337671 | 5888 | 1101 | 2 | 2006-01-12 04:02 | Celox measurment: Temperatura = 1470 °C, O2 = 0,0 ppm, C = 0,000 %, Al = 0,000 % | 77026
337672 | 5888 | 1252 | 3 | 2006-01-12 04:04 | Heating start 1000 kWh | 77026
337673 | 5888 | 1361 | 4 | 2006-01-12 04:16 | Zahteva za analizo z VPP na Spectro: 77026/ 5 e Gorensek Peter | 77026
337674 | 5888 | 1101 | 2 | 2006-01-12 04:19 | Celox measurment: Temperatura = 1491 °C, O2 = 0,0 ppm, C = 0,000 %, Al = 0,000 % | 77026
337675 | 5888 | 1252 | 3 | 2006-01-12 04:20 | Heating start 700 kWh | 77026
337678 | 5888 | 1400 | 5 | 2006-01-12 04:30 | Added [13] CaO = 250,0 kg | 77026
337676 | 5888 | 1251 | 3 | 2006-01-12 04:37 | Degassing start | 77026
337677 | 5888 | 1400 | 5 | 2006-01-12 05:03 | Added [12] BOKSIT beli = 100,0 kg | 77026
337679 | 5888 | 1101 | 2 | 2006-01-12 05:06 | Celox measurment: Temperatura = 1466 °C, O2 = 0,0 ppm, C = 0,000 %, Al = 0,000 % | 77026
337680 | 5888 | 1362 | 4 | 2006-01-12 05:06 | Chemical analysis request at LFVD in chemical lab: 77026/ 8 Gorensek Peter | 77026
337681 | 5888 | 1361 | 4 | 2006-01-12 05:06 | Zahteva za analizo z VPP na Spectro: 77026/ 6 e Gorensek Peter | 77026
337682 | 5888 | 1400 | 5 | 2006-01-12 05:20 | Added [35] FeMo = 15,0 kg | 77026
337683 | 5888 | 1400 | 5 | 2006-01-12 05:20 | Added [48] FeV = 40,0 kg | 77026
337684 | 5888 | 1400 | 5 | 2006-01-12 05:20 | Added [33] FeMnC = 20,0 kg | 77026
337685 | 5888 | 1400 | 5 | 2006-01-12 05:20 | Added [27] FeCrC = 140,0 kg | 77026
337686 | 5888 | 1400 | 5 | 2006-01-12 05:20 | Added [13] CaO = 100,0 kg | 77026
337687 | 5888 | 1400 | 5 | 2006-01-12 05:20 | Added [52] KARBORITmleti = 15,0 kg | 77026
337688 | 5888 | 1101 | 2 | 2006-01-12 05:25 | Celox measurment: Temperatura = 1439 °C, O2 = 0,0 ppm, C = 0,000 %, Al = 0,000 % | 77026
337689 | 5888 | 1252 | 3 | 2006-01-12 05:26 | Heating start 600 kWh | 77026
337690 | 5888 | 1101 | 2 | 2006-01-12 05:33 | Celox measurment: Temperatura = 1455 °C, O2 = 0,0 ppm, C = 0,000 %, Al = 0,000 % | 77026
337691 | 5888 | 1361 | 4 | 2006-01-12 05:34 | Zahteva za analizo z VPP na Spectro: 77026/ 7 e Gorensek Peter | 77026
337692 | 5888 | 1252 | 3 | 2006-01-12 05:34 | Heating start 200 kWh | 77026
337693 | 5888 | 1400 | 5 | 2006-01-12 05:40 | Added [74] Borax = 50,0 kg | 77026
337694 | 5888 | 1400 | 5 | 2006-01-12 05:40 | Added [15] CASIfi13 = 23,5 kg | 77026
337695 | 5888 | 1362 | 4 | 2006-01-12 05:41 | Chemical analysis request at LFVD in chemical lab: 77026/ 0 Gorensek Peter | 77026
337696 | 5888 | 1016 | 1 | 2006-01-12 05:44 | Heat stop 77026 | 77026
337697 | 5889 | 1015 | 1 | 2006-01-12 06:40 | Heat start 77027 | 77027
337698 | 5889 | 1400 | 5 | 2006-01-12 06:41 | Added [48] FeV = 230,0 kg | 77027
337699 | 5889 | 1400 | 5 | 2006-01-12 06:41 | Added [12] BOKSIT beli = 100,0 kg | 77027
337700 | 5889 | 1400 | 5 | 2006-01-12 06:41 | Added [13] CaO = 400,0 kg | 77027
337703 | 5889 | 1400 | 5 | 2006-01-12 06:41 | Added [10] Al bloki = 5,0 kg | 77027
337704 | 5889 | 1101 | 2 | 2006-01-12 06:52 | Celox measurment: Temperatura = 1512 °C, O2 = 0,0 ppm, C = 0,000 %, Al = 0,000 % | 77027
337705 | 5889 | 1400 | 5 | 2006-01-12 06:52 | Added [48] FeV = 50,0 kg | 77027
337706 | 5889 | 1400 | 5 | 2006-01-12 06:52 | Added [33] FeMnC = 20,0 kg | 77027
337707 | 5889 | 1400 | 5 | 2006-01-12 06:52 | Added [41] FeSi = 30,0 kg | 77027
337708 | 5889 | 1400 | 5 | 2006-01-12 06:52 | Added [27] FeCrC = 500,0 kg | 77027
337709 | 5889 | 1400 | 5 | 2006-01-12 06:52 | Added [10] Al bloki = 5,0 kg | 77027
337710 | 5889 | 1252 | 3 | 2006-01-12 06:56 | Heating start 800 kWh | 77027
337711 | 5889 | 1101 | 2 | 2006-01-12 07:03 | Celox measurment: Temperatura = 1524 °C, O2 = 0,0 ppm, C = 0,000 %, Al = 0,000 % | 77027
337712 | 5889 | 1361 | 4 | 2006-01-12 07:04 | Zahteva za analizo z VPP na Spectro: 77027/ 5 e Kotnik Marijan | 77027
337713 | 5889 | 1252 | 3 | 2006-01-12 07:04 | Heating start 200 kWh | 77027
337714 | 5889 | 1400 | 5 | 2006-01-12 07:13 | Added [48] FeV = 30,0 kg | 77027
337715 | 5889 | 1400 | 5 | 2006-01-12 07:13 | Added [33] FeMnC = 20,0 kg | 77027
337716 | 5889 | 1400 | 5 | 2006-01-12 07:13 | Added [41] FeSi = 30,0 kg | 77027
337717 | 5889 | 1400 | 5 | 2006-01-12 07:13 | Added [27] FeCrC = 250,0 kg | 77027
337718 | 5889 | 1400 | 5 | 2006-01-12 07:13 | Added [13] CaO = 200,0 kg | 77027
337719 | 5889 | 1400 | 5 | 2006-01-12 07:13 | Added [10] Al bloki = 5,0 kg | 77027
337720 | 5889 | 1400 | 5 | 2006-01-12 07:13 | Added [52] KARBORITmleti = 20,0 kg | 77027
337721 | 5889 | 1251 | 3 | 2006-01-12 07:20 | Degassing start | 77027
337725 | 5889 | 1400 | 5 | 2006-01-12 07:47 | Added [12] BOKSIT beli = 150,0 kg | 77027
337727 | 5889 | 1252 | 3 | 2006-01-12 07:48 | Heating start 200 kWh | 77027
337722 | 5889 | 1101 | 2 | 2006-01-12 07:52 | Celox measurment: Temperatura = 1454 °C, O2 = 0,0 ppm, C = 0,000 %, Al = 0,000 % | 77027
337723 | 5889 | 1361 | 4 | 2006-01-12 07:52 | Zahteva za analizo z VPP na Spectro: 77027/ 6 e Kotnik Marijan | 77027
337724 | 5889 | 1362 | 4 | 2006-01-12 07:53 | Chemical analysis request at LFVD in chemical lab: 77027/ 9 Kotnik Marijan | 77027
337726 | 5889 | 1252 | 3 | 2006-01-12 07:53 | Heating start 700 kWh | 77027
337728 | 5889 | 1101 | 2 | 2006-01-12 08:02 | Celox measurment: Temperatura = 1481 °C, O2 = 0,0 ppm, C = 0,000 %, Al = 0,000 % | 77027
337729 | 5889 | 1400 | 5 | 2006-01-12 08:07 | Added [72] Al opl.zica = 2,0 kg | 77027
337735 | 5889 | 1400 | 5 | 2006-01-12 08:07 | Added [48] FeV = 10,0 kg | 77027
337730 | 5889 | 1400 | 5 | 2006-01-12 08:07 | Added [27] FeCrC = 60,0 kg | 77027
337731 | 5889 | 1101 | 2 | 2006-01-12 08:09 | Celox measurment: Temperatura = 1475 °C, O2 = 0,0 ppm, C = 0,000 %, Al = 0,000 % | 77027
337732 | 5889 | 1400 | 5 | 2006-01-12 08:11 | Added [15] CASIfi13 = 16,5 kg | 77027
337733 | 5889 | 1400 | 5 | 2006-01-12 08:13 | Added [74] Borax = 25,0 kg | 77027
337734 | 5889 | 1362 | 4 | 2006-01-12 08:13 | Chemical analysis request at LFVD in chemical lab: 77027/ 0 Kotnik Marijan | 77027
337736 | 5889 | 1016 | 1 | 2006-01-12 08:19 | Heat stop 77027 | 77027
337739 | 5890 | 1015 | 1 | 2006-01-12 15:43 | Heat start 77028 | 77028
337740 | 5890 | 1400 | 5 | 2006-01-12 15:43 | Added [48] FeV = 250,0 kg | 77028
337741 | 5890 | 1400 | 5 | 2006-01-12 15:43 | Added [28] FeCrC Si = 700,0 kg | 77028
337742 | 5890 | 1400 | 5 | 2006-01-12 15:43 | Added [13] CaO = 300,0 kg | 77028
337743 | 5890 | 1400 | 5 | 2006-01-12 15:43 | Added [12] BOKSIT beli = 80,0 kg | 77028
337744 | 5890 | 1400 | 5 | 2006-01-12 15:43 | Added [10] Al bloki = 10,0 kg | 77028
337747 | 5890 | 1101 | 2 | 2006-01-12 15:54 | Celox measurment: Temperatura = 1518 °C, O2 = 0,0 ppm, C = 0,000 %, Al = 0,000 % | 77028
337748 | 5890 | 1400 | 5 | 2006-01-12 15:56 | Added [64] SiMn = 60,0 kg | 77028
337749 | 5890 | 1400 | 5 | 2006-01-12 15:56 | Added [27] FeCrC = 250,0 kg | 77028
337750 | 5890 | 1400 | 5 | 2006-01-12 15:56 | Added [26] FeCrA = 300,0 kg | 77028
337751 | 5890 | 1252 | 3 | 2006-01-12 15:59 | Heating start 1000 kWh | 77028
337752 | 5890 | 1101 | 2 | 2006-01-12 16:10 | Celox measurment: Temperatura = 1511 °C, O2 = 0,0 ppm, C = 0,000 %, Al = 0,000 % | 77028
337753 | 5890 | 1361 | 4 | 2006-01-12 16:10 | Zahteva za analizo z VPP na Spectro: 77028/ 5 e Adam Maks | 77028
337754 | 5890 | 1252 | 3 | 2006-01-12 16:10 | Heating start 500 kWh | 77028
337755 | 5890 | 1400 | 5 | 2006-01-12 16:19 | Added [35] FeMo = 10,0 kg | 77028
337756 | 5890 | 1400 | 5 | 2006-01-12 16:19 | Added [48] FeV = 60,0 kg | 77028
337757 | 5890 | 1400 | 5 | 2006-01-12 16:19 | Added [41] FeSi = 30,0 kg | 77028
337758 | 5890 | 1400 | 5 | 2006-01-12 16:19 | Added [27] FeCrC = 100,0 kg | 77028
337759 | 5890 | 1400 | 5 | 2006-01-12 16:19 | Added [12] BOKSIT beli = 50,0 kg | 77028
337760 | 5890 | 1400 | 5 | 2006-01-12 16:19 | Added [13] CaO = 200,0 kg | 77028
337761 | 5890 | 1400 | 5 | 2006-01-12 16:19 | Added [10] Al bloki = 5,0 kg | 77028
337762 | 5890 | 1251 | 3 | 2006-01-12 16:26 | Degassing start | 77028
337763 | 5890 | 1101 | 2 | 2006-01-12 16:54 | Celox measurment: Temperatura = 1454 °C, O2 = 0,0 ppm, C = 0,000 %, Al = 0,000 % | 77028
337764 | 5890 | 1361 | 4 | 2006-01-12 16:55 | Zahteva za analizo z VPP na Spectro: 77028/ 6 e Adam Maks | 77028
337765 | 5890 | 1362 | 4 | 2006-01-12 16:55 | Chemical analysis request at LFVD in chemical lab: 77028/ 9 Adam Maks | 77028
337766 | 5890 | 1400 | 5 | 2006-01-12 16:55 | Added [12] BOKSIT beli = 150,0 kg | 77028
337767 | 5890 | 1252 | 3 | 2006-01-12 16:58 | Heating start 500 kWh | 77028
337768 | 5890 | 1101 | 2 | 2006-01-12 17:11 | Celox measurment: Temperatura = 1458 °C, O2 = 0,0 ppm, C = 0,000 %, Al = 0,000 % | 77028
337769 | 5890 | 1252 | 3 | 2006-01-12 17:12 | Heating start 500 kWh | 77028
337770 | 5890 | 1101 | 2 | 2006-01-12 17:22 | Celox measurment: Temperatura = 1471 °C, O2 = 0,0 ppm, C = 0,000 %, Al = 0,000 % | 77028
337771 | 5890 | 1400 | 5 | 2006-01-12 17:22 | Added [27] FeCrC = 100,0 kg | 77028
337772 | 5890 | 1252 | 3 | 2006-01-12 17:23 | Heating start 300 kWh | 77028
337773 | 5890 | 1101 | 2 | 2006-01-12 17:39 | Celox measurment: Temperatura = 1469 °C, O2 = 0,0 ppm, C = 0,000 %, Al = 0,000 % | 77028
337774 | 5890 | 1400 | 5 | 2006-01-12 17:42 | Added [15] CASIfi13 = 23,5 kg | 77028
337775 | 5890 | 1400 | 5 | 2006-01-12 17:42 | Added [74] Borax = 25,0 kg | 77028
337776 | 5890 | 1362 | 4 | 2006-01-12 17:44 | Chemical analysis request at LFVD in chemical lab: 77028/ 0 Adam Maks | 77028
337777 | 5890 | 1016 | 1 | 2006-01-12 17:48 | Heat stop 77028 | 77028
338212 | 5902 | 1400 | 5 | 2006-01-13 21:35 | Added [48] FeV = 210,0 kg | 77040
338213 | 5902 | 1400 | 5 | 2006-01-13 21:35 | Added [27] FeCrC = 500,0 kg | 77040
338214 | 5902 | 1400 | 5 | 2006-01-13 21:35 | Added [12] BOKSIT beli = 60,0 kg | 77040
338215 | 5902 | 1400 | 5 | 2006-01-13 21:35 | Added [13] CaO = 400,0 kg | 77040
338216 | 5902 | 1400 | 5 | 2006-01-13 21:35 | Added [10] Al bloki = 10,0 kg | 77040
338211 | 5902 | 1015 | 1 | 2006-01-13 21:46 | Heat start 77040 | 77040
338218 | 5902 | 1400 | 5 | 2006-01-13 21:55 | Added [35] FeMo = 100,0 kg | 77040
338219 | 5902 | 1400 | 5 | 2006-01-13 21:55 | Added [48] FeV = 100,0 kg | 77040
338220 | 5902 | 1400 | 5 | 2006-01-13 21:55 | Added [41] FeSi = 90,0 kg | 77040
338221 | 5902 | 1400 | 5 | 2006-01-13 21:55 | Added [27] FeCrC = 1200,0 kg | 77040
338222 | 5902 | 1400 | 5 | 2006-01-13 21:55 | Added [10] Al bloki = 5,0 kg | 77040
338223 | 5902 | 1101 | 2 | 2006-01-13 21:57 | Celox measurment: Temperatura = 1494 °C, O2 = 0,0 ppm, C = 0,000 %, Al = 0,000 % | 77040
338224 | 5902 | 1252 | 3 | 2006-01-13 21:58 | Heating start 800 kWh | 77040
338225 | 5902 | 1101 | 2 | 2006-01-13 22:07 | Celox measurment: Temperatura = 1521 °C, O2 = 0,0 ppm, C = 0,000 %, Al = 0,000 % | 77040
338226 | 5902 | 1361 | 4 | 2006-01-13 22:08 | Zahteva za analizo z VPP na Spectro: 77040/ 5 e Gorensek Peter | 77040
338227 | 5902 | 1400 | 5 | 2006-01-13 22:16 | Added [35] FeMo = 25,0 kg | 77040
338228 | 5902 | 1400 | 5 | 2006-01-13 22:16 | Added [48] FeV = 25,0 kg | 77040
338229 | 5902 | 1400 | 5 | 2006-01-13 22:16 | Added [27] FeCrC = 700,0 kg | 77040
338230 | 5902 | 1400 | 5 | 2006-01-13 22:16 | Added [13] CaO = 200,0 kg | 77040
338231 | 5902 | 1400 | 5 | 2006-01-13 22:16 | Added [10] Al bloki = 5,0 kg | 77040
338232 | 5902 | 1251 | 3 | 2006-01-13 22:21 | Degassing start | 77040
338233 | 5902 | 1400 | 5 | 2006-01-13 23:02 | Added [12] BOKSIT beli = 140,0 kg | 77040
338234 | 5902 | 1252 | 3 | 2006-01-13 23:03 | Heating start 300 kWh | 77040
338235 | 5902 | 1101 | 2 | 2006-01-13 23:07 | Celox measurment: Temperatura = 1439 °C, O2 = 0,0 ppm, C = 0,000 %, Al = 0,000 % | 77040
338237 | 5902 | 1252 | 3 | 2006-01-13 23:07 | Heating start 500 kWh | 77040
338236 | 5902 | 1101 | 2 | 2006-01-13 23:07 | Celox measurment: Temperatura = 1439 °C, O2 = 0,0 ppm, C = 0,000 %, Al = 0,000 % | 77040
338238 | 5902 | 1362 | 4 | 2006-01-13 23:14 | Chemical analysis request at LFVD in chemical lab: 77040/ 9 Gorensek Peter | 77040
338239 | 5902 | 1361 | 4 | 2006-01-13 23:14 | Zahteva za analizo z VPP na Spectro: 77040/ 6 e Gorensek Peter | 77040
338240 | 5902 | 1101 | 2 | 2006-01-13 23:17 | Celox measurment: Temperatura = 1455 °C, O2 = 0,0 ppm, C = 0,000 %, Al = 0,000 % | 77040
338241 | 5902 | 1400 | 5 | 2006-01-13 23:28 | Added [48] FeV = 25,0 kg | 77040
338242 | 5902 | 1400 | 5 | 2006-01-13 23:28 | Added [27] FeCrC = 200,0 kg | 77040
338243 | 5902 | 1400 | 5 | 2006-01-13 23:28 | Added [10] Al bloki = 5,0 kg | 77040
338244 | 5902 | 1400 | 5 | 2006-01-13 23:28 | Added [52] KARBORITmleti = 20,0 kg | 77040
338245 | 5902 | 1101 | 2 | 2006-01-13 23:31 | Celox measurment: Temperatura = 1437 °C, O2 = 0,0 ppm, C = 0,000 %, Al = 0,000 % | 77040
338246 | 5902 | 1252 | 3 | 2006-01-13 23:31 | Heating start 600 kWh | 77040
338247 | 5902 | 1361 | 4 | 2006-01-13 23:37 | Zahteva za analizo z VPP na Spectro: 77040/ 7 e Gorensek Peter | 77040
338248 | 5902 | 1101 | 2 | 2006-01-13 23:41 | Celox measurment: Temperatura = 1456 °C, O2 = 0,0 ppm, C = 0,000 %, Al = 0,000 % | 77040
338249 | 5902 | 1252 | 3 | 2006-01-13 23:51 | Heating start 300 kWh | 77040
338250 | 5902 | 1101 | 2 | 2006-01-13 23:59 | Celox measurment: Temperatura = 1459 °C, O2 = 0,0 ppm, C = 0,000 %, Al = 0,000 % | 77040
338251 | 5902 | 1252 | 3 | 2006-01-14 | Heating start 200 kWh | 77040
338252 | 5902 | 1400 | 5 | 2006-01-14 00:06 | Added [74] Borax = 50,0 kg | 77040
338253 | 5902 | 1400 | 5 | 2006-01-14 00:06 | Added [15] CASIfi13 = 16,5 kg | 77040
338254 | 5902 | 1362 | 4 | 2006-01-14 00:07 | Chemical analysis request at LFVD in chemical lab: 77040/ 0 Gorensek Peter | 77040
338255 | 5902 | 1016 | 1 | 2006-01-14 00:13 | Heat stop 77040 | 77040
338300 | 5904 | 1400 | 5 | 2006-01-14 01:45 | Added [12] BOKSIT beli = 70,0 kg | 77042
338301 | 5904 | 1400 | 5 | 2006-01-14 01:45 | Added [13] CaO = 400,0 kg | 77042
338304 | 5904 | 1400 | 5 | 2006-01-14 02:30 | Added [35] FeMo = 40,0 kg | 77042
338305 | 5904 | 1400 | 5 | 2006-01-14 02:30 | Added [48] FeV = 270,0 kg | 77042
338306 | 5904 | 1400 | 5 | 2006-01-14 02:30 | Added [27] FeCrC = 700,0 kg | 77042
338299 | 5904 | 1015 | 1 | 2006-01-14 02:51 | Heat start 77042 | 77042
338308 | 5904 | 1101 | 2 | 2006-01-14 02:59 | Celox measurment: Temperatura = 1472 °C, O2 = 0,0 ppm, C = 0,000 %, Al = 0,000 % | 77042
338309 | 5904 | 1400 | 5 | 2006-01-14 03:00 | Added [41] FeSi = 60,0 kg | 77042
338310 | 5904 | 1400 | 5 | 2006-01-14 03:00 | Added [27] FeCrC = 200,0 kg | 77042
338311 | 5904 | 1400 | 5 | 2006-01-14 03:00 | Added [10] Al bloki = 5,0 kg | 77042
338312 | 5904 | 1400 | 5 | 2006-01-14 03:00 | Added [52] KARBORITmleti = 25,0 kg | 77042
338313 | 5904 | 1252 | 3 | 2006-01-14 03:03 | Heating start 1000 kWh | 77042
338314 | 5904 | 1101 | 2 | 2006-01-14 03:15 | Celox measurment: Temperatura = 1508 °C, O2 = 0,0 ppm, C = 0,000 %, Al = 0,000 % | 77042
338315 | 5904 | 1361 | 4 | 2006-01-14 03:15 | Zahteva za analizo z VPP na Spectro: 77042/ 5 e Gorensek Peter | 77042
338316 | 5904 | 1400 | 5 | 2006-01-14 03:21 | Added [35] FeMo = 15,0 kg | 77042
338317 | 5904 | 1400 | 5 | 2006-01-14 03:21 | Added [48] FeV = 25,0 kg | 77042
338318 | 5904 | 1400 | 5 | 2006-01-14 03:21 | Added [41] FeSi = 25,0 kg | 77042
338319 | 5904 | 1400 | 5 | 2006-01-14 03:21 | Added [12] BOKSIT beli = 30,0 kg | 77042
338320 | 5904 | 1400 | 5 | 2006-01-14 03:21 | Added [13] CaO = 100,0 kg | 77042
338321 | 5904 | 1251 | 3 | 2006-01-14 03:28 | Degassing start | 77042
338322 | 5904 | 1362 | 4 | 2006-01-14 03:58 | Chemical analysis request at LFVD in chemical lab: 77042/ 9 Gorensek Peter | 77042
338323 | 5904 | 1400 | 5 | 2006-01-14 03:58 | Added [12] BOKSIT beli = 70,0 kg | 77042
338324 | 5904 | 1101 | 2 | 2006-01-14 04:01 | Celox measurment: Temperatura = 1460 °C, O2 = 0,0 ppm, C = 0,000 %, Al = 0,000 % | 77042
338325 | 5904 | 1252 | 3 | 2006-01-14 04:01 | Heating start 300 kWh | 77042
338326 | 5904 | 1101 | 2 | 2006-01-14 04:15 | Celox measurment: Temperatura = 1464 °C, O2 = 0,0 ppm, C = 0,000 %, Al = 0,000 % | 77042
338327 | 5904 | 1400 | 5 | 2006-01-14 04:18 | Added [74] Borax = 50,0 kg | 77042
338328 | 5904 | 1400 | 5 | 2006-01-14 04:18 | Added [15] CASIfi13 = 16,5 kg | 77042
338329 | 5904 | 1362 | 4 | 2006-01-14 04:18 | Chemical analysis request at LFVD in chemical lab: 77042/ 0 Gorensek Peter | 77042
338330 | 5904 | 1016 | 1 | 2006-01-14 04:22 | Heat stop 77042 | 77042
339058 | 5924 | 1015 | 1 | 2006-01-15 17:44 | Heat start 77062 | 77062
339059 | 5924 | 1400 | 5 | 2006-01-15 17:44 | Added [48] FeV = 380,0 kg | 77062
339060 | 5924 | 1400 | 5 | 2006-01-15 17:44 | Added [61] POLYMOX = 100,0 kg | 77062
339061 | 5924 | 1400 | 5 | 2006-01-15 17:44 | Added [27] FeCrC = 1000,0 kg | 77062
339062 | 5924 | 1400 | 5 | 2006-01-15 17:44 | Added [13] CaO = 400,0 kg | 77062
339063 | 5924 | 1400 | 5 | 2006-01-15 17:44 | Added [12] BOKSIT beli = 100,0 kg | 77062
339064 | 5924 | 1400 | 5 | 2006-01-15 17:44 | Added [10] Al bloki = 10,0 kg | 77062
339065 | 5924 | 1400 | 5 | 2006-01-15 17:44 | Added [52] KARBORITmleti = 175,0 kg | 77062
339068 | 5924 | 1101 | 2 | 2006-01-15 17:52 | Celox measurment: Temperatura = 1546 °C, O2 = 0,0 ppm, C = 0,000 %, Al = 0,000 % | 77062
339069 | 5924 | 1400 | 5 | 2006-01-15 17:54 | Added [48] FeV = 50,0 kg | 77062
339070 | 5924 | 1400 | 5 | 2006-01-15 17:54 | Added [33] FeMnC = 60,0 kg | 77062
339071 | 5924 | 1400 | 5 | 2006-01-15 17:54 | Added [41] FeSi = 100,0 kg | 77062
339072 | 5924 | 1400 | 5 | 2006-01-15 17:54 | Added [27] FeCrC = 800,0 kg | 77062
339073 | 5924 | 1400 | 5 | 2006-01-15 17:54 | Added [12] BOKSIT beli = 30,0 kg | 77062
339074 | 5924 | 1400 | 5 | 2006-01-15 17:54 | Added [13] CaO = 100,0 kg | 77062
339075 | 5924 | 1252 | 3 | 2006-01-15 17:57 | Heating start 500 kWh | 77062
339076 | 5924 | 1101 | 2 | 2006-01-15 18:03 | Celox measurment: Temperatura = 1514 °C, O2 = 0,0 ppm, C = 0,000 %, Al = 0,000 % | 77062
339077 | 5924 | 1361 | 4 | 2006-01-15 18:03 | Zahteva za analizo z VPP na Spectro: 77062/ 5 e Adam Maks | 77062
339078 | 5924 | 1252 | 3 | 2006-01-15 18:03 | Heating start 500 kWh | 77062
339079 | 5924 | 1361 | 4 | 2006-01-15 18:09 | Zahteva za analizo z VPP na Spectro: 77062/ 5 e Adam Maks | 77062
339080 | 5924 | 1400 | 5 | 2006-01-15 18:18 | Added [35] FeMo = 15,0 kg | 77062
339081 | 5924 | 1400 | 5 | 2006-01-15 18:18 | Added [48] FeV = 15,0 kg | 77062
339082 | 5924 | 1400 | 5 | 2006-01-15 18:18 | Added [12] BOKSIT beli = 30,0 kg | 77062
339083 | 5924 | 1400 | 5 | 2006-01-15 18:18 | Added [13] CaO = 100,0 kg | 77062
339084 | 5924 | 1400 | 5 | 2006-01-15 18:18 | Added [52] KARBORITmleti = 45,0 kg | 77062
339085 | 5924 | 1251 | 3 | 2006-01-15 18:25 | Degassing start | 77062
339086 | 5924 | 1101 | 2 | 2006-01-15 18:50 | Celox measurment: Temperatura = 1473 °C, O2 = 0,0 ppm, C = 0,000 %, Al = 0,000 % | 77062
339087 | 5924 | 1362 | 4 | 2006-01-15 18:51 | Chemical analysis request at LFVD in chemical lab: 77062/ 9 Adam Maks | 77062
339088 | 5924 | 1400 | 5 | 2006-01-15 18:51 | Added [12] BOKSIT beli = 100,0 kg | 77062
339089 | 5924 | 1101 | 2 | 2006-01-15 19:02 | Celox measurment: Temperatura = 1467 °C, O2 = 0,0 ppm, C = 0,000 %, Al = 0,000 % | 77062
339090 | 5924 | 1400 | 5 | 2006-01-15 19:04 | Added [48] FeV = 15,0 kg | 77062
339091 | 5924 | 1400 | 5 | 2006-01-15 19:04 | Added [41] FeSi = 30,0 kg | 77062
339092 | 5924 | 1400 | 5 | 2006-01-15 19:04 | Added [26] FeCrA = 170,0 kg | 77062
339093 | 5924 | 1400 | 5 | 2006-01-15 19:05 | Added [15] CASIfi13 = 16,5 kg | 77062
339094 | 5924 | 1400 | 5 | 2006-01-15 19:07 | Added [74] Borax = 25,0 kg | 77062
339095 | 5924 | 1362 | 4 | 2006-01-15 19:07 | Chemical analysis request at LFVD in chemical lab: 77062/ 0 Adam Maks | 77062
339096 | 5924 | 1016 | 1 | 2006-01-15 19:10 | Heat stop 77062 | 77062
339254 | 5929 | 1400 | 5 | 2006-01-16 03:05 | Added [35] FeMo = 100,0 kg | 77067
339255 | 5929 | 1400 | 5 | 2006-01-16 03:05 | Added [48] FeV = 300,0 kg | 77067
339256 | 5929 | 1400 | 5 | 2006-01-16 03:05 | Added [13] CaO = 450,0 kg | 77067
339257 | 5929 | 1400 | 5 | 2006-01-16 03:05 | Added [10] Al bloki = 5,0 kg | 77067
339253 | 5929 | 1015 | 1 | 2006-01-16 03:29 | Heat start 77067 | 77067
339259 | 5929 | 1101 | 2 | 2006-01-16 03:41 | Celox measurment: Temperatura = 1518 °C, O2 = 0,0 ppm, C = 0,000 %, Al = 0,000 % | 77067
339260 | 5929 | 1400 | 5 | 2006-01-16 03:42 | Added [35] FeMo = 80,0 kg | 77067
339261 | 5929 | 1400 | 5 | 2006-01-16 03:42 | Added [48] FeV = 90,0 kg | 77067
339262 | 5929 | 1400 | 5 | 2006-01-16 03:42 | Added [41] FeSi = 40,0 kg | 77067
339263 | 5929 | 1400 | 5 | 2006-01-16 03:42 | Added [27] FeCrC = 200,0 kg | 77067
339264 | 5929 | 1400 | 5 | 2006-01-16 03:42 | Added [26] FeCrA = 100,0 kg | 77067
339265 | 5929 | 1400 | 5 | 2006-01-16 03:42 | Added [12] BOKSIT beli = 100,0 kg | 77067
339266 | 5929 | 1400 | 5 | 2006-01-16 03:42 | Added [13] CaO = 50,0 kg | 77067
339267 | 5929 | 1400 | 5 | 2006-01-16 03:42 | Added [10] Al bloki = 5,0 kg | 77067
339268 | 5929 | 1251 | 3 | 2006-01-16 03:51 | Degassing start | 77067
339269 | 5929 | 1101 | 2 | 2006-01-16 04:21 | Celox measurment: Temperatura = 1444 °C, O2 = 0,0 ppm, C = 0,000 %, Al = 0,000 % | 77067
339270 | 5929 | 1400 | 5 | 2006-01-16 04:21 | Added [12] BOKSIT beli = 100,0 kg | 77067
339271 | 5929 | 1252 | 3 | 2006-01-16 04:22 | Heating start 500 kWh | 77067
339272 | 5929 | 1362 | 4 | 2006-01-16 04:27 | Chemical analysis request at LFVD in chemical lab: 77067/ 8 Gorensek Peter | 77067
339273 | 5929 | 1361 | 4 | 2006-01-16 04:27 | Zahteva za analizo z VPP na Spectro: 77067/ 5 e Gorensek Peter | 77067
339274 | 5929 | 1101 | 2 | 2006-01-16 04:38 | Celox measurment: Temperatura = 1456 °C, O2 = 0,0 ppm, C = 0,000 %, Al = 0,000 % | 77067
339277 | 5929 | 1400 | 5 | 2006-01-16 04:38 | Added [35] FeMo = 15,0 kg | 77067
339278 | 5929 | 1400 | 5 | 2006-01-16 04:38 | Added [48] FeV = 25,0 kg | 77067
339275 | 5929 | 1101 | 2 | 2006-01-16 04:38 | Celox measurment: Temperatura = 1455 °C, O2 = 0,0 ppm, C = 0,000 %, Al = 0,000 % | 77067
339276 | 5929 | 1252 | 3 | 2006-01-16 04:40 | Heating start 300 kWh | 77067
339279 | 5929 | 1400 | 5 | 2006-01-16 04:47 | Added [74] Borax = 50,0 kg | 77067
339280 | 5929 | 1400 | 5 | 2006-01-16 04:47 | Added [15] CASIfi13 = 16,5 kg | 77067
339281 | 5929 | 1362 | 4 | 2006-01-16 04:47 | Chemical analysis request at LFVD in chemical lab: 77067/ 0 Gorensek Peter | 77067
339282 | 5929 | 1016 | 1 | 2006-01-16 04:55 | Heat stop 77067 | 77067
339286 | 5930 | 1400 | 5 | 2006-01-17 15:25 | Added [12] BOKSIT beli = 50,0 kg | 77068
339287 | 5930 | 1400 | 5 | 2006-01-17 15:25 | Added [13] CaO = 300,0 kg | 77068
339288 | 5930 | 1400 | 5 | 2006-01-17 15:25 | Added [10] Al bloki = 5,0 kg | 77068
339289 | 5930 | 1400 | 5 | 2006-01-17 15:25 | Added [52] KARBORITmleti = 25,0 kg | 77068
339285 | 5930 | 1015 | 1 | 2006-01-17 15:29 | Heat start 77068 | 77068
339291 | 5930 | 1400 | 5 | 2006-01-17 15:42 | Added [35] FeMo = 25,0 kg | 77068
339292 | 5930 | 1400 | 5 | 2006-01-17 15:42 | Added [48] FeV = 220,0 kg | 77068
339293 | 5930 | 1400 | 5 | 2006-01-17 15:42 | Added [33] FeMnC = 30,0 kg | 77068
339294 | 5930 | 1400 | 5 | 2006-01-17 15:42 | Added [41] FeSi = 70,0 kg | 77068
339295 | 5930 | 1400 | 5 | 2006-01-17 15:42 | Added [27] FeCrC = 900,0 kg | 77068
339296 | 5930 | 1400 | 5 | 2006-01-17 15:42 | Added [10] Al bloki = 5,0 kg | 77068
339297 | 5930 | 1101 | 2 | 2006-01-17 15:43 | Celox measurment: Temperatura = 1508 °C, O2 = 0,0 ppm, C = 0,000 %, Al = 0,000 % | 77068
339298 | 5930 | 1251 | 3 | 2006-01-17 15:49 | Degassing start | 77068
339299 | 5930 | 1101 | 2 | 2006-01-17 16:19 | Celox measurment: Temperatura = 1396 °C, O2 = 0,0 ppm, C = 0,000 %, Al = 0,000 % | 77068
339300 | 5930 | 1252 | 3 | 2006-01-17 16:19 | Heating start 1000 kWh | 77068
339301 | 5930 | 1400 | 5 | 2006-01-17 16:20 | Added [12] BOKSIT beli = 80,0 kg | 77068
339302 | 5930 | 1101 | 2 | 2006-01-17 16:32 | Celox measurment: Temperatura = 1454 °C, O2 = 0,0 ppm, C = 0,000 %, Al = 0,000 % | 77068
339303 | 5930 | 1362 | 4 | 2006-01-17 16:32 | Chemical analysis request at LFVD in chemical lab: 77068/ 8 Gorensek Peter | 77068
339304 | 5930 | 1361 | 4 | 2006-01-17 16:33 | Zahteva za analizo z VPP na Spectro: 77068/ 5 e Gorensek Peter | 77068
339305 | 5930 | 1252 | 3 | 2006-01-17 16:33 | Heating start 500 kWh | 77068
339306 | 5930 | 1252 | 3 | 2006-01-17 16:42 | Heating start 200 kWh | 77068
339307 | 5930 | 1400 | 5 | 2006-01-17 16:47 | Added [48] FeV = 20,0 kg | 77068
339308 | 5930 | 1400 | 5 | 2006-01-17 16:47 | Added [27] FeCrC = 120,0 kg | 77068
339309 | 5930 | 1400 | 5 | 2006-01-17 16:47 | Added [17] Cfi13 = 34,4 kg | 77068
339310 | 5930 | 1101 | 2 | 2006-01-17 16:49 | Celox measurment: Temperatura = 1465 °C, O2 = 0,0 ppm, C = 0,000 %, Al = 0,000 % | 77068
339311 | 5930 | 1252 | 3 | 2006-01-17 16:50 | Heating start 200 kWh | 77068
339312 | 5930 | 1252 | 3 | 2006-01-17 16:54 | Heating start 100 kWh | 77068
339313 | 5930 | 1101 | 2 | 2006-01-17 17:00 | Celox measurment: Temperatura = 1474 °C, O2 = 0,0 ppm, C = 0,000 %, Al = 0,000 % | 77068
339314 | 5930 | 1361 | 4 | 2006-01-17 17:01 | Zahteva za analizo z VPP na Spectro: 77068/ 6 e Gorensek Peter | 77068
339315 | 5930 | 1400 | 5 | 2006-01-17 17:06 | Added [74] Borax = 25,0 kg | 77068
339316 | 5930 | 1400 | 5 | 2006-01-17 17:06 | Added [15] CASIfi13 = 16,5 kg | 77068
339317 | 5930 | 1362 | 4 | 2006-01-17 17:06 | Chemical analysis request at LFVD in chemical lab: 77068/ 0 Gorensek Peter | 77068
339318 | 5930 | 1016 | 1 | 2006-01-17 17:11 | Heat stop 77068 | 77068
339807 | 5944 | 1015 | 1 | 2006-01-19 03:14 | Heat start 77082 | 77082
339808 | 5944 | 1400 | 5 | 2006-01-19 03:14 | Added [48] FeV = 320,0 kg | 77082
339809 | 5944 | 1400 | 5 | 2006-01-19 03:14 | Added [12] BOKSIT beli = 70,0 kg | 77082
339810 | 5944 | 1400 | 5 | 2006-01-19 03:14 | Added [13] CaO = 350,0 kg | 77082
339811 | 5944 | 1400 | 5 | 2006-01-19 03:14 | Added [10] Al bloki = 5,0 kg | 77082
339814 | 5944 | 1400 | 5 | 2006-01-19 03:25 | Added [35] FeMo = 130,0 kg | 77082
339815 | 5944 | 1400 | 5 | 2006-01-19 03:25 | Added [48] FeV = 130,0 kg | 77082
339816 | 5944 | 1400 | 5 | 2006-01-19 03:25 | Added [41] FeSi = 110,0 kg | 77082
339817 | 5944 | 1400 | 5 | 2006-01-19 03:25 | Added [27] FeCrC = 1700,0 kg | 77082
339818 | 5944 | 1101 | 2 | 2006-01-19 03:28 | Celox measurment: Temperatura = 1462 °C, O2 = 0,0 ppm, C = 0,000 %, Al = 0,000 % | 77082
339819 | 5944 | 1101 | 2 | 2006-01-19 03:28 | Celox measurment: Temperatura = 1462 °C, O2 = 0,0 ppm, C = 0,000 %, Al = 0,000 % | 77082
339820 | 5944 | 1252 | 3 | 2006-01-19 03:30 | Heating start 1700 kWh | 77082
339821 | 5944 | 1361 | 4 | 2006-01-19 03:44 | Zahteva za analizo z VPP na Spectro: 77082/ 5 e Kotnik Marijan | 77082
339822 | 5944 | 1400 | 5 | 2006-01-19 03:52 | Added [35] FeMo = 20,0 kg | 77082
339823 | 5944 | 1400 | 5 | 2006-01-19 03:52 | Added [48] FeV = 10,0 kg | 77082
339824 | 5944 | 1400 | 5 | 2006-01-19 03:52 | Added [33] FeMnC = 20,0 kg | 77082
339825 | 5944 | 1400 | 5 | 2006-01-19 03:52 | Added [27] FeCrC = 250,0 kg | 77082
339826 | 5944 | 1400 | 5 | 2006-01-19 03:52 | Added [13] CaO = 200,0 kg | 77082
339827 | 5944 | 1400 | 5 | 2006-01-19 03:52 | Added [10] Al bloki = 5,0 kg | 77082
339828 | 5944 | 1251 | 3 | 2006-01-19 03:58 | Degassing start | 77082
339829 | 5944 | 1400 | 5 | 2006-01-19 04:25 | Added [12] BOKSIT beli = 130,0 kg | 77082
339830 | 5944 | 1361 | 4 | 2006-01-19 04:25 | Zahteva za analizo z VPP na Spectro: 77082/ 6 e Kotnik Marijan | 77082
339831 | 5944 | 1362 | 4 | 2006-01-19 04:25 | Chemical analysis request at LFVD in chemical lab: 77082/ 9 Kotnik Marijan | 77082
339832 | 5944 | 1101 | 2 | 2006-01-19 04:28 | Celox measurment: Temperatura = 1471 °C, O2 = 0,0 ppm, C = 0,000 %, Al = 0,000 % | 77082
339833 | 5944 | 1252 | 3 | 2006-01-19 04:29 | Heating start 300 kWh | 77082
339834 | 5944 | 1400 | 5 | 2006-01-19 04:42 | Added [48] FeV = 15,0 kg | 77082
339835 | 5944 | 1400 | 5 | 2006-01-19 04:42 | Added [27] FeCrC = 50,0 kg | 77082
339836 | 5944 | 1400 | 5 | 2006-01-19 04:42 | Added [17] Cfi13 = 17,2 kg | 77082
339837 | 5944 | 1400 | 5 | 2006-01-19 04:42 | Added [72] Al opl.zica = 3,0 kg | 77082
339838 | 5944 | 1101 | 2 | 2006-01-19 04:46 | Celox measurment: Temperatura = 1470 °C, O2 = 0,0 ppm, C = 0,000 %, Al = 0,000 % | 77082
339839 | 5944 | 1252 | 3 | 2006-01-19 04:47 | Heating start 100 kWh | 77082
339840 | 5944 | 1400 | 5 | 2006-01-19 04:51 | Added [15] CASIfi13 = 16,5 kg | 77082
339841 | 5944 | 1400 | 5 | 2006-01-19 04:51 | Added [74] Borax = 25,0 kg | 77082
339842 | 5944 | 1362 | 4 | 2006-01-19 04:52 | Chemical analysis request at LFVD in chemical lab: 77082/ 0 Kotnik Marijan | 77082
339843 | 5944 | 1016 | 1 | 2006-01-19 04:57 | Heat stop 77082 | 77082
339886 | 5946 | 1015 | 1 | 2006-01-19 06:59 | Heat start 77084 | 77084
339887 | 5946 | 1400 | 5 | 2006-01-19 06:59 | Added [48] FeV = 500,0 kg | 77084
339888 | 5946 | 1400 | 5 | 2006-01-19 06:59 | Added [13] CaO = 400,0 kg | 77084
339889 | 5946 | 1400 | 5 | 2006-01-19 06:59 | Added [12] BOKSIT beli = 100,0 kg | 77084
339890 | 5946 | 1400 | 5 | 2006-01-19 06:59 | Added [10] Al bloki = 10,0 kg | 77084
339893 | 5946 | 1101 | 2 | 2006-01-19 07:06 | Celox measurment: Temperatura = 1566 °C, O2 = 0,0 ppm, C = 0,000 %, Al = 0,000 % | 77084
339894 | 5946 | 1400 | 5 | 2006-01-19 07:10 | Added [35] FeMo = 20,0 kg | 77084
339895 | 5946 | 1400 | 5 | 2006-01-19 07:10 | Added [64] SiMn = 60,0 kg | 77084
339896 | 5946 | 1400 | 5 | 2006-01-19 07:10 | Added [41] FeSi = 60,0 kg | 77084
339897 | 5946 | 1400 | 5 | 2006-01-19 07:10 | Added [27] FeCrC = 850,0 kg | 77084
339898 | 5946 | 1400 | 5 | 2006-01-19 07:10 | Added [12] BOKSIT beli = 50,0 kg | 77084
339899 | 5946 | 1400 | 5 | 2006-01-19 07:10 | Added [13] CaO = 150,0 kg | 77084
339900 | 5946 | 1252 | 3 | 2006-01-19 07:12 | Heating start 700 kWh | 77084
339901 | 5946 | 1101 | 2 | 2006-01-19 07:19 | Celox measurment: Temperatura = 1531 °C, O2 = 0,0 ppm, C = 0,000 %, Al = 0,000 % | 77084
339902 | 5946 | 1361 | 4 | 2006-01-19 07:20 | Zahteva za analizo z VPP na Spectro: 77084/ 5 e Adam Maks | 77084
339903 | 5946 | 1252 | 3 | 2006-01-19 07:21 | Heating start 500 kWh | 77084
339904 | 5946 | 1400 | 5 | 2006-01-19 07:28 | Added [48] FeV = 10,0 kg | 77084
339905 | 5946 | 1400 | 5 | 2006-01-19 07:28 | Added [41] FeSi = 30,0 kg | 77084
339906 | 5946 | 1400 | 5 | 2006-01-19 07:28 | Added [27] FeCrC = 500,0 kg | 77084
339907 | 5946 | 1400 | 5 | 2006-01-19 07:28 | Added [12] BOKSIT beli = 30,0 kg | 77084
339908 | 5946 | 1400 | 5 | 2006-01-19 07:28 | Added [13] CaO = 200,0 kg | 77084
339909 | 5946 | 1251 | 3 | 2006-01-19 07:34 | Degassing start | 77084
339910 | 5946 | 1101 | 2 | 2006-01-19 07:55 | Celox measurment: Temperatura = 1490 °C, O2 = 0,0 ppm, C = 0,000 %, Al = 0,000 % | 77084
339912 | 5946 | 1361 | 4 | 2006-01-19 07:55 | Zahteva za analizo z VPP na Spectro: 77084/ 6 e Adam Maks | 77084
339911 | 5946 | 1101 | 2 | 2006-01-19 07:55 | Celox measurment: Temperatura = 1490 °C, O2 = 0,0 ppm, C = 0,000 %, Al = 0,000 % | 77084
339913 | 5946 | 1362 | 4 | 2006-01-19 07:56 | Chemical analysis request at LFVD in chemical lab: 77084/ 9 Adam Maks | 77084
339914 | 5946 | 1252 | 3 | 2006-01-19 07:56 | Heating start 500 kWh | 77084
339915 | 5946 | 1400 | 5 | 2006-01-19 08:09 | Added [17] Cfi13 = 10,3 kg | 77084
339922 | 5946 | 1400 | 5 | 2006-01-19 08:09 | Added [72] Al opl.zica = 1,0 kg | 77084
339916 | 5946 | 1101 | 2 | 2006-01-19 08:13 | Celox measurment: Temperatura = 1503 °C, O2 = 0,0 ppm, C = 0,000 %, Al = 0,000 % | 77084
339917 | 5946 | 1400 | 5 | 2006-01-19 08:15 | Added [35] FeMo = 10,0 kg | 77084
339918 | 5946 | 1400 | 5 | 2006-01-19 08:15 | Added [48] FeV = 20,0 kg | 77084
339919 | 5946 | 1400 | 5 | 2006-01-19 08:15 | Added [27] FeCrC = 200,0 kg | 77084
339920 | 5946 | 1101 | 2 | 2006-01-19 08:22 | Celox measurment: Temperatura = 1482 °C, O2 = 0,0 ppm, C = 0,000 %, Al = 0,000 % | 77084
339921 | 5946 | 1400 | 5 | 2006-01-19 08:26 | Added [15] CASIfi13 = 16,5 kg | 77084
339923 | 5946 | 1400 | 5 | 2006-01-19 08:27 | Added [74] Borax = 25,0 kg | 77084
339924 | 5946 | 1362 | 4 | 2006-01-19 08:27 | Chemical analysis request at LFVD in chemical lab: 77084/ 0 Adam Maks | 77084
339925 | 5946 | 1016 | 1 | 2006-01-19 08:30 | Heat stop 77084 | 77084
340118 | 5952 | 1015 | 1 | 2006-01-20 02:02 | Heat start 77090 | 77090
340119 | 5952 | 1400 | 5 | 2006-01-20 02:02 | Added [48] FeV = 400,0 kg | 77090
340120 | 5952 | 1400 | 5 | 2006-01-20 02:02 | Added [12] BOKSIT beli = 100,0 kg | 77090
340121 | 5952 | 1400 | 5 | 2006-01-20 02:02 | Added [13] CaO = 400,0 kg | 77090
340122 | 5952 | 1400 | 5 | 2006-01-20 02:02 | Added [52] KARBORITmleti = 125,0 kg | 77090
340125 | 5952 | 1101 | 2 | 2006-01-20 02:10 | Celox measurment: Temperatura = 1553 °C, O2 = 0,0 ppm, C = 0,000 %, Al = 0,000 % | 77090
340126 | 5952 | 1400 | 5 | 2006-01-20 02:14 | Added [33] FeMnC = 30,0 kg | 77090
340127 | 5952 | 1400 | 5 | 2006-01-20 02:14 | Added [41] FeSi = 110,0 kg | 77090
340128 | 5952 | 1400 | 5 | 2006-01-20 02:14 | Added [27] FeCrC = 600,0 kg | 77090
340129 | 5952 | 1252 | 3 | 2006-01-20 02:15 | Heating start 300 kWh | 77090
340130 | 5952 | 1361 | 4 | 2006-01-20 02:19 | Zahteva za analizo z VPP na Spectro: 77090/ 5 e Kotnik Marijan | 77090
340131 | 5952 | 1400 | 5 | 2006-01-20 02:26 | Added [35] FeMo = 90,0 kg | 77090
340132 | 5952 | 1400 | 5 | 2006-01-20 02:26 | Added [48] FeV = 25,0 kg | 77090
340133 | 5952 | 1400 | 5 | 2006-01-20 02:26 | Added [33] FeMnC = 10,0 kg | 77090
340134 | 5952 | 1400 | 5 | 2006-01-20 02:26 | Added [41] FeSi = 30,0 kg | 77090
340135 | 5952 | 1400 | 5 | 2006-01-20 02:26 | Added [27] FeCrC = 520,0 kg | 77090
340136 | 5952 | 1400 | 5 | 2006-01-20 02:26 | Added [13] CaO = 200,0 kg | 77090
340137 | 5952 | 1400 | 5 | 2006-01-20 02:26 | Added [10] Al bloki = 2,0 kg | 77090
340138 | 5952 | 1400 | 5 | 2006-01-20 02:26 | Added [52] KARBORITmleti = 30,0 kg | 77090
340139 | 5952 | 1251 | 3 | 2006-01-20 02:34 | Degassing start | 77090
340140 | 5952 | 1400 | 5 | 2006-01-20 03:08 | Added [12] BOKSIT beli = 120,0 kg | 77090
340141 | 5952 | 1101 | 2 | 2006-01-20 03:08 | Celox measurment: Temperatura = 1460 °C, O2 = 0,0 ppm, C = 0,000 %, Al = 0,000 % | 77090
340142 | 5952 | 1361 | 4 | 2006-01-20 03:08 | Zahteva za analizo z VPP na Spectro: 77090/ 6 e Kotnik Marijan | 77090
340143 | 5952 | 1362 | 4 | 2006-01-20 03:08 | Chemical analysis request at LFVD in chemical lab: 77090/ 9 Kotnik Marijan | 77090
340144 | 5952 | 1252 | 3 | 2006-01-20 03:09 | Heating start 400 kWh | 77090
340145 | 5952 | 1101 | 2 | 2006-01-20 03:26 | Celox measurment: Temperatura = 1468 °C, O2 = 0,0 ppm, C = 0,000 %, Al = 0,000 % | 77090
340146 | 5952 | 1400 | 5 | 2006-01-20 03:26 | Added [26] FeCrA = 100,0 kg | 77090
340147 | 5952 | 1400 | 5 | 2006-01-20 03:27 | Added [48] FeV = 20,0 kg | 77090
340148 | 5952 | 1252 | 3 | 2006-01-20 03:27 | Heating start 200 kWh | 77090
340149 | 5952 | 1400 | 5 | 2006-01-20 03:32 | Added [15] CASIfi13 = 16,5 kg | 77090
340150 | 5952 | 1400 | 5 | 2006-01-20 03:32 | Added [74] Borax = 25,0 kg | 77090
340151 | 5952 | 1362 | 4 | 2006-01-20 03:32 | Chemical analysis request at LFVD in chemical lab: 77090/ 0 Kotnik Marijan | 77090
340152 | 5952 | 1016 | 1 | 2006-01-20 03:36 | Heat stop 77090 | 77090
340432 | 5960 | 1015 | 1 | 2006-01-24 02:36 | Heat start 77098 | 77098
340433 | 5960 | 1400 | 5 | 2006-01-24 02:36 | Added [48] FeV = 500,0 kg | 77098
340434 | 5960 | 1400 | 5 | 2006-01-24 02:36 | Added [12] BOKSIT beli = 80,0 kg | 77098
340435 | 5960 | 1400 | 5 | 2006-01-24 02:36 | Added [13] CaO = 350,0 kg | 77098
340436 | 5960 | 1400 | 5 | 2006-01-24 02:36 | Added [10] Al bloki = 10,0 kg | 77098
340437 | 5960 | 1400 | 5 | 2006-01-24 02:36 | Added [52] KARBORITmleti = 25,0 kg | 77098
340440 | 5960 | 1101 | 2 | 2006-01-24 02:42 | Celox measurment: Temperatura = 1534 °C, O2 = 0,0 ppm, C = 0,000 %, Al = 0,000 % | 77098
340441 | 5960 | 1400 | 5 | 2006-01-24 02:46 | Added [35] FeMo = 60,0 kg | 77098
340442 | 5960 | 1400 | 5 | 2006-01-24 02:46 | Added [64] SiMn = 50,0 kg | 77098
340443 | 5960 | 1400 | 5 | 2006-01-24 02:46 | Added [41] FeSi = 120,0 kg | 77098
340444 | 5960 | 1400 | 5 | 2006-01-24 02:46 | Added [27] FeCrC = 2000,0 kg | 77098
340445 | 5960 | 1252 | 3 | 2006-01-24 02:49 | Heating start 1000 kWh | 77098
340446 | 5960 | 1362 | 4 | 2006-01-24 02:57 | Chemical analysis request at LFVD in chemical lab: 77098/ 9 Adam Maks | 77098
340447 | 5960 | 1361 | 4 | 2006-01-24 02:57 | Zahteva za analizo z VPP na Spectro: 77098/ 5 e Adam Maks | 77098
340448 | 5960 | 1101 | 2 | 2006-01-24 03:00 | Celox measurment: Temperatura = 1491 °C, O2 = 0,0 ppm, C = 0,000 %, Al = 0,000 % | 77098
340449 | 5960 | 1252 | 3 | 2006-01-24 03:01 | Heating start 1000 kWh | 77098
340450 | 5960 | 1400 | 5 | 2006-01-24 03:15 | Added [35] FeMo = 30,0 kg | 77098
340451 | 5960 | 1400 | 5 | 2006-01-24 03:15 | Added [65] SLAGMAG 65B = 50,0 kg | 77098
340452 | 5960 | 1400 | 5 | 2006-01-24 03:15 | Added [48] FeV = 30,0 kg | 77098
340453 | 5960 | 1400 | 5 | 2006-01-24 03:15 | Added [27] FeCrC = 300,0 kg | 77098
340454 | 5960 | 1400 | 5 | 2006-01-24 03:15 | Added [12] BOKSIT beli = 50,0 kg | 77098
340455 | 5960 | 1400 | 5 | 2006-01-24 03:15 | Added [13] CaO = 200,0 kg | 77098
340456 | 5960 | 1400 | 5 | 2006-01-24 03:15 | Added [10] Al bloki = 5,0 kg | 77098
340457 | 5960 | 1400 | 5 | 2006-01-24 03:15 | Added [52] KARBORITmleti = 25,0 kg | 77098
340458 | 5960 | 1251 | 3 | 2006-01-24 03:21 | Degassing start | 77098
340459 | 5960 | 1101 | 2 | 2006-01-24 03:46 | Celox measurment: Temperatura = 1477 °C, O2 = 0,0 ppm, C = 0,000 %, Al = 0,000 % | 77098
340460 | 5960 | 1361 | 4 | 2006-01-24 03:47 | Zahteva za analizo z VPP na Spectro: 77098/ 6 e Adam Maks | 77098
340461 | 5960 | 1362 | 4 | 2006-01-24 03:47 | Chemical analysis request at LFVD in chemical lab: 77098/10 Adam Maks | 77098
340466 | 5960 | 1400 | 5 | 2006-01-24 04:00 | Added [72] Al opl.zica = 4,0 kg | 77098
340467 | 5960 | 1400 | 5 | 2006-01-24 04:05 | Added [27] FeCrC = 100,0 kg | 77098
340468 | 5960 | 1400 | 5 | 2006-01-24 04:05 | Added [26] FeCrA = 100,0 kg | 77098
340462 | 5960 | 1400 | 5 | 2006-01-24 04:05 | Added [35] FeMo = 15,0 kg | 77098
340463 | 5960 | 1400 | 5 | 2006-01-24 04:05 | Added [48] FeV = 5,0 kg | 77098
340464 | 5960 | 1101 | 2 | 2006-01-24 04:08 | Celox measurment: Temperatura = 1457 °C, O2 = 0,0 ppm, C = 0,000 %, Al = 0,000 % | 77098
340465 | 5960 | 1252 | 3 | 2006-01-24 04:08 | Heating start 400 kWh | 77098
340469 | 5960 | 1252 | 3 | 2006-01-24 04:14 | Heating start 200 kWh | 77098
340470 | 5960 | 1400 | 5 | 2006-01-24 04:21 | Added [15] CASIfi13 = 16,5 kg | 77098
340471 | 5960 | 1400 | 5 | 2006-01-24 04:21 | Added [74] Borax = 25,0 kg | 77098
340472 | 5960 | 1362 | 4 | 2006-01-24 04:21 | Chemical analysis request at LFVD in chemical lab: 77098/ 0 Adam Maks | 77098
340473 | 5960 | 1016 | 1 | 2006-01-24 04:25 | Heat stop 77098 | 77098
340474 | 5961 | 1015 | 1 | 2006-01-24 04:26 | Heat start 77099 | 77099
340475 | 5961 | 1400 | 5 | 2006-01-24 04:26 | Added [48] FeV = 200,0 kg | 77099
340476 | 5961 | 1400 | 5 | 2006-01-24 04:26 | Added [13] CaO = 350,0 kg | 77099
340477 | 5961 | 1400 | 5 | 2006-01-24 04:26 | Added [12] BOKSIT beli = 70,0 kg | 77099
340478 | 5961 | 1400 | 5 | 2006-01-24 04:26 | Added [10] Al bloki = 10,0 kg | 77099
340479 | 5961 | 1400 | 5 | 2006-01-24 04:26 | Added [52] KARBORITmleti = 25,0 kg | 77099
340482 | 5961 | 1400 | 5 | 2006-01-24 04:39 | Added [35] FeMo = 70,0 kg | 77099
340483 | 5961 | 1400 | 5 | 2006-01-24 04:39 | Added [48] FeV = 60,0 kg | 77099
340484 | 5961 | 1400 | 5 | 2006-01-24 04:39 | Added [33] FeMnC = 40,0 kg | 77099
340485 | 5961 | 1400 | 5 | 2006-01-24 04:39 | Added [41] FeSi = 120,0 kg | 77099
340486 | 5961 | 1400 | 5 | 2006-01-24 04:39 | Added [27] FeCrC = 700,0 kg | 77099
340487 | 5961 | 1400 | 5 | 2006-01-24 04:39 | Added [10] Al bloki = 5,0 kg | 77099
340488 | 5961 | 1101 | 2 | 2006-01-24 04:42 | Celox measurment: Temperatura = 1551 °C, O2 = 0,0 ppm, C = 0,000 %, Al = 0,000 % | 77099
340489 | 5961 | 1252 | 3 | 2006-01-24 04:42 | Heating start 300 kWh | 77099
340490 | 5961 | 1361 | 4 | 2006-01-24 04:46 | Zahteva za analizo z VPP na Spectro: 77099/ 5 e Adam Maks | 77099
340491 | 5961 | 1400 | 5 | 2006-01-24 04:54 | Added [35] FeMo = 15,0 kg | 77099
340492 | 5961 | 1400 | 5 | 2006-01-24 04:54 | Added [65] SLAGMAG 65B = 100,0 kg | 77099
340493 | 5961 | 1400 | 5 | 2006-01-24 04:54 | Added [48] FeV = 10,0 kg | 77099
340494 | 5961 | 1400 | 5 | 2006-01-24 04:54 | Added [41] FeSi = 30,0 kg | 77099
340495 | 5961 | 1400 | 5 | 2006-01-24 04:54 | Added [27] FeCrC = 250,0 kg | 77099
340496 | 5961 | 1400 | 5 | 2006-01-24 04:54 | Added [12] BOKSIT beli = 30,0 kg | 77099
340497 | 5961 | 1400 | 5 | 2006-01-24 04:54 | Added [13] CaO = 100,0 kg | 77099
340498 | 5961 | 1400 | 5 | 2006-01-24 04:54 | Added [52] KARBORITmleti = 15,0 kg | 77099
340499 | 5961 | 1251 | 3 | 2006-01-24 05:00 | Degassing start | 77099
340500 | 5961 | 1101 | 2 | 2006-01-24 05:27 | Celox measurment: Temperatura = 1492 °C, O2 = 0,0 ppm, C = 0,000 %, Al = 0,000 % | 77099
340501 | 5961 | 1400 | 5 | 2006-01-24 05:27 | Added [12] BOKSIT beli = 120,0 kg | 77099
340502 | 5961 | 1361 | 4 | 2006-01-24 05:28 | Zahteva za analizo z VPP na Spectro: 77099/ 6 e Adam Maks | 77099
340503 | 5961 | 1362 | 4 | 2006-01-24 05:28 | Chemical analysis request at LFVD in chemical lab: 77099/ 9 Adam Maks | 77099
340505 | 5961 | 1400 | 5 | 2006-01-24 05:42 | Added [26] FeCrA = 180,0 kg | 77099
340506 | 5961 | 1400 | 5 | 2006-01-24 05:42 | Added [10] Al bloki = 3,0 kg | 77099
340504 | 5961 | 1101 | 2 | 2006-01-24 05:42 | Celox measurment: Temperatura = 1475 °C, O2 = 0,0 ppm, C = 0,000 %, Al = 0,000 % | 77099
340507 | 5961 | 1400 | 5 | 2006-01-24 05:44 | Added [15] CASIfi13 = 16,5 kg | 77099
340508 | 5961 | 1400 | 5 | 2006-01-24 05:44 | Added [74] Borax = 25,0 kg | 77099
340509 | 5961 | 1362 | 4 | 2006-01-24 05:44 | Chemical analysis request at LFVD in chemical lab: 77099/ 0 Adam Maks | 77099
340510 | 5961 | 1016 | 1 | 2006-01-24 05:51 | Heat stop 77099 | 77099
340840 | 5970 | 1015 | 1 | 2006-01-25 04:47 | Heat start 77108 | 77108
340841 | 5970 | 1400 | 5 | 2006-01-25 04:47 | Added [48] FeV = 150,0 kg | 77108
340842 | 5970 | 1400 | 5 | 2006-01-25 04:47 | Added [13] CaO = 400,0 kg | 77108
340843 | 5970 | 1400 | 5 | 2006-01-25 04:47 | Added [12] BOKSIT beli = 100,0 kg | 77108
340844 | 5970 | 1400 | 5 | 2006-01-25 04:47 | Added [10] Al bloki = 10,0 kg | 77108
340847 | 5970 | 1101 | 2 | 2006-01-25 04:53 | Celox measurment: Temperatura = 1545 °C, O2 = 0,0 ppm, C = 0,000 %, Al = 0,000 % | 77108
340848 | 5970 | 1400 | 5 | 2006-01-25 04:59 | Added [35] FeMo = 70,0 kg | 77108
340849 | 5970 | 1400 | 5 | 2006-01-25 04:59 | Added [48] FeV = 20,0 kg | 77108
340850 | 5970 | 1400 | 5 | 2006-01-25 04:59 | Added [41] FeSi = 30,0 kg | 77108
340851 | 5970 | 1400 | 5 | 2006-01-25 04:59 | Added [27] FeCrC = 650,0 kg | 77108
340852 | 5970 | 1400 | 5 | 2006-01-25 04:59 | Added [52] KARBORITmleti = 50,0 kg | 77108
340853 | 5970 | 1252 | 3 | 2006-01-25 05:02 | Heating start 800 kWh | 77108
340854 | 5970 | 1101 | 2 | 2006-01-25 05:11 | Celox measurment: Temperatura = 1532 °C, O2 = 0,0 ppm, C = 0,000 %, Al = 0,000 % | 77108
340855 | 5970 | 1361 | 4 | 2006-01-25 05:11 | Zahteva za analizo z VPP na Spectro: 77108/ 5 e Adam Maks | 77108
340856 | 5970 | 1252 | 3 | 2006-01-25 05:11 | Heating start 200 kWh | 77108
340857 | 5970 | 1400 | 5 | 2006-01-25 05:18 | Added [35] FeMo = 20,0 kg | 77108
340858 | 5970 | 1400 | 5 | 2006-01-25 05:18 | Added [48] FeV = 20,0 kg | 77108
340859 | 5970 | 1400 | 5 | 2006-01-25 05:18 | Added [41] FeSi = 20,0 kg | 77108
340860 | 5970 | 1400 | 5 | 2006-01-25 05:18 | Added [27] FeCrC = 200,0 kg | 77108
340861 | 5970 | 1400 | 5 | 2006-01-25 05:18 | Added [12] BOKSIT beli = 30,0 kg | 77108
340862 | 5970 | 1400 | 5 | 2006-01-25 05:18 | Added [13] CaO = 250,0 kg | 77108
340863 | 5970 | 1251 | 3 | 2006-01-25 05:38 | Degassing start | 77108
340864 | 5970 | 1101 | 2 | 2006-01-25 06:10 | Celox measurment: Temperatura = 1470 °C, O2 = 0,0 ppm, C = 0,000 %, Al = 0,000 % | 77108
340865 | 5970 | 1362 | 4 | 2006-01-25 06:10 | Chemical analysis request at LFVD in chemical lab: 77108/ 9 Adam Maks | 77108
340866 | 5970 | 1361 | 4 | 2006-01-25 06:11 | Zahteva za analizo z VPP na Spectro: 77108/ 6 e Adam Maks | 77108
340867 | 5970 | 1252 | 3 | 2006-01-25 06:19 | Heating start 200 kWh | 77108
340868 | 5970 | 1400 | 5 | 2006-01-25 06:26 | Added [17] Cfi13 = 43,0 kg | 77108
340869 | 5970 | 1400 | 5 | 2006-01-25 06:26 | Added [72] Al opl.zica = 3,0 kg | 77108
340870 | 5970 | 1101 | 2 | 2006-01-25 06:32 | Celox measurment: Temperatura = 1453 °C, O2 = 0,0 ppm, C = 0,000 %, Al = 0,000 % | 77108
340871 | 5970 | 1252 | 3 | 2006-01-25 06:33 | Heating start 300 kWh | 77108
340872 | 5970 | 1400 | 5 | 2006-01-25 06:40 | Added [74] Borax = 50,0 kg | 77108
340873 | 5970 | 1400 | 5 | 2006-01-25 06:40 | Added [15] CASIfi13 = 16,5 kg | 77108
340874 | 5970 | 1362 | 4 | 2006-01-25 06:41 | Chemical analysis request at LFVD in chemical lab: 77108/ 0 Adam Maks | 77108
340875 | 5970 | 1016 | 1 | 2006-01-25 06:45 | Heat stop 77108 | 77108
341356 | 5985 | 1015 | 1 | 2006-01-27 01:16 | Heat start 77123 | 77123
341357 | 5985 | 1400 | 5 | 2006-01-27 01:16 | Added [48] FeV = 300,0 kg | 77123
341358 | 5985 | 1400 | 5 | 2006-01-27 01:16 | Added [13] CaO = 300,0 kg | 77123
341359 | 5985 | 1400 | 5 | 2006-01-27 01:16 | Added [12] BOKSIT beli = 80,0 kg | 77123
341360 | 5985 | 1400 | 5 | 2006-01-27 01:16 | Added [10] Al bloki = 5,0 kg | 77123
341362 | 5985 | 1400 | 5 | 2006-01-27 01:16 | Added [52] KARBORITmleti = 50,0 kg | 77123
341363 | 5985 | 1101 | 2 | 2006-01-27 01:23 | Celox measurment: Temperatura = 1599 °C, O2 = 0,0 ppm, C = 0,000 %, Al = 0,000 % | 77123
341364 | 5985 | 1400 | 5 | 2006-01-27 01:28 | Added [35] FeMo = 50,0 kg | 77123
341365 | 5985 | 1400 | 5 | 2006-01-27 01:28 | Added [48] FeV = 80,0 kg | 77123
341366 | 5985 | 1400 | 5 | 2006-01-27 01:28 | Added [33] FeMnC = 50,0 kg | 77123
341367 | 5985 | 1400 | 5 | 2006-01-27 01:28 | Added [41] FeSi = 130,0 kg | 77123
341368 | 5985 | 1400 | 5 | 2006-01-27 01:28 | Added [27] FeCrC = 240,0 kg | 77123
341369 | 5985 | 1400 | 5 | 2006-01-27 01:28 | Added [12] BOKSIT beli = 50,0 kg | 77123
341370 | 5985 | 1400 | 5 | 2006-01-27 01:28 | Added [13] CaO = 200,0 kg | 77123
341371 | 5985 | 1400 | 5 | 2006-01-27 01:28 | Added [10] Al bloki = 10,0 kg | 77123
341372 | 5985 | 1400 | 5 | 2006-01-27 01:28 | Added [52] KARBORITmleti = 25,0 kg | 77123
341373 | 5985 | 1251 | 3 | 2006-01-27 01:45 | Degassing start | 77123
341374 | 5985 | 1101 | 2 | 2006-01-27 02:18 | Celox measurment: Temperatura = 1480 °C, O2 = 0,0 ppm, C = 0,000 %, Al = 0,000 % | 77123
341375 | 5985 | 1362 | 4 | 2006-01-27 02:18 | Chemical analysis request at LFVD in chemical lab: 77123/ 9 Adam Maks | 77123
341376 | 5985 | 1400 | 5 | 2006-01-27 02:32 | Added [72] Al opl.zica = 5,0 kg | 77123
341377 | 5985 | 1101 | 2 | 2006-01-27 02:40 | Celox measurment: Temperatura = 1459 °C, O2 = 0,0 ppm, C = 0,000 %, Al = 0,000 % | 77123
341378 | 5985 | 1252 | 3 | 2006-01-27 02:40 | Heating start 250 kWh | 77123
341379 | 5985 | 1400 | 5 | 2006-01-27 02:40 | Added [35] FeMo = 20,0 kg | 77123
341380 | 5985 | 1400 | 5 | 2006-01-27 02:40 | Added [48] FeV = 20,0 kg | 77123
341381 | 5985 | 1400 | 5 | 2006-01-27 02:40 | Added [27] FeCrC = 80,0 kg | 77123
341382 | 5985 | 1400 | 5 | 2006-01-27 02:46 | Added [15] CASIfi13 = 16,5 kg | 77123
341383 | 5985 | 1400 | 5 | 2006-01-27 02:46 | Added [74] Borax = 25,0 kg | 77123
341384 | 5985 | 1362 | 4 | 2006-01-27 02:46 | Chemical analysis request at LFVD in chemical lab: 77123/ 0 Adam Maks | 77123
341385 | 5985 | 1016 | 1 | 2006-01-27 02:50 | Heat stop 77123 | 77123
341386 | 5986 | 1015 | 1 | 2006-01-27 02:50 | Heat start 77124 | 77124
341387 | 5986 | 1400 | 5 | 2006-01-27 02:50 | Added [48] FeV = 200,0 kg | 77124
341388 | 5986 | 1400 | 5 | 2006-01-27 02:50 | Added [13] CaO = 300,0 kg | 77124
341389 | 5986 | 1400 | 5 | 2006-01-27 02:50 | Added [12] BOKSIT beli = 80,0 kg | 77124
341390 | 5986 | 1400 | 5 | 2006-01-27 02:50 | Added [10] Al bloki = 10,0 kg | 77124
341391 | 5986 | 1400 | 5 | 2006-01-27 02:50 | Added [52] KARBORITmleti = 200,0 kg | 77124
341393 | 5986 | 1101 | 2 | 2006-01-27 02:58 | Celox measurment: Temperatura = 1533 °C, O2 = 0,0 ppm, C = 0,000 %, Al = 0,000 % | 77124
341394 | 5986 | 1400 | 5 | 2006-01-27 03:01 | Added [35] FeMo = 20,0 kg | 77124
341395 | 5986 | 1400 | 5 | 2006-01-27 03:01 | Added [48] FeV = 70,0 kg | 77124
341396 | 5986 | 1400 | 5 | 2006-01-27 03:01 | Added [41] FeSi = 80,0 kg | 77124
341397 | 5986 | 1400 | 5 | 2006-01-27 03:01 | Added [27] FeCrC = 350,0 kg | 77124
341398 | 5986 | 1400 | 5 | 2006-01-27 03:01 | Added [12] BOKSIT beli = 40,0 kg | 77124
341399 | 5986 | 1400 | 5 | 2006-01-27 03:01 | Added [13] CaO = 100,0 kg | 77124
341400 | 5986 | 1400 | 5 | 2006-01-27 03:01 | Added [10] Al bloki = 5,0 kg | 77124
341401 | 5986 | 1252 | 3 | 2006-01-27 03:03 | Heating start 800 kWh | 77124
341402 | 5986 | 1400 | 5 | 2006-01-27 03:15 | Added [65] SLAGMAG 65B = 150,0 kg | 77124
341403 | 5986 | 1400 | 5 | 2006-01-27 03:15 | Added [12] BOKSIT beli = 30,0 kg | 77124
341404 | 5986 | 1251 | 3 | 2006-01-27 03:24 | Degassing start | 77124
341405 | 5986 | 1101 | 2 | 2006-01-27 03:54 | Celox measurment: Temperatura = 1484 °C, O2 = 0,0 ppm, C = 0,000 %, Al = 0,000 % | 77124
341406 | 5986 | 1362 | 4 | 2006-01-27 03:55 | Chemical analysis request at LFVD in chemical lab: 77124/ 9 Adam Maks | 77124
341407 | 5986 | 1400 | 5 | 2006-01-27 04:06 | Added [17] Cfi13 = 8,6 kg | 77124
341408 | 5986 | 1400 | 5 | 2006-01-27 04:06 | Added [72] Al opl.zica = 1,4 kg | 77124
341409 | 5986 | 1101 | 2 | 2006-01-27 04:31 | Celox measurment: Temperatura = 1462 °C, O2 = 0,0 ppm, C = 0,000 %, Al = 0,000 % | 77124
341410 | 5986 | 1252 | 3 | 2006-01-27 04:32 | Heating start 500 kWh | 77124
341411 | 5986 | 1252 | 3 | 2006-01-27 04:46 | Heating start 200 kWh | 77124
341412 | 5986 | 1400 | 5 | 2006-01-27 04:47 | Added [27] FeCrC = 180,0 kg | 77124
341413 | 5986 | 1400 | 5 | 2006-01-27 04:50 | Added [15] CASIfi13 = 16,5 kg | 77124
341414 | 5986 | 1400 | 5 | 2006-01-27 04:51 | Added [74] Borax = 25,0 kg | 77124
341415 | 5986 | 1362 | 4 | 2006-01-27 04:52 | Chemical analysis request at LFVD in chemical lab: 77124/ 0 Adam Maks | 77124
341416 | 5986 | 1016 | 1 | 2006-01-27 04:56 | Heat stop 77124 | 77124
341748 | 5997 | 1400 | 5 | 2006-01-28 08:00 | Added [12] BOKSIT beli = 50,0 kg | 77135
341749 | 5997 | 1400 | 5 | 2006-01-28 08:00 | Added [13] CaO = 400,0 kg | 77135
341750 | 5997 | 1400 | 5 | 2006-01-28 08:00 | Added [10] Al bloki = 5,0 kg | 77135
341747 | 5997 | 1015 | 1 | 2006-01-28 08:07 | Heat start 77135 | 77135
341752 | 5997 | 1101 | 2 | 2006-01-28 08:15 | Celox measurment: Temperatura = 1596 °C, O2 = 0,0 ppm, C = 0,000 %, Al = 0,000 % | 77135
341753 | 5997 | 1400 | 5 | 2006-01-28 08:19 | Added [35] FeMo = 160,0 kg | 77135
341754 | 5997 | 1400 | 5 | 2006-01-28 08:19 | Added [48] FeV = 250,0 kg | 77135
341755 | 5997 | 1400 | 5 | 2006-01-28 08:19 | Added [41] FeSi = 70,0 kg | 77135
341756 | 5997 | 1400 | 5 | 2006-01-28 08:19 | Added [27] FeCrC = 900,0 kg | 77135
341757 | 5997 | 1400 | 5 | 2006-01-28 08:19 | Added [26] FeCrA = 300,0 kg | 77135
341758 | 5997 | 1400 | 5 | 2006-01-28 08:19 | Added [13] CaO = 110,0 kg | 77135
341759 | 5997 | 1251 | 3 | 2006-01-28 08:24 | Degassing start | 77135
341764 | 5997 | 1400 | 5 | 2006-01-28 08:52 | Added [12] BOKSIT beli = 100,0 kg | 77135
341760 | 5997 | 1101 | 2 | 2006-01-28 08:56 | Celox measurment: Temperatura = 1470 °C, O2 = 0,0 ppm, C = 0,000 %, Al = 0,000 % | 77135
341761 | 5997 | 1362 | 4 | 2006-01-28 08:56 | Chemical analysis request at LFVD in chemical lab: 77135/ 9 Gorensek Peter | 77135
341762 | 5997 | 1361 | 4 | 2006-01-28 08:57 | Zahteva za analizo z VPP na Spectro: 77135/ 5 e Gorensek Peter | 77135
341763 | 5997 | 1252 | 3 | 2006-01-28 08:57 | Heating start 200 kWh | 77135
341765 | 5997 | 1400 | 5 | 2006-01-28 09:20 | Added [48] FeV = 20,0 kg | 77135
341766 | 5997 | 1400 | 5 | 2006-01-28 09:20 | Added [27] FeCrC = 100,0 kg | 77135
341767 | 5997 | 1101 | 2 | 2006-01-28 09:31 | Celox measurment: Temperatura = 1441 °C, O2 = 0,0 ppm, C = 0,000 %, Al = 0,000 % | 77135
341768 | 5997 | 1252 | 3 | 2006-01-28 09:31 | Heating start 500 kWh | 77135
341769 | 5997 | 1101 | 2 | 2006-01-28 09:53 | Celox measurment: Temperatura = 1449 °C, O2 = 0,0 ppm, C = 0,000 %, Al = 0,000 % | 77135
341770 | 5997 | 1252 | 3 | 2006-01-28 09:54 | Heating start 300 kWh | 77135
341771 | 5997 | 1400 | 5 | 2006-01-28 10:02 | Added [74] Borax = 50,0 kg | 77135
341772 | 5997 | 1400 | 5 | 2006-01-28 10:02 | Added [15] CASIfi13 = 16,5 kg | 77135
341773 | 5997 | 1362 | 4 | 2006-01-28 10:03 | Chemical analysis request at LFVD in chemical lab: 77135/ 0 Gorensek Peter | 77135
341774 | 5997 | 1016 | 1 | 2006-01-28 10:07 | Heat stop 77135 | 77135
342347 | 6014 | 1015 | 1 | 2006-01-29 22:52 | Heat start 77152 | 77152
342348 | 6014 | 1400 | 5 | 2006-01-29 22:52 | Added [13] CaO = 400,0 kg | 77152
342349 | 6014 | 1400 | 5 | 2006-01-29 22:52 | Added [12] BOKSIT beli = 100,0 kg | 77152
342352 | 6014 | 1400 | 5 | 2006-01-29 22:52 | Added [48] FeV = 250,0 kg | 77152
342353 | 6014 | 1400 | 5 | 2006-01-29 22:52 | Added [10] Al bloki = 10,0 kg | 77152
342354 | 6014 | 1400 | 5 | 2006-01-29 22:52 | Added [52] KARBORITmleti = 150,0 kg | 77152
342355 | 6014 | 1101 | 2 | 2006-01-29 23:00 | Celox measurment: Temperatura = 1552 °C, O2 = 0,0 ppm, C = 0,000 %, Al = 0,000 % | 77152
342356 | 6014 | 1400 | 5 | 2006-01-29 23:04 | Added [35] FeMo = 140,0 kg | 77152
342357 | 6014 | 1400 | 5 | 2006-01-29 23:04 | Added [48] FeV = 80,0 kg | 77152
342358 | 6014 | 1400 | 5 | 2006-01-29 23:04 | Added [64] SiMn = 20,0 kg | 77152
342359 | 6014 | 1400 | 5 | 2006-01-29 23:04 | Added [41] FeSi = 100,0 kg | 77152
342360 | 6014 | 1400 | 5 | 2006-01-29 23:04 | Added [27] FeCrC = 600,0 kg | 77152
342361 | 6014 | 1252 | 3 | 2006-01-29 23:06 | Heating start 500 kWh | 77152
342362 | 6014 | 1400 | 5 | 2006-01-29 23:15 | Added [65] SLAGMAG 65B = 100,0 kg | 77152
342363 | 6014 | 1400 | 5 | 2006-01-29 23:15 | Added [12] BOKSIT beli = 40,0 kg | 77152
342364 | 6014 | 1400 | 5 | 2006-01-29 23:15 | Added [13] CaO = 100,0 kg | 77152
342365 | 6014 | 1251 | 3 | 2006-01-29 23:21 | Degassing start | 77152
342366 | 6014 | 1101 | 2 | 2006-01-29 23:50 | Celox measurment: Temperatura = 1486 °C, O2 = 0,0 ppm, C = 0,000 %, Al = 0,000 % | 77152
342367 | 6014 | 1361 | 4 | 2006-01-29 23:50 | Zahteva za analizo z VPP na Spectro: 77152/ 5 e Adam Maks | 77152
342368 | 6014 | 1362 | 4 | 2006-01-29 23:50 | Chemical analysis request at LFVD in chemical lab: 77152/ 9 Adam Maks | 77152
342369 | 6014 | 1400 | 5 | 2006-01-30 00:05 | Added [35] FeMo = 10,0 kg | 77152
342370 | 6014 | 1400 | 5 | 2006-01-30 00:05 | Added [48] FeV = 10,0 kg | 77152
342371 | 6014 | 1400 | 5 | 2006-01-30 00:05 | Added [41] FeSi = 30,0 kg | 77152
342372 | 6014 | 1400 | 5 | 2006-01-30 00:05 | Added [27] FeCrC = 250,0 kg | 77152
342373 | 6014 | 1400 | 5 | 2006-01-30 00:05 | Added [12] BOKSIT beli = 80,0 kg | 77152
342374 | 6014 | 1101 | 2 | 2006-01-30 00:08 | Celox measurment: Temperatura = 1461 °C, O2 = 0,0 ppm, C = 0,000 %, Al = 0,000 % | 77152
342375 | 6014 | 1400 | 5 | 2006-01-30 00:09 | Added [17] Cfi13 = 20,6 kg | 77152
342376 | 6014 | 1400 | 5 | 2006-01-30 00:09 | Added [72] Al opl.zica = 4,0 kg | 77152
342377 | 6014 | 1252 | 3 | 2006-01-30 00:11 | Heating start 200 kWh | 77152
342378 | 6014 | 1400 | 5 | 2006-01-30 00:16 | Added [15] CASIfi13 = 18,8 kg | 77152
342379 | 6014 | 1400 | 5 | 2006-01-30 00:16 | Added [74] Borax = 25,0 kg | 77152
342380 | 6014 | 1362 | 4 | 2006-01-30 00:16 | Chemical analysis request at LFVD in chemical lab: 77152/ 0 Adam Maks | 77152
342381 | 6014 | 1016 | 1 | 2006-01-30 00:22 | Heat stop 77152 | 77152
342454 | 6017 | 1015 | 1 | 2006-01-30 05:06 | Heat start 77155 | 77155
342455 | 6017 | 1400 | 5 | 2006-01-30 05:06 | Added [48] FeV = 180,0 kg | 77155
342456 | 6017 | 1400 | 5 | 2006-01-30 05:06 | Added [13] CaO = 350,0 kg | 77155
342457 | 6017 | 1400 | 5 | 2006-01-30 05:06 | Added [12] BOKSIT beli = 80,0 kg | 77155
342458 | 6017 | 1400 | 5 | 2006-01-30 05:06 | Added [10] Al bloki = 10,0 kg | 77155
342460 | 6017 | 1101 | 2 | 2006-01-30 05:06 | Celox measurment: Temperatura = 1627 °C, O2 = 0,0 ppm, C = 0,000 %, Al = 0,000 % | 77155
342461 | 6017 | 1400 | 5 | 2006-01-30 05:16 | Added [35] FeMo = 110,0 kg | 77155
342462 | 6017 | 1400 | 5 | 2006-01-30 05:16 | Added [65] SLAGMAG 65B = 100,0 kg | 77155
342463 | 6017 | 1400 | 5 | 2006-01-30 05:16 | Added [48] FeV = 50,0 kg | 77155
342464 | 6017 | 1400 | 5 | 2006-01-30 05:16 | Added [33] FeMnC = 30,0 kg | 77155
342465 | 6017 | 1400 | 5 | 2006-01-30 05:16 | Added [41] FeSi = 100,0 kg | 77155
342466 | 6017 | 1400 | 5 | 2006-01-30 05:16 | Added [27] FeCrC = 350,0 kg | 77155
342467 | 6017 | 1400 | 5 | 2006-01-30 05:16 | Added [12] BOKSIT beli = 30,0 kg | 77155
342468 | 6017 | 1400 | 5 | 2006-01-30 05:16 | Added [13] CaO = 100,0 kg | 77155
342469 | 6017 | 1400 | 5 | 2006-01-30 05:16 | Added [52] KARBORITmleti = 100,0 kg | 77155
342470 | 6017 | 1251 | 3 | 2006-01-30 05:24 | Degassing start | 77155
342471 | 6017 | 1101 | 2 | 2006-01-30 06:01 | Celox measurment: Temperatura = 1476 °C, O2 = 0,0 ppm, C = 0,000 %, Al = 0,000 % | 77155
342472 | 6017 | 1362 | 4 | 2006-01-30 06:04 | Chemical analysis request at LFVD in chemical lab: 77155/ 9 Adam Maks | 77155
342473 | 6017 | 1400 | 5 | 2006-01-30 06:17 | Added [35] FeMo = 15,0 kg | 77155
342474 | 6017 | 1400 | 5 | 2006-01-30 06:17 | Added [27] FeCrC = 200,0 kg | 77155
342475 | 6017 | 1400 | 5 | 2006-01-30 06:17 | Added [10] Al bloki = 2,0 kg | 77155
342476 | 6017 | 1400 | 5 | 2006-01-30 06:17 | Added [52] KARBORITmleti = 20,0 kg | 77155
342477 | 6017 | 1101 | 2 | 2006-01-30 06:21 | Celox measurment: Temperatura = 1448 °C, O2 = 0,0 ppm, C = 0,000 %, Al = 0,000 % | 77155
342478 | 6017 | 1252 | 3 | 2006-01-30 06:22 | Heating start 400 kWh | 77155
342479 | 6017 | 1400 | 5 | 2006-01-30 06:29 | Added [52] KARBORITmleti = 20,0 kg | 77155
342480 | 6017 | 1400 | 5 | 2006-01-30 06:29 | Added [15] CASIfi13 = 16,5 kg | 77155
342481 | 6017 | 1362 | 4 | 2006-01-30 06:29 | Chemical analysis request at LFVD in chemical lab: 77155/ 0 Adam Maks | 77155
342482 | 6017 | 1400 | 5 | 2006-01-30 06:30 | Added [74] Borax = 25,0 kg | 77155
342483 | 6017 | 1016 | 1 | 2006-01-30 06:36 | Heat stop 77155 | 77155
342522 | 6018 | 1015 | 1 | 2006-02-01 15:42 | Heat start 77156 | 77156
342523 | 6018 | 1400 | 5 | 2006-02-01 15:43 | Added [13] CaO = 300,0 kg | 77156
342524 | 6018 | 1400 | 5 | 2006-02-01 15:43 | Added [12] BOKSIT beli = 100,0 kg | 77156
342525 | 6018 | 1400 | 5 | 2006-02-01 15:43 | Added [10] Al bloki = 10,0 kg | 77156
342528 | 6018 | 1400 | 5 | 2006-02-01 15:43 | Added [48] FeV = 185,0 kg | 77156
342529 | 6018 | 1101 | 2 | 2006-02-01 15:51 | Celox measurment: Temperatura = 1517 °C, O2 = 0,0 ppm, C = 0,000 %, Al = 0,000 % | 77156
342530 | 6018 | 1400 | 5 | 2006-02-01 15:56 | Added [33] FeMnC = 30,0 kg | 77156
342531 | 6018 | 1400 | 5 | 2006-02-01 15:56 | Added [41] FeSi = 100,0 kg | 77156
342532 | 6018 | 1400 | 5 | 2006-02-01 15:56 | Added [27] FeCrC = 1000,0 kg | 77156
342533 | 6018 | 1252 | 3 | 2006-02-01 15:58 | Heating start 1000 kWh | 77156
342534 | 6018 | 1101 | 2 | 2006-02-01 16:10 | Celox measurment: Temperatura = 1477 °C, O2 = 0,0 ppm, C = 0,000 %, Al = 0,000 % | 77156
342535 | 6018 | 1361 | 4 | 2006-02-01 16:10 | Zahteva za analizo z VPP na Spectro: 77156/ 5 e Adam Maks | 77156
342536 | 6018 | 1252 | 3 | 2006-02-01 16:11 | Heating start 1500 kWh | 77156
342537 | 6018 | 1400 | 5 | 2006-02-01 16:30 | Added [65] SLAGMAG 65B = 100,0 kg | 77156
342538 | 6018 | 1400 | 5 | 2006-02-01 16:30 | Added [48] FeV = 20,0 kg | 77156
342539 | 6018 | 1400 | 5 | 2006-02-01 16:30 | Added [27] FeCrC = 100,0 kg | 77156
342540 | 6018 | 1400 | 5 | 2006-02-01 16:30 | Added [26] FeCrA = 200,0 kg | 77156
342541 | 6018 | 1400 | 5 | 2006-02-01 16:30 | Added [12] BOKSIT beli = 50,0 kg | 77156
342542 | 6018 | 1400 | 5 | 2006-02-01 16:30 | Added [13] CaO = 100,0 kg | 77156
342543 | 6018 | 1251 | 3 | 2006-02-01 17:11 | Degassing start | 77156
342544 | 6018 | 1101 | 2 | 2006-02-01 17:34 | Celox measurment: Temperatura = 1447 °C, O2 = 0,0 ppm, C = 0,000 %, Al = 0,000 % | 77156
342545 | 6018 | 1362 | 4 | 2006-02-01 17:35 | Chemical analysis request at LFVD in chemical lab: 77156/ 9 Adam Maks | 77156
342546 | 6018 | 1252 | 3 | 2006-02-01 17:37 | Heating start 700 kWh | 77156
342547 | 6018 | 1101 | 2 | 2006-02-01 17:45 | Celox measurment: Temperatura = 1478 °C, O2 = 0,0 ppm, C = 0,000 %, Al = 0,000 % | 77156
342548 | 6018 | 1400 | 5 | 2006-02-01 17:49 | Added [41] FeSi = 50,0 kg | 77156
342549 | 6018 | 1400 | 5 | 2006-02-01 17:49 | Added [15] CASIfi13 = 16,5 kg | 77156
342550 | 6018 | 1400 | 5 | 2006-02-01 17:49 | Added [74] Borax = 25,0 kg | 77156
342551 | 6018 | 1362 | 4 | 2006-02-01 17:50 | Chemical analysis request at LFVD in chemical lab: 77156/ 0 Adam Maks | 77156
342552 | 6018 | 1016 | 1 | 2006-02-01 17:54 | Heat stop 77156 | 77156
343093 | 6034 | 1400 | 5 | 2006-02-03 06:45 | Added [48] FeV = 200,0 kg | 77172
343094 | 6034 | 1400 | 5 | 2006-02-03 06:45 | Added [12] BOKSIT beli = 100,0 kg | 77172
343095 | 6034 | 1400 | 5 | 2006-02-03 06:45 | Added [13] CaO = 400,0 kg | 77172
343096 | 6034 | 1400 | 5 | 2006-02-03 06:45 | Added [52] KARBORITmleti = 100,0 kg | 77172
343099 | 6034 | 1400 | 5 | 2006-02-03 07:10 | Added [35] FeMo = 70,0 kg | 77172
343100 | 6034 | 1400 | 5 | 2006-02-03 07:10 | Added [48] FeV = 120,0 kg | 77172
343101 | 6034 | 1400 | 5 | 2006-02-03 07:10 | Added [41] FeSi = 100,0 kg | 77172
343102 | 6034 | 1400 | 5 | 2006-02-03 07:10 | Added [27] FeCrC = 1000,0 kg | 77172
343103 | 6034 | 1400 | 5 | 2006-02-03 07:10 | Added [52] KARBORITmleti = 50,0 kg | 77172
343091 | 6034 | 1015 | 1 | 2006-02-03 07:34 | Heat start 77172 | 77172
343092 | 6034 | 1361 | 4 | 2006-02-03 07:35 | Zahteva za analizo z VPP na Spectro: 77172/ 5 e Kotnik Marijan | 77172
343108 | 6034 | 1400 | 5 | 2006-02-03 07:45 | Added [48] FeV = 40,0 kg | 77172
343109 | 6034 | 1400 | 5 | 2006-02-03 07:45 | Added [41] FeSi = 20,0 kg | 77172
343110 | 6034 | 1400 | 5 | 2006-02-03 07:45 | Added [27] FeCrC = 150,0 kg | 77172
343113 | 6034 | 1400 | 5 | 2006-02-03 07:45 | Added [10] Al bloki = 2,0 kg | 77172
343104 | 6034 | 1101 | 2 | 2006-02-03 07:47 | Celox measurment: Temperatura = 1478 °C, O2 = 0,0 ppm, C = 0,000 %, Al = 0,000 % | 77172
343107 | 6034 | 1252 | 3 | 2006-02-03 07:47 | Heating start 1700 kWh | 77172
343105 | 6034 | 1361 | 4 | 2006-02-03 08:03 | Zahteva za analizo z VPP na Spectro: 77172/ 6 e Kotnik Marijan | 77172
343106 | 6034 | 1362 | 4 | 2006-02-03 08:04 | Chemical analysis request at LFVD in chemical lab: 77172/ 9 Kotnik Marijan | 77172
343112 | 6034 | 1400 | 5 | 2006-02-03 08:10 | Added [13] CaO = 200,0 kg | 77172
343111 | 6034 | 1251 | 3 | 2006-02-03 08:13 | Degassing start | 77172
343120 | 6034 | 1400 | 5 | 2006-02-03 08:38 | Added [35] FeMo = 30,0 kg | 77172
343121 | 6034 | 1400 | 5 | 2006-02-03 08:38 | Added [48] FeV = 30,0 kg | 77172
343122 | 6034 | 1400 | 5 | 2006-02-03 08:38 | Added [33] FeMnC = 20,0 kg | 77172
343123 | 6034 | 1400 | 5 | 2006-02-03 08:38 | Added [27] FeCrC = 300,0 kg | 77172
343124 | 6034 | 1400 | 5 | 2006-02-03 08:38 | Added [21] EPZ zlindra = 130,0 kg | 77172
343114 | 6034 | 1101 | 2 | 2006-02-03 08:42 | Celox measurment: Temperatura = 1492 °C, O2 = 0,0 ppm, C = 0,000 %, Al = 0,000 % | 77172
343115 | 6034 | 1101 | 2 | 2006-02-03 08:42 | Celox measurment: Temperatura = 1491 °C, O2 = 0,0 ppm, C = 0,000 %, Al = 0,000 % | 77172
343116 | 6034 | 1361 | 4 | 2006-02-03 08:48 | Zahteva za analizo z VPP na Spectro: 77172/ 7 e Kotnik Marijan | 77172
343117 | 6034 | 1400 | 5 | 2006-02-03 08:53 | Added [72] Al opl.zica = 2,0 kg | 77172
343118 | 6034 | 1101 | 2 | 2006-02-03 08:54 | Celox measurment: Temperatura = 1483 °C, O2 = 0,0 ppm, C = 0,000 %, Al = 0,000 % | 77172
343119 | 6034 | 1400 | 5 | 2006-02-03 08:57 | Added [15] CASIfi13 = 16,5 kg | 77172
343125 | 6034 | 1362 | 4 | 2006-02-03 08:58 | Chemical analysis request at LFVD in chemical lab: 77172/ 0 Kotnik Marijan | 77172
343126 | 6034 | 1016 | 1 | 2006-02-03 09:06 | Heat stop 77172 | 77172
343424 | 6042 | 1400 | 5 | 2006-02-04 05:40 | Added [12] BOKSIT beli = 40,0 kg | 77180
343425 | 6042 | 1400 | 5 | 2006-02-04 05:40 | Added [13] CaO = 400,0 kg | 77180
343426 | 6042 | 1400 | 5 | 2006-02-04 05:40 | Added [52] KARBORITmleti = 200,0 kg | 77180
343423 | 6042 | 1015 | 1 | 2006-02-04 06:39 | Heat start 77180 | 77180
343429 | 6042 | 1400 | 5 | 2006-02-04 06:51 | Added [35] FeMo = 130,0 kg | 77180
343430 | 6042 | 1400 | 5 | 2006-02-04 06:51 | Added [48] FeV = 220,0 kg | 77180
343431 | 6042 | 1400 | 5 | 2006-02-04 06:51 | Added [64] SiMn = 20,0 kg | 77180
343432 | 6042 | 1400 | 5 | 2006-02-04 06:51 | Added [41] FeSi = 120,0 kg | 77180
343433 | 6042 | 1400 | 5 | 2006-02-04 06:51 | Added [27] FeCrC = 900,0 kg | 77180
343434 | 6042 | 1400 | 5 | 2006-02-04 06:51 | Added [12] BOKSIT beli = 50,0 kg | 77180
343435 | 6042 | 1400 | 5 | 2006-02-04 06:51 | Added [10] Al bloki = 5,0 kg | 77180
343436 | 6042 | 1101 | 2 | 2006-02-04 06:54 | Celox measurment: Temperatura = 1435 °C, O2 = 0,0 ppm, C = 0,000 %, Al = 0,000 % | 77180
343437 | 6042 | 1252 | 3 | 2006-02-04 06:58 | Heating start 2000 kWh | 77180
343438 | 6042 | 1101 | 2 | 2006-02-04 07:16 | Celox measurment: Temperatura = 1526 °C, O2 = 0,0 ppm, C = 0,000 %, Al = 0,000 % | 77180
343439 | 6042 | 1361 | 4 | 2006-02-04 07:16 | Zahteva za analizo z VPP na Spectro: 77180/ 5 e Kotnik Marijan | 77180
343440 | 6042 | 1252 | 3 | 2006-02-04 07:16 | Heating start 300 kWh | 77180
343441 | 6042 | 1400 | 5 | 2006-02-04 07:24 | Added [35] FeMo = 15,0 kg | 77180
343442 | 6042 | 1400 | 5 | 2006-02-04 07:24 | Added [48] FeV = 10,0 kg | 77180
343443 | 6042 | 1400 | 5 | 2006-02-04 07:24 | Added [41] FeSi = 20,0 kg | 77180
343444 | 6042 | 1400 | 5 | 2006-02-04 07:24 | Added [27] FeCrC = 100,0 kg | 77180
343445 | 6042 | 1400 | 5 | 2006-02-04 07:24 | Added [26] FeCrA = 50,0 kg | 77180
343446 | 6042 | 1400 | 5 | 2006-02-04 07:24 | Added [13] CaO = 200,0 kg | 77180
343447 | 6042 | 1251 | 3 | 2006-02-04 07:31 | Degassing start | 77180
343448 | 6042 | 1361 | 4 | 2006-02-04 08:01 | Zahteva za analizo z VPP na Spectro: 77180/ 6 e Kotnik Marijan | 77180
343449 | 6042 | 1362 | 4 | 2006-02-04 08:01 | Chemical analysis request at LFVD in chemical lab: 77180/ 9 Kotnik Marijan | 77180
343450 | 6042 | 1400 | 5 | 2006-02-04 08:03 | Added [12] BOKSIT beli = 100,0 kg | 77180
343451 | 6042 | 1101 | 2 | 2006-02-04 08:05 | Celox measurment: Temperatura = 1485 °C, O2 = 0,0 ppm, C = 0,000 %, Al = 0,000 % | 77180
343452 | 6042 | 1400 | 5 | 2006-02-04 08:17 | Added [72] Al opl.zica = 2,0 kg | 77180
343453 | 6042 | 1252 | 3 | 2006-02-04 08:17 | Heating start 200 kWh | 77180
343454 | 6042 | 1101 | 2 | 2006-02-04 08:21 | Celox measurment: Temperatura = 1482 °C, O2 = 0,0 ppm, C = 0,000 %, Al = 0,000 % | 77180
343455 | 6042 | 1400 | 5 | 2006-02-04 08:24 | Added [15] CASIfi13 = 16,5 kg | 77180
343456 | 6042 | 1400 | 5 | 2006-02-04 08:24 | Added [74] Borax = 25,0 kg | 77180
343457 | 6042 | 1362 | 4 | 2006-02-04 08:32 | Chemical analysis request at LFVD in chemical lab: 77180/ 0 Kotnik Marijan | 77180
343458 | 6042 | 1016 | 1 | 2006-02-04 08:32 | Heat stop 77180 | 77180
343821 | 6053 | 1400 | 5 | 2006-02-05 02:35 | Added [12] BOKSIT beli = 50,0 kg | 77191
343822 | 6053 | 1400 | 5 | 2006-02-05 02:35 | Added [13] CaO = 400,0 kg | 77191
343823 | 6053 | 1400 | 5 | 2006-02-05 02:35 | Added [10] Al bloki = 5,0 kg | 77191
343824 | 6053 | 1400 | 5 | 2006-02-05 02:35 | Added [52] KARBORITmleti = 75,0 kg | 77191
343820 | 6053 | 1015 | 1 | 2006-02-05 02:47 | Heat start 77191 | 77191
343826 | 6053 | 1101 | 2 | 2006-02-05 02:56 | Celox measurment: Temperatura = 1596 °C, O2 = 0,0 ppm, C = 0,000 %, Al = 0,000 % | 77191
343827 | 6053 | 1400 | 5 | 2006-02-05 03:01 | Added [48] FeV = 220,0 kg | 77191
343828 | 6053 | 1400 | 5 | 2006-02-05 03:01 | Added [64] SiMn = 40,0 kg | 77191
343829 | 6053 | 1400 | 5 | 2006-02-05 03:01 | Added [41] FeSi = 120,0 kg | 77191
343830 | 6053 | 1400 | 5 | 2006-02-05 03:01 | Added [27] FeCrC = 1400,0 kg | 77191
343831 | 6053 | 1400 | 5 | 2006-02-05 03:01 | Added [10] Al bloki = 5,0 kg | 77191
343832 | 6053 | 1400 | 5 | 2006-02-05 03:01 | Added [52] KARBORITmleti = 20,0 kg | 77191
343833 | 6053 | 1400 | 5 | 2006-02-05 03:02 | Added [35] FeMo = 80,0 kg | 77191
343834 | 6053 | 1252 | 3 | 2006-02-05 03:04 | Heating start 500 kWh | 77191
343835 | 6053 | 1101 | 2 | 2006-02-05 03:11 | Celox measurment: Temperatura = 1530 °C, O2 = 0,0 ppm, C = 0,000 %, Al = 0,000 % | 77191
343836 | 6053 | 1251 | 3 | 2006-02-05 03:17 | Degassing start | 77191
343837 | 6053 | 1400 | 5 | 2006-02-05 03:49 | Added [12] BOKSIT beli = 70,0 kg | 77191
343838 | 6053 | 1101 | 2 | 2006-02-05 03:51 | Celox measurment: Temperatura = 1477 °C, O2 = 0,0 ppm, C = 0,000 %, Al = 0,000 % | 77191
343839 | 6053 | 1362 | 4 | 2006-02-05 03:52 | Chemical analysis request at LFVD in chemical lab: 77191/ 9 Gorensek Peter | 77191
343840 | 6053 | 1361 | 4 | 2006-02-05 03:52 | Zahteva za analizo z VPP na Spectro: 77191/ 5 e Gorensek Peter | 77191
343841 | 6053 | 1400 | 5 | 2006-02-05 04:08 | Added [48] FeV = 20,0 kg | 77191
343842 | 6053 | 1400 | 5 | 2006-02-05 04:08 | Added [52] KARBORITmleti = 40,0 kg | 77191
343843 | 6053 | 1101 | 2 | 2006-02-05 04:11 | Celox measurment: Temperatura = 1461 °C, O2 = 0,0 ppm, C = 0,000 %, Al = 0,000 % | 77191
343844 | 6053 | 1252 | 3 | 2006-02-05 04:12 | Heating start 300 kWh | 77191
343845 | 6053 | 1101 | 2 | 2006-02-05 04:37 | Celox measurment: Temperatura = 1454 °C, O2 = 0,0 ppm, C = 0,000 %, Al = 0,000 % | 77191
343846 | 6053 | 1361 | 4 | 2006-02-05 04:38 | Zahteva za analizo z VPP na Spectro: 77191/ 6 e Gorensek Peter | 77191
343847 | 6053 | 1252 | 3 | 2006-02-05 04:46 | Heating start 300 kWh | 77191
343848 | 6053 | 1400 | 5 | 2006-02-05 04:53 | Added [74] Borax = 25,0 kg | 77191
343849 | 6053 | 1400 | 5 | 2006-02-05 04:53 | Added [15] CASIfi13 = 16,5 kg | 77191
343850 | 6053 | 1362 | 4 | 2006-02-05 04:54 | Chemical analysis request at LFVD in chemical lab: 77191/ 0 Gorensek Peter | 77191
343851 | 6053 | 1016 | 1 | 2006-02-05 04:59 | Heat stop 77191 | 77191
344303 | 6064 | 1400 | 5 | 2006-02-08 16:10 | Added [48] FeV = 500,0 kg | 77202
344304 | 6064 | 1400 | 5 | 2006-02-08 16:10 | Added [12] BOKSIT beli = 50,0 kg | 77202
344305 | 6064 | 1400 | 5 | 2006-02-08 16:10 | Added [13] CaO = 400,0 kg | 77202
344306 | 6064 | 1400 | 5 | 2006-02-08 16:10 | Added [10] Al bloki = 10,0 kg | 77202
344295 | 6064 | 1015 | 1 | 2006-02-08 16:31 | Heat start 77202 | 77202
344296 | 6064 | 1400 | 5 | 2006-02-08 16:38 | Added [35] FeMo = 80,0 kg | 77202
344297 | 6064 | 1400 | 5 | 2006-02-08 16:38 | Added [64] SiMn = 80,0 kg | 77202
344298 | 6064 | 1400 | 5 | 2006-02-08 16:38 | Added [41] FeSi = 60,0 kg | 77202
344299 | 6064 | 1400 | 5 | 2006-02-08 16:38 | Added [27] FeCrC = 500,0 kg | 77202
344300 | 6064 | 1101 | 2 | 2006-02-08 16:41 | Celox measurment: Temperatura = 1494 °C, O2 = 0,0 ppm, C = 0,000 %, Al = 0,000 % | 77202
344301 | 6064 | 1101 | 2 | 2006-02-08 16:41 | Celox measurment: Temperatura = 1494 °C, O2 = 0,0 ppm, C = 0,000 %, Al = 0,000 % | 77202
344302 | 6064 | 1252 | 3 | 2006-02-08 16:41 | Heating start 1000 kWh | 77202
344308 | 6064 | 1252 | 3 | 2006-02-08 17:02 | Heating start 1000 kWh | 77202
344309 | 6064 | 1101 | 2 | 2006-02-08 17:14 | Celox measurment: Temperatura = 1462 °C, O2 = 0,0 ppm, C = 0,000 %, Al = 0,000 % | 77202
344310 | 6064 | 1362 | 4 | 2006-02-08 17:14 | Chemical analysis request at LFVD in chemical lab: 77202/ 9 Gorensek Peter | 77202
344311 | 6064 | 1361 | 4 | 2006-02-08 17:15 | Zahteva za analizo z VPP na Spectro: 77202/ 5 e Gorensek Peter | 77202
344312 | 6064 | 1252 | 3 | 2006-02-08 17:15 | Heating start 1500 kWh | 77202
344313 | 6064 | 1400 | 5 | 2006-02-08 17:34 | Added [35] FeMo = 35,0 kg | 77202
344314 | 6064 | 1400 | 5 | 2006-02-08 17:34 | Added [41] FeSi = 25,0 kg | 77202
344315 | 6064 | 1400 | 5 | 2006-02-08 17:34 | Added [27] FeCrC = 700,0 kg | 77202
344316 | 6064 | 1400 | 5 | 2006-02-08 17:34 | Added [13] CaO = 100,0 kg | 77202
344317 | 6064 | 1400 | 5 | 2006-02-08 17:34 | Added [10] Al bloki = 2,0 kg | 77202
344318 | 6064 | 1400 | 5 | 2006-02-08 17:34 | Added [52] KARBORITmleti = 20,0 kg | 77202
344319 | 6064 | 1251 | 3 | 2006-02-08 17:39 | Degassing start | 77202
344320 | 6064 | 1101 | 2 | 2006-02-08 18:10 | Celox measurment: Temperatura = 1454 °C, O2 = 0,0 ppm, C = 0,000 %, Al = 0,000 % | 77202
344321 | 6064 | 1362 | 4 | 2006-02-08 18:10 | Chemical analysis request at LFVD in chemical lab: 77202/10 Gorensek Peter | 77202
344322 | 6064 | 1361 | 4 | 2006-02-08 18:11 | Zahteva za analizo z VPP na Spectro: 77202/ 6 e Gorensek Peter | 77202
344323 | 6064 | 1252 | 3 | 2006-02-08 18:12 | Heating start 300 kWh | 77202
344324 | 6064 | 1101 | 2 | 2006-02-08 18:19 | Celox measurment: Temperatura = 1455 °C, O2 = 0,0 ppm, C = 0,000 %, Al = 0,000 % | 77202
344325 | 6064 | 1252 | 3 | 2006-02-08 18:22 | Heating start 400 kWh | 77202
344326 | 6064 | 1400 | 5 | 2006-02-08 18:25 | Added [27] FeCrC = 100,0 kg | 77202
344327 | 6064 | 1400 | 5 | 2006-02-08 18:27 | Added [74] Borax = 25,0 kg | 77202
344328 | 6064 | 1400 | 5 | 2006-02-08 18:27 | Added [15] CASIfi13 = 16,5 kg | 77202
344329 | 6064 | 1362 | 4 | 2006-02-08 18:28 | Chemical analysis request at LFVD in chemical lab: 77202/ 0 Gorensek Peter | 77202
344330 | 6064 | 1016 | 1 | 2006-02-08 18:32 | Heat stop 77202 | 77202
344519 | 6071 | 1015 | 1 | 2006-02-09 04:54 | Heat start 77209 | 77209
344520 | 6071 | 1400 | 5 | 2006-02-09 04:54 | Added [12] BOKSIT beli = 90,0 kg | 77209
344521 | 6071 | 1400 | 5 | 2006-02-09 04:54 | Added [13] CaO = 350,0 kg | 77209
344524 | 6071 | 1400 | 5 | 2006-02-09 05:09 | Added [35] FeMo = 30,0 kg | 77209
344525 | 6071 | 1400 | 5 | 2006-02-09 05:09 | Added [48] FeV = 15,0 kg | 77209
344526 | 6071 | 1400 | 5 | 2006-02-09 05:09 | Added [33] FeMnC = 30,0 kg | 77209
344527 | 6071 | 1400 | 5 | 2006-02-09 05:09 | Added [41] FeSi = 20,0 kg | 77209
344528 | 6071 | 1400 | 5 | 2006-02-09 05:09 | Added [27] FeCrC = 230,0 kg | 77209
344529 | 6071 | 1400 | 5 | 2006-02-09 05:09 | Added [52] KARBORITmleti = 230,0 kg | 77209
344530 | 6071 | 1400 | 5 | 2006-02-09 05:10 | Added [10] Al bloki = 5,0 kg | 77209
344531 | 6071 | 1101 | 2 | 2006-02-09 05:11 | Celox measurment: Temperatura = 1491 °C, O2 = 0,0 ppm, C = 0,000 %, Al = 0,000 % | 77209
344532 | 6071 | 1252 | 3 | 2006-02-09 05:14 | Heating start 1000 kWh | 77209
344533 | 6071 | 1361 | 4 | 2006-02-09 05:25 | Zahteva za analizo z VPP na Spectro: 77209/ 5 e Kotnik Marijan | 77209
344534 | 6071 | 1400 | 5 | 2006-02-09 05:30 | Added [13] CaO = 200,0 kg | 77209
344535 | 6071 | 1400 | 5 | 2006-02-09 05:30 | Added [10] Al bloki = 2,0 kg | 77209
344536 | 6071 | 1251 | 3 | 2006-02-09 05:37 | Degassing start | 77209
344537 | 6071 | 1101 | 2 | 2006-02-09 05:59 | Celox measurment: Temperatura = 1483 °C, O2 = 0,0 ppm, C = 0,000 %, Al = 0,000 % | 77209
344538 | 6071 | 1361 | 4 | 2006-02-09 06:00 | Zahteva za analizo z VPP na Spectro: 77209/ 6 e Kotnik Marijan | 77209
344539 | 6071 | 1362 | 4 | 2006-02-09 06:00 | Chemical analysis request at LFVD in chemical lab: 77209/ 9 Kotnik Marijan | 77209
344540 | 6071 | 1400 | 5 | 2006-02-09 06:02 | Added [12] BOKSIT beli = 80,0 kg | 77209
344541 | 6071 | 1400 | 5 | 2006-02-09 06:02 | Added [21] EPZ zlindra = 150,0 kg | 77209
344542 | 6071 | 1252 | 3 | 2006-02-09 06:05 | Heating start 200 kWh | 77209
344544 | 6071 | 1400 | 5 | 2006-02-09 06:15 | Added [17] Cfi13 = 51,6 kg | 77209
344545 | 6071 | 1400 | 5 | 2006-02-09 06:15 | Added [72] Al opl.zica = 5,0 kg | 77209
344543 | 6071 | 1101 | 2 | 2006-02-09 06:17 | Celox measurment: Temperatura = 1470 °C, O2 = 0,0 ppm, C = 0,000 %, Al = 0,000 % | 77209
344546 | 6071 | 1252 | 3 | 2006-02-09 06:18 | Heating start 400 kWh | 77209
344547 | 6071 | 1400 | 5 | 2006-02-09 06:19 | Added [48] FeV = 60,0 kg | 77209
344548 | 6071 | 1400 | 5 | 2006-02-09 06:29 | Added [15] CASIfi13 = 16,5 kg | 77209
344549 | 6071 | 1400 | 5 | 2006-02-09 06:33 | Added [74] Borax = 25,0 kg | 77209
344550 | 6071 | 1362 | 4 | 2006-02-09 06:33 | Chemical analysis request at LFVD in chemical lab: 77209/ 0 Kotnik Marijan | 77209
344551 | 6071 | 1016 | 1 | 2006-02-09 06:40 | Heat stop 77209 | 77209
345241 | 6090 | 1015 | 1 | 2006-02-11 10:07 | Heat start 77228 | 77228
345242 | 6090 | 1400 | 5 | 2006-02-11 10:07 | Added [48] FeV = 200,0 kg | 77228
345243 | 6090 | 1400 | 5 | 2006-02-11 10:07 | Added [13] CaO = 300,0 kg | 77228
345244 | 6090 | 1400 | 5 | 2006-02-11 10:07 | Added [12] BOKSIT beli = 80,0 kg | 77228
345245 | 6090 | 1400 | 5 | 2006-02-11 10:07 | Added [10] Al bloki = 10,0 kg | 77228
345246 | 6090 | 1400 | 5 | 2006-02-11 10:07 | Added [52] KARBORITmleti = 200,0 kg | 77228
345248 | 6090 | 1101 | 2 | 2006-02-11 10:13 | Celox measurment: Temperatura = 1549 °C, O2 = 0,0 ppm, C = 0,000 %, Al = 0,000 % | 77228
345249 | 6090 | 1400 | 5 | 2006-02-11 10:22 | Added [35] FeMo = 80,0 kg | 77228
345250 | 6090 | 1400 | 5 | 2006-02-11 10:22 | Added [48] FeV = 40,0 kg | 77228
345251 | 6090 | 1400 | 5 | 2006-02-11 10:22 | Added [33] FeMnC = 25,0 kg | 77228
345252 | 6090 | 1400 | 5 | 2006-02-11 10:22 | Added [41] FeSi = 100,0 kg | 77228
345253 | 6090 | 1400 | 5 | 2006-02-11 10:22 | Added [27] FeCrC = 800,0 kg | 77228
345254 | 6090 | 1252 | 3 | 2006-02-11 10:24 | Heating start 500 kWh | 77228
345255 | 6090 | 1101 | 2 | 2006-02-11 10:30 | Celox measurment: Temperatura = 1503 °C, O2 = 0,0 ppm, C = 0,000 %, Al = 0,000 % | 77228
345256 | 6090 | 1362 | 4 | 2006-02-11 10:30 | Chemical analysis request at LFVD in chemical lab: 77228/ 9 Adam Maks | 77228
345257 | 6090 | 1252 | 3 | 2006-02-11 10:30 | Heating start 800 kWh | 77228
345258 | 6090 | 1400 | 5 | 2006-02-11 10:44 | Added [35] FeMo = 10,0 kg | 77228
345259 | 6090 | 1400 | 5 | 2006-02-11 10:44 | Added [48] FeV = 10,0 kg | 77228
345260 | 6090 | 1400 | 5 | 2006-02-11 10:44 | Added [27] FeCrC = 200,0 kg | 77228
345261 | 6090 | 1400 | 5 | 2006-02-11 10:44 | Added [12] BOKSIT beli = 80,0 kg | 77228
345262 | 6090 | 1400 | 5 | 2006-02-11 10:44 | Added [13] CaO = 250,0 kg | 77228
345263 | 6090 | 1400 | 5 | 2006-02-11 10:44 | Added [52] KARBORITmleti = 65,0 kg | 77228
345264 | 6090 | 1251 | 3 | 2006-02-11 10:49 | Degassing start | 77228
345265 | 6090 | 1101 | 2 | 2006-02-11 11:15 | Celox measurment: Temperatura = 1459 °C, O2 = 0,0 ppm, C = 0,000 %, Al = 0,000 % | 77228
345266 | 6090 | 1362 | 4 | 2006-02-11 11:16 | Chemical analysis request at LFVD in chemical lab: 77228/10 Adam Maks | 77228
345267 | 6090 | 1252 | 3 | 2006-02-11 11:18 | Heating start 400 kWh | 77228
345269 | 6090 | 1400 | 5 | 2006-02-11 11:28 | Added [72] Al opl.zica = 1,0 kg | 77228
345268 | 6090 | 1101 | 2 | 2006-02-11 11:29 | Celox measurment: Temperatura = 1471 °C, O2 = 0,0 ppm, C = 0,000 %, Al = 0,000 % | 77228
345270 | 6090 | 1252 | 3 | 2006-02-11 11:31 | Heating start 100 kWh | 77228
345271 | 6090 | 1400 | 5 | 2006-02-11 11:35 | Added [41] FeSi = 25,0 kg | 77228
345272 | 6090 | 1400 | 5 | 2006-02-11 11:35 | Added [15] CASIfi13 = 16,5 kg | 77228
345273 | 6090 | 1400 | 5 | 2006-02-11 11:35 | Added [74] Borax = 25,0 kg | 77228
345274 | 6090 | 1362 | 4 | 2006-02-11 11:40 | Chemical analysis request at LFVD in chemical lab: 77228/ 0 Adam Maks | 77228
345275 | 6090 | 1016 | 1 | 2006-02-11 11:42 | Heat stop 77228 | 77228
345879 | 6106 | 1400 | 5 | 2006-02-12 19:30 | Added [12] BOKSIT beli = 50,0 kg | 77244
345880 | 6106 | 1400 | 5 | 2006-02-12 19:30 | Added [13] CaO = 450,0 kg | 77244
345881 | 6106 | 1400 | 5 | 2006-02-12 19:30 | Added [10] Al bloki = 10,0 kg | 77244
345873 | 6106 | 1015 | 1 | 2006-02-12 19:49 | Heat start 77244 | 77244
345874 | 6106 | 1400 | 5 | 2006-02-12 19:57 | Added [35] FeMo = 90,0 kg | 77244
345875 | 6106 | 1400 | 5 | 2006-02-12 19:57 | Added [48] FeV = 360,0 kg | 77244
345876 | 6106 | 1400 | 5 | 2006-02-12 19:57 | Added [41] FeSi = 120,0 kg | 77244
345877 | 6106 | 1400 | 5 | 2006-02-12 19:57 | Added [27] FeCrC = 2000,0 kg | 77244
345878 | 6106 | 1400 | 5 | 2006-02-12 19:57 | Added [52] KARBORITmleti = 100,0 kg | 77244
345883 | 6106 | 1101 | 2 | 2006-02-12 20:00 | Celox measurment: Temperatura = 1466 °C, O2 = 0,0 ppm, C = 0,000 %, Al = 0,000 % | 77244
345884 | 6106 | 1252 | 3 | 2006-02-12 20:00 | Heating start 1000 kWh | 77244
345885 | 6106 | 1101 | 2 | 2006-02-12 20:12 | Celox measurment: Temperatura = 1509 °C, O2 = 0,0 ppm, C = 0,000 %, Al = 0,000 % | 77244
345886 | 6106 | 1251 | 3 | 2006-02-12 20:20 | Degassing start | 77244
345887 | 6106 | 1101 | 2 | 2006-02-12 20:50 | Celox measurment: Temperatura = 1472 °C, O2 = 0,0 ppm, C = 0,000 %, Al = 0,000 % | 77244
345888 | 6106 | 1362 | 4 | 2006-02-12 20:51 | Chemical analysis request at LFVD in chemical lab: 77244/ 9 Gorensek Peter | 77244
345889 | 6106 | 1361 | 4 | 2006-02-12 20:51 | Zahteva za analizo z VPP na Spectro: 77244/ 5 e Gorensek Peter | 77244
345890 | 6106 | 1400 | 5 | 2006-02-12 21:06 | Added [35] FeMo = 20,0 kg | 77244
345891 | 6106 | 1400 | 5 | 2006-02-12 21:06 | Added [48] FeV = 55,0 kg | 77244
345892 | 6106 | 1400 | 5 | 2006-02-12 21:06 | Added [27] FeCrC = 200,0 kg | 77244
345893 | 6106 | 1400 | 5 | 2006-02-12 21:06 | Added [52] KARBORITmleti = 50,0 kg | 77244
345894 | 6106 | 1101 | 2 | 2006-02-12 21:09 | Celox measurment: Temperatura = 1446 °C, O2 = 0,0 ppm, C = 0,000 %, Al = 0,000 % | 77244
345895 | 6106 | 1252 | 3 | 2006-02-12 21:09 | Heating start 700 kWh | 77244
345896 | 6106 | 1361 | 4 | 2006-02-12 21:21 | Zahteva za analizo z VPP na Spectro: 77244/ 6 e Gorensek Peter | 77244
345897 | 6106 | 1101 | 2 | 2006-02-12 21:24 | Celox measurment: Temperatura = 1464 °C, O2 = 0,0 ppm, C = 0,000 %, Al = 0,000 % | 77244
345898 | 6106 | 1400 | 5 | 2006-02-12 21:30 | Added [15] CASIfi13 = 16,5 kg | 77244
345899 | 6106 | 1362 | 4 | 2006-02-12 21:30 | Chemical analysis request at LFVD in chemical lab: 77244/ 0 Gorensek Peter | 77244
345900 | 6106 | 1016 | 1 | 2006-02-12 21:34 | Heat stop 77244 | 77244
346299 | 6117 | 1015 | 1 | 2006-02-14 23:23 | Heat start 77255 | 77255
346300 | 6117 | 1400 | 5 | 2006-02-14 23:23 | Added [13] CaO = 300,0 kg | 77255
346301 | 6117 | 1400 | 5 | 2006-02-14 23:23 | Added [12] BOKSIT beli = 80,0 kg | 77255
346304 | 6117 | 1400 | 5 | 2006-02-14 23:23 | Added [48] FeV = 180,0 kg | 77255
346305 | 6117 | 1400 | 5 | 2006-02-14 23:23 | Added [10] Al bloki = 10,0 kg | 77255
346306 | 6117 | 1400 | 5 | 2006-02-14 23:23 | Added [52] KARBORITmleti = 50,0 kg | 77255
346307 | 6117 | 1101 | 2 | 2006-02-14 23:31 | Celox measurment: Temperatura = 1516 °C, O2 = 0,0 ppm, C = 0,000 %, Al = 0,000 % | 77255
346308 | 6117 | 1400 | 5 | 2006-02-14 23:37 | Added [33] FeMnC = 25,0 kg | 77255
346309 | 6117 | 1400 | 5 | 2006-02-14 23:37 | Added [41] FeSi = 60,0 kg | 77255
346310 | 6117 | 1400 | 5 | 2006-02-14 23:37 | Added [27] FeCrC = 900,0 kg | 77255
346311 | 6117 | 1252 | 3 | 2006-02-14 23:39 | Heating start 800 kWh | 77255
346312 | 6117 | 1101 | 2 | 2006-02-14 23:47 | Celox measurment: Temperatura = 1484 °C, O2 = 0,0 ppm, C = 0,000 %, Al = 0,000 % | 77255
346313 | 6117 | 1361 | 4 | 2006-02-14 23:47 | Zahteva za analizo z VPP na Spectro: 77255/ 5 e Adam Maks | 77255
346314 | 6117 | 1252 | 3 | 2006-02-14 23:48 | Heating start 1000 kWh | 77255
346315 | 6117 | 1400 | 5 | 2006-02-15 00:02 | Added [65] SLAGMAG 65B = 100,0 kg | 77255
346316 | 6117 | 1400 | 5 | 2006-02-15 00:02 | Added [48] FeV = 15,0 kg | 77255
346317 | 6117 | 1400 | 5 | 2006-02-15 00:02 | Added [41] FeSi = 20,0 kg | 77255
346318 | 6117 | 1400 | 5 | 2006-02-15 00:02 | Added [27] FeCrC = 300,0 kg | 77255
346319 | 6117 | 1400 | 5 | 2006-02-15 00:02 | Added [12] BOKSIT beli = 40,0 kg | 77255
346320 | 6117 | 1400 | 5 | 2006-02-15 00:02 | Added [13] CaO = 100,0 kg | 77255
346321 | 6117 | 1400 | 5 | 2006-02-15 00:02 | Added [52] KARBORITmleti = 120,0 kg | 77255
346322 | 6117 | 1251 | 3 | 2006-02-15 00:10 | Degassing start | 77255
346323 | 6117 | 1101 | 2 | 2006-02-15 00:37 | Celox measurment: Temperatura = 1455 °C, O2 = 0,0 ppm, C = 0,000 %, Al = 0,000 % | 77255
346324 | 6117 | 1361 | 4 | 2006-02-15 00:37 | Zahteva za analizo z VPP na Spectro: 77255/ 6 e Adam Maks | 77255
346325 | 6117 | 1362 | 4 | 2006-02-15 00:37 | Chemical analysis request at LFVD in chemical lab: 77255/10 Adam Maks | 77255
346326 | 6117 | 1400 | 5 | 2006-02-15 00:37 | Added [12] BOKSIT beli = 80,0 kg | 77255
346327 | 6117 | 1400 | 5 | 2006-02-15 00:37 | Added [21] EPZ zlindra = 150,0 kg | 77255
346328 | 6117 | 1252 | 3 | 2006-02-15 00:40 | Heating start 400 kWh | 77255
346329 | 6117 | 1400 | 5 | 2006-02-15 00:43 | Added [72] Al opl.zica = 2,0 kg | 77255
346330 | 6117 | 1101 | 2 | 2006-02-15 00:56 | Celox measurment: Temperatura = 1451 °C, O2 = 0,0 ppm, C = 0,000 %, Al = 0,000 % | 77255
346331 | 6117 | 1252 | 3 | 2006-02-15 00:56 | Heating start 300 kWh | 77255
346332 | 6117 | 1400 | 5 | 2006-02-15 00:56 | Added [48] FeV = 10,0 kg | 77255
346333 | 6117 | 1400 | 5 | 2006-02-15 00:56 | Added [27] FeCrC = 60,0 kg | 77255
346334 | 6117 | 1400 | 5 | 2006-02-15 01:01 | Added [15] CASIfi13 = 16,5 kg | 77255
346335 | 6117 | 1400 | 5 | 2006-02-15 01:01 | Added [74] Borax = 25,0 kg | 77255
346336 | 6117 | 1362 | 4 | 2006-02-15 01:01 | Chemical analysis request at LFVD in chemical lab: 77255/ 0 Adam Maks | 77255
346337 | 6117 | 1016 | 1 | 2006-02-15 01:05 | Heat stop 77255 | 77255
346821 | 6131 | 1015 | 1 | 2006-02-16 15:38 | Heat start 77269 | 77269
346822 | 6131 | 1400 | 5 | 2006-02-16 15:38 | Added [12] BOKSIT beli = 80,0 kg | 77269
346823 | 6131 | 1400 | 5 | 2006-02-16 15:38 | Added [13] CaO = 300,0 kg | 77269
346826 | 6131 | 1400 | 5 | 2006-02-16 15:38 | Added [48] FeV = 230,0 kg | 77269
346827 | 6131 | 1400 | 5 | 2006-02-16 15:38 | Added [52] KARBORITmleti = 75,0 kg | 77269
346828 | 6131 | 1400 | 5 | 2006-02-16 15:47 | Added [41] FeSi = 100,0 kg | 77269
346841 | 6131 | 1400 | 5 | 2006-02-16 15:48 | Added [10] Al bloki = 5,0 kg | 77269
346829 | 6131 | 1102 | 2 | 2006-02-16 15:50 | Temperature measurment: Temperature = 1491 °C | 77269
346830 | 6131 | 1252 | 3 | 2006-02-16 15:50 | Heating start 1000 kWh | 77269
346831 | 6131 | 1102 | 2 | 2006-02-16 16:02 | Temperature measurment: Temperature = 1523 °C | 77269
346832 | 6131 | 1361 | 4 | 2006-02-16 16:02 | Zahteva za analizo z VPP na Spectro: 77269/ 5 e Kotnik Marijan | 77269
346833 | 6131 | 1252 | 3 | 2006-02-16 16:04 | Heating start 300 kWh | 77269
346834 | 6131 | 1400 | 5 | 2006-02-16 16:11 | Added [35] FeMo = 60,0 kg | 77269
346835 | 6131 | 1400 | 5 | 2006-02-16 16:11 | Added [48] FeV = 40,0 kg | 77269
346836 | 6131 | 1400 | 5 | 2006-02-16 16:11 | Added [41] FeSi = 20,0 kg | 77269
346837 | 6131 | 1400 | 5 | 2006-02-16 16:11 | Added [27] FeCrC = 250,0 kg | 77269
346838 | 6131 | 1400 | 5 | 2006-02-16 16:11 | Added [13] CaO = 200,0 kg | 77269
346839 | 6131 | 1400 | 5 | 2006-02-16 16:11 | Added [10] Al bloki = 2,0 kg | 77269
346840 | 6131 | 1400 | 5 | 2006-02-16 16:11 | Added [52] KARBORITmleti = 55,0 kg | 77269
346843 | 6131 | 1400 | 5 | 2006-02-16 16:11 | Added [12] BOKSIT beli = 50,0 kg | 77269
346842 | 6131 | 1251 | 3 | 2006-02-16 16:19 | Degassing start | 77269
346844 | 6131 | 1400 | 5 | 2006-02-16 16:57 | Added [12] BOKSIT beli = 50,0 kg | 77269
346845 | 6131 | 1400 | 5 | 2006-02-16 16:57 | Added [21] EPZ zlindra = 80,0 kg | 77269
346846 | 6131 | 1361 | 4 | 2006-02-16 16:58 | Zahteva za analizo z VPP na Spectro: 77269/ 6 e Kotnik Marijan | 77269
346847 | 6131 | 1362 | 4 | 2006-02-16 16:58 | Chemical analysis request at LFVD in chemical lab: 77269/10 Kotnik Marijan | 77269
346848 | 6131 | 1102 | 2 | 2006-02-16 17:01 | Temperature measurment: Temperature = 1443 °C | 77269
346849 | 6131 | 1252 | 3 | 2006-02-16 17:02 | Heating start 700 kWh | 77269
346850 | 6131 | 1400 | 5 | 2006-02-16 17:12 | Added [72] Al opl.zica = 4,0 kg | 77269
346851 | 6131 | 1400 | 5 | 2006-02-16 17:12 | Added [26] FeCrA = 100,0 kg | 77269
346852 | 6131 | 1400 | 5 | 2006-02-16 17:12 | Added [27] FeCrC = 60,0 kg | 77269
346856 | 6131 | 1102 | 2 | 2006-02-16 17:14 | Temperature measurment: Temperature = 1464 °C | 77269
346853 | 6131 | 1252 | 3 | 2006-02-16 17:14 | Heating start 200 kWh | 77269
346854 | 6131 | 1400 | 5 | 2006-02-16 17:20 | Added [15] CASIfi13 = 16,5 kg | 77269
346855 | 6131 | 1400 | 5 | 2006-02-16 17:20 | Added [74] Borax = 25,0 kg | 77269
346857 | 6131 | 1362 | 4 | 2006-02-16 17:23 | Chemical analysis request at LFVD in chemical lab: 77269/ 0 Kotnik Marijan | 77269
346858 | 6131 | 1016 | 1 | 2006-02-16 17:24 | Heat stop 77269 | 77269
346860 | 6132 | 1015 | 1 | 2006-02-16 17:27 | Heat start 77270 | 77270
346861 | 6132 | 1400 | 5 | 2006-02-16 17:28 | Added [12] BOKSIT beli = 80,0 kg | 77270
346862 | 6132 | 1400 | 5 | 2006-02-16 17:28 | Added [13] CaO = 300,0 kg | 77270
346865 | 6132 | 1400 | 5 | 2006-02-16 17:28 | Added [48] FeV = 170,0 kg | 77270
346866 | 6132 | 1400 | 5 | 2006-02-16 17:28 | Added [52] KARBORITmleti = 200,0 kg | 77270
346867 | 6132 | 1400 | 5 | 2006-02-16 17:34 | Added [35] FeMo = 40,0 kg | 77270
346868 | 6132 | 1400 | 5 | 2006-02-16 17:34 | Added [48] FeV = 100,0 kg | 77270
346869 | 6132 | 1400 | 5 | 2006-02-16 17:34 | Added [41] FeSi = 120,0 kg | 77270
346870 | 6132 | 1400 | 5 | 2006-02-16 17:34 | Added [27] FeCrC = 360,0 kg | 77270
346871 | 6132 | 1400 | 5 | 2006-02-16 17:34 | Added [10] Al bloki = 5,0 kg | 77270
346872 | 6132 | 1400 | 5 | 2006-02-16 17:34 | Added [52] KARBORITmleti = 50,0 kg | 77270
346873 | 6132 | 1400 | 5 | 2006-02-16 17:34 | Added [33] FeMnC = 30,0 kg | 77270
346874 | 6132 | 1101 | 2 | 2006-02-16 17:36 | Celox measurment: Temperatura = 1527 °C, O2 = 0,0 ppm, C = 0,000 %, Al = 0,000 % | 77270
346875 | 6132 | 1252 | 3 | 2006-02-16 17:37 | Heating start 600 kWh | 77270
346876 | 6132 | 1361 | 4 | 2006-02-16 17:44 | Zahteva za analizo z VPP na Spectro: 77270/ 5 e Kotnik Marijan | 77270
346877 | 6132 | 1400 | 5 | 2006-02-16 17:52 | Added [35] FeMo = 30,0 kg | 77270
346878 | 6132 | 1400 | 5 | 2006-02-16 17:52 | Added [48] FeV = 60,0 kg | 77270
346879 | 6132 | 1400 | 5 | 2006-02-16 17:52 | Added [41] FeSi = 35,0 kg | 77270
346880 | 6132 | 1400 | 5 | 2006-02-16 17:52 | Added [27] FeCrC = 500,0 kg | 77270
346881 | 6132 | 1400 | 5 | 2006-02-16 17:52 | Added [12] BOKSIT beli = 50,0 kg | 77270
346882 | 6132 | 1400 | 5 | 2006-02-16 17:52 | Added [13] CaO = 200,0 kg | 77270
346883 | 6132 | 1400 | 5 | 2006-02-16 17:52 | Added [10] Al bloki = 2,0 kg | 77270
346884 | 6132 | 1400 | 5 | 2006-02-16 17:52 | Added [52] KARBORITmleti = 45,0 kg | 77270
346885 | 6132 | 1251 | 3 | 2006-02-16 18:00 | Degassing start | 77270
346886 | 6132 | 1361 | 4 | 2006-02-16 18:26 | Zahteva za analizo z VPP na Spectro: 77270/ 6 e Kotnik Marijan | 77270
346887 | 6132 | 1362 | 4 | 2006-02-16 18:26 | Chemical analysis request at LFVD in chemical lab: 77270/10 Kotnik Marijan | 77270
346888 | 6132 | 1400 | 5 | 2006-02-16 18:26 | Added [12] BOKSIT beli = 150,0 kg | 77270
346889 | 6132 | 1101 | 2 | 2006-02-16 18:28 | Celox measurment: Temperatura = 0 °C, O2 = 0,0 ppm, C = 0,000 %, Al = 0,000 % | 77270
346890 | 6132 | 1101 | 2 | 2006-02-16 18:29 | Celox measurment: Temperatura = 1449 °C, O2 = 0,0 ppm, C = 0,000 %, Al = 0,000 % | 77270
346891 | 6132 | 1252 | 3 | 2006-02-16 18:31 | Heating start 800 kWh | 77270
346892 | 6132 | 1400 | 5 | 2006-02-16 18:39 | Added [35] FeMo = 30,0 kg | 77270
346893 | 6132 | 1400 | 5 | 2006-02-16 18:39 | Added [48] FeV = 20,0 kg | 77270
346894 | 6132 | 1400 | 5 | 2006-02-16 18:40 | Added [27] FeCrC = 100,0 kg | 77270
346895 | 6132 | 1400 | 5 | 2006-02-16 18:41 | Added [72] Al opl.zica = 5,0 kg | 77270
346896 | 6132 | 1101 | 2 | 2006-02-16 18:45 | Celox measurment: Temperatura = 1473 °C, O2 = 0,0 ppm, C = 0,000 %, Al = 0,000 % | 77270
346897 | 6132 | 1252 | 3 | 2006-02-16 18:51 | Heating start 200 kWh | 77270
346898 | 6132 | 1400 | 5 | 2006-02-16 19:00 | Added [15] CASIfi13 = 16,5 kg | 77270
346899 | 6132 | 1400 | 5 | 2006-02-16 19:00 | Added [74] Borax = 25,0 kg | 77270
346900 | 6132 | 1362 | 4 | 2006-02-16 19:07 | Chemical analysis request at LFVD in chemical lab: 77270/ 0 Kotnik Marijan | 77270
346901 | 6132 | 1016 | 1 | 2006-02-16 19:07 | Heat stop 77270 | 77270
346984 | 6135 | 1015 | 1 | 2006-02-16 23:00 | Heat start 77273 | 77273
346985 | 6135 | 1400 | 5 | 2006-02-16 23:01 | Added [13] CaO = 400,0 kg | 77273
346986 | 6135 | 1400 | 5 | 2006-02-16 23:01 | Added [12] BOKSIT beli = 100,0 kg | 77273
346987 | 6135 | 1400 | 5 | 2006-02-16 23:01 | Added [10] Al bloki = 10,0 kg | 77273
346990 | 6135 | 1400 | 5 | 2006-02-16 23:01 | Added [48] FeV = 200,0 kg | 77273
346991 | 6135 | 1400 | 5 | 2006-02-16 23:01 | Added [52] KARBORITmleti = 50,0 kg | 77273
346992 | 6135 | 1101 | 2 | 2006-02-16 23:12 | Celox measurment: Temperatura = 1518 °C, O2 = 0,0 ppm, C = 0,000 %, Al = 0,000 % | 77273
346993 | 6135 | 1400 | 5 | 2006-02-16 23:17 | Added [35] FeMo = 90,0 kg | 77273
346994 | 6135 | 1400 | 5 | 2006-02-16 23:17 | Added [48] FeV = 60,0 kg | 77273
346995 | 6135 | 1400 | 5 | 2006-02-16 23:17 | Added [41] FeSi = 150,0 kg | 77273
346996 | 6135 | 1400 | 5 | 2006-02-16 23:17 | Added [27] FeCrC = 2000,0 kg | 77273
346997 | 6135 | 1400 | 5 | 2006-02-16 23:17 | Added [52] KARBORITmleti = 50,0 kg | 77273
346998 | 6135 | 1252 | 3 | 2006-02-16 23:21 | Heating start 1000 kWh | 77273
346999 | 6135 | 1101 | 2 | 2006-02-16 23:31 | Celox measurment: Temperatura = 1474 °C, O2 = 0,0 ppm, C = 0,000 %, Al = 0,000 % | 77273
347000 | 6135 | 1361 | 4 | 2006-02-16 23:31 | Zahteva za analizo z VPP na Spectro: 77273/ 5 e Adam Maks | 77273
347001 | 6135 | 1362 | 4 | 2006-02-16 23:31 | Chemical analysis request at LFVD in chemical lab: 77273/ 9 Adam Maks | 77273
347002 | 6135 | 1252 | 3 | 2006-02-16 23:32 | Heating start 1200 kWh | 77273
347003 | 6135 | 1101 | 2 | 2006-02-16 23:44 | Celox measurment: Temperatura = 1528 °C, O2 = 0,0 ppm, C = 0,000 %, Al = 0,000 % | 77273
347004 | 6135 | 1361 | 4 | 2006-02-16 23:44 | Zahteva za analizo z VPP na Spectro: 77273/ 6 e Adam Maks | 77273
347005 | 6135 | 1400 | 5 | 2006-02-16 23:49 | Added [35] FeMo = 25,0 kg | 77273
347006 | 6135 | 1400 | 5 | 2006-02-16 23:49 | Added [48] FeV = 25,0 kg | 77273
347007 | 6135 | 1400 | 5 | 2006-02-16 23:49 | Added [33] FeMnC = 20,0 kg | 77273
347008 | 6135 | 1400 | 5 | 2006-02-16 23:49 | Added [27] FeCrC = 250,0 kg | 77273
347009 | 6135 | 1400 | 5 | 2006-02-16 23:49 | Added [12] BOKSIT beli = 40,0 kg | 77273
347010 | 6135 | 1400 | 5 | 2006-02-16 23:49 | Added [13] CaO = 200,0 kg | 77273
347011 | 6135 | 1400 | 5 | 2006-02-16 23:49 | Added [10] Al bloki = 3,0 kg | 77273
347012 | 6135 | 1400 | 5 | 2006-02-16 23:49 | Added [52] KARBORITmleti = 70,0 kg | 77273
347013 | 6135 | 1251 | 3 | 2006-02-16 23:56 | Degassing start | 77273
347014 | 6135 | 1101 | 2 | 2006-02-17 00:20 | Celox measurment: Temperatura = 1473 °C, O2 = 0,0 ppm, C = 0,000 %, Al = 0,000 % | 77273
347015 | 6135 | 1361 | 4 | 2006-02-17 00:20 | Zahteva za analizo z VPP na Spectro: 77273/ 7 e Adam Maks | 77273
347016 | 6135 | 1362 | 4 | 2006-02-17 00:20 | Chemical analysis request at LFVD in chemical lab: 77273/11 Adam Maks | 77273
347017 | 6135 | 1400 | 5 | 2006-02-17 00:21 | Added [12] BOKSIT beli = 100,0 kg | 77273
347018 | 6135 | 1400 | 5 | 2006-02-17 00:21 | Added [21] EPZ zlindra = 150,0 kg | 77273
347019 | 6135 | 1252 | 3 | 2006-02-17 00:23 | Heating start 200 kWh | 77273
347020 | 6135 | 1101 | 2 | 2006-02-17 00:27 | Celox measurment: Temperatura = 1475 °C, O2 = 0,0 ppm, C = 0,000 %, Al = 0,000 % | 77273
347021 | 6135 | 1400 | 5 | 2006-02-17 00:32 | Added [27] FeCrC = 100,0 kg | 77273
347022 | 6135 | 1400 | 5 | 2006-02-17 00:32 | Added [17] Cfi13 = 13,8 kg | 77273
347023 | 6135 | 1400 | 5 | 2006-02-17 00:36 | Added [15] CASIfi13 = 18,8 kg | 77273
347024 | 6135 | 1400 | 5 | 2006-02-17 00:36 | Added [74] Borax = 25,0 kg | 77273
347025 | 6135 | 1362 | 4 | 2006-02-17 00:37 | Chemical analysis request at LFVD in chemical lab: 77273/ 0 Adam Maks | 77273
347026 | 6135 | 1016 | 1 | 2006-02-17 00:39 | Heat stop 77273 | 77273
347027 | 6136 | 1015 | 1 | 2006-02-17 00:39 | Heat start 77274 | 77274
347028 | 6136 | 1400 | 5 | 2006-02-17 00:39 | Added [48] FeV = 450,0 kg | 77274
347029 | 6136 | 1400 | 5 | 2006-02-17 00:39 | Added [13] CaO = 400,0 kg | 77274
347030 | 6136 | 1400 | 5 | 2006-02-17 00:39 | Added [12] BOKSIT beli = 100,0 kg | 77274
347031 | 6136 | 1400 | 5 | 2006-02-17 00:39 | Added [10] Al bloki = 5,0 kg | 77274
347034 | 6136 | 1101 | 2 | 2006-02-17 00:48 | Celox measurment: Temperatura = 1588 °C, O2 = 0,0 ppm, C = 0,000 %, Al = 0,000 % | 77274
347035 | 6136 | 1400 | 5 | 2006-02-17 00:50 | Added [35] FeMo = 80,0 kg | 77274
347036 | 6136 | 1400 | 5 | 2006-02-17 00:50 | Added [48] FeV = 35,0 kg | 77274
347037 | 6136 | 1400 | 5 | 2006-02-17 00:50 | Added [64] SiMn = 50,0 kg | 77274
347038 | 6136 | 1400 | 5 | 2006-02-17 00:50 | Added [41] FeSi = 50,0 kg | 77274
347039 | 6136 | 1400 | 5 | 2006-02-17 00:50 | Added [27] FeCrC = 900,0 kg | 77274
347040 | 6136 | 1400 | 5 | 2006-02-17 00:50 | Added [26] FeCrA = 200,0 kg | 77274
347041 | 6136 | 1400 | 5 | 2006-02-17 00:50 | Added [12] BOKSIT beli = 30,0 kg | 77274
347042 | 6136 | 1400 | 5 | 2006-02-17 00:50 | Added [13] CaO = 100,0 kg | 77274
347043 | 6136 | 1252 | 3 | 2006-02-17 00:53 | Heating start 300 kWh | 77274
347044 | 6136 | 1101 | 2 | 2006-02-17 00:57 | Celox measurment: Temperatura = 1536 °C, O2 = 0,0 ppm, C = 0,000 %, Al = 0,000 % | 77274
347045 | 6136 | 1252 | 3 | 2006-02-17 00:58 | Heating start 300 kWh | 77274
347046 | 6136 | 1361 | 4 | 2006-02-17 00:59 | Zahteva za analizo z VPP na Spectro: 77274/ 5 e Adam Maks | 77274
347047 | 6136 | 1362 | 4 | 2006-02-17 01:04 | Chemical analysis request at LFVD in chemical lab: 77274/ 9 Adam Maks | 77274
347048 | 6136 | 1101 | 2 | 2006-02-17 01:23 | Celox measurment: Temperatura = 1530 °C, O2 = 0,0 ppm, C = 0,000 %, Al = 0,000 % | 77274
347049 | 6136 | 1400 | 5 | 2006-02-17 01:32 | Added [35] FeMo = 15,0 kg | 77274
347050 | 6136 | 1400 | 5 | 2006-02-17 01:32 | Added [65] SLAGMAG 65B = 100,0 kg | 77274
347051 | 6136 | 1400 | 5 | 2006-02-17 01:32 | Added [48] FeV = 45,0 kg | 77274
347052 | 6136 | 1400 | 5 | 2006-02-17 01:32 | Added [27] FeCrC = 250,0 kg | 77274
347053 | 6136 | 1400 | 5 | 2006-02-17 01:32 | Added [12] BOKSIT beli = 50,0 kg | 77274
347054 | 6136 | 1400 | 5 | 2006-02-17 01:32 | Added [13] CaO = 100,0 kg | 77274
347055 | 6136 | 1400 | 5 | 2006-02-17 01:32 | Added [10] Al bloki = 3,0 kg | 77274
347056 | 6136 | 1400 | 5 | 2006-02-17 01:32 | Added [52] KARBORITmleti = 20,0 kg | 77274
347057 | 6136 | 1251 | 3 | 2006-02-17 01:41 | Degassing start | 77274
347058 | 6136 | 1101 | 2 | 2006-02-17 02:06 | Celox measurment: Temperatura = 1466 °C, O2 = 0,0 ppm, C = 0,000 %, Al = 0,000 % | 77274
347059 | 6136 | 1361 | 4 | 2006-02-17 02:08 | Zahteva za analizo z VPP na Spectro: 77274/ 6 e Adam Maks | 77274
347060 | 6136 | 1362 | 4 | 2006-02-17 02:08 | Chemical analysis request at LFVD in chemical lab: 77274/10 Adam Maks | 77274
347061 | 6136 | 1400 | 5 | 2006-02-17 02:08 | Added [12] BOKSIT beli = 100,0 kg | 77274
347062 | 6136 | 1400 | 5 | 2006-02-17 02:08 | Added [21] EPZ zlindra = 150,0 kg | 77274
347063 | 6136 | 1252 | 3 | 2006-02-17 02:11 | Heating start 300 kWh | 77274
347067 | 6136 | 1400 | 5 | 2006-02-17 02:13 | Added [72] Al opl.zica = 1,8 kg | 77274
347064 | 6136 | 1101 | 2 | 2006-02-17 02:19 | Celox measurment: Temperatura = 1464 °C, O2 = 0,0 ppm, C = 0,000 %, Al = 0,000 % | 77274
347065 | 6136 | 1252 | 3 | 2006-02-17 02:20 | Heating start 200 kWh | 77274
347066 | 6136 | 1400 | 5 | 2006-02-17 02:24 | Added [17] Cfi13 = 17,2 kg | 77274
347068 | 6136 | 1400 | 5 | 2006-02-17 02:25 | Added [48] FeV = 25,0 kg | 77274
347069 | 6136 | 1400 | 5 | 2006-02-17 02:28 | Added [15] CASIfi13 = 18,8 kg | 77274
347070 | 6136 | 1400 | 5 | 2006-02-17 02:28 | Added [74] Borax = 25,0 kg | 77274
347071 | 6136 | 1362 | 4 | 2006-02-17 02:29 | Chemical analysis request at LFVD in chemical lab: 77274/ 0 Adam Maks | 77274
347072 | 6136 | 1016 | 1 | 2006-02-17 02:31 | Heat stop 77274 | 77274
347412 | 6145 | 1400 | 5 | 2006-02-21 03:05 | Added [12] BOKSIT beli = 50,0 kg | 77283
347413 | 6145 | 1400 | 5 | 2006-02-21 03:05 | Added [13] CaO = 450,0 kg | 77283
347414 | 6145 | 1400 | 5 | 2006-02-21 03:05 | Added [10] Al bloki = 5,0 kg | 77283
347415 | 6145 | 1400 | 5 | 2006-02-21 03:05 | Added [52] KARBORITmleti = 100,0 kg | 77283
347403 | 6145 | 1015 | 1 | 2006-02-21 03:36 | Heat start 77283 | 77283
347404 | 6145 | 1101 | 2 | 2006-02-21 03:43 | Celox measurment: Temperatura = 1516 °C, O2 = 0,0 ppm, C = 0,000 %, Al = 0,000 % | 77283
347405 | 6145 | 1400 | 5 | 2006-02-21 03:46 | Added [35] FeMo = 25,0 kg | 77283
347406 | 6145 | 1400 | 5 | 2006-02-21 03:46 | Added [48] FeV = 290,0 kg | 77283
347407 | 6145 | 1400 | 5 | 2006-02-21 03:46 | Added [33] FeMnC = 40,0 kg | 77283
347408 | 6145 | 1400 | 5 | 2006-02-21 03:46 | Added [41] FeSi = 70,0 kg | 77283
347409 | 6145 | 1400 | 5 | 2006-02-21 03:46 | Added [27] FeCrC = 800,0 kg | 77283
347410 | 6145 | 1400 | 5 | 2006-02-21 03:46 | Added [10] Al bloki = 2,0 kg | 77283
347411 | 6145 | 1400 | 5 | 2006-02-21 03:46 | Added [52] KARBORITmleti = 25,0 kg | 77283
347418 | 6145 | 1251 | 3 | 2006-02-21 03:52 | Degassing start | 77283
347419 | 6145 | 1400 | 5 | 2006-02-21 04:17 | Added [12] BOKSIT beli = 50,0 kg | 77283
347420 | 6145 | 1101 | 2 | 2006-02-21 04:19 | Celox measurment: Temperatura = 1427 °C, O2 = 0,0 ppm, C = 0,000 %, Al = 0,000 % | 77283
347421 | 6145 | 1252 | 3 | 2006-02-21 04:20 | Heating start 1000 kWh | 77283
347422 | 6145 | 1362 | 4 | 2006-02-21 04:31 | Chemical analysis request at LFVD in chemical lab: 77283/ 9 Gorensek Peter | 77283
347423 | 6145 | 1361 | 4 | 2006-02-21 04:31 | Zahteva za analizo z VPP na Spectro: 77283/ 5 e Gorensek Peter | 77283
347424 | 6145 | 1101 | 2 | 2006-02-21 04:34 | Celox measurment: Temperatura = 1462 °C, O2 = 0,0 ppm, C = 0,000 %, Al = 0,000 % | 77283
347425 | 6145 | 1400 | 5 | 2006-02-21 04:47 | Added [48] FeV = 20,0 kg | 77283
347426 | 6145 | 1400 | 5 | 2006-02-21 04:47 | Added [27] FeCrC = 100,0 kg | 77283
347427 | 6145 | 1400 | 5 | 2006-02-21 04:47 | Added [52] KARBORITmleti = 20,0 kg | 77283
347428 | 6145 | 1101 | 2 | 2006-02-21 04:49 | Celox measurment: Temperatura = 1444 °C, O2 = 0,0 ppm, C = 0,000 %, Al = 0,000 % | 77283
347429 | 6145 | 1252 | 3 | 2006-02-21 04:49 | Heating start 600 kWh | 77283
347436 | 6146 | 1400 | 5 | 2006-02-21 05:00 | Added [48] FeV = 450,0 kg | 77284
347437 | 6146 | 1400 | 5 | 2006-02-21 05:00 | Added [12] BOKSIT beli = 50,0 kg | 77284
347438 | 6146 | 1400 | 5 | 2006-02-21 05:00 | Added [13] CaO = 450,0 kg | 77284
347439 | 6146 | 1400 | 5 | 2006-02-21 05:00 | Added [10] Al bloki = 5,0 kg | 77284
347430 | 6145 | 1101 | 2 | 2006-02-21 05:01 | Celox measurment: Temperatura = 1464 °C, O2 = 0,0 ppm, C = 0,000 %, Al = 0,000 % | 77283
347431 | 6145 | 1400 | 5 | 2006-02-21 05:04 | Added [74] Borax = 25,0 kg | 77283
347432 | 6145 | 1400 | 5 | 2006-02-21 05:04 | Added [15] CASIfi13 = 16,5 kg | 77283
347433 | 6145 | 1362 | 4 | 2006-02-21 05:04 | Chemical analysis request at LFVD in chemical lab: 77283/ 0 Gorensek Peter | 77283
347434 | 6145 | 1016 | 1 | 2006-02-21 05:10 | Heat stop 77283 | 77283
347435 | 6146 | 1015 | 1 | 2006-02-21 05:19 | Heat start 77284 | 77284
347440 | 6146 | 1101 | 2 | 2006-02-21 05:21 | Celox measurment: Temperatura = 1590 °C, O2 = 0,0 ppm, C = 0,000 %, Al = 0,000 % | 77284
347441 | 6146 | 1400 | 5 | 2006-02-21 05:27 | Added [35] FeMo = 180,0 kg | 77284
347442 | 6146 | 1400 | 5 | 2006-02-21 05:27 | Added [48] FeV = 120,0 kg | 77284
347443 | 6146 | 1400 | 5 | 2006-02-21 05:27 | Added [33] FeMnC = 90,0 kg | 77284
347444 | 6146 | 1400 | 5 | 2006-02-21 05:27 | Added [41] FeSi = 30,0 kg | 77284
347445 | 6146 | 1400 | 5 | 2006-02-21 05:27 | Added [27] FeCrC = 1500,0 kg | 77284
347446 | 6146 | 1400 | 5 | 2006-02-21 05:27 | Added [12] BOKSIT beli = 50,0 kg | 77284
347447 | 6146 | 1400 | 5 | 2006-02-21 05:27 | Added [13] CaO = 50,0 kg | 77284
347448 | 6146 | 1400 | 5 | 2006-02-21 05:27 | Added [52] KARBORITmleti = 50,0 kg | 77284
347451 | 6146 | 1251 | 3 | 2006-02-21 05:32 | Degassing start | 77284
347452 | 6146 | 1400 | 5 | 2006-02-21 06:00 | Added [21] EPZ zlindra = 100,0 kg | 77284
347453 | 6146 | 1101 | 2 | 2006-02-21 06:02 | Celox measurment: Temperatura = 1467 °C, O2 = 0,0 ppm, C = 0,000 %, Al = 0,000 % | 77284
347454 | 6146 | 1361 | 4 | 2006-02-21 06:03 | Zahteva za analizo z VPP na Spectro: 77284/ 6 e Gorensek Peter | 77284
347455 | 6146 | 1362 | 4 | 2006-02-21 06:03 | Chemical analysis request at LFVD in chemical lab: 77284/10 Gorensek Peter | 77284
347456 | 6146 | 1252 | 3 | 2006-02-21 06:04 | Heating start 300 kWh | 77284
347457 | 6146 | 1400 | 5 | 2006-02-21 06:16 | Added [17] Cfi13 = 31,0 kg | 77284
347458 | 6146 | 1400 | 5 | 2006-02-21 06:16 | Added [72] Al opl.zica = 2,0 kg | 77284
347459 | 6146 | 1101 | 2 | 2006-02-21 06:19 | Celox measurment: Temperatura = 1463 °C, O2 = 0,0 ppm, C = 0,000 %, Al = 0,000 % | 77284
347468 | 6146 | 1400 | 5 | 2006-02-21 06:22 | Added [35] FeMo = 45,0 kg | 77284
347469 | 6146 | 1400 | 5 | 2006-02-21 06:22 | Added [48] FeV = 45,0 kg | 77284
347470 | 6146 | 1400 | 5 | 2006-02-21 06:22 | Added [41] FeSi = 10,0 kg | 77284
347471 | 6146 | 1400 | 5 | 2006-02-21 06:22 | Added [27] FeCrC = 260,0 kg | 77284
347460 | 6146 | 1101 | 2 | 2006-02-21 06:26 | Celox measurment: Temperatura = 1447 °C, O2 = 0,0 ppm, C = 0,000 %, Al = 0,000 % | 77284
347461 | 6146 | 1252 | 3 | 2006-02-21 06:27 | Heating start 500 kWh | 77284
347462 | 6146 | 1361 | 4 | 2006-02-21 06:32 | Zahteva za analizo z VPP na Spectro: 77284/ 7 e Gorensek Peter | 77284
347463 | 6146 | 1101 | 2 | 2006-02-21 06:38 | Celox measurment: Temperatura = 1462 °C, O2 = 0,0 ppm, C = 0,000 %, Al = 0,000 % | 77284
347464 | 6146 | 1101 | 2 | 2006-02-21 06:38 | Celox measurment: Temperatura = 1462 °C, O2 = 0,0 ppm, C = 0,000 %, Al = 0,000 % | 77284
347465 | 6146 | 1252 | 3 | 2006-02-21 06:39 | Heating start 200 kWh | 77284
347466 | 6146 | 1400 | 5 | 2006-02-21 06:44 | Added [15] CASIfi13 = 16,5 kg | 77284
347467 | 6146 | 1400 | 5 | 2006-02-21 06:44 | Added [74] Borax = 25,0 kg | 77284
347472 | 6146 | 1362 | 4 | 2006-02-21 06:49 | Chemical analysis request at LFVD in chemical lab: 77284/ 0 Gorensek Peter | 77284
347473 | 6146 | 1016 | 1 | 2006-02-21 06:49 | Heat stop 77284 | 77284
347586 | 6149 | 1015 | 1 | 2006-02-21 19:44 | Heat start 77287 | 77287
347587 | 6149 | 1400 | 5 | 2006-02-21 19:45 | Added [13] CaO = 400,0 kg | 77287
347588 | 6149 | 1400 | 5 | 2006-02-21 19:45 | Added [12] BOKSIT beli = 100,0 kg | 77287
347592 | 6149 | 1400 | 5 | 2006-02-21 19:45 | Added [48] FeV = 500,0 kg | 77287
347593 | 6149 | 1400 | 5 | 2006-02-21 19:45 | Added [27] FeCrC = 1000,0 kg | 77287
347594 | 6149 | 1400 | 5 | 2006-02-21 19:45 | Added [10] Al bloki = 10,0 kg | 77287
347595 | 6149 | 1400 | 5 | 2006-02-21 19:45 | Added [52] KARBORITmleti = 125,0 kg | 77287
347591 | 6149 | 1101 | 2 | 2006-02-21 19:51 | Celox measurment: Temperatura = 1568 °C, O2 = 0,0 ppm, C = 0,000 %, Al = 0,000 % | 77287
347596 | 6149 | 1400 | 5 | 2006-02-21 19:59 | Added [35] FeMo = 90,0 kg | 77287
347597 | 6149 | 1400 | 5 | 2006-02-21 19:59 | Added [48] FeV = 70,0 kg | 77287
347598 | 6149 | 1400 | 5 | 2006-02-21 19:59 | Added [64] SiMn = 60,0 kg | 77287
347599 | 6149 | 1400 | 5 | 2006-02-21 19:59 | Added [41] FeSi = 80,0 kg | 77287
347600 | 6149 | 1400 | 5 | 2006-02-21 19:59 | Added [27] FeCrC = 1500,0 kg | 77287
347601 | 6149 | 1400 | 5 | 2006-02-21 19:59 | Added [10] Al bloki = 5,0 kg | 77287
347602 | 6149 | 1252 | 3 | 2006-02-21 20:01 | Heating start 700 kWh | 77287
347603 | 6149 | 1101 | 2 | 2006-02-21 20:09 | Celox measurment: Temperatura = 1504 °C, O2 = 0,0 ppm, C = 0,000 %, Al = 0,000 % | 77287
347604 | 6149 | 1361 | 4 | 2006-02-21 20:09 | Zahteva za analizo z VPP na Spectro: 77287/ 5 e Adam Maks | 77287
347605 | 6149 | 1362 | 4 | 2006-02-21 20:09 | Chemical analysis request at LFVD in chemical lab: 77287/ 9 Adam Maks | 77287
347606 | 6149 | 1252 | 3 | 2006-02-21 20:10 | Heating start 800 kWh | 77287
347607 | 6149 | 1400 | 5 | 2006-02-21 20:23 | Added [35] FeMo = 20,0 kg | 77287
347608 | 6149 | 1400 | 5 | 2006-02-21 20:23 | Added [48] FeV = 25,0 kg | 77287
347609 | 6149 | 1400 | 5 | 2006-02-21 20:23 | Added [64] SiMn = 15,0 kg | 77287
347610 | 6149 | 1400 | 5 | 2006-02-21 20:23 | Added [41] FeSi = 20,0 kg | 77287
347611 | 6149 | 1400 | 5 | 2006-02-21 20:23 | Added [27] FeCrC = 350,0 kg | 77287
347612 | 6149 | 1400 | 5 | 2006-02-21 20:23 | Added [12] BOKSIT beli = 50,0 kg | 77287
347613 | 6149 | 1400 | 5 | 2006-02-21 20:23 | Added [13] CaO = 250,0 kg | 77287
347614 | 6149 | 1400 | 5 | 2006-02-21 20:23 | Added [10] Al bloki = 5,0 kg | 77287
347615 | 6149 | 1251 | 3 | 2006-02-21 20:29 | Degassing start | 77287
347616 | 6149 | 1101 | 2 | 2006-02-21 20:56 | Celox measurment: Temperatura = 1476 °C, O2 = 0,0 ppm, C = 0,000 %, Al = 0,000 % | 77287
347617 | 6149 | 1361 | 4 | 2006-02-21 20:56 | Zahteva za analizo z VPP na Spectro: 77287/ 6 e Adam Maks | 77287
347618 | 6149 | 1362 | 4 | 2006-02-21 20:57 | Chemical analysis request at LFVD in chemical lab: 77287/ 9 Adam Maks | 77287
347619 | 6149 | 1101 | 2 | 2006-02-21 21:08 | Celox measurment: Temperatura = 1470 °C, O2 = 0,0 ppm, C = 0,000 %, Al = 0,000 % | 77287
347620 | 6149 | 1400 | 5 | 2006-02-21 21:09 | Added [27] FeCrC = 200,0 kg | 77287
347621 | 6149 | 1400 | 5 | 2006-02-21 21:09 | Added [17] Cfi13 = 17,2 kg | 77287
347622 | 6149 | 1400 | 5 | 2006-02-21 21:17 | Added [15] CASIfi13 = 23,5 kg | 77287
347623 | 6149 | 1400 | 5 | 2006-02-21 21:17 | Added [74] Borax = 25,0 kg | 77287
347624 | 6149 | 1362 | 4 | 2006-02-21 21:17 | Chemical analysis request at LFVD in chemical lab: 77287/ 0 Adam Maks | 77287
347625 | 6149 | 1016 | 1 | 2006-02-21 21:20 | Heat stop 77287 | 77287
347626 | 6150 | 1015 | 1 | 2006-02-21 21:21 | Heat start 77288 | 77288
347627 | 6150 | 1400 | 5 | 2006-02-21 21:21 | Added [13] CaO = 350,0 kg | 77288
347628 | 6150 | 1400 | 5 | 2006-02-21 21:21 | Added [12] BOKSIT beli = 80,0 kg | 77288
347631 | 6150 | 1400 | 5 | 2006-02-21 21:21 | Added [48] FeV = 230,0 kg | 77288
347632 | 6150 | 1400 | 5 | 2006-02-21 21:21 | Added [10] Al bloki = 10,0 kg | 77288
347633 | 6150 | 1400 | 5 | 2006-02-21 21:21 | Added [52] KARBORITmleti = 25,0 kg | 77288
347634 | 6150 | 1101 | 2 | 2006-02-21 21:28 | Celox measurment: Temperatura = 1544 °C, O2 = 0,0 ppm, C = 0,000 %, Al = 0,000 % | 77288
347635 | 6150 | 1400 | 5 | 2006-02-21 21:34 | Added [35] FeMo = 45,0 kg | 77288
347636 | 6150 | 1400 | 5 | 2006-02-21 21:34 | Added [48] FeV = 60,0 kg | 77288
347637 | 6150 | 1400 | 5 | 2006-02-21 21:34 | Added [33] FeMnC = 40,0 kg | 77288
347638 | 6150 | 1400 | 5 | 2006-02-21 21:34 | Added [41] FeSi = 50,0 kg | 77288
347639 | 6150 | 1400 | 5 | 2006-02-21 21:34 | Added [27] FeCrC = 500,0 kg | 77288
347640 | 6150 | 1400 | 5 | 2006-02-21 21:34 | Added [12] BOKSIT beli = 50,0 kg | 77288
347641 | 6150 | 1400 | 5 | 2006-02-21 21:34 | Added [13] CaO = 200,0 kg | 77288
347642 | 6150 | 1400 | 5 | 2006-02-21 21:34 | Added [10] Al bloki = 5,0 kg | 77288
347643 | 6150 | 1400 | 5 | 2006-02-21 21:34 | Added [52] KARBORITmleti = 20,0 kg | 77288
347644 | 6150 | 1251 | 3 | 2006-02-21 22:00 | Degassing start | 77288
347645 | 6150 | 1101 | 2 | 2006-02-21 22:29 | Celox measurment: Temperatura = 1433 °C, O2 = 0,0 ppm, C = 0,000 %, Al = 0,000 % | 77288
347646 | 6150 | 1252 | 3 | 2006-02-21 22:30 | Heating start 700 kWh | 77288
347647 | 6150 | 1101 | 2 | 2006-02-21 22:37 | Celox measurment: Temperatura = 1457 °C, O2 = 0,0 ppm, C = 0,000 %, Al = 0,000 % | 77288
347648 | 6150 | 1362 | 4 | 2006-02-21 22:37 | Chemical analysis request at LFVD in chemical lab: 77288/ 9 Adam Maks | 77288
347649 | 6150 | 1361 | 4 | 2006-02-21 22:37 | Zahteva za analizo z VPP na Spectro: 77288/ 5 e Adam Maks | 77288
347650 | 6150 | 1400 | 5 | 2006-02-21 22:51 | Added [17] Cfi13 = 25,8 kg | 77288
347651 | 6150 | 1400 | 5 | 2006-02-21 22:51 | Added [72] Al opl.zica = 6,0 kg | 77288
347652 | 6150 | 1101 | 2 | 2006-02-21 23:00 | Celox measurment: Temperatura = 1438 °C, O2 = 0,0 ppm, C = 0,000 %, Al = 0,000 % | 77288
347653 | 6150 | 1252 | 3 | 2006-02-21 23:00 | Heating start 700 kWh | 77288
347654 | 6150 | 1400 | 5 | 2006-02-21 23:10 | Added [15] CASIfi13 = 16,5 kg | 77288
347655 | 6150 | 1362 | 4 | 2006-02-21 23:11 | Chemical analysis request at LFVD in chemical lab: 77288/ 0 Adam Maks | 77288
347656 | 6150 | 1016 | 1 | 2006-02-21 23:13 | Heat stop 77288 | 77288
347791 | 6155 | 1015 | 1 | 2006-02-22 06:45 | Heat start 77293 | 77293
347792 | 6155 | 1400 | 5 | 2006-02-22 06:46 | Added [48] FeV = 230,0 kg | 77293
347793 | 6155 | 1400 | 5 | 2006-02-22 06:46 | Added [12] BOKSIT beli = 100,0 kg | 77293
347794 | 6155 | 1400 | 5 | 2006-02-22 06:46 | Added [13] CaO = 400,0 kg | 77293
347797 | 6155 | 1101 | 2 | 2006-02-22 06:55 | Celox measurment: Temperatura = 1502 °C, O2 = 0,0 ppm, C = 0,000 %, Al = 0,000 % | 77293
347798 | 6155 | 1400 | 5 | 2006-02-22 06:55 | Added [35] FeMo = 30,0 kg | 77293
347799 | 6155 | 1400 | 5 | 2006-02-22 06:55 | Added [48] FeV = 60,0 kg | 77293
347800 | 6155 | 1400 | 5 | 2006-02-22 06:55 | Added [33] FeMnC = 40,0 kg | 77293
347801 | 6155 | 1400 | 5 | 2006-02-22 06:55 | Added [41] FeSi = 110,0 kg | 77293
347802 | 6155 | 1400 | 5 | 2006-02-22 06:55 | Added [27] FeCrC = 720,0 kg | 77293
347803 | 6155 | 1400 | 5 | 2006-02-22 06:55 | Added [10] Al bloki = 5,0 kg | 77293
347804 | 6155 | 1400 | 5 | 2006-02-22 06:55 | Added [52] KARBORITmleti = 65,0 kg | 77293
347805 | 6155 | 1252 | 3 | 2006-02-22 06:59 | Heating start 700 kWh | 77293
347806 | 6155 | 1361 | 4 | 2006-02-22 07:05 | Zahteva za analizo z VPP na Spectro: 77293/ 5 e Kotnik Marijan | 77293
347807 | 6155 | 1400 | 5 | 2006-02-22 07:10 | Added [48] FeV = 5,0 kg | 77293
347808 | 6155 | 1400 | 5 | 2006-02-22 07:10 | Added [41] FeSi = 10,0 kg | 77293
347809 | 6155 | 1400 | 5 | 2006-02-22 07:10 | Added [27] FeCrC = 70,0 kg | 77293
347810 | 6155 | 1400 | 5 | 2006-02-22 07:10 | Added [13] CaO = 200,0 kg | 77293
347811 | 6155 | 1400 | 5 | 2006-02-22 07:10 | Added [10] Al bloki = 2,0 kg | 77293
347812 | 6155 | 1251 | 3 | 2006-02-22 07:16 | Degassing start | 77293
347826 | 6155 | 1400 | 5 | 2006-02-22 07:43 | Added [21] EPZ zlindra = 100,0 kg | 77293
347813 | 6155 | 1101 | 2 | 2006-02-22 07:43 | Celox measurment: Temperatura = 1471 °C, O2 = 0,0 ppm, C = 0,000 %, Al = 0,000 % | 77293
347814 | 6155 | 1361 | 4 | 2006-02-22 07:44 | Zahteva za analizo z VPP na Spectro: 77293/ 6 e Kotnik Marijan | 77293
347815 | 6155 | 1362 | 4 | 2006-02-22 07:44 | Chemical analysis request at LFVD in chemical lab: 77293/10 Kotnik Marijan | 77293
347816 | 6155 | 1252 | 3 | 2006-02-22 07:45 | Heating start 200 kWh | 77293
347817 | 6155 | 1101 | 2 | 2006-02-22 07:55 | Celox measurment: Temperatura = 1474 °C, O2 = 0,0 ppm, C = 0,000 %, Al = 0,000 % | 77293
347818 | 6155 | 1252 | 3 | 2006-02-22 07:55 | Heating start 200 kWh | 77293
347819 | 6155 | 1400 | 5 | 2006-02-22 08:02 | Added [17] Cfi13 = 31,0 kg | 77293
347820 | 6155 | 1400 | 5 | 2006-02-22 08:02 | Added [72] Al opl.zica = 3,0 kg | 77293
347821 | 6155 | 1400 | 5 | 2006-02-22 08:02 | Added [48] FeV = 25,0 kg | 77293
347822 | 6155 | 1101 | 2 | 2006-02-22 08:05 | Celox measurment: Temperatura = 1474 °C, O2 = 0,0 ppm, C = 0,000 %, Al = 0,000 % | 77293
347823 | 6155 | 1400 | 5 | 2006-02-22 08:07 | Added [15] CASIfi13 = 16,5 kg | 77293
347824 | 6155 | 1400 | 5 | 2006-02-22 08:08 | Added [74] Borax = 25,0 kg | 77293
347825 | 6155 | 1362 | 4 | 2006-02-22 08:08 | Chemical analysis request at LFVD in chemical lab: 77293/ 0 Kotnik Marijan | 77293
347827 | 6155 | 1016 | 1 | 2006-02-22 08:12 | Heat stop 77293 | 77293
347851 | 6156 | 1015 | 1 | 2006-02-22 15:36 | Heat start 77294 | 77294
347852 | 6156 | 1400 | 5 | 2006-02-22 15:36 | Added [48] FeV = 230,0 kg | 77294
347853 | 6156 | 1400 | 5 | 2006-02-22 15:36 | Added [10] Al bloki = 10,0 kg | 77294
347854 | 6156 | 1400 | 5 | 2006-02-22 15:36 | Added [52] KARBORITmleti = 175,0 kg | 77294
347855 | 6156 | 1400 | 5 | 2006-02-22 15:41 | Added [13] CaO = 400,0 kg | 77294
347856 | 6156 | 1400 | 5 | 2006-02-22 15:41 | Added [12] BOKSIT beli = 100,0 kg | 77294
347857 | 6156 | 1101 | 2 | 2006-02-22 15:43 | Celox measurment: Temperatura = 1528 °C, O2 = 0,0 ppm, C = 0,000 %, Al = 0,000 % | 77294
347858 | 6156 | 1400 | 5 | 2006-02-22 15:46 | Added [41] FeSi = 120,0 kg | 77294
347859 | 6156 | 1252 | 3 | 2006-02-22 15:48 | Heating start 800 kWh | 77294
347860 | 6156 | 1101 | 2 | 2006-02-22 15:57 | Celox measurment: Temperatura = 1530 °C, O2 = 0,0 ppm, C = 0,000 %, Al = 0,000 % | 77294
347861 | 6156 | 1361 | 4 | 2006-02-22 15:57 | Zahteva za analizo z VPP na Spectro: 77294/ 5 e Adam Maks | 77294
347862 | 6156 | 1252 | 3 | 2006-02-22 15:58 | Heating start 200 kWh | 77294
347863 | 6156 | 1400 | 5 | 2006-02-22 16:03 | Added [35] FeMo = 70,0 kg | 77294
347864 | 6156 | 1400 | 5 | 2006-02-22 16:03 | Added [48] FeV = 40,0 kg | 77294
347865 | 6156 | 1400 | 5 | 2006-02-22 16:03 | Added [41] FeSi = 40,0 kg | 77294
347866 | 6156 | 1400 | 5 | 2006-02-22 16:03 | Added [33] FeMnC = 60,0 kg | 77294
347867 | 6156 | 1400 | 5 | 2006-02-22 16:03 | Added [27] FeCrC = 350,0 kg | 77294
347868 | 6156 | 1400 | 5 | 2006-02-22 16:03 | Added [10] Al bloki = 5,0 kg | 77294
347869 | 6156 | 1400 | 5 | 2006-02-22 16:03 | Added [52] KARBORITmleti = 30,0 kg | 77294
347870 | 6156 | 1400 | 5 | 2006-02-22 16:07 | Added [12] BOKSIT beli = 50,0 kg | 77294
347871 | 6156 | 1400 | 5 | 2006-02-22 16:07 | Added [13] CaO = 200,0 kg | 77294
347872 | 6156 | 1251 | 3 | 2006-02-22 16:09 | Degassing start | 77294
347873 | 6156 | 1253 | 0 | 2006-02-22 16:40 | !!!1253!!! | 77294
347874 | 6156 | 1101 | 2 | 2006-02-22 16:41 | Celox measurment: Temperatura = 1448 °C, O2 = 0,0 ppm, C = 0,000 %, Al = 0,000 % | 77294
347875 | 6156 | 1361 | 4 | 2006-02-22 16:42 | Zahteva za analizo z VPP na Spectro: 77294/ 6 e Adam Maks | 77294
347876 | 6156 | 1362 | 4 | 2006-02-22 16:42 | Chemical analysis request at LFVD in chemical lab: 77294/10 Adam Maks | 77294
347877 | 6156 | 1400 | 5 | 2006-02-22 16:43 | Added [12] BOKSIT beli = 120,0 kg | 77294
347878 | 6156 | 1252 | 3 | 2006-02-22 16:48 | Heating start 500 kWh | 77294
347879 | 6156 | 1101 | 2 | 2006-02-22 16:54 | Celox measurment: Temperatura = 1462 °C, O2 = 0,0 ppm, C = 0,000 %, Al = 0,000 % | 77294
347880 | 6156 | 1252 | 3 | 2006-02-22 16:54 | Heating start 400 kWh | 77294
347881 | 6156 | 1400 | 5 | 2006-02-22 16:56 | Added [35] FeMo = 20,0 kg | 77294
347882 | 6156 | 1400 | 5 | 2006-02-22 16:56 | Added [17] Cfi13 = 8,6 kg | 77294
347887 | 6156 | 1101 | 2 | 2006-02-22 17:10 | Celox measurment: Temperatura = 1468 °C, O2 = 0,0 ppm, C = 0,000 %, Al = 0,000 % | 77294
347888 | 6156 | 1400 | 5 | 2006-02-22 17:13 | Added [15] CASIfi13 = 23,5 kg | 77294
347889 | 6156 | 1400 | 5 | 2006-02-22 17:14 | Added [74] Borax = 25,0 kg | 77294
347890 | 6156 | 1362 | 4 | 2006-02-22 17:14 | Chemical analysis request at LFVD in chemical lab: 77294/ 0 Adam Maks | 77294
347891 | 6156 | 1016 | 1 | 2006-02-22 17:17 | Heat stop 77294 | 77294
348008 | 6160 | 1400 | 5 | 2006-02-22 22:10 | Added [12] BOKSIT beli = 50,0 kg | 77298
348009 | 6160 | 1400 | 5 | 2006-02-22 22:10 | Added [13] CaO = 400,0 kg | 77298
348010 | 6160 | 1400 | 5 | 2006-02-22 22:10 | Added [10] Al bloki = 5,0 kg | 77298
348012 | 6160 | 1400 | 5 | 2006-02-22 22:10 | Added [52] KARBORITmleti = 75,0 kg | 77298
348007 | 6160 | 1015 | 1 | 2006-02-22 22:27 | Heat start 77298 | 77298
348013 | 6160 | 1400 | 5 | 2006-02-22 22:35 | Added [35] FeMo = 80,0 kg | 77298
348014 | 6160 | 1400 | 5 | 2006-02-22 22:35 | Added [48] FeV = 270,0 kg | 77298
348015 | 6160 | 1400 | 5 | 2006-02-22 22:35 | Added [41] FeSi = 80,0 kg | 77298
348016 | 6160 | 1400 | 5 | 2006-02-22 22:35 | Added [27] FeCrC = 1500,0 kg | 77298
348017 | 6160 | 1400 | 5 | 2006-02-22 22:35 | Added [52] KARBORITmleti = 25,0 kg | 77298
348018 | 6160 | 1400 | 5 | 2006-02-22 22:35 | Added [10] Al bloki = 5,0 kg | 77298
348019 | 6160 | 1101 | 2 | 2006-02-22 22:36 | Celox measurment: Temperatura = 1478 °C, O2 = 0,0 ppm, C = 0,000 %, Al = 0,000 % | 77298
348020 | 6160 | 1252 | 3 | 2006-02-22 22:39 | Heating start 1000 kWh | 77298
348021 | 6160 | 1251 | 3 | 2006-02-22 22:57 | Degassing start | 77298
348022 | 6160 | 1101 | 2 | 2006-02-22 23:26 | Celox measurment: Temperatura = 1466 °C, O2 = 0,0 ppm, C = 0,000 %, Al = 0,000 % | 77298
348023 | 6160 | 1362 | 4 | 2006-02-22 23:29 | Chemical analysis request at LFVD in chemical lab: 77298/ 9 Gorensek Peter | 77298
348024 | 6160 | 1361 | 4 | 2006-02-22 23:29 | Zahteva za analizo z VPP na Spectro: 77298/ 5 e Gorensek Peter | 77298
348025 | 6160 | 1252 | 3 | 2006-02-22 23:30 | Heating start 300 kWh | 77298
348026 | 6160 | 1400 | 5 | 2006-02-22 23:42 | Added [48] FeV = 30,0 kg | 77298
348027 | 6160 | 1400 | 5 | 2006-02-22 23:42 | Added [27] FeCrC = 250,0 kg | 77298
348028 | 6160 | 1400 | 5 | 2006-02-22 23:42 | Added [10] Al bloki = 2,0 kg | 77298
348029 | 6160 | 1400 | 5 | 2006-02-22 23:42 | Added [52] KARBORITmleti = 50,0 kg | 77298
348030 | 6160 | 1400 | 5 | 2006-02-22 23:43 | Added [35] FeMo = 20,0 kg | 77298
348031 | 6160 | 1400 | 5 | 2006-02-22 23:43 | Added [33] FeMnC = 20,0 kg | 77298
348032 | 6160 | 1101 | 2 | 2006-02-22 23:47 | Celox measurment: Temperatura = 1450 °C, O2 = 0,0 ppm, C = 0,000 %, Al = 0,000 % | 77298
348033 | 6160 | 1252 | 3 | 2006-02-22 23:47 | Heating start 400 kWh | 77298
348034 | 6160 | 1400 | 5 | 2006-02-22 23:51 | Added [72] Al opl.zica = 3,0 kg | 77298
348035 | 6160 | 1101 | 2 | 2006-02-22 23:56 | Celox measurment: Temperatura = 1462 °C, O2 = 0,0 ppm, C = 0,000 %, Al = 0,000 % | 77298
348036 | 6160 | 1361 | 4 | 2006-02-22 23:56 | Zahteva za analizo z VPP na Spectro: 77298/ 6 e Gorensek Peter | 77298
348043 | 6161 | 1400 | 5 | 2006-02-23 00:01 | Added [12] BOKSIT beli = 50,0 kg | 77299
348044 | 6161 | 1400 | 5 | 2006-02-23 00:01 | Added [13] CaO = 450,0 kg | 77299
348045 | 6161 | 1400 | 5 | 2006-02-23 00:01 | Added [10] Al bloki = 10,0 kg | 77299
348046 | 6161 | 1400 | 5 | 2006-02-23 00:01 | Added [52] KARBORITmleti = 125,0 kg | 77299
348037 | 6160 | 1400 | 5 | 2006-02-23 00:02 | Added [15] CASIfi13 = 16,5 kg | 77298
348038 | 6160 | 1362 | 4 | 2006-02-23 00:03 | Chemical analysis request at LFVD in chemical lab: 77298/ 0 Gorensek Peter | 77298
348039 | 6160 | 1016 | 1 | 2006-02-23 00:08 | Heat stop 77298 | 77298
348040 | 6161 | 1015 | 1 | 2006-02-23 00:09 | Heat start 77299 | 77299
348041 | 6161 | 1015 | 1 | 2006-02-23 00:09 | Heat start 77299 | 77299
348048 | 6161 | 1400 | 5 | 2006-02-23 00:16 | Added [35] FeMo = 80,0 kg | 77299
348049 | 6161 | 1400 | 5 | 2006-02-23 00:16 | Added [48] FeV = 250,0 kg | 77299
348050 | 6161 | 1400 | 5 | 2006-02-23 00:16 | Added [64] SiMn = 30,0 kg | 77299
348051 | 6161 | 1400 | 5 | 2006-02-23 00:16 | Added [41] FeSi = 70,0 kg | 77299
348052 | 6161 | 1400 | 5 | 2006-02-23 00:16 | Added [26] FeCrA = 400,0 kg | 77299
348042 | 6161 | 1101 | 2 | 2006-02-23 00:16 | Celox measurment: Temperatura = 1514 °C, O2 = 0,0 ppm, C = 0,000 %, Al = 0,000 % | 77299
348053 | 6161 | 1251 | 3 | 2006-02-23 00:24 | Degassing start | 77299
348054 | 6161 | 1101 | 2 | 2006-02-23 00:55 | Celox measurment: Temperatura = 1452 °C, O2 = 0,0 ppm, C = 0,000 %, Al = 0,000 % | 77299
348055 | 6161 | 1362 | 4 | 2006-02-23 00:55 | Chemical analysis request at LFVD in chemical lab: 77299/ 9 Gorensek Peter | 77299
348056 | 6161 | 1361 | 4 | 2006-02-23 00:55 | Zahteva za analizo z VPP na Spectro: 77299/ 5 e Gorensek Peter | 77299
348057 | 6161 | 1252 | 3 | 2006-02-23 00:57 | Heating start 500 kWh | 77299
348058 | 6161 | 1252 | 3 | 2006-02-23 01:08 | Heating start 500 kWh | 77299
348059 | 6161 | 1400 | 5 | 2006-02-23 01:21 | Added [48] FeV = 33,0 kg | 77299
348060 | 6161 | 1400 | 5 | 2006-02-23 01:21 | Added [26] FeCrA = 150,0 kg | 77299
348061 | 6161 | 1252 | 3 | 2006-02-23 01:24 | Heating start 500 kWh | 77299
348062 | 6161 | 1101 | 2 | 2006-02-23 01:29 | Celox measurment: Temperatura = 1456 °C, O2 = 0,0 ppm, C = 0,000 %, Al = 0,000 % | 77299
348063 | 6161 | 1252 | 3 | 2006-02-23 01:30 | Heating start 500 kWh | 77299
348064 | 6161 | 1101 | 2 | 2006-02-23 01:41 | Celox measurment: Temperatura = 1466 °C, O2 = 0,0 ppm, C = 0,000 %, Al = 0,000 % | 77299
348065 | 6161 | 1361 | 4 | 2006-02-23 01:42 | Zahteva za analizo z VPP na Spectro: 77299/ 6 e Gorensek Peter | 77299
348066 | 6161 | 1400 | 5 | 2006-02-23 01:47 | Added [48] FeV = 15,0 kg | 77299
348067 | 6161 | 1400 | 5 | 2006-02-23 01:47 | Added [26] FeCrA = 100,0 kg | 77299
348068 | 6161 | 1400 | 5 | 2006-02-23 01:47 | Added [72] Al opl.zica = 4,0 kg | 77299
348069 | 6161 | 1101 | 2 | 2006-02-23 01:48 | Celox measurment: Temperatura = 1462 °C, O2 = 0,0 ppm, C = 0,000 %, Al = 0,000 % | 77299
348070 | 6161 | 1400 | 5 | 2006-02-23 01:51 | Added [74] Borax = 25,0 kg | 77299
348071 | 6161 | 1400 | 5 | 2006-02-23 01:51 | Added [15] CASIfi13 = 16,5 kg | 77299
348072 | 6161 | 1362 | 4 | 2006-02-23 01:52 | Chemical analysis request at LFVD in chemical lab: 77299/ 0 Gorensek Peter | 77299
348073 | 6161 | 1016 | 1 | 2006-02-23 01:57 | Heat stop 77299 | 77299
349501 | 6200 | 1015 | 1 | 2006-02-26 11:31 | Heat start 77333 | 77333
349502 | 6200 | 1400 | 5 | 2006-02-26 11:32 | Added [13] CaO = 350,0 kg | 77333
349503 | 6200 | 1400 | 5 | 2006-02-26 11:32 | Added [12] BOKSIT beli = 90,0 kg | 77333
349504 | 6200 | 1400 | 5 | 2006-02-26 11:32 | Added [48] FeV = 370,0 kg | 77333
349507 | 6200 | 1400 | 5 | 2006-02-26 11:32 | Added [35] FeMo = 140,0 kg | 77333
349508 | 6200 | 1400 | 5 | 2006-02-26 11:32 | Added [52] KARBORITmleti = 50,0 kg | 77333
349509 | 6200 | 1101 | 2 | 2006-02-26 11:42 | Celox measurment: Temperatura = 1546 °C, O2 = 0,0 ppm, C = 0,000 %, Al = 0,000 % | 77333
349510 | 6200 | 1400 | 5 | 2006-02-26 11:48 | Added [35] FeMo = 80,0 kg | 77333
349511 | 6200 | 1400 | 5 | 2006-02-26 11:48 | Added [48] FeV = 60,0 kg | 77333
349512 | 6200 | 1400 | 5 | 2006-02-26 11:48 | Added [41] FeSi = 50,0 kg | 77333
349513 | 6200 | 1400 | 5 | 2006-02-26 11:48 | Added [27] FeCrC = 970,0 kg | 77333
349514 | 6200 | 1400 | 5 | 2006-02-26 11:48 | Added [10] Al bloki = 10,0 kg | 77333
349515 | 6200 | 1400 | 5 | 2006-02-26 11:48 | Added [52] KARBORITmleti = 70,0 kg | 77333
349516 | 6200 | 1101 | 2 | 2006-02-26 11:51 | Celox measurment: Temperatura = 1494 °C, O2 = 0,0 ppm, C = 0,000 %, Al = 0,000 % | 77333
349517 | 6200 | 1252 | 3 | 2006-02-26 11:53 | Heating start 800 kWh | 77333
349518 | 6200 | 1361 | 4 | 2006-02-26 12:00 | Zahteva za analizo z VPP na Spectro: 77333/ 5 e Kotnik Marijan | 77333
349519 | 6200 | 1252 | 3 | 2006-02-26 12:04 | Heating start 600 kWh | 77333
349520 | 6200 | 1101 | 2 | 2006-02-26 12:07 | Celox measurment: Temperatura = 1538 °C, O2 = 0,0 ppm, C = 0,000 %, Al = 0,000 % | 77333
349521 | 6200 | 1252 | 3 | 2006-02-26 12:08 | Heating start 100 kWh | 77333
349522 | 6200 | 1400 | 5 | 2006-02-26 12:14 | Added [35] FeMo = 50,0 kg | 77333
349523 | 6200 | 1400 | 5 | 2006-02-26 12:14 | Added [48] FeV = 25,0 kg | 77333
349524 | 6200 | 1400 | 5 | 2006-02-26 12:14 | Added [33] FeMnC = 30,0 kg | 77333
349525 | 6200 | 1400 | 5 | 2006-02-26 12:14 | Added [27] FeCrC = 220,0 kg | 77333
349526 | 6200 | 1400 | 5 | 2006-02-26 12:15 | Added [13] CaO = 150,0 kg | 77333
349527 | 6200 | 1251 | 3 | 2006-02-26 12:16 | Degassing start | 77333
349528 | 6200 | 1253 | 3 | 2006-02-26 12:45 | Degassing stop | 77333
349529 | 6200 | 1361 | 4 | 2006-02-26 12:47 | Zahteva za analizo z VPP na Spectro: 77333/ 6 e Kotnik Marijan | 77333
349530 | 6200 | 1362 | 4 | 2006-02-26 12:47 | Chemical analysis request at LFVD in chemical lab: 77333/10 Kotnik Marijan | 77333
349531 | 6200 | 1101 | 2 | 2006-02-26 12:54 | Celox measurment: Temperatura = 1474 °C, O2 = 0,0 ppm, C = 0,000 %, Al = 0,000 % | 77333
349532 | 6200 | 1252 | 3 | 2006-02-26 12:55 | Heating start 200 kWh | 77333
349538 | 6200 | 1400 | 5 | 2006-02-26 13:00 | Added [35] FeMo = 30,0 kg | 77333
349539 | 6200 | 1400 | 5 | 2006-02-26 13:00 | Added [48] FeV = 5,0 kg | 77333
349533 | 6200 | 1400 | 5 | 2006-02-26 13:00 | Added [17] Cfi13 = 5,8 kg | 77333
349534 | 6200 | 1400 | 5 | 2006-02-26 13:00 | Added [72] Al opl.zica = 5,8 kg | 77333
349535 | 6200 | 1101 | 2 | 2006-02-26 13:02 | Celox measurment: Temperatura = 1473 °C, O2 = 0,0 ppm, C = 0,000 %, Al = 0,000 % | 77333
349536 | 6200 | 1400 | 5 | 2006-02-26 13:06 | Added [15] CASIfi13 = 16,5 kg | 77333
349537 | 6200 | 1400 | 5 | 2006-02-26 13:06 | Added [74] Borax = 25,0 kg | 77333
349540 | 6200 | 1362 | 4 | 2006-02-26 13:08 | Chemical analysis request at LFVD in chemical lab: 77333/ 0 Kotnik Marijan | 77333
349544 | 6200 | 1016 | 1 | 2006-02-26 13:11 | Heat stop 77333 | 77333
349570 | 6202 | 1400 | 5 | 2006-02-26 14:39 | Added [35] FeMo = 150,0 kg | 77335
349571 | 6202 | 1400 | 5 | 2006-02-26 14:39 | Added [48] FeV = 250,0 kg | 77335
349572 | 6202 | 1400 | 5 | 2006-02-26 14:50 | Added [10] Al bloki = 12,0 kg | 77335
349573 | 6202 | 1400 | 5 | 2006-02-26 14:50 | Added [52] KARBORITmleti = 25,0 kg | 77335
349574 | 6202 | 1400 | 5 | 2006-02-26 14:50 | Added [13] CaO = 350,0 kg | 77335
349575 | 6202 | 1400 | 5 | 2006-02-26 14:50 | Added [12] BOKSIT beli = 90,0 kg | 77335
349576 | 6202 | 1015 | 1 | 2006-02-26 14:56 | Heat start 77335 | 77335
349579 | 6202 | 1101 | 2 | 2006-02-26 15:07 | Celox measurment: Temperatura = 1515 °C, O2 = 0,0 ppm, C = 0,000 %, Al = 0,000 % | 77335
349580 | 6202 | 1400 | 5 | 2006-02-26 15:09 | Added [35] FeMo = 50,0 kg | 77335
349581 | 6202 | 1400 | 5 | 2006-02-26 15:09 | Added [48] FeV = 30,0 kg | 77335
349582 | 6202 | 1400 | 5 | 2006-02-26 15:09 | Added [33] FeMnC = 50,0 kg | 77335
349583 | 6202 | 1400 | 5 | 2006-02-26 15:09 | Added [41] FeSi = 20,0 kg | 77335
349584 | 6202 | 1400 | 5 | 2006-02-26 15:09 | Added [27] FeCrC = 400,0 kg | 77335
349585 | 6202 | 1252 | 3 | 2006-02-26 15:12 | Heating start 700 kWh | 77335
349586 | 6202 | 1101 | 2 | 2006-02-26 15:21 | Celox measurment: Temperatura = 1505 °C, O2 = 0,0 ppm, C = 0,000 %, Al = 0,000 % | 77335
349587 | 6202 | 1361 | 4 | 2006-02-26 15:21 | Zahteva za analizo z VPP na Spectro: 77335/ 5 e Adam Maks | 77335
349588 | 6202 | 1252 | 3 | 2006-02-26 15:21 | Heating start 300 kWh | 77335
349589 | 6202 | 1400 | 5 | 2006-02-26 15:31 | Added [65] SLAGMAG 65B = 100,0 kg | 77335
349590 | 6202 | 1400 | 5 | 2006-02-26 15:31 | Added [12] BOKSIT beli = 50,0 kg | 77335
349591 | 6202 | 1400 | 5 | 2006-02-26 15:31 | Added [13] CaO = 100,0 kg | 77335
349592 | 6202 | 1251 | 3 | 2006-02-26 15:33 | Degassing start | 77335
349593 | 6202 | 1400 | 5 | 2006-02-26 15:33 | Added [35] FeMo = 10,0 kg | 77335
349594 | 6202 | 1400 | 5 | 2006-02-26 15:33 | Added [48] FeV = 15,0 kg | 77335
349595 | 6202 | 1400 | 5 | 2006-02-26 15:33 | Added [27] FeCrC = 100,0 kg | 77335
349596 | 6202 | 1400 | 5 | 2006-02-26 15:33 | Added [52] KARBORITmleti = 45,0 kg | 77335
349597 | 6202 | 1253 | 3 | 2006-02-26 16:02 | Degassing stop | 77335
349598 | 6202 | 1101 | 2 | 2006-02-26 16:03 | Celox measurment: Temperatura = 1459 °C, O2 = 0,0 ppm, C = 0,000 %, Al = 0,000 % | 77335
349599 | 6202 | 1361 | 4 | 2006-02-26 16:04 | Zahteva za analizo z VPP na Spectro: 77335/ 6 e Adam Maks | 77335
349600 | 6202 | 1362 | 4 | 2006-02-26 16:04 | Chemical analysis request at LFVD in chemical lab: 77335/10 Adam Maks | 77335
349601 | 6202 | 1400 | 5 | 2006-02-26 16:04 | Added [12] BOKSIT beli = 80,0 kg | 77335
349602 | 6202 | 1400 | 5 | 2006-02-26 16:04 | Added [21] EPZ zlindra = 150,0 kg | 77335
349603 | 6202 | 1252 | 3 | 2006-02-26 16:07 | Heating start 500 kWh | 77335
349608 | 6202 | 1101 | 2 | 2006-02-26 16:26 | Celox measurment: Temperatura = 1461 °C, O2 = 0,0 ppm, C = 0,000 %, Al = 0,000 % | 77335
349611 | 6202 | 1400 | 5 | 2006-02-26 16:30 | Added [15] CASIfi13 = 16,5 kg | 77335
349612 | 6202 | 1400 | 5 | 2006-02-26 16:30 | Added [74] Borax = 25,0 kg | 77335
349613 | 6202 | 1362 | 4 | 2006-02-26 16:30 | Chemical analysis request at LFVD in chemical lab: 77335/ 0 Adam Maks | 77335
349614 | 6202 | 1016 | 1 | 2006-02-26 16:33 | Heat stop 77335 | 77335
350087 | 6214 | 1400 | 5 | 2006-03-02 02:14 | Added [13] CaO = 350,0 kg | 77347
350088 | 6214 | 1400 | 5 | 2006-03-02 02:14 | Added [12] BOKSIT beli = 90,0 kg | 77347
350089 | 6214 | 1400 | 5 | 2006-03-02 02:14 | Added [35] FeMo = 180,0 kg | 77347
350090 | 6214 | 1400 | 5 | 2006-03-02 02:14 | Added [48] FeV = 215,0 kg | 77347
350091 | 6214 | 1400 | 5 | 2006-03-02 02:14 | Added [27] FeCrC = 200,0 kg | 77347
350133 | 6214 | 1400 | 5 | 2006-03-02 02:15 | Added [52] KARBORITmleti = 150,0 kg | 77347
350112 | 6214 | 1015 | 1 | 2006-03-02 02:55 | Heat start 77347 | 77347
350116 | 6214 | 1400 | 5 | 2006-03-02 03:04 | Added [35] FeMo = 80,0 kg | 77347
350117 | 6214 | 1400 | 5 | 2006-03-02 03:04 | Added [48] FeV = 100,0 kg | 77347
350118 | 6214 | 1400 | 5 | 2006-03-02 03:04 | Added [33] FeMnC = 60,0 kg | 77347
350119 | 6214 | 1400 | 5 | 2006-03-02 03:04 | Added [41] FeSi = 150,0 kg | 77347
350120 | 6214 | 1400 | 5 | 2006-03-02 03:04 | Added [27] FeCrC = 420,0 kg | 77347
350121 | 6214 | 1400 | 5 | 2006-03-02 03:04 | Added [10] Al bloki = 5,0 kg | 77347
350122 | 6214 | 1400 | 5 | 2006-03-02 03:04 | Added [52] KARBORITmleti = 90,0 kg | 77347
350115 | 6214 | 1101 | 2 | 2006-03-02 03:05 | Celox measurment: Temperatura = 1504 °C, O2 = 0,0 ppm, C = 0,000 %, Al = 0,000 % | 77347
350123 | 6214 | 1252 | 3 | 2006-03-02 03:07 | Heating start 600 kWh | 77347
350124 | 6214 | 1361 | 4 | 2006-03-02 03:16 | Zahteva za analizo z VPP na Spectro: 77347/ 5 e Kotnik Marijan | 77347
350125 | 6214 | 1252 | 3 | 2006-03-02 03:17 | Heating start 200 kWh | 77347
350126 | 6214 | 1400 | 5 | 2006-03-02 03:22 | Added [35] FeMo = 10,0 kg | 77347
350127 | 6214 | 1400 | 5 | 2006-03-02 03:22 | Added [48] FeV = 10,0 kg | 77347
350128 | 6214 | 1400 | 5 | 2006-03-02 03:22 | Added [33] FeMnC = 20,0 kg | 77347
350129 | 6214 | 1400 | 5 | 2006-03-02 03:22 | Added [41] FeSi = 20,0 kg | 77347
350130 | 6214 | 1400 | 5 | 2006-03-02 03:22 | Added [27] FeCrC = 70,0 kg | 77347
350131 | 6214 | 1400 | 5 | 2006-03-02 03:23 | Added [13] CaO = 150,0 kg | 77347
350132 | 6214 | 1251 | 3 | 2006-03-02 03:28 | Degassing start | 77347
350134 | 6214 | 1253 | 3 | 2006-03-02 03:53 | Degassing stop | 77347
350135 | 6214 | 1361 | 4 | 2006-03-02 03:55 | Zahteva za analizo z VPP na Spectro: 77347/ 6 e Kotnik Marijan | 77347
350136 | 6214 | 1362 | 4 | 2006-03-02 03:56 | Chemical analysis request at LFVD in chemical lab: 77347/10 Kotnik Marijan | 77347
350137 | 6214 | 1400 | 5 | 2006-03-02 03:56 | Added [21] EPZ zlindra = 100,0 kg | 77347
350138 | 6214 | 1101 | 2 | 2006-03-02 03:59 | Celox measurment: Temperatura = 1480 °C, O2 = 0,0 ppm, C = 0,000 %, Al = 0,000 % | 77347
350139 | 6215 | 1400 | 5 | 2006-03-02 04:02 | Added [13] CaO = 350,0 kg | 77348
350140 | 6215 | 1400 | 5 | 2006-03-02 04:02 | Added [12] BOKSIT beli = 90,0 kg | 77348
350141 | 6215 | 1400 | 5 | 2006-03-02 04:03 | Added [35] FeMo = 210,0 kg | 77348
350142 | 6215 | 1400 | 5 | 2006-03-02 04:03 | Added [48] FeV = 230,0 kg | 77348
350152 | 6215 | 1400 | 5 | 2006-03-02 04:03 | Added [52] KARBORITmleti = 100,0 kg | 77348
350143 | 6214 | 1400 | 5 | 2006-03-02 04:08 | Added [17] Cfi13 = 8,7 kg | 77347
350144 | 6214 | 1400 | 5 | 2006-03-02 04:08 | Added [72] Al opl.zica = 4,8 kg | 77347
350145 | 6214 | 1101 | 2 | 2006-03-02 04:11 | Celox measurment: Temperatura = 1469 °C, O2 = 0,0 ppm, C = 0,000 %, Al = 0,000 % | 77347
350146 | 6214 | 1252 | 3 | 2006-03-02 04:16 | Heating start 200 kWh | 77347
350147 | 6214 | 1400 | 5 | 2006-03-02 04:21 | Added [15] CASIfi13 = 16,5 kg | 77347
350148 | 6214 | 1400 | 5 | 2006-03-02 04:22 | Added [74] Borax = 25,0 kg | 77347
350149 | 6214 | 1362 | 4 | 2006-03-02 04:23 | Chemical analysis request at LFVD in chemical lab: 77347/ 0 Kotnik Marijan | 77347
350150 | 6214 | 1016 | 1 | 2006-03-02 04:27 | Heat stop 77347 | 77347
350151 | 6215 | 1015 | 1 | 2006-03-02 04:27 | Heat start 77348 | 77348
350155 | 6215 | 1400 | 5 | 2006-03-02 04:46 | Added [35] FeMo = 75,0 kg | 77348
350156 | 6215 | 1400 | 5 | 2006-03-02 04:46 | Added [48] FeV = 100,0 kg | 77348
350157 | 6215 | 1400 | 5 | 2006-03-02 04:46 | Added [33] FeMnC = 70,0 kg | 77348
350158 | 6215 | 1400 | 5 | 2006-03-02 04:46 | Added [41] FeSi = 130,0 kg | 77348
350159 | 6215 | 1400 | 5 | 2006-03-02 04:46 | Added [27] FeCrC = 40,0 kg | 77348
350160 | 6215 | 1400 | 5 | 2006-03-02 04:46 | Added [10] Al bloki = 5,0 kg | 77348
350161 | 6215 | 1400 | 5 | 2006-03-02 04:46 | Added [52] KARBORITmleti = 120,0 kg | 77348
350162 | 6215 | 1101 | 2 | 2006-03-02 04:47 | Celox measurment: Temperatura = 1483 °C, O2 = 0,0 ppm, C = 0,000 %, Al = 0,000 % | 77348
350163 | 6215 | 1252 | 3 | 2006-03-02 04:49 | Heating start 1000 kWh | 77348
350164 | 6215 | 1361 | 4 | 2006-03-02 05:00 | Zahteva za analizo z VPP na Spectro: 77348/ 5 e Kotnik Marijan | 77348
350165 | 6215 | 1400 | 5 | 2006-03-02 05:06 | Added [48] FeV = 10,0 kg | 77348
350166 | 6215 | 1400 | 5 | 2006-03-02 05:06 | Added [41] FeSi = 30,0 kg | 77348
350167 | 6215 | 1400 | 5 | 2006-03-02 05:06 | Added [27] FeCrC = 20,0 kg | 77348
350168 | 6215 | 1400 | 5 | 2006-03-02 05:06 | Added [13] CaO = 150,0 kg | 77348
350169 | 6215 | 1251 | 3 | 2006-03-02 05:13 | Degassing start | 77348
350170 | 6215 | 1361 | 4 | 2006-03-02 05:39 | Zahteva za analizo z VPP na Spectro: 77348/ 6 e Kotnik Marijan | 77348
350171 | 6215 | 1362 | 4 | 2006-03-02 05:39 | Chemical analysis request at LFVD in chemical lab: 77348/10 Kotnik Marijan | 77348
350173 | 6215 | 1400 | 5 | 2006-03-02 05:40 | Added [12] BOKSIT beli = 100,0 kg | 77348
350174 | 6215 | 1400 | 5 | 2006-03-02 05:40 | Added [21] EPZ zlindra = 100,0 kg | 77348
350172 | 6215 | 1101 | 2 | 2006-03-02 05:40 | Celox measurment: Temperatura = 1475 °C, O2 = 0,0 ppm, C = 0,000 %, Al = 0,000 % | 77348
350175 | 6215 | 1252 | 3 | 2006-03-02 05:43 | Heating start 200 kWh | 77348
350176 | 6215 | 1400 | 5 | 2006-03-02 05:53 | Added [72] Al opl.zica = 3,9 kg | 77348
350177 | 6216 | 1400 | 5 | 2006-03-02 06:04 | Added [13] CaO = 400,0 kg | 77349
350178 | 6216 | 1400 | 5 | 2006-03-02 06:04 | Added [12] BOKSIT beli = 100,0 kg | 77349
350179 | 6216 | 1400 | 5 | 2006-03-02 06:04 | Added [48] FeV = 460,0 kg | 77349
350180 | 6215 | 1101 | 2 | 2006-03-02 06:10 | Celox measurment: Temperatura = 1454 °C, O2 = 0,0 ppm, C = 0,000 %, Al = 0,000 % | 77348
350181 | 6215 | 1252 | 3 | 2006-03-02 06:10 | Heating start 250 kWh | 77348
350182 | 6216 | 1400 | 5 | 2006-03-02 06:11 | Added [10] Al bloki = 6,0 kg | 77349
350183 | 6215 | 1400 | 5 | 2006-03-02 06:16 | Added [15] CASIfi13 = 16,5 kg | 77348
350184 | 6215 | 1400 | 5 | 2006-03-02 06:16 | Added [74] Borax = 25,0 kg | 77348
350185 | 6215 | 1362 | 4 | 2006-03-02 06:17 | Chemical analysis request at LFVD in chemical lab: 77348/ 0 Kotnik Marijan | 77348
350186 | 6215 | 1016 | 1 | 2006-03-02 06:20 | Heat stop 77348 | 77348
350187 | 6216 | 1015 | 1 | 2006-03-02 06:20 | Heat start 77349 | 77349
350190 | 6216 | 1361 | 4 | 2006-03-02 06:21 | Zahteva za analizo z VPP na Spectro: 77349/ 4 e Adam Maks | 77349
350191 | 6216 | 1362 | 4 | 2006-03-02 06:21 | Chemical analysis request at LFVD in chemical lab: 77349/ 8 Adam Maks | 77349
350192 | 6216 | 1101 | 2 | 2006-03-02 06:27 | Celox measurment: Temperatura = 1575 °C, O2 = 0,0 ppm, C = 0,000 %, Al = 0,000 % | 77349
350193 | 6216 | 1400 | 5 | 2006-03-02 06:36 | Added [35] FeMo = 70,0 kg | 77349
350194 | 6216 | 1400 | 5 | 2006-03-02 06:36 | Added [48] FeV = 30,0 kg | 77349
350195 | 6216 | 1400 | 5 | 2006-03-02 06:36 | Added [33] FeMnC = 50,0 kg | 77349
350196 | 6216 | 1400 | 5 | 2006-03-02 06:36 | Added [41] FeSi = 70,0 kg | 77349
350197 | 6216 | 1400 | 5 | 2006-03-02 06:36 | Added [27] FeCrC = 1200,0 kg | 77349
350198 | 6216 | 1252 | 3 | 2006-03-02 06:37 | Heating start 300 kWh | 77349
350199 | 6216 | 1101 | 2 | 2006-03-02 06:40 | Celox measurment: Temperatura = 1509 °C, O2 = 0,0 ppm, C = 0,000 %, Al = 0,000 % | 77349
350200 | 6216 | 1361 | 4 | 2006-03-02 06:40 | Zahteva za analizo z VPP na Spectro: 77349/ 5 e Adam Maks | 77349
350201 | 6216 | 1252 | 3 | 2006-03-02 06:41 | Heating start 300 kWh | 77349
350202 | 6216 | 1400 | 5 | 2006-03-02 06:49 | Added [12] BOKSIT beli = 50,0 kg | 77349
350203 | 6216 | 1400 | 5 | 2006-03-02 06:49 | Added [13] CaO = 250,0 kg | 77349
350205 | 6216 | 1400 | 5 | 2006-03-02 06:49 | Added [35] FeMo = 15,0 kg | 77349
350206 | 6216 | 1400 | 5 | 2006-03-02 06:49 | Added [48] FeV = 25,0 kg | 77349
350207 | 6216 | 1400 | 5 | 2006-03-02 06:49 | Added [33] FeMnC = 20,0 kg | 77349
350208 | 6216 | 1400 | 5 | 2006-03-02 06:49 | Added [41] FeSi = 30,0 kg | 77349
350209 | 6216 | 1400 | 5 | 2006-03-02 06:49 | Added [27] FeCrC = 200,0 kg | 77349
350210 | 6216 | 1400 | 5 | 2006-03-02 06:49 | Added [10] Al bloki = 5,0 kg | 77349
350211 | 6216 | 1400 | 5 | 2006-03-02 06:49 | Added [52] KARBORITmleti = 50,0 kg | 77349
350204 | 6216 | 1251 | 3 | 2006-03-02 06:51 | Degassing start | 77349
350212 | 6216 | 1253 | 3 | 2006-03-02 07:19 | Degassing stop | 77349
350213 | 6216 | 1101 | 2 | 2006-03-02 07:20 | Celox measurment: Temperatura = 1454 °C, O2 = 0,0 ppm, C = 0,000 %, Al = 0,000 % | 77349
350214 | 6216 | 1361 | 4 | 2006-03-02 07:22 | Zahteva za analizo z VPP na Spectro: 77349/ 6 e Adam Maks | 77349
350215 | 6216 | 1362 | 4 | 2006-03-02 07:22 | Chemical analysis request at LFVD in chemical lab: 77349/10 Adam Maks | 77349
350216 | 6216 | 1400 | 5 | 2006-03-02 07:22 | Added [12] BOKSIT beli = 80,0 kg | 77349
350217 | 6216 | 1400 | 5 | 2006-03-02 07:22 | Added [21] EPZ zlindra = 150,0 kg | 77349
350218 | 6216 | 1252 | 3 | 2006-03-02 07:28 | Heating start 500 kWh | 77349
350219 | 6216 | 1101 | 2 | 2006-03-02 07:46 | Celox measurment: Temperatura = 1455 °C, O2 = 0,0 ppm, C = 0,000 %, Al = 0,000 % | 77349
350220 | 6216 | 1400 | 5 | 2006-03-02 07:47 | Added [17] Cfi13 = 4,3 kg | 77349
350221 | 6216 | 1400 | 5 | 2006-03-02 07:47 | Added [72] Al opl.zica = 1,9 kg | 77349
350222 | 6216 | 1252 | 3 | 2006-03-02 07:48 | Heating start 500 kWh | 77349
350223 | 6216 | 1400 | 5 | 2006-03-02 07:55 | Added [35] FeMo = 10,0 kg | 77349
350224 | 6216 | 1400 | 5 | 2006-03-02 07:55 | Added [48] FeV = 15,0 kg | 77349
350225 | 6216 | 1400 | 5 | 2006-03-02 07:55 | Added [27] FeCrC = 150,0 kg | 77349
350226 | 6216 | 1400 | 5 | 2006-03-02 07:56 | Added [15] CASIfi13 = 18,8 kg | 77349
350227 | 6216 | 1400 | 5 | 2006-03-02 07:56 | Added [74] Borax = 25,0 kg | 77349
350228 | 6216 | 1362 | 4 | 2006-03-02 07:57 | Chemical analysis request at LFVD in chemical lab: 77349/ 0 Adam Maks | 77349
350229 | 6216 | 1016 | 1 | 2006-03-02 08:02 | Heat stop 77349 | 77349
350421 | 6220 | 1015 | 1 | 2006-03-02 23:06 | Heat start 77353 | 77353
350422 | 6220 | 1400 | 5 | 2006-03-02 23:06 | Added [48] FeV = 490,0 kg | 77353
350423 | 6220 | 1400 | 5 | 2006-03-02 23:06 | Added [52] KARBORITmleti = 25,0 kg | 77353
350424 | 6220 | 1400 | 5 | 2006-03-02 23:07 | Added [13] CaO = 400,0 kg | 77353
350425 | 6220 | 1400 | 5 | 2006-03-02 23:07 | Added [12] BOKSIT = 50,0 kg | 77353
350428 | 6220 | 1400 | 5 | 2006-03-02 23:20 | Added [35] FeMo = 210,0 kg | 77353
350429 | 6220 | 1400 | 5 | 2006-03-02 23:20 | Added [48] FeV = 55,0 kg | 77353
350430 | 6220 | 1400 | 5 | 2006-03-02 23:20 | Added [33] FeMnC = 70,0 kg | 77353
350431 | 6220 | 1400 | 5 | 2006-03-02 23:20 | Added [41] FeSi = 160,0 kg | 77353
350432 | 6220 | 1400 | 5 | 2006-03-02 23:20 | Added [27] FeCrC = 960,0 kg | 77353
350433 | 6220 | 1400 | 5 | 2006-03-02 23:20 | Added [10] Al bloki = 70,0 kg | 77353
350434 | 6220 | 1400 | 5 | 2006-03-02 23:21 | Added [12] BOKSIT = 50,0 kg | 77353
350435 | 6220 | 1101 | 2 | 2006-03-02 23:23 | Celox measurment: Temperatura = 1488 °C, O2 = 0,0 ppm, C = 0,000 %, Al = 0,000 % | 77353
350436 | 6220 | 1252 | 3 | 2006-03-02 23:24 | Heating start 800 kWh | 77353
350437 | 6220 | 1101 | 2 | 2006-03-02 23:33 | Celox measurment: Temperatura = 1513 °C, O2 = 0,0 ppm, C = 0,000 %, Al = 0,000 % | 77353
350438 | 6220 | 1361 | 4 | 2006-03-02 23:33 | Zahteva za analizo z VPP na Spectro: 77353/ 5 e Kotnik Marijan | 77353
350439 | 6220 | 1400 | 5 | 2006-03-02 23:40 | Added [35] FeMo = 10,0 kg | 77353
350440 | 6220 | 1400 | 5 | 2006-03-02 23:40 | Added [48] FeV = 10,0 kg | 77353
350441 | 6220 | 1400 | 5 | 2006-03-02 23:40 | Added [33] FeMnC = 20,0 kg | 77353
350442 | 6220 | 1400 | 5 | 2006-03-02 23:40 | Added [41] FeSi = 20,0 kg | 77353
350443 | 6220 | 1400 | 5 | 2006-03-02 23:40 | Added [26] FeCrA = 50,0 kg | 77353
350444 | 6220 | 1400 | 5 | 2006-03-02 23:40 | Added [27] FeCrC = 150,0 kg | 77353
350445 | 6220 | 1400 | 5 | 2006-03-02 23:41 | Added [13] CaO = 200,0 kg | 77353
350446 | 6220 | 1400 | 5 | 2006-03-02 23:41 | Added [12] BOKSIT = 70,0 kg | 77353
350447 | 6220 | 1254 | 3 | 2006-03-02 23:43 | Start vacuum | 77353
350448 | 6220 | 1251 | 3 | 2006-03-02 23:48 | Degassing start | 77353
350449 | 6220 | 1253 | 3 | 2006-03-03 00:13 | Degassing stop | 77353
350450 | 6220 | 1400 | 5 | 2006-03-03 00:15 | Added [12] BOKSIT = 100,0 kg | 77353
350451 | 6220 | 1400 | 5 | 2006-03-03 00:15 | Added [21] EPŽ žlindra = 120,0 kg | 77353
350452 | 6220 | 1101 | 2 | 2006-03-03 00:17 | Celox measurment: Temperatura = 1452 °C, O2 = 0,0 ppm, C = 0,000 %, Al = 0,000 % | 77353
350453 | 6220 | 1361 | 4 | 2006-03-03 00:17 | Zahteva za analizo z VPP na Spectro: 77353/ 6 e Kotnik Marijan | 77353
350454 | 6220 | 1362 | 4 | 2006-03-03 00:17 | Chemical analysis request at LFVD in chemical lab: 77353/10 Kotnik Marijan | 77353
350455 | 6220 | 1252 | 3 | 2006-03-03 00:18 | Heating start 600 kWh | 77353
350459 | 6220 | 1400 | 5 | 2006-03-03 00:32 | Added [35] FeMo = 20,0 kg | 77353
350460 | 6220 | 1400 | 5 | 2006-03-03 00:32 | Added [27] FeCrC = 50,0 kg | 77353
350461 | 6220 | 1400 | 5 | 2006-03-03 00:32 | Added [17] Cfi13 = 14,5 kg | 77353
350462 | 6220 | 1400 | 5 | 2006-03-03 00:32 | Added [72] Al opl.zica = 1,9 kg | 77353
350463 | 6220 | 1101 | 2 | 2006-03-03 00:36 | Celox measurment: Temperatura = 1465 °C, O2 = 0,0 ppm, C = 0,000 %, Al = 0,000 % | 77353
350464 | 6220 | 1400 | 5 | 2006-03-03 00:39 | Added [15] CASIfi13 = 23,5 kg | 77353
350465 | 6220 | 1400 | 5 | 2006-03-03 00:39 | Added [74] Borax = 25,0 kg | 77353
350466 | 6220 | 1362 | 4 | 2006-03-03 00:42 | Chemical analysis request at LFVD in chemical lab: 77353/ 0 Kotnik Marijan | 77353
350467 | 6220 | 1016 | 1 | 2006-03-03 00:45 | Heat stop 77353 | 77353
350486 | 6222 | 1400 | 5 | 2006-03-03 01:41 | Added [13] CaO = 400,0 kg | 77355
350487 | 6222 | 1400 | 5 | 2006-03-03 01:41 | Added [12] BOKSIT = 100,0 kg | 77355
350497 | 6222 | 1400 | 5 | 2006-03-03 02:00 | Added [35] FeMo = 165,0 kg | 77355
350498 | 6222 | 1400 | 5 | 2006-03-03 02:00 | Added [48] FeV = 190,0 kg | 77355
350500 | 6222 | 1015 | 1 | 2006-03-03 02:01 | Heat start 77355 | 77355
350505 | 6222 | 1101 | 2 | 2006-03-03 02:12 | Celox measurment: Temperatura = 1567 °C, O2 = 0,0 ppm, C = 0,000 %, Al = 0,000 % | 77355
350507 | 6222 | 1400 | 5 | 2006-03-03 02:18 | Added [35] FeMo = 40,0 kg | 77355
350508 | 6222 | 1400 | 5 | 2006-03-03 02:18 | Added [48] FeV = 55,0 kg | 77355
350509 | 6222 | 1400 | 5 | 2006-03-03 02:18 | Added [33] FeMnC = 40,0 kg | 77355
350510 | 6222 | 1400 | 5 | 2006-03-03 02:18 | Added [41] FeSi = 80,0 kg | 77355
350511 | 6222 | 1400 | 5 | 2006-03-03 02:18 | Added [27] FeCrC = 780,0 kg | 77355
350512 | 6222 | 1400 | 5 | 2006-03-03 02:18 | Added [10] Al bloki = 5,0 kg | 77355
350513 | 6222 | 1400 | 5 | 2006-03-03 02:18 | Added [52] KARBORITmleti = 70,0 kg | 77355
350514 | 6222 | 1400 | 5 | 2006-03-03 02:20 | Added [13] CaO = 200,0 kg | 77355
350515 | 6222 | 1400 | 5 | 2006-03-03 02:20 | Added [12] BOKSIT = 50,0 kg | 77355
350516 | 6222 | 1254 | 3 | 2006-03-03 02:22 | Start vacuum | 77355
350517 | 6222 | 1251 | 3 | 2006-03-03 02:27 | Degassing start | 77355
350521 | 6222 | 1253 | 3 | 2006-03-03 02:57 | Degassing stop | 77355
350518 | 6222 | 1361 | 4 | 2006-03-03 02:59 | Zahteva za analizo z VPP na Spectro: 77355/ 6 e Kotnik Marijan | 77355
350519 | 6222 | 1362 | 4 | 2006-03-03 02:59 | Chemical analysis request at LFVD in chemical lab: 77355/10 Kotnik Marijan | 77355
350520 | 6222 | 1400 | 5 | 2006-03-03 02:59 | Added [21] EPŽ žlindra = 120,0 kg | 77355
350522 | 6222 | 1101 | 2 | 2006-03-03 03:02 | Celox measurment: Temperatura = 1471 °C, O2 = 0,0 ppm, C = 0,000 %, Al = 0,000 % | 77355
350523 | 6222 | 1252 | 3 | 2006-03-03 03:15 | Heating start 100 kWh | 77355
350525 | 6222 | 1400 | 5 | 2006-03-03 03:15 | Added [35] FeMo = 30,0 kg | 77355
350526 | 6222 | 1400 | 5 | 2006-03-03 03:15 | Added [48] FeV = 30,0 kg | 77355
350527 | 6222 | 1400 | 5 | 2006-03-03 03:15 | Added [27] FeCrC = 120,0 kg | 77355
350528 | 6222 | 1400 | 5 | 2006-03-03 03:15 | Added [17] Cfi13 = 14,5 kg | 77355
350524 | 6222 | 1101 | 2 | 2006-03-03 03:17 | Celox measurment: Temperatura = 1461 °C, O2 = 0,0 ppm, C = 0,000 %, Al = 0,000 % | 77355
350529 | 6222 | 1252 | 3 | 2006-03-03 03:18 | Heating start 200 kWh | 77355
350530 | 6222 | 1400 | 5 | 2006-03-03 03:23 | Added [15] CASIfi13 = 16,5 kg | 77355
350531 | 6222 | 1400 | 5 | 2006-03-03 03:24 | Added [74] Borax = 25,0 kg | 77355
350532 | 6222 | 1362 | 4 | 2006-03-03 03:24 | Chemical analysis request at LFVD in chemical lab: 77355/ 0 Kotnik Marijan | 77355
350536 | 6222 | 1016 | 1 | 2006-03-03 03:29 | Heat stop 77355 | 77355
350939 | 6233 | 1400 | 5 | 2006-03-04 06:58 | Added [48] FeV = 230,0 kg | 77366
350940 | 6233 | 1400 | 5 | 2006-03-04 06:59 | Added [13] CaO = 350,0 kg | 77366
350941 | 6233 | 1400 | 5 | 2006-03-04 06:59 | Added [12] BOKSIT = 80,0 kg | 77366
350952 | 6233 | 1400 | 5 | 2006-03-04 07:19 | Added [10] Al bloki = 6,0 kg | 77366
350953 | 6233 | 1400 | 5 | 2006-03-04 07:19 | Added [52] KARBORITmleti = 25,0 kg | 77366
350954 | 6233 | 1400 | 5 | 2006-03-04 07:20 | Added [52] KARBORITmleti = 25,0 kg | 77366
350959 | 6233 | 1015 | 1 | 2006-03-04 07:25 | Heat start 77366 | 77366
350962 | 6233 | 1361 | 4 | 2006-03-04 07:38 | Zahteva za analizo z VPP na Spectro: 77366/ 4 e Adam Maks | 77366
350963 | 6233 | 1101 | 2 | 2006-03-04 07:38 | Celox measurment: Temperatura = 1573 °C, O2 = 0,0 ppm, C = 0,000 %, Al = 0,000 % | 77366
350964 | 6233 | 1400 | 5 | 2006-03-04 07:46 | Added [65] SLAGMAG 65B = 100,0 kg | 77366
350965 | 6233 | 1400 | 5 | 2006-03-04 07:46 | Added [12] BOKSIT = 50,0 kg | 77366
350966 | 6233 | 1400 | 5 | 2006-03-04 07:46 | Added [13] CaO = 100,0 kg | 77366
350967 | 6233 | 1251 | 3 | 2006-03-04 07:48 | Vacuum start | 77366
350968 | 6233 | 1400 | 5 | 2006-03-04 07:49 | Added [35] FeMo = 70,0 kg | 77366
350969 | 6233 | 1400 | 5 | 2006-03-04 07:49 | Added [48] FeV = 60,0 kg | 77366
350970 | 6233 | 1400 | 5 | 2006-03-04 07:49 | Added [64] SiMn = 30,0 kg | 77366
350971 | 6233 | 1400 | 5 | 2006-03-04 07:49 | Added [41] FeSi = 120,0 kg | 77366
350972 | 6233 | 1400 | 5 | 2006-03-04 07:49 | Added [27] FeCrC = 200,0 kg | 77366
350973 | 6233 | 1400 | 5 | 2006-03-04 07:49 | Added [10] Al bloki = 8,0 kg | 77366
350974 | 6233 | 1254 | 3 | 2006-03-04 07:51 | Degassing start | 77366
350975 | 6233 | 1253 | 3 | 2006-03-04 08:16 | Degassing stop | 77366
350976 | 6233 | 1101 | 2 | 2006-03-04 08:17 | Celox measurment: Temperatura = 1493 °C, O2 = 0,0 ppm, C = 0,000 %, Al = 0,000 % | 77366
350977 | 6233 | 1400 | 5 | 2006-03-04 08:18 | Added [12] BOKSIT = 80,0 kg | 77366
350978 | 6233 | 1400 | 5 | 2006-03-04 08:18 | Added [21] EPŽ žlindra = 150,0 kg | 77366
350979 | 6233 | 1362 | 4 | 2006-03-04 08:26 | Chemical analysis request at LFVD in chemical lab: 77366/ 9 Adam Maks | 77366
350980 | 6233 | 1400 | 5 | 2006-03-04 08:31 | Added [35] FeMo = 10,0 kg | 77366
350981 | 6233 | 1400 | 5 | 2006-03-04 08:31 | Added [64] SiMn = 10,0 kg | 77366
350982 | 6233 | 1400 | 5 | 2006-03-04 08:31 | Added [27] FeCrC = 150,0 kg | 77366
350983 | 6233 | 1101 | 2 | 2006-03-04 08:34 | Celox measurment: Temperatura = 1460 °C, O2 = 0,0 ppm, C = 0,000 %, Al = 0,000 % | 77366
350984 | 6233 | 1252 | 3 | 2006-03-04 08:34 | Heating start 300 kWh | 77366
350985 | 6233 | 1400 | 5 | 2006-03-04 08:34 | Added [72] Al opl.zica = 4,8 kg | 77366
350986 | 6233 | 1101 | 2 | 2006-03-04 08:52 | Celox measurment: Temperatura = 1459 °C, O2 = 0,0 ppm, C = 0,000 %, Al = 0,000 % | 77366
350987 | 6233 | 1252 | 3 | 2006-03-04 08:53 | Heating start 150 kWh | 77366
350990 | 6233 | 1400 | 5 | 2006-03-04 08:55 | Added [13] CaO = 250,0 kg | 77366
350991 | 6233 | 1400 | 5 | 2006-03-04 08:55 | Added [12] BOKSIT = 80,0 kg | 77366
350995 | 6233 | 1400 | 5 | 2006-03-04 08:55 | Added [13] CaO = -250,0 kg | 77366
350996 | 6233 | 1400 | 5 | 2006-03-04 08:55 | Added [12] BOKSIT = -80,0 kg | 77366
350992 | 6233 | 1400 | 5 | 2006-03-04 08:56 | Added [15] CASIfi13 = 23,5 kg | 77366
350993 | 6233 | 1400 | 5 | 2006-03-04 08:56 | Added [74] Borax = 25,0 kg | 77366
350994 | 6233 | 1362 | 4 | 2006-03-04 08:57 | Chemical analysis request at LFVD in chemical lab: 77366/ 0 Adam Maks | 77366
350999 | 6233 | 1016 | 1 | 2006-03-04 09:02 | Heat stop 77366 | 77366
351313 | 6241 | 1400 | 5 | 2006-03-04 23:12 | Added [13] CaO = 350,0 kg | 77374
351314 | 6241 | 1400 | 5 | 2006-03-04 23:12 | Added [12] BOKSIT = 110,0 kg | 77374
351316 | 6241 | 1400 | 5 | 2006-03-04 23:13 | Added [48] FeV = 230,0 kg | 77374
351319 | 6241 | 1015 | 1 | 2006-03-04 23:22 | Heat start 77374 | 77374
351322 | 6241 | 1400 | 5 | 2006-03-04 23:30 | Added [35] FeMo = 60,0 kg | 77374
351323 | 6241 | 1400 | 5 | 2006-03-04 23:30 | Added [48] FeV = 60,0 kg | 77374
351324 | 6241 | 1400 | 5 | 2006-03-04 23:30 | Added [33] FeMnC = 20,0 kg | 77374
351325 | 6241 | 1400 | 5 | 2006-03-04 23:30 | Added [41] FeSi = 50,0 kg | 77374
351326 | 6241 | 1400 | 5 | 2006-03-04 23:30 | Added [27] FeCrC = 700,0 kg | 77374
351327 | 6241 | 1101 | 2 | 2006-03-04 23:35 | Celox measurment: Temperatura = 1497 °C, O2 = 0,0 ppm, C = 0,000 %, Al = 0,000 % | 77374
351328 | 6241 | 1252 | 3 | 2006-03-04 23:37 | Heating start 700 kWh | 77374
351329 | 6241 | 1361 | 4 | 2006-03-04 23:45 | Zahteva za analizo z VPP na Spectro: 77374/ 5 e Kotnik Marijan | 77374
351330 | 6241 | 1400 | 5 | 2006-03-04 23:51 | Added [27] FeCrC = 100,0 kg | 77374
351331 | 6241 | 1400 | 5 | 2006-03-04 23:51 | Added [10] Al bloki = 5,0 kg | 77374
351332 | 6241 | 1400 | 5 | 2006-03-04 23:51 | Added [13] CaO = 200,0 kg | 77374
351333 | 6241 | 1251 | 3 | 2006-03-04 23:52 | Vacuum start | 77374
351334 | 6241 | 1252 | 3 | 2006-03-05 00:11 | Heating start 400 kWh | 77374
351335 | 6241 | 1400 | 5 | 2006-03-05 00:15 | Added [13] CaO = 100,0 kg | 77374
351336 | 6241 | 1251 | 3 | 2006-03-05 00:17 | Vacuum start | 77374
351337 | 6241 | 1254 | 3 | 2006-03-05 00:20 | Degassing start | 77374
351338 | 6241 | 1253 | 3 | 2006-03-05 00:45 | Degassing stop | 77374
351339 | 6241 | 1361 | 4 | 2006-03-05 00:45 | Zahteva za analizo z VPP na Spectro: 77374/ 6 e Kotnik Marijan | 77374
351340 | 6241 | 1362 | 4 | 2006-03-05 00:45 | Chemical analysis request at LFVD in chemical lab: 77374/10 Kotnik Marijan | 77374
351341 | 6241 | 1400 | 5 | 2006-03-05 00:46 | Added [12] BOKSIT = 100,0 kg | 77374
351342 | 6241 | 1400 | 5 | 2006-03-05 00:46 | Added [21] EPŽ žlindra = 100,0 kg | 77374
351343 | 6241 | 1101 | 2 | 2006-03-05 00:48 | Celox measurment: Temperatura = 1457 °C, O2 = 0,0 ppm, C = 0,000 %, Al = 0,000 % | 77374
351344 | 6241 | 1101 | 2 | 2006-03-05 00:48 | Celox measurment: Temperatura = 1457 °C, O2 = 0,0 ppm, C = 0,000 %, Al = 0,000 % | 77374
351345 | 6241 | 1252 | 3 | 2006-03-05 00:49 | Heating start 500 kWh | 77374
351346 | 6242 | 1400 | 5 | 2006-03-05 00:49 | Added [13] CaO = 350,0 kg | 77375
351347 | 6242 | 1400 | 5 | 2006-03-05 00:49 | Added [12] BOKSIT = 110,0 kg | 77375
351348 | 6241 | 1400 | 5 | 2006-03-05 00:59 | Added [17] Cfi13 = 21,8 kg | 77374
351349 | 6241 | 1400 | 5 | 2006-03-05 00:59 | Added [72] Al opl.zica = 3,9 kg | 77374
351350 | 6242 | 1400 | 5 | 2006-03-05 01:03 | Added [48] FeV = 250,0 kg | 77375
351358 | 6242 | 1400 | 5 | 2006-03-05 01:03 | Added [52] KARBORITmleti = 100,0 kg | 77375
351351 | 6241 | 1101 | 2 | 2006-03-05 01:04 | Celox measurment: Temperatura = 1463 °C, O2 = 0,0 ppm, C = 0,000 %, Al = 0,000 % | 77374
351352 | 6241 | 1252 | 3 | 2006-03-05 01:04 | Heating start 200 kWh | 77374
351353 | 6241 | 1400 | 5 | 2006-03-05 01:09 | Added [15] CASIfi13 = 16,5 kg | 77374
351354 | 6241 | 1400 | 5 | 2006-03-05 01:09 | Added [74] Borax = 25,0 kg | 77374
351355 | 6241 | 1362 | 4 | 2006-03-05 01:15 | Chemical analysis request at LFVD in chemical lab: 77374/ 0 Kotnik Marijan | 77374
351356 | 6241 | 1016 | 1 | 2006-03-05 01:15 | Heat stop 77374 | 77374
351357 | 6242 | 1015 | 1 | 2006-03-05 01:15 | Heat start 77375 | 77375
351361 | 6242 | 1400 | 5 | 2006-03-05 01:42 | Added [35] FeMo = 90,0 kg | 77375
351362 | 6242 | 1400 | 5 | 2006-03-05 01:42 | Added [48] FeV = 60,0 kg | 77375
351363 | 6242 | 1400 | 5 | 2006-03-05 01:42 | Added [33] FeMnC = 60,0 kg | 77375
351364 | 6242 | 1400 | 5 | 2006-03-05 01:42 | Added [41] FeSi = 120,0 kg | 77375
351365 | 6242 | 1400 | 5 | 2006-03-05 01:42 | Added [27] FeCrC = 580,0 kg | 77375
351366 | 6242 | 1400 | 5 | 2006-03-05 01:42 | Added [10] Al bloki = 10,0 kg | 77375
351367 | 6242 | 1400 | 5 | 2006-03-05 01:42 | Added [52] KARBORITmleti = 10,0 kg | 77375
351368 | 6242 | 1101 | 2 | 2006-03-05 01:45 | Celox measurment: Temperatura = 1476 °C, O2 = 0,0 ppm, C = 0,000 %, Al = 0,000 % | 77375
351369 | 6242 | 1252 | 3 | 2006-03-05 01:45 | Heating start 1000 kWh | 77375
351370 | 6242 | 1361 | 4 | 2006-03-05 01:57 | Zahteva za analizo z VPP na Spectro: 77375/ 5 e Kotnik Marijan | 77375
351371 | 6242 | 1400 | 5 | 2006-03-05 02:03 | Added [35] FeMo = 10,0 kg | 77375
351372 | 6242 | 1400 | 5 | 2006-03-05 02:03 | Added [48] FeV = 10,0 kg | 77375
351373 | 6242 | 1400 | 5 | 2006-03-05 02:03 | Added [27] FeCrC = 40,0 kg | 77375
351374 | 6242 | 1400 | 5 | 2006-03-05 02:03 | Added [52] KARBORITmleti = 10,0 kg | 77375
351375 | 6242 | 1400 | 5 | 2006-03-05 02:04 | Added [13] CaO = 200,0 kg | 77375
351376 | 6242 | 1251 | 3 | 2006-03-05 02:04 | Vacuum start | 77375
351377 | 6242 | 1254 | 3 | 2006-03-05 02:09 | Degassing start | 77375
351378 | 6242 | 1253 | 3 | 2006-03-05 02:34 | Degassing stop | 77375
351379 | 6242 | 1361 | 4 | 2006-03-05 02:35 | Zahteva za analizo z VPP na Spectro: 77375/ 6 e Kotnik Marijan | 77375
351380 | 6242 | 1362 | 4 | 2006-03-05 02:35 | Chemical analysis request at LFVD in chemical lab: 77375/10 Kotnik Marijan | 77375
351381 | 6242 | 1400 | 5 | 2006-03-05 02:35 | Added [21] EPŽ žlindra = 100,0 kg | 77375
351382 | 6242 | 1101 | 2 | 2006-03-05 02:38 | Celox measurment: Temperatura = 1464 °C, O2 = 0,0 ppm, C = 0,000 %, Al = 0,000 % | 77375
351383 | 6242 | 1252 | 3 | 2006-03-05 02:38 | Heating start 300 kWh | 77375
351384 | 6243 | 1400 | 5 | 2006-03-05 02:41 | Added [13] CaO = 400,0 kg | 77376
351385 | 6243 | 1400 | 5 | 2006-03-05 02:41 | Added [12] BOKSIT = 120,0 kg | 77376
351386 | 6242 | 1400 | 5 | 2006-03-05 02:48 | Added [72] Al opl.zica = 5,8 kg | 77375
351387 | 6242 | 1101 | 2 | 2006-03-05 02:50 | Celox measurment: Temperatura = 1466 °C, O2 = 0,0 ppm, C = 0,000 %, Al = 0,000 % | 77375
351388 | 6242 | 1252 | 3 | 2006-03-05 02:51 | Heating start 100 kWh | 77375
351389 | 6242 | 1400 | 5 | 2006-03-05 02:55 | Added [15] CASIfi13 = 28,2 kg | 77375
351390 | 6243 | 1400 | 5 | 2006-03-05 02:56 | Added [48] FeV = 450,0 kg | 77376
351391 | 6242 | 1362 | 4 | 2006-03-05 03:00 | Chemical analysis request at LFVD in chemical lab: 77375/ 0 Kotnik Marijan | 77375
351392 | 6242 | 1016 | 1 | 2006-03-05 03:02 | Heat stop 77375 | 77375
351393 | 6243 | 1015 | 1 | 2006-03-05 03:03 | Heat start 77376 | 77376
351398 | 6243 | 1400 | 5 | 2006-03-05 03:17 | Added [35] FeMo = 100,0 kg | 77376
351399 | 6243 | 1400 | 5 | 2006-03-05 03:17 | Added [48] FeV = 60,0 kg | 77376
351400 | 6243 | 1400 | 5 | 2006-03-05 03:17 | Added [33] FeMnC = 80,0 kg | 77376
351401 | 6243 | 1400 | 5 | 2006-03-05 03:17 | Added [41] FeSi = 110,0 kg | 77376
351402 | 6243 | 1400 | 5 | 2006-03-05 03:17 | Added [27] FeCrC = 1250,0 kg | 77376
351396 | 6243 | 1101 | 2 | 2006-03-05 03:17 | Celox measurment: Temperatura = 1501 °C, O2 = 0,0 ppm, C = 0,000 %, Al = 0,000 % | 77376
351397 | 6243 | 1252 | 3 | 2006-03-05 03:20 | Heating start 600 kWh | 77376
351403 | 6243 | 1361 | 4 | 2006-03-05 03:27 | Zahteva za analizo z VPP na Spectro: 77376/ 5 e Kotnik Marijan | 77376
351404 | 6243 | 1400 | 5 | 2006-03-05 03:35 | Added [35] FeMo = 20,0 kg | 77376
351405 | 6243 | 1400 | 5 | 2006-03-05 03:35 | Added [51] FeW72 = 20,0 kg | 77376
351406 | 6243 | 1400 | 5 | 2006-03-05 03:35 | Added [33] FeMnC = 20,0 kg | 77376
351407 | 6243 | 1400 | 5 | 2006-03-05 03:35 | Added [27] FeCrC = 500,0 kg | 77376
351408 | 6243 | 1400 | 5 | 2006-03-05 03:35 | Added [10] Al bloki = 2,0 kg | 77376
351409 | 6243 | 1400 | 5 | 2006-03-05 03:35 | Added [52] KARBORITmleti = 20,0 kg | 77376
351410 | 6243 | 1400 | 5 | 2006-03-05 03:36 | Added [13] CaO = 300,0 kg | 77376
351411 | 6243 | 1400 | 5 | 2006-03-05 03:36 | Added [12] BOKSIT = 70,0 kg | 77376
351412 | 6243 | 1251 | 3 | 2006-03-05 03:37 | Vacuum start | 77376
351413 | 6243 | 1254 | 3 | 2006-03-05 03:41 | Degassing start | 77376
351414 | 6243 | 1253 | 3 | 2006-03-05 04:10 | Degassing stop | 77376
351415 | 6243 | 1400 | 5 | 2006-03-05 04:12 | Added [12] BOKSIT = 100,0 kg | 77376
351416 | 6243 | 1400 | 5 | 2006-03-05 04:12 | Added [21] EPŽ žlindra = 100,0 kg | 77376
351417 | 6243 | 1101 | 2 | 2006-03-05 04:14 | Celox measurment: Temperatura = 1437 °C, O2 = 0,0 ppm, C = 0,000 %, Al = 0,000 % | 77376
351418 | 6243 | 1252 | 3 | 2006-03-05 04:15 | Heating start 500 kWh | 77376
351419 | 6243 | 1361 | 4 | 2006-03-05 04:20 | Zahteva za analizo z VPP na Spectro: 77376/ 6 e Kotnik Marijan | 77376
351420 | 6243 | 1362 | 4 | 2006-03-05 04:20 | Chemical analysis request at LFVD in chemical lab: 77376/10 Kotnik Marijan | 77376
351421 | 6243 | 1252 | 3 | 2006-03-05 04:22 | Heating start 400 kWh | 77376
351422 | 6243 | 1400 | 5 | 2006-03-05 04:40 | Added [17] Cfi13 = 21,8 kg | 77376
351423 | 6243 | 1400 | 5 | 2006-03-05 04:47 | Added [35] FeMo = 20,0 kg | 77376
351424 | 6243 | 1400 | 5 | 2006-03-05 04:47 | Added [48] FeV = 10,0 kg | 77376
351425 | 6243 | 1400 | 5 | 2006-03-05 04:47 | Added [27] FeCrC = 100,0 kg | 77376
351426 | 6243 | 1400 | 5 | 2006-03-05 04:47 | Added [15] CASIfi13 = 35,3 kg | 77376
351427 | 6243 | 1400 | 5 | 2006-03-05 04:48 | Added [13] CaO = 150,0 kg | 77376
351428 | 6243 | 1400 | 5 | 2006-03-05 04:48 | Added [12] BOKSIT = 50,0 kg | 77376
351429 | 6243 | 1101 | 2 | 2006-03-05 04:50 | Celox measurment: Temperatura = 1444 °C, O2 = 0,0 ppm, C = 0,000 %, Al = 0,000 % | 77376
351430 | 6243 | 1252 | 3 | 2006-03-05 04:50 | Heating start 600 kWh | 77376
351431 | 6243 | 1361 | 4 | 2006-03-05 04:56 | Zahteva za analizo z VPP na Spectro: 77376/ 7 e Kotnik Marijan | 77376
351432 | 6243 | 1101 | 2 | 2006-03-05 05:00 | Celox measurment: Temperatura = 1460 °C, O2 = 0,0 ppm, C = 0,000 %, Al = 0,000 % | 77376
351433 | 6243 | 1400 | 5 | 2006-03-05 05:01 | Added [17] Cfi13 = 8,7 kg | 77376
351434 | 6243 | 1252 | 3 | 2006-03-05 05:02 | Heating start 200 kWh | 77376
351435 | 6243 | 1400 | 5 | 2006-03-05 05:07 | Added [15] CASIfi13 = 16,5 kg | 77376
351436 | 6243 | 1362 | 4 | 2006-03-05 05:07 | Chemical analysis request at LFVD in chemical lab: 77376/ 0 Kotnik Marijan | 77376
351440 | 6243 | 1016 | 1 | 2006-03-05 05:12 | Heat stop 77376 | 77376
351804 | 6252 | 1400 | 5 | 2006-03-05 23:37 | Added [13] CaO = 400,0 kg | 77385
351805 | 6252 | 1400 | 5 | 2006-03-05 23:37 | Added [12] BOKSIT = 120,0 kg | 77385
351806 | 6252 | 1400 | 5 | 2006-03-05 23:38 | Added [48] FeV = 490,0 kg | 77385
351817 | 6252 | 1015 | 1 | 2006-03-05 23:58 | Heat start 77385 | 77385
351818 | 6252 | 1400 | 5 | 2006-03-06 00:03 | Added [35] FeMo = 55,0 kg | 77385
351819 | 6252 | 1400 | 5 | 2006-03-06 00:03 | Added [33] FeMnC = 90,0 kg | 77385
351820 | 6252 | 1400 | 5 | 2006-03-06 00:03 | Added [41] FeSi = 100,0 kg | 77385
351821 | 6252 | 1400 | 5 | 2006-03-06 00:03 | Added [27] FeCrC = 1250,0 kg | 77385
351822 | 6252 | 1400 | 5 | 2006-03-06 00:03 | Added [10] Al bloki = 2,0 kg | 77385
351823 | 6252 | 1400 | 5 | 2006-03-06 00:03 | Added [52] KARBORITmleti = 25,0 kg | 77385
351825 | 6252 | 1101 | 2 | 2006-03-06 00:11 | Celox measurment: Temperatura = 1451 °C, O2 = 0,0 ppm, C = 0,000 %, Al = 0,000 % | 77385
351826 | 6252 | 1252 | 3 | 2006-03-06 00:13 | Heating start 1500 kWh | 77385
351827 | 6252 | 1101 | 2 | 2006-03-06 00:28 | Celox measurment: Temperatura = 1485 °C, O2 = 0,0 ppm, C = 0,000 %, Al = 0,000 % | 77385
351828 | 6252 | 1361 | 4 | 2006-03-06 00:30 | Zahteva za analizo z VPP na Spectro: 77385/ 5 e Kotnik Marijan | 77385
351829 | 6252 | 1252 | 3 | 2006-03-06 00:30 | Heating start 800 kWh | 77385
351830 | 6252 | 1400 | 5 | 2006-03-06 00:42 | Added [48] FeV = 10,0 kg | 77385
351831 | 6252 | 1400 | 5 | 2006-03-06 00:42 | Added [41] FeSi = 40,0 kg | 77385
351832 | 6252 | 1400 | 5 | 2006-03-06 00:42 | Added [27] FeCrC = 120,0 kg | 77385
351833 | 6252 | 1400 | 5 | 2006-03-06 00:42 | Added [10] Al bloki = 2,0 kg | 77385
351834 | 6252 | 1400 | 5 | 2006-03-06 00:42 | Added [52] KARBORITmleti = 20,0 kg | 77385
351835 | 6252 | 1400 | 5 | 2006-03-06 00:43 | Added [13] CaO = 200,0 kg | 77385
351836 | 6252 | 1251 | 3 | 2006-03-06 00:43 | Vacuum start | 77385
351838 | 6252 | 1254 | 3 | 2006-03-06 00:49 | Degassing start | 77385
351839 | 6252 | 1253 | 3 | 2006-03-06 01:19 | Degassing stop | 77385
351840 | 6252 | 1361 | 4 | 2006-03-06 01:20 | Zahteva za analizo z VPP na Spectro: 77385/ 6 e Kotnik Marijan | 77385
351841 | 6252 | 1362 | 4 | 2006-03-06 01:20 | Chemical analysis request at LFVD in chemical lab: 77385/10 Kotnik Marijan | 77385
351842 | 6252 | 1400 | 5 | 2006-03-06 01:22 | Added [21] EPŽ žlindra = 120,0 kg | 77385
351843 | 6252 | 1101 | 2 | 2006-03-06 01:25 | Celox measurment: Temperatura = 1460 °C, O2 = 0,0 ppm, C = 0,000 %, Al = 0,000 % | 77385
351844 | 6252 | 1252 | 3 | 2006-03-06 01:26 | Heating start 300 kWh | 77385
351845 | 6253 | 1400 | 5 | 2006-03-06 01:32 | Added [13] CaO = 400,0 kg | 77386
351846 | 6253 | 1400 | 5 | 2006-03-06 01:32 | Added [12] BOKSIT = 120,0 kg | 77386
351847 | 6253 | 1400 | 5 | 2006-03-06 01:32 | Added [48] FeV = 190,0 kg | 77386
351851 | 6252 | 1400 | 5 | 2006-03-06 01:36 | Added [35] FeMo = 20,0 kg | 77385
351852 | 6252 | 1400 | 5 | 2006-03-06 01:36 | Added [48] FeV = 20,0 kg | 77385
351848 | 6252 | 1400 | 5 | 2006-03-06 01:36 | Added [72] Al opl.zica = 2,9 kg | 77385
351850 | 6252 | 1252 | 3 | 2006-03-06 01:37 | Heating start 100 kWh | 77385
351849 | 6252 | 1101 | 2 | 2006-03-06 01:38 | Celox measurment: Temperatura = 1464 °C, O2 = 0,0 ppm, C = 0,000 %, Al = 0,000 % | 77385
351853 | 6252 | 1400 | 5 | 2006-03-06 01:41 | Added [15] CASIfi13 = 16,5 kg | 77385
351854 | 6252 | 1362 | 4 | 2006-03-06 01:42 | Chemical analysis request at LFVD in chemical lab: 77385/ 0 Kotnik Marijan | 77385
351855 | 6252 | 1016 | 1 | 2006-03-06 01:46 | Heat stop 77385 | 77385
351856 | 6253 | 1015 | 1 | 2006-03-06 01:46 | Heat start 77386 | 77386
351859 | 6253 | 1400 | 5 | 2006-03-06 01:52 | Added [35] FeMo = 130,0 kg | 77386
351860 | 6253 | 1400 | 5 | 2006-03-06 01:52 | Added [48] FeV = 125,0 kg | 77386
351861 | 6253 | 1400 | 5 | 2006-03-06 01:52 | Added [33] FeMnC = 30,0 kg | 77386
351862 | 6253 | 1400 | 5 | 2006-03-06 01:52 | Added [41] FeSi = 120,0 kg | 77386
351863 | 6253 | 1400 | 5 | 2006-03-06 01:52 | Added [27] FeCrC = 1100,0 kg | 77386
351864 | 6253 | 1400 | 5 | 2006-03-06 01:52 | Added [10] Al bloki = 2,0 kg | 77386
351865 | 6253 | 1400 | 5 | 2006-03-06 01:52 | Added [52] KARBORITmleti = 45,0 kg | 77386
351866 | 6253 | 1101 | 2 | 2006-03-06 01:58 | Celox measurment: Temperatura = 1527 °C, O2 = 0,0 ppm, C = 0,000 %, Al = 0,000 % | 77386
351867 | 6253 | 1400 | 5 | 2006-03-06 01:59 | Added [13] CaO = 300,0 kg | 77386
351868 | 6253 | 1400 | 5 | 2006-03-06 01:59 | Added [12] BOKSIT = 50,0 kg | 77386
351869 | 6253 | 1251 | 3 | 2006-03-06 02:01 | Vacuum start | 77386
351870 | 6253 | 1254 | 3 | 2006-03-06 02:06 | Degassing start | 77386
351871 | 6253 | 1253 | 3 | 2006-03-06 02:35 | Degassing stop | 77386
351872 | 6253 | 1361 | 4 | 2006-03-06 02:37 | Zahteva za analizo z VPP na Spectro: 77386/ 5 e Kotnik Marijan | 77386
351873 | 6253 | 1362 | 4 | 2006-03-06 02:37 | Chemical analysis request at LFVD in chemical lab: 77386/ 9 Kotnik Marijan | 77386
351874 | 6253 | 1400 | 5 | 2006-03-06 02:37 | Added [21] EPŽ žlindra = 120,0 kg | 77386
351875 | 6253 | 1101 | 2 | 2006-03-06 02:40 | Celox measurment: Temperatura = 1461 °C, O2 = 0,0 ppm, C = 0,000 %, Al = 0,000 % | 77386
351876 | 6253 | 1252 | 3 | 2006-03-06 02:43 | Heating start 400 kWh | 77386
351879 | 6253 | 1400 | 5 | 2006-03-06 02:52 | Added [48] FeV = 10,0 kg | 77386
351880 | 6253 | 1400 | 5 | 2006-03-06 02:52 | Added [27] FeCrC = 50,0 kg | 77386
351881 | 6253 | 1400 | 5 | 2006-03-06 02:52 | Added [17] Cfi13 = 21,8 kg | 77386
351882 | 6253 | 1400 | 5 | 2006-03-06 02:52 | Added [72] Al opl.zica = 1,9 kg | 77386
351883 | 6253 | 1101 | 2 | 2006-03-06 02:56 | Celox measurment: Temperatura = 1467 °C, O2 = 0,0 ppm, C = 0,000 %, Al = 0,000 % | 77386
351884 | 6253 | 1400 | 5 | 2006-03-06 02:59 | Added [15] CASIfi13 = 16,5 kg | 77386
351885 | 6253 | 1362 | 4 | 2006-03-06 03:00 | Chemical analysis request at LFVD in chemical lab: 77386/ 0 Kotnik Marijan | 77386
351887 | 6253 | 1016 | 1 | 2006-03-06 03:04 | Heat stop 77386 | 77386
351890 | 6255 | 1015 | 1 | 2006-03-06 03:07 | Heat start 77387 | 77387
351891 | 6255 | 1400 | 5 | 2006-03-06 03:09 | Added [13] CaO = 350,0 kg | 77387
351892 | 6255 | 1400 | 5 | 2006-03-06 03:09 | Added [12] BOKSIT = 110,0 kg | 77387
351893 | 6255 | 1400 | 5 | 2006-03-06 03:10 | Added [48] FeV = 350,0 kg | 77387
351897 | 6255 | 1400 | 5 | 2006-03-06 03:18 | Added [35] FeMo = 110,0 kg | 77387
351898 | 6255 | 1400 | 5 | 2006-03-06 03:18 | Added [48] FeV = 80,0 kg | 77387
351899 | 6255 | 1400 | 5 | 2006-03-06 03:18 | Added [33] FeMnC = 40,0 kg | 77387
351900 | 6255 | 1400 | 5 | 2006-03-06 03:18 | Added [41] FeSi = 70,0 kg | 77387
351901 | 6255 | 1400 | 5 | 2006-03-06 03:18 | Added [27] FeCrC = 1050,0 kg | 77387
351902 | 6255 | 1400 | 5 | 2006-03-06 03:18 | Added [10] Al bloki = 5,0 kg | 77387
351903 | 6255 | 1400 | 5 | 2006-03-06 03:18 | Added [52] KARBORITmleti = 65,0 kg | 77387
351896 | 6255 | 1101 | 2 | 2006-03-06 03:19 | Celox measurment: Temperatura = 1489 °C, O2 = 0,0 ppm, C = 0,000 %, Al = 0,000 % | 77387
351904 | 6255 | 1252 | 3 | 2006-03-06 03:22 | Heating start 800 kWh | 77387
351905 | 6255 | 1361 | 4 | 2006-03-06 03:30 | Zahteva za analizo z VPP na Spectro: 77387/ 5 e Kotnik Marijan | 77387
351906 | 6255 | 1361 | 4 | 2006-03-06 03:34 | Zahteva za analizo z VPP na Spectro: 77387/ 5 e Kotnik Marijan | 77387
351907 | 6255 | 1400 | 5 | 2006-03-06 03:40 | Added [41] FeSi = 20,0 kg | 77387
351908 | 6255 | 1400 | 5 | 2006-03-06 03:40 | Added [27] FeCrC = 80,0 kg | 77387
351912 | 6255 | 1400 | 5 | 2006-03-06 03:40 | Added [10] Al bloki = 5,0 kg | 77387
351909 | 6255 | 1400 | 5 | 2006-03-06 03:41 | Added [13] CaO = 200,0 kg | 77387
351910 | 6255 | 1251 | 3 | 2006-03-06 03:42 | Vacuum start | 77387
351911 | 6255 | 1254 | 3 | 2006-03-06 03:46 | Degassing start | 77387
351913 | 6255 | 1253 | 3 | 2006-03-06 04:13 | Degassing stop | 77387
351914 | 6255 | 1361 | 4 | 2006-03-06 04:14 | Zahteva za analizo z VPP na Spectro: 77387/ 6 e Kotnik Marijan | 77387
351915 | 6255 | 1362 | 4 | 2006-03-06 04:14 | Chemical analysis request at LFVD in chemical lab: 77387/10 Kotnik Marijan | 77387
351916 | 6255 | 1400 | 5 | 2006-03-06 04:15 | Added [21] EPŽ žlindra = 120,0 kg | 77387
351917 | 6255 | 1101 | 2 | 2006-03-06 04:19 | Celox measurment: Temperatura = 1449 °C, O2 = 0,0 ppm, C = 0,000 %, Al = 0,000 % | 77387
351918 | 6255 | 1252 | 3 | 2006-03-06 04:20 | Heating start 600 kWh | 77387
351919 | 6256 | 1400 | 5 | 2006-03-06 04:27 | Added [13] CaO = 350,0 kg | 77388
351920 | 6256 | 1400 | 5 | 2006-03-06 04:27 | Added [12] BOKSIT = 110,0 kg | 77388
351921 | 6256 | 1400 | 5 | 2006-03-06 04:28 | Added [48] FeV = 290,0 kg | 77388
351923 | 6255 | 1252 | 3 | 2006-03-06 04:30 | Heating start 100 kWh | 77387
351922 | 6255 | 1101 | 2 | 2006-03-06 04:32 | Celox measurment: Temperatura = 1469 °C, O2 = 0,0 ppm, C = 0,000 %, Al = 0,000 % | 77387
351924 | 6255 | 1400 | 5 | 2006-03-06 04:34 | Added [72] Al opl.zica = 4,8 kg | 77387
351925 | 6255 | 1400 | 5 | 2006-03-06 04:38 | Added [15] CASIfi13 = 16,5 kg | 77387
351926 | 6255 | 1362 | 4 | 2006-03-06 04:38 | Chemical analysis request at LFVD in chemical lab: 77387/ 0 Kotnik Marijan | 77387
351927 | 6255 | 1016 | 1 | 2006-03-06 04:40 | Heat stop 77387 | 77387
351928 | 6256 | 1015 | 1 | 2006-03-06 04:41 | Heat start 77388 | 77388
351929 | 6256 | 1400 | 5 | 2006-03-06 04:52 | Added [35] FeMo = 100,0 kg | 77388
351930 | 6256 | 1400 | 5 | 2006-03-06 04:52 | Added [48] FeV = 110,0 kg | 77388
351931 | 6256 | 1400 | 5 | 2006-03-06 04:52 | Added [33] FeMnC = 20,0 kg | 77388
351932 | 6256 | 1400 | 5 | 2006-03-06 04:52 | Added [41] FeSi = 70,0 kg | 77388
351933 | 6256 | 1400 | 5 | 2006-03-06 04:52 | Added [27] FeCrC = 1000,0 kg | 77388
351934 | 6256 | 1400 | 5 | 2006-03-06 04:52 | Added [52] KARBORITmleti = 50,0 kg | 77388
351935 | 6256 | 1101 | 2 | 2006-03-06 04:53 | Celox measurment: Temperatura = 1535 °C, O2 = 0,0 ppm, C = 0,000 %, Al = 0,000 % | 77388
351936 | 6256 | 1400 | 5 | 2006-03-06 04:53 | Added [13] CaO = 200,0 kg | 77388
351937 | 6256 | 1251 | 3 | 2006-03-06 04:54 | Vacuum start | 77388
351938 | 6256 | 1400 | 5 | 2006-03-06 05:12 | Added [13] CaO = 200,0 kg | 77388
351939 | 6256 | 1251 | 3 | 2006-03-06 05:16 | Vacuum start | 77388
351940 | 6256 | 1252 | 3 | 2006-03-06 05:32 | Heating start 500 kWh | 77388
351941 | 6256 | 1101 | 2 | 2006-03-06 05:35 | Celox measurment: Temperatura = 1483 °C, O2 = 0,0 ppm, C = 0,000 %, Al = 0,000 % | 77388
351942 | 6256 | 1252 | 3 | 2006-03-06 05:35 | Heating start 700 kWh | 77388
351943 | 6256 | 1361 | 4 | 2006-03-06 05:41 | Zahteva za analizo z VPP na Spectro: 77388/ 5 e Kotnik Marijan | 77388
351945 | 6256 | 1400 | 5 | 2006-03-06 05:47 | Added [52] KARBORITmleti = 10,0 kg | 77388
351946 | 6256 | 1400 | 5 | 2006-03-06 05:47 | Added [65] SLAGMAG 65B = 100,0 kg | 77388
351947 | 6256 | 1400 | 5 | 2006-03-06 05:47 | Added [12] BOKSIT = 50,0 kg | 77388
351948 | 6256 | 1400 | 5 | 2006-03-06 05:47 | Added [10] Al bloki = 5,0 kg | 77388
351944 | 6256 | 1251 | 3 | 2006-03-06 05:50 | Vacuum start | 77388
351949 | 6256 | 1254 | 3 | 2006-03-06 05:55 | Degassing start | 77388
351952 | 6256 | 1253 | 3 | 2006-03-06 06:20 | Degassing stop | 77388
351953 | 6256 | 1101 | 2 | 2006-03-06 06:23 | Celox measurment: Temperatura = 1477 °C, O2 = 0,0 ppm, C = 0,000 %, Al = 0,000 % | 77388
351954 | 6256 | 1362 | 4 | 2006-03-06 06:23 | Chemical analysis request at LFVD in chemical lab: 77388/10 Kotnik Marijan | 77388
351955 | 6256 | 1400 | 5 | 2006-03-06 06:23 | Added [12] BOKSIT = 80,0 kg | 77388
351956 | 6256 | 1400 | 5 | 2006-03-06 06:23 | Added [21] EPŽ žlindra = 150,0 kg | 77388
351957 | 6256 | 1252 | 3 | 2006-03-06 06:28 | Heating start 300 kWh | 77388
351958 | 6256 | 1400 | 5 | 2006-03-06 06:36 | Added [72] Al opl.zica = 1,9 kg | 77388
351959 | 6256 | 1101 | 2 | 2006-03-06 06:37 | Celox measurment: Temperatura = 1474 °C, O2 = 0,0 ppm, C = 0,000 %, Al = 0,000 % | 77388
351960 | 6256 | 1400 | 5 | 2006-03-06 06:43 | Added [15] CASIfi13 = 16,5 kg | 77388
351961 | 6256 | 1362 | 4 | 2006-03-06 06:44 | Chemical analysis request at LFVD in chemical lab: 77388/ 0 Kotnik Marijan | 77388
351962 | 6256 | 1016 | 1 | 2006-03-06 06:48 | Heat stop 77388 | 77388
352565 | 6268 | 1400 | 5 | 2006-03-09 21:44 | Added [13] CaO = 350,0 kg | 77400
352566 | 6268 | 1400 | 5 | 2006-03-09 21:44 | Added [12] BOKSIT = 100,0 kg | 77400
352567 | 6268 | 1400 | 5 | 2006-03-09 21:44 | Added [48] FeV = 220,0 kg | 77400
352570 | 6268 | 1400 | 5 | 2006-03-09 21:54 | Added [10] Al bloki = 12,0 kg | 77400
352571 | 6268 | 1400 | 5 | 2006-03-09 21:54 | Added [52] KARBORITmleti = 75,0 kg | 77400
352573 | 6268 | 1015 | 1 | 2006-03-09 22:01 | Heat start 77400 | 77400
352576 | 6268 | 1101 | 2 | 2006-03-09 22:05 | Celox measurment: Temperatura = 1578 °C, O2 = 0,0 ppm, C = 0,000 %, Al = 0,000 % | 77400
352577 | 6268 | 1400 | 5 | 2006-03-09 22:11 | Added [48] FeV = 60,0 kg | 77400
352578 | 6268 | 1400 | 5 | 2006-03-09 22:11 | Added [41] FeSi = 70,0 kg | 77400
352579 | 6268 | 1400 | 5 | 2006-03-09 22:11 | Added [27] FeCrC = 500,0 kg | 77400
352580 | 6268 | 1252 | 3 | 2006-03-09 22:13 | Heating start 500 kWh | 77400
352581 | 6268 | 1101 | 2 | 2006-03-09 22:18 | Celox measurment: Temperatura = 1549 °C, O2 = 0,0 ppm, C = 0,000 %, Al = 0,000 % | 77400
352582 | 6268 | 1361 | 4 | 2006-03-09 22:18 | Zahteva za analizo z VPP na Spectro: 77400/ 5 e Adam Maks | 77400
352583 | 6268 | 1252 | 3 | 2006-03-09 22:19 | Heating start 300 kWh | 77400
352584 | 6268 | 1362 | 4 | 2006-03-09 22:25 | Chemical analysis request at LFVD in chemical lab: 77400/ 9 Adam Maks | 77400
352585 | 6268 | 1400 | 5 | 2006-03-09 22:34 | Added [35] FeMo = 50,0 kg | 77400
352586 | 6268 | 1400 | 5 | 2006-03-09 22:34 | Added [48] FeV = 60,0 kg | 77400
352587 | 6268 | 1400 | 5 | 2006-03-09 22:34 | Added [33] FeMnC = 15,0 kg | 77400
352588 | 6268 | 1400 | 5 | 2006-03-09 22:34 | Added [41] FeSi = 20,0 kg | 77400
352589 | 6268 | 1400 | 5 | 2006-03-09 22:34 | Added [27] FeCrC = 450,0 kg | 77400
352590 | 6268 | 1400 | 5 | 2006-03-09 22:34 | Added [10] Al bloki = 5,0 kg | 77400
352591 | 6268 | 1400 | 5 | 2006-03-09 22:34 | Added [52] KARBORITmleti = 50,0 kg | 77400
352592 | 6268 | 1400 | 5 | 2006-03-09 22:35 | Added [12] BOKSIT = 40,0 kg | 77400
352593 | 6268 | 1400 | 5 | 2006-03-09 22:35 | Added [13] CaO = 200,0 kg | 77400
352594 | 6268 | 1251 | 3 | 2006-03-09 22:37 | Vacuum start | 77400
352595 | 6268 | 1254 | 3 | 2006-03-09 22:41 | Degassing start | 77400
352596 | 6268 | 1253 | 3 | 2006-03-09 23:05 | Degassing stop | 77400
352597 | 6268 | 1101 | 2 | 2006-03-09 23:13 | Celox measurment: Temperatura = 1459 °C, O2 = 0,0 ppm, C = 0,000 %, Al = 0,000 % | 77400
352598 | 6268 | 1361 | 4 | 2006-03-09 23:14 | Zahteva za analizo z VPP na Spectro: 77400/ 6 e Adam Maks | 77400
352599 | 6268 | 1362 | 4 | 2006-03-09 23:15 | Chemical analysis request at LFVD in chemical lab: 77400/10 Adam Maks | 77400
352600 | 6268 | 1400 | 5 | 2006-03-09 23:17 | Added [12] BOKSIT = 80,0 kg | 77400
352601 | 6268 | 1400 | 5 | 2006-03-09 23:17 | Added [21] EPŽ žlindra = 150,0 kg | 77400
352602 | 6268 | 1252 | 3 | 2006-03-09 23:22 | Heating start 500 kWh | 77400
352603 | 6268 | 1400 | 5 | 2006-03-09 23:27 | Added [17] Cfi13 = 26,1 kg | 77400
352604 | 6268 | 1400 | 5 | 2006-03-09 23:31 | Added [35] FeMo = 15,0 kg | 77400
352605 | 6268 | 1400 | 5 | 2006-03-09 23:31 | Added [48] FeV = 15,0 kg | 77400
352606 | 6268 | 1400 | 5 | 2006-03-09 23:31 | Added [27] FeCrC = 200,0 kg | 77400
352607 | 6268 | 1400 | 5 | 2006-03-09 23:31 | Added [72] Al opl.zica = 4,8 kg | 77400
352608 | 6268 | 1101 | 2 | 2006-03-09 23:34 | Celox measurment: Temperatura = 1447 °C, O2 = 0,0 ppm, C = 0,000 %, Al = 0,000 % | 77400
352609 | 6268 | 1252 | 3 | 2006-03-09 23:34 | Heating start 500 kWh | 77400
352610 | 6269 | 1400 | 5 | 2006-03-09 23:38 | Added [48] FeV = 200,0 kg | 77401
352611 | 6269 | 1400 | 5 | 2006-03-09 23:39 | Added [13] CaO = 400,0 kg | 77401
352612 | 6269 | 1400 | 5 | 2006-03-09 23:39 | Added [12] BOKSIT = 100,0 kg | 77401
352613 | 6268 | 1101 | 2 | 2006-03-09 23:47 | Celox measurment: Temperatura = 1464 °C, O2 = 0,0 ppm, C = 0,000 %, Al = 0,000 % | 77400
352614 | 6268 | 1400 | 5 | 2006-03-09 23:48 | Added [15] CASIfi13 = 15,7 kg | 77400
352615 | 6268 | 1362 | 4 | 2006-03-09 23:51 | Chemical analysis request at LFVD in chemical lab: 77400/ 0 Adam Maks | 77400
352616 | 6269 | 1400 | 5 | 2006-03-09 23:51 | Added [10] Al bloki = 10,0 kg | 77401
352617 | 6268 | 1016 | 1 | 2006-03-09 23:55 | Heat stop 77400 | 77400
352618 | 6269 | 1015 | 1 | 2006-03-09 23:55 | Heat start 77401 | 77401
352621 | 6269 | 1101 | 2 | 2006-03-10 00:04 | Celox measurment: Temperatura = 1526 °C, O2 = 0,0 ppm, C = 0,000 %, Al = 0,000 % | 77401
352622 | 6269 | 1252 | 3 | 2006-03-10 00:07 | Heating start 500 kWh | 77401
352623 | 6269 | 1252 | 3 | 2006-03-10 00:13 | Heating start 300 kWh | 77401
352624 | 6269 | 1400 | 5 | 2006-03-10 00:20 | Added [35] FeMo = 40,0 kg | 77401
352625 | 6269 | 1400 | 5 | 2006-03-10 00:20 | Added [48] FeV = 100,0 kg | 77401
352626 | 6269 | 1400 | 5 | 2006-03-10 00:20 | Added [33] FeMnC = 30,0 kg | 77401
352627 | 6269 | 1400 | 5 | 2006-03-10 00:20 | Added [41] FeSi = 30,0 kg | 77401
352628 | 6269 | 1400 | 5 | 2006-03-10 00:20 | Added [27] FeCrC = 380,0 kg | 77401
352629 | 6269 | 1400 | 5 | 2006-03-10 00:20 | Added [52] KARBORITmleti = 45,0 kg | 77401
352630 | 6269 | 1400 | 5 | 2006-03-10 00:21 | Added [65] SLAGMAG 65B = 100,0 kg | 77401
352631 | 6269 | 1400 | 5 | 2006-03-10 00:21 | Added [12] BOKSIT = 50,0 kg | 77401
352632 | 6269 | 1400 | 5 | 2006-03-10 00:21 | Added [13] CaO = 100,0 kg | 77401
352633 | 6269 | 1251 | 3 | 2006-03-10 00:22 | Vacuum start | 77401
352634 | 6269 | 1254 | 3 | 2006-03-10 00:27 | Degassing start | 77401
352635 | 6269 | 1253 | 3 | 2006-03-10 00:59 | Degassing stop | 77401
352636 | 6269 | 1101 | 2 | 2006-03-10 01:00 | Celox measurment: Temperatura = 1457 °C, O2 = 0,0 ppm, C = 0,000 %, Al = 0,000 % | 77401
352637 | 6269 | 1361 | 4 | 2006-03-10 01:01 | Zahteva za analizo z VPP na Spectro: 77401/ 5 e Adam Maks | 77401
352638 | 6269 | 1362 | 4 | 2006-03-10 01:01 | Chemical analysis request at LFVD in chemical lab: 77401/ 9 Adam Maks | 77401
352639 | 6269 | 1252 | 3 | 2006-03-10 01:04 | Heating start 500 kWh | 77401
352640 | 6269 | 1400 | 5 | 2006-03-10 01:16 | Added [17] Cfi13 = 13,1 kg | 77401
352641 | 6269 | 1101 | 2 | 2006-03-10 01:28 | Celox measurment: Temperatura = 1455 °C, O2 = 0,0 ppm, C = 0,000 %, Al = 0,000 % | 77401
352642 | 6269 | 1252 | 3 | 2006-03-10 01:29 | Heating start 500 kWh | 77401
352643 | 6269 | 1400 | 5 | 2006-03-10 01:33 | Added [72] Al opl.zica = 4,8 kg | 77401
352644 | 6269 | 1400 | 5 | 2006-03-10 01:34 | Added [41] FeSi = 40,0 kg | 77401
352645 | 6269 | 1400 | 5 | 2006-03-10 01:34 | Added [27] FeCrC = 70,0 kg | 77401
352650 | 6269 | 1400 | 5 | 2006-03-10 01:39 | Added [15] CASIfi13 = 23,5 kg | 77401
352651 | 6269 | 1362 | 4 | 2006-03-10 01:40 | Chemical analysis request at LFVD in chemical lab: 77401/ 0 Adam Maks | 77401
352653 | 6269 | 1016 | 1 | 2006-03-10 01:43 | Heat stop 77401 | 77401
353593 | 6293 | 1400 | 5 | 2006-03-12 04:59 | Added [27] FeCrC = 500,0 kg | 77425
353594 | 6293 | 1400 | 5 | 2006-03-12 04:59 | Added [10] Al bloki = 5,0 kg | 77425
353595 | 6293 | 1400 | 5 | 2006-03-12 04:59 | Added [52] KARBORITmleti = 100,0 kg | 77425
353596 | 6293 | 1400 | 5 | 2006-03-12 05:00 | Added [48] FeV = 300,0 kg | 77425
353597 | 6293 | 1400 | 5 | 2006-03-12 05:00 | Added [13] CaO = 400,0 kg | 77425
353598 | 6293 | 1400 | 5 | 2006-03-12 05:00 | Added [12] BOKSIT = 100,0 kg | 77425
353600 | 6293 | 1015 | 1 | 2006-03-12 05:01 | Heat start 77425 | 77425
353603 | 6293 | 1101 | 2 | 2006-03-12 05:07 | Celox measurment: Temperatura = 1568 °C, O2 = 0,0 ppm, C = 0,000 %, Al = 0,000 % | 77425
353604 | 6293 | 1400 | 5 | 2006-03-12 05:11 | Added [48] FeV = 60,0 kg | 77425
353605 | 6293 | 1400 | 5 | 2006-03-12 05:11 | Added [33] FeMnC = 40,0 kg | 77425
353606 | 6293 | 1400 | 5 | 2006-03-12 05:11 | Added [41] FeSi = 120,0 kg | 77425
353607 | 6293 | 1400 | 5 | 2006-03-12 05:11 | Added [27] FeCrC = 300,0 kg | 77425
353608 | 6293 | 1252 | 3 | 2006-03-12 05:15 | Heating start 300 kWh | 77425
353609 | 6293 | 1101 | 2 | 2006-03-12 05:17 | Celox measurment: Temperatura = 1542 °C, O2 = 0,0 ppm, C = 0,000 %, Al = 0,000 % | 77425
353610 | 6293 | 1361 | 4 | 2006-03-12 05:18 | Zahteva za analizo z VPP na Spectro: 77425/ 5 e Adam Maks | 77425
353611 | 6293 | 1400 | 5 | 2006-03-12 05:26 | Added [65] SLAGMAG 65B = 100,0 kg | 77425
353612 | 6293 | 1400 | 5 | 2006-03-12 05:26 | Added [12] BOKSIT = 50,0 kg | 77425
353613 | 6293 | 1400 | 5 | 2006-03-12 05:26 | Added [13] CaO = 100,0 kg | 77425
353615 | 6293 | 1400 | 5 | 2006-03-12 05:26 | Added [35] FeMo = 30,0 kg | 77425
353616 | 6293 | 1400 | 5 | 2006-03-12 05:26 | Added [48] FeV = 50,0 kg | 77425
353617 | 6293 | 1400 | 5 | 2006-03-12 05:26 | Added [41] FeSi = 30,0 kg | 77425
353618 | 6293 | 1400 | 5 | 2006-03-12 05:26 | Added [27] FeCrC = 380,0 kg | 77425
353619 | 6293 | 1400 | 5 | 2006-03-12 05:26 | Added [10] Al bloki = 3,0 kg | 77425
353620 | 6293 | 1400 | 5 | 2006-03-12 05:26 | Added [52] KARBORITmleti = 80,0 kg | 77425
353614 | 6293 | 1251 | 3 | 2006-03-12 05:28 | Vacuum start | 77425
353621 | 6293 | 1254 | 3 | 2006-03-12 05:33 | Degassing start | 77425
353622 | 6293 | 1101 | 2 | 2006-03-12 06:02 | Celox measurment: Temperatura = 1448 °C, O2 = 0,0 ppm, C = 0,000 %, Al = 0,000 % | 77425
353623 | 6293 | 1362 | 4 | 2006-03-12 06:03 | Chemical analysis request at LFVD in chemical lab: 77425/10 Adam Maks | 77425
353624 | 6293 | 1361 | 4 | 2006-03-12 06:03 | Zahteva za analizo z VPP na Spectro: 77425/ 6 e Adam Maks | 77425
353625 | 6293 | 1252 | 3 | 2006-03-12 06:08 | Heating start 500 kWh | 77425
353626 | 6293 | 1400 | 5 | 2006-03-12 06:30 | Added [35] FeMo = 15,0 kg | 77425
353627 | 6293 | 1400 | 5 | 2006-03-12 06:30 | Added [48] FeV = 20,0 kg | 77425
353628 | 6293 | 1400 | 5 | 2006-03-12 06:30 | Added [33] FeMnC = 20,0 kg | 77425
353629 | 6293 | 1400 | 5 | 2006-03-12 06:30 | Added [27] FeCrC = 200,0 kg | 77425
353630 | 6293 | 1400 | 5 | 2006-03-12 06:30 | Added [10] Al bloki = 2,0 kg | 77425
353631 | 6293 | 1400 | 5 | 2006-03-12 06:30 | Added [52] KARBORITmleti = 10,0 kg | 77425
353632 | 6293 | 1101 | 2 | 2006-03-12 06:34 | Celox measurment: Temperatura = 1433 °C, O2 = 0,0 ppm, C = 0,000 %, Al = 0,000 % | 77425
353633 | 6293 | 1252 | 3 | 2006-03-12 06:34 | Heating start 700 kWh | 77425
353634 | 6293 | 1101 | 2 | 2006-03-12 06:49 | Celox measurment: Temperatura = 1461 °C, O2 = 0,0 ppm, C = 0,000 %, Al = 0,000 % | 77425
353635 | 6293 | 1252 | 3 | 2006-03-12 06:50 | Heating start 200 kWh | 77425
353636 | 6293 | 1400 | 5 | 2006-03-12 06:56 | Added [15] CASIfi13 = 13,4 kg | 77425
353637 | 6293 | 1362 | 4 | 2006-03-12 06:59 | Chemical analysis request at LFVD in chemical lab: 77425/ 0 Adam Maks | 77425
353638 | 6293 | 1016 | 1 | 2006-03-12 07:03 | Heat stop 77425 | 77425
353770 | 6297 | 1400 | 5 | 2006-03-12 12:25 | Added [13] CaO = 400,0 kg | 77429
353771 | 6297 | 1400 | 5 | 2006-03-12 12:25 | Added [12] BOKSIT = 70,0 kg | 77429
353755 | 6297 | 1015 | 1 | 2006-03-12 12:40 | Heat start 77134 | 77429
353760 | 6297 | 1101 | 2 | 2006-03-12 12:47 | Celox measurment: Temperatura = 1546 °C, O2 = 0,0 ppm, C = 0,000 %, Al = 0,000 % | 77429
353761 | 6297 | 1400 | 5 | 2006-03-12 12:50 | Added [35] FeMo = 170,0 kg | 77429
353762 | 6297 | 1400 | 5 | 2006-03-12 12:50 | Added [48] FeV = 280,0 kg | 77429
353763 | 6297 | 1400 | 5 | 2006-03-12 12:50 | Added [41] FeSi = 25,0 kg | 77429
353764 | 6297 | 1400 | 5 | 2006-03-12 12:50 | Added [27] FeCrC = 700,0 kg | 77429
353765 | 6297 | 1400 | 5 | 2006-03-12 12:50 | Added [10] Al bloki = 8,0 kg | 77429
353766 | 6297 | 1400 | 5 | 2006-03-12 12:50 | Added [52] KARBORITmleti = 50,0 kg | 77429
353767 | 6297 | 1251 | 3 | 2006-03-12 12:53 | Vacuum start | 77429
353772 | 6297 | 1400 | 5 | 2006-03-12 12:55 | Added [10] Al bloki = 10,0 kg | 77429
353773 | 6297 | 1400 | 5 | 2006-03-12 12:55 | Added [52] KARBORITmleti = 25,0 kg | 77429
353774 | 6297 | 1254 | 3 | 2006-03-12 12:57 | Degassing start | 77429
353778 | 6297 | 1253 | 3 | 2006-03-12 13:21 | Degassing stop | 77429
353775 | 6297 | 1101 | 2 | 2006-03-12 13:21 | Celox measurment: Temperatura = 1457 °C, O2 = 0,0 ppm, C = 0,000 %, Al = 0,000 % | 77429
353776 | 6297 | 1361 | 4 | 2006-03-12 13:24 | Zahteva za analizo z VPP na Spectro: 77429/ 5 e Adam Maks | 77429
353777 | 6297 | 1362 | 4 | 2006-03-12 13:24 | Chemical analysis request at LFVD in chemical lab: 77429/ 5 Adam Maks | 77429
353780 | 6297 | 1252 | 3 | 2006-03-12 13:37 | Heating start 500 kWh | 77429
353781 | 6297 | 1400 | 5 | 2006-03-12 13:37 | Added [35] FeMo = 25,0 kg | 77429
353782 | 6297 | 1400 | 5 | 2006-03-12 13:37 | Added [48] FeV = 30,0 kg | 77429
353783 | 6297 | 1400 | 5 | 2006-03-12 13:37 | Added [27] FeCrC = 200,0 kg | 77429
353784 | 6297 | 1101 | 2 | 2006-03-12 13:50 | Celox measurment: Temperatura = 1460 °C, O2 = 0,0 ppm, C = 0,000 %, Al = 0,000 % | 77429
353785 | 6297 | 1252 | 3 | 2006-03-12 13:54 | Heating start 300 kWh | 77429
353786 | 6297 | 1361 | 4 | 2006-03-12 13:59 | Zahteva za analizo z VPP na Spectro: 77429/ 7 e Adam Maks | 77429
353787 | 6297 | 1101 | 2 | 2006-03-12 14:01 | Celox measurment: Temperatura = 1469 °C, O2 = 0,0 ppm, C = 0,000 %, Al = 0,000 % | 77429
353788 | 6297 | 1362 | 4 | 2006-03-12 14:03 | Chemical analysis request at LFVD in chemical lab: 77429/11 Adam Maks | 77429
353789 | 6297 | 1400 | 5 | 2006-03-12 14:07 | Added [17] Cfi13 = 8,7 kg | 77429
353790 | 6297 | 1101 | 2 | 2006-03-12 14:12 | Celox measurment: Temperatura = 1453 °C, O2 = 0,0 ppm, C = 0,000 %, Al = 0,000 % | 77429
353791 | 6297 | 1252 | 3 | 2006-03-12 14:12 | Heating start 400 kWh | 77429
353792 | 6297 | 1400 | 5 | 2006-03-12 14:19 | Added [35] FeMo = 15,0 kg | 77429
353793 | 6297 | 1400 | 5 | 2006-03-12 14:19 | Added [48] FeV = 20,0 kg | 77429
353794 | 6297 | 1400 | 5 | 2006-03-12 14:20 | Added [15] CASIfi13 = 14,3 kg | 77429
353797 | 6297 | 1362 | 4 | 2006-03-12 14:26 | Chemical analysis request at LFVD in chemical lab: 77429/ 0 Adam Maks | 77429
353798 | 6297 | 1016 | 1 | 2006-03-12 14:26 | Heat stop 77429 | 77429
353987 | 6303 | 1400 | 5 | 2006-03-12 23:50 | Added [48] FeV = 230,0 kg | 77435
353988 | 6303 | 1400 | 5 | 2006-03-12 23:50 | Added [10] Al bloki = 10,0 kg | 77435
353989 | 6303 | 1400 | 5 | 2006-03-12 23:50 | Added [52] KARBORITmleti = 50,0 kg | 77435
353990 | 6303 | 1400 | 5 | 2006-03-12 23:50 | Added [13] CaO = 350,0 kg | 77435
353991 | 6303 | 1400 | 5 | 2006-03-12 23:50 | Added [12] BOKSIT = 80,0 kg | 77435
353993 | 6303 | 1400 | 5 | 2006-03-12 23:55 | Added [52] KARBORITmleti = 25,0 kg | 77435
353996 | 6303 | 1015 | 1 | 2006-03-13 | Heat start 77435 | 77435
353999 | 6303 | 1101 | 2 | 2006-03-13 00:07 | Celox measurment: Temperatura = 1578 °C, O2 = 0,0 ppm, C = 0,000 %, Al = 0,000 % | 77435
354000 | 6303 | 1400 | 5 | 2006-03-13 00:10 | Added [33] FeMnC = 50,0 kg | 77435
354001 | 6303 | 1400 | 5 | 2006-03-13 00:10 | Added [41] FeSi = 120,0 kg | 77435
354002 | 6303 | 1400 | 5 | 2006-03-13 00:10 | Added [27] FeCrC = 400,0 kg | 77435
354003 | 6303 | 1252 | 3 | 2006-03-13 00:12 | Heating start 200 kWh | 77435
354004 | 6303 | 1101 | 2 | 2006-03-13 00:15 | Celox measurment: Temperatura = 1554 °C, O2 = 0,0 ppm, C = 0,000 %, Al = 0,000 % | 77435
354005 | 6303 | 1361 | 4 | 2006-03-13 00:15 | Zahteva za analizo z VPP na Spectro: 77435/ 5 e Adam Maks | 77435
354006 | 6303 | 1400 | 5 | 2006-03-13 00:22 | Added [65] SLAGMAG 65B = 100,0 kg | 77435
354007 | 6303 | 1400 | 5 | 2006-03-13 00:22 | Added [12] BOKSIT = 40,0 kg | 77435
354008 | 6303 | 1400 | 5 | 2006-03-13 00:22 | Added [13] CaO = 100,0 kg | 77435
354009 | 6303 | 1400 | 5 | 2006-03-13 00:22 | Added [35] FeMo = 70,0 kg | 77435
354010 | 6303 | 1400 | 5 | 2006-03-13 00:22 | Added [48] FeV = 75,0 kg | 77435
354011 | 6303 | 1400 | 5 | 2006-03-13 00:22 | Added [41] FeSi = 20,0 kg | 77435
354012 | 6303 | 1400 | 5 | 2006-03-13 00:22 | Added [27] FeCrC = 200,0 kg | 77435
354013 | 6303 | 1400 | 5 | 2006-03-13 00:22 | Added [52] KARBORITmleti = 75,0 kg | 77435
354014 | 6303 | 1251 | 3 | 2006-03-13 00:26 | Vacuum start | 77435
354015 | 6303 | 1254 | 3 | 2006-03-13 00:29 | Degassing start | 77435
354016 | 6303 | 1253 | 3 | 2006-03-13 00:54 | Degassing stop | 77435
354017 | 6303 | 1101 | 2 | 2006-03-13 00:55 | Celox measurment: Temperatura = 1478 °C, O2 = 0,0 ppm, C = 0,000 %, Al = 0,000 % | 77435
354018 | 6303 | 1361 | 4 | 2006-03-13 00:56 | Zahteva za analizo z VPP na Spectro: 77435/ 6 e Adam Maks | 77435
354020 | 6303 | 1400 | 5 | 2006-03-13 00:56 | Added [12] BOKSIT = 70,0 kg | 77435
354021 | 6303 | 1400 | 5 | 2006-03-13 00:56 | Added [21] EPŽ žlindra = 150,0 kg | 77435
354019 | 6303 | 1362 | 4 | 2006-03-13 00:56 | Chemical analysis request at LFVD in chemical lab: 77435/10 Adam Maks | 77435
354022 | 6303 | 1400 | 5 | 2006-03-13 01:14 | Added [35] FeMo = 10,0 kg | 77435
354023 | 6303 | 1400 | 5 | 2006-03-13 01:14 | Added [48] FeV = 10,0 kg | 77435
354024 | 6303 | 1400 | 5 | 2006-03-13 01:14 | Added [27] FeCrC = 250,0 kg | 77435
354025 | 6303 | 1400 | 5 | 2006-03-13 01:14 | Added [72] Al opl.zica = 4,8 kg | 77435
354026 | 6303 | 1101 | 2 | 2006-03-13 01:18 | Celox measurment: Temperatura = 1442 °C, O2 = 0,0 ppm, C = 0,000 %, Al = 0,000 % | 77435
354027 | 6303 | 1252 | 3 | 2006-03-13 01:18 | Heating start 500 kWh | 77435
354028 | 6303 | 1101 | 2 | 2006-03-13 01:40 | Celox measurment: Temperatura = 1446 °C, O2 = 0,0 ppm, C = 0,000 %, Al = 0,000 % | 77435
354029 | 6303 | 1361 | 4 | 2006-03-13 01:41 | Zahteva za analizo z VPP na Spectro: 77435/ 7 e Adam Maks | 77435
354030 | 6303 | 1252 | 3 | 2006-03-13 01:41 | Heating start 500 kWh | 77435
354031 | 6303 | 1400 | 5 | 2006-03-13 01:44 | Added [72] Al opl.zica = 1,9 kg | 77435
354032 | 6303 | 1252 | 3 | 2006-03-13 01:46 | Heating start 200 kWh | 77435
354033 | 6303 | 1101 | 2 | 2006-03-13 01:50 | Celox measurment: Temperatura = 1478 °C, O2 = 0,0 ppm, C = 0,000 %, Al = 0,000 % | 77435
354034 | 6303 | 1400 | 5 | 2006-03-13 01:52 | Added [15] CASIfi13 = 14,3 kg | 77435
354035 | 6303 | 1362 | 4 | 2006-03-13 01:53 | Chemical analysis request at LFVD in chemical lab: 77435/ 0 Adam Maks | 77435
354040 | 6303 | 1016 | 1 | 2006-03-13 02:01 | Heat stop 77435 | 77435
354313 | 6310 | 1400 | 5 | 2006-03-15 22:40 | Added [10] Al bloki = 5,0 kg | 77442
354314 | 6310 | 1400 | 5 | 2006-03-15 22:40 | Added [13] CaO = 400,0 kg | 77442
354315 | 6310 | 1400 | 5 | 2006-03-15 22:40 | Added [12] BOKSIT = 100,0 kg | 77442
354305 | 6310 | 1015 | 1 | 2006-03-15 23:17 | Heat start 77442 | 77442
354306 | 6310 | 1101 | 2 | 2006-03-15 23:27 | Celox measurment: Temperatura = 1471 °C, O2 = 0,0 ppm, C = 0,000 %, Al = 0,000 % | 77442
354307 | 6310 | 1400 | 5 | 2006-03-15 23:29 | Added [35] FeMo = 230,0 kg | 77442
354308 | 6310 | 1400 | 5 | 2006-03-15 23:29 | Added [48] FeV = 300,0 kg | 77442
354309 | 6310 | 1400 | 5 | 2006-03-15 23:29 | Added [33] FeMnC = 30,0 kg | 77442
354310 | 6310 | 1400 | 5 | 2006-03-15 23:29 | Added [27] FeCrC = 500,0 kg | 77442
354311 | 6310 | 1400 | 5 | 2006-03-15 23:29 | Added [52] KARBORITmleti = 50,0 kg | 77442
354312 | 6310 | 1400 | 5 | 2006-03-15 23:29 | Added [52] KARBORITmleti = 100,0 kg | 77442
354316 | 6310 | 1252 | 3 | 2006-03-15 23:32 | Heating start 1000 kWh | 77442
354319 | 6310 | 1101 | 2 | 2006-03-15 23:42 | Celox measurment: Temperatura = 1468 °C, O2 = 0,0 ppm, C = 0,000 %, Al = 0,000 % | 77442
354320 | 6310 | 1252 | 3 | 2006-03-15 23:43 | Heating start 1000 kWh | 77442
354321 | 6310 | 1400 | 5 | 2006-03-15 23:55 | Added [13] CaO = 200,0 kg | 77442
354322 | 6310 | 1251 | 3 | 2006-03-15 23:58 | Vacuum start | 77442
354323 | 6310 | 1254 | 3 | 2006-03-16 | Degassing start | 77442
354324 | 6310 | 1101 | 2 | 2006-03-16 00:22 | Celox measurment: Temperatura = 1458 °C, O2 = 0,0 ppm, C = 0,000 %, Al = 0,000 % | 77442
354325 | 6310 | 1253 | 3 | 2006-03-16 00:22 | Degassing stop | 77442
354326 | 6310 | 1362 | 4 | 2006-03-16 00:24 | Chemical analysis request at LFVD in chemical lab: 77442/ 9 Gorensek Peter | 77442
354327 | 6310 | 1252 | 3 | 2006-03-16 00:25 | Heating start 300 kWh | 77442
354328 | 6310 | 1101 | 2 | 2006-03-16 00:35 | Celox measurment: Temperatura = 1458 °C, O2 = 0,0 ppm, C = 0,000 %, Al = 0,000 % | 77442
354329 | 6310 | 1101 | 2 | 2006-03-16 00:36 | Celox measurment: Temperatura = 1459 °C, O2 = 0,0 ppm, C = 0,000 %, Al = 0,000 % | 77442
354330 | 6310 | 1400 | 5 | 2006-03-16 00:36 | Added [48] FeV = 35,0 kg | 77442
354331 | 6311 | 1400 | 5 | 2006-03-16 00:42 | Added [10] Al bloki = 12,0 kg | 77443
354332 | 6311 | 1400 | 5 | 2006-03-16 00:42 | Added [52] KARBORITmleti = 125,0 kg | 77443
354333 | 6311 | 1400 | 5 | 2006-03-16 00:42 | Added [13] CaO = 400,0 kg | 77443
354334 | 6311 | 1400 | 5 | 2006-03-16 00:42 | Added [12] BOKSIT = 50,0 kg | 77443
354335 | 6310 | 1362 | 4 | 2006-03-16 00:45 | Chemical analysis request at LFVD in chemical lab: 77442/ 0 Gorensek Peter | 77442
354336 | 6310 | 1016 | 1 | 2006-03-16 00:45 | Heat stop 77442 | 77442
354337 | 6311 | 1015 | 1 | 2006-03-16 00:45 | Heat start 77443 | 77443
354341 | 6311 | 1400 | 5 | 2006-03-16 01:33 | Added [35] FeMo = 180,0 kg | 77443
354342 | 6311 | 1400 | 5 | 2006-03-16 01:33 | Added [48] FeV = 270,0 kg | 77443
354343 | 6311 | 1400 | 5 | 2006-03-16 01:33 | Added [33] FeMnC = 70,0 kg | 77443
354344 | 6311 | 1400 | 5 | 2006-03-16 01:33 | Added [41] FeSi = 150,0 kg | 77443
354345 | 6311 | 1400 | 5 | 2006-03-16 01:33 | Added [10] Al bloki = 10,0 kg | 77443
354346 | 6311 | 1400 | 5 | 2006-03-16 01:33 | Added [52] KARBORITmleti = 100,0 kg | 77443
354339 | 6311 | 1101 | 2 | 2006-03-16 01:33 | Celox measurment: Temperatura = 1545 °C, O2 = 0,0 ppm, C = 0,000 %, Al = 0,000 % | 77443
354340 | 6311 | 1251 | 3 | 2006-03-16 01:37 | Vacuum start | 77443
354347 | 6311 | 1254 | 3 | 2006-03-16 01:41 | Degassing start | 77443
354348 | 6311 | 1101 | 2 | 2006-03-16 02:04 | Celox measurment: Temperatura = 1493 °C, O2 = 0,0 ppm, C = 0,000 %, Al = 0,000 % | 77443
354349 | 6311 | 1253 | 3 | 2006-03-16 02:05 | Degassing stop | 77443
354354 | 6311 | 1400 | 5 | 2006-03-16 02:07 | Added [21] EPŽ žlindra = 150,0 kg | 77443
354350 | 6311 | 1362 | 4 | 2006-03-16 02:10 | Chemical analysis request at LFVD in chemical lab: 77443/ 9 Gorensek Peter | 77443
354351 | 6311 | 1400 | 5 | 2006-03-16 02:16 | Added [35] FeMo = 25,0 kg | 77443
354352 | 6311 | 1400 | 5 | 2006-03-16 02:16 | Added [48] FeV = 20,0 kg | 77443
354353 | 6311 | 1101 | 2 | 2006-03-16 02:17 | Celox measurment: Temperatura = 1472 °C, O2 = 0,0 ppm, C = 0,000 %, Al = 0,000 % | 77443
354355 | 6311 | 1362 | 4 | 2006-03-16 02:25 | Chemical analysis request at LFVD in chemical lab: 77443/ 0 Gorensek Peter | 77443
354356 | 6311 | 1016 | 1 | 2006-03-16 02:29 | Heat stop 77443 | 77443
354431 | 6315 | 1400 | 5 | 2006-03-16 06:07 | Added [13] CaO = 400,0 kg | 77447
354432 | 6315 | 1400 | 5 | 2006-03-16 06:07 | Added [12] BOKSIT = 110,0 kg | 77447
354469 | 6315 | 1400 | 5 | 2006-03-16 08:00 | Added [48] FeV = 220,0 kg | 77447
354489 | 6315 | 1400 | 5 | 2006-03-16 08:00 | Added [52] KARBORITmleti = 100,0 kg | 77447
354472 | 6315 | 1015 | 1 | 2006-03-16 08:05 | Heat start 77447 | 77447
354474 | 6315 | 1400 | 5 | 2006-03-16 08:14 | Added [35] FeMo = 55,0 kg | 77447
354475 | 6315 | 1400 | 5 | 2006-03-16 08:14 | Added [48] FeV = 90,0 kg | 77447
354476 | 6315 | 1400 | 5 | 2006-03-16 08:14 | Added [33] FeMnC = 20,0 kg | 77447
354477 | 6315 | 1400 | 5 | 2006-03-16 08:14 | Added [41] FeSi = 150,0 kg | 77447
354478 | 6315 | 1400 | 5 | 2006-03-16 08:14 | Added [27] FeCrC = 700,0 kg | 77447
354479 | 6315 | 1400 | 5 | 2006-03-16 08:14 | Added [10] Al bloki = 2,0 kg | 77447
354480 | 6315 | 1400 | 5 | 2006-03-16 08:14 | Added [52] KARBORITmleti = 75,0 kg | 77447
354473 | 6315 | 1101 | 2 | 2006-03-16 08:15 | Celox measurment: Temperatura = 1557 °C, O2 = 0,0 ppm, C = 0,000 %, Al = 0,000 % | 77447
354481 | 6315 | 1400 | 5 | 2006-03-16 08:15 | Added [13] CaO = 200,0 kg | 77447
354482 | 6315 | 1400 | 5 | 2006-03-16 08:15 | Added [12] BOKSIT = 40,0 kg | 77447
354483 | 6315 | 1251 | 3 | 2006-03-16 08:18 | Vacuum start | 77447
354484 | 6315 | 1254 | 3 | 2006-03-16 08:22 | Degassing start | 77447
354487 | 6315 | 1400 | 5 | 2006-03-16 08:25 | Added [52] KARBORITmleti = 100,0 kg | 77447
354488 | 6315 | 1400 | 5 | 2006-03-16 08:25 | Added [52] KARBORITmleti = -100,0 kg | 77447
354490 | 6315 | 1253 | 3 | 2006-03-16 08:46 | Degassing stop | 77447
354491 | 6315 | 1361 | 4 | 2006-03-16 08:48 | Zahteva za analizo z VPP na Spectro: 77447/ 6 e Kotnik Marijan | 77447
354492 | 6315 | 1362 | 4 | 2006-03-16 08:48 | Chemical analysis request at LFVD in chemical lab: 77447/ 9 Kotnik Marijan | 77447
354493 | 6315 | 1101 | 2 | 2006-03-16 08:53 | Celox measurment: Temperatura = 1490 °C, O2 = 0,0 ppm, C = 0,000 %, Al = 0,000 % | 77447
354494 | 6315 | 1400 | 5 | 2006-03-16 08:54 | Added [15] CASIfi13 = 35,0 kg | 77447
354495 | 6315 | 1400 | 5 | 2006-03-16 08:57 | Added [21] EPŽ žlindra = 100,0 kg | 77447
354496 | 6315 | 1400 | 5 | 2006-03-16 09:03 | Added [17] Cfi13 = 15,0 kg | 77447
354497 | 6315 | 1101 | 2 | 2006-03-16 09:05 | Celox measurment: Temperatura = 1475 °C, O2 = 0,0 ppm, C = 0,000 %, Al = 0,000 % | 77447
354498 | 6315 | 1361 | 4 | 2006-03-16 09:07 | Zahteva za analizo z VPP na Spectro: 77447/ 6 e Kotnik Marijan | 77447
354499 | 6315 | 1361 | 4 | 2006-03-16 09:08 | Zahteva za analizo z VPP na Spectro: 77447/ 7 e Kotnik Marijan | 77447
354500 | 6315 | 1400 | 5 | 2006-03-16 09:10 | Added [48] FeV = 10,0 kg | 77447
354501 | 6315 | 1400 | 5 | 2006-03-16 09:10 | Added [27] FeCrC = 100,0 kg | 77447
354502 | 6315 | 1400 | 5 | 2006-03-16 09:16 | Added [15] CASIfi13 = 14,0 kg | 77447
354503 | 6315 | 1101 | 2 | 2006-03-16 09:17 | Celox measurment: Temperatura = 1458 °C, O2 = 0,0 ppm, C = 0,000 %, Al = 0,000 % | 77447
354504 | 6315 | 1362 | 4 | 2006-03-16 09:18 | Chemical analysis request at LFVD in chemical lab: 77447/ 0 Kotnik Marijan | 77447
354505 | 6315 | 1016 | 1 | 2006-03-16 09:56 | Heat stop 77447 | 77447
355143 | 6332 | 1400 | 5 | 2006-03-18 04:45 | Added [35] FeMo = 470,0 kg | 77464
355144 | 6332 | 1400 | 5 | 2006-03-18 04:45 | Added [48] FeV = 500,0 kg | 77464
355145 | 6332 | 1400 | 5 | 2006-03-18 04:45 | Added [10] Al bloki = 5,0 kg | 77464
355146 | 6332 | 1400 | 5 | 2006-03-18 04:45 | Added [52] KARBORITmleti = 75,0 kg | 77464
355142 | 6332 | 1015 | 1 | 2006-03-18 04:52 | Heat start 77464 | 77464
355147 | 6332 | 1400 | 5 | 2006-03-18 04:54 | Added [13] CaO = 400,0 kg | 77464
355148 | 6332 | 1400 | 5 | 2006-03-18 04:54 | Added [12] BOKSIT = 50,0 kg | 77464
355149 | 6332 | 1101 | 2 | 2006-03-18 05:04 | Celox measurment: Temperatura = 1539 °C, O2 = 0,0 ppm, C = 0,000 %, Al = 0,000 % | 77464
355150 | 6332 | 1400 | 5 | 2006-03-18 05:06 | Added [35] FeMo = 20,0 kg | 77464
355151 | 6332 | 1400 | 5 | 2006-03-18 05:06 | Added [48] FeV = 15,0 kg | 77464
355152 | 6332 | 1400 | 5 | 2006-03-18 05:06 | Added [33] FeMnC = 70,0 kg | 77464
355153 | 6332 | 1400 | 5 | 2006-03-18 05:06 | Added [41] FeSi = 75,0 kg | 77464
355154 | 6332 | 1400 | 5 | 2006-03-18 05:06 | Added [27] FeCrC = 700,0 kg | 77464
355155 | 6332 | 1400 | 5 | 2006-03-18 05:06 | Added [10] Al bloki = 5,0 kg | 77464
355156 | 6332 | 1400 | 5 | 2006-03-18 05:06 | Added [52] KARBORITmleti = 60,0 kg | 77464
355157 | 6332 | 1251 | 3 | 2006-03-18 05:07 | Vacuum start | 77464
355158 | 6332 | 1254 | 3 | 2006-03-18 05:11 | Degassing start | 77464
355161 | 6332 | 1253 | 3 | 2006-03-18 05:37 | Degassing stop | 77464
355162 | 6332 | 1101 | 2 | 2006-03-18 05:38 | Celox measurment: Temperatura = 1452 °C, O2 = 0,0 ppm, C = 0,000 %, Al = 0,000 % | 77464
355163 | 6332 | 1362 | 4 | 2006-03-18 05:40 | Chemical analysis request at LFVD in chemical lab: 77464/ 9 Gorensek Peter | 77464
355164 | 6332 | 1361 | 4 | 2006-03-18 05:40 | Zahteva za analizo z VPP na Spectro: 77464/ 5 e Gorensek Peter | 77464
355165 | 6332 | 1400 | 5 | 2006-03-18 05:40 | Added [21] EPŽ žlindra = 100,0 kg | 77464
355166 | 6332 | 1252 | 3 | 2006-03-18 05:41 | Heating start 300 kWh | 77464
355167 | 6332 | 1400 | 5 | 2006-03-18 05:51 | Added [17] Cfi13 = 14,5 kg | 77464
355168 | 6332 | 1400 | 5 | 2006-03-18 05:51 | Added [72] Al opl.zica = 2,9 kg | 77464
355169 | 6332 | 1252 | 3 | 2006-03-18 05:56 | Heating start 400 kWh | 77464
355170 | 6332 | 1101 | 2 | 2006-03-18 06:00 | Celox measurment: Temperatura = 1466 °C, O2 = 0,0 ppm, C = 0,000 %, Al = 0,000 % | 77464
355171 | 6332 | 1400 | 5 | 2006-03-18 06:02 | Added [48] FeV = 20,0 kg | 77464
355172 | 6332 | 1400 | 5 | 2006-03-18 06:02 | Added [27] FeCrC = 150,0 kg | 77464
355173 | 6332 | 1252 | 3 | 2006-03-18 06:04 | Heating start 200 kWh | 77464
355174 | 6332 | 1400 | 5 | 2006-03-18 06:10 | Added [15] CASIfi13 = 13,9 kg | 77464
355177 | 6332 | 1362 | 4 | 2006-03-18 06:13 | Chemical analysis request at LFVD in chemical lab: 77464/ 0 Gorensek Peter | 77464
355178 | 6332 | 1016 | 1 | 2006-03-18 06:18 | Heat stop 77464 | 77464
355574 | 6343 | 1400 | 5 | 2006-03-19 01:45 | Added [10] Al bloki = 5,0 kg | 77475
355575 | 6343 | 1400 | 5 | 2006-03-19 01:45 | Added [52] KARBORITmleti = 125,0 kg | 77475
355576 | 6343 | 1400 | 5 | 2006-03-19 01:45 | Added [12] BOKSIT = 50,0 kg | 77475
355577 | 6343 | 1400 | 5 | 2006-03-19 01:45 | Added [13] CaO = 400,0 kg | 77475
355573 | 6343 | 1015 | 1 | 2006-03-19 01:54 | Heat start 77475 | 77475
355579 | 6343 | 1400 | 5 | 2006-03-19 02:10 | Added [35] FeMo = 220,0 kg | 77475
355580 | 6343 | 1400 | 5 | 2006-03-19 02:10 | Added [48] FeV = 300,0 kg | 77475
355581 | 6343 | 1400 | 5 | 2006-03-19 02:10 | Added [41] FeSi = 80,0 kg | 77475
355582 | 6343 | 1400 | 5 | 2006-03-19 02:10 | Added [27] FeCrC = 1500,0 kg | 77475
355583 | 6343 | 1400 | 5 | 2006-03-19 02:10 | Added [52] KARBORITmleti = 50,0 kg | 77475
355584 | 6343 | 1101 | 2 | 2006-03-19 02:11 | Celox measurment: Temperatura = 1500 °C, O2 = 0,0 ppm, C = 0,000 %, Al = 0,000 % | 77475
355585 | 6343 | 1252 | 3 | 2006-03-19 02:12 | Heating start 800 kWh | 77475
355586 | 6343 | 1251 | 3 | 2006-03-19 02:24 | Vacuum start | 77475
355587 | 6343 | 1254 | 3 | 2006-03-19 02:28 | Degassing start | 77475
355588 | 6343 | 1253 | 3 | 2006-03-19 02:54 | Degassing stop | 77475
355589 | 6343 | 1362 | 4 | 2006-03-19 03:09 | Chemical analysis request at LFVD in chemical lab: 77475/ 9 Gorensek Peter | 77475
355590 | 6343 | 1361 | 4 | 2006-03-19 03:09 | Zahteva za analizo z VPP na Spectro: 77475/ 5 e Gorensek Peter | 77475
355591 | 6343 | 1400 | 5 | 2006-03-19 03:13 | Added [21] EPŽ žlindra = 150,0 kg | 77475
355592 | 6343 | 1400 | 5 | 2006-03-19 03:23 | Added [35] FeMo = 35,0 kg | 77475
355593 | 6343 | 1400 | 5 | 2006-03-19 03:23 | Added [48] FeV = 45,0 kg | 77475
355594 | 6343 | 1400 | 5 | 2006-03-19 03:23 | Added [27] FeCrC = 300,0 kg | 77475
355595 | 6343 | 1400 | 5 | 2006-03-19 03:23 | Added [52] KARBORITmleti = 25,0 kg | 77475
355596 | 6343 | 1101 | 2 | 2006-03-19 03:26 | Celox measurment: Temperatura = 1433 °C, O2 = 0,0 ppm, C = 0,000 %, Al = 0,000 % | 77475
355597 | 6343 | 1252 | 3 | 2006-03-19 03:26 | Heating start 1000 kWh | 77475
355598 | 6343 | 1361 | 4 | 2006-03-19 03:37 | Zahteva za analizo z VPP na Spectro: 77475/ 6 e Gorensek Peter | 77475
355599 | 6343 | 1101 | 2 | 2006-03-19 03:41 | Celox measurment: Temperatura = 1469 °C, O2 = 0,0 ppm, C = 0,000 %, Al = 0,000 % | 77475
355600 | 6343 | 1400 | 5 | 2006-03-19 03:43 | Added [17] Cfi13 = 14,5 kg | 77475
355601 | 6343 | 1400 | 5 | 2006-03-19 03:43 | Added [72] Al opl.zica = 1,9 kg | 77475
355602 | 6343 | 1101 | 2 | 2006-03-19 03:52 | Celox measurment: Temperatura = 1461 °C, O2 = 0,0 ppm, C = 0,000 %, Al = 0,000 % | 77475
355603 | 6343 | 1400 | 5 | 2006-03-19 03:55 | Added [15] CASIfi13 = 16,5 kg | 77475
355604 | 6343 | 1362 | 4 | 2006-03-19 03:57 | Chemical analysis request at LFVD in chemical lab: 77475/ 0 Gorensek Peter | 77475
355605 | 6343 | 1016 | 1 | 2006-03-19 04:01 | Heat stop 77475 | 77475
356022 | 6353 | 1400 | 5 | 2006-03-19 20:00 | Added [10] Al bloki = 5,0 kg | 77485
356023 | 6353 | 1400 | 5 | 2006-03-19 20:00 | Added [52] KARBORITmleti = 100,0 kg | 77485
356004 | 6353 | 1400 | 5 | 2006-03-19 21:37 | Added [48] FeV = 300,0 kg | 77485
356005 | 6353 | 1400 | 5 | 2006-03-19 21:37 | Added [13] CaO = 400,0 kg | 77485
356006 | 6353 | 1400 | 5 | 2006-03-19 21:37 | Added [12] BOKSIT = 100,0 kg | 77485
356021 | 6353 | 1015 | 1 | 2006-03-19 22:22 | Heat start 77485 | 77485
356025 | 6353 | 1101 | 2 | 2006-03-19 22:31 | Celox measurment: Temperatura = 1508 °C, O2 = 0,0 ppm, C = 0,000 %, Al = 0,000 % | 77485
356026 | 6353 | 1400 | 5 | 2006-03-19 22:33 | Added [35] FeMo = 85,0 kg | 77485
356027 | 6353 | 1400 | 5 | 2006-03-19 22:33 | Added [48] FeV = 80,0 kg | 77485
356028 | 6353 | 1400 | 5 | 2006-03-19 22:33 | Added [64] SiMn = 70,0 kg | 77485
356029 | 6353 | 1400 | 5 | 2006-03-19 22:33 | Added [41] FeSi = 80,0 kg | 77485
356030 | 6353 | 1400 | 5 | 2006-03-19 22:33 | Added [27] FeCrC = 420,0 kg | 77485
356031 | 6353 | 1400 | 5 | 2006-03-19 22:33 | Added [10] Al bloki = 2,0 kg | 77485
356032 | 6353 | 1400 | 5 | 2006-03-19 22:33 | Added [52] KARBORITmleti = 75,0 kg | 77485
356033 | 6353 | 1400 | 5 | 2006-03-19 22:36 | Added [13] CaO = 150,0 kg | 77485
356034 | 6353 | 1251 | 3 | 2006-03-19 22:36 | Vacuum start | 77485
356035 | 6353 | 1254 | 3 | 2006-03-19 22:41 | Degassing start | 77485
356036 | 6353 | 1253 | 3 | 2006-03-19 23:06 | Degassing stop | 77485
356037 | 6353 | 1101 | 2 | 2006-03-19 23:09 | Celox measurment: Temperatura = 1434 °C, O2 = 0,0 ppm, C = 0,000 %, Al = 0,000 % | 77485
356038 | 6353 | 1252 | 3 | 2006-03-19 23:09 | Heating start 700 kWh | 77485
356039 | 6353 | 1400 | 5 | 2006-03-19 23:09 | Added [12] BOKSIT = 120,0 kg | 77485
356040 | 6353 | 1101 | 2 | 2006-03-19 23:18 | Celox measurment: Temperatura = 1456 °C, O2 = 0,0 ppm, C = 0,000 %, Al = 0,000 % | 77485
356041 | 6353 | 1362 | 4 | 2006-03-19 23:18 | Chemical analysis request at LFVD in chemical lab: 77485/ 9 Gorensek Peter | 77485
356042 | 6353 | 1361 | 4 | 2006-03-19 23:18 | Zahteva za analizo z VPP na Spectro: 77485/ 5 e Gorensek Peter | 77485
356043 | 6353 | 1400 | 5 | 2006-03-19 23:37 | Added [35] FeMo = 30,0 kg | 77485
356044 | 6353 | 1400 | 5 | 2006-03-19 23:37 | Added [48] FeV = 30,0 kg | 77485
356045 | 6353 | 1400 | 5 | 2006-03-19 23:37 | Added [41] FeSi = 30,0 kg | 77485
356046 | 6353 | 1400 | 5 | 2006-03-19 23:37 | Added [27] FeCrC = 160,0 kg | 77485
356047 | 6353 | 1400 | 5 | 2006-03-19 23:37 | Added [10] Al bloki = 5,0 kg | 77485
356048 | 6353 | 1400 | 5 | 2006-03-19 23:37 | Added [13] CaO = 100,0 kg | 77485
356049 | 6353 | 1400 | 5 | 2006-03-19 23:37 | Added [15] CASIfi13 = 23,5 kg | 77485
356050 | 6353 | 1101 | 2 | 2006-03-19 23:39 | Celox measurment: Temperatura = 1435 °C, O2 = 0,0 ppm, C = 0,000 %, Al = 0,000 % | 77485
356051 | 6353 | 1252 | 3 | 2006-03-19 23:39 | Heating start 800 kWh | 77485
356052 | 6353 | 1361 | 4 | 2006-03-19 23:52 | Zahteva za analizo z VPP na Spectro: 77485/ 6 e Gorensek Peter | 77485
356054 | 6354 | 1400 | 5 | 2006-03-19 23:53 | Added [52] KARBORITmleti = 150,0 kg | 77486
356055 | 6354 | 1400 | 5 | 2006-03-19 23:53 | Added [12] BOKSIT = 70,0 kg | 77486
356056 | 6354 | 1400 | 5 | 2006-03-19 23:53 | Added [13] CaO = 400,0 kg | 77486
356053 | 6353 | 1101 | 2 | 2006-03-19 23:54 | Celox measurment: Temperatura = 1462 °C, O2 = 0,0 ppm, C = 0,000 %, Al = 0,000 % | 77485
356057 | 6353 | 1400 | 5 | 2006-03-20 | Added [15] CASIfi13 = 14,6 kg | 77485
356058 | 6353 | 1362 | 4 | 2006-03-20 | Chemical analysis request at LFVD in chemical lab: 77485/ 0 Gorensek Peter | 77485
356059 | 6353 | 1016 | 1 | 2006-03-20 00:01 | Heat stop 77485 | 77485
356060 | 6354 | 1015 | 1 | 2006-03-20 00:02 | Heat start 77486 | 77486
356062 | 6354 | 1101 | 2 | 2006-03-20 00:09 | Celox measurment: Temperatura = 1553 °C, O2 = 0,0 ppm, C = 0,000 %, Al = 0,000 % | 77486
356063 | 6354 | 1400 | 5 | 2006-03-20 00:12 | Added [35] FeMo = 250,0 kg | 77486
356064 | 6354 | 1400 | 5 | 2006-03-20 00:12 | Added [48] FeV = 240,0 kg | 77486
356065 | 6354 | 1400 | 5 | 2006-03-20 00:12 | Added [33] FeMnC = 80,0 kg | 77486
356066 | 6354 | 1400 | 5 | 2006-03-20 00:12 | Added [41] FeSi = 120,0 kg | 77486
356067 | 6354 | 1400 | 5 | 2006-03-20 00:12 | Added [27] FeCrC = 1000,0 kg | 77486
356068 | 6354 | 1400 | 5 | 2006-03-20 00:12 | Added [10] Al bloki = 5,0 kg | 77486
356069 | 6354 | 1400 | 5 | 2006-03-20 00:12 | Added [52] KARBORITmleti = 50,0 kg | 77486
356070 | 6354 | 1251 | 3 | 2006-03-20 00:15 | Vacuum start | 77486
356071 | 6354 | 1254 | 3 | 2006-03-20 00:22 | Degassing start | 77486
356072 | 6354 | 1253 | 3 | 2006-03-20 00:48 | Degassing stop | 77486
356073 | 6354 | 1400 | 5 | 2006-03-20 00:49 | Added [12] BOKSIT = 120,0 kg | 77486
356074 | 6354 | 1101 | 2 | 2006-03-20 00:52 | Celox measurment: Temperatura = 1452 °C, O2 = 0,0 ppm, C = 0,000 %, Al = 0,000 % | 77486
356075 | 6354 | 1362 | 4 | 2006-03-20 00:52 | Chemical analysis request at LFVD in chemical lab: 77486/ 9 Gorensek Peter | 77486
356076 | 6354 | 1361 | 4 | 2006-03-20 00:53 | Zahteva za analizo z VPP na Spectro: 77486/ 6 e Gorensek Peter | 77486
356077 | 6354 | 1252 | 3 | 2006-03-20 00:53 | Heating start 500 kWh | 77486
356078 | 6354 | 1400 | 5 | 2006-03-20 01:08 | Added [35] FeMo = 30,0 kg | 77486
356079 | 6354 | 1400 | 5 | 2006-03-20 01:08 | Added [48] FeV = 30,0 kg | 77486
356080 | 6354 | 1400 | 5 | 2006-03-20 01:08 | Added [27] FeCrC = 240,0 kg | 77486
356081 | 6354 | 1400 | 5 | 2006-03-20 01:08 | Added [52] KARBORITmleti = 20,0 kg | 77486
356082 | 6354 | 1400 | 5 | 2006-03-20 01:09 | Added [15] CASIfi13 = 35,3 kg | 77486
356083 | 6354 | 1101 | 2 | 2006-03-20 01:10 | Celox measurment: Temperatura = 1449 °C, O2 = 0,0 ppm, C = 0,000 %, Al = 0,000 % | 77486
356084 | 6354 | 1252 | 3 | 2006-03-20 01:10 | Heating start 600 kWh | 77486
356085 | 6354 | 1361 | 4 | 2006-03-20 01:32 | Zahteva za analizo z VPP na Spectro: 77486/ 7 e Gorensek Peter | 77486
356086 | 6354 | 1101 | 2 | 2006-03-20 01:34 | Celox measurment: Temperatura = 1456 °C, O2 = 0,0 ppm, C = 0,000 %, Al = 0,000 % | 77486
356087 | 6354 | 1252 | 3 | 2006-03-20 01:36 | Heating start 200 kWh | 77486
356088 | 6354 | 1400 | 5 | 2006-03-20 01:43 | Added [15] CASIfi13 = 16,5 kg | 77486
356089 | 6354 | 1362 | 4 | 2006-03-20 01:44 | Chemical analysis request at LFVD in chemical lab: 77486/ 0 Gorensek Peter | 77486
356090 | 6354 | 1016 | 1 | 2006-03-20 01:49 | Heat stop 77486 | 77486
356168 | 6358 | 1400 | 5 | 2006-03-20 05:35 | Added [13] CaO = 400,0 kg | 77490
356169 | 6358 | 1400 | 5 | 2006-03-20 05:35 | Added [12] BOKSIT = 70,0 kg | 77490
356221 | 6358 | 1400 | 5 | 2006-03-20 07:05 | Added [12] BOKSIT = 40,0 kg | 77490
356196 | 6358 | 1400 | 5 | 2006-03-20 07:06 | Added [48] FeV = 270,0 kg | 77490
356197 | 6358 | 1400 | 5 | 2006-03-20 07:06 | Added [52] KARBORITmleti = 100,0 kg | 77490
356209 | 6358 | 1015 | 1 | 2006-03-20 07:24 | Heat start 77490 | 77490
356210 | 6358 | 1400 | 5 | 2006-03-20 07:30 | Added [35] FeMo = 70,0 kg | 77490
356211 | 6358 | 1400 | 5 | 2006-03-20 07:30 | Added [48] FeV = 90,0 kg | 77490
356212 | 6358 | 1400 | 5 | 2006-03-20 07:30 | Added [41] FeSi = 100,0 kg | 77490
356213 | 6358 | 1400 | 5 | 2006-03-20 07:30 | Added [27] FeCrC = 350,0 kg | 77490
356214 | 6358 | 1400 | 5 | 2006-03-20 07:30 | Added [52] KARBORITmleti = 100,0 kg | 77490
356215 | 6358 | 1101 | 2 | 2006-03-20 07:33 | Celox measurment: Temperatura = 1523 °C, O2 = 0,0 ppm, C = 0,000 %, Al = 0,000 % | 77490
356216 | 6358 | 1400 | 5 | 2006-03-20 07:34 | Added [10] Al bloki = 2,0 kg | 77490
356217 | 6358 | 1252 | 3 | 2006-03-20 07:36 | Heating start 100 kWh | 77490
356218 | 6358 | 1252 | 3 | 2006-03-20 07:36 | Heating start 900 kWh | 77490
356222 | 6358 | 1101 | 2 | 2006-03-20 07:46 | Celox measurment: Temperatura = 1546 °C, O2 = 0,0 ppm, C = 0,000 %, Al = 0,000 % | 77490
356223 | 6358 | 1361 | 4 | 2006-03-20 07:46 | Zahteva za analizo z VPP na Spectro: 77490/ 5 e Kotnik Marijan | 77490
356224 | 6358 | 1252 | 3 | 2006-03-20 07:46 | Heating start 200 kWh | 77490
356225 | 6358 | 1400 | 5 | 2006-03-20 07:53 | Added [48] FeV = 20,0 kg | 77490
356226 | 6358 | 1400 | 5 | 2006-03-20 07:53 | Added [41] FeSi = 35,0 kg | 77490
356227 | 6358 | 1400 | 5 | 2006-03-20 07:53 | Added [27] FeCrC = 40,0 kg | 77490
356228 | 6358 | 1400 | 5 | 2006-03-20 07:53 | Added [52] KARBORITmleti = 20,0 kg | 77490
356229 | 6358 | 1400 | 5 | 2006-03-20 07:54 | Added [13] CaO = 200,0 kg | 77490
356230 | 6358 | 1400 | 5 | 2006-03-20 07:54 | Added [12] BOKSIT = 40,0 kg | 77490
356231 | 6358 | 1251 | 3 | 2006-03-20 07:57 | Vacuum start | 77490
356232 | 6358 | 1254 | 3 | 2006-03-20 08:02 | Degassing start | 77490
356233 | 6358 | 1253 | 3 | 2006-03-20 08:31 | Degassing stop | 77490
356234 | 6358 | 1361 | 4 | 2006-03-20 08:31 | Zahteva za analizo z VPP na Spectro: 77490/ 6 e Kotnik Marijan | 77490
356235 | 6358 | 1362 | 4 | 2006-03-20 08:32 | Chemical analysis request at LFVD in chemical lab: 77490/10 Kotnik Marijan | 77490
356236 | 6358 | 1400 | 5 | 2006-03-20 08:32 | Added [21] EPŽ žlindra = 120,0 kg | 77490
356237 | 6358 | 1101 | 2 | 2006-03-20 08:35 | Celox measurment: Temperatura = 1503 °C, O2 = 0,0 ppm, C = 0,000 %, Al = 0,000 % | 77490
356238 | 6358 | 1400 | 5 | 2006-03-20 08:46 | Added [72] Al opl.zica = 1,9 kg | 77490
356239 | 6358 | 1101 | 2 | 2006-03-20 08:47 | Celox measurment: Temperatura = 1492 °C, O2 = 0,0 ppm, C = 0,000 %, Al = 0,000 % | 77490
356240 | 6358 | 1400 | 5 | 2006-03-20 08:50 | Added [15] CASIfi13 = 14,6 kg | 77490
356241 | 6358 | 1101 | 2 | 2006-03-20 09:00 | Celox measurment: Temperatura = 1471 °C, O2 = 0,0 ppm, C = 0,000 %, Al = 0,000 % | 77490
356242 | 6358 | 1362 | 4 | 2006-03-20 09:01 | Chemical analysis request at LFVD in chemical lab: 77490/ 0 Kotnik Marijan | 77490
356243 | 6358 | 1016 | 1 | 2006-03-20 09:06 | Heat stop 77490 | 77490
356806 | 6375 | 1400 | 5 | 2006-03-23 00:44 | Added [13] CaO = 400,0 kg | 77506
356807 | 6375 | 1400 | 5 | 2006-03-23 00:44 | Added [12] BOKSIT = 110,0 kg | 77506
356842 | 6375 | 1400 | 5 | 2006-03-23 02:20 | Added [52] KARBORITmleti = 75,0 kg | 77506
356831 | 6375 | 1400 | 5 | 2006-03-23 02:21 | Added [35] FeMo = 110,0 kg | 77506
356832 | 6375 | 1400 | 5 | 2006-03-23 02:21 | Added [48] FeV = 300,0 kg | 77506
356839 | 6375 | 1015 | 1 | 2006-03-23 02:26 | Heat start 77506 | 77506
356843 | 6375 | 1400 | 5 | 2006-03-23 02:29 | Added [35] FeMo = 60,0 kg | 77506
356844 | 6375 | 1400 | 5 | 2006-03-23 02:29 | Added [48] FeV = 90,0 kg | 77506
356845 | 6375 | 1400 | 5 | 2006-03-23 02:29 | Added [33] FeMnC = 30,0 kg | 77506
356846 | 6375 | 1400 | 5 | 2006-03-23 02:29 | Added [41] FeSi = 110,0 kg | 77506
356847 | 6375 | 1400 | 5 | 2006-03-23 02:29 | Added [27] FeCrC = 1100,0 kg | 77506
356848 | 6375 | 1400 | 5 | 2006-03-23 02:29 | Added [10] Al bloki = 2,0 kg | 77506
356849 | 6375 | 1400 | 5 | 2006-03-23 02:29 | Added [52] KARBORITmleti = 50,0 kg | 77506
356850 | 6375 | 1101 | 2 | 2006-03-23 02:41 | Celox measurment: Temperatura = 1500 °C, O2 = 0,0 ppm, C = 0,000 %, Al = 0,000 % | 77506
356851 | 6375 | 1252 | 3 | 2006-03-23 02:42 | Heating start 700 kWh | 77506
356854 | 6375 | 1361 | 4 | 2006-03-23 02:50 | Zahteva za analizo z VPP na Spectro: 77506/ 5 e Kotnik Marijan | 77506
356855 | 6375 | 1400 | 5 | 2006-03-23 02:58 | Added [35] FeMo = 30,0 kg | 77506
356856 | 6375 | 1400 | 5 | 2006-03-23 02:58 | Added [48] FeV = 10,0 kg | 77506
356857 | 6375 | 1400 | 5 | 2006-03-23 02:58 | Added [33] FeMnC = 30,0 kg | 77506
356858 | 6375 | 1400 | 5 | 2006-03-23 02:58 | Added [41] FeSi = 20,0 kg | 77506
356859 | 6375 | 1400 | 5 | 2006-03-23 02:58 | Added [27] FeCrC = 50,0 kg | 77506
356860 | 6375 | 1400 | 5 | 2006-03-23 02:59 | Added [13] CaO = 200,0 kg | 77506
356861 | 6375 | 1400 | 5 | 2006-03-23 03:00 | Added [12] BOKSIT = 50,0 kg | 77506
356862 | 6375 | 1251 | 3 | 2006-03-23 03:00 | Vacuum start | 77506
356863 | 6375 | 1254 | 3 | 2006-03-23 03:05 | Degassing start | 77506
356864 | 6375 | 1253 | 3 | 2006-03-23 03:36 | Degassing stop | 77506
356865 | 6375 | 1400 | 5 | 2006-03-23 03:36 | Added [12] BOKSIT = 50,0 kg | 77506
356866 | 6375 | 1400 | 5 | 2006-03-23 03:36 | Added [21] EPŽ žlindra = 120,0 kg | 77506
356867 | 6375 | 1361 | 4 | 2006-03-23 03:36 | Zahteva za analizo z VPP na Spectro: 77506/ 6 e Kotnik Marijan | 77506
356868 | 6375 | 1362 | 4 | 2006-03-23 03:36 | Chemical analysis request at LFVD in chemical lab: 77506/10 Kotnik Marijan | 77506
356869 | 6375 | 1101 | 2 | 2006-03-23 03:39 | Celox measurment: Temperatura = 1461 °C, O2 = 0,0 ppm, C = 0,000 %, Al = 0,000 % | 77506
356870 | 6375 | 1252 | 3 | 2006-03-23 03:41 | Heating start 400 kWh | 77506
356871 | 6375 | 1400 | 5 | 2006-03-23 03:48 | Added [48] FeV = 10,0 kg | 77506
356872 | 6375 | 1400 | 5 | 2006-03-23 03:48 | Added [17] Cfi13 = 17,4 kg | 77506
356873 | 6375 | 1400 | 5 | 2006-03-23 03:48 | Added [72] Al opl.zica = 1,9 kg | 77506
356874 | 6375 | 1101 | 2 | 2006-03-23 03:52 | Celox measurment: Temperatura = 1467 °C, O2 = 0,0 ppm, C = 0,000 %, Al = 0,000 % | 77506
356875 | 6375 | 1400 | 5 | 2006-03-23 03:54 | Added [15] CASIfi13 = 13,9 kg | 77506
356876 | 6375 | 1362 | 4 | 2006-03-23 03:55 | Chemical analysis request at LFVD in chemical lab: 77506/ 0 Kotnik Marijan | 77506
356877 | 6375 | 1016 | 1 | 2006-03-23 04:00 | Heat stop 77506 | 77506
357233 | 6386 | 1400 | 5 | 2006-03-24 04:01 | Added [12] BOKSIT = 110,0 kg | 77517
357234 | 6386 | 1400 | 5 | 2006-03-24 04:01 | Added [13] CaO = 400,0 kg | 77517
357247 | 6386 | 1400 | 5 | 2006-03-24 04:52 | Added [48] FeV = 300,0 kg | 77517
357249 | 6386 | 1015 | 1 | 2006-03-24 04:55 | Heat start 77517 | 77517
357250 | 6387 | 1400 | 5 | 2006-03-24 04:55 | Added [12] BOKSIT = 100,0 kg | 77518
357251 | 6387 | 1400 | 5 | 2006-03-24 04:55 | Added [13] CaO = 350,0 kg | 77518
357254 | 6386 | 1400 | 5 | 2006-03-24 05:05 | Added [35] FeMo = 50,0 kg | 77517
357255 | 6386 | 1400 | 5 | 2006-03-24 05:05 | Added [48] FeV = 80,0 kg | 77517
357256 | 6386 | 1400 | 5 | 2006-03-24 05:05 | Added [33] FeMnC = 60,0 kg | 77517
357257 | 6386 | 1400 | 5 | 2006-03-24 05:05 | Added [41] FeSi = 70,0 kg | 77517
357258 | 6386 | 1400 | 5 | 2006-03-24 05:05 | Added [10] Al bloki = 2,0 kg | 77517
357259 | 6386 | 1400 | 5 | 2006-03-24 05:05 | Added [52] KARBORITmleti = 90,0 kg | 77517
357260 | 6386 | 1101 | 2 | 2006-03-24 05:06 | Celox measurment: Temperatura = 1516 °C, O2 = 0,0 ppm, C = 0,000 %, Al = 0,000 % | 77517
357261 | 6386 | 1252 | 3 | 2006-03-24 05:09 | Heating start 500 kWh | 77517
357262 | 6386 | 1361 | 4 | 2006-03-24 05:15 | Zahteva za analizo z VPP na Spectro: 77517/ 5 e Kotnik Marijan | 77517
357263 | 6386 | 1400 | 5 | 2006-03-24 05:20 | Added [33] FeMnC = 20,0 kg | 77517
357264 | 6386 | 1400 | 5 | 2006-03-24 05:20 | Added [41] FeSi = 20,0 kg | 77517
357265 | 6386 | 1400 | 5 | 2006-03-24 05:20 | Added [10] Al bloki = 2,0 kg | 77517
357266 | 6386 | 1400 | 5 | 2006-03-24 05:20 | Added [12] BOKSIT = 40,0 kg | 77517
357267 | 6386 | 1400 | 5 | 2006-03-24 05:20 | Added [13] CaO = 200,0 kg | 77517
357268 | 6386 | 1251 | 3 | 2006-03-24 05:21 | Vacuum start | 77517
357269 | 6386 | 1254 | 3 | 2006-03-24 05:26 | Degassing start | 77517
357270 | 6386 | 1101 | 2 | 2006-03-24 05:57 | Celox measurment: Temperatura = 1476 °C, O2 = 0,0 ppm, C = 0,000 %, Al = 0,000 % | 77517
357271 | 6386 | 1362 | 4 | 2006-03-24 05:58 | Chemical analysis request at LFVD in chemical lab: 77517/10 Kotnik Marijan | 77517
357272 | 6386 | 1400 | 5 | 2006-03-24 05:58 | Added [12] BOKSIT = 100,0 kg | 77517
357273 | 6386 | 1252 | 3 | 2006-03-24 06:19 | Heating start 300 kWh | 77517
357274 | 6386 | 1101 | 2 | 2006-03-24 06:23 | Celox measurment: Temperatura = 1468 °C, O2 = 0,0 ppm, C = 0,000 %, Al = 0,000 % | 77517
357275 | 6386 | 1400 | 5 | 2006-03-24 06:24 | Added [15] CASIfi13 = 13,9 kg | 77517
357276 | 6386 | 1362 | 4 | 2006-03-24 06:27 | Chemical analysis request at LFVD in chemical lab: 77517/ 0 Kotnik Marijan | 77517
357277 | 6386 | 1016 | 1 | 2006-03-24 06:29 | Heat stop 77517 | 77517
357278 | 6387 | 1015 | 1 | 2006-03-24 06:29 | Heat start 77518 | 77518
357279 | 6387 | 1400 | 5 | 2006-03-24 06:30 | Added [48] FeV = 200,0 kg | 77518
357280 | 6387 | 1400 | 5 | 2006-03-24 06:30 | Added [10] Al bloki = 5,0 kg | 77518
357281 | 6387 | 1400 | 5 | 2006-03-24 06:30 | Added [13] CaO = 400,0 kg | 77518
357282 | 6387 | 1400 | 5 | 2006-03-24 06:30 | Added [12] BOKSIT = 100,0 kg | 77518
357285 | 6387 | 1400 | 5 | 2006-03-24 06:30 | Added [13] CaO = -400,0 kg | 77518
357286 | 6387 | 1400 | 5 | 2006-03-24 06:30 | Added [12] BOKSIT = -100,0 kg | 77518
357287 | 6387 | 1101 | 2 | 2006-03-24 06:42 | Celox measurment: Temperatura = 0 °C, O2 = 0,0 ppm, C = 0,000 %, Al = 0,000 % | 77518
357288 | 6387 | 1101 | 2 | 2006-03-24 06:43 | Celox measurment: Temperatura = 0 °C, O2 = 0,0 ppm, C = 0,000 %, Al = 0,000 % | 77518
357289 | 6387 | 1400 | 5 | 2006-03-24 06:45 | Added [35] FeMo = 50,0 kg | 77518
357290 | 6387 | 1400 | 5 | 2006-03-24 06:45 | Added [48] FeV = 40,0 kg | 77518
357291 | 6387 | 1400 | 5 | 2006-03-24 06:45 | Added [33] FeMnC = 30,0 kg | 77518
357292 | 6387 | 1400 | 5 | 2006-03-24 06:45 | Added [41] FeSi = 120,0 kg | 77518
357293 | 6387 | 1400 | 5 | 2006-03-24 06:45 | Added [27] FeCrC = 700,0 kg | 77518
357294 | 6387 | 1400 | 5 | 2006-03-24 06:45 | Added [10] Al bloki = 3,0 kg | 77518
357295 | 6387 | 1101 | 2 | 2006-03-24 06:48 | Celox measurment: Temperatura = 1555 °C, O2 = 0,0 ppm, C = 0,000 %, Al = 0,000 % | 77518
357296 | 6387 | 1400 | 5 | 2006-03-24 06:52 | Added [27] FeCrC = 200,0 kg | 77518
357297 | 6387 | 1400 | 5 | 2006-03-24 06:52 | Added [52] KARBORITmleti = 20,0 kg | 77518
357298 | 6387 | 1400 | 5 | 2006-03-24 06:52 | Added [12] BOKSIT = 50,0 kg | 77518
357299 | 6387 | 1400 | 5 | 2006-03-24 06:52 | Added [13] CaO = 200,0 kg | 77518
357300 | 6387 | 1251 | 3 | 2006-03-24 06:53 | Vacuum start | 77518
357301 | 6387 | 1254 | 3 | 2006-03-24 06:59 | Degassing start | 77518
357302 | 6387 | 1253 | 3 | 2006-03-24 07:24 | Degassing stop | 77518
357303 | 6387 | 1361 | 4 | 2006-03-24 07:28 | Zahteva za analizo z VPP na Spectro: 77518/ 5 e Adam Maks | 77518
357304 | 6387 | 1101 | 2 | 2006-03-24 07:28 | Celox measurment: Temperatura = 1484 °C, O2 = 0,0 ppm, C = 0,000 %, Al = 0,000 % | 77518
357305 | 6387 | 1362 | 4 | 2006-03-24 07:28 | Chemical analysis request at LFVD in chemical lab: 77518/ 9 Adam Maks | 77518
357306 | 6387 | 1400 | 5 | 2006-03-24 07:29 | Added [12] BOKSIT = 80,0 kg | 77518
357307 | 6387 | 1400 | 5 | 2006-03-24 07:29 | Added [21] EPŽ žlindra = 150,0 kg | 77518
357308 | 6387 | 1400 | 5 | 2006-03-24 07:37 | Added [48] FeV = 50,0 kg | 77518
357309 | 6387 | 1400 | 5 | 2006-03-24 07:37 | Added [41] FeSi = 40,0 kg | 77518
357310 | 6387 | 1400 | 5 | 2006-03-24 07:37 | Added [10] Al bloki = 3,0 kg | 77518
357311 | 6387 | 1400 | 5 | 2006-03-24 07:43 | Added [17] Cfi13 = 21,8 kg | 77518
357312 | 6387 | 1101 | 2 | 2006-03-24 07:44 | Celox measurment: Temperatura = 1460 °C, O2 = 0,0 ppm, C = 0,000 %, Al = 0,000 % | 77518
357313 | 6387 | 1252 | 3 | 2006-03-24 07:44 | Heating start 500 kWh | 77518
357314 | 6387 | 1361 | 4 | 2006-03-24 07:50 | Zahteva za analizo z VPP na Spectro: 77518/ 6 e Adam Maks | 77518
357315 | 6387 | 1111 | 2 | 2006-03-24 07:51 | Hydris meritev: H2 = 0,70 ppm, PBL = 2067 hPa, PSU = 826 hPa | 77518
357316 | 6387 | 1400 | 5 | 2006-03-24 07:54 | Added [35] FeMo = 15,0 kg | 77518
357317 | 6387 | 1400 | 5 | 2006-03-24 07:54 | Added [17] Cfi13 = 4,3 kg | 77518
357318 | 6387 | 1400 | 5 | 2006-03-24 07:54 | Added [72] Al opl.zica = 1,0 kg | 77518
357319 | 6387 | 1101 | 2 | 2006-03-24 07:55 | Celox measurment: Temperatura = 1476 °C, O2 = 0,0 ppm, C = 0,000 %, Al = 0,000 % | 77518
357320 | 6387 | 1400 | 5 | 2006-03-24 07:58 | Added [15] CASIfi13 = 14,6 kg | 77518
357321 | 6387 | 1362 | 4 | 2006-03-24 07:58 | Chemical analysis request at LFVD in chemical lab: 77518/ 0 Adam Maks | 77518
357322 | 6387 | 1016 | 1 | 2006-03-24 08:07 | Heat stop 77518 | 77518
359437 | 6442 | 1400 | 5 | 2006-04-02 01:48 | Added [13] CaO = 400,0 kg | 77573
359438 | 6442 | 1400 | 5 | 2006-04-02 01:48 | Added [12] BOKSIT = 100,0 kg | 77573
359454 | 6442 | 1400 | 5 | 2006-04-02 02:46 | Added [48] FeV = 200,0 kg | 77573
359461 | 6442 | 1400 | 5 | 2006-04-02 02:50 | Added [10] Al bloki = 5,0 kg | 77573
359462 | 6442 | 1400 | 5 | 2006-04-02 02:50 | Added [52] KARBORITmleti = 50,0 kg | 77573
359458 | 6442 | 1015 | 1 | 2006-04-02 02:54 | Heat start 77573 | 77573
359463 | 6442 | 1101 | 2 | 2006-04-02 03:02 | Celox measurment: Temperatura = 1554 °C, O2 = 0,0 ppm, C = 0,000 %, Al = 0,000 % | 77573
359464 | 6442 | 1400 | 5 | 2006-04-02 03:09 | Added [35] FeMo = 65,0 kg | 77573
359465 | 6442 | 1400 | 5 | 2006-04-02 03:09 | Added [48] FeV = 30,0 kg | 77573
359466 | 6442 | 1400 | 5 | 2006-04-02 03:09 | Added [41] FeSi = 100,0 kg | 77573
359467 | 6442 | 1400 | 5 | 2006-04-02 03:09 | Added [10] Al bloki = 3,0 kg | 77573
359468 | 6442 | 1400 | 5 | 2006-04-02 03:09 | Added [52] KARBORITmleti = 100,0 kg | 77573
359469 | 6442 | 1400 | 5 | 2006-04-02 03:10 | Added [12] BOKSIT = 80,0 kg | 77573
359470 | 6442 | 1400 | 5 | 2006-04-02 03:10 | Added [13] CaO = 250,0 kg | 77573
359471 | 6442 | 1251 | 3 | 2006-04-02 03:11 | Vacuum start | 77573
359473 | 6443 | 1400 | 5 | 2006-04-02 03:21 | Added [13] CaO = 400,0 kg | 77574
359474 | 6443 | 1400 | 5 | 2006-04-02 03:21 | Added [12] BOKSIT = 100,0 kg | 77574
359472 | 6442 | 1254 | 3 | 2006-04-02 03:21 | Degassing start | 77573
359475 | 6442 | 1253 | 3 | 2006-04-02 03:47 | Degassing stop | 77573
359476 | 6442 | 1101 | 2 | 2006-04-02 03:48 | Celox measurment: Temperatura = 1453 °C, O2 = 0,0 ppm, C = 0,000 %, Al = 0,000 % | 77573
359477 | 6442 | 1361 | 4 | 2006-04-02 03:48 | Zahteva za analizo z VPP na Spectro: 77573/ 5 e Adam Maks | 77573
359478 | 6442 | 1362 | 4 | 2006-04-02 03:48 | Chemical analysis request at LFVD in chemical lab: 77573/ 9 Adam Maks | 77573
359479 | 6442 | 1252 | 3 | 2006-04-02 03:49 | Heating start 500 kWh | 77573
359480 | 6442 | 1400 | 5 | 2006-04-02 04:04 | Added [48] FeV = 10,0 kg | 77573
359481 | 6442 | 1400 | 5 | 2006-04-02 04:04 | Added [41] FeSi = 40,0 kg | 77573
359482 | 6442 | 1400 | 5 | 2006-04-02 04:04 | Added [27] FeCrC = 100,0 kg | 77573
359483 | 6442 | 1400 | 5 | 2006-04-02 04:04 | Added [17] Cfi13 = 17,4 kg | 77573
359484 | 6442 | 1400 | 5 | 2006-04-02 04:04 | Added [72] Al opl.zica = 1,0 kg | 77573
359485 | 6442 | 1101 | 2 | 2006-04-02 04:07 | Celox measurment: Temperatura = 1467 °C, O2 = 0,0 ppm, C = 0,000 %, Al = 0,000 % | 77573
359486 | 6442 | 1252 | 3 | 2006-04-02 04:07 | Heating start 150 kWh | 77573
359487 | 6443 | 1400 | 5 | 2006-04-02 04:08 | Added [48] FeV = 200,0 kg | 77574
359488 | 6442 | 1400 | 5 | 2006-04-02 04:10 | Added [15] CASIfi13 = 18,8 kg | 77573
359489 | 6442 | 1362 | 4 | 2006-04-02 04:11 | Chemical analysis request at LFVD in chemical lab: 77573/ 0 Adam Maks | 77573
359490 | 6442 | 1016 | 1 | 2006-04-02 04:16 | Heat stop 77573 | 77573
359491 | 6443 | 1015 | 1 | 2006-04-02 04:21 | Heat start 77574 | 77574
359492 | 6443 | 1400 | 5 | 2006-04-02 04:21 | Added [10] Al bloki = 5,0 kg | 77574
359493 | 6443 | 1400 | 5 | 2006-04-02 04:21 | Added [52] KARBORITmleti = 100,0 kg | 77574
359496 | 6443 | 1101 | 2 | 2006-04-02 04:27 | Celox measurment: Temperatura = 1528 °C, O2 = 0,0 ppm, C = 0,000 %, Al = 0,000 % | 77574
359497 | 6443 | 1400 | 5 | 2006-04-02 04:29 | Added [35] FeMo = 70,0 kg | 77574
359498 | 6443 | 1400 | 5 | 2006-04-02 04:29 | Added [48] FeV = 60,0 kg | 77574
359499 | 6443 | 1400 | 5 | 2006-04-02 04:29 | Added [33] FeMnC = 30,0 kg | 77574
359500 | 6443 | 1400 | 5 | 2006-04-02 04:29 | Added [41] FeSi = 100,0 kg | 77574
359501 | 6443 | 1400 | 5 | 2006-04-02 04:29 | Added [10] Al bloki = 5,0 kg | 77574
359502 | 6443 | 1252 | 3 | 2006-04-02 04:31 | Heating start 500 kWh | 77574
359503 | 6443 | 1101 | 2 | 2006-04-02 04:38 | Celox measurment: Temperatura = 1520 °C, O2 = 0,0 ppm, C = 0,000 %, Al = 0,000 % | 77574
359504 | 6443 | 1361 | 4 | 2006-04-02 04:38 | Zahteva za analizo z VPP na Spectro: 77574/ 5 e Adam Maks | 77574
359505 | 6443 | 1252 | 3 | 2006-04-02 04:39 | Heating start 200 kWh | 77574
359506 | 6443 | 1400 | 5 | 2006-04-02 04:44 | Added [35] FeMo = 30,0 kg | 77574
359507 | 6443 | 1400 | 5 | 2006-04-02 04:44 | Added [48] FeV = 25,0 kg | 77574
359508 | 6443 | 1400 | 5 | 2006-04-02 04:44 | Added [41] FeSi = 20,0 kg | 77574
359509 | 6443 | 1400 | 5 | 2006-04-02 04:44 | Added [52] KARBORITmleti = 50,0 kg | 77574
359510 | 6443 | 1400 | 5 | 2006-04-02 04:45 | Added [12] BOKSIT = 80,0 kg | 77574
359511 | 6443 | 1400 | 5 | 2006-04-02 04:45 | Added [13] CaO = 250,0 kg | 77574
359512 | 6443 | 1251 | 3 | 2006-04-02 04:45 | Vacuum start | 77574
359513 | 6443 | 1254 | 3 | 2006-04-02 04:51 | Degassing start | 77574
359517 | 6443 | 1253 | 3 | 2006-04-02 05:17 | Degassing stop | 77574
359516 | 6443 | 1101 | 2 | 2006-04-02 05:17 | Celox measurment: Temperatura = 1467 °C, O2 = 0,0 ppm, C = 0,000 %, Al = 0,000 % | 77574
359518 | 6443 | 1361 | 4 | 2006-04-02 05:18 | Zahteva za analizo z VPP na Spectro: 77574/ 6 e Adam Maks | 77574
359519 | 6443 | 1362 | 4 | 2006-04-02 05:18 | Chemical analysis request at LFVD in chemical lab: 77574/10 Adam Maks | 77574
359520 | 6443 | 1400 | 5 | 2006-04-02 05:18 | Added [21] EPŽ žlindra = 150,0 kg | 77574
359521 | 6443 | 1400 | 5 | 2006-04-02 05:35 | Added [35] FeMo = 10,0 kg | 77574
359522 | 6443 | 1400 | 5 | 2006-04-02 05:35 | Added [48] FeV = 5,0 kg | 77574
359523 | 6443 | 1400 | 5 | 2006-04-02 05:35 | Added [41] FeSi = 20,0 kg | 77574
359524 | 6443 | 1400 | 5 | 2006-04-02 05:35 | Added [27] FeCrC = 100,0 kg | 77574
359525 | 6443 | 1400 | 5 | 2006-04-02 05:35 | Added [17] Cfi13 = 14,5 kg | 77574
359526 | 6443 | 1400 | 5 | 2006-04-02 05:35 | Added [72] Al opl.zica = 4,8 kg | 77574
359527 | 6443 | 1101 | 2 | 2006-04-02 05:37 | Celox measurment: Temperatura = 1447 °C, O2 = 0,0 ppm, C = 0,000 %, Al = 0,000 % | 77574
359528 | 6443 | 1252 | 3 | 2006-04-02 05:38 | Heating start 300 kWh | 77574
359529 | 6443 | 1101 | 2 | 2006-04-02 05:46 | Celox measurment: Temperatura = 1453 °C, O2 = 0,0 ppm, C = 0,000 %, Al = 0,000 % | 77574
359530 | 6443 | 1252 | 3 | 2006-04-02 05:47 | Heating start 200 kWh | 77574
359531 | 6443 | 1400 | 5 | 2006-04-02 05:52 | Added [15] CASIfi13 = 14,6 kg | 77574
359532 | 6443 | 1362 | 4 | 2006-04-02 05:52 | Chemical analysis request at LFVD in chemical lab: 77574/ 0 Adam Maks | 77574
359533 | 6443 | 1016 | 1 | 2006-04-02 05:57 | Heat stop 77574 | 77574
359754 | 6451 | 1400 | 5 | 2006-04-02 18:27 | Added [13] CaO = 400,0 kg | 77582
359755 | 6451 | 1400 | 5 | 2006-04-02 18:27 | Added [12] BOKSIT = 120,0 kg | 77582
359791 | 6451 | 1400 | 5 | 2006-04-02 19:53 | Added [48] FeV = 220,0 kg | 77582
359788 | 6451 | 1015 | 1 | 2006-04-02 19:55 | Heat start 77582 | 77582
359792 | 6451 | 1101 | 2 | 2006-04-02 20:05 | Celox measurment: Temperatura = 1525 °C, O2 = 0,0 ppm, C = 0,000 %, Al = 0,000 % | 77582
359793 | 6451 | 1400 | 5 | 2006-04-02 20:12 | Added [35] FeMo = 70,0 kg | 77582
359794 | 6451 | 1400 | 5 | 2006-04-02 20:12 | Added [48] FeV = 95,0 kg | 77582
359795 | 6451 | 1400 | 5 | 2006-04-02 20:12 | Added [41] FeSi = 35,0 kg | 77582
359796 | 6451 | 1400 | 5 | 2006-04-02 20:12 | Added [27] FeCrC = 550,0 kg | 77582
359797 | 6451 | 1400 | 5 | 2006-04-02 20:12 | Added [10] Al bloki = 5,0 kg | 77582
359798 | 6451 | 1400 | 5 | 2006-04-02 20:12 | Added [52] KARBORITmleti = 150,0 kg | 77582
359799 | 6451 | 1101 | 2 | 2006-04-02 20:17 | Celox measurment: Temperatura = 1481 °C, O2 = 0,0 ppm, C = 0,000 %, Al = 0,000 % | 77582
359800 | 6451 | 1252 | 3 | 2006-04-02 20:19 | Heating start 1000 kWh | 77582
359801 | 6451 | 1361 | 4 | 2006-04-02 20:28 | Zahteva za analizo z VPP na Spectro: 77582/ 5 e Kotnik Marijan | 77582
359802 | 6451 | 1400 | 5 | 2006-04-02 20:34 | Added [35] FeMo = 10,0 kg | 77582
359803 | 6451 | 1400 | 5 | 2006-04-02 20:34 | Added [48] FeV = 30,0 kg | 77582
359804 | 6451 | 1400 | 5 | 2006-04-02 20:34 | Added [13] CaO = 200,0 kg | 77582
359805 | 6451 | 1251 | 3 | 2006-04-02 20:38 | Vacuum start | 77582
359806 | 6451 | 1254 | 3 | 2006-04-02 20:42 | Degassing start | 77582
359807 | 6452 | 1400 | 5 | 2006-04-02 21:10 | Added [13] CaO = 400,0 kg | 77583
359808 | 6452 | 1400 | 5 | 2006-04-02 21:10 | Added [12] BOKSIT = 120,0 kg | 77583
359809 | 6451 | 1253 | 3 | 2006-04-02 21:12 | Degassing stop | 77582
359810 | 6451 | 1400 | 5 | 2006-04-02 21:12 | Added [12] BOKSIT = 100,0 kg | 77582
359811 | 6451 | 1400 | 5 | 2006-04-02 21:12 | Added [21] EPŽ žlindra = 110,0 kg | 77582
359812 | 6451 | 1361 | 4 | 2006-04-02 21:13 | Zahteva za analizo z VPP na Spectro: 77582/ 6 e Kotnik Marijan | 77582
359813 | 6451 | 1362 | 4 | 2006-04-02 21:13 | Chemical analysis request at LFVD in chemical lab: 77582/10 Kotnik Marijan | 77582
359814 | 6451 | 1101 | 2 | 2006-04-02 21:16 | Celox measurment: Temperatura = 1459 °C, O2 = 0,0 ppm, C = 0,000 %, Al = 0,000 % | 77582
359815 | 6451 | 1252 | 3 | 2006-04-02 21:16 | Heating start 500 kWh | 77582
359816 | 6451 | 1400 | 5 | 2006-04-02 21:26 | Added [17] Cfi13 = 29,0 kg | 77582
359817 | 6451 | 1400 | 5 | 2006-04-02 21:26 | Added [72] Al opl.zica = 5,8 kg | 77582
359818 | 6451 | 1101 | 2 | 2006-04-02 21:36 | Celox measurment: Temperatura = 1464 °C, O2 = 0,0 ppm, C = 0,000 %, Al = 0,000 % | 77582
359819 | 6451 | 1252 | 3 | 2006-04-02 21:38 | Heating start 200 kWh | 77582
359820 | 6451 | 1361 | 4 | 2006-04-02 21:43 | Zahteva za analizo z VPP na Spectro: 77582/ 7 e Kotnik Marijan | 77582
359821 | 6452 | 1400 | 5 | 2006-04-02 21:45 | Added [48] FeV = 500,0 kg | 77583
359822 | 6451 | 1400 | 5 | 2006-04-02 21:49 | Added [17] Cfi13 = 4,3 kg | 77582
359823 | 6451 | 1101 | 2 | 2006-04-02 21:51 | Celox measurment: Temperatura = 1466 °C, O2 = 0,0 ppm, C = 0,000 %, Al = 0,000 % | 77582
359824 | 6451 | 1252 | 3 | 2006-04-02 21:51 | Heating start 200 kWh | 77582
359825 | 6451 | 1400 | 5 | 2006-04-02 21:55 | Added [15] CASIfi13 = 15,3 kg | 77582
359826 | 6451 | 1362 | 4 | 2006-04-02 21:56 | Chemical analysis request at LFVD in chemical lab: 77582/ 0 Kotnik Marijan | 77582
359827 | 6451 | 1016 | 1 | 2006-04-02 22:01 | Heat stop 77582 | 77582
359831 | 6452 | 1400 | 5 | 2006-04-02 22:05 | Added [10] Al bloki = 10,0 kg | 77583
359832 | 6452 | 1400 | 5 | 2006-04-02 22:05 | Added [52] KARBORITmleti = 125,0 kg | 77583
359828 | 6452 | 1015 | 1 | 2006-04-02 22:06 | Heat start 77583 | 77583
359833 | 6452 | 1101 | 2 | 2006-04-02 22:09 | Celox measurment: Temperatura = 1594 °C, O2 = 0,0 ppm, C = 0,000 %, Al = 0,000 % | 77583
359834 | 6452 | 1400 | 5 | 2006-04-02 22:19 | Added [33] FeMnC = 60,0 kg | 77583
359835 | 6452 | 1400 | 5 | 2006-04-02 22:19 | Added [41] FeSi = 60,0 kg | 77583
359836 | 6452 | 1400 | 5 | 2006-04-02 22:19 | Added [27] FeCrC = 2000,0 kg | 77583
359837 | 6452 | 1252 | 3 | 2006-04-02 22:21 | Heating start 700 kWh | 77583
359838 | 6452 | 1362 | 4 | 2006-04-02 22:24 | Chemical analysis request at LFVD in chemical lab: 77582/ 0 Kotnik Marijan | 77582
359839 | 6452 | 1101 | 2 | 2006-04-02 22:27 | Celox measurment: Temperatura = 1501 °C, O2 = 0,0 ppm, C = 0,000 %, Al = 0,000 % | 77583
359840 | 6452 | 1361 | 4 | 2006-04-02 22:27 | Zahteva za analizo z VPP na Spectro: 77583/ 5 e Adam Maks | 77583
359841 | 6452 | 1362 | 4 | 2006-04-02 22:27 | Chemical analysis request at LFVD in chemical lab: 77583/ 9 Adam Maks | 77583
359842 | 6452 | 1252 | 3 | 2006-04-02 22:27 | Heating start 800 kWh | 77583
359846 | 6452 | 1400 | 5 | 2006-04-02 22:43 | Added [35] FeMo = 65,0 kg | 77583
359847 | 6452 | 1400 | 5 | 2006-04-02 22:43 | Added [48] FeV = 130,0 kg | 77583
359848 | 6452 | 1400 | 5 | 2006-04-02 22:43 | Added [33] FeMnC = 40,0 kg | 77583
359849 | 6452 | 1400 | 5 | 2006-04-02 22:43 | Added [41] FeSi = 30,0 kg | 77583
359850 | 6452 | 1400 | 5 | 2006-04-02 22:43 | Added [27] FeCrC = 450,0 kg | 77583
359851 | 6452 | 1400 | 5 | 2006-04-02 22:43 | Added [10] Al bloki = 5,0 kg | 77583
359852 | 6452 | 1400 | 5 | 2006-04-02 22:43 | Added [52] KARBORITmleti = 100,0 kg | 77583
359853 | 6452 | 1400 | 5 | 2006-04-02 22:44 | Added [12] BOKSIT = 80,0 kg | 77583
359854 | 6452 | 1400 | 5 | 2006-04-02 22:44 | Added [13] CaO = 200,0 kg | 77583
359855 | 6452 | 1251 | 3 | 2006-04-02 22:44 | Vacuum start | 77583
359856 | 6452 | 1254 | 3 | 2006-04-02 22:52 | Degassing start | 77583
359858 | 6452 | 1253 | 3 | 2006-04-02 23:16 | Degassing stop | 77583
359857 | 6452 | 1101 | 2 | 2006-04-02 23:16 | Celox measurment: Temperatura = 1460 °C, O2 = 0,0 ppm, C = 0,000 %, Al = 0,000 % | 77583
359859 | 6452 | 1361 | 4 | 2006-04-02 23:16 | Zahteva za analizo z VPP na Spectro: 77583/ 6 e Adam Maks | 77583
359862 | 6452 | 1362 | 4 | 2006-04-02 23:17 | Chemical analysis request at LFVD in chemical lab: 77583/10 Adam Maks | 77583
359863 | 6452 | 1400 | 5 | 2006-04-02 23:29 | Added [35] FeMo = 35,0 kg | 77583
359864 | 6452 | 1400 | 5 | 2006-04-02 23:29 | Added [48] FeV = 50,0 kg | 77583
359865 | 6452 | 1400 | 5 | 2006-04-02 23:29 | Added [33] FeMnC = 20,0 kg | 77583
359866 | 6452 | 1400 | 5 | 2006-04-02 23:29 | Added [27] FeCrC = 250,0 kg | 77583
359867 | 6452 | 1400 | 5 | 2006-04-02 23:29 | Added [17] Cfi13 = 10,2 kg | 77583
359868 | 6452 | 1400 | 5 | 2006-04-02 23:29 | Added [72] Al opl.zica = 4,8 kg | 77583
359869 | 6452 | 1101 | 2 | 2006-04-02 23:35 | Celox measurment: Temperatura = 1431 °C, O2 = 0,0 ppm, C = 0,000 %, Al = 0,000 % | 77583
359870 | 6452 | 1252 | 3 | 2006-04-02 23:36 | Heating start 800 kWh | 77583
359871 | 6452 | 1101 | 2 | 2006-04-02 23:51 | Celox measurment: Temperatura = 1454 °C, O2 = 0,0 ppm, C = 0,000 %, Al = 0,000 % | 77583
359872 | 6452 | 1361 | 4 | 2006-04-02 23:51 | Zahteva za analizo z VPP na Spectro: 77583/ 7 e Adam Maks | 77583
359873 | 6452 | 1252 | 3 | 2006-04-02 23:51 | Heating start 500 kWh | 77583
359874 | 6452 | 1400 | 5 | 2006-04-02 23:58 | Added [52] KARBORITmleti = 25,0 kg | 77583
359880 | 6452 | 1400 | 5 | 2006-04-02 23:58 | Added [52] KARBORITmleti = -25,0 kg | 77583
359875 | 6452 | 1400 | 5 | 2006-04-02 23:58 | Added [10] Al bloki = 25,0 kg | 77583
359879 | 6452 | 1400 | 5 | 2006-04-02 23:58 | Added [10] Al bloki = -25,0 kg | 77583
359876 | 6452 | 1101 | 2 | 2006-04-02 23:59 | Celox measurment: Temperatura = 1464 °C, O2 = 0,0 ppm, C = 0,000 %, Al = 0,000 % | 77583
359877 | 6452 | 1252 | 3 | 2006-04-03 | Heating start 200 kWh | 77583
359878 | 6452 | 1400 | 5 | 2006-04-03 00:04 | Added [15] CASIfi13 = 17,2 kg | 77583
359881 | 6452 | 1362 | 4 | 2006-04-03 00:08 | Chemical analysis request at LFVD in chemical lab: 77583/ 0 Adam Maks | 77583
359882 | 6452 | 1016 | 1 | 2006-04-03 00:09 | Heat stop 77583 | 77583
360400 | 6467 | 1400 | 5 | 2006-04-06 06:43 | Added [13] CaO = 350,0 kg | 77598
360401 | 6467 | 1400 | 5 | 2006-04-06 06:43 | Added [12] BOKSIT = 100,0 kg | 77598
360441 | 6467 | 1400 | 5 | 2006-04-06 08:40 | Added [48] FeV = 350,0 kg | 77598
360442 | 6467 | 1400 | 5 | 2006-04-06 08:40 | Added [52] KARBORITmleti = 25,0 kg | 77598
360438 | 6467 | 1015 | 1 | 2006-04-06 08:46 | Heat start 77598 | 77598
360443 | 6467 | 1101 | 2 | 2006-04-06 08:55 | Celox measurment: Temperatura = 0 °C, O2 = 0,0 ppm, C = 0,000 %, Al = 0,000 % | 77598
360444 | 6467 | 1400 | 5 | 2006-04-06 09:05 | Added [35] FeMo = 90,0 kg | 77598
360445 | 6467 | 1400 | 5 | 2006-04-06 09:05 | Added [48] FeV = 12,0 kg | 77598
360446 | 6467 | 1400 | 5 | 2006-04-06 09:05 | Added [33] FeMnC = 50,0 kg | 77598
360447 | 6467 | 1400 | 5 | 2006-04-06 09:05 | Added [41] FeSi = 150,0 kg | 77598
360448 | 6467 | 1400 | 5 | 2006-04-06 09:05 | Added [27] FeCrC = 870,0 kg | 77598
360449 | 6467 | 1400 | 5 | 2006-04-06 09:05 | Added [10] Al bloki = 8,0 kg | 77598
360450 | 6467 | 1400 | 5 | 2006-04-06 09:05 | Added [52] KARBORITmleti = 105,0 kg | 77598
360451 | 6467 | 1400 | 5 | 2006-04-06 09:08 | Added [13] CaO = 200,0 kg | 77598
360452 | 6467 | 1251 | 3 | 2006-04-06 09:08 | Vacuum start | 77598
360453 | 6467 | 1254 | 3 | 2006-04-06 09:13 | Degassing start | 77598
360454 | 6467 | 1253 | 3 | 2006-04-06 09:38 | Degassing stop | 77598
360455 | 6467 | 1361 | 4 | 2006-04-06 09:39 | Zahteva za analizo z VPP na Spectro: 77598/ 6 e Kotnik Marijan | 77598
360456 | 6467 | 1362 | 4 | 2006-04-06 09:39 | Chemical analysis request at LFVD in chemical lab: 77598/10 Kotnik Marijan | 77598
360457 | 6467 | 1101 | 2 | 2006-04-06 09:42 | Celox measurment: Temperatura = 1485 °C, O2 = 0,0 ppm, C = 0,000 %, Al = 0,000 % | 77598
360458 | 6467 | 1400 | 5 | 2006-04-06 09:49 | Added [12] BOKSIT = 100,0 kg | 77598
360459 | 6467 | 1400 | 5 | 2006-04-06 09:49 | Added [21] EPŽ žlindra = 120,0 kg | 77598
360460 | 6467 | 1101 | 2 | 2006-04-06 09:51 | Celox measurment: Temperatura = 0 °C, O2 = 0,0 ppm, C = 0,000 %, Al = 0,000 % | 77598
360461 | 6467 | 1400 | 5 | 2006-04-06 09:53 | Added [27] FeCrC = 50,0 kg | 77598
360462 | 6467 | 1400 | 5 | 2006-04-06 09:53 | Added [72] Al opl.zica = 3,9 kg | 77598
360463 | 6467 | 1101 | 2 | 2006-04-06 09:54 | Celox measurment: Temperatura = 1471 °C, O2 = 0,0 ppm, C = 0,000 %, Al = 0,000 % | 77598
360464 | 6467 | 1400 | 5 | 2006-04-06 09:57 | Added [15] CASIfi13 = 15,3 kg | 77598
360465 | 6467 | 1362 | 4 | 2006-04-06 09:57 | Chemical analysis request at LFVD in chemical lab: 77598/ 0 Kotnik Marijan | 77598
360466 | 6467 | 1016 | 1 | 2006-04-06 10:04 | Heat stop 77598 | 77598
360791 | 6477 | 1400 | 5 | 2006-04-07 05:52 | Added [13] CaO = 350,0 kg | 77608
360792 | 6477 | 1400 | 5 | 2006-04-07 05:52 | Added [12] BOKSIT = 100,0 kg | 77608
360824 | 6477 | 1400 | 5 | 2006-04-07 07:22 | Added [48] FeV = 230,0 kg | 77608
360829 | 6477 | 1400 | 5 | 2006-04-07 07:22 | Added [52] KARBORITmleti = 75,0 kg | 77608
360832 | 6477 | 1015 | 1 | 2006-04-07 07:38 | Heat start 77608 | 77608
360835 | 6477 | 1101 | 2 | 2006-04-07 07:53 | Celox measurment: Temperatura = 1557 °C, O2 = 0,0 ppm, C = 0,000 %, Al = 0,000 % | 77608
360836 | 6477 | 1400 | 5 | 2006-04-07 07:53 | Added [35] FeMo = 80,0 kg | 77608
360837 | 6477 | 1400 | 5 | 2006-04-07 07:53 | Added [48] FeV = 230,0 kg | 77608
360838 | 6477 | 1400 | 5 | 2006-04-07 07:53 | Added [41] FeSi = 140,0 kg | 77608
360839 | 6477 | 1400 | 5 | 2006-04-07 07:53 | Added [10] Al bloki = 5,0 kg | 77608
360840 | 6477 | 1400 | 5 | 2006-04-07 07:53 | Added [52] KARBORITmleti = 50,0 kg | 77608
360841 | 6477 | 1400 | 5 | 2006-04-07 07:55 | Added [12] BOKSIT = 50,0 kg | 77608
360842 | 6477 | 1400 | 5 | 2006-04-07 07:55 | Added [13] CaO = 400,0 kg | 77608
360843 | 6477 | 1252 | 3 | 2006-04-07 08:09 | Heating start 500 kWh | 77608
360844 | 6477 | 1101 | 2 | 2006-04-07 08:13 | Celox measurment: Temperatura = 1544 °C, O2 = 0,0 ppm, C = 0,000 %, Al = 0,000 % | 77608
360845 | 6477 | 1101 | 2 | 2006-04-07 08:13 | Celox measurment: Temperatura = 1544 °C, O2 = 0,0 ppm, C = 0,000 %, Al = 0,000 % | 77608
360846 | 6477 | 1252 | 3 | 2006-04-07 08:15 | Heating start 300 kWh | 77608
360847 | 6477 | 1361 | 4 | 2006-04-07 08:17 | Zahteva za analizo z VPP na Spectro: 77608/ 5 e Kotnik Marijan | 77608
360848 | 6477 | 1362 | 4 | 2006-04-07 08:17 | Chemical analysis request at LFVD in chemical lab: 77608/ 9 Kotnik Marijan | 77608
360849 | 6477 | 1400 | 5 | 2006-04-07 08:24 | Added [41] FeSi = 60,0 kg | 77608
360850 | 6477 | 1400 | 5 | 2006-04-07 08:24 | Added [27] FeCrC = 150,0 kg | 77608
360851 | 6477 | 1400 | 5 | 2006-04-07 08:25 | Added [12] BOKSIT = 50,0 kg | 77608
360852 | 6477 | 1400 | 5 | 2006-04-07 08:25 | Added [13] CaO = 200,0 kg | 77608
360853 | 6477 | 1251 | 3 | 2006-04-07 08:26 | Vacuum start | 77608
360854 | 6477 | 1254 | 3 | 2006-04-07 08:32 | Degassing start | 77608
360855 | 6477 | 1253 | 3 | 2006-04-07 08:59 | Degassing stop | 77608
360856 | 6477 | 1361 | 4 | 2006-04-07 08:59 | Zahteva za analizo z VPP na Spectro: 77608/ 6 e Kotnik Marijan | 77608
360857 | 6477 | 1362 | 4 | 2006-04-07 08:59 | Chemical analysis request at LFVD in chemical lab: 77608/10 Kotnik Marijan | 77608
360858 | 6477 | 1400 | 5 | 2006-04-07 09:00 | Added [21] EPŽ žlindra = 150,0 kg | 77608
360859 | 6477 | 1400 | 5 | 2006-04-07 09:01 | Added [15] CASIfi13 = 35,3 kg | 77608
360860 | 6477 | 1101 | 2 | 2006-04-07 09:04 | Celox measurment: Temperatura = 1504 °C, O2 = 0,0 ppm, C = 0,000 %, Al = 0,000 % | 77608
360861 | 6477 | 1400 | 5 | 2006-04-07 09:12 | Added [17] Cfi13 = 40,6 kg | 77608
360862 | 6477 | 1400 | 5 | 2006-04-07 09:12 | Added [72] Al opl.zica = 3,9 kg | 77608
360863 | 6477 | 1400 | 5 | 2006-04-07 09:14 | Added [48] FeV = 20,0 kg | 77608
360864 | 6477 | 1400 | 5 | 2006-04-07 09:14 | Added [33] FeMnC = 50,0 kg | 77608
360865 | 6477 | 1400 | 5 | 2006-04-07 09:14 | Added [27] FeCrC = 150,0 kg | 77608
360866 | 6477 | 1101 | 2 | 2006-04-07 09:16 | Celox measurment: Temperatura = 1490 °C, O2 = 0,0 ppm, C = 0,000 %, Al = 0,000 % | 77608
360867 | 6477 | 1362 | 4 | 2006-04-07 09:21 | Chemical analysis request at LFVD in chemical lab: 77608/ 0 Kotnik Marijan | 77608
360868 | 6477 | 1101 | 2 | 2006-04-07 09:22 | Celox measurment: Temperatura = 1477 °C, O2 = 0,0 ppm, C = 0,000 %, Al = 0,000 % | 77608
360869 | 6477 | 1016 | 1 | 2006-04-07 09:49 | Heat stop 77608 | 77608
360870 | 6478 | 1400 | 5 | 2006-04-07 14:15 | Added [48] FeV = 200,0 kg | 77609
360871 | 6478 | 1400 | 5 | 2006-04-07 14:15 | Added [13] CaO = 350,0 kg | 77609
360872 | 6478 | 1400 | 5 | 2006-04-07 14:15 | Added [12] BOKSIT = 70,0 kg | 77609
360873 | 6478 | 1015 | 1 | 2006-04-07 14:32 | Heat start 77609 | 77609
360876 | 6478 | 1400 | 5 | 2006-04-07 14:32 | Added [10] Al bloki = 10,0 kg | 77609
360877 | 6478 | 1101 | 2 | 2006-04-07 14:38 | Celox measurment: Temperatura = 1592 °C, O2 = 0,0 ppm, C = 0,000 %, Al = 0,000 % | 77609
360878 | 6478 | 1400 | 5 | 2006-04-07 14:50 | Added [35] FeMo = 90,0 kg | 77609
360879 | 6478 | 1400 | 5 | 2006-04-07 14:50 | Added [48] FeV = 150,0 kg | 77609
360880 | 6478 | 1400 | 5 | 2006-04-07 14:50 | Added [33] FeMnC = 40,0 kg | 77609
360881 | 6478 | 1400 | 5 | 2006-04-07 14:50 | Added [41] FeSi = 60,0 kg | 77609
360882 | 6478 | 1400 | 5 | 2006-04-07 14:50 | Added [27] FeCrC = 600,0 kg | 77609
360883 | 6478 | 1400 | 5 | 2006-04-07 14:50 | Added [10] Al bloki = 5,0 kg | 77609
360884 | 6478 | 1400 | 5 | 2006-04-07 14:50 | Added [52] KARBORITmleti = 40,0 kg | 77609
360885 | 6478 | 1400 | 5 | 2006-04-07 14:52 | Added [12] BOKSIT = 80,0 kg | 77609
360886 | 6478 | 1400 | 5 | 2006-04-07 14:52 | Added [13] CaO = 200,0 kg | 77609
360887 | 6478 | 1251 | 3 | 2006-04-07 14:52 | Vacuum start | 77609
360890 | 6478 | 1254 | 3 | 2006-04-07 15:04 | Degassing start | 77609
360892 | 6478 | 1253 | 3 | 2006-04-07 15:29 | Degassing stop | 77609
360891 | 6478 | 1101 | 2 | 2006-04-07 15:29 | Celox measurment: Temperatura = 1461 °C, O2 = 0,0 ppm, C = 0,000 %, Al = 0,000 % | 77609
360893 | 6478 | 1361 | 4 | 2006-04-07 15:30 | Zahteva za analizo z VPP na Spectro: 77609/ 5 e Adam Maks | 77609
360894 | 6478 | 1362 | 4 | 2006-04-07 15:30 | Chemical analysis request at LFVD in chemical lab: 77609/ 9 Adam Maks | 77609
360895 | 6478 | 1400 | 5 | 2006-04-07 15:30 | Added [12] BOKSIT = 80,0 kg | 77609
360896 | 6478 | 1400 | 5 | 2006-04-07 15:30 | Added [21] EPŽ žlindra = 150,0 kg | 77609
360897 | 6478 | 1252 | 3 | 2006-04-07 15:33 | Heating start 500 kWh | 77609
360898 | 6478 | 1400 | 5 | 2006-04-07 15:46 | Added [35] FeMo = 25,0 kg | 77609
360899 | 6478 | 1400 | 5 | 2006-04-07 15:46 | Added [48] FeV = 10,0 kg | 77609
360900 | 6478 | 1400 | 5 | 2006-04-07 15:46 | Added [41] FeSi = 40,0 kg | 77609
360901 | 6478 | 1400 | 5 | 2006-04-07 15:46 | Added [27] FeCrC = 70,0 kg | 77609
360902 | 6478 | 1400 | 5 | 2006-04-07 15:46 | Added [17] Cfi13 = 14,5 kg | 77609
360903 | 6478 | 1400 | 5 | 2006-04-07 15:46 | Added [72] Al opl.zica = 4,8 kg | 77609
360904 | 6478 | 1101 | 2 | 2006-04-07 15:52 | Celox measurment: Temperatura = 1449 °C, O2 = 0,0 ppm, C = 0,000 %, Al = 0,000 % | 77609
360905 | 6478 | 1252 | 3 | 2006-04-07 15:52 | Heating start 500 kWh | 77609
360906 | 6478 | 1400 | 5 | 2006-04-07 16:00 | Added [15] CASIfi13 = 15,0 kg | 77609
360907 | 6478 | 1362 | 4 | 2006-04-07 16:00 | Chemical analysis request at LFVD in chemical lab: 77609/ 0 Adam Maks | 77609
360908 | 6478 | 1016 | 1 | 2006-04-07 16:04 | Heat stop 77609 | 77609
361170 | 6486 | 1400 | 5 | 2006-04-08 03:58 | Added [13] CaO = 400,0 kg | 77617
361171 | 6486 | 1400 | 5 | 2006-04-08 03:58 | Added [12] BOKSIT = 50,0 kg | 77617
361185 | 6486 | 1400 | 5 | 2006-04-08 04:40 | Added [35] FeMo = 210,0 kg | 77617
361186 | 6486 | 1400 | 5 | 2006-04-08 04:40 | Added [48] FeV = 390,0 kg | 77617
361187 | 6486 | 1400 | 5 | 2006-04-08 04:40 | Added [10] Al bloki = 5,0 kg | 77617
361188 | 6486 | 1400 | 5 | 2006-04-08 04:40 | Added [52] KARBORITmleti = 100,0 kg | 77617
361189 | 6486 | 1400 | 5 | 2006-04-08 04:40 | Added [13] CaO = 400,0 kg | 77617
361190 | 6486 | 1400 | 5 | 2006-04-08 04:40 | Added [12] BOKSIT = 50,0 kg | 77617
361191 | 6486 | 1400 | 5 | 2006-04-08 04:40 | Added [13] CaO = -400,0 kg | 77617
361192 | 6486 | 1400 | 5 | 2006-04-08 04:40 | Added [12] BOKSIT = -50,0 kg | 77617
361184 | 6486 | 1015 | 1 | 2006-04-08 04:56 | Heat start 77617 | 77617
361193 | 6486 | 1101 | 2 | 2006-04-08 05:08 | Celox measurment: Temperatura = 1562 °C, O2 = 0,0 ppm, C = 0,000 %, Al = 0,000 % | 77617
361194 | 6486 | 1400 | 5 | 2006-04-08 05:10 | Added [35] FeMo = 25,0 kg | 77617
361195 | 6486 | 1400 | 5 | 2006-04-08 05:10 | Added [48] FeV = 27,0 kg | 77617
361196 | 6486 | 1400 | 5 | 2006-04-08 05:10 | Added [33] FeMnC = 40,0 kg | 77617
361197 | 6486 | 1400 | 5 | 2006-04-08 05:10 | Added [41] FeSi = 90,0 kg | 77617
361198 | 6486 | 1400 | 5 | 2006-04-08 05:10 | Added [27] FeCrC = 900,0 kg | 77617
361199 | 6486 | 1400 | 5 | 2006-04-08 05:10 | Added [10] Al bloki = 6,0 kg | 77617
361200 | 6486 | 1400 | 5 | 2006-04-08 05:10 | Added [52] KARBORITmleti = 20,0 kg | 77617
361202 | 6486 | 1251 | 3 | 2006-04-08 05:11 | Vacuum start | 77617
361201 | 6486 | 1254 | 3 | 2006-04-08 05:14 | Degassing start | 77617
361204 | 6486 | 1254 | 3 | 2006-04-08 05:18 | Degassing start | 77617
361205 | 6486 | 1253 | 3 | 2006-04-08 05:48 | Degassing stop | 77617
361206 | 6486 | 1400 | 5 | 2006-04-08 05:49 | Added [12] BOKSIT = 100,0 kg | 77617
361207 | 6486 | 1361 | 4 | 2006-04-08 05:50 | Zahteva za analizo z VPP na Spectro: 77617/ 6 e Gorensek Peter | 77617
361208 | 6486 | 1362 | 4 | 2006-04-08 05:50 | Chemical analysis request at LFVD in chemical lab: 77617/10 Gorensek Peter | 77617
361209 | 6486 | 1101 | 2 | 2006-04-08 05:52 | Celox measurment: Temperatura = 1466 °C, O2 = 0,0 ppm, C = 0,000 %, Al = 0,000 % | 77617
361210 | 6486 | 1252 | 3 | 2006-04-08 05:52 | Heating start 300 kWh | 77617
361211 | 6486 | 1400 | 5 | 2006-04-08 06:00 | Added [35] FeMo = 20,0 kg | 77617
361212 | 6486 | 1400 | 5 | 2006-04-08 06:00 | Added [48] FeV = 20,0 kg | 77617
361213 | 6486 | 1400 | 5 | 2006-04-08 06:00 | Added [27] FeCrC = 40,0 kg | 77617
361214 | 6486 | 1400 | 5 | 2006-04-08 06:00 | Added [17] Cfi13 = 21,8 kg | 77617
361215 | 6486 | 1101 | 2 | 2006-04-08 06:02 | Celox measurment: Temperatura = 1472 °C, O2 = 0,0 ppm, C = 0,000 %, Al = 0,000 % | 77617
361216 | 6486 | 1252 | 3 | 2006-04-08 06:15 | Heating start 200 kWh | 77617
361217 | 6486 | 1101 | 2 | 2006-04-08 06:20 | Celox measurment: Temperatura = 1470 °C, O2 = 0,0 ppm, C = 0,000 %, Al = 0,000 % | 77617
361218 | 6486 | 1400 | 5 | 2006-04-08 06:24 | Added [15] CASIfi13 = 14,1 kg | 77617
361219 | 6486 | 1362 | 4 | 2006-04-08 06:29 | Chemical analysis request at LFVD in chemical lab: 77617/ 0 Gorensek Peter | 77617
361220 | 6486 | 1016 | 1 | 2006-04-08 06:31 | Heat stop 77617 | 77617
362129 | 6508 | 1400 | 5 | 2006-04-09 23:55 | Added [48] FeV = 280,0 kg | 77639
362130 | 6508 | 1400 | 5 | 2006-04-09 23:55 | Added [41] FeSi = 90,0 kg | 77639
362131 | 6508 | 1400 | 5 | 2006-04-09 23:55 | Added [10] Al bloki = 6,0 kg | 77639
362132 | 6508 | 1400 | 5 | 2006-04-09 23:55 | Added [52] KARBORITmleti = 75,0 kg | 77639
362135 | 6508 | 1400 | 5 | 2006-04-09 23:55 | Added [12] BOKSIT = 50,0 kg | 77639
362136 | 6508 | 1400 | 5 | 2006-04-09 23:55 | Added [13] CaO = 500,0 kg | 77639
362140 | 6508 | 1015 | 1 | 2006-04-10 00:22 | Heat start 77639 | 77639
362142 | 6508 | 1101 | 2 | 2006-04-10 00:30 | Celox measurment: Temperatura = 1592 °C, O2 = 0,0 ppm, C = 0,000 %, Al = 0,000 % | 77639
362143 | 6508 | 1400 | 5 | 2006-04-10 00:33 | Added [12] BOKSIT = 50,0 kg | 77639
362144 | 6508 | 1400 | 5 | 2006-04-10 00:33 | Added [13] CaO = 150,0 kg | 77639
362145 | 6508 | 1400 | 5 | 2006-04-10 00:33 | Added [35] FeMo = 40,0 kg | 77639
362146 | 6508 | 1400 | 5 | 2006-04-10 00:33 | Added [48] FeV = 20,0 kg | 77639
362147 | 6508 | 1400 | 5 | 2006-04-10 00:33 | Added [33] FeMnC = 15,0 kg | 77639
362148 | 6508 | 1400 | 5 | 2006-04-10 00:33 | Added [41] FeSi = 60,0 kg | 77639
362149 | 6508 | 1400 | 5 | 2006-04-10 00:33 | Added [27] FeCrC = 800,0 kg | 77639
362150 | 6508 | 1400 | 5 | 2006-04-10 00:33 | Added [10] Al bloki = 3,0 kg | 77639
362151 | 6508 | 1251 | 3 | 2006-04-10 00:35 | Vacuum start | 77639
362152 | 6508 | 1254 | 3 | 2006-04-10 00:40 | Degassing start | 77639
362153 | 6508 | 1253 | 3 | 2006-04-10 01:07 | Degassing stop | 77639
362154 | 6508 | 1101 | 2 | 2006-04-10 01:09 | Celox measurment: Temperatura = 1503 °C, O2 = 0,0 ppm, C = 0,000 %, Al = 0,000 % | 77639
362155 | 6508 | 1362 | 4 | 2006-04-10 01:10 | Chemical analysis request at LFVD in chemical lab: 77639/ 9 Gorensek Peter | 77639
362156 | 6508 | 1361 | 4 | 2006-04-10 01:10 | Zahteva za analizo z VPP na Spectro: 77639/ 5 e Gorensek Peter | 77639
362157 | 6508 | 1400 | 5 | 2006-04-10 01:25 | Added [35] FeMo = 10,0 kg | 77639
362158 | 6508 | 1400 | 5 | 2006-04-10 01:25 | Added [48] FeV = 7,0 kg | 77639
362159 | 6508 | 1400 | 5 | 2006-04-10 01:25 | Added [27] FeCrC = 50,0 kg | 77639
362160 | 6508 | 1400 | 5 | 2006-04-10 01:25 | Added [52] KARBORITmleti = 60,0 kg | 77639
362161 | 6508 | 1400 | 5 | 2006-04-10 01:26 | Added [21] EPŽ žlindra = 100,0 kg | 77639
362162 | 6508 | 1101 | 2 | 2006-04-10 01:28 | Celox measurment: Temperatura = 1480 °C, O2 = 0,0 ppm, C = 0,000 %, Al = 0,000 % | 77639
362163 | 6508 | 1252 | 3 | 2006-04-10 01:31 | Heating start 100 kWh | 77639
362164 | 6508 | 1361 | 4 | 2006-04-10 01:38 | Zahteva za analizo z VPP na Spectro: 77639/ 6 e Gorensek Peter | 77639
362165 | 6508 | 1101 | 2 | 2006-04-10 01:44 | Celox measurment: Temperatura = 1472 °C, O2 = 0,0 ppm, C = 0,000 %, Al = 0,000 % | 77639
362166 | 6508 | 1400 | 5 | 2006-04-10 01:46 | Added [15] CASIfi13 = 14,1 kg | 77639
362167 | 6508 | 1362 | 4 | 2006-04-10 01:46 | Chemical analysis request at LFVD in chemical lab: 77639/ 0 Gorensek Peter | 77639
362170 | 6508 | 1016 | 1 | 2006-04-10 01:58 | Heat stop 77639 | 77639
362203 | 6510 | 1400 | 5 | 2006-04-10 04:00 | Added [48] FeV = 500,0 kg | 77641
362204 | 6510 | 1400 | 5 | 2006-04-10 04:00 | Added [10] Al bloki = 5,0 kg | 77641
362205 | 6510 | 1400 | 5 | 2006-04-10 04:00 | Added [52] KARBORITmleti = 150,0 kg | 77641
362206 | 6510 | 1400 | 5 | 2006-04-10 04:01 | Added [12] BOKSIT = 50,0 kg | 77641
362207 | 6510 | 1400 | 5 | 2006-04-10 04:01 | Added [13] CaO = 400,0 kg | 77641
362209 | 6510 | 1015 | 1 | 2006-04-10 04:02 | Heat start 77641 | 77641
362211 | 6510 | 1101 | 2 | 2006-04-10 04:10 | Celox measurment: Temperatura = 1546 °C, O2 = 0,0 ppm, C = 0,000 %, Al = 0,000 % | 77641
362212 | 6510 | 1400 | 5 | 2006-04-10 04:18 | Added [35] FeMo = 150,0 kg | 77641
362213 | 6510 | 1400 | 5 | 2006-04-10 04:18 | Added [48] FeV = 35,0 kg | 77641
362214 | 6510 | 1400 | 5 | 2006-04-10 04:18 | Added [33] FeMnC = 120,0 kg | 77641
362215 | 6510 | 1400 | 5 | 2006-04-10 04:18 | Added [41] FeSi = 130,0 kg | 77641
362216 | 6510 | 1400 | 5 | 2006-04-10 04:18 | Added [27] FeCrC = 300,0 kg | 77641
362217 | 6510 | 1400 | 5 | 2006-04-10 04:18 | Added [10] Al bloki = 12,0 kg | 77641
362218 | 6510 | 1400 | 5 | 2006-04-10 04:18 | Added [52] KARBORITmleti = 120,0 kg | 77641
362219 | 6510 | 1400 | 5 | 2006-04-10 04:19 | Added [12] BOKSIT = 50,0 kg | 77641
362220 | 6510 | 1400 | 5 | 2006-04-10 04:19 | Added [13] CaO = 100,0 kg | 77641
362221 | 6510 | 1251 | 3 | 2006-04-10 04:20 | Vacuum start | 77641
362222 | 6510 | 1254 | 3 | 2006-04-10 04:23 | Degassing start | 77641
362223 | 6510 | 1253 | 3 | 2006-04-10 04:49 | Degassing stop | 77641
362224 | 6510 | 1101 | 2 | 2006-04-10 04:50 | Celox measurment: Temperatura = 1458 °C, O2 = 0,0 ppm, C = 0,000 %, Al = 0,000 % | 77641
362225 | 6510 | 1362 | 4 | 2006-04-10 04:50 | Chemical analysis request at LFVD in chemical lab: 77641/ 9 Gorensek Peter | 77641
362227 | 6510 | 1400 | 5 | 2006-04-10 04:51 | Added [21] EPŽ žlindra = 150,0 kg | 77641
362226 | 6510 | 1361 | 4 | 2006-04-10 04:51 | Zahteva za analizo z VPP na Spectro: 77641/ 5 e Gorensek Peter | 77641
362228 | 6510 | 1252 | 3 | 2006-04-10 04:59 | Heating start 500 kWh | 77641
362229 | 6510 | 1400 | 5 | 2006-04-10 05:06 | Added [27] FeCrC = 100,0 kg | 77641
362230 | 6510 | 1400 | 5 | 2006-04-10 05:06 | Added [17] Cfi13 = 14,5 kg | 77641
362231 | 6510 | 1101 | 2 | 2006-04-10 05:08 | Celox measurment: Temperatura = 1454 °C, O2 = 0,0 ppm, C = 0,000 %, Al = 0,000 % | 77641
362232 | 6510 | 1252 | 3 | 2006-04-10 05:09 | Heating start 500 kWh | 77641
362233 | 6510 | 1101 | 2 | 2006-04-10 05:25 | Celox measurment: Temperatura = 1467 °C, O2 = 0,0 ppm, C = 0,000 %, Al = 0,000 % | 77641
362234 | 6510 | 1400 | 5 | 2006-04-10 05:35 | Added [15] CASIfi13 = 14,1 kg | 77641
362235 | 6510 | 1362 | 4 | 2006-04-10 05:36 | Chemical analysis request at LFVD in chemical lab: 77641/ 0 Gorensek Peter | 77641
362236 | 6510 | 1016 | 1 | 2006-04-10 05:42 | Heat stop 77641 | 77641
362550 | 6520 | 1400 | 5 | 2006-04-13 02:54 | Added [13] CaO = 400,0 kg | 77651
362551 | 6520 | 1400 | 5 | 2006-04-13 02:54 | Added [12] BOKSIT = 90,0 kg | 77651
362574 | 6520 | 1015 | 1 | 2006-04-13 04:25 | Heat start 77651 | 77651
362584 | 6520 | 1400 | 5 | 2006-04-13 04:48 | Added [12] BOKSIT = 70,0 kg | 77651
362577 | 6520 | 1400 | 5 | 2006-04-13 04:49 | Added [35] FeMo = 70,0 kg | 77651
362578 | 6520 | 1400 | 5 | 2006-04-13 04:49 | Added [48] FeV = 330,0 kg | 77651
362579 | 6520 | 1400 | 5 | 2006-04-13 04:49 | Added [33] FeMnC = 70,0 kg | 77651
362580 | 6520 | 1400 | 5 | 2006-04-13 04:49 | Added [41] FeSi = 60,0 kg | 77651
362581 | 6520 | 1400 | 5 | 2006-04-13 04:49 | Added [27] FeCrC = 730,0 kg | 77651
362582 | 6520 | 1400 | 5 | 2006-04-13 04:49 | Added [10] Al bloki = 3,0 kg | 77651
362583 | 6520 | 1400 | 5 | 2006-04-13 04:49 | Added [52] KARBORITmleti = 120,0 kg | 77651
362585 | 6520 | 1101 | 2 | 2006-04-13 04:56 | Celox measurment: Temperatura = 1455 °C, O2 = 0,0 ppm, C = 0,000 %, Al = 0,000 % | 77651
362586 | 6520 | 1252 | 3 | 2006-04-13 04:57 | Heating start 1500 kWh | 77651
362589 | 6520 | 1361 | 4 | 2006-04-13 05:11 | Zahteva za analizo z VPP na Spectro: 77651/ 5 e Kotnik Marijan | 77651
362590 | 6520 | 1101 | 2 | 2006-04-13 05:12 | Celox measurment: Temperatura = 1505 °C, O2 = 0,0 ppm, C = 0,000 %, Al = 0,000 % | 77651
362591 | 6520 | 1362 | 4 | 2006-04-13 05:12 | Chemical analysis request at LFVD in chemical lab: 77651/ 9 Kotnik Marijan | 77651
362592 | 6520 | 1252 | 3 | 2006-04-13 05:12 | Heating start 400 kWh | 77651
362593 | 6520 | 1252 | 3 | 2006-04-13 05:20 | Heating start 300 kWh | 77651
362599 | 6520 | 1400 | 5 | 2006-04-13 05:28 | Added [13] CaO = 200,0 kg | 77651
362594 | 6520 | 1400 | 5 | 2006-04-13 05:28 | Added [48] FeV = 50,0 kg | 77651
362595 | 6520 | 1400 | 5 | 2006-04-13 05:28 | Added [41] FeSi = 30,0 kg | 77651
362596 | 6520 | 1400 | 5 | 2006-04-13 05:28 | Added [27] FeCrC = 150,0 kg | 77651
362597 | 6520 | 1400 | 5 | 2006-04-13 05:28 | Added [52] KARBORITmleti = 15,0 kg | 77651
362598 | 6520 | 1251 | 3 | 2006-04-13 05:33 | Vacuum start | 77651
362600 | 6520 | 1254 | 3 | 2006-04-13 05:35 | Degassing start | 77651
362606 | 6520 | 1253 | 3 | 2006-04-13 05:59 | Degassing stop | 77651
362603 | 6520 | 1101 | 2 | 2006-04-13 05:59 | Celox measurment: Temperatura = 1477 °C, O2 = 0,0 ppm, C = 0,000 %, Al = 0,000 % | 77651
362604 | 6520 | 1362 | 4 | 2006-04-13 06:00 | Chemical analysis request at LFVD in chemical lab: 77651/10 Kotnik Marijan | 77651
362605 | 6520 | 1361 | 4 | 2006-04-13 06:00 | Zahteva za analizo z VPP na Spectro: 77651/ 6 e Kotnik Marijan | 77651
362607 | 6520 | 1400 | 5 | 2006-04-13 06:02 | Added [12] BOKSIT = 70,0 kg | 77651
362608 | 6520 | 1400 | 5 | 2006-04-13 06:02 | Added [21] EPŽ žlindra = 150,0 kg | 77651
362609 | 6520 | 1252 | 3 | 2006-04-13 06:05 | Heating start 200 kWh | 77651
362610 | 6520 | 1400 | 5 | 2006-04-13 06:13 | Added [48] FeV = 40,0 kg | 77651
362611 | 6520 | 1400 | 5 | 2006-04-13 06:13 | Added [17] Cfi13 = 14,5 kg | 77651
362612 | 6520 | 1400 | 5 | 2006-04-13 06:13 | Added [72] Al opl.zica = 1,5 kg | 77651
362613 | 6520 | 1101 | 2 | 2006-04-13 06:16 | Celox measurment: Temperatura = 1465 °C, O2 = 0,0 ppm, C = 0,000 %, Al = 0,000 % | 77651
362614 | 6520 | 1252 | 3 | 2006-04-13 06:16 | Heating start 200 kWh | 77651
362615 | 6520 | 1400 | 5 | 2006-04-13 06:22 | Added [15] CASIfi13 = 14,3 kg | 77651
362616 | 6520 | 1362 | 4 | 2006-04-13 06:22 | Chemical analysis request at LFVD in chemical lab: 77651/ 0 Kotnik Marijan | 77651
362617 | 6520 | 1016 | 1 | 2006-04-13 06:25 | Heat stop 77651 | 77651
362673 | 6522 | 1400 | 5 | 2006-04-13 08:05 | Added [13] CaO = 400,0 kg | 77653
362674 | 6522 | 1400 | 5 | 2006-04-13 08:05 | Added [12] BOKSIT = 100,0 kg | 77653
362670 | 6522 | 1400 | 5 | 2006-04-13 08:05 | Added [52] KARBORITmleti = 150,0 kg | 77653
362671 | 6522 | 1400 | 5 | 2006-04-13 08:05 | Added [48] FeV = 300,0 kg | 77653
362672 | 6522 | 1400 | 5 | 2006-04-13 08:05 | Added [10] Al bloki = 5,0 kg | 77653
362667 | 6522 | 1015 | 1 | 2006-04-13 08:23 | Heat start 77653 | 77653
362668 | 6522 | 1362 | 4 | 2006-04-13 08:25 | Chemical analysis request at LFVD in chemical lab: 77653/ 8 Adam Maks | 77653
362669 | 6522 | 1252 | 3 | 2006-04-13 08:25 | Heating start 800 kWh | 77653
362675 | 6522 | 1101 | 2 | 2006-04-13 08:31 | Celox measurment: Temperatura = 1575 °C, O2 = 0,0 ppm, C = 0,000 %, Al = 0,000 % | 77653
362676 | 6522 | 1252 | 3 | 2006-04-13 08:32 | Heating start 200 kWh | 77653
362677 | 6522 | 1361 | 4 | 2006-04-13 08:32 | Zahteva za analizo z VPP na Spectro: 77653/ 5 e Adam Maks | 77653
362678 | 6522 | 1400 | 5 | 2006-04-13 08:38 | Added [35] FeMo = 80,0 kg | 77653
362679 | 6522 | 1400 | 5 | 2006-04-13 08:38 | Added [48] FeV = 20,0 kg | 77653
362680 | 6522 | 1400 | 5 | 2006-04-13 08:38 | Added [33] FeMnC = 30,0 kg | 77653
362681 | 6522 | 1400 | 5 | 2006-04-13 08:38 | Added [41] FeSi = 30,0 kg | 77653
362682 | 6522 | 1400 | 5 | 2006-04-13 08:38 | Added [27] FeCrC = 250,0 kg | 77653
362683 | 6522 | 1400 | 5 | 2006-04-13 08:38 | Added [10] Al bloki = 5,0 kg | 77653
362684 | 6522 | 1400 | 5 | 2006-04-13 08:38 | Added [52] KARBORITmleti = 30,0 kg | 77653
362685 | 6522 | 1400 | 5 | 2006-04-13 08:40 | Added [12] BOKSIT = 70,0 kg | 77653
362686 | 6522 | 1400 | 5 | 2006-04-13 08:40 | Added [13] CaO = 250,0 kg | 77653
362687 | 6522 | 1251 | 3 | 2006-04-13 08:41 | Vacuum start | 77653
362688 | 6522 | 1254 | 3 | 2006-04-13 08:45 | Degassing start | 77653
362689 | 6522 | 1253 | 3 | 2006-04-13 09:18 | Degassing stop | 77653
362690 | 6522 | 1101 | 2 | 2006-04-13 09:19 | Celox measurment: Temperatura = 1487 °C, O2 = 0,0 ppm, C = 0,000 %, Al = 0,000 % | 77653
362691 | 6522 | 1361 | 4 | 2006-04-13 09:19 | Zahteva za analizo z VPP na Spectro: 77653/ 6 e Adam Maks | 77653
362692 | 6522 | 1362 | 4 | 2006-04-13 09:19 | Chemical analysis request at LFVD in chemical lab: 77653/10 Adam Maks | 77653
362693 | 6522 | 1400 | 5 | 2006-04-13 09:21 | Added [12] BOKSIT = 70,0 kg | 77653
362694 | 6522 | 1400 | 5 | 2006-04-13 09:21 | Added [21] EPŽ žlindra = 150,0 kg | 77653
362695 | 6522 | 1400 | 5 | 2006-04-13 09:32 | Added [35] FeMo = 10,0 kg | 77653
362696 | 6522 | 1400 | 5 | 2006-04-13 09:32 | Added [48] FeV = 15,0 kg | 77653
362697 | 6522 | 1101 | 2 | 2006-04-13 09:33 | Celox measurment: Temperatura = 1473 °C, O2 = 0,0 ppm, C = 0,000 %, Al = 0,000 % | 77653
362698 | 6522 | 1400 | 5 | 2006-04-13 09:36 | Added [17] Cfi13 = 11,6 kg | 77653
362699 | 6522 | 1400 | 5 | 2006-04-13 09:36 | Added [72] Al opl.zica = 1,0 kg | 77653
362700 | 6522 | 1400 | 5 | 2006-04-13 09:39 | Added [15] CASIfi13 = 14,1 kg | 77653
362701 | 6522 | 1362 | 4 | 2006-04-13 09:39 | Chemical analysis request at LFVD in chemical lab: 77653/ 0 Adam Maks | 77653
362702 | 6522 | 1016 | 1 | 2006-04-13 09:43 | Heat stop 77653 | 77653
364179 | 6559 | 1400 | 5 | 2006-04-19 05:04 | Added [13] CaO = 400,0 kg | 77690
364180 | 6559 | 1400 | 5 | 2006-04-19 05:04 | Added [12] BOKSIT = 100,0 kg | 77690
364204 | 6559 | 1400 | 5 | 2006-04-19 06:15 | Added [48] FeV = 350,0 kg | 77690
364205 | 6559 | 1400 | 5 | 2006-04-19 06:15 | Added [10] Al bloki = 3,0 kg | 77690
364206 | 6559 | 1400 | 5 | 2006-04-19 06:15 | Added [52] KARBORITmleti = 200,0 kg | 77690
364208 | 6559 | 1015 | 1 | 2006-04-19 06:38 | Heat start 77690 | 77690
364209 | 6559 | 1101 | 2 | 2006-04-19 06:46 | Celox measurment: Temperatura = 1534 °C, O2 = 0,0 ppm, C = 0,000 %, Al = 0,000 % | 77690
364210 | 6559 | 1400 | 5 | 2006-04-19 06:49 | Added [35] FeMo = 200,0 kg | 77690
364211 | 6559 | 1400 | 5 | 2006-04-19 06:49 | Added [48] FeV = 150,0 kg | 77690
364212 | 6559 | 1400 | 5 | 2006-04-19 06:49 | Added [33] FeMnC = 80,0 kg | 77690
364213 | 6559 | 1400 | 5 | 2006-04-19 06:49 | Added [41] FeSi = 140,0 kg | 77690
364214 | 6559 | 1400 | 5 | 2006-04-19 06:49 | Added [27] FeCrC = 1500,0 kg | 77690
364215 | 6559 | 1252 | 3 | 2006-04-19 06:51 | Heating start 1000 kWh | 77690
364217 | 6559 | 1101 | 2 | 2006-04-19 07:01 | Celox measurment: Temperatura = 1497 °C, O2 = 0,0 ppm, C = 0,000 %, Al = 0,000 % | 77690
364218 | 6559 | 1362 | 4 | 2006-04-19 07:02 | Chemical analysis request at LFVD in chemical lab: 77690/ 9 Gorensek Peter | 77690
364219 | 6559 | 1361 | 4 | 2006-04-19 07:02 | Zahteva za analizo z VPP na Spectro: 77690/ 5 e Gorensek Peter | 77690
364220 | 6559 | 1252 | 3 | 2006-04-19 07:02 | Heating start 1500 kWh | 77690
364221 | 6559 | 1400 | 5 | 2006-04-19 07:22 | Added [35] FeMo = 40,0 kg | 77690
364222 | 6559 | 1400 | 5 | 2006-04-19 07:22 | Added [48] FeV = 30,0 kg | 77690
364223 | 6559 | 1400 | 5 | 2006-04-19 07:22 | Added [27] FeCrC = 300,0 kg | 77690
364224 | 6559 | 1400 | 5 | 2006-04-19 07:22 | Added [10] Al bloki = 4,0 kg | 77690
364225 | 6559 | 1400 | 5 | 2006-04-19 07:22 | Added [52] KARBORITmleti = 25,0 kg | 77690
364226 | 6559 | 1400 | 5 | 2006-04-19 07:23 | Added [13] CaO = 400,0 kg | 77690
364227 | 6559 | 1251 | 3 | 2006-04-19 07:24 | Vacuum start | 77690
364228 | 6559 | 1254 | 3 | 2006-04-19 07:28 | Degassing start | 77690
364233 | 6559 | 1253 | 3 | 2006-04-19 08:08 | Degassing stop | 77690
364229 | 6559 | 1101 | 2 | 2006-04-19 08:10 | Celox measurment: Temperatura = 1487 °C, O2 = 0,0 ppm, C = 0,000 %, Al = 0,000 % | 77690
364230 | 6559 | 1361 | 4 | 2006-04-19 08:13 | Zahteva za analizo z VPP na Spectro: 77690/ 6 e Gorensek Peter | 77690
364231 | 6559 | 1362 | 4 | 2006-04-19 08:13 | Chemical analysis request at LFVD in chemical lab: 77690/10 Gorensek Peter | 77690
364232 | 6559 | 1112 | 2 | 2006-04-19 08:23 | Hydris meritev: H2 = 0,50 ppm, PBL = 0 hPa, PSU = 0 hPa | 77690
364234 | 6559 | 1400 | 5 | 2006-04-19 08:27 | Added [27] FeCrC = 100,0 kg | 77690
364235 | 6559 | 1400 | 5 | 2006-04-19 08:27 | Added [17] Cfi13 = 14,5 kg | 77690
364236 | 6559 | 1101 | 2 | 2006-04-19 08:28 | Celox measurment: Temperatura = 1480 °C, O2 = 0,0 ppm, C = 0,000 %, Al = 0,000 % | 77690
364237 | 6559 | 1400 | 5 | 2006-04-19 08:41 | Added [15] CASIfi13 = 15,7 kg | 77690
364238 | 6559 | 1362 | 4 | 2006-04-19 08:42 | Chemical analysis request at LFVD in chemical lab: 77690/ 0 Gorensek Peter | 77690
364239 | 6559 | 1016 | 1 | 2006-04-19 08:45 | Heat stop 77690 | 77690
364269 | 6561 | 1400 | 5 | 2006-04-19 16:33 | Added [13] CaO = 350,0 kg | 77692
364270 | 6561 | 1400 | 5 | 2006-04-19 16:33 | Added [12] BOKSIT = 80,0 kg | 77692
364268 | 6561 | 1400 | 5 | 2006-04-19 16:33 | Added [48] FeV = 350,0 kg | 77692
364273 | 6561 | 1015 | 1 | 2006-04-19 16:36 | Heat start 77692 | 77692
364276 | 6561 | 1400 | 5 | 2006-04-19 16:44 | Added [41] FeSi = 60,0 kg | 77692
364277 | 6561 | 1400 | 5 | 2006-04-19 16:44 | Added [27] FeCrC = 380,0 kg | 77692
364278 | 6561 | 1400 | 5 | 2006-04-19 16:44 | Added [10] Al bloki = 5,0 kg | 77692
364279 | 6561 | 1400 | 5 | 2006-04-19 16:44 | Added [52] KARBORITmleti = 60,0 kg | 77692
364280 | 6561 | 1101 | 2 | 2006-04-19 16:46 | Celox measurment: Temperatura = 1535 °C, O2 = 0,0 ppm, C = 0,000 %, Al = 0,000 % | 77692
364281 | 6561 | 1101 | 2 | 2006-04-19 16:48 | Celox measurment: Temperatura = 1525 °C, O2 = 0,0 ppm, C = 0,000 %, Al = 0,000 % | 77692
364282 | 6561 | 1252 | 3 | 2006-04-19 16:49 | Heating start 700 kWh | 77692
364283 | 6561 | 1101 | 2 | 2006-04-19 16:57 | Celox measurment: Temperatura = 1538 °C, O2 = 0,0 ppm, C = 0,000 %, Al = 0,000 % | 77692
364284 | 6561 | 1361 | 4 | 2006-04-19 16:57 | Zahteva za analizo z VPP na Spectro: 77692/ 5 e Kotnik Marijan | 77692
364285 | 6561 | 1400 | 5 | 2006-04-19 17:05 | Added [35] FeMo = 40,0 kg | 77692
364286 | 6561 | 1400 | 5 | 2006-04-19 17:05 | Added [48] FeV = 95,0 kg | 77692
364287 | 6561 | 1400 | 5 | 2006-04-19 17:05 | Added [27] FeCrC = 350,0 kg | 77692
364288 | 6561 | 1400 | 5 | 2006-04-19 17:05 | Added [10] Al bloki = 3,0 kg | 77692
364289 | 6561 | 1400 | 5 | 2006-04-19 17:05 | Added [52] KARBORITmleti = 60,0 kg | 77692
364290 | 6561 | 1400 | 5 | 2006-04-19 17:06 | Added [13] CaO = 200,0 kg | 77692
364291 | 6561 | 1400 | 5 | 2006-04-19 17:06 | Added [12] BOKSIT = 40,0 kg | 77692
364293 | 6561 | 1251 | 3 | 2006-04-19 17:09 | Vacuum start | 77692
364292 | 6561 | 1254 | 3 | 2006-04-19 17:14 | Degassing start | 77692
364296 | 6561 | 1253 | 3 | 2006-04-19 17:39 | Degassing stop | 77692
364297 | 6561 | 1361 | 4 | 2006-04-19 17:40 | Zahteva za analizo z VPP na Spectro: 77692/ 6 e Kotnik Marijan | 77692
364298 | 6561 | 1362 | 4 | 2006-04-19 17:40 | Chemical analysis request at LFVD in chemical lab: 77692/10 Kotnik Marijan | 77692
364299 | 6561 | 1400 | 5 | 2006-04-19 17:40 | Added [21] EPŽ žlindra = 100,0 kg | 77692
364300 | 6561 | 1101 | 2 | 2006-04-19 17:44 | Celox measurment: Temperatura = 1442 °C, O2 = 0,0 ppm, C = 0,000 %, Al = 0,000 % | 77692
364301 | 6561 | 1252 | 3 | 2006-04-19 17:45 | Heating start 800 kWh | 77692
364302 | 6561 | 1400 | 5 | 2006-04-19 17:54 | Added [17] Cfi13 = 4,3 kg | 77692
364303 | 6561 | 1400 | 5 | 2006-04-19 17:54 | Added [72] Al opl.zica = 3,9 kg | 77692
364304 | 6561 | 1101 | 2 | 2006-04-19 17:57 | Celox measurment: Temperatura = 1465 °C, O2 = 0,0 ppm, C = 0,000 %, Al = 0,000 % | 77692
364305 | 6561 | 1252 | 3 | 2006-04-19 17:58 | Heating start 200 kWh | 77692
364306 | 6561 | 1252 | 3 | 2006-04-19 18:00 | Heating start 100 kWh | 77692
364307 | 6561 | 1400 | 5 | 2006-04-19 18:03 | Added [15] CASIfi13 = 14,8 kg | 77692
364308 | 6561 | 1362 | 4 | 2006-04-19 18:08 | Chemical analysis request at LFVD in chemical lab: 77692/ 0 Kotnik Marijan | 77692
364309 | 6561 | 1016 | 1 | 2006-04-19 18:09 | Heat stop 77692 | 77692
364815 | 6574 | 1400 | 5 | 2006-04-20 21:25 | Added [13] CaO = 300,0 kg | 77705
364816 | 6574 | 1400 | 5 | 2006-04-20 21:25 | Added [12] BOKSIT = 80,0 kg | 77705
364819 | 6574 | 1400 | 5 | 2006-04-20 21:31 | Added [48] FeV = 270,0 kg | 77705
364834 | 6574 | 1400 | 5 | 2006-04-20 21:40 | Added [52] KARBORITmleti = 125,0 kg | 77705
364831 | 6574 | 1015 | 1 | 2006-04-20 22:12 | Heat start 77705 | 77705
364835 | 6575 | 1400 | 5 | 2006-04-20 22:16 | Added [13] CaO = 300,0 kg | 77706
364836 | 6575 | 1400 | 5 | 2006-04-20 22:16 | Added [12] BOKSIT = 80,0 kg | 77706
364837 | 6574 | 1102 | 2 | 2006-04-20 22:21 | Temperature measurment: Temperature = 1540 °C | 77705
364838 | 6574 | 1400 | 5 | 2006-04-20 22:24 | Added [35] FeMo = 10,0 kg | 77705
364839 | 6574 | 1400 | 5 | 2006-04-20 22:24 | Added [48] FeV = 35,0 kg | 77705
364840 | 6574 | 1400 | 5 | 2006-04-20 22:24 | Added [33] FeMnC = 40,0 kg | 77705
364841 | 6574 | 1400 | 5 | 2006-04-20 22:24 | Added [41] FeSi = 20,0 kg | 77705
364842 | 6574 | 1400 | 5 | 2006-04-20 22:24 | Added [10] Al bloki = 3,0 kg | 77705
364843 | 6574 | 1400 | 5 | 2006-04-20 22:24 | Added [52] KARBORITmleti = 80,0 kg | 77705
364844 | 6574 | 1400 | 5 | 2006-04-20 22:25 | Added [65] SLAGMAG 65B = 80,0 kg | 77705
364845 | 6574 | 1400 | 5 | 2006-04-20 22:25 | Added [12] BOKSIT = 50,0 kg | 77705
364846 | 6574 | 1400 | 5 | 2006-04-20 22:25 | Added [13] CaO = 150,0 kg | 77705
364847 | 6574 | 1251 | 3 | 2006-04-20 22:25 | Vacuum start | 77705
364848 | 6574 | 1254 | 3 | 2006-04-20 22:31 | Degassing start | 77705
364849 | 6574 | 1253 | 3 | 2006-04-20 22:58 | Degassing stop | 77705
364852 | 6574 | 1102 | 2 | 2006-04-20 23:00 | Temperature measurment: Temperature = 1470 °C | 77705
364850 | 6574 | 1361 | 4 | 2006-04-20 23:00 | Zahteva za analizo z VPP na Spectro: 77705/ 5 e Adam Maks | 77705
364851 | 6574 | 1362 | 4 | 2006-04-20 23:00 | Chemical analysis request at LFVD in chemical lab: 77705/ 9 Adam Maks | 77705
364853 | 6575 | 1400 | 5 | 2006-04-20 23:04 | Added [48] FeV = 300,0 kg | 77706
364854 | 6574 | 1400 | 5 | 2006-04-20 23:13 | Added [48] FeV = 25,0 kg | 77705
364855 | 6574 | 1400 | 5 | 2006-04-20 23:13 | Added [41] FeSi = 20,0 kg | 77705
364856 | 6574 | 1400 | 5 | 2006-04-20 23:13 | Added [27] FeCrC = 80,0 kg | 77705
364857 | 6574 | 1400 | 5 | 2006-04-20 23:17 | Added [17] Cfi13 = 8,7 kg | 77705
364858 | 6574 | 1400 | 5 | 2006-04-20 23:17 | Added [72] Al opl.zica = 1,5 kg | 77705
364859 | 6574 | 1102 | 2 | 2006-04-20 23:18 | Temperature measurment: Temperature = 1447 °C | 77705
364860 | 6574 | 1252 | 3 | 2006-04-20 23:18 | Heating start 300 kWh | 77705
364861 | 6574 | 1400 | 5 | 2006-04-20 23:25 | Added [15] CASIfi13 = 13,6 kg | 77705
364862 | 6574 | 1362 | 4 | 2006-04-20 23:25 | Chemical analysis request at LFVD in chemical lab: 77705/ 0 Adam Maks | 77705
364863 | 6574 | 1016 | 1 | 2006-04-20 23:27 | Heat stop 77705 | 77705
364869 | 6575 | 1400 | 5 | 2006-04-20 23:33 | Added [52] KARBORITmleti = 225,0 kg | 77706
364870 | 6575 | 1400 | 5 | 2006-04-20 23:33 | Added [10] Al bloki = 10,0 kg | 77706
364866 | 6575 | 1015 | 1 | 2006-04-20 23:43 | Heat start 77706 | 77706
364873 | 6575 | 1101 | 2 | 2006-04-21 | Celox measurment: Temperatura = 1565 °C, O2 = 0,0 ppm, C = 0,000 %, Al = 0,000 % | 77706
364874 | 6575 | 1400 | 5 | 2006-04-21 00:03 | Added [48] FeV = 25,0 kg | 77706
364875 | 6575 | 1400 | 5 | 2006-04-21 00:03 | Added [64] SiMn = 40,0 kg | 77706
364876 | 6575 | 1400 | 5 | 2006-04-21 00:03 | Added [41] FeSi = 130,0 kg | 77706
364877 | 6575 | 1400 | 5 | 2006-04-21 00:03 | Added [27] FeCrC = 900,0 kg | 77706
364878 | 6575 | 1400 | 5 | 2006-04-21 00:03 | Added [10] Al bloki = 5,0 kg | 77706
364879 | 6575 | 1252 | 3 | 2006-04-21 00:05 | Heating start 300 kWh | 77706
364880 | 6575 | 1101 | 2 | 2006-04-21 00:09 | Celox measurment: Temperatura = 1534 °C, O2 = 0,0 ppm, C = 0,000 %, Al = 0,000 % | 77706
364881 | 6575 | 1361 | 4 | 2006-04-21 00:10 | Zahteva za analizo z VPP na Spectro: 77706/ 5 e Adam Maks | 77706
364882 | 6575 | 1400 | 5 | 2006-04-21 00:15 | Added [27] FeCrC = 200,0 kg | 77706
364883 | 6575 | 1400 | 5 | 2006-04-21 00:15 | Added [10] Al bloki = 3,0 kg | 77706
364884 | 6575 | 1400 | 5 | 2006-04-21 00:15 | Added [52] KARBORITmleti = 10,0 kg | 77706
364885 | 6575 | 1400 | 5 | 2006-04-21 00:16 | Added [12] BOKSIT = 50,0 kg | 77706
364886 | 6575 | 1400 | 5 | 2006-04-21 00:16 | Added [13] CaO = 200,0 kg | 77706
364887 | 6575 | 1251 | 3 | 2006-04-21 00:16 | Vacuum start | 77706
364888 | 6575 | 1254 | 3 | 2006-04-21 00:22 | Degassing start | 77706
364891 | 6575 | 1253 | 3 | 2006-04-21 00:48 | Degassing stop | 77706
364892 | 6575 | 1101 | 2 | 2006-04-21 00:48 | Celox measurment: Temperatura = 1479 °C, O2 = 0,0 ppm, C = 0,000 %, Al = 0,000 % | 77706
364893 | 6575 | 1400 | 5 | 2006-04-21 00:50 | Added [21] EPŽ žlindra = 150,0 kg | 77706
364894 | 6575 | 1361 | 4 | 2006-04-21 00:50 | Zahteva za analizo z VPP na Spectro: 77706/ 6 e Adam Maks | 77706
364895 | 6575 | 1362 | 4 | 2006-04-21 00:50 | Chemical analysis request at LFVD in chemical lab: 77706/10 Adam Maks | 77706
364896 | 6575 | 1101 | 2 | 2006-04-21 01:08 | Celox measurment: Temperatura = 1458 °C, O2 = 0,0 ppm, C = 0,000 %, Al = 0,000 % | 77706
364897 | 6575 | 1252 | 3 | 2006-04-21 01:09 | Heating start 300 kWh | 77706
364898 | 6575 | 1400 | 5 | 2006-04-21 01:11 | Added [17] Cfi13 = 8,7 kg | 77706
364899 | 6575 | 1400 | 5 | 2006-04-21 01:11 | Added [72] Al opl.zica = 2,9 kg | 77706
364900 | 6575 | 1400 | 5 | 2006-04-21 01:15 | Added [48] FeV = 20,0 kg | 77706
364901 | 6575 | 1400 | 5 | 2006-04-21 01:16 | Added [15] CASIfi13 = 16,5 kg | 77706
364902 | 6575 | 1362 | 4 | 2006-04-21 01:20 | Chemical analysis request at LFVD in chemical lab: 77706/ 0 Adam Maks | 77706
364903 | 6575 | 1016 | 1 | 2006-04-21 01:20 | Heat stop 77706 | 77706
365765 | 6598 | 1400 | 5 | 2006-04-25 07:42 | Added [13] CaO = 400,0 kg | 77729
365766 | 6598 | 1400 | 5 | 2006-04-25 07:42 | Added [12] BOKSIT = 100,0 kg | 77729
365772 | 6598 | 1400 | 5 | 2006-04-25 07:42 | Added [52] KARBORITmleti = 250,0 kg | 77729
365764 | 6598 | 1400 | 5 | 2006-04-25 07:42 | Added [48] FeV = 490,0 kg | 77729
365769 | 6598 | 1015 | 1 | 2006-04-25 07:47 | Heat start 77729 | 77729
365773 | 6598 | 1101 | 2 | 2006-04-25 07:54 | Celox measurment: Temperatura = 1577 °C, O2 = 0,0 ppm, C = 0,000 %, Al = 0,000 % | 77729
365774 | 6598 | 1400 | 5 | 2006-04-25 07:57 | Added [35] FeMo = 60,0 kg | 77729
365775 | 6598 | 1400 | 5 | 2006-04-25 07:57 | Added [33] FeMnC = 120,0 kg | 77729
365776 | 6598 | 1400 | 5 | 2006-04-25 07:57 | Added [41] FeSi = 110,0 kg | 77729
365777 | 6598 | 1400 | 5 | 2006-04-25 07:57 | Added [27] FeCrC = 150,0 kg | 77729
365778 | 6598 | 1400 | 5 | 2006-04-25 07:57 | Added [12] BOKSIT = 50,0 kg | 77729
365779 | 6598 | 1252 | 3 | 2006-04-25 08:01 | Heating start 400 kWh | 77729
365780 | 6598 | 1361 | 4 | 2006-04-25 08:05 | Zahteva za analizo z VPP na Spectro: 77729/ 5 e Kotnik Marijan | 77729
365781 | 6598 | 1400 | 5 | 2006-04-25 08:13 | Added [35] FeMo = 65,0 kg | 77729
365782 | 6598 | 1400 | 5 | 2006-04-25 08:13 | Added [48] FeV = 55,0 kg | 77729
365783 | 6598 | 1400 | 5 | 2006-04-25 08:13 | Added [33] FeMnC = 30,0 kg | 77729
365784 | 6598 | 1400 | 5 | 2006-04-25 08:13 | Added [41] FeSi = 40,0 kg | 77729
365785 | 6598 | 1400 | 5 | 2006-04-25 08:13 | Added [27] FeCrC = 390,0 kg | 77729
365786 | 6598 | 1400 | 5 | 2006-04-25 08:13 | Added [52] KARBORITmleti = 75,0 kg | 77729
365787 | 6598 | 1400 | 5 | 2006-04-25 08:14 | Added [13] CaO = 200,0 kg | 77729
365788 | 6598 | 1400 | 5 | 2006-04-25 08:14 | Added [12] BOKSIT = 30,0 kg | 77729
365789 | 6598 | 1251 | 3 | 2006-04-25 08:16 | Vacuum start | 77729
365790 | 6598 | 1254 | 3 | 2006-04-25 08:20 | Degassing start | 77729
365791 | 6598 | 1253 | 3 | 2006-04-25 08:45 | Degassing stop | 77729
365792 | 6598 | 1400 | 5 | 2006-04-25 08:46 | Added [21] EPŽ žlindra = 120,0 kg | 77729
365793 | 6598 | 1361 | 4 | 2006-04-25 08:47 | Zahteva za analizo z VPP na Spectro: 77729/ 6 e Kotnik Marijan | 77729
365794 | 6598 | 1362 | 4 | 2006-04-25 08:47 | Chemical analysis request at LFVD in chemical lab: 77729/10 Kotnik Marijan | 77729
365795 | 6598 | 1252 | 3 | 2006-04-25 08:51 | Heating start 400 kWh | 77729
365796 | 6598 | 1252 | 3 | 2006-04-25 08:55 | Heating start 200 kWh | 77729
365797 | 6598 | 1252 | 3 | 2006-04-25 08:59 | Heating start 300 kWh | 77729
365798 | 6598 | 1400 | 5 | 2006-04-25 09:02 | Added [17] Cfi13 = 8,7 kg | 77729
365803 | 6598 | 1102 | 2 | 2006-04-25 09:04 | Temperature measurment: Temperature = 1489 °C | 77729
365799 | 6598 | 1361 | 4 | 2006-04-25 09:04 | Zahteva za analizo z VPP na Spectro: 77729/ 7 e Kotnik Marijan | 77729
365800 | 6598 | 1400 | 5 | 2006-04-25 09:09 | Added [35] FeMo = 15,0 kg | 77729
365801 | 6598 | 1400 | 5 | 2006-04-25 09:09 | Added [33] FeMnC = 15,0 kg | 77729
365802 | 6598 | 1400 | 5 | 2006-04-25 09:09 | Added [27] FeCrC = 30,0 kg | 77729
365804 | 6598 | 1400 | 5 | 2006-04-25 09:11 | Added [15] CASIfi13 = 35,3 kg | 77729
365805 | 6598 | 1102 | 2 | 2006-04-25 09:14 | Temperature measurment: Temperature = 1460 °C | 77729
365806 | 6598 | 1362 | 4 | 2006-04-25 09:14 | Chemical analysis request at LFVD in chemical lab: 77729/ 0 Kotnik Marijan | 77729
365807 | 6598 | 1016 | 1 | 2006-04-25 09:50 | Heat stop 77729 | 77729
365808 | 6599 | 1400 | 5 | 2006-04-25 14:32 | Added [48] FeV = 250,0 kg | 77730
365809 | 6599 | 1400 | 5 | 2006-04-25 14:32 | Added [13] CaO = 350,0 kg | 77730
365810 | 6599 | 1400 | 5 | 2006-04-25 14:32 | Added [12] BOKSIT = 100,0 kg | 77730
365811 | 6599 | 1015 | 1 | 2006-04-25 14:38 | Heat start 77730 | 77730
365820 | 6599 | 1102 | 2 | 2006-04-25 14:40 | Temperature measurment: Temperature = 1501 °C | 77730
365814 | 6599 | 1252 | 3 | 2006-04-25 14:46 | Heating start 500 kWh | 77730
365815 | 6599 | 1361 | 4 | 2006-04-25 14:51 | Zahteva za analizo z VPP na Spectro: 77730/ 5 e Hermonko Miran | 77730
365816 | 6599 | 1252 | 3 | 2006-04-25 14:52 | Heating start 500 kWh | 77730
365819 | 6599 | 1252 | 3 | 2006-04-25 14:58 | Heating start 300 kWh | 77730
365828 | 6599 | 1400 | 5 | 2006-04-25 15:05 | Added [13] CaO = 300,0 kg | 77730
365829 | 6599 | 1400 | 5 | 2006-04-25 15:05 | Added [12] BOKSIT = 120,0 kg | 77730
365821 | 6599 | 1251 | 3 | 2006-04-25 15:09 | Vacuum start | 77730
365822 | 6599 | 1400 | 5 | 2006-04-25 15:10 | Added [35] FeMo = 40,0 kg | 77730
365823 | 6599 | 1400 | 5 | 2006-04-25 15:10 | Added [48] FeV = 60,0 kg | 77730
365824 | 6599 | 1400 | 5 | 2006-04-25 15:10 | Added [41] FeSi = 100,0 kg | 77730
365825 | 6599 | 1400 | 5 | 2006-04-25 15:10 | Added [27] FeCrC = 400,0 kg | 77730
365826 | 6599 | 1400 | 5 | 2006-04-25 15:10 | Added [10] Al bloki = 7,0 kg | 77730
365827 | 6599 | 1400 | 5 | 2006-04-25 15:10 | Added [52] KARBORITmleti = 10,0 kg | 77730
365830 | 6599 | 1254 | 3 | 2006-04-25 15:14 | Degassing start | 77730
365831 | 6599 | 1253 | 3 | 2006-04-25 15:38 | Degassing stop | 77730
365833 | 6599 | 1400 | 5 | 2006-04-25 15:40 | Added [21] EPŽ žlindra = 150,0 kg | 77730
365832 | 6599 | 1252 | 3 | 2006-04-25 15:44 | Heating start 500 kWh | 77730
365837 | 6599 | 1102 | 2 | 2006-04-25 15:45 | Temperature measurment: Temperature = 1434 °C | 77730
365834 | 6599 | 1252 | 3 | 2006-04-25 15:50 | Heating start 500 kWh | 77730
365835 | 6599 | 1361 | 4 | 2006-04-25 15:52 | Zahteva za analizo z VPP na Spectro: 77730/ 6 e Hermonko Miran | 77730
365836 | 6599 | 1362 | 4 | 2006-04-25 15:52 | Chemical analysis request at LFVD in chemical lab: 77730/10 Hermonko Miran | 77730
365838 | 6599 | 1252 | 3 | 2006-04-25 15:56 | Heating start 500 kWh | 77730
365840 | 6599 | 1102 | 2 | 2006-04-25 16:00 | Temperature measurment: Temperature = 1468 °C | 77730
365841 | 6599 | 1400 | 5 | 2006-04-25 16:08 | Added [17] Cfi13 = 30,5 kg | 77730
365842 | 6599 | 1400 | 5 | 2006-04-25 16:11 | Added [72] Al opl.zica = 2,9 kg | 77730
365845 | 6599 | 1102 | 2 | 2006-04-25 16:12 | Temperature measurment: Temperature = 1459 °C | 77730
365843 | 6599 | 1252 | 3 | 2006-04-25 16:12 | Heating start 300 kWh | 77730
365844 | 6599 | 1361 | 4 | 2006-04-25 16:17 | Zahteva za analizo z VPP na Spectro: 77730/ 7 e Hermonko Miran | 77730
365846 | 6599 | 1400 | 5 | 2006-04-25 16:20 | Added [17] Cfi13 = 4,3 kg | 77730
365847 | 6599 | 1400 | 5 | 2006-04-25 16:20 | Added [72] Al opl.zica = 1,9 kg | 77730
365848 | 6599 | 1252 | 3 | 2006-04-25 16:22 | Heating start 100 kWh | 77730
365849 | 6599 | 1102 | 2 | 2006-04-25 16:22 | Temperature measurment: Temperature = 1465 °C | 77730
365850 | 6599 | 1400 | 5 | 2006-04-25 16:22 | Added [15] CASIfi13 = 14,6 kg | 77730
365851 | 6599 | 1362 | 4 | 2006-04-25 16:28 | Chemical analysis request at LFVD in chemical lab: 77730/ 0 Hermonko Miran | 77730
365852 | 6599 | 1016 | 1 | 2006-04-25 16:28 | Heat stop 77730 | 77730
367279 | 6637 | 1400 | 5 | 2006-04-28 22:00 | Added [52] KARBORITmleti = 125,0 kg | 77768
367280 | 6637 | 1400 | 5 | 2006-04-28 22:00 | Added [12] BOKSIT = 70,0 kg | 77768
367281 | 6637 | 1400 | 5 | 2006-04-28 22:00 | Added [13] CaO = 400,0 kg | 77768
367278 | 6637 | 1015 | 1 | 2006-04-28 22:28 | Heat start 77768 | 77768
367283 | 6637 | 1101 | 2 | 2006-04-28 22:36 | Celox measurment: Temperatura = 1517 °C, O2 = 0,0 ppm, C = 0,000 %, Al = 0,000 % | 77768
367284 | 6637 | 1400 | 5 | 2006-04-28 22:38 | Added [35] FeMo = 90,0 kg | 77768
367285 | 6637 | 1400 | 5 | 2006-04-28 22:38 | Added [48] FeV = 270,0 kg | 77768
367286 | 6637 | 1400 | 5 | 2006-04-28 22:38 | Added [64] SiMn = 20,0 kg | 77768
367287 | 6637 | 1400 | 5 | 2006-04-28 22:38 | Added [41] FeSi = 150,0 kg | 77768
367288 | 6637 | 1400 | 5 | 2006-04-28 22:38 | Added [27] FeCrC = 400,0 kg | 77768
367289 | 6637 | 1400 | 5 | 2006-04-28 22:38 | Added [52] KARBORITmleti = 75,0 kg | 77768
367290 | 6637 | 1252 | 3 | 2006-04-28 22:42 | Heating start 1000 kWh | 77768
367291 | 6637 | 1101 | 2 | 2006-04-28 22:52 | Celox measurment: Temperatura = 1520 °C, O2 = 0,0 ppm, C = 0,000 %, Al = 0,000 % | 77768
367292 | 6637 | 1251 | 3 | 2006-04-28 22:55 | Vacuum start | 77768
367293 | 6637 | 1254 | 3 | 2006-04-28 23:02 | Degassing start | 77768
367295 | 6637 | 1400 | 5 | 2006-04-28 23:38 | Added [21] EPŽ žlindra = 150,0 kg | 77768
367294 | 6637 | 1253 | 3 | 2006-04-28 23:38 | Degassing stop | 77768
367296 | 6637 | 1101 | 2 | 2006-04-28 23:40 | Celox measurment: Temperatura = 1459 °C, O2 = 0,0 ppm, C = 0,000 %, Al = 0,000 % | 77768
367297 | 6637 | 1362 | 4 | 2006-04-28 23:41 | Chemical analysis request at LFVD in chemical lab: 77768/ 9 Gorensek Peter | 77768
367298 | 6637 | 1361 | 4 | 2006-04-28 23:41 | Zahteva za analizo z VPP na Spectro: 77768/ 6 e Gorensek Peter | 77768
367299 | 6637 | 1361 | 4 | 2006-04-28 23:42 | Zahteva za analizo z VPP na Spectro: 77768/ 5 e Gorensek Peter | 77768
367300 | 6637 | 1252 | 3 | 2006-04-28 23:43 | Heating start 300 kWh | 77768
367301 | 6637 | 1112 | 2 | 2006-04-28 23:48 | Hydris meritev: H2 = 0,50 ppm, PBL = 0 hPa, PSU = 0 hPa | 77768
367302 | 6637 | 1400 | 5 | 2006-04-28 23:54 | Added [35] FeMo = 10,0 kg | 77768
367303 | 6637 | 1400 | 5 | 2006-04-28 23:54 | Added [48] FeV = 40,0 kg | 77768
367304 | 6637 | 1400 | 5 | 2006-04-28 23:54 | Added [27] FeCrC = 200,0 kg | 77768
367305 | 6637 | 1400 | 5 | 2006-04-28 23:54 | Added [52] KARBORITmleti = 15,0 kg | 77768
367306 | 6637 | 1400 | 5 | 2006-04-29 | Added [33] FeMnC = 20,0 kg | 77768
367307 | 6637 | 1252 | 3 | 2006-04-29 00:01 | Heating start 300 kWh | 77768
367308 | 6637 | 1101 | 2 | 2006-04-29 00:17 | Celox measurment: Temperatura = 1440 °C, O2 = 0,0 ppm, C = 0,000 %, Al = 0,000 % | 77768
367309 | 6637 | 1252 | 3 | 2006-04-29 00:19 | Heating start 600 kWh | 77768
367310 | 6637 | 1400 | 5 | 2006-04-29 00:26 | Added [15] CASIfi13 = 15,3 kg | 77768
367311 | 6637 | 1362 | 4 | 2006-04-29 00:26 | Chemical analysis request at LFVD in chemical lab: 77768/ 0 Gorensek Peter | 77768
367312 | 6637 | 1016 | 1 | 2006-04-29 00:31 | Heat stop 77768 | 77768
367723 | 6648 | 1400 | 5 | 2006-04-29 18:52 | Added [13] CaO = 350,0 kg | 77779
367724 | 6648 | 1400 | 5 | 2006-04-29 18:52 | Added [12] BOKSIT = 100,0 kg | 77779
367730 | 6648 | 1400 | 5 | 2006-04-29 19:43 | Added [48] FeV = 450,0 kg | 77779
367745 | 6648 | 1400 | 5 | 2006-04-29 20:15 | Added [10] Al bloki = 10,0 kg | 77779
367746 | 6648 | 1400 | 5 | 2006-04-29 20:15 | Added [52] KARBORITmleti = 125,0 kg | 77779
367742 | 6648 | 1015 | 1 | 2006-04-29 20:24 | Heat start 77779 | 77779
367747 | 6648 | 1101 | 2 | 2006-04-29 20:32 | Celox measurment: Temperatura = 1627 °C, O2 = 0,0 ppm, C = 0,000 %, Al = 0,000 % | 77779
367748 | 6648 | 1400 | 5 | 2006-04-29 20:38 | Added [35] FeMo = 80,0 kg | 77779
367749 | 6648 | 1400 | 5 | 2006-04-29 20:38 | Added [48] FeV = 90,0 kg | 77779
367750 | 6648 | 1400 | 5 | 2006-04-29 20:38 | Added [33] FeMnC = 50,0 kg | 77779
367751 | 6648 | 1400 | 5 | 2006-04-29 20:38 | Added [41] FeSi = 120,0 kg | 77779
367752 | 6648 | 1400 | 5 | 2006-04-29 20:38 | Added [27] FeCrC = 770,0 kg | 77779
367753 | 6648 | 1252 | 3 | 2006-04-29 20:42 | Heating start 300 kWh | 77779
367754 | 6649 | 1400 | 5 | 2006-04-29 20:44 | Added [13] CaO = 350,0 kg | 77780
367755 | 6649 | 1400 | 5 | 2006-04-29 20:44 | Added [12] BOKSIT = 100,0 kg | 77780
367756 | 6648 | 1101 | 2 | 2006-04-29 20:46 | Celox measurment: Temperatura = 1563 °C, O2 = 0,0 ppm, C = 0,000 %, Al = 0,000 % | 77779
367757 | 6648 | 1361 | 4 | 2006-04-29 20:46 | Zahteva za analizo z VPP na Spectro: 77779/ 5 e Adam Maks | 77779
367758 | 6648 | 1400 | 5 | 2006-04-29 20:54 | Added [35] FeMo = 10,0 kg | 77779
367759 | 6648 | 1400 | 5 | 2006-04-29 20:54 | Added [48] FeV = 30,0 kg | 77779
367760 | 6648 | 1400 | 5 | 2006-04-29 20:54 | Added [41] FeSi = 20,0 kg | 77779
367761 | 6648 | 1400 | 5 | 2006-04-29 20:54 | Added [27] FeCrC = 100,0 kg | 77779
367762 | 6648 | 1400 | 5 | 2006-04-29 20:54 | Added [10] Al bloki = 3,0 kg | 77779
367763 | 6648 | 1400 | 5 | 2006-04-29 20:54 | Added [52] KARBORITmleti = 90,0 kg | 77779
367764 | 6648 | 1400 | 5 | 2006-04-29 20:55 | Added [12] BOKSIT = 80,0 kg | 77779
367765 | 6648 | 1400 | 5 | 2006-04-29 20:55 | Added [13] CaO = 300,0 kg | 77779
367766 | 6648 | 1251 | 3 | 2006-04-29 20:55 | Vacuum start | 77779
367767 | 6648 | 1254 | 3 | 2006-04-29 21:02 | Degassing start | 77779
367768 | 6648 | 1101 | 2 | 2006-04-29 21:27 | Celox measurment: Temperatura = 1486 °C, O2 = 0,0 ppm, C = 0,000 %, Al = 0,000 % | 77779
367769 | 6648 | 1361 | 4 | 2006-04-29 21:28 | Zahteva za analizo z VPP na Spectro: 77779/ 6 e Adam Maks | 77779
367770 | 6648 | 1362 | 4 | 2006-04-29 21:28 | Chemical analysis request at LFVD in chemical lab: 77779/10 Adam Maks | 77779
367771 | 6648 | 1400 | 5 | 2006-04-29 21:31 | Added [21] EPŽ žlindra = 180,0 kg | 77779
367772 | 6649 | 1400 | 5 | 2006-04-29 21:35 | Added [48] FeV = 180,0 kg | 77780
367777 | 6649 | 1400 | 5 | 2006-04-29 21:50 | Added [52] KARBORITmleti = 75,0 kg | 77780
367773 | 6648 | 1101 | 2 | 2006-04-29 21:50 | Celox measurment: Temperatura = 1449 °C, O2 = 0,0 ppm, C = 0,000 %, Al = 0,000 % | 77779
367774 | 6648 | 1252 | 3 | 2006-04-29 21:51 | Heating start 300 kWh | 77779
367775 | 6648 | 1400 | 5 | 2006-04-29 21:59 | Added [15] CASIfi13 = 14,6 kg | 77779
367776 | 6648 | 1362 | 4 | 2006-04-29 21:59 | Chemical analysis request at LFVD in chemical lab: 77779/ 0 Adam Maks | 77779
367778 | 6648 | 1016 | 1 | 2006-04-29 22:08 | Heat stop 77779 | 77779
367779 | 6649 | 1015 | 1 | 2006-04-29 22:09 | Heat start 77780 | 77780
367780 | 6649 | 1101 | 2 | 2006-04-29 22:14 | Celox measurment: Temperatura = 1572 °C, O2 = 0,0 ppm, C = 0,000 %, Al = 0,000 % | 77780
367781 | 6649 | 1400 | 5 | 2006-04-29 22:17 | Added [35] FeMo = 80,0 kg | 77780
367782 | 6649 | 1400 | 5 | 2006-04-29 22:17 | Added [48] FeV = 90,0 kg | 77780
367783 | 6649 | 1400 | 5 | 2006-04-29 22:17 | Added [33] FeMnC = 40,0 kg | 77780
367784 | 6649 | 1400 | 5 | 2006-04-29 22:17 | Added [41] FeSi = 90,0 kg | 77780
367785 | 6649 | 1400 | 5 | 2006-04-29 22:17 | Added [27] FeCrC = 110,0 kg | 77780
367786 | 6649 | 1400 | 5 | 2006-04-29 22:17 | Added [10] Al bloki = 9,0 kg | 77780
367787 | 6649 | 1400 | 5 | 2006-04-29 22:17 | Added [52] KARBORITmleti = 40,0 kg | 77780
367788 | 6649 | 1400 | 5 | 2006-04-29 22:17 | Added [13] CaO = 150,0 kg | 77780
367789 | 6649 | 1400 | 5 | 2006-04-29 22:17 | Added [12] BOKSIT = 50,0 kg | 77780
367790 | 6649 | 1251 | 3 | 2006-04-29 22:19 | Vacuum start | 77780
367791 | 6649 | 1254 | 3 | 2006-04-29 22:24 | Degassing start | 77780
367792 | 6649 | 1253 | 3 | 2006-04-29 22:52 | Degassing stop | 77780
367793 | 6649 | 1101 | 2 | 2006-04-29 22:53 | Celox measurment: Temperatura = 1498 °C, O2 = 0,0 ppm, C = 0,000 %, Al = 0,000 % | 77780
367794 | 6649 | 1400 | 5 | 2006-04-29 22:54 | Added [21] EPŽ žlindra = 150,0 kg | 77780
367795 | 6649 | 1362 | 4 | 2006-04-29 22:54 | Chemical analysis request at LFVD in chemical lab: 77780/ 9 Gorensek Peter | 77780
367796 | 6649 | 1361 | 4 | 2006-04-29 22:54 | Zahteva za analizo z VPP na Spectro: 77780/ 5 e Gorensek Peter | 77780
367797 | 6649 | 1400 | 5 | 2006-04-29 23:09 | Added [35] FeMo = 15,0 kg | 77780
367798 | 6649 | 1400 | 5 | 2006-04-29 23:09 | Added [48] FeV = 25,0 kg | 77780
367799 | 6649 | 1400 | 5 | 2006-04-29 23:09 | Added [27] FeCrC = 100,0 kg | 77780
367800 | 6649 | 1400 | 5 | 2006-04-29 23:09 | Added [10] Al bloki = 3,0 kg | 77780
367801 | 6649 | 1400 | 5 | 2006-04-29 23:09 | Added [52] KARBORITmleti = 40,0 kg | 77780
367802 | 6649 | 1400 | 5 | 2006-04-29 23:09 | Added [13] CaO = 100,0 kg | 77780
367803 | 6649 | 1101 | 2 | 2006-04-29 23:12 | Celox measurment: Temperatura = 1459 °C, O2 = 0,0 ppm, C = 0,000 %, Al = 0,000 % | 77780
367804 | 6649 | 1252 | 3 | 2006-04-29 23:13 | Heating start 300 kWh | 77780
367805 | 6649 | 1101 | 2 | 2006-04-29 23:26 | Celox measurment: Temperatura = 1461 °C, O2 = 0,0 ppm, C = 0,000 %, Al = 0,000 % | 77780
367806 | 6649 | 1361 | 4 | 2006-04-29 23:27 | Zahteva za analizo z VPP na Spectro: 77780/ 6 e Gorensek Peter | 77780
367807 | 6649 | 1400 | 5 | 2006-04-29 23:33 | Added [72] Al opl.zica = 2,9 kg | 77780
367808 | 6649 | 1252 | 3 | 2006-04-29 23:33 | Heating start 200 kWh | 77780
367809 | 6649 | 1400 | 5 | 2006-04-29 23:35 | Added [15] CASIfi13 = 15,0 kg | 77780
367810 | 6649 | 1362 | 4 | 2006-04-29 23:38 | Chemical analysis request at LFVD in chemical lab: 77780/ 0 Gorensek Peter | 77780
367811 | 6649 | 1016 | 1 | 2006-04-29 23:43 | Heat stop 77780 | 77780
367978 | 6654 | 1400 | 5 | 2006-04-30 07:30 | Added [52] KARBORITmleti = 125,0 kg | 77785
367975 | 6654 | 1015 | 1 | 2006-04-30 07:34 | Heat start 77785 | 77785
367980 | 6654 | 1400 | 5 | 2006-04-30 07:40 | Added [35] FeMo = 90,0 kg | 77785
367981 | 6654 | 1400 | 5 | 2006-04-30 07:40 | Added [48] FeV = 240,0 kg | 77785
367982 | 6654 | 1400 | 5 | 2006-04-30 07:40 | Added [33] FeMnC = 30,0 kg | 77785
367983 | 6654 | 1400 | 5 | 2006-04-30 07:40 | Added [41] FeSi = 140,0 kg | 77785
367984 | 6654 | 1400 | 5 | 2006-04-30 07:40 | Added [27] FeCrC = 300,0 kg | 77785
367979 | 6654 | 1101 | 2 | 2006-04-30 07:40 | Celox measurment: Temperatura = 1608 °C, O2 = 0,0 ppm, C = 0,000 %, Al = 0,000 % | 77785
367985 | 6654 | 1400 | 5 | 2006-04-30 07:48 | Added [35] FeMo = 100,0 kg | 77785
367986 | 6654 | 1400 | 5 | 2006-04-30 07:48 | Added [48] FeV = 40,0 kg | 77785
367987 | 6654 | 1400 | 5 | 2006-04-30 07:48 | Added [41] FeSi = 20,0 kg | 77785
367988 | 6654 | 1400 | 5 | 2006-04-30 07:48 | Added [27] FeCrC = 350,0 kg | 77785
367989 | 6654 | 1400 | 5 | 2006-04-30 07:48 | Added [10] Al bloki = 7,0 kg | 77785
367990 | 6654 | 1400 | 5 | 2006-04-30 07:48 | Added [52] KARBORITmleti = 40,0 kg | 77785
367992 | 6654 | 1400 | 5 | 2006-04-30 07:49 | Added [12] BOKSIT = 60,0 kg | 77785
367993 | 6654 | 1400 | 5 | 2006-04-30 07:49 | Added [13] CaO = 250,0 kg | 77785
367991 | 6654 | 1251 | 3 | 2006-04-30 07:51 | Vacuum start | 77785
367994 | 6654 | 1254 | 3 | 2006-04-30 07:56 | Degassing start | 77785
367995 | 6654 | 1253 | 3 | 2006-04-30 08:21 | Degassing stop | 77785
367996 | 6654 | 1101 | 2 | 2006-04-30 08:25 | Celox measurment: Temperatura = 1505 °C, O2 = 0,0 ppm, C = 0,000 %, Al = 0,000 % | 77785
367997 | 6654 | 1361 | 4 | 2006-04-30 08:26 | Zahteva za analizo z VPP na Spectro: 77785/ 5 e Kotnik Marijan | 77785
367998 | 6654 | 1362 | 4 | 2006-04-30 08:26 | Chemical analysis request at LFVD in chemical lab: 77785/ 9 Kotnik Marijan | 77785
367999 | 6654 | 1400 | 5 | 2006-04-30 08:42 | Added [17] Cfi13 = 17,4 kg | 77785
368000 | 6654 | 1400 | 5 | 2006-04-30 08:42 | Added [72] Al opl.zica = 3,9 kg | 77785
368001 | 6654 | 1400 | 5 | 2006-04-30 08:44 | Added [48] FeV = 20,0 kg | 77785
368002 | 6654 | 1101 | 2 | 2006-04-30 08:46 | Celox measurment: Temperatura = 1478 °C, O2 = 0,0 ppm, C = 0,000 %, Al = 0,000 % | 77785
368003 | 6654 | 1101 | 2 | 2006-04-30 08:54 | Celox measurment: Temperatura = 1471 °C, O2 = 0,0 ppm, C = 0,000 %, Al = 0,000 % | 77785
368004 | 6654 | 1400 | 5 | 2006-04-30 08:56 | Added [15] CASIfi13 = 14,8 kg | 77785
368005 | 6654 | 1362 | 4 | 2006-04-30 08:57 | Chemical analysis request at LFVD in chemical lab: 77785/ 0 Kotnik Marijan | 77785
368006 | 6654 | 1016 | 1 | 2006-04-30 09:05 | Heat stop 77785 | 77785
368011 | 6655 | 1400 | 5 | 2006-04-30 10:41 | Added [13] CaO = 400,0 kg | 77786
368012 | 6655 | 1400 | 5 | 2006-04-30 10:41 | Added [12] BOKSIT = 110,0 kg | 77786
368010 | 6655 | 1400 | 5 | 2006-04-30 10:45 | Added [52] KARBORITmleti = 100,0 kg | 77786
368007 | 6655 | 1015 | 1 | 2006-04-30 10:46 | Heat start 77786 | 77786
368014 | 6655 | 1400 | 5 | 2006-04-30 10:53 | Added [35] FeMo = 60,0 kg | 77786
368015 | 6655 | 1400 | 5 | 2006-04-30 10:53 | Added [48] FeV = 220,0 kg | 77786
368016 | 6655 | 1400 | 5 | 2006-04-30 10:53 | Added [33] FeMnC = 40,0 kg | 77786
368017 | 6655 | 1400 | 5 | 2006-04-30 10:53 | Added [41] FeSi = 130,0 kg | 77786
368018 | 6655 | 1400 | 5 | 2006-04-30 10:53 | Added [27] FeCrC = 300,0 kg | 77786
368013 | 6655 | 1101 | 2 | 2006-04-30 10:54 | Celox measurment: Temperatura = 1584 °C, O2 = 0,0 ppm, C = 0,000 %, Al = 0,000 % | 77786
368019 | 6655 | 1400 | 5 | 2006-04-30 11:03 | Added [35] FeMo = 60,0 kg | 77786
368020 | 6655 | 1400 | 5 | 2006-04-30 11:03 | Added [48] FeV = 40,0 kg | 77786
368021 | 6655 | 1400 | 5 | 2006-04-30 11:03 | Added [33] FeMnC = 30,0 kg | 77786
368022 | 6655 | 1400 | 5 | 2006-04-30 11:03 | Added [41] FeSi = 20,0 kg | 77786
368023 | 6655 | 1400 | 5 | 2006-04-30 11:03 | Added [27] FeCrC = 460,0 kg | 77786
368024 | 6655 | 1400 | 5 | 2006-04-30 11:03 | Added [52] KARBORITmleti = 65,0 kg | 77786
368026 | 6655 | 1400 | 5 | 2006-04-30 11:05 | Added [12] BOKSIT = 50,0 kg | 77786
368027 | 6655 | 1400 | 5 | 2006-04-30 11:05 | Added [13] CaO = 150,0 kg | 77786
368025 | 6655 | 1251 | 3 | 2006-04-30 11:08 | Vacuum start | 77786
368028 | 6655 | 1254 | 3 | 2006-04-30 11:14 | Degassing start | 77786
368029 | 6655 | 1253 | 3 | 2006-04-30 11:44 | Degassing stop | 77786
368030 | 6655 | 1400 | 5 | 2006-04-30 11:45 | Added [21] EPŽ žlindra = 110,0 kg | 77786
368031 | 6655 | 1361 | 4 | 2006-04-30 11:46 | Zahteva za analizo z VPP na Spectro: 77786/ 6 e Kotnik Marijan | 77786
368032 | 6655 | 1362 | 4 | 2006-04-30 11:46 | Chemical analysis request at LFVD in chemical lab: 77786/10 Kotnik Marijan | 77786
368035 | 6655 | 1101 | 2 | 2006-04-30 11:51 | Celox measurment: Temperatura = 1466 °C, O2 = 0,0 ppm, C = 0,000 %, Al = 0,000 % | 77786
368036 | 6655 | 1252 | 3 | 2006-04-30 11:53 | Heating start 300 kWh | 77786
368037 | 6655 | 1400 | 5 | 2006-04-30 12:00 | Added [48] FeV = 20,0 kg | 77786
368038 | 6655 | 1400 | 5 | 2006-04-30 12:00 | Added [27] FeCrC = 30,0 kg | 77786
368039 | 6655 | 1400 | 5 | 2006-04-30 12:00 | Added [17] Cfi13 = 8,7 kg | 77786
368040 | 6655 | 1101 | 2 | 2006-04-30 12:03 | Celox measurment: Temperatura = 1469 °C, O2 = 0,0 ppm, C = 0,000 %, Al = 0,000 % | 77786
368041 | 6655 | 1252 | 3 | 2006-04-30 12:07 | Heating start 200 kWh | 77786
368042 | 6655 | 1101 | 2 | 2006-04-30 12:21 | Celox measurment: Temperatura = 1464 °C, O2 = 0,0 ppm, C = 0,000 %, Al = 0,000 % | 77786
368043 | 6655 | 1252 | 3 | 2006-04-30 12:21 | Heating start 100 kWh | 77786
368044 | 6655 | 1400 | 5 | 2006-04-30 12:25 | Added [15] CASIfi13 = 13,6 kg | 77786
368047 | 6655 | 1362 | 4 | 2006-04-30 12:31 | Chemical analysis request at LFVD in chemical lab: 77786/ 0 Kotnik Marijan | 77786
368048 | 6655 | 1016 | 1 | 2006-04-30 12:31 | Heat stop 77786 | 77786
368551 | 6669 | 1400 | 5 | 2006-05-04 05:59 | Added [13] CaO = 300,0 kg | 77800
368552 | 6669 | 1400 | 5 | 2006-05-04 05:59 | Added [12] BOKSIT = 80,0 kg | 77800
368576 | 6669 | 1400 | 5 | 2006-05-04 06:57 | Added [48] FeV = 250,0 kg | 77800
368592 | 6669 | 1400 | 5 | 2006-05-04 07:10 | Added [10] Al bloki = 10,0 kg | 77800
368593 | 6669 | 1400 | 5 | 2006-05-04 07:10 | Added [52] KARBORITmleti = 250,0 kg | 77800
368594 | 6669 | 1400 | 5 | 2006-05-04 07:36 | Added [27] FeCrC = 700,0 kg | 77800
368595 | 6669 | 1400 | 5 | 2006-05-04 07:36 | Added [10] Al bloki = 5,0 kg | 77800
368596 | 6669 | 1400 | 5 | 2006-05-04 07:36 | Added [52] KARBORITmleti = 50,0 kg | 77800
368599 | 6669 | 1015 | 1 | 2006-05-04 07:52 | Heat start 77800 | 77800
368604 | 6669 | 1101 | 2 | 2006-05-04 08:00 | Celox measurment: Temperatura = 1493 °C, O2 = 0,0 ppm, C = 0,000 %, Al = 0,000 % | 77800
368605 | 6669 | 1400 | 5 | 2006-05-04 08:03 | Added [35] FeMo = 60,0 kg | 77800
368606 | 6669 | 1400 | 5 | 2006-05-04 08:03 | Added [48] FeV = 60,0 kg | 77800
368607 | 6669 | 1400 | 5 | 2006-05-04 08:03 | Added [64] SiMn = 60,0 kg | 77800
368608 | 6669 | 1400 | 5 | 2006-05-04 08:03 | Added [41] FeSi = 130,0 kg | 77800
368609 | 6669 | 1400 | 5 | 2006-05-04 08:03 | Added [27] FeCrC = 200,0 kg | 77800
368610 | 6669 | 1400 | 5 | 2006-05-04 08:04 | Added [21] EPŽ žlindra = 100,0 kg | 77800
368611 | 6669 | 1252 | 3 | 2006-05-04 08:07 | Heating start 1000 kWh | 77800
368612 | 6669 | 1101 | 2 | 2006-05-04 08:15 | Celox measurment: Temperatura = 1493 °C, O2 = 0,0 ppm, C = 0,000 %, Al = 0,000 % | 77800
368613 | 6669 | 1361 | 4 | 2006-05-04 08:16 | Zahteva za analizo z VPP na Spectro: 77800/ 5 e Adam Maks | 77800
368614 | 6669 | 1252 | 3 | 2006-05-04 08:16 | Heating start 300 kWh | 77800
368615 | 6669 | 1400 | 5 | 2006-05-04 08:26 | Added [35] FeMo = 20,0 kg | 77800
368616 | 6669 | 1400 | 5 | 2006-05-04 08:26 | Added [48] FeV = 20,0 kg | 77800
368617 | 6669 | 1400 | 5 | 2006-05-04 08:26 | Added [41] FeSi = 10,0 kg | 77800
368618 | 6669 | 1400 | 5 | 2006-05-04 08:26 | Added [27] FeCrC = 400,0 kg | 77800
368619 | 6669 | 1400 | 5 | 2006-05-04 08:26 | Added [10] Al bloki = 3,0 kg | 77800
368620 | 6669 | 1400 | 5 | 2006-05-04 08:26 | Added [52] KARBORITmleti = 35,0 kg | 77800
368621 | 6669 | 1400 | 5 | 2006-05-04 08:26 | Added [12] BOKSIT = 50,0 kg | 77800
368622 | 6669 | 1400 | 5 | 2006-05-04 08:26 | Added [13] CaO = 150,0 kg | 77800
368623 | 6669 | 1251 | 3 | 2006-05-04 08:27 | Vacuum start | 77800
368624 | 6669 | 1253 | 3 | 2006-05-04 08:31 | Degassing stop | 77800
368625 | 6669 | 1254 | 3 | 2006-05-04 08:31 | Degassing start | 77800
368627 | 6669 | 1253 | 3 | 2006-05-04 08:52 | Degassing stop | 77800
368628 | 6669 | 1101 | 2 | 2006-05-04 08:52 | Celox measurment: Temperatura = 1457 °C, O2 = 0,0 ppm, C = 0,000 %, Al = 0,000 % | 77800
368629 | 6669 | 1101 | 2 | 2006-05-04 08:53 | Celox measurment: Temperatura = 1455 °C, O2 = 0,0 ppm, C = 0,000 %, Al = 0,000 % | 77800
368630 | 6669 | 1361 | 4 | 2006-05-04 08:53 | Zahteva za analizo z VPP na Spectro: 77800/ 6 e Adam Maks | 77800
368631 | 6669 | 1362 | 4 | 2006-05-04 08:53 | Chemical analysis request at LFVD in chemical lab: 77800/10 Adam Maks | 77800
368632 | 6669 | 1252 | 3 | 2006-05-04 08:53 | Heating start 500 kWh | 77800
368633 | 6669 | 1252 | 3 | 2006-05-04 08:58 | Heating start 200 kWh | 77800
368634 | 6669 | 1361 | 4 | 2006-05-04 08:59 | Zahteva za analizo z VPP na Spectro: 77800/ 6 e Adam Maks | 77800
368635 | 6669 | 1101 | 2 | 2006-05-04 09:00 | Celox measurment: Temperatura = 1478 °C, O2 = 0,0 ppm, C = 0,000 %, Al = 0,000 % | 77800
368636 | 6669 | 1400 | 5 | 2006-05-04 09:06 | Added [72] Al opl.zica = 4,8 kg | 77800
368637 | 6669 | 1400 | 5 | 2006-05-04 09:10 | Added [15] CASIfi13 = 15,3 kg | 77800
368638 | 6669 | 1362 | 4 | 2006-05-04 09:10 | Chemical analysis request at LFVD in chemical lab: 77800/ 0 Adam Maks | 77800
368639 | 6669 | 1016 | 1 | 2006-05-04 09:11 | Heat stop 77800 | 77800
368672 | 6671 | 1400 | 5 | 2006-05-04 14:45 | Added [48] FeV = 440,0 kg | 77802
368673 | 6671 | 1400 | 5 | 2006-05-04 14:45 | Added [10] Al bloki = 3,0 kg | 77802
368674 | 6671 | 1400 | 5 | 2006-05-04 14:45 | Added [52] KARBORITmleti = 150,0 kg | 77802
368675 | 6671 | 1400 | 5 | 2006-05-04 14:45 | Added [13] CaO = 450,0 kg | 77802
368671 | 6671 | 1015 | 1 | 2006-05-04 14:57 | Heat start 77802 | 77802
368677 | 6671 | 1101 | 2 | 2006-05-04 15:00 | Celox measurment: Temperatura = 1584 °C, O2 = 0,0 ppm, C = 0,000 %, Al = 0,000 % | 77802
368687 | 6671 | 1252 | 3 | 2006-05-04 15:00 | Heating start 200 kWh | 77802
368678 | 6671 | 1400 | 5 | 2006-05-04 15:12 | Added [35] FeMo = 150,0 kg | 77802
368679 | 6671 | 1400 | 5 | 2006-05-04 15:12 | Added [48] FeV = 25,0 kg | 77802
368680 | 6671 | 1400 | 5 | 2006-05-04 15:12 | Added [64] SiMn = 140,0 kg | 77802
368681 | 6671 | 1400 | 5 | 2006-05-04 15:12 | Added [41] FeSi = 80,0 kg | 77802
368682 | 6671 | 1400 | 5 | 2006-05-04 15:12 | Added [27] FeCrC = 700,0 kg | 77802
368683 | 6671 | 1400 | 5 | 2006-05-04 15:12 | Added [10] Al bloki = 5,0 kg | 77802
368684 | 6671 | 1400 | 5 | 2006-05-04 15:13 | Added [13] CaO = 300,0 kg | 77802
368685 | 6671 | 1400 | 5 | 2006-05-04 15:13 | Added [12] BOKSIT = 150,0 kg | 77802
368686 | 6671 | 1251 | 3 | 2006-05-04 15:14 | Vacuum start | 77802
368688 | 6671 | 1254 | 3 | 2006-05-04 15:24 | Degassing start | 77802
368689 | 6671 | 1101 | 2 | 2006-05-04 16:00 | Celox measurment: Temperatura = 1450 °C, O2 = 0,0 ppm, C = 0,000 %, Al = 0,000 % | 77802
368690 | 6671 | 1253 | 3 | 2006-05-04 16:02 | Degassing stop | 77802
368691 | 6671 | 1362 | 4 | 2006-05-04 16:02 | Chemical analysis request at LFVD in chemical lab: 77802/ 9 Gorensek Peter | 77802
368692 | 6671 | 1361 | 4 | 2006-05-04 16:02 | Zahteva za analizo z VPP na Spectro: 77802/ 5 e Gorensek Peter | 77802
368693 | 6671 | 1252 | 3 | 2006-05-04 16:07 | Heating start 300 kWh | 77802
368694 | 6671 | 1111 | 2 | 2006-05-04 16:11 | Hydris meritev: H2 = 0,60 ppm, PBL = 1964 hPa, PSU = 822 hPa | 77802
368695 | 6671 | 1101 | 2 | 2006-05-04 16:12 | Celox measurment: Temperatura = 1453 °C, O2 = 0,0 ppm, C = 0,000 %, Al = 0,000 % | 77802
368696 | 6671 | 1252 | 3 | 2006-05-04 16:13 | Heating start 500 kWh | 77802
368697 | 6671 | 1400 | 5 | 2006-05-04 16:18 | Added [48] FeV = 25,0 kg | 77802
368698 | 6671 | 1400 | 5 | 2006-05-04 16:18 | Added [33] FeMnC = 20,0 kg | 77802
368699 | 6671 | 1400 | 5 | 2006-05-04 16:18 | Added [17] Cfi13 = 29,0 kg | 77802
368700 | 6671 | 1101 | 2 | 2006-05-04 16:22 | Celox measurment: Temperatura = 1468 °C, O2 = 0,0 ppm, C = 0,000 %, Al = 0,000 % | 77802
368701 | 6671 | 1361 | 4 | 2006-05-04 16:31 | Zahteva za analizo z VPP na Spectro: 77802/ 6 e Gorensek Peter | 77802
368702 | 6671 | 1101 | 2 | 2006-05-04 16:37 | Celox measurment: Temperatura = 1466 °C, O2 = 0,0 ppm, C = 0,000 %, Al = 0,000 % | 77802
368703 | 6671 | 1400 | 5 | 2006-05-04 16:38 | Added [15] CASIfi13 = 14,1 kg | 77802
368704 | 6671 | 1362 | 4 | 2006-05-04 16:42 | Chemical analysis request at LFVD in chemical lab: 77802/ 0 Gorensek Peter | 77802
368705 | 6671 | 1016 | 1 | 2006-05-04 16:46 | Heat stop 77802 | 77802
368903 | 6678 | 1400 | 5 | 2006-05-05 02:02 | Added [13] CaO = 300,0 kg | 77809
368904 | 6678 | 1400 | 5 | 2006-05-05 02:02 | Added [12] BOKSIT = 80,0 kg | 77809
368922 | 6678 | 1400 | 5 | 2006-05-05 03:25 | Added [48] FeV = 150,0 kg | 77809
368931 | 6678 | 1400 | 5 | 2006-05-05 03:25 | Added [52] KARBORITmleti = 175,0 kg | 77809
368932 | 6678 | 1400 | 5 | 2006-05-05 03:25 | Added [10] Al bloki = 10,0 kg | 77809
368928 | 6678 | 1015 | 1 | 2006-05-05 03:36 | Heat start 77809 | 77809
368933 | 6678 | 1101 | 2 | 2006-05-05 03:52 | Celox measurment: Temperatura = 1522 °C, O2 = 0,0 ppm, C = 0,000 %, Al = 0,000 % | 77809
368934 | 6678 | 1400 | 5 | 2006-05-05 03:52 | Added [35] FeMo = 70,0 kg | 77809
368935 | 6678 | 1400 | 5 | 2006-05-05 03:52 | Added [48] FeV = 110,0 kg | 77809
368936 | 6678 | 1400 | 5 | 2006-05-05 03:52 | Added [33] FeMnC = 50,0 kg | 77809
368937 | 6678 | 1400 | 5 | 2006-05-05 03:52 | Added [41] FeSi = 130,0 kg | 77809
368938 | 6678 | 1400 | 5 | 2006-05-05 03:52 | Added [27] FeCrC = 910,0 kg | 77809
368939 | 6678 | 1400 | 5 | 2006-05-05 03:52 | Added [52] KARBORITmleti = 100,0 kg | 77809
368940 | 6678 | 1252 | 3 | 2006-05-05 03:54 | Heating start 700 kWh | 77809
368941 | 6678 | 1361 | 4 | 2006-05-05 04:02 | Zahteva za analizo z VPP na Spectro: 77809/ 5 e Kotnik Marijan | 77809
368942 | 6678 | 1400 | 5 | 2006-05-05 04:10 | Added [48] FeV = 10,0 kg | 77809
368943 | 6678 | 1400 | 5 | 2006-05-05 04:10 | Added [33] FeMnC = 20,0 kg | 77809
368944 | 6678 | 1400 | 5 | 2006-05-05 04:10 | Added [41] FeSi = 30,0 kg | 77809
368945 | 6678 | 1400 | 5 | 2006-05-05 04:10 | Added [27] FeCrC = 80,0 kg | 77809
368946 | 6678 | 1400 | 5 | 2006-05-05 04:10 | Added [52] KARBORITmleti = 10,0 kg | 77809
368947 | 6678 | 1400 | 5 | 2006-05-05 04:11 | Added [13] CaO = 200,0 kg | 77809
368948 | 6678 | 1251 | 3 | 2006-05-05 04:12 | Vacuum start | 77809
368949 | 6678 | 1254 | 3 | 2006-05-05 04:18 | Degassing start | 77809
368950 | 6679 | 1400 | 5 | 2006-05-05 04:20 | Added [13] CaO = 300,0 kg | 77810
368951 | 6679 | 1400 | 5 | 2006-05-05 04:20 | Added [12] BOKSIT = 80,0 kg | 77810
368952 | 6678 | 1253 | 3 | 2006-05-05 04:42 | Degassing stop | 77809
368953 | 6678 | 1361 | 4 | 2006-05-05 04:44 | Zahteva za analizo z VPP na Spectro: 77809/ 6 e Kotnik Marijan | 77809
368954 | 6678 | 1362 | 4 | 2006-05-05 04:44 | Chemical analysis request at LFVD in chemical lab: 77809/10 Kotnik Marijan | 77809
368955 | 6678 | 1400 | 5 | 2006-05-05 04:44 | Added [21] EPŽ žlindra = 100,0 kg | 77809
368956 | 6678 | 1101 | 2 | 2006-05-05 04:47 | Celox measurment: Temperatura = 1482 °C, O2 = 0,0 ppm, C = 0,000 %, Al = 0,000 % | 77809
368957 | 6678 | 1252 | 3 | 2006-05-05 04:47 | Heating start 100 kWh | 77809
368958 | 6679 | 1400 | 5 | 2006-05-05 04:58 | Added [48] FeV = 300,0 kg | 77810
368959 | 6679 | 1400 | 5 | 2006-05-05 04:58 | Added [10] Al bloki = 10,0 kg | 77810
368960 | 6678 | 1400 | 5 | 2006-05-05 05:02 | Added [72] Al opl.zica = 3,9 kg | 77809
368961 | 6678 | 1101 | 2 | 2006-05-05 05:05 | Celox measurment: Temperatura = 1472 °C, O2 = 0,0 ppm, C = 0,000 %, Al = 0,000 % | 77809
368964 | 6679 | 1400 | 5 | 2006-05-05 05:05 | Added [52] KARBORITmleti = 50,0 kg | 77810
368962 | 6678 | 1400 | 5 | 2006-05-05 05:07 | Added [15] CASIfi13 = 15,0 kg | 77809
368963 | 6678 | 1362 | 4 | 2006-05-05 05:08 | Chemical analysis request at LFVD in chemical lab: 77809/ 0 Kotnik Marijan | 77809
368965 | 6678 | 1016 | 1 | 2006-05-05 05:12 | Heat stop 77809 | 77809
368966 | 6679 | 1015 | 1 | 2006-05-05 05:12 | Heat start 77810 | 77810
368969 | 6679 | 1101 | 2 | 2006-05-05 05:24 | Celox measurment: Temperatura = 1511 °C, O2 = 0,0 ppm, C = 0,000 %, Al = 0,000 % | 77810
368970 | 6679 | 1400 | 5 | 2006-05-05 05:24 | Added [35] FeMo = 20,0 kg | 77810
368971 | 6679 | 1400 | 5 | 2006-05-05 05:24 | Added [48] FeV = 80,0 kg | 77810
368972 | 6679 | 1400 | 5 | 2006-05-05 05:24 | Added [33] FeMnC = 80,0 kg | 77810
368973 | 6679 | 1400 | 5 | 2006-05-05 05:24 | Added [41] FeSi = 100,0 kg | 77810
368974 | 6679 | 1400 | 5 | 2006-05-05 05:24 | Added [27] FeCrC = 760,0 kg | 77810
368975 | 6679 | 1400 | 5 | 2006-05-05 05:24 | Added [10] Al bloki = 7,0 kg | 77810
368976 | 6679 | 1400 | 5 | 2006-05-05 05:24 | Added [52] KARBORITmleti = 95,0 kg | 77810
368977 | 6679 | 1252 | 3 | 2006-05-05 05:26 | Heating start 700 kWh | 77810
368978 | 6679 | 1361 | 4 | 2006-05-05 05:34 | Zahteva za analizo z VPP na Spectro: 77810/ 5 e Kotnik Marijan | 77810
368979 | 6679 | 1400 | 5 | 2006-05-05 05:42 | Added [35] FeMo = 10,0 kg | 77810
368980 | 6679 | 1400 | 5 | 2006-05-05 05:42 | Added [48] FeV = 15,0 kg | 77810
368981 | 6679 | 1400 | 5 | 2006-05-05 05:42 | Added [33] FeMnC = 10,0 kg | 77810
368982 | 6679 | 1400 | 5 | 2006-05-05 05:42 | Added [27] FeCrC = 80,0 kg | 77810
368983 | 6679 | 1400 | 5 | 2006-05-05 05:43 | Added [13] CaO = 200,0 kg | 77810
368984 | 6679 | 1251 | 3 | 2006-05-05 05:44 | Vacuum start | 77810
368985 | 6679 | 1254 | 3 | 2006-05-05 05:48 | Degassing start | 77810
368988 | 6679 | 1101 | 2 | 2006-05-05 06:14 | Celox measurment: Temperatura = 1465 °C, O2 = 0,0 ppm, C = 0,000 %, Al = 0,000 % | 77810
368989 | 6679 | 1361 | 4 | 2006-05-05 06:14 | Zahteva za analizo z VPP na Spectro: 77810/ 6 e Kotnik Marijan | 77810
368990 | 6679 | 1362 | 4 | 2006-05-05 06:14 | Chemical analysis request at LFVD in chemical lab: 77810/10 Kotnik Marijan | 77810
368991 | 6679 | 1400 | 5 | 2006-05-05 06:19 | Added [21] EPŽ žlindra = 150,0 kg | 77810
368992 | 6679 | 1252 | 3 | 2006-05-05 06:19 | Heating start 300 kWh | 77810
368993 | 6679 | 1400 | 5 | 2006-05-05 06:28 | Added [17] Cfi13 = 29,0 kg | 77810
368994 | 6679 | 1400 | 5 | 2006-05-05 06:28 | Added [72] Al opl.zica = 3,9 kg | 77810
368995 | 6679 | 1101 | 2 | 2006-05-05 06:33 | Celox measurment: Temperatura = 1459 °C, O2 = 0,0 ppm, C = 0,000 %, Al = 0,000 % | 77810
368996 | 6679 | 1252 | 3 | 2006-05-05 06:33 | Heating start 200 kWh | 77810
368997 | 6679 | 1400 | 5 | 2006-05-05 06:37 | Added [15] CASIfi13 = 14,8 kg | 77810
368998 | 6679 | 1362 | 4 | 2006-05-05 06:39 | Chemical analysis request at LFVD in chemical lab: 77810/ 0 Kotnik Marijan | 77810
368999 | 6679 | 1016 | 1 | 2006-05-05 06:43 | Heat stop 77810 | 77810
370133 | 6707 | 1400 | 5 | 2006-05-07 17:00 | Added [13] CaO = 350,0 kg | 77838
370134 | 6707 | 1400 | 5 | 2006-05-07 17:40 | Added [48] FeV = 400,0 kg | 77838
370130 | 6707 | 1400 | 5 | 2006-05-07 17:40 | Added [10] Al bloki = 10,0 kg | 77838
370131 | 6707 | 1400 | 5 | 2006-05-07 17:40 | Added [52] KARBORITmleti = 200,0 kg | 77838
370129 | 6707 | 1015 | 1 | 2006-05-07 18:32 | Heat start 77838 | 77838
370132 | 6707 | 1101 | 2 | 2006-05-07 18:35 | Celox measurment: Temperatura = 1490 °C, O2 = 0,0 ppm, C = 0,000 %, Al = 0,000 % | 77838
370135 | 6707 | 1400 | 5 | 2006-05-07 18:39 | Added [35] FeMo = 110,0 kg | 77838
370136 | 6707 | 1400 | 5 | 2006-05-07 18:39 | Added [48] FeV = 22,0 kg | 77838
370137 | 6707 | 1400 | 5 | 2006-05-07 18:39 | Added [33] FeMnC = 20,0 kg | 77838
370138 | 6707 | 1400 | 5 | 2006-05-07 18:39 | Added [41] FeSi = 140,0 kg | 77838
370139 | 6707 | 1400 | 5 | 2006-05-07 18:39 | Added [27] FeCrC = 1300,0 kg | 77838
370140 | 6707 | 1400 | 5 | 2006-05-07 18:39 | Added [10] Al bloki = 10,0 kg | 77838
370142 | 6707 | 1252 | 3 | 2006-05-07 18:41 | Heating start 1000 kWh | 77838
370143 | 6707 | 1101 | 2 | 2006-05-07 18:53 | Celox measurment: Temperatura = 1462 °C, O2 = 0,0 ppm, C = 0,000 %, Al = 0,000 % | 77838
370144 | 6707 | 1362 | 4 | 2006-05-07 18:54 | Chemical analysis request at LFVD in chemical lab: 77838/ 8 Gorensek Peter | 77838
370145 | 6707 | 1252 | 3 | 2006-05-07 18:54 | Heating start 1200 kWh | 77838
370146 | 6707 | 1400 | 5 | 2006-05-07 19:11 | Added [35] FeMo = 25,0 kg | 77838
370147 | 6707 | 1400 | 5 | 2006-05-07 19:11 | Added [48] FeV = 20,0 kg | 77838
370148 | 6707 | 1400 | 5 | 2006-05-07 19:11 | Added [27] FeCrC = 200,0 kg | 77838
370149 | 6707 | 1400 | 5 | 2006-05-07 19:11 | Added [52] KARBORITmleti = 35,0 kg | 77838
370150 | 6707 | 1251 | 3 | 2006-05-07 19:13 | Vacuum start | 77838
370151 | 6707 | 1254 | 3 | 2006-05-07 19:16 | Degassing start | 77838
370169 | 6708 | 1400 | 5 | 2006-05-07 19:20 | Added [12] BOKSIT = 40,0 kg | 77839
370170 | 6708 | 1400 | 5 | 2006-05-07 19:20 | Added [13] CaO = 400,0 kg | 77839
370152 | 6707 | 1101 | 2 | 2006-05-07 19:40 | Celox measurment: Temperatura = 1458 °C, O2 = 0,0 ppm, C = 0,000 %, Al = 0,000 % | 77838
370153 | 6707 | 1253 | 3 | 2006-05-07 19:41 | Degassing stop | 77838
370154 | 6707 | 1400 | 5 | 2006-05-07 19:42 | Added [12] BOKSIT = 100,0 kg | 77838
370155 | 6707 | 1362 | 4 | 2006-05-07 19:42 | Chemical analysis request at LFVD in chemical lab: 77838/ 0 Gorensek Peter | 77838
370156 | 6707 | 1252 | 3 | 2006-05-07 19:43 | Heating start 300 kWh | 77838
370157 | 6707 | 1362 | 4 | 2006-05-07 19:48 | Chemical analysis request at LFVD in chemical lab: 77838/ 9 Gorensek Peter | 77838
370161 | 6707 | 1252 | 3 | 2006-05-07 19:50 | Heating start 210 kWh | 77838
370166 | 6708 | 1400 | 5 | 2006-05-07 19:50 | Added [48] FeV = 280,0 kg | 77839
370167 | 6708 | 1400 | 5 | 2006-05-07 19:50 | Added [10] Al bloki = 10,0 kg | 77839
370168 | 6708 | 1400 | 5 | 2006-05-07 19:50 | Added [52] KARBORITmleti = 200,0 kg | 77839
370158 | 6707 | 1400 | 5 | 2006-05-07 19:54 | Added [35] FeMo = 10,0 kg | 77838
370159 | 6707 | 1400 | 5 | 2006-05-07 19:54 | Added [48] FeV = 10,0 kg | 77838
370160 | 6707 | 1101 | 2 | 2006-05-07 19:54 | Celox measurment: Temperatura = 0 °C, O2 = 0,0 ppm, C = 0,000 %, Al = 0,000 % | 77838
370162 | 6707 | 1400 | 5 | 2006-05-07 19:55 | Added [15] CASIfi13 = 15,3 kg | 77838
370163 | 6707 | 1016 | 1 | 2006-05-07 20:02 | Heat stop 77838 | 77838
370164 | 6708 | 1015 | 1 | 2006-05-07 20:02 | Heat start 77839 | 77839
370171 | 6708 | 1101 | 2 | 2006-05-07 20:12 | Celox measurment: Temperatura = 1531 °C, O2 = 0,0 ppm, C = 0,000 %, Al = 0,000 % | 77839
370172 | 6708 | 1400 | 5 | 2006-05-07 20:14 | Added [35] FeMo = 75,0 kg | 77839
370173 | 6708 | 1400 | 5 | 2006-05-07 20:14 | Added [41] FeSi = 70,0 kg | 77839
370174 | 6708 | 1400 | 5 | 2006-05-07 20:14 | Added [26] FeCrA = 400,0 kg | 77839
370175 | 6708 | 1400 | 5 | 2006-05-07 20:14 | Added [10] Al bloki = 6,0 kg | 77839
370176 | 6708 | 1400 | 5 | 2006-05-07 20:15 | Added [13] CaO = 100,0 kg | 77839
370177 | 6708 | 1251 | 3 | 2006-05-07 20:16 | Vacuum start | 77839
370178 | 6708 | 1254 | 3 | 2006-05-07 20:20 | Degassing start | 77839
370179 | 6708 | 1253 | 3 | 2006-05-07 20:46 | Degassing stop | 77839
370180 | 6708 | 1101 | 2 | 2006-05-07 20:48 | Celox measurment: Temperatura = 1470 °C, O2 = 0,0 ppm, C = 0,000 %, Al = 0,000 % | 77839
370181 | 6708 | 1362 | 4 | 2006-05-07 20:49 | Chemical analysis request at LFVD in chemical lab: 77839/ 9 Gorensek Peter | 77839
370182 | 6708 | 1400 | 5 | 2006-05-07 21:15 | Added [33] FeMnC = 25,0 kg | 77839
370183 | 6708 | 1400 | 5 | 2006-05-07 21:15 | Added [72] Al opl.zica = 5,8 kg | 77839
370184 | 6708 | 1101 | 2 | 2006-05-07 21:20 | Celox measurment: Temperatura = 1451 °C, O2 = 0,0 ppm, C = 0,000 %, Al = 0,000 % | 77839
370185 | 6708 | 1252 | 3 | 2006-05-07 21:22 | Heating start 400 kWh | 77839
370186 | 6708 | 1400 | 5 | 2006-05-07 21:27 | Added [15] CASIfi13 = 14,3 kg | 77839
370187 | 6708 | 1362 | 4 | 2006-05-07 21:31 | Chemical analysis request at LFVD in chemical lab: 77839/ 0 Gorensek Peter | 77839
370188 | 6708 | 1016 | 1 | 2006-05-07 21:37 | Heat stop 77839 | 77839
370608 | 6720 | 1400 | 5 | 2006-05-10 22:39 | Added [13] CaO = 300,0 kg | 77850
370609 | 6720 | 1400 | 5 | 2006-05-10 22:39 | Added [12] BOKSIT = 80,0 kg | 77850
370611 | 6720 | 1400 | 5 | 2006-05-10 23:17 | Added [48] FeV = 200,0 kg | 77850
370622 | 6720 | 1400 | 5 | 2006-05-10 23:40 | Added [10] Al bloki = 10,0 kg | 77850
370623 | 6720 | 1400 | 5 | 2006-05-10 23:40 | Added [52] KARBORITmleti = 100,0 kg | 77850
370625 | 6720 | 1015 | 1 | 2006-05-10 23:51 | Heat start 77850 | 77850
370628 | 6720 | 1101 | 2 | 2006-05-11 00:01 | Celox measurment: Temperatura = 1549 °C, O2 = 0,0 ppm, C = 0,000 %, Al = 0,000 % | 77850
370629 | 6720 | 1400 | 5 | 2006-05-11 00:04 | Added [35] FeMo = 70,0 kg | 77850
370630 | 6720 | 1400 | 5 | 2006-05-11 00:04 | Added [48] FeV = 60,0 kg | 77850
370631 | 6720 | 1400 | 5 | 2006-05-11 00:04 | Added [33] FeMnC = 30,0 kg | 77850
370632 | 6720 | 1400 | 5 | 2006-05-11 00:04 | Added [41] FeSi = 120,0 kg | 77850
370633 | 6720 | 1400 | 5 | 2006-05-11 00:04 | Added [27] FeCrC = 700,0 kg | 77850
370634 | 6720 | 1400 | 5 | 2006-05-11 00:04 | Added [10] Al bloki = 5,0 kg | 77850
370635 | 6720 | 1252 | 3 | 2006-05-11 00:08 | Heating start 500 kWh | 77850
370636 | 6720 | 1101 | 2 | 2006-05-11 00:14 | Celox measurment: Temperatura = 1520 °C, O2 = 0,0 ppm, C = 0,000 %, Al = 0,000 % | 77850
370637 | 6720 | 1361 | 4 | 2006-05-11 00:15 | Zahteva za analizo z VPP na Spectro: 77850/ 5 e Adam Maks | 77850
370638 | 6720 | 1252 | 3 | 2006-05-11 00:15 | Heating start 300 kWh | 77850
370639 | 6720 | 1400 | 5 | 2006-05-11 00:25 | Added [35] FeMo = 20,0 kg | 77850
370640 | 6720 | 1400 | 5 | 2006-05-11 00:25 | Added [48] FeV = 60,0 kg | 77850
370641 | 6720 | 1400 | 5 | 2006-05-11 00:25 | Added [41] FeSi = 20,0 kg | 77850
370642 | 6720 | 1400 | 5 | 2006-05-11 00:25 | Added [27] FeCrC = 150,0 kg | 77850
370643 | 6720 | 1400 | 5 | 2006-05-11 00:25 | Added [10] Al bloki = 2,0 kg | 77850
370644 | 6720 | 1400 | 5 | 2006-05-11 00:25 | Added [52] KARBORITmleti = 90,0 kg | 77850
370645 | 6720 | 1400 | 5 | 2006-05-11 00:26 | Added [13] CaO = 300,0 kg | 77850
370646 | 6720 | 1400 | 5 | 2006-05-11 00:26 | Added [12] BOKSIT = 100,0 kg | 77850
370647 | 6720 | 1251 | 3 | 2006-05-11 00:26 | Vacuum start | 77850
370648 | 6720 | 1254 | 3 | 2006-05-11 00:31 | Degassing start | 77850
370649 | 6721 | 1400 | 5 | 2006-05-11 00:43 | Added [13] CaO = 300,0 kg | 77851
370650 | 6721 | 1400 | 5 | 2006-05-11 00:43 | Added [12] BOKSIT = 80,0 kg | 77851
370651 | 6720 | 1253 | 3 | 2006-05-11 00:56 | Degassing stop | 77850
370652 | 6720 | 1101 | 2 | 2006-05-11 00:57 | Celox measurment: Temperatura = 1461 °C, O2 = 0,0 ppm, C = 0,000 %, Al = 0,000 % | 77850
370653 | 6720 | 1361 | 4 | 2006-05-11 00:58 | Zahteva za analizo z VPP na Spectro: 77850/ 6 e Adam Maks | 77850
370654 | 6720 | 1362 | 4 | 2006-05-11 00:58 | Chemical analysis request at LFVD in chemical lab: 77850/10 Adam Maks | 77850
370655 | 6721 | 1400 | 5 | 2006-05-11 00:59 | Added [48] FeV = 300,0 kg | 77851
370656 | 6720 | 1400 | 5 | 2006-05-11 00:59 | Added [12] BOKSIT = 100,0 kg | 77850
370657 | 6720 | 1252 | 3 | 2006-05-11 01:03 | Heating start 300 kWh | 77850
370658 | 6720 | 1101 | 2 | 2006-05-11 01:13 | Celox measurment: Temperatura = 0 °C, O2 = 0,0 ppm, C = 0,000 %, Al = 0,000 % | 77850
370659 | 6720 | 1101 | 2 | 2006-05-11 01:14 | Celox measurment: Temperatura = 1460 °C, O2 = 0,0 ppm, C = 0,000 %, Al = 0,000 % | 77850
370661 | 6720 | 1400 | 5 | 2006-05-11 01:16 | Added [27] FeCrC = 60,0 kg | 77850
370662 | 6720 | 1400 | 5 | 2006-05-11 01:16 | Added [72] Al opl.zica = 1,9 kg | 77850
370660 | 6720 | 1252 | 3 | 2006-05-11 01:16 | Heating start 300 kWh | 77850
370663 | 6720 | 1400 | 5 | 2006-05-11 01:22 | Added [15] CASIfi13 = 15,0 kg | 77850
370664 | 6720 | 1362 | 4 | 2006-05-11 01:26 | Chemical analysis request at LFVD in chemical lab: 77850/ 0 Adam Maks | 77850
370665 | 6720 | 1016 | 1 | 2006-05-11 01:27 | Heat stop 77850 | 77850
370666 | 6721 | 1015 | 1 | 2006-05-11 01:27 | Heat start 77851 | 77851
370669 | 6721 | 1101 | 2 | 2006-05-11 01:34 | Celox measurment: Temperatura = 1564 °C, O2 = 0,0 ppm, C = 0,000 %, Al = 0,000 % | 77851
370670 | 6721 | 1400 | 5 | 2006-05-11 01:35 | Added [35] FeMo = 35,0 kg | 77851
370671 | 6721 | 1400 | 5 | 2006-05-11 01:35 | Added [41] FeSi = 70,0 kg | 77851
370672 | 6721 | 1252 | 3 | 2006-05-11 01:38 | Heating start 200 kWh | 77851
370673 | 6721 | 1101 | 2 | 2006-05-11 01:41 | Celox measurment: Temperatura = 1556 °C, O2 = 0,0 ppm, C = 0,000 %, Al = 0,000 % | 77851
370674 | 6721 | 1361 | 4 | 2006-05-11 01:42 | Zahteva za analizo z VPP na Spectro: 77851/ 5 e Adam Maks | 77851
370675 | 6721 | 1361 | 4 | 2006-05-11 01:46 | Zahteva za analizo z VPP na Spectro: 77851/ 5 e Adam Maks | 77851
370677 | 6721 | 1400 | 5 | 2006-05-11 01:54 | Added [35] FeMo = 30,0 kg | 77851
370678 | 6721 | 1400 | 5 | 2006-05-11 01:54 | Added [48] FeV = 100,0 kg | 77851
370679 | 6721 | 1400 | 5 | 2006-05-11 01:54 | Added [41] FeSi = 30,0 kg | 77851
370680 | 6721 | 1400 | 5 | 2006-05-11 01:54 | Added [27] FeCrC = 80,0 kg | 77851
370681 | 6721 | 1400 | 5 | 2006-05-11 01:54 | Added [10] Al bloki = 5,0 kg | 77851
370682 | 6721 | 1400 | 5 | 2006-05-11 01:54 | Added [52] KARBORITmleti = 125,0 kg | 77851
370683 | 6721 | 1400 | 5 | 2006-05-11 01:54 | Added [13] CaO = 300,0 kg | 77851
370684 | 6721 | 1400 | 5 | 2006-05-11 01:54 | Added [12] BOKSIT = 100,0 kg | 77851
370676 | 6721 | 1251 | 3 | 2006-05-11 01:56 | Vacuum start | 77851
370687 | 6721 | 1254 | 3 | 2006-05-11 02:10 | Degassing start | 77851
370688 | 6721 | 1400 | 5 | 2006-05-11 02:25 | Added [13] CaO = 100,0 kg | 77851
370694 | 6721 | 1253 | 3 | 2006-05-11 02:55 | Degassing stop | 77851
370689 | 6721 | 1101 | 2 | 2006-05-11 02:57 | Celox measurment: Temperatura = 1453 °C, O2 = 0,0 ppm, C = 0,000 %, Al = 0,000 % | 77851
370693 | 6721 | 1400 | 5 | 2006-05-11 02:59 | Added [21] EPŽ žlindra = 150,0 kg | 77851
370690 | 6721 | 1252 | 3 | 2006-05-11 03:00 | Heating start 500 kWh | 77851
370691 | 6721 | 1361 | 4 | 2006-05-11 03:04 | Zahteva za analizo z VPP na Spectro: 77851/ 6 e Adam Maks | 77851
370692 | 6721 | 1362 | 4 | 2006-05-11 03:04 | Chemical analysis request at LFVD in chemical lab: 77851/10 Adam Maks | 77851
370695 | 6721 | 1361 | 4 | 2006-05-11 03:09 | Zahteva za analizo z VPP na Spectro: 77851/ 6 e Adam Maks | 77851
370697 | 6721 | 1400 | 5 | 2006-05-11 03:19 | Added [17] Cfi13 = 43,5 kg | 77851
370698 | 6721 | 1400 | 5 | 2006-05-11 03:19 | Added [72] Al opl.zica = 5,8 kg | 77851
370699 | 6721 | 1101 | 2 | 2006-05-11 03:24 | Celox measurment: Temperatura = 1452 °C, O2 = 0,0 ppm, C = 0,000 %, Al = 0,000 % | 77851
370700 | 6721 | 1252 | 3 | 2006-05-11 03:24 | Heating start 500 kWh | 77851
370701 | 6721 | 1361 | 4 | 2006-05-11 03:30 | Zahteva za analizo z VPP na Spectro: 77851/ 7 e Adam Maks | 77851
370702 | 6721 | 1101 | 2 | 2006-05-11 03:31 | Celox measurment: Temperatura = 1470 °C, O2 = 0,0 ppm, C = 0,000 %, Al = 0,000 % | 77851
370703 | 6721 | 1400 | 5 | 2006-05-11 03:39 | Added [48] FeV = 15,0 kg | 77851
370704 | 6721 | 1400 | 5 | 2006-05-11 03:39 | Added [72] Al opl.zica = 2,9 kg | 77851
370705 | 6721 | 1101 | 2 | 2006-05-11 03:41 | Celox measurment: Temperatura = 1462 °C, O2 = 0,0 ppm, C = 0,000 %, Al = 0,000 % | 77851
370706 | 6721 | 1252 | 3 | 2006-05-11 03:42 | Heating start 200 kWh | 77851
370707 | 6721 | 1400 | 5 | 2006-05-11 03:48 | Added [15] CASIfi13 = 35,3 kg | 77851
370708 | 6721 | 1362 | 4 | 2006-05-11 03:48 | Chemical analysis request at LFVD in chemical lab: 77851/ 0 Adam Maks | 77851
370709 | 6721 | 1016 | 1 | 2006-05-11 03:49 | Heat stop 77851 | 77851
371087 | 6731 | 1400 | 5 | 2006-05-12 02:13 | Added [13] CaO = 300,0 kg | 77861
371088 | 6731 | 1400 | 5 | 2006-05-12 02:13 | Added [12] BOKSIT = 80,0 kg | 77861
371089 | 6731 | 1400 | 5 | 2006-05-12 02:40 | Added [48] FeV = 160,0 kg | 77861
371109 | 6731 | 1400 | 5 | 2006-05-12 03:00 | Added [10] Al bloki = 10,0 kg | 77861
371110 | 6731 | 1400 | 5 | 2006-05-12 03:00 | Added [52] KARBORITmleti = 125,0 kg | 77861
371104 | 6731 | 1015 | 1 | 2006-05-12 03:08 | Heat start 77861 | 77861
371107 | 6732 | 1400 | 5 | 2006-05-12 03:08 | Added [13] CaO = 300,0 kg | 77862
371108 | 6732 | 1400 | 5 | 2006-05-12 03:08 | Added [12] BOKSIT = 80,0 kg | 77862
371111 | 6731 | 1101 | 2 | 2006-05-12 03:16 | Celox measurment: Temperatura = 0 °C, O2 = 0,0 ppm, C = 0,000 %, Al = 0,000 % | 77861
371112 | 6731 | 1400 | 5 | 2006-05-12 03:18 | Added [35] FeMo = 30,0 kg | 77861
371113 | 6731 | 1400 | 5 | 2006-05-12 03:18 | Added [48] FeV = 70,0 kg | 77861
371114 | 6731 | 1400 | 5 | 2006-05-12 03:18 | Added [33] FeMnC = 30,0 kg | 77861
371115 | 6731 | 1400 | 5 | 2006-05-12 03:18 | Added [41] FeSi = 140,0 kg | 77861
371116 | 6731 | 1400 | 5 | 2006-05-12 03:18 | Added [27] FeCrC = 1200,0 kg | 77861
371117 | 6731 | 1400 | 5 | 2006-05-12 03:18 | Added [10] Al bloki = 5,0 kg | 77861
371118 | 6731 | 1101 | 2 | 2006-05-12 03:21 | Celox measurment: Temperatura = 1518 °C, O2 = 0,0 ppm, C = 0,000 %, Al = 0,000 % | 77861
371119 | 6731 | 1252 | 3 | 2006-05-12 03:22 | Heating start 500 kWh | 77861
371120 | 6731 | 1101 | 2 | 2006-05-12 03:28 | Celox measurment: Temperatura = 1532 °C, O2 = 0,0 ppm, C = 0,000 %, Al = 0,000 % | 77861
371121 | 6731 | 1361 | 4 | 2006-05-12 03:28 | Zahteva za analizo z VPP na Spectro: 77861/ 5 e Adam Maks | 77861
371122 | 6731 | 1400 | 5 | 2006-05-12 03:34 | Added [35] FeMo = 15,0 kg | 77861
371123 | 6731 | 1400 | 5 | 2006-05-12 03:34 | Added [48] FeV = 40,0 kg | 77861
371124 | 6731 | 1400 | 5 | 2006-05-12 03:34 | Added [27] FeCrC = 100,0 kg | 77861
371125 | 6731 | 1400 | 5 | 2006-05-12 03:34 | Added [52] KARBORITmleti = 45,0 kg | 77861
371126 | 6731 | 1400 | 5 | 2006-05-12 03:35 | Added [65] SLAGMAG 65B = 50,0 kg | 77861
371127 | 6731 | 1400 | 5 | 2006-05-12 03:35 | Added [12] BOKSIT = 70,0 kg | 77861
371128 | 6731 | 1400 | 5 | 2006-05-12 03:35 | Added [13] CaO = 250,0 kg | 77861
371129 | 6731 | 1251 | 3 | 2006-05-12 03:35 | Vacuum start | 77861
371130 | 6731 | 1254 | 3 | 2006-05-12 03:41 | Degassing start | 77861
371131 | 6731 | 1253 | 3 | 2006-05-12 04:12 | Degassing stop | 77861
371132 | 6732 | 1400 | 5 | 2006-05-12 04:13 | Added [48] FeV = 280,0 kg | 77862
371133 | 6731 | 1101 | 2 | 2006-05-12 04:15 | Celox measurment: Temperatura = 1472 °C, O2 = 0,0 ppm, C = 0,000 %, Al = 0,000 % | 77861
371134 | 6731 | 1361 | 4 | 2006-05-12 04:15 | Zahteva za analizo z VPP na Spectro: 77861/ 6 e Adam Maks | 77861
371135 | 6731 | 1362 | 4 | 2006-05-12 04:15 | Chemical analysis request at LFVD in chemical lab: 77861/10 Adam Maks | 77861
371136 | 6731 | 1400 | 5 | 2006-05-12 04:28 | Added [35] FeMo = 10,0 kg | 77861
371137 | 6731 | 1400 | 5 | 2006-05-12 04:28 | Added [48] FeV = 15,0 kg | 77861
371138 | 6731 | 1400 | 5 | 2006-05-12 04:28 | Added [72] Al opl.zica = 1,9 kg | 77861
371139 | 6731 | 1101 | 2 | 2006-05-12 04:30 | Celox measurment: Temperatura = 1460 °C, O2 = 0,0 ppm, C = 0,000 %, Al = 0,000 % | 77861
371140 | 6731 | 1252 | 3 | 2006-05-12 04:31 | Heating start 200 kWh | 77861
371149 | 6732 | 1400 | 5 | 2006-05-12 04:35 | Added [10] Al bloki = 5,0 kg | 77862
371150 | 6732 | 1400 | 5 | 2006-05-12 04:35 | Added [52] KARBORITmleti = 125,0 kg | 77862
371141 | 6731 | 1400 | 5 | 2006-05-12 04:35 | Added [15] CASIfi13 = 14,6 kg | 77861
371142 | 6731 | 1362 | 4 | 2006-05-12 04:36 | Chemical analysis request at LFVD in chemical lab: 77861/ 0 Adam Maks | 77861
371143 | 6731 | 1016 | 1 | 2006-05-12 04:41 | Heat stop 77861 | 77861
371144 | 6732 | 1015 | 1 | 2006-05-12 04:41 | Heat start 77862 | 77862
371151 | 6732 | 1101 | 2 | 2006-05-12 04:48 | Celox measurment: Temperatura = 1540 °C, O2 = 0,0 ppm, C = 0,000 %, Al = 0,000 % | 77862
371152 | 6732 | 1400 | 5 | 2006-05-12 04:50 | Added [35] FeMo = 50,0 kg | 77862
371153 | 6732 | 1400 | 5 | 2006-05-12 04:50 | Added [48] FeV = 60,0 kg | 77862
371154 | 6732 | 1400 | 5 | 2006-05-12 04:50 | Added [33] FeMnC = 30,0 kg | 77862
371155 | 6732 | 1400 | 5 | 2006-05-12 04:50 | Added [41] FeSi = 130,0 kg | 77862
371156 | 6732 | 1400 | 5 | 2006-05-12 04:50 | Added [27] FeCrC = 500,0 kg | 77862
371157 | 6732 | 1400 | 5 | 2006-05-12 04:50 | Added [10] Al bloki = 5,0 kg | 77862
371158 | 6732 | 1252 | 3 | 2006-05-12 04:53 | Heating start 500 kWh | 77862
371159 | 6732 | 1101 | 2 | 2006-05-12 04:59 | Celox measurment: Temperatura = 1522 °C, O2 = 0,0 ppm, C = 0,000 %, Al = 0,000 % | 77862
371160 | 6732 | 1361 | 4 | 2006-05-12 04:59 | Zahteva za analizo z VPP na Spectro: 77862/ 5 e Adam Maks | 77862
371161 | 6732 | 1252 | 3 | 2006-05-12 04:59 | Heating start 300 kWh | 77862
371162 | 6732 | 1400 | 5 | 2006-05-12 05:05 | Added [35] FeMo = 15,0 kg | 77862
371163 | 6732 | 1400 | 5 | 2006-05-12 05:05 | Added [48] FeV = 50,0 kg | 77862
371164 | 6732 | 1400 | 5 | 2006-05-12 05:05 | Added [27] FeCrC = 70,0 kg | 77862
371165 | 6732 | 1400 | 5 | 2006-05-12 05:05 | Added [52] KARBORITmleti = 55,0 kg | 77862
371166 | 6732 | 1400 | 5 | 2006-05-12 05:07 | Added [12] BOKSIT = 70,0 kg | 77862
371167 | 6732 | 1400 | 5 | 2006-05-12 05:07 | Added [13] CaO = 200,0 kg | 77862
371168 | 6732 | 1251 | 3 | 2006-05-12 05:07 | Vacuum start | 77862
371169 | 6732 | 1254 | 3 | 2006-05-12 05:13 | Degassing start | 77862
371171 | 6732 | 1400 | 5 | 2006-05-12 05:39 | Added [21] EPŽ žlindra = 150,0 kg | 77862
371172 | 6732 | 1101 | 2 | 2006-05-12 05:40 | Celox measurment: Temperatura = 1481 °C, O2 = 0,0 ppm, C = 0,000 %, Al = 0,000 % | 77862
371173 | 6732 | 1361 | 4 | 2006-05-12 05:41 | Zahteva za analizo z VPP na Spectro: 77862/ 6 e Adam Maks | 77862
371174 | 6732 | 1362 | 4 | 2006-05-12 05:41 | Chemical analysis request at LFVD in chemical lab: 77862/10 Adam Maks | 77862
371184 | 6732 | 1400 | 5 | 2006-05-12 05:52 | Added [72] Al opl.zica = 1,4 kg | 77862
371175 | 6732 | 1101 | 2 | 2006-05-12 05:54 | Celox measurment: Temperatura = 1464 °C, O2 = 0,0 ppm, C = 0,000 %, Al = 0,000 % | 77862
371176 | 6732 | 1400 | 5 | 2006-05-12 05:56 | Added [27] FeCrC = 140,0 kg | 77862
371177 | 6732 | 1252 | 3 | 2006-05-12 05:59 | Heating start 200 kWh | 77862
371178 | 6732 | 1101 | 2 | 2006-05-12 06:10 | Celox measurment: Temperatura = 1454 °C, O2 = 0,0 ppm, C = 0,000 %, Al = 0,000 % | 77862
371179 | 6732 | 1252 | 3 | 2006-05-12 06:12 | Heating start 200 kWh | 77862
371180 | 6732 | 1400 | 5 | 2006-05-12 06:17 | Added [15] CASIfi13 = 14,6 kg | 77862
371181 | 6732 | 1362 | 4 | 2006-05-12 06:18 | Chemical analysis request at LFVD in chemical lab: 77862/ 0 Adam Maks | 77862
371185 | 6732 | 1016 | 1 | 2006-05-12 06:22 | Heat stop 77862 | 77862
371525 | 6742 | 1400 | 5 | 2006-05-13 02:05 | Added [13] CaO = 300,0 kg | 77872
371526 | 6742 | 1400 | 5 | 2006-05-13 02:05 | Added [12] BOKSIT = 80,0 kg | 77872
371530 | 6742 | 1400 | 5 | 2006-05-13 02:49 | Added [48] FeV = 220,0 kg | 77872
371545 | 6742 | 1400 | 5 | 2006-05-13 03:10 | Added [10] Al bloki = 10,0 kg | 77872
371546 | 6742 | 1400 | 5 | 2006-05-13 03:10 | Added [52] KARBORITmleti = 50,0 kg | 77872
371541 | 6742 | 1015 | 1 | 2006-05-13 03:16 | Heat start 77872 | 77872
371544 | 6742 | 1101 | 2 | 2006-05-13 03:24 | Celox measurment: Temperatura = 1556 °C, O2 = 0,0 ppm, C = 0,000 %, Al = 0,000 % | 77872
371553 | 6742 | 1400 | 5 | 2006-05-13 03:38 | Added [10] Al bloki = 5,0 kg | 77872
371547 | 6742 | 1400 | 5 | 2006-05-13 03:38 | Added [35] FeMo = 20,0 kg | 77872
371548 | 6742 | 1400 | 5 | 2006-05-13 03:38 | Added [48] FeV = 70,0 kg | 77872
371549 | 6742 | 1400 | 5 | 2006-05-13 03:38 | Added [33] FeMnC = 30,0 kg | 77872
371550 | 6742 | 1400 | 5 | 2006-05-13 03:38 | Added [41] FeSi = 100,0 kg | 77872
371551 | 6742 | 1400 | 5 | 2006-05-13 03:38 | Added [27] FeCrC = 1300,0 kg | 77872
371552 | 6742 | 1252 | 3 | 2006-05-13 03:41 | Heating start 700 kWh | 77872
371554 | 6742 | 1101 | 2 | 2006-05-13 03:49 | Celox measurment: Temperatura = 1490 °C, O2 = 0,0 ppm, C = 0,000 %, Al = 0,000 % | 77872
371555 | 6742 | 1252 | 3 | 2006-05-13 03:50 | Heating start 800 kWh | 77872
371556 | 6742 | 1361 | 4 | 2006-05-13 03:56 | Zahteva za analizo z VPP na Spectro: 77872/ 5 e Adam Maks | 77872
371557 | 6742 | 1361 | 4 | 2006-05-13 04:00 | Zahteva za analizo z VPP na Spectro: 77872/ 5 e Adam Maks | 77872
371558 | 6742 | 1400 | 5 | 2006-05-13 04:05 | Added [48] FeV = 20,0 kg | 77872
371559 | 6742 | 1400 | 5 | 2006-05-13 04:05 | Added [33] FeMnC = 20,0 kg | 77872
371560 | 6742 | 1400 | 5 | 2006-05-13 04:05 | Added [41] FeSi = 30,0 kg | 77872
371561 | 6742 | 1400 | 5 | 2006-05-13 04:05 | Added [26] FeCrA = 100,0 kg | 77872
371562 | 6742 | 1400 | 5 | 2006-05-13 04:05 | Added [10] Al bloki = 5,0 kg | 77872
371563 | 6742 | 1400 | 5 | 2006-05-13 04:07 | Added [12] BOKSIT = 80,0 kg | 77872
371564 | 6742 | 1400 | 5 | 2006-05-13 04:07 | Added [13] CaO = 300,0 kg | 77872
371565 | 6742 | 1251 | 3 | 2006-05-13 04:07 | Vacuum start | 77872
371568 | 6742 | 1253 | 3 | 2006-05-13 04:12 | Degassing stop | 77872
371572 | 6742 | 1254 | 3 | 2006-05-13 04:12 | Degassing start | 77872
371573 | 6742 | 1253 | 3 | 2006-05-13 04:37 | Degassing stop | 77872
371569 | 6742 | 1101 | 2 | 2006-05-13 04:37 | Celox measurment: Temperatura = 1464 °C, O2 = 0,0 ppm, C = 0,000 %, Al = 0,000 % | 77872
371570 | 6742 | 1361 | 4 | 2006-05-13 04:38 | Zahteva za analizo z VPP na Spectro: 77872/ 6 e Adam Maks | 77872
371571 | 6742 | 1362 | 4 | 2006-05-13 04:39 | Chemical analysis request at LFVD in chemical lab: 77872/10 Adam Maks | 77872
371574 | 6742 | 1400 | 5 | 2006-05-13 04:39 | Added [21] EPŽ žlindra = 150,0 kg | 77872
371575 | 6742 | 1252 | 3 | 2006-05-13 04:41 | Heating start 300 kWh | 77872
371576 | 6742 | 1400 | 5 | 2006-05-13 04:51 | Added [17] Cfi13 = 36,3 kg | 77872
371577 | 6742 | 1400 | 5 | 2006-05-13 04:51 | Added [72] Al opl.zica = 1,9 kg | 77872
371578 | 6742 | 1101 | 2 | 2006-05-13 04:55 | Celox measurment: Temperatura = 1462 °C, O2 = 0,0 ppm, C = 0,000 %, Al = 0,000 % | 77872
371579 | 6742 | 1252 | 3 | 2006-05-13 04:56 | Heating start 200 kWh | 77872
371580 | 6742 | 1400 | 5 | 2006-05-13 05:01 | Added [15] CASIfi13 = 15,3 kg | 77872
371581 | 6742 | 1362 | 4 | 2006-05-13 05:01 | Chemical analysis request at LFVD in chemical lab: 77872/ 0 Adam Maks | 77872
371582 | 6742 | 1016 | 1 | 2006-05-13 05:04 | Heat stop 77872 | 77872
371927 | 6753 | 1400 | 5 | 2006-05-13 22:51 | Added [13] CaO = 300,0 kg | 77883
371928 | 6753 | 1400 | 5 | 2006-05-13 22:51 | Added [12] BOKSIT = 80,0 kg | 77883
371957 | 6753 | 1400 | 5 | 2006-05-14 00:25 | Added [10] Al bloki = 10,0 kg | 77883
371958 | 6753 | 1400 | 5 | 2006-05-14 00:25 | Added [52] KARBORITmleti = 25,0 kg | 77883
371955 | 6753 | 1015 | 1 | 2006-05-14 00:33 | Heat start 77883 | 77883
371956 | 6753 | 1101 | 2 | 2006-05-14 00:44 | Celox measurment: Temperatura = 0 °C, O2 = 0,0 ppm, C = 0,000 %, Al = 0,000 % | 77883
371959 | 6753 | 1101 | 2 | 2006-05-14 00:44 | Celox measurment: Temperatura = 1546 °C, O2 = 0,0 ppm, C = 0,000 %, Al = 0,000 % | 77883
371960 | 6753 | 1400 | 5 | 2006-05-14 00:46 | Added [35] FeMo = 40,0 kg | 77883
371961 | 6753 | 1400 | 5 | 2006-05-14 00:46 | Added [48] FeV = 360,0 kg | 77883
371962 | 6753 | 1400 | 5 | 2006-05-14 00:46 | Added [33] FeMnC = 50,0 kg | 77883
371963 | 6753 | 1400 | 5 | 2006-05-14 00:46 | Added [41] FeSi = 80,0 kg | 77883
371964 | 6753 | 1400 | 5 | 2006-05-14 00:46 | Added [27] FeCrC = 900,0 kg | 77883
371965 | 6753 | 1400 | 5 | 2006-05-14 00:46 | Added [10] Al bloki = 5,0 kg | 77883
371966 | 6753 | 1252 | 3 | 2006-05-14 00:50 | Heating start 800 kWh | 77883
371969 | 6753 | 1101 | 2 | 2006-05-14 00:59 | Celox measurment: Temperatura = 1518 °C, O2 = 0,0 ppm, C = 0,000 %, Al = 0,000 % | 77883
371970 | 6753 | 1361 | 4 | 2006-05-14 00:59 | Zahteva za analizo z VPP na Spectro: 77883/ 5 e Adam Maks | 77883
371971 | 6753 | 1252 | 3 | 2006-05-14 00:59 | Heating start 200 kWh | 77883
371972 | 6753 | 1400 | 5 | 2006-05-14 01:05 | Added [35] FeMo = 15,0 kg | 77883
371973 | 6753 | 1400 | 5 | 2006-05-14 01:05 | Added [48] FeV = 40,0 kg | 77883
371974 | 6753 | 1400 | 5 | 2006-05-14 01:05 | Added [33] FeMnC = 25,0 kg | 77883
371975 | 6753 | 1400 | 5 | 2006-05-14 01:05 | Added [41] FeSi = 20,0 kg | 77883
371976 | 6753 | 1400 | 5 | 2006-05-14 01:05 | Added [10] Al bloki = 5,0 kg | 77883
371977 | 6753 | 1400 | 5 | 2006-05-14 01:05 | Added [52] KARBORITmleti = 20,0 kg | 77883
371978 | 6753 | 1400 | 5 | 2006-05-14 01:06 | Added [12] BOKSIT = 80,0 kg | 77883
371979 | 6753 | 1400 | 5 | 2006-05-14 01:06 | Added [13] CaO = 250,0 kg | 77883
371980 | 6753 | 1251 | 3 | 2006-05-14 01:06 | Vacuum start | 77883
371981 | 6753 | 1254 | 3 | 2006-05-14 01:12 | Degassing start | 77883
371984 | 6753 | 1253 | 3 | 2006-05-14 01:39 | Degassing stop | 77883
371983 | 6753 | 1101 | 2 | 2006-05-14 01:40 | Celox measurment: Temperatura = 1477 °C, O2 = 0,0 ppm, C = 0,000 %, Al = 0,000 % | 77883
371987 | 6753 | 1400 | 5 | 2006-05-14 01:40 | Added [12] BOKSIT = 50,0 kg | 77883
371988 | 6753 | 1400 | 5 | 2006-05-14 01:40 | Added [21] EPŽ žlindra = 150,0 kg | 77883
371985 | 6753 | 1361 | 4 | 2006-05-14 01:41 | Zahteva za analizo z VPP na Spectro: 77883/ 6 e Adam Maks | 77883
371986 | 6753 | 1362 | 4 | 2006-05-14 01:41 | Chemical analysis request at LFVD in chemical lab: 77883/10 Adam Maks | 77883
371989 | 6753 | 1252 | 3 | 2006-05-14 01:45 | Heating start 300 kWh | 77883
371990 | 6753 | 1400 | 5 | 2006-05-14 01:50 | Added [72] Al opl.zica = 4,8 kg | 77883
371991 | 6753 | 1400 | 5 | 2006-05-14 02:01 | Added [15] CASIfi13 = 15,3 kg | 77883
371992 | 6753 | 1362 | 4 | 2006-05-14 02:01 | Chemical analysis request at LFVD in chemical lab: 77883/ 0 Adam Maks | 77883
371993 | 6753 | 1016 | 1 | 2006-05-14 02:05 | Heat stop 77883 | 77883
372393 | 6765 | 1400 | 5 | 2006-05-14 22:15 | Added [13] CaO = 300,0 kg | 77895
372394 | 6765 | 1400 | 5 | 2006-05-14 22:15 | Added [12] BOKSIT = 80,0 kg | 77895
372405 | 6765 | 1400 | 5 | 2006-05-14 23:28 | Added [48] FeV = 250,0 kg | 77895
372412 | 6765 | 1400 | 5 | 2006-05-14 23:45 | Added [10] Al bloki = 10,0 kg | 77895
372413 | 6765 | 1400 | 5 | 2006-05-14 23:45 | Added [52] KARBORITmleti = 100,0 kg | 77895
372407 | 6765 | 1015 | 1 | 2006-05-14 23:46 | Heat start 77895 | 77895
372414 | 6765 | 1101 | 2 | 2006-05-14 23:57 | Celox measurment: Temperatura = 1556 °C, O2 = 0,0 ppm, C = 0,000 %, Al = 0,000 % | 77895
372415 | 6765 | 1400 | 5 | 2006-05-15 00:01 | Added [35] FeMo = 70,0 kg | 77895
372416 | 6765 | 1400 | 5 | 2006-05-15 00:01 | Added [48] FeV = 90,0 kg | 77895
372417 | 6765 | 1400 | 5 | 2006-05-15 00:01 | Added [33] FeMnC = 40,0 kg | 77895
372418 | 6765 | 1400 | 5 | 2006-05-15 00:01 | Added [41] FeSi = 60,0 kg | 77895
372419 | 6765 | 1400 | 5 | 2006-05-15 00:01 | Added [27] FeCrC = 600,0 kg | 77895
372420 | 6765 | 1252 | 3 | 2006-05-15 00:03 | Heating start 500 kWh | 77895
372421 | 6765 | 1101 | 2 | 2006-05-15 00:09 | Celox measurment: Temperatura = 1533 °C, O2 = 0,0 ppm, C = 0,000 %, Al = 0,000 % | 77895
372422 | 6765 | 1361 | 4 | 2006-05-15 00:09 | Zahteva za analizo z VPP na Spectro: 77895/ 5 e Adam Maks | 77895
372423 | 6765 | 1400 | 5 | 2006-05-15 00:15 | Added [48] FeV = 25,0 kg | 77895
372424 | 6765 | 1400 | 5 | 2006-05-15 00:15 | Added [27] FeCrC = 80,0 kg | 77895
372425 | 6765 | 1400 | 5 | 2006-05-15 00:15 | Added [10] Al bloki = 5,0 kg | 77895
372426 | 6765 | 1400 | 5 | 2006-05-15 00:15 | Added [52] KARBORITmleti = 30,0 kg | 77895
372427 | 6765 | 1400 | 5 | 2006-05-15 00:16 | Added [12] BOKSIT = 70,0 kg | 77895
372428 | 6765 | 1400 | 5 | 2006-05-15 00:16 | Added [13] CaO = 200,0 kg | 77895
372429 | 6765 | 1251 | 3 | 2006-05-15 00:17 | Vacuum start | 77895
372430 | 6765 | 1254 | 3 | 2006-05-15 00:25 | Degassing start | 77895
372440 | 6765 | 1253 | 3 | 2006-05-15 00:51 | Degassing stop | 77895
372431 | 6765 | 1101 | 2 | 2006-05-15 00:51 | Celox measurment: Temperatura = 1472 °C, O2 = 0,0 ppm, C = 0,000 %, Al = 0,000 % | 77895
372432 | 6765 | 1361 | 4 | 2006-05-15 00:52 | Zahteva za analizo z VPP na Spectro: 77895/ 6 e Adam Maks | 77895
372433 | 6765 | 1362 | 4 | 2006-05-15 00:52 | Chemical analysis request at LFVD in chemical lab: 77895/10 Adam Maks | 77895
372434 | 6765 | 1400 | 5 | 2006-05-15 00:54 | Added [21] EPŽ žlindra = 150,0 kg | 77895
372435 | 6765 | 1400 | 5 | 2006-05-15 01:07 | Added [48] FeV = 30,0 kg | 77895
372438 | 6765 | 1400 | 5 | 2006-05-15 01:07 | Added [72] Al opl.zica = 3,9 kg | 77895
372436 | 6765 | 1101 | 2 | 2006-05-15 01:10 | Celox measurment: Temperatura = 1454 °C, O2 = 0,0 ppm, C = 0,000 %, Al = 0,000 % | 77895
372437 | 6765 | 1252 | 3 | 2006-05-15 01:10 | Heating start 400 kWh | 77895
372439 | 6765 | 1101 | 2 | 2006-05-15 01:29 | Celox measurment: Temperatura = 1457 °C, O2 = 0,0 ppm, C = 0,000 %, Al = 0,000 % | 77895
372441 | 6765 | 1252 | 3 | 2006-05-15 01:30 | Heating start 300 kWh | 77895
372442 | 6765 | 1400 | 5 | 2006-05-15 01:35 | Added [15] CASIfi13 = 14,8 kg | 77895
372443 | 6765 | 1362 | 4 | 2006-05-15 01:36 | Chemical analysis request at LFVD in chemical lab: 77895/ 0 Adam Maks | 77895
372444 | 6765 | 1016 | 1 | 2006-05-15 01:40 | Heat stop 77895 | 77895
372451 | 6767 | 1400 | 5 | 2006-05-15 02:11 | Added [12] BOKSIT = 80,0 kg | 77897
372452 | 6767 | 1400 | 5 | 2006-05-15 02:11 | Added [13] CaO = 300,0 kg | 77897
372466 | 6767 | 1400 | 5 | 2006-05-15 04:02 | Added [48] FeV = 130,0 kg | 77897
372482 | 6767 | 1400 | 5 | 2006-05-15 06:35 | Added [52] KARBORITmleti = 100,0 kg | 77897
372481 | 6767 | 1015 | 1 | 2006-05-15 06:44 | Heat start 77897 | 77897
372485 | 6767 | 1101 | 2 | 2006-05-15 07:06 | Celox measurment: Temperatura = 1567 °C, O2 = 0,0 ppm, C = 0,000 %, Al = 0,000 % | 77897
372486 | 6767 | 1361 | 4 | 2006-05-15 07:15 | Zahteva za analizo z VPP na Spectro: 77897/ 5 e Gorensek Peter | 77897
372487 | 6767 | 1400 | 5 | 2006-05-15 07:17 | Added [35] FeMo = 90,0 kg | 77897
372488 | 6767 | 1400 | 5 | 2006-05-15 07:17 | Added [48] FeV = 100,0 kg | 77897
372489 | 6767 | 1400 | 5 | 2006-05-15 07:17 | Added [26] FeCrA = 200,0 kg | 77897
372490 | 6767 | 1400 | 5 | 2006-05-15 07:17 | Added [27] FeCrC = 700,0 kg | 77897
372491 | 6767 | 1101 | 2 | 2006-05-15 07:19 | Celox measurment: Temperatura = 1520 °C, O2 = 0,0 ppm, C = 0,000 %, Al = 0,000 % | 77897
372492 | 6767 | 1252 | 3 | 2006-05-15 07:20 | Heating start 1000 kWh | 77897
372493 | 6767 | 1101 | 2 | 2006-05-15 07:30 | Celox measurment: Temperatura = 1559 °C, O2 = 0,0 ppm, C = 0,000 %, Al = 0,000 % | 77897
372494 | 6767 | 1361 | 4 | 2006-05-15 07:30 | Zahteva za analizo z VPP na Spectro: 77897/ 5 e Gorensek Peter | 77897
372495 | 6767 | 1400 | 5 | 2006-05-15 07:38 | Added [48] FeV = 15,0 kg | 77897
372496 | 6767 | 1400 | 5 | 2006-05-15 07:38 | Added [33] FeMnC = 80,0 kg | 77897
372497 | 6767 | 1400 | 5 | 2006-05-15 07:38 | Added [41] FeSi = 140,0 kg | 77897
372498 | 6767 | 1400 | 5 | 2006-05-15 07:38 | Added [10] Al bloki = 5,0 kg | 77897
372499 | 6767 | 1400 | 5 | 2006-05-15 07:39 | Added [13] CaO = 350,0 kg | 77897
372500 | 6767 | 1251 | 3 | 2006-05-15 08:04 | Vacuum start | 77897
372501 | 6767 | 1254 | 3 | 2006-05-15 08:08 | Degassing start | 77897
372502 | 6767 | 1253 | 3 | 2006-05-15 08:33 | Degassing stop | 77897
372503 | 6767 | 1101 | 2 | 2006-05-15 08:34 | Celox measurment: Temperatura = 1472 °C, O2 = 0,0 ppm, C = 0,000 %, Al = 0,000 % | 77897
372506 | 6767 | 1400 | 5 | 2006-05-15 08:34 | Added [21] EPŽ žlindra = 150,0 kg | 77897
372504 | 6767 | 1362 | 4 | 2006-05-15 08:34 | Chemical analysis request at LFVD in chemical lab: 77897/10 Gorensek Peter | 77897
372505 | 6767 | 1361 | 4 | 2006-05-15 08:34 | Zahteva za analizo z VPP na Spectro: 77897/ 6 e Gorensek Peter | 77897
372507 | 6767 | 1252 | 3 | 2006-05-15 08:40 | Heating start 200 kWh | 77897
372508 | 6767 | 1400 | 5 | 2006-05-15 08:50 | Added [17] Cfi13 = 29,0 kg | 77897
372511 | 6767 | 1400 | 5 | 2006-05-15 08:52 | Added [48] FeV = 12,0 kg | 77897
372509 | 6767 | 1101 | 2 | 2006-05-15 08:53 | Celox measurment: Temperatura = 1456 °C, O2 = 0,0 ppm, C = 0,000 %, Al = 0,000 % | 77897
372510 | 6767 | 1252 | 3 | 2006-05-15 08:54 | Heating start 200 kWh | 77897
372512 | 6767 | 1362 | 4 | 2006-05-15 09:01 | Chemical analysis request at LFVD in chemical lab: 77897/ 0 Gorensek Peter | 77897
372513 | 6767 | 1016 | 1 | 2006-05-15 09:04 | Heat stop 77897 | 77897
372786 | 6775 | 1400 | 5 | 2006-05-18 07:20 | Added [13] CaO = 400,0 kg | 77905
372787 | 6775 | 1400 | 5 | 2006-05-18 07:20 | Added [12] BOKSIT = 120,0 kg | 77905
372834 | 6775 | 1400 | 5 | 2006-05-18 09:05 | Added [48] FeV = 440,0 kg | 77905
372837 | 6775 | 1400 | 5 | 2006-05-18 09:05 | Added [52] KARBORITmleti = 175,0 kg | 77905
372833 | 6775 | 1015 | 1 | 2006-05-18 09:09 | Heat start 77905 | 77905
372838 | 6775 | 1101 | 2 | 2006-05-18 09:14 | Celox measurment: Temperatura = 1602 °C, O2 = 0,0 ppm, C = 0,000 %, Al = 0,000 % | 77905
372839 | 6775 | 1400 | 5 | 2006-05-18 09:18 | Added [41] FeSi = 130,0 kg | 77905
372840 | 6775 | 1361 | 4 | 2006-05-18 09:25 | Zahteva za analizo z VPP na Spectro: 77905/ 5 e Kotnik Marijan | 77905
372841 | 6775 | 1101 | 2 | 2006-05-18 09:26 | Celox measurment: Temperatura = 0 °C, O2 = 0,0 ppm, C = 0,000 %, Al = 0,000 % | 77905
372842 | 6775 | 1101 | 2 | 2006-05-18 09:27 | Celox measurment: Temperatura = 1568 °C, O2 = 0,0 ppm, C = 0,000 %, Al = 0,000 % | 77905
372843 | 6775 | 1400 | 5 | 2006-05-18 09:29 | Added [35] FeMo = 20,0 kg | 77905
372844 | 6775 | 1400 | 5 | 2006-05-18 09:29 | Added [48] FeV = 80,0 kg | 77905
372845 | 6775 | 1400 | 5 | 2006-05-18 09:29 | Added [33] FeMnC = 100,0 kg | 77905
372846 | 6775 | 1400 | 5 | 2006-05-18 09:29 | Added [27] FeCrC = 60,0 kg | 77905
372847 | 6775 | 1400 | 5 | 2006-05-18 09:29 | Added [10] Al bloki = 3,0 kg | 77905
372848 | 6775 | 1400 | 5 | 2006-05-18 09:29 | Added [52] KARBORITmleti = 75,0 kg | 77905
372849 | 6775 | 1400 | 5 | 2006-05-18 09:31 | Added [13] CaO = 200,0 kg | 77905
372850 | 6775 | 1400 | 5 | 2006-05-18 09:31 | Added [12] BOKSIT = 30,0 kg | 77905
372851 | 6775 | 1251 | 3 | 2006-05-18 09:33 | Vacuum start | 77905
372852 | 6775 | 1254 | 3 | 2006-05-18 09:37 | Degassing start | 77905
372853 | 6775 | 1253 | 3 | 2006-05-18 10:07 | Degassing stop | 77905
372854 | 6775 | 1400 | 5 | 2006-05-18 10:07 | Added [21] EPŽ žlindra = 130,0 kg | 77905
372855 | 6775 | 1361 | 4 | 2006-05-18 10:08 | Zahteva za analizo z VPP na Spectro: 77905/ 6 e Kotnik Marijan | 77905
372856 | 6775 | 1362 | 4 | 2006-05-18 10:08 | Chemical analysis request at LFVD in chemical lab: 77905/10 Kotnik Marijan | 77905
372857 | 6775 | 1101 | 2 | 2006-05-18 10:11 | Celox measurment: Temperatura = 1482 °C, O2 = 0,0 ppm, C = 0,000 %, Al = 0,000 % | 77905
372858 | 6775 | 1400 | 5 | 2006-05-18 10:22 | Added [17] Cfi13 = 17,4 kg | 77905
372859 | 6775 | 1400 | 5 | 2006-05-18 10:23 | Added [35] FeMo = 10,0 kg | 77905
372860 | 6775 | 1400 | 5 | 2006-05-18 10:23 | Added [48] FeV = 25,0 kg | 77905
372861 | 6775 | 1400 | 5 | 2006-05-18 10:23 | Added [27] FeCrC = 40,0 kg | 77905
372862 | 6775 | 1101 | 2 | 2006-05-18 10:26 | Celox measurment: Temperatura = 1463 °C, O2 = 0,0 ppm, C = 0,000 %, Al = 0,000 % | 77905
372863 | 6775 | 1400 | 5 | 2006-05-18 10:28 | Added [15] CASIfi13 = 13,2 kg | 77905
372864 | 6775 | 1362 | 4 | 2006-05-18 10:29 | Chemical analysis request at LFVD in chemical lab: 77905/ 0 Kotnik Marijan | 77905
372866 | 6775 | 1016 | 1 | 2006-05-18 10:34 | Heat stop 77905 | 77905
373470 | 6791 | 1400 | 5 | 2006-05-20 02:35 | Added [48] FeV = 160,0 kg | 77921
373471 | 6791 | 1400 | 5 | 2006-05-20 02:35 | Added [10] Al bloki = 5,0 kg | 77921
373472 | 6791 | 1400 | 5 | 2006-05-20 02:35 | Added [13] CaO = 450,0 kg | 77921
373473 | 6791 | 1400 | 5 | 2006-05-20 02:35 | Added [12] BOKSIT = 70,0 kg | 77921
373482 | 6791 | 1015 | 1 | 2006-05-20 03:23 | Heat start 77921 | 77921
373484 | 6791 | 1400 | 5 | 2006-05-20 03:37 | Added [35] FeMo = 155,0 kg | 77921
373485 | 6791 | 1400 | 5 | 2006-05-20 03:37 | Added [48] FeV = 300,0 kg | 77921
373486 | 6791 | 1400 | 5 | 2006-05-20 03:37 | Added [33] FeMnC = 80,0 kg | 77921
373487 | 6791 | 1400 | 5 | 2006-05-20 03:37 | Added [41] FeSi = 100,0 kg | 77921
373488 | 6791 | 1400 | 5 | 2006-05-20 03:37 | Added [27] FeCrC = 1000,0 kg | 77921
373489 | 6791 | 1400 | 5 | 2006-05-20 03:37 | Added [10] Al bloki = 10,0 kg | 77921
373490 | 6791 | 1101 | 2 | 2006-05-20 03:40 | Celox measurment: Temperatura = 1444 °C, O2 = 0,0 ppm, C = 0,000 %, Al = 0,000 % | 77921
373491 | 6791 | 1252 | 3 | 2006-05-20 03:41 | Heating start 1500 kWh | 77921
373492 | 6791 | 1362 | 4 | 2006-05-20 03:55 | Chemical analysis request at LFVD in chemical lab: 77921/ 9 Gorensek Peter | 77921
373493 | 6791 | 1101 | 2 | 2006-05-20 03:55 | Celox measurment: Temperatura = 1500 °C, O2 = 0,0 ppm, C = 0,000 %, Al = 0,000 % | 77921
373494 | 6791 | 1361 | 4 | 2006-05-20 03:55 | Zahteva za analizo z VPP na Spectro: 77921/ 5 e Gorensek Peter | 77921
373495 | 6791 | 1252 | 3 | 2006-05-20 03:55 | Heating start 500 kWh | 77921
373496 | 6791 | 1400 | 5 | 2006-05-20 04:04 | Added [27] FeCrC = 80,0 kg | 77921
373497 | 6791 | 1400 | 5 | 2006-05-20 04:04 | Added [10] Al bloki = 5,0 kg | 77921
373498 | 6791 | 1251 | 3 | 2006-05-20 04:06 | Vacuum start | 77921
373499 | 6791 | 1254 | 3 | 2006-05-20 04:09 | Degassing start | 77921
373512 | 6792 | 1400 | 5 | 2006-05-20 04:15 | Added [35] FeMo = 70,0 kg | 77922
373513 | 6792 | 1400 | 5 | 2006-05-20 04:15 | Added [48] FeV = 170,0 kg | 77922
373514 | 6792 | 1400 | 5 | 2006-05-20 04:15 | Added [41] FeSi = 50,0 kg | 77922
373515 | 6792 | 1400 | 5 | 2006-05-20 04:15 | Added [10] Al bloki = 5,0 kg | 77922
373516 | 6792 | 1400 | 5 | 2006-05-20 04:15 | Added [52] KARBORITmleti = 25,0 kg | 77922
373500 | 6792 | 1400 | 5 | 2006-05-20 04:31 | Added [13] CaO = 400,0 kg | 77922
373501 | 6792 | 1400 | 5 | 2006-05-20 04:31 | Added [12] BOKSIT = 50,0 kg | 77922
373502 | 6791 | 1101 | 2 | 2006-05-20 04:34 | Celox measurment: Temperatura = 1484 °C, O2 = 0,0 ppm, C = 0,000 %, Al = 0,000 % | 77921
373503 | 6791 | 1253 | 3 | 2006-05-20 04:35 | Degassing stop | 77921
373504 | 6791 | 1362 | 4 | 2006-05-20 04:36 | Chemical analysis request at LFVD in chemical lab: 77921/10 Gorensek Peter | 77921
373505 | 6791 | 1361 | 4 | 2006-05-20 04:36 | Zahteva za analizo z VPP na Spectro: 77921/ 6 e Gorensek Peter | 77921
373510 | 6791 | 1400 | 5 | 2006-05-20 04:45 | Added [35] FeMo = 15,0 kg | 77921
373506 | 6791 | 1400 | 5 | 2006-05-20 04:49 | Added [27] FeCrC = 100,0 kg | 77921
373507 | 6791 | 1400 | 5 | 2006-05-20 04:49 | Added [17] Cfi13 = 21,8 kg | 77921
373508 | 6791 | 1101 | 2 | 2006-05-20 04:54 | Celox measurment: Temperatura = 1466 °C, O2 = 0,0 ppm, C = 0,000 %, Al = 0,000 % | 77921
373509 | 6791 | 1252 | 3 | 2006-05-20 04:55 | Heating start 100 kWh | 77921
373511 | 6791 | 1400 | 5 | 2006-05-20 05:00 | Added [15] CASIfi13 = 14,6 kg | 77921
373517 | 6791 | 1362 | 4 | 2006-05-20 05:03 | Chemical analysis request at LFVD in chemical lab: 77921/ 0 Gorensek Peter | 77921
373518 | 6791 | 1016 | 1 | 2006-05-20 05:07 | Heat stop 77921 | 77921
373519 | 6792 | 1015 | 1 | 2006-05-20 05:07 | Heat start 77922 | 77922
373521 | 6792 | 1101 | 2 | 2006-05-20 05:16 | Celox measurment: Temperatura = 1552 °C, O2 = 0,0 ppm, C = 0,000 %, Al = 0,000 % | 77922
373522 | 6792 | 1400 | 5 | 2006-05-20 05:18 | Added [35] FeMo = 50,0 kg | 77922
373523 | 6792 | 1400 | 5 | 2006-05-20 05:18 | Added [48] FeV = 60,0 kg | 77922
373524 | 6792 | 1400 | 5 | 2006-05-20 05:18 | Added [33] FeMnC = 80,0 kg | 77922
373525 | 6792 | 1400 | 5 | 2006-05-20 05:18 | Added [41] FeSi = 90,0 kg | 77922
373526 | 6792 | 1400 | 5 | 2006-05-20 05:18 | Added [27] FeCrC = 600,0 kg | 77922
373527 | 6792 | 1400 | 5 | 2006-05-20 05:18 | Added [10] Al bloki = 2,0 kg | 77922
373528 | 6792 | 1400 | 5 | 2006-05-20 05:18 | Added [52] KARBORITmleti = 75,0 kg | 77922
373529 | 6792 | 1251 | 3 | 2006-05-20 05:20 | Vacuum start | 77922
373532 | 6792 | 1254 | 3 | 2006-05-20 05:24 | Degassing start | 77922
373533 | 6792 | 1253 | 3 | 2006-05-20 05:58 | Degassing stop | 77922
373534 | 6792 | 1361 | 4 | 2006-05-20 05:58 | Zahteva za analizo z VPP na Spectro: 77922/ 5 e Gorensek Peter | 77922
373535 | 6792 | 1362 | 4 | 2006-05-20 05:58 | Chemical analysis request at LFVD in chemical lab: 77922/ 9 Gorensek Peter | 77922
373536 | 6792 | 1400 | 5 | 2006-05-20 05:58 | Added [12] BOKSIT = 120,0 kg | 77922
373537 | 6792 | 1101 | 2 | 2006-05-20 06:02 | Celox measurment: Temperatura = 1468 °C, O2 = 0,0 ppm, C = 0,000 %, Al = 0,000 % | 77922
373538 | 6792 | 1252 | 3 | 2006-05-20 06:04 | Heating start 400 kWh | 77922
373539 | 6792 | 1400 | 5 | 2006-05-20 06:16 | Added [35] FeMo = 20,0 kg | 77922
373540 | 6792 | 1400 | 5 | 2006-05-20 06:16 | Added [48] FeV = 20,0 kg | 77922
373541 | 6792 | 1400 | 5 | 2006-05-20 06:16 | Added [33] FeMnC = 30,0 kg | 77922
373542 | 6792 | 1400 | 5 | 2006-05-20 06:16 | Added [27] FeCrC = 60,0 kg | 77922
373543 | 6792 | 1400 | 5 | 2006-05-20 06:16 | Added [17] Cfi13 = 13,1 kg | 77922
373544 | 6792 | 1400 | 5 | 2006-05-20 06:16 | Added [72] Al opl.zica = 1,9 kg | 77922
373545 | 6792 | 1101 | 2 | 2006-05-20 06:21 | Celox measurment: Temperatura = 1472 °C, O2 = 0,0 ppm, C = 0,000 %, Al = 0,000 % | 77922
373546 | 6792 | 1252 | 3 | 2006-05-20 06:27 | Heating start 500 kWh | 77922
373547 | 6792 | 1252 | 3 | 2006-05-20 07:03 | Heating start 200 kWh | 77922
373548 | 6792 | 1361 | 4 | 2006-05-20 07:03 | Zahteva za analizo z VPP na Spectro: 77922/ 6 e Gorensek Peter | 77922
373549 | 6792 | 1101 | 2 | 2006-05-20 07:03 | Celox measurment: Temperatura = 1465 °C, O2 = 0,0 ppm, C = 0,000 %, Al = 0,000 % | 77922
373550 | 6792 | 1252 | 3 | 2006-05-20 07:04 | Heating start 300 kWh | 77922
373551 | 6792 | 1101 | 2 | 2006-05-20 07:15 | Celox measurment: Temperatura = 1473 °C, O2 = 0,0 ppm, C = 0,000 %, Al = 0,000 % | 77922
373552 | 6792 | 1400 | 5 | 2006-05-20 07:17 | Added [15] CASIfi13 = 14,3 kg | 77922
373553 | 6792 | 1362 | 4 | 2006-05-20 07:24 | Chemical analysis request at LFVD in chemical lab: 77922/ 0 Gorensek Peter | 77922
373554 | 6792 | 1016 | 1 | 2006-05-20 07:25 | Heat stop 77922 | 77922
373933 | 6802 | 1400 | 5 | 2006-05-21 00:30 | Added [13] CaO = 400,0 kg | 77932
373934 | 6802 | 1400 | 5 | 2006-05-21 00:30 | Added [12] BOKSIT = 70,0 kg | 77932
373931 | 6802 | 1015 | 1 | 2006-05-21 01:12 | Heat start 77932 | 77932
373935 | 6802 | 1101 | 2 | 2006-05-21 01:26 | Celox measurment: Temperatura = 1537 °C, O2 = 0,0 ppm, C = 0,000 %, Al = 0,000 % | 77932
373936 | 6802 | 1400 | 5 | 2006-05-21 01:28 | Added [35] FeMo = 150,0 kg | 77932
373937 | 6802 | 1400 | 5 | 2006-05-21 01:28 | Added [48] FeV = 225,0 kg | 77932
373938 | 6802 | 1400 | 5 | 2006-05-21 01:28 | Added [33] FeMnC = 60,0 kg | 77932
373939 | 6802 | 1400 | 5 | 2006-05-21 01:28 | Added [41] FeSi = 90,0 kg | 77932
373940 | 6802 | 1400 | 5 | 2006-05-21 01:28 | Added [27] FeCrC = 920,0 kg | 77932
373941 | 6802 | 1400 | 5 | 2006-05-21 01:28 | Added [10] Al bloki = 5,0 kg | 77932
373942 | 6802 | 1400 | 5 | 2006-05-21 01:28 | Added [52] KARBORITmleti = 35,0 kg | 77932
373943 | 6802 | 1400 | 5 | 2006-05-21 01:29 | Added [13] CaO = 150,0 kg | 77932
373944 | 6802 | 1400 | 5 | 2006-05-21 01:29 | Added [12] BOKSIT = 50,0 kg | 77932
373945 | 6802 | 1251 | 3 | 2006-05-21 01:30 | Vacuum start | 77932
373946 | 6802 | 1254 | 3 | 2006-05-21 01:36 | Degassing start | 77932
373949 | 6802 | 1400 | 5 | 2006-05-21 02:04 | Added [12] BOKSIT = 100,0 kg | 77932
373948 | 6802 | 1101 | 2 | 2006-05-21 02:07 | Celox measurment: Temperatura = 1435 °C, O2 = 0,0 ppm, C = 0,000 %, Al = 0,000 % | 77932
373950 | 6802 | 1252 | 3 | 2006-05-21 02:10 | Heating start 700 kWh | 77932
373951 | 6802 | 1362 | 4 | 2006-05-21 02:27 | Chemical analysis request at LFVD in chemical lab: 77932/ 9 Gorensek Peter | 77932
373952 | 6802 | 1101 | 2 | 2006-05-21 02:28 | Celox measurment: Temperatura = 1450 °C, O2 = 0,0 ppm, C = 0,000 %, Al = 0,000 % | 77932
373953 | 6802 | 1252 | 3 | 2006-05-21 02:29 | Heating start 500 kWh | 77932
373954 | 6802 | 1400 | 5 | 2006-05-21 02:41 | Added [35] FeMo = 45,0 kg | 77932
373955 | 6802 | 1400 | 5 | 2006-05-21 02:41 | Added [48] FeV = 32,0 kg | 77932
373956 | 6802 | 1400 | 5 | 2006-05-21 02:41 | Added [26] FeCrA = 400,0 kg | 77932
373957 | 6802 | 1101 | 2 | 2006-05-21 02:46 | Celox measurment: Temperatura = 1447 °C, O2 = 0,0 ppm, C = 0,000 %, Al = 0,000 % | 77932
373958 | 6802 | 1101 | 2 | 2006-05-21 02:46 | Celox measurment: Temperatura = 1447 °C, O2 = 0,0 ppm, C = 0,000 %, Al = 0,000 % | 77932
373959 | 6802 | 1252 | 3 | 2006-05-21 02:49 | Heating start 400 kWh | 77932
373960 | 6802 | 1400 | 5 | 2006-05-21 02:55 | Added [15] CASIfi13 = 13,2 kg | 77932
373961 | 6802 | 1362 | 4 | 2006-05-21 02:56 | Chemical analysis request at LFVD in chemical lab: 77932/ 0 Gorensek Peter | 77932
373962 | 6802 | 1016 | 1 | 2006-05-21 03:01 | Heat stop 77932 | 77932
373998 | 6804 | 1400 | 5 | 2006-05-21 04:00 | Added [13] CaO = 400,0 kg | 77934
373999 | 6804 | 1400 | 5 | 2006-05-21 04:00 | Added [12] BOKSIT = 50,0 kg | 77934
373995 | 6804 | 1400 | 5 | 2006-05-21 04:30 | Added [35] FeMo = 70,0 kg | 77934
373996 | 6804 | 1400 | 5 | 2006-05-21 04:30 | Added [48] FeV = 330,0 kg | 77934
373997 | 6804 | 1400 | 5 | 2006-05-21 04:30 | Added [52] KARBORITmleti = 25,0 kg | 77934
374003 | 6804 | 1015 | 1 | 2006-05-21 04:49 | Heat start 77934 | 77934
374005 | 6804 | 1101 | 2 | 2006-05-21 04:59 | Celox measurment: Temperatura = 1530 °C, O2 = 0,0 ppm, C = 0,000 %, Al = 0,000 % | 77934
374006 | 6804 | 1400 | 5 | 2006-05-21 05:02 | Added [35] FeMo = 70,0 kg | 77934
374007 | 6804 | 1400 | 5 | 2006-05-21 05:02 | Added [48] FeV = 66,0 kg | 77934
374008 | 6804 | 1400 | 5 | 2006-05-21 05:02 | Added [33] FeMnC = 65,0 kg | 77934
374009 | 6804 | 1400 | 5 | 2006-05-21 05:02 | Added [41] FeSi = 90,0 kg | 77934
374010 | 6804 | 1400 | 5 | 2006-05-21 05:02 | Added [27] FeCrC = 1100,0 kg | 77934
374011 | 6804 | 1400 | 5 | 2006-05-21 05:02 | Added [10] Al bloki = 10,0 kg | 77934
374012 | 6804 | 1400 | 5 | 2006-05-21 05:02 | Added [52] KARBORITmleti = 70,0 kg | 77934
374013 | 6804 | 1251 | 3 | 2006-05-21 05:05 | Vacuum start | 77934
374014 | 6804 | 1254 | 3 | 2006-05-21 05:09 | Degassing start | 77934
374015 | 6804 | 1253 | 3 | 2006-05-21 05:33 | Degassing stop | 77934
374016 | 6804 | 1101 | 2 | 2006-05-21 05:34 | Celox measurment: Temperatura = 1440 °C, O2 = 0,0 ppm, C = 0,000 %, Al = 0,000 % | 77934
374017 | 6804 | 1362 | 4 | 2006-05-21 05:35 | Chemical analysis request at LFVD in chemical lab: 77934/ 9 Gorensek Peter | 77934
374018 | 6804 | 1252 | 3 | 2006-05-21 05:37 | Heating start 600 kWh | 77934
374019 | 6805 | 1400 | 5 | 2006-05-21 05:44 | Added [13] CaO = 400,0 kg | 77935
374020 | 6805 | 1400 | 5 | 2006-05-21 05:44 | Added [12] BOKSIT = 100,0 kg | 77935
374021 | 6804 | 1252 | 3 | 2006-05-21 05:49 | Heating start 200 kWh | 77934
374022 | 6804 | 1400 | 5 | 2006-05-21 05:49 | Added [35] FeMo = 20,0 kg | 77934
374023 | 6804 | 1400 | 5 | 2006-05-21 05:49 | Added [48] FeV = 25,0 kg | 77934
374024 | 6804 | 1400 | 5 | 2006-05-21 05:49 | Added [33] FeMnC = 20,0 kg | 77934
374025 | 6804 | 1400 | 5 | 2006-05-21 05:49 | Added [27] FeCrC = 100,0 kg | 77934
374026 | 6804 | 1400 | 5 | 2006-05-21 05:49 | Added [72] Al opl.zica = 3,9 kg | 77934
374027 | 6804 | 1101 | 2 | 2006-05-21 05:51 | Celox measurment: Temperatura = 1459 °C, O2 = 0,0 ppm, C = 0,000 %, Al = 0,000 % | 77934
374028 | 6804 | 1252 | 3 | 2006-05-21 05:52 | Heating start 200 kWh | 77934
374029 | 6804 | 1252 | 3 | 2006-05-21 05:59 | Heating start 200 kWh | 77934
374030 | 6804 | 1101 | 2 | 2006-05-21 06:06 | Celox measurment: Temperatura = 1472 °C, O2 = 0,0 ppm, C = 0,000 %, Al = 0,000 % | 77934
374031 | 6804 | 1400 | 5 | 2006-05-21 06:09 | Added [15] CASIfi13 = 14,8 kg | 77934
374032 | 6804 | 1362 | 4 | 2006-05-21 06:15 | Chemical analysis request at LFVD in chemical lab: 77934/ 0 Gorensek Peter | 77934
374033 | 6805 | 1400 | 5 | 2006-05-21 06:15 | Added [48] FeV = 170,0 kg | 77935
374038 | 6805 | 1400 | 5 | 2006-05-21 06:15 | Added [52] KARBORITmleti = 75,0 kg | 77935
374034 | 6804 | 1016 | 1 | 2006-05-21 06:17 | Heat stop 77934 | 77934
374035 | 6805 | 1015 | 1 | 2006-05-21 06:17 | Heat start 77935 | 77935
374039 | 6805 | 1101 | 2 | 2006-05-21 06:27 | Celox measurment: Temperatura = 1547 °C, O2 = 0,0 ppm, C = 0,000 %, Al = 0,000 % | 77935
374040 | 6805 | 1400 | 5 | 2006-05-21 06:27 | Added [35] FeMo = 60,0 kg | 77935
374041 | 6805 | 1400 | 5 | 2006-05-21 06:27 | Added [48] FeV = 60,0 kg | 77935
374042 | 6805 | 1400 | 5 | 2006-05-21 06:27 | Added [33] FeMnC = 70,0 kg | 77935
374043 | 6805 | 1400 | 5 | 2006-05-21 06:27 | Added [41] FeSi = 120,0 kg | 77935
374044 | 6805 | 1400 | 5 | 2006-05-21 06:27 | Added [27] FeCrC = 500,0 kg | 77935
374045 | 6805 | 1400 | 5 | 2006-05-21 06:27 | Added [10] Al bloki = 5,0 kg | 77935
374046 | 6805 | 1252 | 3 | 2006-05-21 06:31 | Heating start 600 kWh | 77935
374049 | 6805 | 1361 | 4 | 2006-05-21 06:37 | Zahteva za analizo z VPP na Spectro: 77935/ 5 e Kotnik Marijan | 77935
374050 | 6805 | 1400 | 5 | 2006-05-21 06:43 | Added [35] FeMo = 50,0 kg | 77935
374051 | 6805 | 1400 | 5 | 2006-05-21 06:43 | Added [48] FeV = 60,0 kg | 77935
374052 | 6805 | 1400 | 5 | 2006-05-21 06:43 | Added [33] FeMnC = 25,0 kg | 77935
374053 | 6805 | 1400 | 5 | 2006-05-21 06:43 | Added [41] FeSi = 30,0 kg | 77935
374054 | 6805 | 1400 | 5 | 2006-05-21 06:43 | Added [27] FeCrC = 380,0 kg | 77935
374055 | 6805 | 1400 | 5 | 2006-05-21 06:43 | Added [10] Al bloki = 3,0 kg | 77935
374056 | 6805 | 1400 | 5 | 2006-05-21 06:43 | Added [52] KARBORITmleti = 50,0 kg | 77935
374057 | 6805 | 1400 | 5 | 2006-05-21 06:46 | Added [13] CaO = 200,0 kg | 77935
374058 | 6805 | 1400 | 5 | 2006-05-21 06:46 | Added [12] BOKSIT = 30,0 kg | 77935
374059 | 6805 | 1251 | 3 | 2006-05-21 06:48 | Vacuum start | 77935
374060 | 6805 | 1254 | 3 | 2006-05-21 06:54 | Degassing start | 77935
374061 | 6805 | 1253 | 3 | 2006-05-21 07:19 | Degassing stop | 77935
374062 | 6805 | 1361 | 4 | 2006-05-21 07:21 | Zahteva za analizo z VPP na Spectro: 77935/ 6 e Kotnik Marijan | 77935
374064 | 6805 | 1400 | 5 | 2006-05-21 07:21 | Added [12] BOKSIT = 100,0 kg | 77935
374063 | 6805 | 1362 | 4 | 2006-05-21 07:21 | Chemical analysis request at LFVD in chemical lab: 77935/10 Kotnik Marijan | 77935
374065 | 6805 | 1101 | 2 | 2006-05-21 07:23 | Celox measurment: Temperatura = 1477 °C, O2 = 0,0 ppm, C = 0,000 %, Al = 0,000 % | 77935
374066 | 6805 | 1400 | 5 | 2006-05-21 07:39 | Added [27] FeCrC = 50,0 kg | 77935
374067 | 6805 | 1400 | 5 | 2006-05-21 07:39 | Added [17] Cfi13 = 4,3 kg | 77935
374068 | 6805 | 1400 | 5 | 2006-05-21 07:39 | Added [72] Al opl.zica = 2,9 kg | 77935
374069 | 6805 | 1101 | 2 | 2006-05-21 07:40 | Celox measurment: Temperatura = 1462 °C, O2 = 0,0 ppm, C = 0,000 %, Al = 0,000 % | 77935
374070 | 6805 | 1252 | 3 | 2006-05-21 07:53 | Heating start 400 kWh | 77935
374071 | 6805 | 1101 | 2 | 2006-05-21 07:57 | Celox measurment: Temperatura = 1463 °C, O2 = 0,0 ppm, C = 0,000 %, Al = 0,000 % | 77935
374072 | 6805 | 1252 | 3 | 2006-05-21 08:00 | Heating start 300 kWh | 77935
374073 | 6805 | 1400 | 5 | 2006-05-21 08:06 | Added [72] Al opl.zica = 1,0 kg | 77935
374074 | 6805 | 1361 | 4 | 2006-05-21 08:13 | Zahteva za analizo z VPP na Spectro: 77935/ 7 e Kotnik Marijan | 77935
374075 | 6805 | 1101 | 2 | 2006-05-21 08:16 | Celox measurment: Temperatura = 1465 °C, O2 = 0,0 ppm, C = 0,000 %, Al = 0,000 % | 77935
374076 | 6805 | 1400 | 5 | 2006-05-21 08:19 | Added [15] CASIfi13 = 15,0 kg | 77935
374078 | 6805 | 1362 | 4 | 2006-05-21 08:25 | Chemical analysis request at LFVD in chemical lab: 77935/ 0 Kotnik Marijan | 77935
374079 | 6805 | 1016 | 1 | 2006-05-21 08:27 | Heat stop 77935 | 77935
373947 | 6802 | 1253 | 3 | 2006-05-21 20:02 | Degassing stop | 77932
374703 | 6822 | 1400 | 5 | 2006-05-23 18:00 | Added [13] CaO = 400,0 kg | 77951
374704 | 6822 | 1400 | 5 | 2006-05-23 18:00 | Added [12] BOKSIT = 70,0 kg | 77951
374710 | 6822 | 1400 | 5 | 2006-05-23 18:40 | Added [35] FeMo = 70,0 kg | 77951
374711 | 6822 | 1400 | 5 | 2006-05-23 18:40 | Added [48] FeV = 240,0 kg | 77951
374712 | 6822 | 1400 | 5 | 2006-05-23 18:40 | Added [41] FeSi = 60,0 kg | 77951
374713 | 6822 | 1400 | 5 | 2006-05-23 18:40 | Added [27] FeCrC = 1560,0 kg | 77951
374714 | 6822 | 1400 | 5 | 2006-05-23 18:40 | Added [10] Al bloki = 5,0 kg | 77951
374701 | 6822 | 1015 | 1 | 2006-05-23 18:58 | Heat start 77951 | 77951
374702 | 6822 | 1101 | 2 | 2006-05-23 19:07 | Celox measurment: Temperatura = 1499 °C, O2 = 0,0 ppm, C = 0,000 %, Al = 0,000 % | 77951
374705 | 6822 | 1400 | 5 | 2006-05-23 19:10 | Added [35] FeMo = 50,0 kg | 77951
374706 | 6822 | 1400 | 5 | 2006-05-23 19:10 | Added [48] FeV = 25,0 kg | 77951
374707 | 6822 | 1400 | 5 | 2006-05-23 19:10 | Added [33] FeMnC = 25,0 kg | 77951
374708 | 6822 | 1400 | 5 | 2006-05-23 19:10 | Added [41] FeSi = 10,0 kg | 77951
374709 | 6822 | 1400 | 5 | 2006-05-23 19:10 | Added [27] FeCrC = 310,0 kg | 77951
374715 | 6822 | 1252 | 3 | 2006-05-23 19:13 | Heating start 800 kWh | 77951
374719 | 6822 | 1101 | 2 | 2006-05-23 19:22 | Celox measurment: Temperatura = 1508 °C, O2 = 0,0 ppm, C = 0,000 %, Al = 0,000 % | 77951
374720 | 6822 | 1361 | 4 | 2006-05-23 19:24 | Zahteva za analizo z VPP na Spectro: 77951/ 5 e Gorensek Peter | 77951
374721 | 6822 | 1252 | 3 | 2006-05-23 19:24 | Heating start 300 kWh | 77951
374722 | 6822 | 1400 | 5 | 2006-05-23 19:29 | Added [35] FeMo = 10,0 kg | 77951
374723 | 6822 | 1400 | 5 | 2006-05-23 19:29 | Added [10] Al bloki = 5,0 kg | 77951
374724 | 6822 | 1400 | 5 | 2006-05-23 19:29 | Added [52] KARBORITmleti = 35,0 kg | 77951
374725 | 6822 | 1251 | 3 | 2006-05-23 19:32 | Vacuum start | 77951
374726 | 6822 | 1254 | 3 | 2006-05-23 19:35 | Degassing start | 77951
374727 | 6822 | 1253 | 3 | 2006-05-23 20:01 | Degassing stop | 77951
374728 | 6822 | 1101 | 2 | 2006-05-23 20:03 | Celox measurment: Temperatura = 1467 °C, O2 = 0,0 ppm, C = 0,000 %, Al = 0,000 % | 77951
374729 | 6822 | 1362 | 4 | 2006-05-23 20:06 | Chemical analysis request at LFVD in chemical lab: 77951/10 Gorensek Peter | 77951
374730 | 6822 | 1361 | 4 | 2006-05-23 20:07 | Zahteva za analizo z VPP na Spectro: 77951/ 6 e Gorensek Peter | 77951
374731 | 6822 | 1400 | 5 | 2006-05-23 20:22 | Added [41] FeSi = 25,0 kg | 77951
374732 | 6822 | 1400 | 5 | 2006-05-23 20:22 | Added [27] FeCrC = 70,0 kg | 77951
374733 | 6822 | 1400 | 5 | 2006-05-23 20:22 | Added [17] Cfi13 = 29,0 kg | 77951
374734 | 6822 | 1101 | 2 | 2006-05-23 20:25 | Celox measurment: Temperatura = 1444 °C, O2 = 0,0 ppm, C = 0,000 %, Al = 0,000 % | 77951
374735 | 6822 | 1252 | 3 | 2006-05-23 20:27 | Heating start 600 kWh | 77951
374736 | 6822 | 1101 | 2 | 2006-05-23 20:38 | Celox measurment: Temperatura = 1460 °C, O2 = 0,0 ppm, C = 0,000 %, Al = 0,000 % | 77951
374737 | 6822 | 1252 | 3 | 2006-05-23 20:45 | Heating start 200 kWh | 77951
374738 | 6822 | 1400 | 5 | 2006-05-23 20:50 | Added [15] CASIfi13 = 14,6 kg | 77951
374739 | 6822 | 1362 | 4 | 2006-05-23 20:50 | Chemical analysis request at LFVD in chemical lab: 77951/ 0 Gorensek Peter | 77951
374740 | 6822 | 1016 | 1 | 2006-05-23 20:57 | Heat stop 77951 | 77951
374988 | 6830 | 1400 | 5 | 2006-05-24 07:03 | Added [13] CaO = 300,0 kg | 77959
374989 | 6830 | 1400 | 5 | 2006-05-24 07:03 | Added [12] BOKSIT = 80,0 kg | 77959
375012 | 6830 | 1400 | 5 | 2006-05-24 08:17 | Added [48] FeV = 300,0 kg | 77959
375020 | 6830 | 1400 | 5 | 2006-05-24 08:35 | Added [52] KARBORITmleti = 50,0 kg | 77959
375021 | 6830 | 1400 | 5 | 2006-05-24 08:35 | Added [10] Al bloki = 10,0 kg | 77959
375017 | 6830 | 1015 | 1 | 2006-05-24 08:38 | Heat start 77959 | 77959
375022 | 6830 | 1101 | 2 | 2006-05-24 08:44 | Celox measurment: Temperatura = 1546 °C, O2 = 0,0 ppm, C = 0,000 %, Al = 0,000 % | 77959
375023 | 6830 | 1400 | 5 | 2006-05-24 08:47 | Added [35] FeMo = 50,0 kg | 77959
375024 | 6830 | 1400 | 5 | 2006-05-24 08:47 | Added [48] FeV = 100,0 kg | 77959
375025 | 6830 | 1400 | 5 | 2006-05-24 08:47 | Added [41] FeSi = 80,0 kg | 77959
375026 | 6830 | 1400 | 5 | 2006-05-24 08:47 | Added [27] FeCrC = 600,0 kg | 77959
375027 | 6830 | 1252 | 3 | 2006-05-24 08:51 | Heating start 700 kWh | 77959
375028 | 6830 | 1101 | 2 | 2006-05-24 08:57 | Celox measurment: Temperatura = 1522 °C, O2 = 0,0 ppm, C = 0,000 %, Al = 0,000 % | 77959
375029 | 6830 | 1361 | 4 | 2006-05-24 08:57 | Zahteva za analizo z VPP na Spectro: 77959/ 5 e Adam Maks | 77959
375030 | 6830 | 1252 | 3 | 2006-05-24 08:58 | Heating start 700 kWh | 77959
375031 | 6830 | 1400 | 5 | 2006-05-24 09:06 | Added [35] FeMo = 40,0 kg | 77959
375032 | 6830 | 1400 | 5 | 2006-05-24 09:06 | Added [48] FeV = 40,0 kg | 77959
375033 | 6830 | 1400 | 5 | 2006-05-24 09:06 | Added [33] FeMnC = 20,0 kg | 77959
375034 | 6830 | 1400 | 5 | 2006-05-24 09:06 | Added [41] FeSi = 30,0 kg | 77959
375035 | 6830 | 1400 | 5 | 2006-05-24 09:06 | Added [27] FeCrC = 250,0 kg | 77959
375036 | 6830 | 1400 | 5 | 2006-05-24 09:06 | Added [10] Al bloki = 5,0 kg | 77959
375037 | 6830 | 1400 | 5 | 2006-05-24 09:06 | Added [52] KARBORITmleti = 15,0 kg | 77959
375038 | 6830 | 1400 | 5 | 2006-05-24 09:09 | Added [12] BOKSIT = 70,0 kg | 77959
375039 | 6830 | 1400 | 5 | 2006-05-24 09:09 | Added [13] CaO = 300,0 kg | 77959
375040 | 6830 | 1251 | 3 | 2006-05-24 09:10 | Vacuum start | 77959
375041 | 6830 | 1254 | 3 | 2006-05-24 09:17 | Degassing start | 77959
375042 | 6830 | 1101 | 2 | 2006-05-24 09:42 | Celox measurment: Temperatura = 1469 °C, O2 = 0,0 ppm, C = 0,000 %, Al = 0,000 % | 77959
375043 | 6830 | 1361 | 4 | 2006-05-24 09:43 | Zahteva za analizo z VPP na Spectro: 77959/ 6 e Adam Maks | 77959
375044 | 6830 | 1362 | 4 | 2006-05-24 09:44 | Chemical analysis request at LFVD in chemical lab: 77959/10 Adam Maks | 77959
375046 | 6830 | 1252 | 3 | 2006-05-24 09:50 | Heating start 400 kWh | 77959
375045 | 6830 | 1101 | 2 | 2006-05-24 09:55 | Celox measurment: Temperatura = 1472 °C, O2 = 0,0 ppm, C = 0,000 %, Al = 0,000 % | 77959
375047 | 6830 | 1400 | 5 | 2006-05-24 09:57 | Added [48] FeV = 15,0 kg | 77959
375048 | 6830 | 1400 | 5 | 2006-05-24 09:57 | Added [27] FeCrC = 150,0 kg | 77959
375049 | 6830 | 1400 | 5 | 2006-05-24 09:57 | Added [72] Al opl.zica = 5,4 kg | 77959
375050 | 6830 | 1252 | 3 | 2006-05-24 09:57 | Heating start 200 kWh | 77959
375051 | 6830 | 1400 | 5 | 2006-05-24 10:02 | Added [15] CASIfi13 = 16,0 kg | 77959
375052 | 6830 | 1362 | 4 | 2006-05-24 10:03 | Chemical analysis request at LFVD in chemical lab: 77959/ 0 Adam Maks | 77959
375053 | 6830 | 1101 | 2 | 2006-05-24 10:07 | Celox measurment: Temperatura = 1460 °C, O2 = 0,0 ppm, C = 0,000 %, Al = 0,000 % | 77959
375054 | 6830 | 1016 | 1 | 2006-05-24 10:08 | Heat stop 77959 | 77959
375919 | 6852 | 1400 | 5 | 2006-05-26 18:30 | Added [13] CaO = 450,0 kg | 77981
375920 | 6852 | 1400 | 5 | 2006-05-26 18:30 | Added [12] BOKSIT = 70,0 kg | 77981
375916 | 6852 | 1400 | 5 | 2006-05-26 19:00 | Added [48] FeV = 500,0 kg | 77981
375917 | 6852 | 1400 | 5 | 2006-05-26 19:00 | Added [10] Al bloki = 5,0 kg | 77981
375918 | 6852 | 1400 | 5 | 2006-05-26 19:00 | Added [52] KARBORITmleti = 25,0 kg | 77981
375924 | 6852 | 1015 | 1 | 2006-05-26 19:20 | Heat start 77981 | 77981
375926 | 6852 | 1101 | 2 | 2006-05-26 19:29 | Celox measurment: Temperatura = 1549 °C, O2 = 0,0 ppm, C = 0,000 %, Al = 0,000 % | 77981
375927 | 6852 | 1400 | 5 | 2006-05-26 19:32 | Added [35] FeMo = 85,0 kg | 77981
375928 | 6852 | 1400 | 5 | 2006-05-26 19:32 | Added [48] FeV = 40,0 kg | 77981
375929 | 6852 | 1400 | 5 | 2006-05-26 19:32 | Added [64] SiMn = 25,0 kg | 77981
375930 | 6852 | 1400 | 5 | 2006-05-26 19:32 | Added [41] FeSi = 90,0 kg | 77981
375931 | 6852 | 1400 | 5 | 2006-05-26 19:32 | Added [27] FeCrC = 600,0 kg | 77981
375932 | 6852 | 1400 | 5 | 2006-05-26 19:32 | Added [10] Al bloki = 5,0 kg | 77981
375933 | 6852 | 1251 | 3 | 2006-05-26 19:34 | Vacuum start | 77981
375934 | 6852 | 1254 | 3 | 2006-05-26 19:38 | Degassing start | 77981
375936 | 6852 | 1253 | 3 | 2006-05-26 20:02 | Degassing stop | 77981
375935 | 6852 | 1101 | 2 | 2006-05-26 20:05 | Celox measurment: Temperatura = 1466 °C, O2 = 0,0 ppm, C = 0,000 %, Al = 0,000 % | 77981
375937 | 6852 | 1362 | 4 | 2006-05-26 20:06 | Chemical analysis request at LFVD in chemical lab: 77981/ 9 Gorensek Peter | 77981
375938 | 6852 | 1361 | 4 | 2006-05-26 20:06 | Zahteva za analizo z VPP na Spectro: 77981/ 5 e Gorensek Peter | 77981
375939 | 6852 | 1400 | 5 | 2006-05-26 20:19 | Added [35] FeMo = 35,0 kg | 77981
375940 | 6852 | 1400 | 5 | 2006-05-26 20:19 | Added [17] Cfi13 = 8,7 kg | 77981
375941 | 6852 | 1400 | 5 | 2006-05-26 20:19 | Added [72] Al opl.zica = 7,7 kg | 77981
375942 | 6852 | 1101 | 2 | 2006-05-26 20:25 | Celox measurment: Temperatura = 1446 °C, O2 = 0,0 ppm, C = 0,000 %, Al = 0,000 % | 77981
375943 | 6852 | 1252 | 3 | 2006-05-26 20:25 | Heating start 500 kWh | 77981
375944 | 6852 | 1101 | 2 | 2006-05-26 20:39 | Celox measurment: Temperatura = 1464 °C, O2 = 0,0 ppm, C = 0,000 %, Al = 0,000 % | 77981
375945 | 6852 | 1361 | 4 | 2006-05-26 20:39 | Zahteva za analizo z VPP na Spectro: 77981/ 6 e Gorensek Peter | 77981
375946 | 6852 | 1400 | 5 | 2006-05-26 20:48 | Added [15] CASIfi13 = 14,3 kg | 77981
375947 | 6852 | 1362 | 4 | 2006-05-26 20:48 | Chemical analysis request at LFVD in chemical lab: 77981/ 0 Gorensek Peter | 77981
375948 | 6852 | 1016 | 1 | 2006-05-26 20:57 | Heat stop 77981 | 77981
376175 | 6859 | 1400 | 5 | 2006-05-27 07:28 | Added [13] CaO = 300,0 kg | 77988
376176 | 6859 | 1400 | 5 | 2006-05-27 07:28 | Added [12] BOKSIT = 80,0 kg | 77988
376178 | 6859 | 1400 | 5 | 2006-05-27 07:57 | Added [48] FeV = 200,0 kg | 77988
376195 | 6859 | 1400 | 5 | 2006-05-27 08:15 | Added [10] Al bloki = 5,0 kg | 77988
376196 | 6859 | 1400 | 5 | 2006-05-27 08:15 | Added [52] KARBORITmleti = 250,0 kg | 77988
376197 | 6859 | 1400 | 5 | 2006-05-27 08:15 | Added [27] FeCrC = 500,0 kg | 77988
376192 | 6859 | 1015 | 1 | 2006-05-27 08:28 | Heat start 77988 | 77988
376198 | 6859 | 1101 | 2 | 2006-05-27 08:37 | Celox measurment: Temperatura = 1563 °C, O2 = 0,0 ppm, C = 0,000 %, Al = 0,000 % | 77988
376199 | 6859 | 1252 | 3 | 2006-05-27 08:40 | Heating start 300 kWh | 77988
376200 | 6859 | 1101 | 2 | 2006-05-27 08:43 | Celox measurment: Temperatura = 1560 °C, O2 = 0,0 ppm, C = 0,000 %, Al = 0,000 % | 77988
376201 | 6859 | 1361 | 4 | 2006-05-27 08:44 | Zahteva za analizo z VPP na Spectro: 77988/ 5 e Hermonko Miran | 77988
376203 | 6859 | 1400 | 5 | 2006-05-27 08:50 | Added [35] FeMo = 30,0 kg | 77988
376204 | 6859 | 1400 | 5 | 2006-05-27 08:50 | Added [48] FeV = 95,0 kg | 77988
376205 | 6859 | 1400 | 5 | 2006-05-27 08:50 | Added [64] SiMn = 20,0 kg | 77988
376206 | 6859 | 1400 | 5 | 2006-05-27 08:50 | Added [41] FeSi = 140,0 kg | 77988
376207 | 6859 | 1400 | 5 | 2006-05-27 08:50 | Added [27] FeCrC = 600,0 kg | 77988
376208 | 6859 | 1400 | 5 | 2006-05-27 08:50 | Added [26] FeCrA = 200,0 kg | 77988
376209 | 6859 | 1400 | 5 | 2006-05-27 08:50 | Added [10] Al bloki = 2,0 kg | 77988
376210 | 6859 | 1400 | 5 | 2006-05-27 08:50 | Added [13] CaO = 300,0 kg | 77988
376211 | 6859 | 1400 | 5 | 2006-05-27 08:50 | Added [12] BOKSIT = 80,0 kg | 77988
376202 | 6859 | 1251 | 3 | 2006-05-27 08:55 | Vacuum start | 77988
376212 | 6859 | 1254 | 3 | 2006-05-27 09:02 | Degassing start | 77988
376213 | 6859 | 1253 | 3 | 2006-05-27 09:26 | Degassing stop | 77988
376214 | 6859 | 1361 | 4 | 2006-05-27 09:26 | Zahteva za analizo z VPP na Spectro: 77988/ 6 e Hermonko Miran | 77988
376215 | 6859 | 1362 | 4 | 2006-05-27 09:26 | Chemical analysis request at LFVD in chemical lab: 77988/10 Hermonko Miran | 77988
376216 | 6859 | 1101 | 2 | 2006-05-27 09:28 | Celox measurment: Temperatura = 1464 °C, O2 = 0,0 ppm, C = 0,000 %, Al = 0,000 % | 77988
376217 | 6859 | 1252 | 3 | 2006-05-27 09:32 | Heating start 300 kWh | 77988
376218 | 6859 | 1400 | 5 | 2006-05-27 09:44 | Added [17] Cfi13 = 20,3 kg | 77988
376221 | 6859 | 1400 | 5 | 2006-05-27 09:44 | Added [35] FeMo = 20,0 kg | 77988
376222 | 6859 | 1400 | 5 | 2006-05-27 09:44 | Added [48] FeV = 50,0 kg | 77988
376223 | 6859 | 1400 | 5 | 2006-05-27 09:44 | Added [41] FeSi = 20,0 kg | 77988
376219 | 6859 | 1101 | 2 | 2006-05-27 09:45 | Celox measurment: Temperatura = 1454 °C, O2 = 0,0 ppm, C = 0,000 %, Al = 0,000 % | 77988
376220 | 6859 | 1252 | 3 | 2006-05-27 09:45 | Heating start 300 kWh | 77988
376225 | 6859 | 1400 | 5 | 2006-05-27 09:53 | Added [15] CASIfi13 = 15,3 kg | 77988
376226 | 6859 | 1362 | 4 | 2006-05-27 09:58 | Chemical analysis request at LFVD in chemical lab: 77988/ 0 Hermonko Miran | 77988
376227 | 6859 | 1016 | 1 | 2006-05-27 09:58 | Heat stop 77988 | 77988
376233 | 6860 | 1400 | 5 | 2006-05-29 14:56 | Added [13] CaO = 500,0 kg | 77989
376234 | 6860 | 1400 | 5 | 2006-05-29 14:56 | Added [12] BOKSIT = 150,0 kg | 77989
376235 | 6860 | 1400 | 5 | 2006-05-29 14:57 | Added [48] FeV = 380,0 kg | 77989
376239 | 6860 | 1400 | 5 | 2006-05-29 14:57 | Added [52] KARBORITmleti = 125,0 kg | 77989
376236 | 6860 | 1015 | 1 | 2006-05-29 15:01 | Heat start 77989 | 77989
376240 | 6860 | 1400 | 5 | 2006-05-29 15:09 | Added [48] FeV = 50,0 kg | 77989
376241 | 6860 | 1400 | 5 | 2006-05-29 15:09 | Added [33] FeMnC = 110,0 kg | 77989
376242 | 6860 | 1400 | 5 | 2006-05-29 15:09 | Added [41] FeSi = 120,0 kg | 77989
376243 | 6860 | 1400 | 5 | 2006-05-29 15:09 | Added [27] FeCrC = 800,0 kg | 77989
376244 | 6860 | 1101 | 2 | 2006-05-29 15:13 | Celox measurment: Temperatura = 1538 °C, O2 = 0,0 ppm, C = 0,000 %, Al = 0,000 % | 77989
376245 | 6860 | 1252 | 3 | 2006-05-29 15:14 | Heating start 1000 kWh | 77989
376246 | 6860 | 1101 | 2 | 2006-05-29 15:24 | Celox measurment: Temperatura = 1559 °C, O2 = 0,0 ppm, C = 0,000 %, Al = 0,000 % | 77989
376247 | 6860 | 1361 | 4 | 2006-05-29 15:25 | Zahteva za analizo z VPP na Spectro: 77989/ 5 e Kotnik Marijan | 77989
376248 | 6860 | 1252 | 3 | 2006-05-29 15:25 | Heating start 200 kWh | 77989
376249 | 6860 | 1400 | 5 | 2006-05-29 15:32 | Added [35] FeMo = 35,0 kg | 77989
376250 | 6860 | 1400 | 5 | 2006-05-29 15:32 | Added [48] FeV = 20,0 kg | 77989
376251 | 6860 | 1400 | 5 | 2006-05-29 15:32 | Added [33] FeMnC = 30,0 kg | 77989
376252 | 6860 | 1400 | 5 | 2006-05-29 15:32 | Added [41] FeSi = 60,0 kg | 77989
376253 | 6860 | 1400 | 5 | 2006-05-29 15:32 | Added [27] FeCrC = 370,0 kg | 77989
376254 | 6860 | 1400 | 5 | 2006-05-29 15:32 | Added [10] Al bloki = 3,0 kg | 77989
376255 | 6860 | 1400 | 5 | 2006-05-29 15:32 | Added [52] KARBORITmleti = 45,0 kg | 77989
376256 | 6860 | 1400 | 5 | 2006-05-29 15:34 | Added [13] CaO = 200,0 kg | 77989
376257 | 6860 | 1400 | 5 | 2006-05-29 15:34 | Added [12] BOKSIT = 50,0 kg | 77989
376258 | 6860 | 1251 | 3 | 2006-05-29 15:38 | Vacuum start | 77989
376261 | 6860 | 1254 | 3 | 2006-05-29 15:45 | Degassing start | 77989
376262 | 6860 | 1254 | 3 | 2006-05-29 16:25 | Degassing start | 77989
376263 | 6860 | 1253 | 3 | 2006-05-29 16:26 | Degassing stop | 77989
376264 | 6860 | 1400 | 5 | 2006-05-29 16:26 | Added [12] BOKSIT = 150,0 kg | 77989
376265 | 6860 | 1361 | 4 | 2006-05-29 16:26 | Zahteva za analizo z VPP na Spectro: 77989/ 6 e Kotnik Marijan | 77989
376266 | 6860 | 1362 | 4 | 2006-05-29 16:26 | Chemical analysis request at LFVD in chemical lab: 77989/10 Kotnik Marijan | 77989
376267 | 6860 | 1101 | 2 | 2006-05-29 16:30 | Celox measurment: Temperatura = 1445 °C, O2 = 0,0 ppm, C = 0,000 %, Al = 0,000 % | 77989
376268 | 6860 | 1111 | 2 | 2006-05-29 16:32 | Hydris meritev: H2 = 1,90 ppm, PBL = 2093 hPa, PSU = 822 hPa | 77989
376269 | 6860 | 1252 | 3 | 2006-05-29 16:33 | Heating start 800 kWh | 77989
376270 | 6860 | 1400 | 5 | 2006-05-29 16:40 | Added [35] FeMo = 10,0 kg | 77989
376271 | 6860 | 1400 | 5 | 2006-05-29 16:40 | Added [48] FeV = 20,0 kg | 77989
376272 | 6860 | 1400 | 5 | 2006-05-29 16:40 | Added [64] SiMn = 30,0 kg | 77989
376273 | 6860 | 1400 | 5 | 2006-05-29 16:40 | Added [27] FeCrC = 70,0 kg | 77989
376274 | 6860 | 1400 | 5 | 2006-05-29 16:40 | Added [17] Cfi13 = 18,9 kg | 77989
376275 | 6860 | 1400 | 5 | 2006-05-29 16:40 | Added [72] Al opl.zica = 1,9 kg | 77989
376276 | 6860 | 1101 | 2 | 2006-05-29 16:43 | Celox measurment: Temperatura = 1459 °C, O2 = 0,0 ppm, C = 0,000 %, Al = 0,000 % | 77989
376277 | 6860 | 1252 | 3 | 2006-05-29 16:44 | Heating start 400 kWh | 77989
376280 | 6860 | 1400 | 5 | 2006-05-29 16:51 | Added [15] CASIfi13 = 14,3 kg | 77989
376281 | 6860 | 1362 | 4 | 2006-05-29 16:52 | Chemical analysis request at LFVD in chemical lab: 77989/ 0 Kotnik Marijan | 77989
376282 | 6860 | 1016 | 1 | 2006-05-29 16:56 | Heat stop 77989 | 77989
376517 | 6867 | 1400 | 5 | 2006-05-30 04:49 | Added [13] CaO = 350,0 kg | 77996
376518 | 6867 | 1400 | 5 | 2006-05-30 04:49 | Added [12] BOKSIT = 100,0 kg | 77996
376565 | 6867 | 1400 | 5 | 2006-05-30 07:15 | Added [10] Al bloki = 7,0 kg | 77996
376566 | 6867 | 1400 | 5 | 2006-05-30 07:15 | Added [52] KARBORITmleti = 165,0 kg | 77996
376563 | 6867 | 1015 | 1 | 2006-05-30 07:23 | Heat start 77996 | 77996
376567 | 6867 | 1101 | 2 | 2006-05-30 07:32 | Celox measurment: Temperatura = 1514 °C, O2 = 0,0 ppm, C = 0,000 %, Al = 0,000 % | 77996
376568 | 6867 | 1400 | 5 | 2006-05-30 07:34 | Added [35] FeMo = 90,0 kg | 77996
376569 | 6867 | 1400 | 5 | 2006-05-30 07:34 | Added [48] FeV = 330,0 kg | 77996
376570 | 6867 | 1400 | 5 | 2006-05-30 07:34 | Added [33] FeMnC = 60,0 kg | 77996
376571 | 6867 | 1400 | 5 | 2006-05-30 07:34 | Added [41] FeSi = 120,0 kg | 77996
376574 | 6867 | 1400 | 5 | 2006-05-30 07:34 | Added [27] FeCrC = 300,0 kg | 77996
376572 | 6867 | 1251 | 3 | 2006-05-30 07:37 | Vacuum start | 77996
376573 | 6867 | 1254 | 3 | 2006-05-30 07:42 | Degassing start | 77996
376577 | 6867 | 1253 | 3 | 2006-05-30 08:06 | Degassing stop | 77996
376578 | 6867 | 1101 | 2 | 2006-05-30 08:09 | Celox measurment: Temperatura = 1443 °C, O2 = 0,0 ppm, C = 0,000 %, Al = 0,000 % | 77996
376579 | 6867 | 1362 | 4 | 2006-05-30 08:10 | Chemical analysis request at LFVD in chemical lab: 77996/ 9 Gorensek Peter | 77996
376580 | 6867 | 1252 | 3 | 2006-05-30 08:10 | Heating start 600 kWh | 77996
376581 | 6867 | 1400 | 5 | 2006-05-30 08:27 | Added [35] FeMo = 30,0 kg | 77996
376582 | 6867 | 1400 | 5 | 2006-05-30 08:27 | Added [48] FeV = 25,0 kg | 77996
376583 | 6867 | 1400 | 5 | 2006-05-30 08:27 | Added [27] FeCrC = 300,0 kg | 77996
376584 | 6867 | 1101 | 2 | 2006-05-30 08:31 | Celox measurment: Temperatura = 1438 °C, O2 = 0,0 ppm, C = 0,000 %, Al = 0,000 % | 77996
376585 | 6867 | 1252 | 3 | 2006-05-30 08:31 | Heating start 700 kWh | 77996
376586 | 6867 | 1400 | 5 | 2006-05-30 08:48 | Added [15] CASIfi13 = 14,1 kg | 77996
376587 | 6867 | 1362 | 4 | 2006-05-30 08:49 | Chemical analysis request at LFVD in chemical lab: 77996/ 0 Gorensek Peter | 77996
376588 | 6867 | 1016 | 1 | 2006-05-30 08:52 | Heat stop 77996 | 77996
377366 | 6887 | 1400 | 5 | 2006-06-01 06:30 | Added [13] CaO = 400,0 kg | 78016
377367 | 6887 | 1400 | 5 | 2006-06-01 06:30 | Added [12] BOKSIT = 70,0 kg | 78016
377359 | 6887 | 1400 | 5 | 2006-06-01 07:00 | Added [35] FeMo = 80,0 kg | 78016
377360 | 6887 | 1400 | 5 | 2006-06-01 07:00 | Added [48] FeV = 160,0 kg | 78016
377361 | 6887 | 1400 | 5 | 2006-06-01 07:00 | Added [33] FeMnC = 20,0 kg | 78016
377362 | 6887 | 1400 | 5 | 2006-06-01 07:00 | Added [41] FeSi = 60,0 kg | 78016
377363 | 6887 | 1400 | 5 | 2006-06-01 07:00 | Added [27] FeCrC = 500,0 kg | 78016
377364 | 6887 | 1400 | 5 | 2006-06-01 07:00 | Added [10] Al bloki = 10,0 kg | 78016
377365 | 6887 | 1400 | 5 | 2006-06-01 07:00 | Added [52] KARBORITmleti = 150,0 kg | 78016
377369 | 6887 | 1015 | 1 | 2006-06-01 07:30 | Heat start 78016 | 78016
377370 | 6887 | 1101 | 2 | 2006-06-01 07:42 | Celox measurment: Temperatura = 1557 °C, O2 = 0,0 ppm, C = 0,000 %, Al = 0,000 % | 78016
377371 | 6887 | 1400 | 5 | 2006-06-01 07:45 | Added [35] FeMo = 70,0 kg | 78016
377372 | 6887 | 1400 | 5 | 2006-06-01 07:45 | Added [48] FeV = 60,0 kg | 78016
377373 | 6887 | 1400 | 5 | 2006-06-01 07:45 | Added [33] FeMnC = 25,0 kg | 78016
377374 | 6887 | 1400 | 5 | 2006-06-01 07:45 | Added [41] FeSi = 35,0 kg | 78016
377375 | 6887 | 1400 | 5 | 2006-06-01 07:45 | Added [27] FeCrC = 250,0 kg | 78016
377376 | 6887 | 1400 | 5 | 2006-06-01 07:45 | Added [10] Al bloki = 5,0 kg | 78016
377377 | 6887 | 1400 | 5 | 2006-06-01 07:45 | Added [52] KARBORITmleti = 35,0 kg | 78016
377378 | 6887 | 1400 | 5 | 2006-06-01 07:46 | Added [12] BOKSIT = 100,0 kg | 78016
377379 | 6887 | 1251 | 3 | 2006-06-01 07:47 | Vacuum start | 78016
377382 | 6887 | 1254 | 3 | 2006-06-01 07:53 | Degassing start | 78016
377383 | 6887 | 1253 | 3 | 2006-06-01 08:18 | Degassing stop | 78016
377384 | 6887 | 1101 | 2 | 2006-06-01 08:20 | Celox measurment: Temperatura = 1486 °C, O2 = 0,0 ppm, C = 0,000 %, Al = 0,000 % | 78016
377385 | 6887 | 1362 | 4 | 2006-06-01 08:21 | Chemical analysis request at LFVD in chemical lab: 78016/ 9 Gorensek Peter | 78016
377386 | 6887 | 1361 | 4 | 2006-06-01 08:21 | Zahteva za analizo z VPP na Spectro: 78016/ 5 e Gorensek Peter | 78016
377387 | 6887 | 1400 | 5 | 2006-06-01 08:35 | Added [48] FeV = 30,0 kg | 78016
377388 | 6887 | 1400 | 5 | 2006-06-01 08:35 | Added [17] Cfi13 = 8,7 kg | 78016
377389 | 6887 | 1400 | 5 | 2006-06-01 08:35 | Added [72] Al opl.zica = 2,9 kg | 78016
377390 | 6887 | 1101 | 2 | 2006-06-01 08:36 | Celox measurment: Temperatura = 1469 °C, O2 = 0,0 ppm, C = 0,000 %, Al = 0,000 % | 78016
377392 | 6887 | 1400 | 5 | 2006-06-01 08:41 | Added [15] CASIfi13 = 14,8 kg | 78016
377395 | 6888 | 1400 | 5 | 2006-06-01 08:45 | Added [35] FeMo = 80,0 kg | 78017
377396 | 6888 | 1400 | 5 | 2006-06-01 08:45 | Added [48] FeV = 330,0 kg | 78017
377397 | 6888 | 1400 | 5 | 2006-06-01 08:45 | Added [10] Al bloki = 10,0 kg | 78017
377393 | 6887 | 1016 | 1 | 2006-06-01 08:53 | Heat stop 78016 | 78016
377394 | 6888 | 1015 | 1 | 2006-06-01 08:54 | Heat start 78017 | 78017
377400 | 6888 | 1101 | 2 | 2006-06-01 09:10 | Celox measurment: Temperatura = 1598 °C, O2 = 0,0 ppm, C = 0,000 %, Al = 0,000 % | 78017
377401 | 6888 | 1400 | 5 | 2006-06-01 09:14 | Added [35] FeMo = 40,0 kg | 78017
377402 | 6888 | 1400 | 5 | 2006-06-01 09:14 | Added [48] FeV = 30,0 kg | 78017
377403 | 6888 | 1400 | 5 | 2006-06-01 09:14 | Added [33] FeMnC = 20,0 kg | 78017
377404 | 6888 | 1400 | 5 | 2006-06-01 09:14 | Added [41] FeSi = 70,0 kg | 78017
377405 | 6888 | 1400 | 5 | 2006-06-01 09:14 | Added [52] KARBORITmleti = 100,0 kg | 78017
377406 | 6888 | 1400 | 5 | 2006-06-01 09:15 | Added [12] BOKSIT = 30,0 kg | 78017
377407 | 6888 | 1400 | 5 | 2006-06-01 09:15 | Added [13] CaO = 100,0 kg | 78017
377408 | 6888 | 1251 | 3 | 2006-06-01 09:17 | Vacuum start | 78017
377409 | 6888 | 1254 | 3 | 2006-06-01 09:27 | Degassing start | 78017
377410 | 6888 | 1253 | 3 | 2006-06-01 09:52 | Degassing stop | 78017
377411 | 6888 | 1101 | 2 | 2006-06-01 09:55 | Celox measurment: Temperatura = 1528 °C, O2 = 0,0 ppm, C = 0,000 %, Al = 0,000 % | 78017
377412 | 6888 | 1362 | 4 | 2006-06-01 09:56 | Chemical analysis request at LFVD in chemical lab: 78017/ 9 Gorensek Peter | 78017
377413 | 6888 | 1361 | 4 | 2006-06-01 09:56 | Zahteva za analizo z VPP na Spectro: 78017/ 5 e Gorensek Peter | 78017
377414 | 6888 | 1400 | 5 | 2006-06-01 10:00 | Added [21] EPŽ žlindra = 100,0 kg | 78017
377415 | 6888 | 1400 | 5 | 2006-06-01 10:12 | Added [52] KARBORITmleti = 15,0 kg | 78017
377416 | 6888 | 1362 | 4 | 2006-06-01 10:24 | Chemical analysis request at LFVD in chemical lab: 78016/ 0 Gorensek Peter | 78016
377417 | 6888 | 1101 | 2 | 2006-06-01 10:25 | Celox measurment: Temperatura = 1493 °C, O2 = 0,0 ppm, C = 0,000 %, Al = 0,000 % | 78017
377418 | 6888 | 1101 | 2 | 2006-06-01 10:40 | Celox measurment: Temperatura = 1480 °C, O2 = 0,0 ppm, C = 0,000 %, Al = 0,000 % | 78017
377419 | 6888 | 1400 | 5 | 2006-06-01 10:45 | Added [15] CASIfi13 = 13,9 kg | 78017
377420 | 6888 | 1362 | 4 | 2006-06-01 10:45 | Chemical analysis request at LFVD in chemical lab: 78017/ 0 Gorensek Peter | 78017
377421 | 6888 | 1016 | 1 | 2006-06-01 10:48 | Heat stop 78017 | 78017
377563 | 6893 | 1400 | 5 | 2006-06-01 22:33 | Added [13] CaO = 300,0 kg | 78022
377564 | 6893 | 1400 | 5 | 2006-06-01 22:33 | Added [12] BOKSIT = 80,0 kg | 78022
377594 | 6893 | 1400 | 5 | 2006-06-01 23:36 | Added [48] FeV = 270,0 kg | 78022
377610 | 6893 | 1400 | 5 | 2006-06-02 | Added [10] Al bloki = 5,0 kg | 78022
377609 | 6893 | 1400 | 5 | 2006-06-02 | Added [52] KARBORITmleti = 75,0 kg | 78022
377612 | 6893 | 1015 | 1 | 2006-06-02 00:13 | Heat start 78022 | 78022
377616 | 6893 | 1101 | 2 | 2006-06-02 00:21 | Celox measurment: Temperatura = 1521 °C, O2 = 0,0 ppm, C = 0,000 %, Al = 0,000 % | 78022
377617 | 6893 | 1400 | 5 | 2006-06-02 00:22 | Added [35] FeMo = 60,0 kg | 78022
377618 | 6893 | 1400 | 5 | 2006-06-02 00:22 | Added [48] FeV = 80,0 kg | 78022
377619 | 6893 | 1400 | 5 | 2006-06-02 00:22 | Added [33] FeMnC = 40,0 kg | 78022
377620 | 6893 | 1400 | 5 | 2006-06-02 00:22 | Added [41] FeSi = 120,0 kg | 78022
377621 | 6893 | 1400 | 5 | 2006-06-02 00:22 | Added [27] FeCrC = 500,0 kg | 78022
377622 | 6893 | 1252 | 3 | 2006-06-02 00:25 | Heating start 500 kWh | 78022
377623 | 6893 | 1101 | 2 | 2006-06-02 00:31 | Celox measurment: Temperatura = 1503 °C, O2 = 0,0 ppm, C = 0,000 %, Al = 0,000 % | 78022
377624 | 6893 | 1361 | 4 | 2006-06-02 00:32 | Zahteva za analizo z VPP na Spectro: 78022/ 5 e Adam Maks | 78022
377625 | 6893 | 1252 | 3 | 2006-06-02 00:32 | Heating start 500 kWh | 78022
377626 | 6893 | 1400 | 5 | 2006-06-02 00:41 | Added [35] FeMo = 10,0 kg | 78022
377627 | 6893 | 1400 | 5 | 2006-06-02 00:41 | Added [48] FeV = 25,0 kg | 78022
377628 | 6893 | 1400 | 5 | 2006-06-02 00:41 | Added [33] FeMnC = 20,0 kg | 78022
377629 | 6893 | 1400 | 5 | 2006-06-02 00:41 | Added [27] FeCrC = 100,0 kg | 78022
377630 | 6893 | 1400 | 5 | 2006-06-02 00:41 | Added [10] Al bloki = 3,0 kg | 78022
377631 | 6893 | 1400 | 5 | 2006-06-02 00:41 | Added [52] KARBORITmleti = 15,0 kg | 78022
377632 | 6893 | 1400 | 5 | 2006-06-02 00:42 | Added [12] BOKSIT = 80,0 kg | 78022
377633 | 6893 | 1400 | 5 | 2006-06-02 00:42 | Added [13] CaO = 300,0 kg | 78022
377634 | 6893 | 1251 | 3 | 2006-06-02 00:43 | Vacuum start | 78022
377635 | 6893 | 1254 | 3 | 2006-06-02 00:48 | Degassing start | 78022
377645 | 6893 | 1253 | 3 | 2006-06-02 01:14 | Degassing stop | 78022
377636 | 6893 | 1101 | 2 | 2006-06-02 01:15 | Celox measurment: Temperatura = 1445 °C, O2 = 0,0 ppm, C = 0,000 %, Al = 0,000 % | 78022
377637 | 6893 | 1361 | 4 | 2006-06-02 01:16 | Zahteva za analizo z VPP na Spectro: 78022/ 6 e Adam Maks | 78022
377638 | 6893 | 1362 | 4 | 2006-06-02 01:16 | Chemical analysis request at LFVD in chemical lab: 78022/10 Adam Maks | 78022
377640 | 6893 | 1400 | 5 | 2006-06-02 01:20 | Added [21] EPŽ žlindra = 150,0 kg | 78022
377639 | 6893 | 1252 | 3 | 2006-06-02 01:22 | Heating start 500 kWh | 78022
377641 | 6893 | 1400 | 5 | 2006-06-02 01:32 | Added [17] Cfi13 = 29,0 kg | 78022
377642 | 6893 | 1400 | 5 | 2006-06-02 01:32 | Added [72] Al opl.zica = 1,4 kg | 78022
377643 | 6893 | 1101 | 2 | 2006-06-02 01:36 | Celox measurment: Temperatura = 1446 °C, O2 = 0,0 ppm, C = 0,000 %, Al = 0,000 % | 78022
377644 | 6893 | 1252 | 3 | 2006-06-02 01:36 | Heating start 500 kWh | 78022
377646 | 6893 | 1252 | 3 | 2006-06-02 01:57 | Heating start 300 kWh | 78022
377647 | 6893 | 1101 | 2 | 2006-06-02 02:02 | Celox measurment: Temperatura = 1465 °C, O2 = 0,0 ppm, C = 0,000 %, Al = 0,000 % | 78022
377648 | 6893 | 1252 | 3 | 2006-06-02 02:12 | Heating start 200 kWh | 78022
377649 | 6893 | 1101 | 2 | 2006-06-02 02:15 | Celox measurment: Temperatura = 1464 °C, O2 = 0,0 ppm, C = 0,000 %, Al = 0,000 % | 78022
377650 | 6893 | 1252 | 3 | 2006-06-02 02:24 | Heating start 300 kWh | 78022
377651 | 6893 | 1101 | 2 | 2006-06-02 02:34 | Celox measurment: Temperatura = 1470 °C, O2 = 0,0 ppm, C = 0,000 %, Al = 0,000 % | 78022
377652 | 6893 | 1400 | 5 | 2006-06-02 02:36 | Added [15] CASIfi13 = 133,9 kg | 78022
377653 | 6893 | 1362 | 4 | 2006-06-02 02:37 | Chemical analysis request at LFVD in chemical lab: 78022/ 0 Adam Maks | 78022
377654 | 6893 | 1016 | 1 | 2006-06-02 02:41 | Heat stop 78022 | 78022
378585 | 6917 | 1400 | 5 | 2006-06-04 04:53 | Added [13] CaO = 300,0 kg | 78046
378586 | 6917 | 1400 | 5 | 2006-06-04 04:53 | Added [12] BOKSIT = 80,0 kg | 78046
378623 | 6917 | 1400 | 5 | 2006-06-04 06:22 | Added [52] KARBORITmleti = 150,0 kg | 78046
378620 | 6917 | 1015 | 1 | 2006-06-04 06:30 | Heat start 78046 | 78046
378622 | 6917 | 1362 | 4 | 2006-06-04 06:32 | Chemical analysis request at LFVD in chemical lab: 78046/ 8 Gorensek Peter | 78046
378624 | 6917 | 1101 | 2 | 2006-06-04 06:33 | Celox measurment: Temperatura = 1599 °C, O2 = 0,0 ppm, C = 0,000 %, Al = 0,000 % | 78046
378625 | 6917 | 1400 | 5 | 2006-06-04 06:42 | Added [35] FeMo = 75,0 kg | 78046
378626 | 6917 | 1400 | 5 | 2006-06-04 06:42 | Added [48] FeV = 270,0 kg | 78046
378627 | 6917 | 1400 | 5 | 2006-06-04 06:42 | Added [33] FeMnC = 30,0 kg | 78046
378628 | 6917 | 1400 | 5 | 2006-06-04 06:42 | Added [41] FeSi = 30,0 kg | 78046
378629 | 6917 | 1400 | 5 | 2006-06-04 06:42 | Added [27] FeCrC = 600,0 kg | 78046
378630 | 6917 | 1400 | 5 | 2006-06-04 06:42 | Added [10] Al bloki = 3,0 kg | 78046
378631 | 6917 | 1400 | 5 | 2006-06-04 06:42 | Added [13] CaO = 150,0 kg | 78046
378632 | 6917 | 1400 | 5 | 2006-06-04 06:42 | Added [12] BOKSIT = 70,0 kg | 78046
378633 | 6917 | 1251 | 3 | 2006-06-04 06:45 | Vacuum start | 78046
378634 | 6917 | 1254 | 3 | 2006-06-04 06:50 | Degassing start | 78046
378635 | 6917 | 1253 | 3 | 2006-06-04 07:16 | Degassing stop | 78046
378636 | 6917 | 1101 | 2 | 2006-06-04 07:19 | Celox measurment: Temperatura = 1486 °C, O2 = 0,0 ppm, C = 0,000 %, Al = 0,000 % | 78046
378637 | 6917 | 1362 | 4 | 2006-06-04 07:19 | Chemical analysis request at LFVD in chemical lab: 78046/ 9 Gorensek Peter | 78046
378638 | 6917 | 1361 | 4 | 2006-06-04 07:19 | Zahteva za analizo z VPP na Spectro: 78046/ 5 e Gorensek Peter | 78046
378639 | 6917 | 1400 | 5 | 2006-06-04 07:36 | Added [48] FeV = 25,0 kg | 78046
378640 | 6917 | 1400 | 5 | 2006-06-04 07:36 | Added [41] FeSi = 20,0 kg | 78046
378641 | 6917 | 1400 | 5 | 2006-06-04 07:36 | Added [27] FeCrC = 80,0 kg | 78046
378644 | 6917 | 1101 | 2 | 2006-06-04 07:57 | Celox measurment: Temperatura = 1451 °C, O2 = 0,0 ppm, C = 0,000 %, Al = 0,000 % | 78046
378645 | 6917 | 1252 | 3 | 2006-06-04 07:57 | Heating start 300 kWh | 78046
378646 | 6917 | 1101 | 2 | 2006-06-04 08:20 | Celox measurment: Temperatura = 1457 °C, O2 = 0,0 ppm, C = 0,000 %, Al = 0,000 % | 78046
378647 | 6917 | 1252 | 3 | 2006-06-04 08:21 | Heating start 200 kWh | 78046
378648 | 6917 | 1400 | 5 | 2006-06-04 08:25 | Added [15] CASIfi13 = 14,3 kg | 78046
378649 | 6917 | 1362 | 4 | 2006-06-04 08:26 | Chemical analysis request at LFVD in chemical lab: 78046/ 0 Gorensek Peter | 78046
378650 | 6917 | 1016 | 1 | 2006-06-04 08:31 | Heat stop 78046 | 78046
378842 | 6923 | 1400 | 5 | 2006-06-04 17:54 | Added [13] CaO = 350,0 kg | 78052
378843 | 6923 | 1400 | 5 | 2006-06-04 17:54 | Added [12] BOKSIT = 80,0 kg | 78052
378850 | 6923 | 1400 | 5 | 2006-06-04 17:55 | Added [52] KARBORITmleti = 75,0 kg | 78052
378841 | 6923 | 1400 | 5 | 2006-06-04 17:55 | Added [48] FeV = 340,0 kg | 78052
378852 | 6923 | 1015 | 1 | 2006-06-04 18:06 | Heat start 78052 | 78052
378855 | 6923 | 1400 | 5 | 2006-06-04 18:18 | Added [35] FeMo = 90,0 kg | 78052
378856 | 6923 | 1400 | 5 | 2006-06-04 18:18 | Added [48] FeV = 110,0 kg | 78052
378857 | 6923 | 1400 | 5 | 2006-06-04 18:18 | Added [41] FeSi = 120,0 kg | 78052
378858 | 6923 | 1400 | 5 | 2006-06-04 18:18 | Added [27] FeCrC = 1150,0 kg | 78052
378859 | 6923 | 1400 | 5 | 2006-06-04 18:18 | Added [10] Al bloki = 7,0 kg | 78052
378860 | 6923 | 1400 | 5 | 2006-06-04 18:18 | Added [52] KARBORITmleti = 85,0 kg | 78052
378861 | 6923 | 1101 | 2 | 2006-06-04 18:21 | Celox measurment: Temperatura = 1494 °C, O2 = 0,0 ppm, C = 0,000 %, Al = 0,000 % | 78052
378862 | 6923 | 1252 | 3 | 2006-06-04 18:24 | Heating start 1000 kWh | 78052
378863 | 6923 | 1361 | 4 | 2006-06-04 18:32 | Zahteva za analizo z VPP na Spectro: 78052/ 5 e Kotnik Marijan | 78052
378864 | 6923 | 1400 | 5 | 2006-06-04 18:37 | Added [48] FeV = 15,0 kg | 78052
378865 | 6923 | 1400 | 5 | 2006-06-04 18:37 | Added [41] FeSi = 20,0 kg | 78052
378866 | 6923 | 1400 | 5 | 2006-06-04 18:37 | Added [27] FeCrC = 100,0 kg | 78052
378867 | 6923 | 1400 | 5 | 2006-06-04 18:38 | Added [13] CaO = 200,0 kg | 78052
378868 | 6923 | 1251 | 3 | 2006-06-04 18:40 | Vacuum start | 78052
378869 | 6923 | 1254 | 3 | 2006-06-04 18:45 | Degassing start | 78052
378870 | 6923 | 1253 | 3 | 2006-06-04 19:10 | Degassing stop | 78052
378871 | 6923 | 1361 | 4 | 2006-06-04 19:11 | Zahteva za analizo z VPP na Spectro: 78052/ 6 e Kotnik Marijan | 78052
378872 | 6923 | 1362 | 4 | 2006-06-04 19:11 | Chemical analysis request at LFVD in chemical lab: 78052/10 Kotnik Marijan | 78052
378874 | 6923 | 1400 | 5 | 2006-06-04 19:14 | Added [12] BOKSIT = 130,0 kg | 78052
378873 | 6923 | 1101 | 2 | 2006-06-04 19:14 | Celox measurment: Temperatura = 1479 °C, O2 = 0,0 ppm, C = 0,000 %, Al = 0,000 % | 78052
378875 | 6923 | 1400 | 5 | 2006-06-04 19:26 | Added [48] FeV = 20,0 kg | 78052
378876 | 6923 | 1400 | 5 | 2006-06-04 19:26 | Added [17] Cfi13 = 4,3 kg | 78052
378877 | 6923 | 1400 | 5 | 2006-06-04 19:26 | Added [72] Al opl.zica = 1,9 kg | 78052
378878 | 6923 | 1101 | 2 | 2006-06-04 19:28 | Celox measurment: Temperatura = 1467 °C, O2 = 0,0 ppm, C = 0,000 %, Al = 0,000 % | 78052
378879 | 6923 | 1252 | 3 | 2006-06-04 19:28 | Heating start 200 kWh | 78052
378880 | 6923 | 1400 | 5 | 2006-06-04 19:32 | Added [15] CASIfi13 = 15,0 kg | 78052
378881 | 6923 | 1362 | 4 | 2006-06-04 19:33 | Chemical analysis request at LFVD in chemical lab: 78052/ 0 Kotnik Marijan | 78052
378883 | 6924 | 1400 | 5 | 2006-06-04 19:34 | Added [13] CaO = 350,0 kg | 78053
378884 | 6924 | 1400 | 5 | 2006-06-04 19:34 | Added [12] BOKSIT = 80,0 kg | 78053
378882 | 6924 | 1400 | 5 | 2006-06-04 19:35 | Added [48] FeV = 170,0 kg | 78053
378885 | 6923 | 1016 | 1 | 2006-06-04 19:40 | Heat stop 78052 | 78052
378886 | 6924 | 1015 | 1 | 2006-06-04 19:40 | Heat start 78053 | 78053
378889 | 6924 | 1400 | 5 | 2006-06-04 19:49 | Added [35] FeMo = 75,0 kg | 78053
378890 | 6924 | 1400 | 5 | 2006-06-04 19:49 | Added [48] FeV = 80,0 kg | 78053
378891 | 6924 | 1400 | 5 | 2006-06-04 19:49 | Added [33] FeMnC = 30,0 kg | 78053
378892 | 6924 | 1400 | 5 | 2006-06-04 19:49 | Added [41] FeSi = 130,0 kg | 78053
378893 | 6924 | 1400 | 5 | 2006-06-04 19:49 | Added [10] Al bloki = 8,0 kg | 78053
378894 | 6924 | 1400 | 5 | 2006-06-04 19:49 | Added [52] KARBORITmleti = 160,0 kg | 78053
378895 | 6924 | 1101 | 2 | 2006-06-04 19:55 | Celox measurment: Temperatura = 1541 °C, O2 = 0,0 ppm, C = 0,000 %, Al = 0,000 % | 78053
378896 | 6924 | 1400 | 5 | 2006-06-04 19:56 | Added [12] BOKSIT = 50,0 kg | 78053
378897 | 6924 | 1400 | 5 | 2006-06-04 19:56 | Added [13] CaO = 150,0 kg | 78053
378898 | 6924 | 1251 | 3 | 2006-06-04 19:59 | Vacuum start | 78053
378902 | 6924 | 1254 | 3 | 2006-06-04 20:04 | Degassing start | 78053
378903 | 6924 | 1253 | 3 | 2006-06-04 20:29 | Degassing stop | 78053
378904 | 6924 | 1400 | 5 | 2006-06-04 20:29 | Added [21] EPŽ žlindra = 150,0 kg | 78053
378905 | 6924 | 1361 | 4 | 2006-06-04 20:30 | Zahteva za analizo z VPP na Spectro: 78053/ 5 e Kotnik Marijan | 78053
378906 | 6924 | 1362 | 4 | 2006-06-04 20:30 | Chemical analysis request at LFVD in chemical lab: 78053/ 9 Kotnik Marijan | 78053
378907 | 6924 | 1101 | 2 | 2006-06-04 20:33 | Celox measurment: Temperatura = 1478 °C, O2 = 0,0 ppm, C = 0,000 %, Al = 0,000 % | 78053
378909 | 6924 | 1400 | 5 | 2006-06-04 20:45 | Added [17] Cfi13 = 8,7 kg | 78053
378910 | 6924 | 1400 | 5 | 2006-06-04 20:45 | Added [72] Al opl.zica = 2,9 kg | 78053
378908 | 6924 | 1101 | 2 | 2006-06-04 20:46 | Celox measurment: Temperatura = 1472 °C, O2 = 0,0 ppm, C = 0,000 %, Al = 0,000 % | 78053
378911 | 6924 | 1252 | 3 | 2006-06-04 20:57 | Heating start 200 kWh | 78053
378912 | 6924 | 1101 | 2 | 2006-06-04 21:01 | Celox measurment: Temperatura = 1464 °C, O2 = 0,0 ppm, C = 0,000 %, Al = 0,000 % | 78053
378913 | 6924 | 1400 | 5 | 2006-06-04 21:03 | Added [15] CASIfi13 = 14,6 kg | 78053
378917 | 6924 | 1362 | 4 | 2006-06-04 21:09 | Chemical analysis request at LFVD in chemical lab: 78053/ 0 Kotnik Marijan | 78053
378918 | 6924 | 1016 | 1 | 2006-06-04 21:09 | Heat stop 78053 | 78053
379205 | 6932 | 1015 | 1 | 2006-06-07 15:33 | Heat start 78061 | 78061
379206 | 6932 | 1400 | 5 | 2006-06-07 15:34 | Added [13] CaO = 400,0 kg | 78061
379207 | 6932 | 1400 | 5 | 2006-06-07 15:34 | Added [12] BOKSIT = 100,0 kg | 78061
379208 | 6932 | 1400 | 5 | 2006-06-07 15:34 | Added [48] FeV = 250,0 kg | 78061
379209 | 6932 | 1400 | 5 | 2006-06-07 15:34 | Added [27] FeCrC = 700,0 kg | 78061
379210 | 6932 | 1400 | 5 | 2006-06-07 15:34 | Added [10] Al bloki = 5,0 kg | 78061
379211 | 6932 | 1400 | 5 | 2006-06-07 15:34 | Added [52] KARBORITmleti = 50,0 kg | 78061
379214 | 6932 | 1101 | 2 | 2006-06-07 15:39 | Celox measurment: Temperatura = 1556 °C, O2 = 0,0 ppm, C = 0,000 %, Al = 0,000 % | 78061
379215 | 6932 | 1400 | 5 | 2006-06-07 15:40 | Added [41] FeSi = 60,0 kg | 78061
379216 | 6932 | 1252 | 3 | 2006-06-07 15:46 | Heating start 500 kWh | 78061
379217 | 6932 | 1101 | 2 | 2006-06-07 15:59 | Celox measurment: Temperatura = 1518 °C, O2 = 0,0 ppm, C = 0,000 %, Al = 0,000 % | 78061
379218 | 6932 | 1361 | 4 | 2006-06-07 16:00 | Zahteva za analizo z VPP na Spectro: 78061/ 5 e Adam Maks | 78061
379219 | 6932 | 1252 | 3 | 2006-06-07 16:00 | Heating start 300 kWh | 78061
379220 | 6932 | 1101 | 2 | 2006-06-07 16:11 | Celox measurment: Temperatura = 1526 °C, O2 = 0,0 ppm, C = 0,000 %, Al = 0,000 % | 78061
379221 | 6932 | 1252 | 3 | 2006-06-07 16:11 | Heating start 500 kWh | 78061
379222 | 6932 | 1400 | 5 | 2006-06-07 16:18 | Added [35] FeMo = 20,0 kg | 78061
379223 | 6932 | 1400 | 5 | 2006-06-07 16:18 | Added [48] FeV = 60,0 kg | 78061
379224 | 6932 | 1400 | 5 | 2006-06-07 16:18 | Added [33] FeMnC = 20,0 kg | 78061
379225 | 6932 | 1400 | 5 | 2006-06-07 16:18 | Added [41] FeSi = 60,0 kg | 78061
379226 | 6932 | 1400 | 5 | 2006-06-07 16:18 | Added [27] FeCrC = 350,0 kg | 78061
379227 | 6932 | 1400 | 5 | 2006-06-07 16:18 | Added [52] KARBORITmleti = 70,0 kg | 78061
379228 | 6932 | 1400 | 5 | 2006-06-07 16:19 | Added [12] BOKSIT = 70,0 kg | 78061
379229 | 6932 | 1400 | 5 | 2006-06-07 16:19 | Added [13] CaO = 250,0 kg | 78061
379230 | 6932 | 1251 | 3 | 2006-06-07 16:20 | Vacuum start | 78061
379231 | 6932 | 1254 | 3 | 2006-06-07 16:27 | Degassing start | 78061
379234 | 6932 | 1253 | 3 | 2006-06-07 16:53 | Degassing stop | 78061
379235 | 6932 | 1101 | 2 | 2006-06-07 16:54 | Celox measurment: Temperatura = 1440 °C, O2 = 0,0 ppm, C = 0,000 %, Al = 0,000 % | 78061
379236 | 6932 | 1361 | 4 | 2006-06-07 16:57 | Zahteva za analizo z VPP na Spectro: 78061/ 6 e Adam Maks | 78061
379237 | 6932 | 1362 | 4 | 2006-06-07 16:57 | Chemical analysis request at LFVD in chemical lab: 78061/10 Adam Maks | 78061
379238 | 6932 | 1400 | 5 | 2006-06-07 16:57 | Added [21] EPŽ žlindra = 150,0 kg | 78061
379239 | 6932 | 1252 | 3 | 2006-06-07 17:01 | Heating start 700 kWh | 78061
379241 | 6932 | 1400 | 5 | 2006-06-07 17:07 | Added [35] FeMo = 10,0 kg | 78061
379242 | 6932 | 1400 | 5 | 2006-06-07 17:07 | Added [27] FeCrC = 70,0 kg | 78061
379243 | 6932 | 1101 | 2 | 2006-06-07 17:15 | Celox measurment: Temperatura = 1447 °C, O2 = 0,0 ppm, C = 0,000 %, Al = 0,000 % | 78061
379244 | 6932 | 1252 | 3 | 2006-06-07 17:16 | Heating start 500 kWh | 78061
379245 | 6932 | 1101 | 2 | 2006-06-07 17:22 | Celox measurment: Temperatura = 1466 °C, O2 = 0,0 ppm, C = 0,000 %, Al = 0,000 % | 78061
379246 | 6932 | 1252 | 3 | 2006-06-07 17:23 | Heating start 200 kWh | 78061
379247 | 6932 | 1400 | 5 | 2006-06-07 17:28 | Added [15] CASIfi13 = 13,9 kg | 78061
379248 | 6932 | 1362 | 4 | 2006-06-07 17:29 | Chemical analysis request at LFVD in chemical lab: 78061/ 0 Adam Maks | 78061
379249 | 6932 | 1016 | 1 | 2006-06-07 17:33 | Heat stop 78061 | 78061
380148 | 6956 | 1400 | 5 | 2006-06-09 22:47 | Added [13] CaO = 400,0 kg | 78085
380149 | 6956 | 1400 | 5 | 2006-06-09 22:47 | Added [12] BOKSIT = 70,0 kg | 78085
380160 | 6956 | 1400 | 5 | 2006-06-09 23:15 | Added [52] KARBORITmleti = 175,0 kg | 78085
380166 | 6956 | 1015 | 1 | 2006-06-09 23:40 | Heat start 78085 | 78085
380169 | 6956 | 1400 | 5 | 2006-06-09 23:50 | Added [35] FeMo = 80,0 kg | 78085
380170 | 6956 | 1400 | 5 | 2006-06-09 23:50 | Added [48] FeV = 300,0 kg | 78085
380171 | 6956 | 1400 | 5 | 2006-06-09 23:50 | Added [33] FeMnC = 70,0 kg | 78085
380172 | 6956 | 1400 | 5 | 2006-06-09 23:50 | Added [41] FeSi = 160,0 kg | 78085
380173 | 6956 | 1400 | 5 | 2006-06-09 23:50 | Added [27] FeCrC = 400,0 kg | 78085
380174 | 6956 | 1400 | 5 | 2006-06-09 23:50 | Added [10] Al bloki = 3,0 kg | 78085
380175 | 6956 | 1400 | 5 | 2006-06-09 23:50 | Added [52] KARBORITmleti = 50,0 kg | 78085
380168 | 6956 | 1101 | 2 | 2006-06-09 23:51 | Celox measurment: Temperatura = 1566 °C, O2 = 0,0 ppm, C = 0,000 %, Al = 0,000 % | 78085
380176 | 6956 | 1251 | 3 | 2006-06-09 23:55 | Vacuum start | 78085
380177 | 6956 | 1254 | 3 | 2006-06-10 00:02 | Degassing start | 78085
380178 | 6956 | 1253 | 3 | 2006-06-10 00:27 | Degassing stop | 78085
380179 | 6956 | 1400 | 5 | 2006-06-10 00:29 | Added [21] EPŽ žlindra = 120,0 kg | 78085
380180 | 6956 | 1101 | 2 | 2006-06-10 00:31 | Celox measurment: Temperatura = 1488 °C, O2 = 0,0 ppm, C = 0,000 %, Al = 0,000 % | 78085
380181 | 6956 | 1362 | 4 | 2006-06-10 00:32 | Chemical analysis request at LFVD in chemical lab: 78085/ 9 Gorensek Peter | 78085
380182 | 6956 | 1361 | 4 | 2006-06-10 00:32 | Zahteva za analizo z VPP na Spectro: 78085/ 5 e Gorensek Peter | 78085
380183 | 6956 | 1400 | 5 | 2006-06-10 00:47 | Added [52] KARBORITmleti = 50,0 kg | 78085
380184 | 6956 | 1101 | 2 | 2006-06-10 00:52 | Celox measurment: Temperatura = 1462 °C, O2 = 0,0 ppm, C = 0,000 %, Al = 0,000 % | 78085
380185 | 6956 | 1252 | 3 | 2006-06-10 00:52 | Heating start 300 kWh | 78085
380186 | 6956 | 1361 | 4 | 2006-06-10 01:01 | Zahteva za analizo z VPP na Spectro: 78085/ 6 e Gorensek Peter | 78085
380187 | 6956 | 1101 | 2 | 2006-06-10 01:05 | Celox measurment: Temperatura = 1464 °C, O2 = 0,0 ppm, C = 0,000 %, Al = 0,000 % | 78085
380188 | 6956 | 1400 | 5 | 2006-06-10 01:09 | Added [15] CASIfi13 = 14,1 kg | 78085
380189 | 6956 | 1362 | 4 | 2006-06-10 01:09 | Chemical analysis request at LFVD in chemical lab: 78085/ 0 Gorensek Peter | 78085
380190 | 6956 | 1016 | 1 | 2006-06-10 01:14 | Heat stop 78085 | 78085
380231 | 6958 | 1400 | 5 | 2006-06-10 02:30 | Added [13] CaO = 350,0 kg | 78087
380229 | 6958 | 1400 | 5 | 2006-06-10 02:50 | Added [10] Al bloki = 5,0 kg | 78087
380230 | 6958 | 1400 | 5 | 2006-06-10 02:50 | Added [52] KARBORITmleti = 175,0 kg | 78087
380227 | 6958 | 1015 | 1 | 2006-06-10 03:01 | Heat start 78087 | 78087
380233 | 6958 | 1400 | 5 | 2006-06-10 03:12 | Added [35] FeMo = 80,0 kg | 78087
380234 | 6958 | 1400 | 5 | 2006-06-10 03:12 | Added [48] FeV = 370,0 kg | 78087
380235 | 6958 | 1400 | 5 | 2006-06-10 03:12 | Added [33] FeMnC = 80,0 kg | 78087
380236 | 6958 | 1400 | 5 | 2006-06-10 03:12 | Added [41] FeSi = 130,0 kg | 78087
380237 | 6958 | 1400 | 5 | 2006-06-10 03:12 | Added [27] FeCrC = 300,0 kg | 78087
380238 | 6958 | 1400 | 5 | 2006-06-10 03:12 | Added [10] Al bloki = 3,0 kg | 78087
380232 | 6958 | 1101 | 2 | 2006-06-10 03:15 | Celox measurment: Temperatura = 1516 °C, O2 = 0,0 ppm, C = 0,000 %, Al = 0,000 % | 78087
380239 | 6958 | 1251 | 3 | 2006-06-10 03:16 | Vacuum start | 78087
380240 | 6958 | 1254 | 3 | 2006-06-10 03:21 | Degassing start | 78087
380241 | 6958 | 1253 | 3 | 2006-06-10 03:48 | Degassing stop | 78087
380242 | 6959 | 1400 | 5 | 2006-06-10 03:50 | Added [13] CaO = 400,0 kg | 78088
380243 | 6959 | 1400 | 5 | 2006-06-10 03:50 | Added [12] BOKSIT = 80,0 kg | 78088
380244 | 6958 | 1101 | 2 | 2006-06-10 03:51 | Celox measurment: Temperatura = 1470 °C, O2 = 0,0 ppm, C = 0,000 %, Al = 0,000 % | 78087
380245 | 6958 | 1362 | 4 | 2006-06-10 03:51 | Chemical analysis request at LFVD in chemical lab: 78087/ 9 Gorensek Peter | 78087
380246 | 6958 | 1361 | 4 | 2006-06-10 03:51 | Zahteva za analizo z VPP na Spectro: 78087/ 5 e Gorensek Peter | 78087
380247 | 6958 | 1400 | 5 | 2006-06-10 04:10 | Added [35] FeMo = 20,0 kg | 78087
380248 | 6958 | 1400 | 5 | 2006-06-10 04:10 | Added [48] FeV = 50,0 kg | 78087
380249 | 6958 | 1400 | 5 | 2006-06-10 04:10 | Added [27] FeCrC = 50,0 kg | 78087
380250 | 6958 | 1400 | 5 | 2006-06-10 04:10 | Added [10] Al bloki = 6,0 kg | 78087
380251 | 6958 | 1400 | 5 | 2006-06-10 04:10 | Added [52] KARBORITmleti = 60,0 kg | 78087
380252 | 6958 | 1101 | 2 | 2006-06-10 04:11 | Celox measurment: Temperatura = 1445 °C, O2 = 0,0 ppm, C = 0,000 %, Al = 0,000 % | 78087
380253 | 6958 | 1252 | 3 | 2006-06-10 04:12 | Heating start 500 kWh | 78087
380254 | 6958 | 1361 | 4 | 2006-06-10 04:25 | Zahteva za analizo z VPP na Spectro: 78087/ 6 e Gorensek Peter | 78087
380255 | 6958 | 1101 | 2 | 2006-06-10 04:26 | Celox measurment: Temperatura = 1457 °C, O2 = 0,0 ppm, C = 0,000 %, Al = 0,000 % | 78087
380256 | 6958 | 1252 | 3 | 2006-06-10 04:27 | Heating start 300 kWh | 78087
380263 | 6959 | 1400 | 5 | 2006-06-10 04:30 | Added [52] KARBORITmleti = 125,0 kg | 78088
380257 | 6958 | 1400 | 5 | 2006-06-10 04:33 | Added [15] CASIfi13 = 16,5 kg | 78087
380258 | 6958 | 1362 | 4 | 2006-06-10 04:34 | Chemical analysis request at LFVD in chemical lab: 78087/ 0 Gorensek Peter | 78087
380259 | 6958 | 1016 | 1 | 2006-06-10 04:38 | Heat stop 78087 | 78087
380260 | 6959 | 1015 | 1 | 2006-06-10 04:39 | Heat start 78088 | 78088
380262 | 6959 | 1101 | 2 | 2006-06-10 04:46 | Celox measurment: Temperatura = 1566 °C, O2 = 0,0 ppm, C = 0,000 %, Al = 0,000 % | 78088
380264 | 6959 | 1400 | 5 | 2006-06-10 04:51 | Added [35] FeMo = 80,0 kg | 78088
380265 | 6959 | 1400 | 5 | 2006-06-10 04:51 | Added [48] FeV = 250,0 kg | 78088
380266 | 6959 | 1400 | 5 | 2006-06-10 04:51 | Added [33] FeMnC = 80,0 kg | 78088
380267 | 6959 | 1400 | 5 | 2006-06-10 04:51 | Added [41] FeSi = 80,0 kg | 78088
380268 | 6959 | 1400 | 5 | 2006-06-10 04:51 | Added [27] FeCrC = 500,0 kg | 78088
380269 | 6959 | 1400 | 5 | 2006-06-10 04:51 | Added [10] Al bloki = 9,0 kg | 78088
380270 | 6959 | 1251 | 3 | 2006-06-10 04:54 | Vacuum start | 78088
380271 | 6959 | 1254 | 3 | 2006-06-10 05:00 | Degassing start | 78088
380273 | 6959 | 1253 | 3 | 2006-06-10 05:25 | Degassing stop | 78088
380274 | 6959 | 1400 | 5 | 2006-06-10 05:27 | Added [21] EPŽ žlindra = 100,0 kg | 78088
380275 | 6959 | 1101 | 2 | 2006-06-10 05:30 | Celox measurment: Temperatura = 1479 °C, O2 = 0,0 ppm, C = 0,000 %, Al = 0,000 % | 78088
380276 | 6959 | 1362 | 4 | 2006-06-10 05:31 | Chemical analysis request at LFVD in chemical lab: 78088/ 9 Gorensek Peter | 78088
380277 | 6959 | 1361 | 4 | 2006-06-10 05:32 | Zahteva za analizo z VPP na Spectro: 78088/ 5 e Gorensek Peter | 78088
380278 | 6959 | 1252 | 3 | 2006-06-10 05:52 | Heating start 300 kWh | 78088
380279 | 6959 | 1101 | 2 | 2006-06-10 05:56 | Celox measurment: Temperatura = 1473 °C, O2 = 0,0 ppm, C = 0,000 %, Al = 0,000 % | 78088
380280 | 6959 | 1400 | 5 | 2006-06-10 06:01 | Added [35] FeMo = 35,0 kg | 78088
380281 | 6959 | 1400 | 5 | 2006-06-10 06:01 | Added [48] FeV = 60,0 kg | 78088
380282 | 6959 | 1400 | 5 | 2006-06-10 06:01 | Added [41] FeSi = 35,0 kg | 78088
380283 | 6959 | 1400 | 5 | 2006-06-10 06:01 | Added [27] FeCrC = 270,0 kg | 78088
380284 | 6959 | 1400 | 5 | 2006-06-10 06:01 | Added [72] Al opl.zica = 1,9 kg | 78088
380285 | 6959 | 1101 | 2 | 2006-06-10 06:06 | Celox measurment: Temperatura = 0 °C, O2 = 0,0 ppm, C = 0,000 %, Al = 0,000 % | 78088
380286 | 6959 | 1252 | 3 | 2006-06-10 06:09 | Heating start 500 kWh | 78088
380287 | 6959 | 1101 | 2 | 2006-06-10 06:12 | Celox measurment: Temperatura = 1469 °C, O2 = 0,0 ppm, C = 0,000 %, Al = 0,000 % | 78088
380288 | 6959 | 1361 | 4 | 2006-06-10 06:15 | Zahteva za analizo z VPP na Spectro: 78088/ 6 e Gorensek Peter | 78088
380289 | 6959 | 1252 | 3 | 2006-06-10 06:19 | Heating start 200 kWh | 78088
380290 | 6959 | 1252 | 3 | 2006-06-10 06:23 | Heating start 100 kWh | 78088
380291 | 6959 | 1101 | 2 | 2006-06-10 06:25 | Celox measurment: Temperatura = 1477 °C, O2 = 0,0 ppm, C = 0,000 %, Al = 0,000 % | 78088
380292 | 6959 | 1400 | 5 | 2006-06-10 06:26 | Added [26] FeCrA = 70,0 kg | 78088
380293 | 6959 | 1400 | 5 | 2006-06-10 06:27 | Added [15] CASIfi13 = 15,3 kg | 78088
380298 | 6959 | 1362 | 4 | 2006-06-10 06:38 | Chemical analysis request at LFVD in chemical lab: 78088/ 0 Gorensek Peter | 78088
380299 | 6959 | 1016 | 1 | 2006-06-10 06:39 | Heat stop 78088 | 78088
380332 | 6960 | 1362 | 4 | 2006-06-10 08:11 | Chemical analysis request at LFVD in chemical lab: 78087/ 0 Gorensek Peter | 78087
380771 | 6972 | 1400 | 5 | 2006-06-11 08:00 | Added [13] CaO = 300,0 kg | 78101
380772 | 6972 | 1400 | 5 | 2006-06-11 08:00 | Added [12] BOKSIT = 80,0 kg | 78101
380773 | 6972 | 1400 | 5 | 2006-06-11 08:05 | Added [48] FeV = 200,0 kg | 78101
380777 | 6972 | 1400 | 5 | 2006-06-11 08:05 | Added [52] KARBORITmleti = 100,0 kg | 78101
380774 | 6972 | 1015 | 1 | 2006-06-11 08:06 | Heat start 78101 | 78101
380778 | 6972 | 1400 | 5 | 2006-06-11 08:13 | Added [35] FeMo = 50,0 kg | 78101
380779 | 6972 | 1400 | 5 | 2006-06-11 08:13 | Added [48] FeV = 80,0 kg | 78101
380780 | 6972 | 1400 | 5 | 2006-06-11 08:13 | Added [33] FeMnC = 55,0 kg | 78101
380781 | 6972 | 1400 | 5 | 2006-06-11 08:13 | Added [41] FeSi = 110,0 kg | 78101
380782 | 6972 | 1400 | 5 | 2006-06-11 08:13 | Added [27] FeCrC = 600,0 kg | 78101
380783 | 6972 | 1101 | 2 | 2006-06-11 08:16 | Celox measurment: Temperatura = 1565 °C, O2 = 0,0 ppm, C = 0,000 %, Al = 0,000 % | 78101
380784 | 6972 | 1400 | 5 | 2006-06-11 08:26 | Added [35] FeMo = 35,0 kg | 78101
380785 | 6972 | 1400 | 5 | 2006-06-11 08:26 | Added [48] FeV = 20,0 kg | 78101
380786 | 6972 | 1400 | 5 | 2006-06-11 08:26 | Added [27] FeCrC = 300,0 kg | 78101
380787 | 6972 | 1400 | 5 | 2006-06-11 08:27 | Added [10] Al bloki = 5,0 kg | 78101
380788 | 6972 | 1400 | 5 | 2006-06-11 08:28 | Added [13] CaO = 200,0 kg | 78101
380789 | 6972 | 1251 | 3 | 2006-06-11 08:30 | Vacuum start | 78101
380790 | 6972 | 1254 | 3 | 2006-06-11 08:34 | Degassing start | 78101
380791 | 6972 | 1253 | 3 | 2006-06-11 09:00 | Degassing stop | 78101
380792 | 6972 | 1400 | 5 | 2006-06-11 09:00 | Added [12] BOKSIT = 150,0 kg | 78101
380793 | 6972 | 1361 | 4 | 2006-06-11 09:01 | Zahteva za analizo z VPP na Spectro: 78101/ 5 e Kotnik Marijan | 78101
380794 | 6972 | 1362 | 4 | 2006-06-11 09:01 | Chemical analysis request at LFVD in chemical lab: 78101/ 9 Kotnik Marijan | 78101
380795 | 6972 | 1101 | 2 | 2006-06-11 09:03 | Celox measurment: Temperatura = 1474 °C, O2 = 0,0 ppm, C = 0,000 %, Al = 0,000 % | 78101
380796 | 6972 | 1252 | 3 | 2006-06-11 09:04 | Heating start 300 kWh | 78101
380797 | 6972 | 1400 | 5 | 2006-06-11 09:16 | Added [17] Cfi13 = 23,2 kg | 78101
380798 | 6972 | 1400 | 5 | 2006-06-11 09:16 | Added [72] Al opl.zica = 3,9 kg | 78101
380799 | 6972 | 1101 | 2 | 2006-06-11 09:19 | Celox measurment: Temperatura = 1473 °C, O2 = 0,0 ppm, C = 0,000 %, Al = 0,000 % | 78101
380800 | 6972 | 1361 | 4 | 2006-06-11 09:25 | Zahteva za analizo z VPP na Spectro: 78101/ 6 e Kotnik Marijan | 78101
380801 | 6972 | 1101 | 2 | 2006-06-11 09:26 | Celox measurment: Temperatura = 1467 °C, O2 = 0,0 ppm, C = 0,000 %, Al = 0,000 % | 78101
380802 | 6972 | 1252 | 3 | 2006-06-11 09:26 | Heating start 200 kWh | 78101
380803 | 6972 | 1400 | 5 | 2006-06-11 09:28 | Added [48] FeV = 20,0 kg | 78101
380804 | 6972 | 1400 | 5 | 2006-06-11 09:28 | Added [33] FeMnC = 20,0 kg | 78101
380805 | 6972 | 1400 | 5 | 2006-06-11 09:32 | Added [15] CASIfi13 = 23,5 kg | 78101
380806 | 6972 | 1362 | 4 | 2006-06-11 09:33 | Chemical analysis request at LFVD in chemical lab: 78101/ 0 Kotnik Marijan | 78101
380807 | 6972 | 1016 | 1 | 2006-06-11 09:41 | Heat stop 78101 | 78101
381257 | 6984 | 1400 | 5 | 2006-06-14 15:15 | Added [13] CaO = 400,0 kg | 78113
381258 | 6984 | 1400 | 5 | 2006-06-14 15:15 | Added [12] BOKSIT = 80,0 kg | 78113
381254 | 6984 | 1015 | 1 | 2006-06-14 15:34 | Heat start 78113 | 78113
381259 | 6984 | 1101 | 2 | 2006-06-14 15:39 | Celox measurment: Temperatura = 1574 °C, O2 = 0,0 ppm, C = 0,000 %, Al = 0,000 % | 78113
381260 | 6984 | 1400 | 5 | 2006-06-14 15:49 | Added [35] FeMo = 85,0 kg | 78113
381261 | 6984 | 1400 | 5 | 2006-06-14 15:49 | Added [48] FeV = 180,0 kg | 78113
381262 | 6984 | 1400 | 5 | 2006-06-14 15:49 | Added [33] FeMnC = 20,0 kg | 78113
381263 | 6984 | 1400 | 5 | 2006-06-14 15:49 | Added [41] FeSi = 100,0 kg | 78113
381264 | 6984 | 1400 | 5 | 2006-06-14 15:49 | Added [27] FeCrC = 600,0 kg | 78113
381265 | 6984 | 1400 | 5 | 2006-06-14 15:49 | Added [10] Al bloki = 2,0 kg | 78113
381266 | 6984 | 1400 | 5 | 2006-06-14 15:49 | Added [52] KARBORITmleti = 60,0 kg | 78113
381267 | 6984 | 1251 | 3 | 2006-06-14 15:52 | Vacuum start | 78113
381268 | 6984 | 1254 | 3 | 2006-06-14 16:02 | Degassing start | 78113
381269 | 6984 | 1253 | 3 | 2006-06-14 16:27 | Degassing stop | 78113
381270 | 6984 | 1101 | 2 | 2006-06-14 16:28 | Celox measurment: Temperatura = 1440 °C, O2 = 0,0 ppm, C = 0,000 %, Al = 0,000 % | 78113
381271 | 6984 | 1252 | 3 | 2006-06-14 16:31 | Heating start 500 kWh | 78113
381272 | 6984 | 1101 | 2 | 2006-06-14 16:38 | Celox measurment: Temperatura = 1448 °C, O2 = 0,0 ppm, C = 0,000 %, Al = 0,000 % | 78113
381273 | 6984 | 1362 | 4 | 2006-06-14 16:40 | Chemical analysis request at LFVD in chemical lab: 78113/ 9 Gorensek Peter | 78113
381274 | 6984 | 1361 | 4 | 2006-06-14 16:40 | Zahteva za analizo z VPP na Spectro: 78113/ 5 e Gorensek Peter | 78113
381275 | 6984 | 1252 | 3 | 2006-06-14 16:41 | Heating start 500 kWh | 78113
381276 | 6984 | 1252 | 3 | 2006-06-14 16:55 | Heating start 300 kWh | 78113
381277 | 6984 | 1101 | 2 | 2006-06-14 16:59 | Celox measurment: Temperatura = 1458 °C, O2 = 0,0 ppm, C = 0,000 %, Al = 0,000 % | 78113
381278 | 6984 | 1252 | 3 | 2006-06-14 17:00 | Heating start 300 kWh | 78113
381279 | 6984 | 1400 | 5 | 2006-06-14 17:07 | Added [15] CASIfi13 = 13,6 kg | 78113
381280 | 6984 | 1362 | 4 | 2006-06-14 17:07 | Chemical analysis request at LFVD in chemical lab: 78113/ 0 Gorensek Peter | 78113
381281 | 6984 | 1016 | 1 | 2006-06-14 17:12 | Heat stop 78113 | 78113
381374 | 6987 | 1400 | 5 | 2006-06-14 20:30 | Added [13] CaO = 400,0 kg | 78116
381375 | 6987 | 1400 | 5 | 2006-06-14 20:30 | Added [12] BOKSIT = 70,0 kg | 78116
381371 | 6987 | 1400 | 5 | 2006-06-14 21:00 | Added [48] FeV = 500,0 kg | 78116
381372 | 6987 | 1400 | 5 | 2006-06-14 21:00 | Added [27] FeCrC = 700,0 kg | 78116
381373 | 6987 | 1400 | 5 | 2006-06-14 21:00 | Added [10] Al bloki = 5,0 kg | 78116
381383 | 6987 | 1400 | 5 | 2006-06-14 21:00 | Added [52] KARBORITmleti = 50,0 kg | 78116
381370 | 6987 | 1015 | 1 | 2006-06-14 21:17 | Heat start 78116 | 78116
381377 | 6987 | 1400 | 5 | 2006-06-14 21:28 | Added [35] FeMo = 50,0 kg | 78116
381378 | 6987 | 1400 | 5 | 2006-06-14 21:28 | Added [48] FeV = 30,0 kg | 78116
381379 | 6987 | 1400 | 5 | 2006-06-14 21:28 | Added [33] FeMnC = 120,0 kg | 78116
381380 | 6987 | 1400 | 5 | 2006-06-14 21:28 | Added [41] FeSi = 120,0 kg | 78116
381381 | 6987 | 1400 | 5 | 2006-06-14 21:28 | Added [27] FeCrC = 1800,0 kg | 78116
381382 | 6987 | 1400 | 5 | 2006-06-14 21:28 | Added [10] Al bloki = 3,0 kg | 78116
381384 | 6987 | 1252 | 3 | 2006-06-14 21:31 | Heating start 1000 kWh | 78116
381385 | 6987 | 1101 | 2 | 2006-06-14 21:40 | Celox measurment: Temperatura = 1457 °C, O2 = 0,0 ppm, C = 0,000 %, Al = 0,000 % | 78116
381386 | 6987 | 1252 | 3 | 2006-06-14 21:40 | Heating start 600 kWh | 78116
381387 | 6987 | 1101 | 2 | 2006-06-14 21:48 | Celox measurment: Temperatura = 1476 °C, O2 = 0,0 ppm, C = 0,000 %, Al = 0,000 % | 78116
381388 | 6987 | 1361 | 4 | 2006-06-14 21:49 | Zahteva za analizo z VPP na Spectro: 78116/ 5 e Gorensek Peter | 78116
381389 | 6987 | 1362 | 4 | 2006-06-14 21:49 | Chemical analysis request at LFVD in chemical lab: 78116/ 9 Gorensek Peter | 78116
381390 | 6987 | 1252 | 3 | 2006-06-14 21:50 | Heating start 1300 kWh | 78116
381391 | 6988 | 1400 | 5 | 2006-06-14 21:58 | Added [13] CaO = 350,0 kg | 78117
381392 | 6988 | 1400 | 5 | 2006-06-14 21:58 | Added [12] BOKSIT = 100,0 kg | 78117
381393 | 6987 | 1252 | 3 | 2006-06-14 22:05 | Heating start 500 kWh | 78116
381394 | 6987 | 1400 | 5 | 2006-06-14 22:12 | Added [35] FeMo = 50,0 kg | 78116
381395 | 6987 | 1400 | 5 | 2006-06-14 22:12 | Added [48] FeV = 40,0 kg | 78116
381396 | 6987 | 1400 | 5 | 2006-06-14 22:12 | Added [33] FeMnC = 30,0 kg | 78116
381397 | 6987 | 1400 | 5 | 2006-06-14 22:12 | Added [41] FeSi = 40,0 kg | 78116
381398 | 6987 | 1400 | 5 | 2006-06-14 22:12 | Added [27] FeCrC = 700,0 kg | 78116
381399 | 6987 | 1400 | 5 | 2006-06-14 22:12 | Added [10] Al bloki = 2,0 kg | 78116
381400 | 6987 | 1400 | 5 | 2006-06-14 22:12 | Added [52] KARBORITmleti = 15,0 kg | 78116
381401 | 6987 | 1400 | 5 | 2006-06-14 22:13 | Added [13] CaO = 200,0 kg | 78116
381402 | 6987 | 1251 | 3 | 2006-06-14 22:15 | Vacuum start | 78116
381403 | 6987 | 1254 | 3 | 2006-06-14 22:23 | Degassing start | 78116
381404 | 6987 | 1253 | 3 | 2006-06-14 22:47 | Degassing stop | 78116
381405 | 6987 | 1400 | 5 | 2006-06-14 22:49 | Added [12] BOKSIT = 50,0 kg | 78116
381406 | 6987 | 1400 | 5 | 2006-06-14 22:49 | Added [21] EPŽ žlindra = 100,0 kg | 78116
381407 | 6987 | 1361 | 4 | 2006-06-14 22:50 | Zahteva za analizo z VPP na Spectro: 78116/ 6 e Gorensek Peter | 78116
381408 | 6987 | 1362 | 4 | 2006-06-14 22:50 | Chemical analysis request at LFVD in chemical lab: 78116/10 Gorensek Peter | 78116
381409 | 6987 | 1101 | 2 | 2006-06-14 22:54 | Celox measurment: Temperatura = 0 °C, O2 = 0,0 ppm, C = 0,000 %, Al = 0,000 % | 78116
381410 | 6987 | 1252 | 3 | 2006-06-14 22:56 | Heating start 300 kWh | 78116
381411 | 6987 | 1101 | 2 | 2006-06-14 22:58 | Celox measurment: Temperatura = 1452 °C, O2 = 0,0 ppm, C = 0,000 %, Al = 0,000 % | 78116
381412 | 6987 | 1252 | 3 | 2006-06-14 22:58 | Heating start 500 kWh | 78116
381413 | 6988 | 1400 | 5 | 2006-06-14 22:59 | Added [48] FeV = 290,0 kg | 78117
381414 | 6987 | 1101 | 2 | 2006-06-14 23:04 | Celox measurment: Temperatura = 1467 °C, O2 = 0,0 ppm, C = 0,000 %, Al = 0,000 % | 78116
381415 | 6987 | 1400 | 5 | 2006-06-14 23:05 | Added [35] FeMo = 10,0 kg | 78116
381416 | 6987 | 1400 | 5 | 2006-06-14 23:05 | Added [48] FeV = 10,0 kg | 78116
381417 | 6987 | 1400 | 5 | 2006-06-14 23:05 | Added [64] SiMn = 10,0 kg | 78116
381418 | 6987 | 1252 | 3 | 2006-06-14 23:06 | Heating start 200 kWh | 78116
381419 | 6987 | 1400 | 5 | 2006-06-14 23:10 | Added [15] CASIfi13 = 35,3 kg | 78116
381420 | 6987 | 1362 | 4 | 2006-06-14 23:12 | Chemical analysis request at LFVD in chemical lab: 78116/ 0 Gorensek Peter | 78116
381421 | 6987 | 1016 | 1 | 2006-06-14 23:15 | Heat stop 78116 | 78116
381422 | 6988 | 1015 | 1 | 2006-06-14 23:15 | Heat start 78117 | 78117
381425 | 6988 | 1400 | 5 | 2006-06-14 23:25 | Added [35] FeMo = 150,0 kg | 78117
381426 | 6988 | 1400 | 5 | 2006-06-14 23:25 | Added [48] FeV = 120,0 kg | 78117
381427 | 6988 | 1400 | 5 | 2006-06-14 23:25 | Added [33] FeMnC = 40,0 kg | 78117
381428 | 6988 | 1400 | 5 | 2006-06-14 23:25 | Added [41] FeSi = 120,0 kg | 78117
381429 | 6988 | 1400 | 5 | 2006-06-14 23:25 | Added [10] Al bloki = 5,0 kg | 78117
381430 | 6988 | 1400 | 5 | 2006-06-14 23:25 | Added [52] KARBORITmleti = 55,0 kg | 78117
381433 | 6988 | 1252 | 3 | 2006-06-14 23:30 | Heating start 700 kWh | 78117
381431 | 6988 | 1101 | 2 | 2006-06-14 23:43 | Celox measurment: Temperatura = 1495 °C, O2 = 0,0 ppm, C = 0,000 %, Al = 0,000 % | 78117
381432 | 6988 | 1252 | 3 | 2006-06-14 23:45 | Heating start 800 kWh | 78117
381434 | 6988 | 1101 | 2 | 2006-06-14 23:51 | Celox measurment: Temperatura = 1520 °C, O2 = 0,0 ppm, C = 0,000 %, Al = 0,000 % | 78117
381435 | 6988 | 1361 | 4 | 2006-06-14 23:51 | Zahteva za analizo z VPP na Spectro: 78117/ 5 e Kotnik Marijan | 78117
381436 | 6988 | 1362 | 4 | 2006-06-14 23:51 | Chemical analysis request at LFVD in chemical lab: 78117/ 9 Kotnik Marijan | 78117
381438 | 6988 | 1400 | 5 | 2006-06-14 23:59 | Added [35] FeMo = 20,0 kg | 78117
381439 | 6988 | 1400 | 5 | 2006-06-14 23:59 | Added [48] FeV = 20,0 kg | 78117
381440 | 6988 | 1400 | 5 | 2006-06-14 23:59 | Added [64] SiMn = 20,0 kg | 78117
381441 | 6988 | 1400 | 5 | 2006-06-14 23:59 | Added [41] FeSi = 50,0 kg | 78117
381442 | 6988 | 1400 | 5 | 2006-06-15 00:01 | Added [13] CaO = 200,0 kg | 78117
381444 | 6988 | 1251 | 3 | 2006-06-15 00:06 | Vacuum start | 78117
381447 | 6988 | 1254 | 3 | 2006-06-15 00:11 | Degassing start | 78117
381449 | 6988 | 1253 | 3 | 2006-06-15 00:35 | Degassing stop | 78117
381450 | 6988 | 1400 | 5 | 2006-06-15 00:36 | Added [12] BOKSIT = 100,0 kg | 78117
381451 | 6988 | 1400 | 5 | 2006-06-15 00:36 | Added [21] EPŽ žlindra = 100,0 kg | 78117
381452 | 6988 | 1361 | 4 | 2006-06-15 00:37 | Zahteva za analizo z VPP na Spectro: 78117/ 6 e Kotnik Marijan | 78117
381453 | 6988 | 1362 | 4 | 2006-06-15 00:37 | Chemical analysis request at LFVD in chemical lab: 78117/10 Kotnik Marijan | 78117
381454 | 6988 | 1101 | 2 | 2006-06-15 00:41 | Celox measurment: Temperatura = 1440 °C, O2 = 0,0 ppm, C = 0,000 %, Al = 0,000 % | 78117
381455 | 6988 | 1252 | 3 | 2006-06-15 00:43 | Heating start 1000 kWh | 78117
381456 | 6988 | 1400 | 5 | 2006-06-15 00:50 | Added [48] FeV = 15,0 kg | 78117
381457 | 6988 | 1400 | 5 | 2006-06-15 00:50 | Added [17] Cfi13 = 26,1 kg | 78117
381458 | 6988 | 1400 | 5 | 2006-06-15 00:50 | Added [72] Al opl.zica = 2,9 kg | 78117
381461 | 6988 | 1101 | 2 | 2006-06-15 00:54 | Celox measurment: Temperatura = 1468 °C, O2 = 0,0 ppm, C = 0,000 %, Al = 0,000 % | 78117
381462 | 6988 | 1252 | 3 | 2006-06-15 00:54 | Heating start 200 kWh | 78117
381463 | 6988 | 1400 | 5 | 2006-06-15 00:59 | Added [15] CASIfi13 = 14,8 kg | 78117
381464 | 6988 | 1362 | 4 | 2006-06-15 00:59 | Chemical analysis request at LFVD in chemical lab: 78117/ 0 Kotnik Marijan | 78117
381465 | 6988 | 1016 | 1 | 2006-06-15 01:05 | Heat stop 78117 | 78117
381857 | 6998 | 1400 | 5 | 2006-06-16 00:21 | Added [13] CaO = 300,0 kg | 78127
381858 | 6998 | 1400 | 5 | 2006-06-16 00:21 | Added [12] BOKSIT = 90,0 kg | 78127
381859 | 6998 | 1400 | 5 | 2006-06-16 00:22 | Added [35] FeMo = 100,0 kg | 78127
381860 | 6998 | 1400 | 5 | 2006-06-16 00:22 | Added [48] FeV = 200,0 kg | 78127
381867 | 6998 | 1400 | 5 | 2006-06-16 00:22 | Added [10] Al bloki = 5,0 kg | 78127
381868 | 6998 | 1400 | 5 | 2006-06-16 00:22 | Added [52] KARBORITmleti = 100,0 kg | 78127
381864 | 6998 | 1015 | 1 | 2006-06-16 00:28 | Heat start 78127 | 78127
381869 | 6998 | 1400 | 5 | 2006-06-16 00:38 | Added [48] FeV = 60,0 kg | 78127
381870 | 6998 | 1400 | 5 | 2006-06-16 00:38 | Added [33] FeMnC = 30,0 kg | 78127
381871 | 6998 | 1400 | 5 | 2006-06-16 00:38 | Added [41] FeSi = 120,0 kg | 78127
381872 | 6998 | 1400 | 5 | 2006-06-16 00:38 | Added [27] FeCrC = 500,0 kg | 78127
381873 | 6998 | 1101 | 2 | 2006-06-16 00:39 | Celox measurment: Temperatura = 1548 °C, O2 = 0,0 ppm, C = 0,000 %, Al = 0,000 % | 78127
381874 | 6998 | 1400 | 5 | 2006-06-16 00:45 | Added [35] FeMo = 55,0 kg | 78127
381875 | 6998 | 1400 | 5 | 2006-06-16 00:45 | Added [48] FeV = 20,0 kg | 78127
381876 | 6998 | 1400 | 5 | 2006-06-16 00:45 | Added [33] FeMnC = 20,0 kg | 78127
381877 | 6998 | 1400 | 5 | 2006-06-16 00:45 | Added [41] FeSi = 10,0 kg | 78127
381878 | 6998 | 1400 | 5 | 2006-06-16 00:45 | Added [27] FeCrC = 380,0 kg | 78127
381879 | 6998 | 1400 | 5 | 2006-06-16 00:45 | Added [52] KARBORITmleti = 40,0 kg | 78127
381880 | 6998 | 1400 | 5 | 2006-06-16 00:47 | Added [12] BOKSIT = 40,0 kg | 78127
381881 | 6998 | 1400 | 5 | 2006-06-16 00:47 | Added [13] CaO = 150,0 kg | 78127
381882 | 6998 | 1251 | 3 | 2006-06-16 00:48 | Vacuum start | 78127
381885 | 6998 | 1254 | 3 | 2006-06-16 00:53 | Degassing start | 78127
381886 | 6998 | 1253 | 3 | 2006-06-16 01:19 | Degassing stop | 78127
381887 | 6998 | 1361 | 4 | 2006-06-16 01:19 | Zahteva za analizo z VPP na Spectro: 78127/ 5 e Kotnik Marijan | 78127
381888 | 6998 | 1362 | 4 | 2006-06-16 01:19 | Chemical analysis request at LFVD in chemical lab: 78127/ 9 Kotnik Marijan | 78127
381889 | 6998 | 1400 | 5 | 2006-06-16 01:19 | Added [21] EPŽ žlindra = 120,0 kg | 78127
381890 | 6998 | 1101 | 2 | 2006-06-16 01:24 | Celox measurment: Temperatura = 1457 °C, O2 = 0,0 ppm, C = 0,000 %, Al = 0,000 % | 78127
381891 | 6998 | 1252 | 3 | 2006-06-16 01:25 | Heating start 500 kWh | 78127
381892 | 6998 | 1400 | 5 | 2006-06-16 01:33 | Added [17] Cfi13 = 4,3 kg | 78127
381893 | 6998 | 1400 | 5 | 2006-06-16 01:33 | Added [72] Al opl.zica = 3,9 kg | 78127
381894 | 6998 | 1101 | 2 | 2006-06-16 01:35 | Celox measurment: Temperatura = 1468 °C, O2 = 0,0 ppm, C = 0,000 %, Al = 0,000 % | 78127
381895 | 6998 | 1400 | 5 | 2006-06-16 01:36 | Added [15] CASIfi13 = 14,8 kg | 78127
381896 | 6998 | 1362 | 4 | 2006-06-16 01:36 | Chemical analysis request at LFVD in chemical lab: 78127/ 0 Kotnik Marijan | 78127
381897 | 6998 | 1016 | 1 | 2006-06-16 01:42 | Heat stop 78127 | 78127
382281 | 7009 | 1400 | 5 | 2006-06-17 00:26 | Added [13] CaO = 300,0 kg | 78138
382282 | 7009 | 1400 | 5 | 2006-06-17 00:26 | Added [12] BOKSIT = 100,0 kg | 78138
382287 | 7009 | 1400 | 5 | 2006-06-17 00:50 | Added [48] FeV = 170,0 kg | 78138
382295 | 7009 | 1400 | 5 | 2006-06-17 00:50 | Added [10] Al bloki = 10,0 kg | 78138
382296 | 7009 | 1400 | 5 | 2006-06-17 00:50 | Added [52] KARBORITmleti = 200,0 kg | 78138
382298 | 7009 | 1015 | 1 | 2006-06-17 01:07 | Heat start 78138 | 78138
382301 | 7009 | 1400 | 5 | 2006-06-17 01:15 | Added [35] FeMo = 40,0 kg | 78138
382302 | 7009 | 1400 | 5 | 2006-06-17 01:15 | Added [48] FeV = 60,0 kg | 78138
382303 | 7009 | 1400 | 5 | 2006-06-17 01:15 | Added [33] FeMnC = 40,0 kg | 78138
382304 | 7009 | 1400 | 5 | 2006-06-17 01:15 | Added [41] FeSi = 160,0 kg | 78138
382305 | 7009 | 1400 | 5 | 2006-06-17 01:15 | Added [27] FeCrC = 530,0 kg | 78138
382306 | 7009 | 1400 | 5 | 2006-06-17 01:15 | Added [10] Al bloki = 3,0 kg | 78138
382307 | 7009 | 1400 | 5 | 2006-06-17 01:15 | Added [52] KARBORITmleti = 25,0 kg | 78138
382308 | 7009 | 1102 | 2 | 2006-06-17 01:19 | Temperature measurment: Temperature = 1530 °C | 78138
382309 | 7009 | 1252 | 3 | 2006-06-17 01:20 | Heating start 500 kWh | 78138
382310 | 7009 | 1361 | 4 | 2006-06-17 01:24 | Zahteva za analizo z VPP na Spectro: 78138/ 0 e Kotnik Marijan | 78138
382311 | 7009 | 1400 | 5 | 2006-06-17 01:29 | Added [35] FeMo = 10,0 kg | 78138
382312 | 7009 | 1400 | 5 | 2006-06-17 01:29 | Added [48] FeV = 20,0 kg | 78138
382313 | 7009 | 1400 | 5 | 2006-06-17 01:29 | Added [33] FeMnC = 20,0 kg | 78138
382314 | 7009 | 1400 | 5 | 2006-06-17 01:29 | Added [27] FeCrC = 20,0 kg | 78138
382315 | 7009 | 1400 | 5 | 2006-06-17 01:29 | Added [52] KARBORITmleti = 20,0 kg | 78138
382316 | 7009 | 1400 | 5 | 2006-06-17 01:30 | Added [13] CaO = 200,0 kg | 78138
382317 | 7009 | 1251 | 3 | 2006-06-17 01:32 | Vacuum start | 78138
382318 | 7010 | 1400 | 5 | 2006-06-17 01:34 | Added [13] CaO = 300,0 kg | 78139
382319 | 7010 | 1400 | 5 | 2006-06-17 01:34 | Added [12] BOKSIT = 100,0 kg | 78139
382320 | 7009 | 1254 | 3 | 2006-06-17 01:36 | Degassing start | 78138
382321 | 7009 | 1400 | 5 | 2006-06-17 02:02 | Added [21] EPŽ žlindra = 100,0 kg | 78138
382322 | 7009 | 1361 | 4 | 2006-06-17 02:02 | Zahteva za analizo z VPP na Spectro: 78138/ 6 e Kotnik Marijan | 78138
382323 | 7009 | 1362 | 4 | 2006-06-17 02:02 | Chemical analysis request at LFVD in chemical lab: 78138/10 Kotnik Marijan | 78138
382324 | 7009 | 1102 | 2 | 2006-06-17 02:03 | Temperature measurment: Temperature = 1480 °C | 78138
382325 | 7009 | 1400 | 5 | 2006-06-17 02:18 | Added [48] FeV = 10,0 kg | 78138
382326 | 7009 | 1400 | 5 | 2006-06-17 02:18 | Added [72] Al opl.zica = 3,9 kg | 78138
382327 | 7009 | 1252 | 3 | 2006-06-17 02:20 | Heating start 100 kWh | 78138
382328 | 7009 | 1102 | 2 | 2006-06-17 02:20 | Temperature measurment: Temperature = 1564 °C | 78138
382329 | 7009 | 1400 | 5 | 2006-06-17 02:24 | Added [15] CASIfi13 = 14,8 kg | 78138
382330 | 7009 | 1362 | 4 | 2006-06-17 02:24 | Chemical analysis request at LFVD in chemical lab: 78138/ 0 Kotnik Marijan | 78138
382331 | 7009 | 1016 | 1 | 2006-06-17 02:28 | Heat stop 78138 | 78138
382332 | 7010 | 1400 | 5 | 2006-06-17 02:50 | Added [35] FeMo = 100,0 kg | 78139
382333 | 7010 | 1400 | 5 | 2006-06-17 02:50 | Added [48] FeV = 170,0 kg | 78139
382341 | 7010 | 1400 | 5 | 2006-06-17 02:50 | Added [52] KARBORITmleti = 25,0 kg | 78139
382338 | 7010 | 1015 | 1 | 2006-06-17 02:53 | Heat start 78139 | 78139
382342 | 7011 | 1400 | 5 | 2006-06-17 03:02 | Added [13] CaO = 300,0 kg | 78140
382343 | 7011 | 1400 | 5 | 2006-06-17 03:02 | Added [12] BOKSIT = 100,0 kg | 78140
382345 | 7010 | 1400 | 5 | 2006-06-17 03:07 | Added [35] FeMo = 20,0 kg | 78139
382346 | 7010 | 1400 | 5 | 2006-06-17 03:07 | Added [48] FeV = 95,0 kg | 78139
382347 | 7010 | 1400 | 5 | 2006-06-17 03:07 | Added [33] FeMnC = 40,0 kg | 78139
382348 | 7010 | 1400 | 5 | 2006-06-17 03:07 | Added [41] FeSi = 90,0 kg | 78139
382349 | 7010 | 1400 | 5 | 2006-06-17 03:07 | Added [27] FeCrC = 880,0 kg | 78139
382350 | 7010 | 1400 | 5 | 2006-06-17 03:07 | Added [10] Al bloki = 5,0 kg | 78139
382344 | 7010 | 1101 | 2 | 2006-06-17 03:08 | Celox measurment: Temperatura = 1556 °C, O2 = 0,0 ppm, C = 0,000 %, Al = 0,000 % | 78139
382351 | 7010 | 1400 | 5 | 2006-06-17 03:11 | Added [12] BOKSIT = 30,0 kg | 78139
382352 | 7010 | 1400 | 5 | 2006-06-17 03:11 | Added [13] CaO = 200,0 kg | 78139
382353 | 7010 | 1251 | 3 | 2006-06-17 03:13 | Vacuum start | 78139
382354 | 7010 | 1254 | 3 | 2006-06-17 03:17 | Degassing start | 78139
382355 | 7010 | 1253 | 3 | 2006-06-17 03:42 | Degassing stop | 78139
382356 | 7010 | 1361 | 4 | 2006-06-17 03:43 | Zahteva za analizo z VPP na Spectro: 78139/ 5 e Kotnik Marijan | 78139
382358 | 7010 | 1400 | 5 | 2006-06-17 03:43 | Added [21] EPŽ žlindra = 100,0 kg | 78139
382357 | 7010 | 1362 | 4 | 2006-06-17 03:43 | Chemical analysis request at LFVD in chemical lab: 78139/10 Kotnik Marijan | 78139
382359 | 7010 | 1101 | 2 | 2006-06-17 03:46 | Celox measurment: Temperatura = 1463 °C, O2 = 0,0 ppm, C = 0,000 %, Al = 0,000 % | 78139
382360 | 7010 | 1252 | 3 | 2006-06-17 03:48 | Heating start 400 kWh | 78139
382361 | 7010 | 1400 | 5 | 2006-06-17 03:57 | Added [35] FeMo = 10,0 kg | 78139
382362 | 7010 | 1400 | 5 | 2006-06-17 03:57 | Added [48] FeV = 20,0 kg | 78139
382363 | 7010 | 1400 | 5 | 2006-06-17 03:57 | Added [17] Cfi13 = 14,5 kg | 78139
382364 | 7010 | 1400 | 5 | 2006-06-17 03:57 | Added [72] Al opl.zica = 3,9 kg | 78139
382365 | 7010 | 1101 | 2 | 2006-06-17 04:01 | Celox measurment: Temperatura = 1465 °C, O2 = 0,0 ppm, C = 0,000 %, Al = 0,000 % | 78139
382366 | 7010 | 1252 | 3 | 2006-06-17 04:01 | Heating start 200 kWh | 78139
382367 | 7010 | 1400 | 5 | 2006-06-17 04:06 | Added [15] CASIfi13 = 35,3 kg | 78139
382368 | 7010 | 1362 | 4 | 2006-06-17 04:13 | Chemical analysis request at LFVD in chemical lab: 78139/ 0 Kotnik Marijan | 78139
382369 | 7010 | 1016 | 1 | 2006-06-17 04:13 | Heat stop 78139 | 78139
382370 | 7011 | 1400 | 5 | 2006-06-17 04:30 | Added [48] FeV = 150,0 kg | 78140
382374 | 7011 | 1400 | 5 | 2006-06-17 04:30 | Added [52] KARBORITmleti = 25,0 kg | 78140
382371 | 7011 | 1015 | 1 | 2006-06-17 04:33 | Heat start 78140 | 78140
382377 | 7011 | 1400 | 5 | 2006-06-17 04:57 | Added [35] FeMo = 40,0 kg | 78140
382378 | 7011 | 1400 | 5 | 2006-06-17 04:57 | Added [48] FeV = 30,0 kg | 78140
382379 | 7011 | 1400 | 5 | 2006-06-17 04:57 | Added [33] FeMnC = 40,0 kg | 78140
382380 | 7011 | 1400 | 5 | 2006-06-17 04:57 | Added [41] FeSi = 70,0 kg | 78140
382381 | 7011 | 1400 | 5 | 2006-06-17 04:57 | Added [27] FeCrC = 840,0 kg | 78140
382382 | 7011 | 1400 | 5 | 2006-06-17 04:57 | Added [52] KARBORITmleti = 10,0 kg | 78140
382383 | 7011 | 1101 | 2 | 2006-06-17 04:57 | Celox measurment: Temperatura = 1491 °C, O2 = 0,0 ppm, C = 0,000 %, Al = 0,000 % | 78140
382384 | 7011 | 1252 | 3 | 2006-06-17 05:01 | Heating start 900 kWh | 78140
382385 | 7011 | 1361 | 4 | 2006-06-17 05:12 | Zahteva za analizo z VPP na Spectro: 78140/ 5 e Kotnik Marijan | 78140
382386 | 7011 | 1400 | 5 | 2006-06-17 05:16 | Added [48] FeV = 5,0 kg | 78140
382387 | 7011 | 1400 | 5 | 2006-06-17 05:16 | Added [64] SiMn = 10,0 kg | 78140
382388 | 7011 | 1400 | 5 | 2006-06-17 05:16 | Added [10] Al bloki = 2,0 kg | 78140
382389 | 7011 | 1400 | 5 | 2006-06-17 05:17 | Added [12] BOKSIT = 40,0 kg | 78140
382390 | 7011 | 1400 | 5 | 2006-06-17 05:17 | Added [13] CaO = 200,0 kg | 78140
382392 | 7011 | 1251 | 3 | 2006-06-17 05:17 | Vacuum start | 78140
382391 | 7011 | 1254 | 3 | 2006-06-17 05:23 | Degassing start | 78140
382393 | 7011 | 1252 | 3 | 2006-06-17 06:00 | Heating start 300 kWh | 78140
382394 | 7011 | 1101 | 2 | 2006-06-17 06:02 | Celox measurment: Temperatura = 1447 °C, O2 = 0,0 ppm, C = 0,000 %, Al = 0,000 % | 78140
382395 | 7011 | 1361 | 4 | 2006-06-17 06:02 | Zahteva za analizo z VPP na Spectro: 78140/ 6 e Kotnik Marijan | 78140
382396 | 7011 | 1362 | 4 | 2006-06-17 06:02 | Chemical analysis request at LFVD in chemical lab: 78140/10 Kotnik Marijan | 78140
382397 | 7011 | 1252 | 3 | 2006-06-17 06:03 | Heating start 500 kWh | 78140
382400 | 7011 | 1400 | 5 | 2006-06-17 06:20 | Added [17] Cfi13 = 14,5 kg | 78140
382401 | 7011 | 1101 | 2 | 2006-06-17 06:26 | Celox measurment: Temperatura = 1453 °C, O2 = 0,0 ppm, C = 0,000 %, Al = 0,000 % | 78140
382402 | 7011 | 1252 | 3 | 2006-06-17 06:27 | Heating start 300 kWh | 78140
382403 | 7011 | 1400 | 5 | 2006-06-17 06:32 | Added [15] CASIfi13 = 12,5 kg | 78140
382404 | 7011 | 1362 | 4 | 2006-06-17 06:33 | Chemical analysis request at LFVD in chemical lab: 78140/ 0 Kotnik Marijan | 78140
382405 | 7011 | 1016 | 1 | 2006-06-17 06:43 | Heat stop 78140 | 78140
382841 | 7023 | 1400 | 5 | 2006-06-18 03:54 | Added [13] CaO = 300,0 kg | 78152
382842 | 7023 | 1400 | 5 | 2006-06-18 03:54 | Added [12] BOKSIT = 100,0 kg | 78152
382859 | 7023 | 1400 | 5 | 2006-06-18 04:56 | Added [48] FeV = 320,0 kg | 78152
382861 | 7023 | 1015 | 1 | 2006-06-18 05:01 | Heat start 78152 | 78152
382864 | 7023 | 1400 | 5 | 2006-06-18 05:17 | Added [35] FeMo = 90,0 kg | 78152
382865 | 7023 | 1400 | 5 | 2006-06-18 05:17 | Added [48] FeV = 30,0 kg | 78152
382866 | 7023 | 1400 | 5 | 2006-06-18 05:17 | Added [64] SiMn = 30,0 kg | 78152
382867 | 7023 | 1400 | 5 | 2006-06-18 05:17 | Added [41] FeSi = 90,0 kg | 78152
382868 | 7023 | 1400 | 5 | 2006-06-18 05:17 | Added [27] FeCrC = 700,0 kg | 78152
382869 | 7023 | 1400 | 5 | 2006-06-18 05:17 | Added [52] KARBORITmleti = 25,0 kg | 78152
382871 | 7023 | 1101 | 2 | 2006-06-18 05:22 | Celox measurment: Temperatura = 1466 °C, O2 = 0,0 ppm, C = 0,000 %, Al = 0,000 % | 78152
382872 | 7023 | 1252 | 3 | 2006-06-18 05:22 | Heating start 1000 kWh | 78152
382875 | 7023 | 1101 | 2 | 2006-06-18 05:33 | Celox measurment: Temperatura = 1496 °C, O2 = 0,0 ppm, C = 0,000 %, Al = 0,000 % | 78152
382876 | 7023 | 1361 | 4 | 2006-06-18 05:34 | Zahteva za analizo z VPP na Spectro: 78152/ 5 e Kotnik Marijan | 78152
382877 | 7023 | 1362 | 4 | 2006-06-18 05:34 | Chemical analysis request at LFVD in chemical lab: 78152/ 9 Kotnik Marijan | 78152
382878 | 7023 | 1252 | 3 | 2006-06-18 05:34 | Heating start 1000 kWh | 78152
382879 | 7023 | 1400 | 5 | 2006-06-18 05:52 | Added [35] FeMo = 10,0 kg | 78152
382880 | 7023 | 1400 | 5 | 2006-06-18 05:52 | Added [48] FeV = 30,0 kg | 78152
382881 | 7023 | 1400 | 5 | 2006-06-18 05:52 | Added [27] FeCrC = 100,0 kg | 78152
382882 | 7023 | 1400 | 5 | 2006-06-18 05:52 | Added [10] Al bloki = 3,0 kg | 78152
382883 | 7023 | 1400 | 5 | 2006-06-18 05:52 | Added [52] KARBORITmleti = 20,0 kg | 78152
382884 | 7023 | 1400 | 5 | 2006-06-18 05:53 | Added [12] BOKSIT = 70,0 kg | 78152
382885 | 7023 | 1400 | 5 | 2006-06-18 05:53 | Added [13] CaO = 250,0 kg | 78152
382886 | 7023 | 1251 | 3 | 2006-06-18 05:53 | Vacuum start | 78152
382887 | 7023 | 1254 | 3 | 2006-06-18 05:58 | Degassing start | 78152
382892 | 7023 | 1253 | 3 | 2006-06-18 06:28 | Degassing stop | 78152
382893 | 7023 | 1101 | 2 | 2006-06-18 06:29 | Celox measurment: Temperatura = 1466 °C, O2 = 0,0 ppm, C = 0,000 %, Al = 0,000 % | 78152
382894 | 7023 | 1362 | 4 | 2006-06-18 06:30 | Chemical analysis request at LFVD in chemical lab: 78152/10 Kotnik Marijan | 78152
382895 | 7023 | 1400 | 5 | 2006-06-18 06:30 | Added [21] EPŽ žlindra = 150,0 kg | 78152
382896 | 7023 | 1252 | 3 | 2006-06-18 06:33 | Heating start 300 kWh | 78152
382897 | 7023 | 1400 | 5 | 2006-06-18 06:47 | Added [48] FeV = 15,0 kg | 78152
382898 | 7023 | 1400 | 5 | 2006-06-18 06:47 | Added [17] Cfi13 = 17,4 kg | 78152
382899 | 7023 | 1400 | 5 | 2006-06-18 06:47 | Added [72] Al opl.zica = 1,5 kg | 78152
382900 | 7023 | 1101 | 2 | 2006-06-18 06:49 | Celox measurment: Temperatura = 1455 °C, O2 = 0,0 ppm, C = 0,000 %, Al = 0,000 % | 78152
382901 | 7023 | 1252 | 3 | 2006-06-18 06:49 | Heating start 200 kWh | 78152
382902 | 7023 | 1400 | 5 | 2006-06-18 06:54 | Added [15] CASIfi13 = 14,1 kg | 78152
382903 | 7023 | 1362 | 4 | 2006-06-18 06:54 | Chemical analysis request at LFVD in chemical lab: 78152/ 0 Kotnik Marijan | 78152
382904 | 7023 | 1016 | 1 | 2006-06-18 06:58 | Heat stop 78152 | 78152
383655 | 7042 | 1400 | 5 | 2006-06-21 01:43 | Added [12] BOKSIT = 80,0 kg | 78171
383656 | 7042 | 1400 | 5 | 2006-06-21 01:43 | Added [13] CaO = 300,0 kg | 78171
383688 | 7042 | 1400 | 5 | 2006-06-21 02:51 | Added [48] FeV = 220,0 kg | 78171
383698 | 7042 | 1400 | 5 | 2006-06-21 03:10 | Added [27] FeCrC = 600,0 kg | 78171
383699 | 7042 | 1400 | 5 | 2006-06-21 03:10 | Added [10] Al bloki = 10,0 kg | 78171
383709 | 7042 | 1015 | 1 | 2006-06-21 03:37 | Heat start 78171 | 78171
383714 | 7042 | 1101 | 2 | 2006-06-21 03:47 | Celox measurment: Temperatura = 1527 °C, O2 = 0,0 ppm, C = 0,000 %, Al = 0,000 % | 78171
383715 | 7042 | 1400 | 5 | 2006-06-21 03:49 | Added [35] FeMo = 70,0 kg | 78171
383716 | 7042 | 1400 | 5 | 2006-06-21 03:49 | Added [48] FeV = 70,0 kg | 78171
383717 | 7042 | 1400 | 5 | 2006-06-21 03:49 | Added [64] SiMn = 60,0 kg | 78171
383718 | 7042 | 1400 | 5 | 2006-06-21 03:49 | Added [41] FeSi = 100,0 kg | 78171
383719 | 7042 | 1400 | 5 | 2006-06-21 03:49 | Added [27] FeCrC = 750,0 kg | 78171
383720 | 7042 | 1400 | 5 | 2006-06-21 03:49 | Added [10] Al bloki = 5,0 kg | 78171
383721 | 7042 | 1252 | 3 | 2006-06-21 03:51 | Heating start 1000 kWh | 78171
383722 | 7042 | 1101 | 2 | 2006-06-21 04:02 | Celox measurment: Temperatura = 1520 °C, O2 = 0,0 ppm, C = 0,000 %, Al = 0,000 % | 78171
383723 | 7042 | 1361 | 4 | 2006-06-21 04:02 | Zahteva za analizo z VPP na Spectro: 78171/ 5 e Adam Maks | 78171
383724 | 7042 | 1252 | 3 | 2006-06-21 04:02 | Heating start 500 kWh | 78171
383725 | 7042 | 1400 | 5 | 2006-06-21 04:11 | Added [35] FeMo = 20,0 kg | 78171
383726 | 7042 | 1400 | 5 | 2006-06-21 04:11 | Added [48] FeV = 60,0 kg | 78171
383727 | 7042 | 1400 | 5 | 2006-06-21 04:11 | Added [64] SiMn = 20,0 kg | 78171
383728 | 7042 | 1400 | 5 | 2006-06-21 04:11 | Added [41] FeSi = 20,0 kg | 78171
383729 | 7042 | 1400 | 5 | 2006-06-21 04:11 | Added [27] FeCrC = 100,0 kg | 78171
383730 | 7042 | 1400 | 5 | 2006-06-21 04:11 | Added [26] FeCrA = 100,0 kg | 78171
383731 | 7042 | 1400 | 5 | 2006-06-21 04:11 | Added [10] Al bloki = 5,0 kg | 78171
383732 | 7042 | 1400 | 5 | 2006-06-21 04:12 | Added [12] BOKSIT = 70,0 kg | 78171
383733 | 7042 | 1400 | 5 | 2006-06-21 04:12 | Added [13] CaO = 250,0 kg | 78171
383734 | 7042 | 1251 | 3 | 2006-06-21 04:12 | Vacuum start | 78171
383735 | 7042 | 1254 | 3 | 2006-06-21 04:17 | Degassing start | 78171
383736 | 7042 | 1253 | 3 | 2006-06-21 04:42 | Degassing stop | 78171
383737 | 7042 | 1101 | 2 | 2006-06-21 04:43 | Celox measurment: Temperatura = 1478 °C, O2 = 0,0 ppm, C = 0,000 %, Al = 0,000 % | 78171
383738 | 7042 | 1361 | 4 | 2006-06-21 04:43 | Zahteva za analizo z VPP na Spectro: 78171/ 6 e Adam Maks | 78171
383739 | 7042 | 1362 | 4 | 2006-06-21 04:44 | Chemical analysis request at LFVD in chemical lab: 78171/10 Adam Maks | 78171
383740 | 7042 | 1400 | 5 | 2006-06-21 04:45 | Added [21] EPŽ žlindra = 150,0 kg | 78171
383741 | 7042 | 1400 | 5 | 2006-06-21 04:55 | Added [17] Cfi13 = 26,1 kg | 78171
383742 | 7042 | 1400 | 5 | 2006-06-21 04:55 | Added [72] Al opl.zica = 4,8 kg | 78171
383743 | 7042 | 1252 | 3 | 2006-06-21 04:57 | Heating start 100 kWh | 78171
383744 | 7042 | 1400 | 5 | 2006-06-21 05:00 | Added [27] FeCrC = 80,0 kg | 78171
383745 | 7042 | 1400 | 5 | 2006-06-21 05:00 | Added [17] Cfi13 = 5,8 kg | 78171
383746 | 7042 | 1101 | 2 | 2006-06-21 05:00 | Celox measurment: Temperatura = 1461 °C, O2 = 0,0 ppm, C = 0,000 %, Al = 0,000 % | 78171
383747 | 7042 | 1252 | 3 | 2006-06-21 05:01 | Heating start 300 kWh | 78171
383748 | 7042 | 1252 | 3 | 2006-06-21 05:03 | Heating start 200 kWh | 78171
383749 | 7042 | 1400 | 5 | 2006-06-21 05:07 | Added [15] CASIfi13 = 15,3 kg | 78171
383750 | 7042 | 1362 | 4 | 2006-06-21 05:08 | Chemical analysis request at LFVD in chemical lab: 78171/ 0 Adam Maks | 78171
383751 | 7042 | 1016 | 1 | 2006-06-21 05:11 | Heat stop 78171 | 78171
384977 | 7072 | 1400 | 5 | 2006-06-24 05:26 | Added [10] Al bloki = 5,0 kg | 78201
384978 | 7072 | 1400 | 5 | 2006-06-24 05:26 | Added [52] KARBORITmleti = 75,0 kg | 78201
384971 | 7072 | 1400 | 5 | 2006-06-24 05:32 | Added [13] CaO = 400,0 kg | 78201
384972 | 7072 | 1400 | 5 | 2006-06-24 05:32 | Added [12] BOKSIT = 100,0 kg | 78201
384990 | 7072 | 1015 | 1 | 2006-06-24 06:03 | Heat start 78201 | 78201
384991 | 7072 | 1101 | 2 | 2006-06-24 06:10 | Celox measurment: Temperatura = 1528 °C, O2 = 0,0 ppm, C = 0,000 %, Al = 0,000 % | 78201
384992 | 7072 | 1400 | 5 | 2006-06-24 06:13 | Added [35] FeMo = 40,0 kg | 78201
384993 | 7072 | 1400 | 5 | 2006-06-24 06:13 | Added [48] FeV = 190,0 kg | 78201
384994 | 7072 | 1400 | 5 | 2006-06-24 06:13 | Added [33] FeMnC = 60,0 kg | 78201
384995 | 7072 | 1400 | 5 | 2006-06-24 06:13 | Added [41] FeSi = 100,0 kg | 78201
384996 | 7072 | 1400 | 5 | 2006-06-24 06:13 | Added [27] FeCrC = 700,0 kg | 78201
384997 | 7072 | 1400 | 5 | 2006-06-24 06:13 | Added [10] Al bloki = 5,0 kg | 78201
384998 | 7072 | 1400 | 5 | 2006-06-24 06:13 | Added [52] KARBORITmleti = 25,0 kg | 78201
384999 | 7072 | 1252 | 3 | 2006-06-24 06:16 | Heating start 800 kWh | 78201
385000 | 7072 | 1101 | 2 | 2006-06-24 06:22 | Celox measurment: Temperatura = 1516 °C, O2 = 0,0 ppm, C = 0,000 %, Al = 0,000 % | 78201
385001 | 7072 | 1101 | 2 | 2006-06-24 06:26 | Celox measurment: Temperatura = 1525 °C, O2 = 0,0 ppm, C = 0,000 %, Al = 0,000 % | 78201
385002 | 7072 | 1361 | 4 | 2006-06-24 06:27 | Zahteva za analizo z VPP na Spectro: 78201/ 5 e Gorensek Peter | 78201
385003 | 7072 | 1400 | 5 | 2006-06-24 06:32 | Added [48] FeV = 20,0 kg | 78201
385004 | 7072 | 1400 | 5 | 2006-06-24 06:32 | Added [10] Al bloki = 3,0 kg | 78201
385005 | 7072 | 1400 | 5 | 2006-06-24 06:33 | Added [13] CaO = 150,0 kg | 78201
385006 | 7072 | 1251 | 3 | 2006-06-24 06:34 | Vacuum start | 78201
385007 | 7072 | 1254 | 3 | 2006-06-24 06:38 | Degassing start | 78201
385008 | 7072 | 1253 | 3 | 2006-06-24 07:05 | Degassing stop | 78201
385009 | 7072 | 1101 | 2 | 2006-06-24 07:08 | Celox measurment: Temperatura = 1471 °C, O2 = 0,0 ppm, C = 0,000 %, Al = 0,000 % | 78201
385010 | 7072 | 1362 | 4 | 2006-06-24 07:10 | Chemical analysis request at LFVD in chemical lab: 78201/ 9 Gorensek Peter | 78201
385011 | 7072 | 1101 | 2 | 2006-06-24 07:28 | Celox measurment: Temperatura = 1455 °C, O2 = 0,0 ppm, C = 0,000 %, Al = 0,000 % | 78201
385012 | 7072 | 1252 | 3 | 2006-06-24 07:29 | Heating start 200 kWh | 78201
385013 | 7072 | 1400 | 5 | 2006-06-24 07:35 | Added [15] CASIfi13 = 14,1 kg | 78201
385014 | 7072 | 1362 | 4 | 2006-06-24 07:36 | Chemical analysis request at LFVD in chemical lab: 78201/ 0 Gorensek Peter | 78201
385015 | 7072 | 1016 | 1 | 2006-06-24 07:41 | Heat stop 78201 | 78201
385059 | 7074 | 1400 | 5 | 2006-06-26 15:27 | Added [48] FeV = 500,0 kg | 78203
385060 | 7074 | 1400 | 5 | 2006-06-26 15:27 | Added [13] CaO = 350,0 kg | 78203
385061 | 7074 | 1400 | 5 | 2006-06-26 15:27 | Added [12] BOKSIT = 80,0 kg | 78203
385066 | 7074 | 1400 | 5 | 2006-06-26 16:05 | Added [10] Al bloki = 5,0 kg | 78203
385062 | 7074 | 1015 | 1 | 2006-06-26 16:25 | Heat start 78203 | 78203
385065 | 7074 | 1101 | 2 | 2006-06-26 16:32 | Celox measurment: Temperatura = 1548 °C, O2 = 0,0 ppm, C = 0,000 %, Al = 0,000 % | 78203
385067 | 7074 | 1400 | 5 | 2006-06-26 16:39 | Added [35] FeMo = 50,0 kg | 78203
385068 | 7074 | 1400 | 5 | 2006-06-26 16:39 | Added [33] FeMnC = 60,0 kg | 78203
385069 | 7074 | 1400 | 5 | 2006-06-26 16:39 | Added [41] FeSi = 50,0 kg | 78203
385070 | 7074 | 1400 | 5 | 2006-06-26 16:39 | Added [27] FeCrC = 1100,0 kg | 78203
385071 | 7074 | 1252 | 3 | 2006-06-26 16:42 | Heating start 1000 kWh | 78203
385072 | 7074 | 1101 | 2 | 2006-06-26 16:51 | Celox measurment: Temperatura = 1480 °C, O2 = 0,0 ppm, C = 0,000 %, Al = 0,000 % | 78203
385073 | 7074 | 1252 | 3 | 2006-06-26 16:53 | Heating start 1000 kWh | 78203
385074 | 7074 | 1101 | 2 | 2006-06-26 17:00 | Celox measurment: Temperatura = 1515 °C, O2 = 0,0 ppm, C = 0,000 %, Al = 0,000 % | 78203
385075 | 7074 | 1361 | 4 | 2006-06-26 17:01 | Zahteva za analizo z VPP na Spectro: 78203/ 5 e Adam Maks | 78203
385076 | 7074 | 1252 | 3 | 2006-06-26 17:01 | Heating start 1000 kWh | 78203
385077 | 7074 | 1400 | 5 | 2006-06-26 17:12 | Added [35] FeMo = 10,0 kg | 78203
385078 | 7074 | 1400 | 5 | 2006-06-26 17:12 | Added [33] FeMnC = 20,0 kg | 78203
385079 | 7074 | 1400 | 5 | 2006-06-26 17:12 | Added [41] FeSi = 40,0 kg | 78203
385080 | 7074 | 1400 | 5 | 2006-06-26 17:12 | Added [27] FeCrC = 70,0 kg | 78203
385081 | 7074 | 1400 | 5 | 2006-06-26 17:12 | Added [52] KARBORITmleti = 30,0 kg | 78203
385082 | 7074 | 1400 | 5 | 2006-06-26 17:13 | Added [12] BOKSIT = 50,0 kg | 78203
385083 | 7074 | 1400 | 5 | 2006-06-26 17:13 | Added [13] CaO = 250,0 kg | 78203
385084 | 7074 | 1251 | 3 | 2006-06-26 17:14 | Vacuum start | 78203
385085 | 7074 | 1254 | 3 | 2006-06-26 17:24 | Degassing start | 78203
385086 | 7074 | 1253 | 3 | 2006-06-26 17:50 | Degassing stop | 78203
385087 | 7074 | 1101 | 2 | 2006-06-26 17:50 | Celox measurment: Temperatura = 1464 °C, O2 = 0,0 ppm, C = 0,000 %, Al = 0,000 % | 78203
385088 | 7074 | 1361 | 4 | 2006-06-26 17:50 | Zahteva za analizo z VPP na Spectro: 78203/ 6 e Adam Maks | 78203
385089 | 7074 | 1362 | 4 | 2006-06-26 17:50 | Chemical analysis request at LFVD in chemical lab: 78203/10 Adam Maks | 78203
385090 | 7074 | 1400 | 5 | 2006-06-26 17:51 | Added [21] EPŽ žlindra = 150,0 kg | 78203
385091 | 7074 | 1252 | 3 | 2006-06-26 17:55 | Heating start 700 kWh | 78203
385092 | 7074 | 1400 | 5 | 2006-06-26 18:04 | Added [35] FeMo = 10,0 kg | 78203
385093 | 7074 | 1400 | 5 | 2006-06-26 18:04 | Added [48] FeV = 20,0 kg | 78203
385094 | 7074 | 1400 | 5 | 2006-06-26 18:04 | Added [27] FeCrC = 70,0 kg | 78203
385095 | 7074 | 1400 | 5 | 2006-06-26 18:04 | Added [17] Cfi13 = 8,7 kg | 78203
385096 | 7074 | 1400 | 5 | 2006-06-26 18:04 | Added [72] Al opl.zica = 1,5 kg | 78203
385097 | 7074 | 1101 | 2 | 2006-06-26 18:05 | Celox measurment: Temperatura = 1473 °C, O2 = 0,0 ppm, C = 0,000 %, Al = 0,000 % | 78203
385099 | 7074 | 1252 | 3 | 2006-06-26 18:06 | Heating start 300 kWh | 78203
385098 | 7074 | 1101 | 2 | 2006-06-26 18:06 | Celox measurment: Temperatura = 1473 °C, O2 = 0,0 ppm, C = 0,000 %, Al = 0,000 % | 78203
385100 | 7074 | 1400 | 5 | 2006-06-26 18:11 | Added [15] CASIfi13 = 14,1 kg | 78203
385101 | 7074 | 1362 | 4 | 2006-06-26 18:11 | Chemical analysis request at LFVD in chemical lab: 78203/ 0 Adam Maks | 78203
385102 | 7074 | 1016 | 1 | 2006-06-26 18:15 | Heat stop 78203 | 78203
385729 | 7090 | 1400 | 5 | 2006-06-28 04:45 | Added [13] CaO = 450,0 kg | 78219
385730 | 7090 | 1400 | 5 | 2006-06-28 04:45 | Added [12] BOKSIT = 70,0 kg | 78219
385727 | 7090 | 1400 | 5 | 2006-06-28 05:27 | Added [10] Al bloki = 5,0 kg | 78219
385728 | 7090 | 1400 | 5 | 2006-06-28 05:27 | Added [52] KARBORITmleti = 25,0 kg | 78219
385724 | 7090 | 1015 | 1 | 2006-06-28 05:35 | Heat start 78219 | 78219
385731 | 7090 | 1361 | 4 | 2006-06-28 05:45 | Zahteva za analizo z VPP na Spectro: 78219/ 4 e Kotnik Marijan | 78219
385732 | 7090 | 1400 | 5 | 2006-06-28 05:47 | Added [35] FeMo = 90,0 kg | 78219
385733 | 7090 | 1400 | 5 | 2006-06-28 05:47 | Added [48] FeV = 250,0 kg | 78219
385734 | 7090 | 1400 | 5 | 2006-06-28 05:47 | Added [41] FeSi = 130,0 kg | 78219
385735 | 7090 | 1400 | 5 | 2006-06-28 05:47 | Added [27] FeCrC = 1600,0 kg | 78219
385736 | 7090 | 1400 | 5 | 2006-06-28 05:47 | Added [10] Al bloki = 5,0 kg | 78219
385737 | 7090 | 1101 | 2 | 2006-06-28 05:54 | Celox measurment: Temperatura = 1520 °C, O2 = 0,0 ppm, C = 0,000 %, Al = 0,000 % | 78219
385738 | 7090 | 1252 | 3 | 2006-06-28 05:56 | Heating start 500 kWh | 78219
385741 | 7090 | 1101 | 2 | 2006-06-28 06:01 | Celox measurment: Temperatura = 0 °C, O2 = 0,0 ppm, C = 0,000 %, Al = 0,000 % | 78219
385742 | 7090 | 1101 | 2 | 2006-06-28 06:01 | Celox measurment: Temperatura = 1533 °C, O2 = 0,0 ppm, C = 0,000 %, Al = 0,000 % | 78219
385743 | 7090 | 1361 | 4 | 2006-06-28 06:02 | Zahteva za analizo z VPP na Spectro: 78219/ 5 e Kotnik Marijan | 78219
385744 | 7090 | 1400 | 5 | 2006-06-28 06:06 | Added [48] FeV = 10,0 kg | 78219
385745 | 7090 | 1400 | 5 | 2006-06-28 06:06 | Added [33] FeMnC = 20,0 kg | 78219
385746 | 7090 | 1400 | 5 | 2006-06-28 06:06 | Added [41] FeSi = 40,0 kg | 78219
385747 | 7090 | 1400 | 5 | 2006-06-28 06:06 | Added [52] KARBORITmleti = 10,0 kg | 78219
385748 | 7090 | 1400 | 5 | 2006-06-28 06:08 | Added [13] CaO = 150,0 kg | 78219
385749 | 7090 | 1251 | 3 | 2006-06-28 06:10 | Vacuum start | 78219
385750 | 7090 | 1254 | 3 | 2006-06-28 06:15 | Degassing start | 78219
385751 | 7090 | 1253 | 3 | 2006-06-28 06:40 | Degassing stop | 78219
385752 | 7090 | 1400 | 5 | 2006-06-28 06:41 | Added [21] EPŽ žlindra = 120,0 kg | 78219
385753 | 7090 | 1361 | 4 | 2006-06-28 06:41 | Zahteva za analizo z VPP na Spectro: 78219/ 6 e Kotnik Marijan | 78219
385754 | 7090 | 1362 | 4 | 2006-06-28 06:42 | Chemical analysis request at LFVD in chemical lab: 78219/10 Kotnik Marijan | 78219
385755 | 7090 | 1101 | 2 | 2006-06-28 06:47 | Celox measurment: Temperatura = 1473 °C, O2 = 0,0 ppm, C = 0,000 %, Al = 0,000 % | 78219
385756 | 7090 | 1252 | 3 | 2006-06-28 06:49 | Heating start 300 kWh | 78219
385757 | 7090 | 1400 | 5 | 2006-06-28 06:57 | Added [35] FeMo = 20,0 kg | 78219
385758 | 7090 | 1400 | 5 | 2006-06-28 06:57 | Added [17] Cfi13 = 14,5 kg | 78219
385759 | 7090 | 1400 | 5 | 2006-06-28 06:57 | Added [72] Al opl.zica = 4,8 kg | 78219
385760 | 7090 | 1101 | 2 | 2006-06-28 07:00 | Celox measurment: Temperatura = 1475 °C, O2 = 0,0 ppm, C = 0,000 %, Al = 0,000 % | 78219
385761 | 7090 | 1252 | 3 | 2006-06-28 07:09 | Heating start 200 kWh | 78219
385762 | 7090 | 1101 | 2 | 2006-06-28 07:18 | Celox measurment: Temperatura = 1470 °C, O2 = 0,0 ppm, C = 0,000 %, Al = 0,000 % | 78219
385763 | 7090 | 1400 | 5 | 2006-06-28 07:23 | Added [15] CASIfi13 = 15,7 kg | 78219
385764 | 7090 | 1362 | 4 | 2006-06-28 07:24 | Chemical analysis request at LFVD in chemical lab: 78219/ 0 Kotnik Marijan | 78219
385765 | 7090 | 1016 | 1 | 2006-06-28 07:27 | Heat stop 78219 | 78219
385780 | 7092 | 1400 | 5 | 2006-06-28 07:45 | Added [13] CaO = 400,0 kg | 78221
385781 | 7092 | 1400 | 5 | 2006-06-28 07:45 | Added [12] BOKSIT = 120,0 kg | 78221
385816 | 7092 | 1015 | 1 | 2006-06-28 09:27 | Heat start 78221 | 78221
385819 | 7092 | 1400 | 5 | 2006-06-28 09:35 | Added [35] FeMo = 100,0 kg | 78221
385820 | 7092 | 1400 | 5 | 2006-06-28 09:35 | Added [48] FeV = 205,0 kg | 78221
385821 | 7092 | 1400 | 5 | 2006-06-28 09:35 | Added [33] FeMnC = 30,0 kg | 78221
385822 | 7092 | 1400 | 5 | 2006-06-28 09:35 | Added [41] FeSi = 60,0 kg | 78221
385823 | 7092 | 1400 | 5 | 2006-06-28 09:35 | Added [27] FeCrC = 650,0 kg | 78221
385824 | 7092 | 1400 | 5 | 2006-06-28 09:35 | Added [52] KARBORITmleti = 65,0 kg | 78221
385825 | 7092 | 1101 | 2 | 2006-06-28 09:43 | Celox measurment: Temperatura = 1537 °C, O2 = 0,0 ppm, C = 0,000 %, Al = 0,000 % | 78221
385826 | 7092 | 1252 | 3 | 2006-06-28 09:45 | Heating start 600 kWh | 78221
385827 | 7092 | 1361 | 4 | 2006-06-28 09:50 | Zahteva za analizo z VPP na Spectro: 78221/ 5 e Kotnik Marijan | 78221
385828 | 7092 | 1101 | 2 | 2006-06-28 09:51 | Celox measurment: Temperatura = 1552 °C, O2 = 0,0 ppm, C = 0,000 %, Al = 0,000 % | 78221
385829 | 7092 | 1252 | 3 | 2006-06-28 09:52 | Heating start 300 kWh | 78221
385830 | 7092 | 1400 | 5 | 2006-06-28 10:00 | Added [13] CaO = 200,0 kg | 78221
385831 | 7092 | 1400 | 5 | 2006-06-28 10:00 | Added [12] BOKSIT = 40,0 kg | 78221
385832 | 7092 | 1251 | 3 | 2006-06-28 10:01 | Vacuum start | 78221
385833 | 7092 | 1254 | 3 | 2006-06-28 10:06 | Degassing start | 78221
385834 | 7092 | 1400 | 5 | 2006-06-28 10:35 | Added [21] EPŽ žlindra = 120,0 kg | 78221
385835 | 7092 | 1361 | 4 | 2006-06-28 10:35 | Zahteva za analizo z VPP na Spectro: 78221/ 6 e Kotnik Marijan | 78221
385836 | 7092 | 1362 | 4 | 2006-06-28 10:35 | Chemical analysis request at LFVD in chemical lab: 78221/10 Kotnik Marijan | 78221
385837 | 7092 | 1101 | 2 | 2006-06-28 10:38 | Celox measurment: Temperatura = 1500 °C, O2 = 0,0 ppm, C = 0,000 %, Al = 0,000 % | 78221
385838 | 7092 | 1400 | 5 | 2006-06-28 10:54 | Added [17] Cfi13 = 17,4 kg | 78221
385839 | 7092 | 1101 | 2 | 2006-06-28 10:56 | Celox measurment: Temperatura = 1479 °C, O2 = 0,0 ppm, C = 0,000 %, Al = 0,000 % | 78221
385840 | 7092 | 1101 | 2 | 2006-06-28 11:06 | Celox measurment: Temperatura = 1472 °C, O2 = 0,0 ppm, C = 0,000 %, Al = 0,000 % | 78221
385841 | 7092 | 1400 | 5 | 2006-06-28 11:08 | Added [15] CASIfi13 = 13,9 kg | 78221
385842 | 7092 | 1362 | 4 | 2006-06-28 11:09 | Chemical analysis request at LFVD in chemical lab: 78221/ 0 Kotnik Marijan | 78221
385843 | 7092 | 1016 | 1 | 2006-06-28 11:14 | Heat stop 78221 | 78221
386863 | 7118 | 1400 | 5 | 2006-07-01 00:30 | Added [13] CaO = 400,0 kg | 78247
386864 | 7118 | 1400 | 5 | 2006-07-01 00:30 | Added [12] BOKSIT = 100,0 kg | 78247
386862 | 7118 | 1015 | 1 | 2006-07-01 01:31 | Heat start 78247 | 78247
386867 | 7118 | 1400 | 5 | 2006-07-01 01:46 | Added [35] FeMo = 20,0 kg | 78247
386868 | 7118 | 1400 | 5 | 2006-07-01 01:46 | Added [48] FeV = 225,0 kg | 78247
386869 | 7118 | 1400 | 5 | 2006-07-01 01:46 | Added [41] FeSi = 120,0 kg | 78247
386870 | 7118 | 1400 | 5 | 2006-07-01 01:46 | Added [27] FeCrC = 1200,0 kg | 78247
386871 | 7118 | 1400 | 5 | 2006-07-01 01:46 | Added [10] Al bloki = 5,0 kg | 78247
386872 | 7118 | 1400 | 5 | 2006-07-01 01:46 | Added [52] KARBORITmleti = 100,0 kg | 78247
386873 | 7118 | 1101 | 2 | 2006-07-01 01:51 | Celox measurment: Temperatura = 1500 °C, O2 = 0,0 ppm, C = 0,000 %, Al = 0,000 % | 78247
386874 | 7118 | 1252 | 3 | 2006-07-01 01:51 | Heating start 800 kWh | 78247
386875 | 7118 | 1251 | 3 | 2006-07-01 02:04 | Vacuum start | 78247
386876 | 7118 | 1254 | 3 | 2006-07-01 02:10 | Degassing start | 78247
386877 | 7118 | 1253 | 3 | 2006-07-01 02:36 | Degassing stop | 78247
386878 | 7118 | 1400 | 5 | 2006-07-01 02:37 | Added [21] EPŽ žlindra = 100,0 kg | 78247
386879 | 7118 | 1101 | 2 | 2006-07-01 02:39 | Celox measurment: Temperatura = 1479 °C, O2 = 0,0 ppm, C = 0,000 %, Al = 0,000 % | 78247
386880 | 7118 | 1361 | 4 | 2006-07-01 02:42 | Zahteva za analizo z VPP na Spectro: 78247/ 5 e Gorensek Peter | 78247
386881 | 7118 | 1362 | 4 | 2006-07-01 02:42 | Chemical analysis request at LFVD in chemical lab: 78247/ 9 Gorensek Peter | 78247
386882 | 7118 | 1400 | 5 | 2006-07-01 02:58 | Added [48] FeV = 30,0 kg | 78247
386883 | 7118 | 1400 | 5 | 2006-07-01 02:58 | Added [17] Cfi13 = 29,0 kg | 78247
386884 | 7118 | 1400 | 5 | 2006-07-01 03:01 | Added [35] FeMo = 16,0 kg | 78247
386885 | 7118 | 1101 | 2 | 2006-07-01 03:02 | Celox measurment: Temperatura = 1458 °C, O2 = 0,0 ppm, C = 0,000 %, Al = 0,000 % | 78247
386886 | 7118 | 1252 | 3 | 2006-07-01 03:04 | Heating start 300 kWh | 78247
386887 | 7118 | 1101 | 2 | 2006-07-01 03:19 | Celox measurment: Temperatura = 1458 °C, O2 = 0,0 ppm, C = 0,000 %, Al = 0,000 % | 78247
386888 | 7118 | 1252 | 3 | 2006-07-01 03:20 | Heating start 200 kWh | 78247
386889 | 7118 | 1400 | 5 | 2006-07-01 03:27 | Added [15] CASIfi13 = 16,7 kg | 78247
386890 | 7118 | 1362 | 4 | 2006-07-01 03:28 | Chemical analysis request at LFVD in chemical lab: 78247/ 0 Gorensek Peter | 78247
386891 | 7118 | 1016 | 1 | 2006-07-01 03:31 | Heat stop 78247 | 78247
387472 | 7133 | 1400 | 5 | 2006-07-28 03:56 | Added [13] CaO = 300,0 kg | 78262
387473 | 7133 | 1400 | 5 | 2006-07-28 03:56 | Added [12] BOKSIT = 80,0 kg | 78262
387500 | 7133 | 1400 | 5 | 2006-07-28 05:05 | Added [48] FeV = 230,0 kg | 78262
387503 | 7133 | 1015 | 1 | 2006-07-28 05:11 | Heat start 78262 | 78262
387506 | 7133 | 1400 | 5 | 2006-07-28 05:26 | Added [35] FeMo = 70,0 kg | 78262
387507 | 7133 | 1400 | 5 | 2006-07-28 05:26 | Added [48] FeV = 90,0 kg | 78262
387508 | 7133 | 1400 | 5 | 2006-07-28 05:26 | Added [33] FeMnC = 60,0 kg | 78262
387509 | 7133 | 1400 | 5 | 2006-07-28 05:26 | Added [41] FeSi = 70,0 kg | 78262
387510 | 7133 | 1400 | 5 | 2006-07-28 05:26 | Added [27] FeCrC = 1040,0 kg | 78262
387511 | 7133 | 1400 | 5 | 2006-07-28 05:26 | Added [10] Al bloki = 5,0 kg | 78262
387512 | 7133 | 1400 | 5 | 2006-07-28 05:26 | Added [52] KARBORITmleti = 60,0 kg | 78262
387513 | 7133 | 1101 | 2 | 2006-07-28 05:26 | Celox measurment: Temperatura = 1474 °C, O2 = 0,0 ppm, C = 0,000 %, Al = 0,000 % | 78262
387514 | 7133 | 1252 | 3 | 2006-07-28 05:31 | Heating start 1400 kWh | 78262
387515 | 7133 | 1101 | 2 | 2006-07-28 05:47 | Celox measurment: Temperatura = 1514 °C, O2 = 0,0 ppm, C = 0,000 %, Al = 0,000 % | 78262
387516 | 7133 | 1361 | 4 | 2006-07-28 05:47 | Zahteva za analizo z VPP na Spectro: 78262/ 5 e Kotnik Marijan | 78262
387517 | 7133 | 1252 | 3 | 2006-07-28 05:47 | Heating start 500 kWh | 78262
387518 | 7133 | 1101 | 2 | 2006-07-28 05:53 | Celox measurment: Temperatura = 1535 °C, O2 = 0,0 ppm, C = 0,000 %, Al = 0,000 % | 78262
387519 | 7133 | 1400 | 5 | 2006-07-28 05:56 | Added [48] FeV = 20,0 kg | 78262
387520 | 7133 | 1400 | 5 | 2006-07-28 05:56 | Added [26] FeCrA = 150,0 kg | 78262
387521 | 7133 | 1400 | 5 | 2006-07-28 05:56 | Added [10] Al bloki = 5,0 kg | 78262
387522 | 7133 | 1400 | 5 | 2006-07-28 05:56 | Added [12] BOKSIT = 60,0 kg | 78262
387523 | 7133 | 1400 | 5 | 2006-07-28 05:56 | Added [13] CaO = 250,0 kg | 78262
387526 | 7133 | 1251 | 3 | 2006-07-28 06:00 | Vacuum start | 78262
387527 | 7133 | 1254 | 3 | 2006-07-28 06:03 | Degassing start | 78262
387528 | 7133 | 1361 | 4 | 2006-07-28 06:30 | Zahteva za analizo z VPP na Spectro: 78262/ 6 e Kotnik Marijan | 78262
387530 | 7133 | 1400 | 5 | 2006-07-28 06:30 | Added [21] EPŽ žlindra = 150,0 kg | 78262
387529 | 7133 | 1362 | 4 | 2006-07-28 06:30 | Chemical analysis request at LFVD in chemical lab: 78262/10 Kotnik Marijan | 78262
387531 | 7133 | 1101 | 2 | 2006-07-28 06:33 | Celox measurment: Temperatura = 1476 °C, O2 = 0,0 ppm, C = 0,000 %, Al = 0,000 % | 78262
387535 | 7133 | 1400 | 5 | 2006-07-28 06:40 | Added [35] FeMo = 10,0 kg | 78262
387536 | 7133 | 1400 | 5 | 2006-07-28 06:40 | Added [48] FeV = 10,0 kg | 78262
387537 | 7133 | 1400 | 5 | 2006-07-28 06:40 | Added [72] Al opl.zica = 1,4 kg | 78262
387533 | 7133 | 1252 | 3 | 2006-07-28 06:50 | Heating start 200 kWh | 78262
387534 | 7133 | 1101 | 2 | 2006-07-28 06:53 | Celox measurment: Temperatura = 1468 °C, O2 = 0,0 ppm, C = 0,000 %, Al = 0,000 % | 78262
387538 | 7133 | 1400 | 5 | 2006-07-28 06:57 | Added [15] CASIfi13 = 14,8 kg | 78262
387539 | 7133 | 1362 | 4 | 2006-07-28 06:57 | Chemical analysis request at LFVD in chemical lab: 78262/ 0 Kotnik Marijan | 78262
387540 | 7133 | 1016 | 1 | 2006-07-28 07:02 | Heat stop 78262 | 78262
388476 | 7156 | 1400 | 5 | 2006-07-30 07:59 | Added [12] BOKSIT = 80,0 kg | 78285
388477 | 7156 | 1400 | 5 | 2006-07-30 07:59 | Added [13] CaO = 300,0 kg | 78285
388484 | 7156 | 1400 | 5 | 2006-07-30 08:40 | Added [48] FeV = 270,0 kg | 78285
388497 | 7156 | 1400 | 5 | 2006-07-30 09:01 | Added [10] Al bloki = 5,0 kg | 78285
388498 | 7156 | 1400 | 5 | 2006-07-30 09:01 | Added [52] KARBORITmleti = 50,0 kg | 78285
388494 | 7156 | 1015 | 1 | 2006-07-30 09:06 | Heat start 78285 | 78285
388499 | 7156 | 1101 | 2 | 2006-07-30 09:12 | Celox measurment: Temperatura = 1622 °C, O2 = 0,0 ppm, C = 0,000 %, Al = 0,000 % | 78285
388500 | 7156 | 1400 | 5 | 2006-07-30 09:18 | Added [35] FeMo = 80,0 kg | 78285
388501 | 7156 | 1400 | 5 | 2006-07-30 09:18 | Added [48] FeV = 140,0 kg | 78285
388502 | 7156 | 1400 | 5 | 2006-07-30 09:18 | Added [33] FeMnC = 50,0 kg | 78285
388503 | 7156 | 1400 | 5 | 2006-07-30 09:18 | Added [41] FeSi = 80,0 kg | 78285
388504 | 7156 | 1400 | 5 | 2006-07-30 09:18 | Added [27] FeCrC = 1000,0 kg | 78285
388505 | 7156 | 1400 | 5 | 2006-07-30 09:18 | Added [10] Al bloki = 5,0 kg | 78285
388506 | 7156 | 1252 | 3 | 2006-07-30 09:21 | Heating start 300 kWh | 78285
388509 | 7156 | 1101 | 2 | 2006-07-30 09:25 | Celox measurment: Temperatura = 1563 °C, O2 = 0,0 ppm, C = 0,000 %, Al = 0,000 % | 78285
388510 | 7156 | 1361 | 4 | 2006-07-30 09:25 | Zahteva za analizo z VPP na Spectro: 78285/ 5 e Adam Maks | 78285
388511 | 7156 | 1400 | 5 | 2006-07-30 09:33 | Added [35] FeMo = 25,0 kg | 78285
388512 | 7156 | 1400 | 5 | 2006-07-30 09:33 | Added [48] FeV = 25,0 kg | 78285
388513 | 7156 | 1400 | 5 | 2006-07-30 09:33 | Added [41] FeSi = 20,0 kg | 78285
388514 | 7156 | 1400 | 5 | 2006-07-30 09:33 | Added [27] FeCrC = 300,0 kg | 78285
388515 | 7156 | 1400 | 5 | 2006-07-30 09:33 | Added [52] KARBORITmleti = 45,0 kg | 78285
388516 | 7156 | 1400 | 5 | 2006-07-30 09:34 | Added [12] BOKSIT = 70,0 kg | 78285
388517 | 7156 | 1400 | 5 | 2006-07-30 09:34 | Added [13] CaO = 250,0 kg | 78285
388518 | 7156 | 1251 | 3 | 2006-07-30 09:34 | Vacuum start | 78285
388519 | 7156 | 1254 | 3 | 2006-07-30 09:43 | Degassing start | 78285
388520 | 7156 | 1253 | 3 | 2006-07-30 10:10 | Degassing stop | 78285
388521 | 7156 | 1101 | 2 | 2006-07-30 10:10 | Celox measurment: Temperatura = 1488 °C, O2 = 0,0 ppm, C = 0,000 %, Al = 0,000 % | 78285
388522 | 7156 | 1361 | 4 | 2006-07-30 10:11 | Zahteva za analizo z VPP na Spectro: 78285/ 6 e Adam Maks | 78285
388523 | 7156 | 1362 | 4 | 2006-07-30 10:11 | Chemical analysis request at LFVD in chemical lab: 78285/10 Adam Maks | 78285
388524 | 7156 | 1400 | 5 | 2006-07-30 10:11 | Added [21] EPŽ žlindra = 150,0 kg | 78285
388525 | 7156 | 1361 | 4 | 2006-07-30 10:14 | Zahteva za analizo z VPP na Spectro: 78285/ 6 e Adam Maks | 78285
388526 | 7156 | 1400 | 5 | 2006-07-30 10:26 | Added [35] FeMo = 20,0 kg | 78285
388527 | 7156 | 1400 | 5 | 2006-07-30 10:26 | Added [48] FeV = 25,0 kg | 78285
388528 | 7156 | 1400 | 5 | 2006-07-30 10:26 | Added [41] FeSi = 20,0 kg | 78285
388529 | 7156 | 1400 | 5 | 2006-07-30 10:26 | Added [27] FeCrC = 80,0 kg | 78285
388530 | 7156 | 1400 | 5 | 2006-07-30 10:26 | Added [72] Al opl.zica = 2,5 kg | 78285
388531 | 7156 | 1101 | 2 | 2006-07-30 10:29 | Celox measurment: Temperatura = 1468 °C, O2 = 0,0 ppm, C = 0,000 %, Al = 0,000 % | 78285
388532 | 7156 | 1252 | 3 | 2006-07-30 10:40 | Heating start 200 kWh | 78285
388533 | 7156 | 1400 | 5 | 2006-07-30 10:46 | Added [15] CASIfi13 = 15,3 kg | 78285
388534 | 7156 | 1362 | 4 | 2006-07-30 10:46 | Chemical analysis request at LFVD in chemical lab: 78285/ 0 Adam Maks | 78285
388535 | 7156 | 1016 | 1 | 2006-07-30 10:50 | Heat stop 78285 | 78285
388673 | 7161 | 1400 | 5 | 2006-07-30 17:21 | Added [12] BOKSIT = 50,0 kg | 78290
388674 | 7161 | 1400 | 5 | 2006-07-30 17:21 | Added [13] CaO = 350,0 kg | 78290
388676 | 7161 | 1400 | 5 | 2006-07-30 18:05 | Added [48] FeV = 240,0 kg | 78290
388677 | 7161 | 1400 | 5 | 2006-07-30 18:06 | Added [10] Al bloki = 8,0 kg | 78290
388678 | 7161 | 1400 | 5 | 2006-07-30 18:06 | Added [52] KARBORITmleti = 25,0 kg | 78290
388693 | 7161 | 1015 | 1 | 2006-07-30 18:51 | Heat start 78290 | 78290
388694 | 7161 | 1400 | 5 | 2006-07-30 19:00 | Added [35] FeMo = 100,0 kg | 78290
388695 | 7161 | 1400 | 5 | 2006-07-30 19:00 | Added [48] FeV = 50,0 kg | 78290
388696 | 7161 | 1400 | 5 | 2006-07-30 19:00 | Added [33] FeMnC = 30,0 kg | 78290
388697 | 7161 | 1400 | 5 | 2006-07-30 19:00 | Added [41] FeSi = 110,0 kg | 78290
388698 | 7161 | 1400 | 5 | 2006-07-30 19:00 | Added [27] FeCrC = 1100,0 kg | 78290
388699 | 7161 | 1400 | 5 | 2006-07-30 19:00 | Added [10] Al bloki = 5,0 kg | 78290
388700 | 7161 | 1101 | 2 | 2006-07-30 19:03 | Celox measurment: Temperatura = 1489 °C, O2 = 0,0 ppm, C = 0,000 %, Al = 0,000 % | 78290
388701 | 7161 | 1252 | 3 | 2006-07-30 19:03 | Heating start 1000 kWh | 78290
388702 | 7161 | 1101 | 2 | 2006-07-30 19:14 | Celox measurment: Temperatura = 1525 °C, O2 = 0,0 ppm, C = 0,000 %, Al = 0,000 % | 78290
388703 | 7161 | 1361 | 4 | 2006-07-30 19:14 | Zahteva za analizo z VPP na Spectro: 78290/ 5 e Gorensek Peter | 78290
388704 | 7161 | 1400 | 5 | 2006-07-30 19:20 | Added [35] FeMo = 30,0 kg | 78290
388705 | 7161 | 1400 | 5 | 2006-07-30 19:20 | Added [48] FeV = 35,0 kg | 78290
388706 | 7161 | 1400 | 5 | 2006-07-30 19:20 | Added [27] FeCrC = 90,0 kg | 78290
388707 | 7161 | 1400 | 5 | 2006-07-30 19:20 | Added [52] KARBORITmleti = 60,0 kg | 78290
388708 | 7161 | 1251 | 3 | 2006-07-30 19:22 | Vacuum start | 78290
388709 | 7161 | 1254 | 3 | 2006-07-30 19:28 | Degassing start | 78290
388710 | 7161 | 1253 | 3 | 2006-07-30 19:55 | Degassing stop | 78290
388712 | 7161 | 1400 | 5 | 2006-07-30 19:58 | Added [21] EPŽ žlindra = 150,0 kg | 78290
388711 | 7161 | 1101 | 2 | 2006-07-30 19:58 | Celox measurment: Temperatura = 1470 °C, O2 = 0,0 ppm, C = 0,000 %, Al = 0,000 % | 78290
388713 | 7161 | 1361 | 4 | 2006-07-30 19:59 | Zahteva za analizo z VPP na Spectro: 78290/ 6 e Gorensek Peter | 78290
388714 | 7161 | 1362 | 4 | 2006-07-30 19:59 | Chemical analysis request at LFVD in chemical lab: 78290/10 Gorensek Peter | 78290
388715 | 7161 | 1400 | 5 | 2006-07-30 20:12 | Added [17] Cfi13 = 14,5 kg | 78290
388716 | 7161 | 1400 | 5 | 2006-07-30 20:12 | Added [72] Al opl.zica = 1,9 kg | 78290
388717 | 7161 | 1101 | 2 | 2006-07-30 20:15 | Celox measurment: Temperatura = 1448 °C, O2 = 0,0 ppm, C = 0,000 %, Al = 0,000 % | 78290
388718 | 7161 | 1252 | 3 | 2006-07-30 20:16 | Heating start 400 kWh | 78290
388719 | 7161 | 1400 | 5 | 2006-07-30 20:22 | Added [15] CASIfi13 = 15,3 kg | 78290
388720 | 7161 | 1362 | 4 | 2006-07-30 20:28 | Chemical analysis request at LFVD in chemical lab: 78290/ 0 Gorensek Peter | 78290
388721 | 7161 | 1016 | 1 | 2006-07-30 20:28 | Heat stop 78290 | 78290
388809 | 7165 | 1400 | 5 | 2006-07-31 00:04 | Added [12] BOKSIT = 90,0 kg | 78294
388810 | 7165 | 1400 | 5 | 2006-07-31 00:04 | Added [13] CaO = 300,0 kg | 78294
388837 | 7165 | 1400 | 5 | 2006-07-31 02:00 | Added [48] FeV = 280,0 kg | 78294
388840 | 7165 | 1400 | 5 | 2006-07-31 02:00 | Added [10] Al bloki = 5,0 kg | 78294
388841 | 7165 | 1400 | 5 | 2006-07-31 02:00 | Added [52] KARBORITmleti = 125,0 kg | 78294
388836 | 7165 | 1015 | 1 | 2006-07-31 02:02 | Heat start 78294 | 78294
388844 | 7165 | 1400 | 5 | 2006-07-31 02:16 | Added [35] FeMo = 55,0 kg | 78294
388845 | 7165 | 1400 | 5 | 2006-07-31 02:16 | Added [48] FeV = 100,0 kg | 78294
388846 | 7165 | 1400 | 5 | 2006-07-31 02:16 | Added [33] FeMnC = 30,0 kg | 78294
388847 | 7165 | 1400 | 5 | 2006-07-31 02:16 | Added [41] FeSi = 110,0 kg | 78294
388848 | 7165 | 1400 | 5 | 2006-07-31 02:16 | Added [27] FeCrC = 660,0 kg | 78294
388849 | 7165 | 1101 | 2 | 2006-07-31 02:21 | Celox measurment: Temperatura = 1451 °C, O2 = 0,0 ppm, C = 0,000 %, Al = 0,000 % | 78294
388850 | 7165 | 1252 | 3 | 2006-07-31 02:25 | Heating start 1000 kWh | 78294
388851 | 7165 | 1361 | 4 | 2006-07-31 02:35 | Zahteva za analizo z VPP na Spectro: 78294/ 5 e Kotnik Marijan | 78294
388852 | 7165 | 1362 | 4 | 2006-07-31 02:35 | Chemical analysis request at LFVD in chemical lab: 78294/ 9 Kotnik Marijan | 78294
388853 | 7165 | 1101 | 2 | 2006-07-31 02:35 | Celox measurment: Temperatura = 1494 °C, O2 = 0,0 ppm, C = 0,000 %, Al = 0,000 % | 78294
388854 | 7165 | 1252 | 3 | 2006-07-31 02:37 | Heating start 1000 kWh | 78294
388855 | 7165 | 1400 | 5 | 2006-07-31 02:55 | Added [35] FeMo = 10,0 kg | 78294
388856 | 7165 | 1400 | 5 | 2006-07-31 02:55 | Added [48] FeV = 20,0 kg | 78294
388857 | 7165 | 1400 | 5 | 2006-07-31 02:55 | Added [41] FeSi = 30,0 kg | 78294
388858 | 7165 | 1400 | 5 | 2006-07-31 02:55 | Added [27] FeCrC = 70,0 kg | 78294
388859 | 7165 | 1400 | 5 | 2006-07-31 02:56 | Added [13] CaO = 200,0 kg | 78294
388860 | 7165 | 1251 | 3 | 2006-07-31 02:58 | Vacuum start | 78294
388861 | 7165 | 1254 | 3 | 2006-07-31 03:03 | Degassing start | 78294
388862 | 7165 | 1253 | 3 | 2006-07-31 03:32 | Degassing stop | 78294
388863 | 7165 | 1400 | 5 | 2006-07-31 03:33 | Added [12] BOKSIT = 100,0 kg | 78294
388864 | 7165 | 1361 | 4 | 2006-07-31 03:34 | Zahteva za analizo z VPP na Spectro: 78294/ 6 e Kotnik Marijan | 78294
388865 | 7165 | 1362 | 4 | 2006-07-31 03:34 | Chemical analysis request at LFVD in chemical lab: 78294/10 Kotnik Marijan | 78294
388866 | 7165 | 1101 | 2 | 2006-07-31 03:37 | Celox measurment: Temperatura = 1472 °C, O2 = 0,0 ppm, C = 0,000 %, Al = 0,000 % | 78294
388867 | 7165 | 1252 | 3 | 2006-07-31 03:38 | Heating start 200 kWh | 78294
388868 | 7165 | 1400 | 5 | 2006-07-31 03:47 | Added [48] FeV = 20,0 kg | 78294
388869 | 7165 | 1252 | 3 | 2006-07-31 03:48 | Heating start 200 kWh | 78294
388870 | 7165 | 1101 | 2 | 2006-07-31 03:50 | Celox measurment: Temperatura = 1478 °C, O2 = 0,0 ppm, C = 0,000 %, Al = 0,000 % | 78294
388871 | 7165 | 1400 | 5 | 2006-07-31 03:52 | Added [15] CASIfi13 = 47,0 kg | 78294
388872 | 7165 | 1362 | 4 | 2006-07-31 03:53 | Chemical analysis request at LFVD in chemical lab: 78294/ 0 Kotnik Marijan | 78294
388873 | 7165 | 1362 | 4 | 2006-07-31 04:00 | Chemical analysis request at LFVD in chemical lab: 78294/ 0 Kotnik Marijan | 78294
388876 | 7165 | 1016 | 1 | 2006-07-31 04:01 | Heat stop 78294 | 78294
388911 | 7167 | 1400 | 5 | 2006-07-31 05:30 | Added [12] BOKSIT = 100,0 kg | 78296
388912 | 7167 | 1400 | 5 | 2006-07-31 05:30 | Added [13] CaO = 300,0 kg | 78296
388910 | 7167 | 1400 | 5 | 2006-07-31 05:34 | Added [48] FeV = 220,0 kg | 78296
388926 | 7167 | 1400 | 5 | 2006-07-31 05:53 | Added [52] KARBORITmleti = 25,0 kg | 78296
388923 | 7167 | 1015 | 1 | 2006-07-31 06:04 | Heat start 78296 | 78296
388927 | 7167 | 1101 | 2 | 2006-07-31 06:14 | Celox measurment: Temperatura = 1530 °C, O2 = 0,0 ppm, C = 0,000 %, Al = 0,000 % | 78296
388928 | 7167 | 1400 | 5 | 2006-07-31 06:16 | Added [35] FeMo = 40,0 kg | 78296
388929 | 7167 | 1400 | 5 | 2006-07-31 06:16 | Added [48] FeV = 60,0 kg | 78296
388930 | 7167 | 1400 | 5 | 2006-07-31 06:16 | Added [33] FeMnC = 60,0 kg | 78296
388931 | 7167 | 1400 | 5 | 2006-07-31 06:16 | Added [41] FeSi = 30,0 kg | 78296
388932 | 7167 | 1252 | 3 | 2006-07-31 06:19 | Heating start 800 kWh | 78296
388933 | 7167 | 1101 | 2 | 2006-07-31 06:28 | Celox measurment: Temperatura = 1537 °C, O2 = 0,0 ppm, C = 0,000 %, Al = 0,000 % | 78296
388934 | 7167 | 1361 | 4 | 2006-07-31 06:28 | Zahteva za analizo z VPP na Spectro: 78296/ 5 e Adam Maks | 78296
388935 | 7167 | 1252 | 3 | 2006-07-31 06:29 | Heating start 700 kWh | 78296
388936 | 7167 | 1101 | 2 | 2006-07-31 06:36 | Celox measurment: Temperatura = 1562 °C, O2 = 0,0 ppm, C = 0,000 %, Al = 0,000 % | 78296
388937 | 7167 | 1400 | 5 | 2006-07-31 06:39 | Added [35] FeMo = 15,0 kg | 78296
388938 | 7167 | 1400 | 5 | 2006-07-31 06:39 | Added [48] FeV = 30,0 kg | 78296
388939 | 7167 | 1400 | 5 | 2006-07-31 06:39 | Added [41] FeSi = 15,0 kg | 78296
388940 | 7167 | 1400 | 5 | 2006-07-31 06:39 | Added [10] Al bloki = 3,0 kg | 78296
388941 | 7167 | 1400 | 5 | 2006-07-31 06:39 | Added [52] KARBORITmleti = 50,0 kg | 78296
388943 | 7167 | 1400 | 5 | 2006-07-31 06:40 | Added [12] BOKSIT = 100,0 kg | 78296
388944 | 7167 | 1400 | 5 | 2006-07-31 06:40 | Added [13] CaO = 300,0 kg | 78296
388942 | 7167 | 1251 | 3 | 2006-07-31 06:43 | Vacuum start | 78296
388945 | 7167 | 1254 | 3 | 2006-07-31 06:48 | Degassing start | 78296
388946 | 7167 | 1253 | 3 | 2006-07-31 07:36 | Degassing stop | 78296
388947 | 7167 | 1361 | 4 | 2006-07-31 07:37 | Zahteva za analizo z VPP na Spectro: 78296/ 6 e Adam Maks | 78296
388948 | 7167 | 1362 | 4 | 2006-07-31 07:37 | Chemical analysis request at LFVD in chemical lab: 78296/10 Adam Maks | 78296
388949 | 7167 | 1101 | 2 | 2006-07-31 07:37 | Celox measurment: Temperatura = 1472 °C, O2 = 0,0 ppm, C = 0,000 %, Al = 0,000 % | 78296
388954 | 7167 | 1400 | 5 | 2006-07-31 07:37 | Added [21] EPŽ žlindra = 150,0 kg | 78296
388950 | 7167 | 1400 | 5 | 2006-07-31 07:44 | Added [35] FeMo = 10,0 kg | 78296
388951 | 7167 | 1400 | 5 | 2006-07-31 07:44 | Added [48] FeV = 10,0 kg | 78296
388952 | 7167 | 1400 | 5 | 2006-07-31 07:44 | Added [41] FeSi = 30,0 kg | 78296
388957 | 7167 | 1400 | 5 | 2006-07-31 07:44 | Added [72] Al opl.zica = 2,5 kg | 78296
388953 | 7167 | 1111 | 2 | 2006-07-31 07:47 | Hydris meritev: H2 = 1,60 ppm, PBL = 1935 hPa, PSU = 671 hPa | 78296
388955 | 7167 | 1252 | 3 | 2006-07-31 07:50 | Heating start 100 kWh | 78296
388956 | 7167 | 1400 | 5 | 2006-07-31 07:51 | Added [17] Cfi13 = 33,4 kg | 78296
388958 | 7167 | 1101 | 2 | 2006-07-31 08:00 | Celox measurment: Temperatura = 1461 °C, O2 = 0,0 ppm, C = 0,000 %, Al = 0,000 % | 78296
388959 | 7167 | 1252 | 3 | 2006-07-31 08:00 | Heating start 300 kWh | 78296
388960 | 7167 | 1400 | 5 | 2006-07-31 08:06 | Added [15] CASIfi13 = 15,3 kg | 78296
388961 | 7167 | 1362 | 4 | 2006-07-31 08:10 | Chemical analysis request at LFVD in chemical lab: 78296/ 0 Adam Maks | 78296
388962 | 7167 | 1016 | 1 | 2006-07-31 08:10 | Heat stop 78296 | 78296
389227 | 7174 | 1400 | 5 | 2006-08-03 02:29 | Added [13] CaO = 300,0 kg | 78303
389228 | 7174 | 1400 | 5 | 2006-08-03 02:29 | Added [12] BOKSIT = 80,0 kg | 78303
389241 | 7174 | 1400 | 5 | 2006-08-03 03:22 | Added [48] FeV = 220,0 kg | 78303
389260 | 7174 | 1400 | 5 | 2006-08-03 03:45 | Added [52] KARBORITmleti = 150,0 kg | 78303
389261 | 7174 | 1400 | 5 | 2006-08-03 03:45 | Added [10] Al bloki = 5,0 kg | 78303
389257 | 7174 | 1015 | 1 | 2006-08-03 04:02 | Heat start 78303 | 78303
389262 | 7175 | 1400 | 5 | 2006-08-03 04:05 | Added [13] CaO = 300,0 kg | 78304
389263 | 7175 | 1400 | 5 | 2006-08-03 04:05 | Added [12] BOKSIT = 80,0 kg | 78304
389264 | 7174 | 1101 | 2 | 2006-08-03 04:11 | Celox measurment: Temperatura = 1518 °C, O2 = 0,0 ppm, C = 0,000 %, Al = 0,000 % | 78303
389265 | 7174 | 1400 | 5 | 2006-08-03 04:11 | Added [35] FeMo = 40,0 kg | 78303
389266 | 7174 | 1400 | 5 | 2006-08-03 04:11 | Added [48] FeV = 60,0 kg | 78303
389267 | 7174 | 1400 | 5 | 2006-08-03 04:11 | Added [33] FeMnC = 30,0 kg | 78303
389268 | 7174 | 1400 | 5 | 2006-08-03 04:11 | Added [41] FeSi = 140,0 kg | 78303
389269 | 7174 | 1400 | 5 | 2006-08-03 04:11 | Added [10] Al bloki = 3,0 kg | 78303
389270 | 7174 | 1252 | 3 | 2006-08-03 04:14 | Heating start 700 kWh | 78303
389271 | 7174 | 1101 | 2 | 2006-08-03 04:22 | Celox measurment: Temperatura = 1534 °C, O2 = 0,0 ppm, C = 0,000 %, Al = 0,000 % | 78303
389272 | 7174 | 1361 | 4 | 2006-08-03 04:23 | Zahteva za analizo z VPP na Spectro: 78303/ 5 e Adam Maks | 78303
389273 | 7174 | 1252 | 3 | 2006-08-03 04:23 | Heating start 200 kWh | 78303
389274 | 7174 | 1400 | 5 | 2006-08-03 04:30 | Added [35] FeMo = 10,0 kg | 78303
389275 | 7174 | 1400 | 5 | 2006-08-03 04:30 | Added [48] FeV = 10,0 kg | 78303
389276 | 7174 | 1400 | 5 | 2006-08-03 04:30 | Added [33] FeMnC = 15,0 kg | 78303
389277 | 7174 | 1400 | 5 | 2006-08-03 04:30 | Added [41] FeSi = 20,0 kg | 78303
389278 | 7174 | 1400 | 5 | 2006-08-03 04:30 | Added [52] KARBORITmleti = 35,0 kg | 78303
389279 | 7174 | 1400 | 5 | 2006-08-03 04:30 | Added [12] BOKSIT = 60,0 kg | 78303
389280 | 7174 | 1400 | 5 | 2006-08-03 04:30 | Added [13] CaO = 250,0 kg | 78303
389281 | 7174 | 1251 | 3 | 2006-08-03 04:31 | Vacuum start | 78303
389282 | 7174 | 1254 | 3 | 2006-08-03 04:38 | Degassing start | 78303
389283 | 7175 | 1400 | 5 | 2006-08-03 04:59 | Added [48] FeV = 220,0 kg | 78304
389284 | 7174 | 1253 | 3 | 2006-08-03 05:09 | Degassing stop | 78303
389285 | 7174 | 1101 | 2 | 2006-08-03 05:09 | Celox measurment: Temperatura = 1470 °C, O2 = 0,0 ppm, C = 0,000 %, Al = 0,000 % | 78303
389286 | 7174 | 1361 | 4 | 2006-08-03 05:09 | Zahteva za analizo z VPP na Spectro: 78303/ 6 e Adam Maks | 78303
389287 | 7174 | 1362 | 4 | 2006-08-03 05:09 | Chemical analysis request at LFVD in chemical lab: 78303/10 Adam Maks | 78303
389288 | 7174 | 1400 | 5 | 2006-08-03 05:10 | Added [21] EPŽ žlindra = 150,0 kg | 78303
389295 | 7175 | 1400 | 5 | 2006-08-03 05:20 | Added [27] FeCrC = 600,0 kg | 78304
389296 | 7175 | 1400 | 5 | 2006-08-03 05:20 | Added [10] Al bloki = 10,0 kg | 78304
389297 | 7175 | 1400 | 5 | 2006-08-03 05:20 | Added [52] KARBORITmleti = 25,0 kg | 78304
389289 | 7174 | 1400 | 5 | 2006-08-03 05:26 | Added [27] FeCrC = 70,0 kg | 78303
389290 | 7174 | 1400 | 5 | 2006-08-03 05:26 | Added [17] Cfi13 = 7,3 kg | 78303
389291 | 7174 | 1101 | 2 | 2006-08-03 05:28 | Celox measurment: Temperatura = 1457 °C, O2 = 0,0 ppm, C = 0,000 %, Al = 0,000 % | 78303
389292 | 7174 | 1252 | 3 | 2006-08-03 05:29 | Heating start 500 kWh | 78303
389293 | 7174 | 1400 | 5 | 2006-08-03 05:36 | Added [15] CASIfi13 = 14,1 kg | 78303
389294 | 7174 | 1362 | 4 | 2006-08-03 05:36 | Chemical analysis request at LFVD in chemical lab: 78303/ 0 Adam Maks | 78303
389298 | 7174 | 1016 | 1 | 2006-08-03 05:43 | Heat stop 78303 | 78303
389299 | 7175 | 1015 | 1 | 2006-08-03 05:44 | Heat start 78304 | 78304
389302 | 7175 | 1400 | 5 | 2006-08-03 06:00 | Added [35] FeMo = 55,0 kg | 78304
389303 | 7175 | 1400 | 5 | 2006-08-03 06:00 | Added [48] FeV = 35,0 kg | 78304
389304 | 7175 | 1400 | 5 | 2006-08-03 06:00 | Added [33] FeMnC = 80,0 kg | 78304
389305 | 7175 | 1400 | 5 | 2006-08-03 06:00 | Added [41] FeSi = 145,0 kg | 78304
389306 | 7175 | 1400 | 5 | 2006-08-03 06:00 | Added [27] FeCrC = 200,0 kg | 78304
389307 | 7175 | 1400 | 5 | 2006-08-03 06:00 | Added [10] Al bloki = 10,0 kg | 78304
389308 | 7175 | 1400 | 5 | 2006-08-03 06:00 | Added [52] KARBORITmleti = 150,0 kg | 78304
389309 | 7175 | 1252 | 3 | 2006-08-03 06:02 | Heating start 500 kWh | 78304
389310 | 7175 | 1101 | 2 | 2006-08-03 06:06 | Celox measurment: Temperatura = 1516 °C, O2 = 0,0 ppm, C = 0,000 %, Al = 0,000 % | 78304
389311 | 7175 | 1251 | 3 | 2006-08-03 06:11 | Vacuum start | 78304
389312 | 7175 | 1254 | 3 | 2006-08-03 06:17 | Degassing start | 78304
389328 | 7176 | 1400 | 5 | 2006-08-03 06:20 | Added [12] BOKSIT = 50,0 kg | 78305
389329 | 7176 | 1400 | 5 | 2006-08-03 06:20 | Added [13] CaO = 450,0 kg | 78305
389313 | 7175 | 1253 | 3 | 2006-08-03 06:43 | Degassing stop | 78304
389314 | 7175 | 1101 | 2 | 2006-08-03 06:47 | Celox measurment: Temperatura = 1468 °C, O2 = 0,0 ppm, C = 0,000 %, Al = 0,000 % | 78304
389315 | 7175 | 1252 | 3 | 2006-08-03 06:49 | Heating start 200 kWh | 78304
389316 | 7175 | 1362 | 4 | 2006-08-03 06:49 | Chemical analysis request at LFVD in chemical lab: 78304/10 Gorensek Peter | 78304
389317 | 7175 | 1361 | 4 | 2006-08-03 06:49 | Zahteva za analizo z VPP na Spectro: 78304/ 6 e Gorensek Peter | 78304
389326 | 7176 | 1400 | 5 | 2006-08-03 07:00 | Added [10] Al bloki = 5,0 kg | 78305
389327 | 7176 | 1400 | 5 | 2006-08-03 07:00 | Added [52] KARBORITmleti = 175,0 kg | 78305
389318 | 7175 | 1400 | 5 | 2006-08-03 07:03 | Added [17] Cfi13 = 21,8 kg | 78304
389319 | 7175 | 1101 | 2 | 2006-08-03 07:07 | Celox measurment: Temperatura = 1459 °C, O2 = 0,0 ppm, C = 0,000 %, Al = 0,000 % | 78304
389320 | 7175 | 1400 | 5 | 2006-08-03 07:13 | Added [15] CASIfi13 = 23,5 kg | 78304
389321 | 7175 | 1362 | 4 | 2006-08-03 07:13 | Chemical analysis request at LFVD in chemical lab: 78304/ 0 Gorensek Peter | 78304
389322 | 7175 | 1016 | 1 | 2006-08-03 07:20 | Heat stop 78304 | 78304
389323 | 7176 | 1015 | 1 | 2006-08-03 07:20 | Heat start 78305 | 78305
389330 | 7176 | 1400 | 5 | 2006-08-03 07:32 | Added [35] FeMo = 90,0 kg | 78305
389331 | 7176 | 1400 | 5 | 2006-08-03 07:32 | Added [48] FeV = 340,0 kg | 78305
389332 | 7176 | 1400 | 5 | 2006-08-03 07:32 | Added [33] FeMnC = 75,0 kg | 78305
389333 | 7176 | 1400 | 5 | 2006-08-03 07:32 | Added [41] FeSi = 120,0 kg | 78305
389334 | 7176 | 1400 | 5 | 2006-08-03 07:32 | Added [27] FeCrC = 800,0 kg | 78305
389335 | 7176 | 1400 | 5 | 2006-08-03 07:32 | Added [10] Al bloki = 10,0 kg | 78305
389336 | 7176 | 1400 | 5 | 2006-08-03 07:32 | Added [52] KARBORITmleti = 50,0 kg | 78305
389337 | 7176 | 1101 | 2 | 2006-08-03 07:35 | Celox measurment: Temperatura = 1487 °C, O2 = 0,0 ppm, C = 0,000 %, Al = 0,000 % | 78305
389338 | 7176 | 1252 | 3 | 2006-08-03 07:35 | Heating start 1000 kWh | 78305
389339 | 7176 | 1101 | 2 | 2006-08-03 07:47 | Celox measurment: Temperatura = 1518 °C, O2 = 0,0 ppm, C = 0,000 %, Al = 0,000 % | 78305
389340 | 7176 | 1361 | 4 | 2006-08-03 07:47 | Zahteva za analizo z VPP na Spectro: 78305/ 5 e Gorensek Peter | 78305
389341 | 7176 | 1252 | 3 | 2006-08-03 07:48 | Heating start 500 kWh | 78305
389342 | 7176 | 1400 | 5 | 2006-08-03 07:57 | Added [35] FeMo = 20,0 kg | 78305
389343 | 7176 | 1400 | 5 | 2006-08-03 07:57 | Added [48] FeV = 20,0 kg | 78305
389344 | 7176 | 1400 | 5 | 2006-08-03 07:57 | Added [41] FeSi = 30,0 kg | 78305
389345 | 7176 | 1400 | 5 | 2006-08-03 07:57 | Added [27] FeCrC = 100,0 kg | 78305
389346 | 7176 | 1251 | 3 | 2006-08-03 07:59 | Vacuum start | 78305
389347 | 7176 | 1254 | 3 | 2006-08-03 08:02 | Degassing start | 78305
389350 | 7176 | 1253 | 3 | 2006-08-03 08:28 | Degassing stop | 78305
389351 | 7176 | 1101 | 2 | 2006-08-03 08:31 | Celox measurment: Temperatura = 1487 °C, O2 = 0,0 ppm, C = 0,000 %, Al = 0,000 % | 78305
389352 | 7176 | 1362 | 4 | 2006-08-03 08:32 | Chemical analysis request at LFVD in chemical lab: 78305/10 Gorensek Peter | 78305
389353 | 7176 | 1361 | 4 | 2006-08-03 08:32 | Zahteva za analizo z VPP na Spectro: 78305/ 6 e Gorensek Peter | 78305
389354 | 7176 | 1400 | 5 | 2006-08-03 08:45 | Added [35] FeMo = 20,0 kg | 78305
389355 | 7176 | 1400 | 5 | 2006-08-03 08:45 | Added [48] FeV = 25,0 kg | 78305
389356 | 7176 | 1101 | 2 | 2006-08-03 08:46 | Celox measurment: Temperatura = 1476 °C, O2 = 0,0 ppm, C = 0,000 %, Al = 0,000 % | 78305
389357 | 7176 | 1400 | 5 | 2006-08-03 08:51 | Added [15] CASIfi13 = 14,8 kg | 78305
389358 | 7176 | 1362 | 4 | 2006-08-03 08:52 | Chemical analysis request at LFVD in chemical lab: 78305/ 0 Gorensek Peter | 78305
389359 | 7176 | 1016 | 1 | 2006-08-03 08:56 | Heat stop 78305 | 78305
390044 | 7195 | 1400 | 5 | 2006-08-05 03:22 | Added [13] CaO = 350,0 kg | 78324
390045 | 7195 | 1400 | 5 | 2006-08-05 03:22 | Added [12] BOKSIT = 80,0 kg | 78324
390065 | 7195 | 1400 | 5 | 2006-08-05 04:17 | Added [48] FeV = 170,0 kg | 78324
390082 | 7195 | 1400 | 5 | 2006-08-05 04:50 | Added [10] Al bloki = 5,0 kg | 78324
390078 | 7195 | 1015 | 1 | 2006-08-05 05:04 | Heat start 78324 | 78324
390081 | 7195 | 1101 | 2 | 2006-08-05 05:10 | Celox measurment: Temperatura = 1583 °C, O2 = 0,0 ppm, C = 0,000 %, Al = 0,000 % | 78324
390083 | 7195 | 1400 | 5 | 2006-08-05 05:16 | Added [35] FeMo = 40,0 kg | 78324
390084 | 7195 | 1400 | 5 | 2006-08-05 05:16 | Added [48] FeV = 70,0 kg | 78324
390085 | 7195 | 1400 | 5 | 2006-08-05 05:16 | Added [33] FeMnC = 40,0 kg | 78324
390086 | 7195 | 1400 | 5 | 2006-08-05 05:16 | Added [41] FeSi = 100,0 kg | 78324
390087 | 7195 | 1400 | 5 | 2006-08-05 05:16 | Added [27] FeCrC = 350,0 kg | 78324
390088 | 7195 | 1400 | 5 | 2006-08-05 05:16 | Added [10] Al bloki = 3,0 kg | 78324
390089 | 7195 | 1252 | 3 | 2006-08-05 05:19 | Heating start 300 kWh | 78324
390090 | 7195 | 1101 | 2 | 2006-08-05 05:23 | Celox measurment: Temperatura = 1543 °C, O2 = 0,0 ppm, C = 0,000 %, Al = 0,000 % | 78324
390091 | 7195 | 1361 | 4 | 2006-08-05 05:24 | Zahteva za analizo z VPP na Spectro: 78324/ 5 e Adam Maks | 78324
390092 | 7195 | 1400 | 5 | 2006-08-05 05:30 | Added [35] FeMo = 20,0 kg | 78324
390093 | 7195 | 1400 | 5 | 2006-08-05 05:30 | Added [48] FeV = 60,0 kg | 78324
390094 | 7195 | 1400 | 5 | 2006-08-05 05:30 | Added [33] FeMnC = 20,0 kg | 78324
390095 | 7195 | 1400 | 5 | 2006-08-05 05:30 | Added [41] FeSi = 20,0 kg | 78324
390096 | 7195 | 1400 | 5 | 2006-08-05 05:30 | Added [52] KARBORITmleti = 105,0 kg | 78324
390097 | 7195 | 1400 | 5 | 2006-08-05 05:31 | Added [12] BOKSIT = 50,0 kg | 78324
390098 | 7195 | 1400 | 5 | 2006-08-05 05:31 | Added [13] CaO = 200,0 kg | 78324
390099 | 7195 | 1251 | 3 | 2006-08-05 05:32 | Vacuum start | 78324
390100 | 7195 | 1254 | 3 | 2006-08-05 05:38 | Degassing start | 78324
390103 | 7195 | 1253 | 3 | 2006-08-05 06:08 | Degassing stop | 78324
390104 | 7195 | 1101 | 2 | 2006-08-05 06:10 | Celox measurment: Temperatura = 1466 °C, O2 = 0,0 ppm, C = 0,000 %, Al = 0,000 % | 78324
390105 | 7195 | 1362 | 4 | 2006-08-05 06:11 | Chemical analysis request at LFVD in chemical lab: 78324/10 Adam Maks | 78324
390106 | 7195 | 1361 | 4 | 2006-08-05 06:11 | Zahteva za analizo z VPP na Spectro: 78324/ 6 e Adam Maks | 78324
390107 | 7195 | 1400 | 5 | 2006-08-05 06:32 | Added [41] FeSi = 25,0 kg | 78324
390108 | 7195 | 1400 | 5 | 2006-08-05 06:32 | Added [27] FeCrC = 200,0 kg | 78324
390109 | 7195 | 1101 | 2 | 2006-08-05 06:34 | Celox measurment: Temperatura = 1443 °C, O2 = 0,0 ppm, C = 0,000 %, Al = 0,000 % | 78324
390110 | 7195 | 1252 | 3 | 2006-08-05 06:34 | Heating start 600 kWh | 78324
390111 | 7195 | 1101 | 2 | 2006-08-05 06:41 | Celox measurment: Temperatura = 1455 °C, O2 = 0,0 ppm, C = 0,000 %, Al = 0,000 % | 78324
390112 | 7195 | 1252 | 3 | 2006-08-05 06:41 | Heating start 200 kWh | 78324
390113 | 7195 | 1400 | 5 | 2006-08-05 06:46 | Added [15] CASIfi13 = 14,6 kg | 78324
390114 | 7195 | 1362 | 4 | 2006-08-05 06:47 | Chemical analysis request at LFVD in chemical lab: 78324/ 0 Adam Maks | 78324
390115 | 7195 | 1016 | 1 | 2006-08-05 06:52 | Heat stop 78324 | 78324
390527 | 7206 | 1400 | 5 | 2006-08-06 04:30 | Added [13] CaO = 350,0 kg | 78335
390528 | 7206 | 1400 | 5 | 2006-08-06 04:30 | Added [12] BOKSIT = 100,0 kg | 78335
390526 | 7206 | 1400 | 5 | 2006-08-06 04:44 | Added [48] FeV = 300,0 kg | 78335
390539 | 7206 | 1400 | 5 | 2006-08-06 04:56 | Added [10] Al bloki = 5,0 kg | 78335
390535 | 7206 | 1015 | 1 | 2006-08-06 05:02 | Heat start 78335 | 78335
390538 | 7206 | 1101 | 2 | 2006-08-06 05:11 | Celox measurment: Temperatura = 1545 °C, O2 = 0,0 ppm, C = 0,000 %, Al = 0,000 % | 78335
390540 | 7206 | 1400 | 5 | 2006-08-06 05:14 | Added [35] FeMo = 50,0 kg | 78335
390541 | 7206 | 1400 | 5 | 2006-08-06 05:14 | Added [48] FeV = 90,0 kg | 78335
390542 | 7206 | 1400 | 5 | 2006-08-06 05:14 | Added [33] FeMnC = 30,0 kg | 78335
390543 | 7206 | 1400 | 5 | 2006-08-06 05:14 | Added [41] FeSi = 40,0 kg | 78335
390544 | 7206 | 1400 | 5 | 2006-08-06 05:14 | Added [27] FeCrC = 300,0 kg | 78335
390545 | 7206 | 1400 | 5 | 2006-08-06 05:14 | Added [10] Al bloki = 5,0 kg | 78335
390546 | 7206 | 1252 | 3 | 2006-08-06 05:16 | Heating start 300 kWh | 78335
390547 | 7206 | 1101 | 2 | 2006-08-06 05:20 | Celox measurment: Temperatura = 1530 °C, O2 = 0,0 ppm, C = 0,000 %, Al = 0,000 % | 78335
390548 | 7206 | 1361 | 4 | 2006-08-06 05:20 | Zahteva za analizo z VPP na Spectro: 78335/ 5 e Adam Maks | 78335
390551 | 7206 | 1400 | 5 | 2006-08-06 05:27 | Added [35] FeMo = 20,0 kg | 78335
390552 | 7206 | 1400 | 5 | 2006-08-06 05:27 | Added [48] FeV = 45,0 kg | 78335
390553 | 7206 | 1400 | 5 | 2006-08-06 05:27 | Added [41] FeSi = 20,0 kg | 78335
390554 | 7206 | 1400 | 5 | 2006-08-06 05:27 | Added [27] FeCrC = 150,0 kg | 78335
390555 | 7206 | 1400 | 5 | 2006-08-06 05:27 | Added [52] KARBORITmleti = 50,0 kg | 78335
390556 | 7206 | 1400 | 5 | 2006-08-06 05:28 | Added [12] BOKSIT = 50,0 kg | 78335
390557 | 7206 | 1400 | 5 | 2006-08-06 05:28 | Added [13] CaO = 200,0 kg | 78335
390558 | 7206 | 1251 | 3 | 2006-08-06 05:28 | Vacuum start | 78335
390559 | 7206 | 1254 | 3 | 2006-08-06 05:34 | Degassing start | 78335
390560 | 7206 | 1253 | 3 | 2006-08-06 06:04 | Degassing stop | 78335
390561 | 7206 | 1400 | 5 | 2006-08-06 06:06 | Added [21] EPŽ žlindra = 100,0 kg | 78335
390562 | 7206 | 1101 | 2 | 2006-08-06 06:08 | Celox measurment: Temperatura = 1459 °C, O2 = 0,0 ppm, C = 0,000 %, Al = 0,000 % | 78335
390563 | 7206 | 1362 | 4 | 2006-08-06 06:10 | Chemical analysis request at LFVD in chemical lab: 78335/10 Adam Maks | 78335
390564 | 7206 | 1361 | 4 | 2006-08-06 06:10 | Zahteva za analizo z VPP na Spectro: 78335/ 6 e Adam Maks | 78335
390565 | 7206 | 1400 | 5 | 2006-08-06 06:22 | Added [72] Al opl.zica = 3,9 kg | 78335
390566 | 7206 | 1101 | 2 | 2006-08-06 06:25 | Celox measurment: Temperatura = 1449 °C, O2 = 0,0 ppm, C = 0,000 %, Al = 0,000 % | 78335
390567 | 7206 | 1252 | 3 | 2006-08-06 06:33 | Heating start 400 kWh | 78335
390568 | 7206 | 1101 | 2 | 2006-08-06 06:40 | Celox measurment: Temperatura = 1451 °C, O2 = 0,0 ppm, C = 0,000 %, Al = 0,000 % | 78335
390569 | 7206 | 1252 | 3 | 2006-08-06 06:40 | Heating start 300 kWh | 78335
390570 | 7206 | 1400 | 5 | 2006-08-06 06:46 | Added [15] CASIfi13 = 15,0 kg | 78335
390571 | 7206 | 1362 | 4 | 2006-08-06 06:47 | Chemical analysis request at LFVD in chemical lab: 78335/ 0 Adam Maks | 78335
390572 | 7206 | 1016 | 1 | 2006-08-06 06:52 | Heat stop 78335 | 78335
390682 | 7211 | 1400 | 5 | 2006-08-06 13:51 | Added [12] BOKSIT = 100,0 kg | 78340
390683 | 7211 | 1400 | 5 | 2006-08-06 13:51 | Added [13] CaO = 400,0 kg | 78340
390702 | 7211 | 1400 | 5 | 2006-08-06 15:00 | Added [48] FeV = 290,0 kg | 78340
390713 | 7211 | 1400 | 5 | 2006-08-06 15:00 | Added [52] KARBORITmleti = 50,0 kg | 78340
390710 | 7211 | 1015 | 1 | 2006-08-06 15:11 | Heat start 78340 | 78340
390714 | 7211 | 1400 | 5 | 2006-08-06 15:16 | Added [35] FeMo = 75,0 kg | 78340
390715 | 7211 | 1400 | 5 | 2006-08-06 15:16 | Added [48] FeV = 60,0 kg | 78340
390716 | 7211 | 1400 | 5 | 2006-08-06 15:16 | Added [41] FeSi = 120,0 kg | 78340
390717 | 7211 | 1400 | 5 | 2006-08-06 15:16 | Added [27] FeCrC = 670,0 kg | 78340
390718 | 7211 | 1400 | 5 | 2006-08-06 15:16 | Added [10] Al bloki = 3,0 kg | 78340
390719 | 7211 | 1400 | 5 | 2006-08-06 15:16 | Added [52] KARBORITmleti = 40,0 kg | 78340
390720 | 7211 | 1101 | 2 | 2006-08-06 15:21 | Celox measurment: Temperatura = 1492 °C, O2 = 0,0 ppm, C = 0,000 %, Al = 0,000 % | 78340
390721 | 7211 | 1252 | 3 | 2006-08-06 15:24 | Heating start 1200 kWh | 78340
390724 | 7211 | 1361 | 4 | 2006-08-06 15:37 | Zahteva za analizo z VPP na Spectro: 78340/ 5 e Kotnik Marijan | 78340
390725 | 7211 | 1400 | 5 | 2006-08-06 15:41 | Added [48] FeV = 12,0 kg | 78340
390726 | 7211 | 1400 | 5 | 2006-08-06 15:41 | Added [41] FeSi = 20,0 kg | 78340
390727 | 7211 | 1400 | 5 | 2006-08-06 15:41 | Added [27] FeCrC = 160,0 kg | 78340
390728 | 7211 | 1400 | 5 | 2006-08-06 15:43 | Added [12] BOKSIT = 50,0 kg | 78340
390729 | 7211 | 1400 | 5 | 2006-08-06 15:43 | Added [13] CaO = 200,0 kg | 78340
390730 | 7211 | 1251 | 3 | 2006-08-06 15:45 | Vacuum start | 78340
390731 | 7211 | 1254 | 3 | 2006-08-06 15:50 | Degassing start | 78340
390732 | 7211 | 1253 | 3 | 2006-08-06 16:23 | Degassing stop | 78340
390733 | 7211 | 1400 | 5 | 2006-08-06 16:23 | Added [12] BOKSIT = 50,0 kg | 78340
390734 | 7211 | 1400 | 5 | 2006-08-06 16:23 | Added [21] EPŽ žlindra = 100,0 kg | 78340
390735 | 7211 | 1361 | 4 | 2006-08-06 16:24 | Zahteva za analizo z VPP na Spectro: 78340/ 6 e Kotnik Marijan | 78340
390736 | 7211 | 1362 | 4 | 2006-08-06 16:24 | Chemical analysis request at LFVD in chemical lab: 78340/10 Kotnik Marijan | 78340
390737 | 7211 | 1101 | 2 | 2006-08-06 16:27 | Celox measurment: Temperatura = 1474 °C, O2 = 0,0 ppm, C = 0,000 %, Al = 0,000 % | 78340
390738 | 7211 | 1252 | 3 | 2006-08-06 16:36 | Heating start 300 kWh | 78340
390739 | 7211 | 1400 | 5 | 2006-08-06 16:37 | Added [48] FeV = 10,0 kg | 78340
390740 | 7211 | 1400 | 5 | 2006-08-06 16:37 | Added [27] FeCrC = 40,0 kg | 78340
390741 | 7211 | 1400 | 5 | 2006-08-06 16:37 | Added [17] Cfi13 = 8,7 kg | 78340
390742 | 7211 | 1101 | 2 | 2006-08-06 16:40 | Celox measurment: Temperatura = 1470 °C, O2 = 0,0 ppm, C = 0,000 %, Al = 0,000 % | 78340
390743 | 7211 | 1252 | 3 | 2006-08-06 16:41 | Heating start 100 kWh | 78340
390744 | 7211 | 1400 | 5 | 2006-08-06 16:45 | Added [15] CASIfi13 = 14,3 kg | 78340
390746 | 7211 | 1362 | 4 | 2006-08-06 16:46 | Chemical analysis request at LFVD in chemical lab: 78340/ 0 Kotnik Marijan | 78340
390747 | 7211 | 1016 | 1 | 2006-08-06 16:52 | Heat stop 78340 | 78340
391287 | 7226 | 1400 | 5 | 2006-08-10 04:00 | Added [13] CaO = 450,0 kg | 78354
391288 | 7226 | 1400 | 5 | 2006-08-10 04:00 | Added [12] BOKSIT = 70,0 kg | 78354
391289 | 7226 | 1400 | 5 | 2006-08-10 04:05 | Added [10] Al bloki = 8,0 kg | 78354
391290 | 7226 | 1400 | 5 | 2006-08-10 04:05 | Added [52] KARBORITmleti = 75,0 kg | 78354
391286 | 7226 | 1015 | 1 | 2006-08-10 04:14 | Heat start 78354 | 78354
391293 | 7226 | 1400 | 5 | 2006-08-10 04:26 | Added [35] FeMo = 90,0 kg | 78354
391294 | 7226 | 1400 | 5 | 2006-08-10 04:26 | Added [48] FeV = 360,0 kg | 78354
391295 | 7226 | 1400 | 5 | 2006-08-10 04:26 | Added [33] FeMnC = 25,0 kg | 78354
391296 | 7226 | 1400 | 5 | 2006-08-10 04:26 | Added [41] FeSi = 100,0 kg | 78354
391297 | 7226 | 1400 | 5 | 2006-08-10 04:26 | Added [27] FeCrC = 1200,0 kg | 78354
391298 | 7226 | 1400 | 5 | 2006-08-10 04:26 | Added [10] Al bloki = 5,0 kg | 78354
391299 | 7226 | 1101 | 2 | 2006-08-10 04:28 | Celox measurment: Temperatura = 1487 °C, O2 = 0,0 ppm, C = 0,000 %, Al = 0,000 % | 78354
391300 | 7226 | 1252 | 3 | 2006-08-10 04:28 | Heating start 1000 kWh | 78354
391301 | 7226 | 1101 | 2 | 2006-08-10 04:40 | Celox measurment: Temperatura = 1520 °C, O2 = 0,0 ppm, C = 0,000 %, Al = 0,000 % | 78354
391302 | 7226 | 1361 | 4 | 2006-08-10 04:41 | Zahteva za analizo z VPP na Spectro: 78354/ 5 e Gorensek Peter | 78354
391303 | 7226 | 1400 | 5 | 2006-08-10 04:46 | Added [48] FeV = 20,0 kg | 78354
391304 | 7226 | 1400 | 5 | 2006-08-10 04:46 | Added [52] KARBORITmleti = 20,0 kg | 78354
391305 | 7226 | 1251 | 3 | 2006-08-10 04:47 | Vacuum start | 78354
391306 | 7226 | 1254 | 3 | 2006-08-10 04:54 | Degassing start | 78354
391310 | 7226 | 1253 | 3 | 2006-08-10 05:18 | Degassing stop | 78354
391307 | 7226 | 1101 | 2 | 2006-08-10 05:19 | Celox measurment: Temperatura = 1477 °C, O2 = 0,0 ppm, C = 0,000 %, Al = 0,000 % | 78354
391308 | 7226 | 1362 | 4 | 2006-08-10 05:22 | Chemical analysis request at LFVD in chemical lab: 78354/10 Gorensek Peter | 78354
391309 | 7226 | 1361 | 4 | 2006-08-10 05:22 | Zahteva za analizo z VPP na Spectro: 78354/ 6 e Gorensek Peter | 78354
391313 | 7226 | 1400 | 5 | 2006-08-10 05:32 | Added [35] FeMo = 20,0 kg | 78354
391314 | 7226 | 1400 | 5 | 2006-08-10 05:32 | Added [48] FeV = 32,0 kg | 78354
391315 | 7226 | 1400 | 5 | 2006-08-10 05:32 | Added [41] FeSi = 20,0 kg | 78354
391316 | 7226 | 1400 | 5 | 2006-08-10 05:33 | Added [72] Al opl.zica = 2,9 kg | 78354
391317 | 7226 | 1101 | 2 | 2006-08-10 05:35 | Celox measurment: Temperatura = 1463 °C, O2 = 0,0 ppm, C = 0,000 %, Al = 0,000 % | 78354
391318 | 7226 | 1252 | 3 | 2006-08-10 05:36 | Heating start 200 kWh | 78354
391319 | 7226 | 1101 | 2 | 2006-08-10 05:49 | Celox measurment: Temperatura = 1464 °C, O2 = 0,0 ppm, C = 0,000 %, Al = 0,000 % | 78354
391320 | 7226 | 1252 | 3 | 2006-08-10 05:50 | Heating start 200 kWh | 78354
391321 | 7226 | 1400 | 5 | 2006-08-10 05:53 | Added [15] CASIfi13 = 15,0 kg | 78354
391322 | 7226 | 1362 | 4 | 2006-08-10 05:59 | Chemical analysis request at LFVD in chemical lab: 78354/ 0 Gorensek Peter | 78354
391323 | 7226 | 1016 | 1 | 2006-08-10 06:02 | Heat stop 78354 | 78354
391712 | 7237 | 1400 | 5 | 2006-08-11 04:56 | Added [13] CaO = 400,0 kg | 78365
391713 | 7237 | 1400 | 5 | 2006-08-11 04:56 | Added [12] BOKSIT = 70,0 kg | 78365
391726 | 7237 | 1400 | 5 | 2006-08-11 05:15 | Added [48] FeV = 350,0 kg | 78365
391727 | 7237 | 1400 | 5 | 2006-08-11 05:15 | Added [52] KARBORITmleti = 150,0 kg | 78365
391723 | 7237 | 1015 | 1 | 2006-08-11 05:34 | Heat start 78365 | 78365
391728 | 7237 | 1400 | 5 | 2006-08-11 05:44 | Added [35] FeMo = 80,0 kg | 78365
391729 | 7237 | 1400 | 5 | 2006-08-11 05:44 | Added [48] FeV = 60,0 kg | 78365
391730 | 7237 | 1400 | 5 | 2006-08-11 05:44 | Added [33] FeMnC = 40,0 kg | 78365
391731 | 7237 | 1400 | 5 | 2006-08-11 05:44 | Added [41] FeSi = 100,0 kg | 78365
391732 | 7237 | 1400 | 5 | 2006-08-11 05:44 | Added [27] FeCrC = 920,0 kg | 78365
391733 | 7237 | 1400 | 5 | 2006-08-11 05:44 | Added [10] Al bloki = 5,0 kg | 78365
391734 | 7237 | 1101 | 2 | 2006-08-11 05:48 | Celox measurment: Temperatura = 1524 °C, O2 = 0,0 ppm, C = 0,000 %, Al = 0,000 % | 78365
391735 | 7237 | 1252 | 3 | 2006-08-11 05:50 | Heating start 500 kWh | 78365
391738 | 7237 | 1361 | 4 | 2006-08-11 05:56 | Zahteva za analizo z VPP na Spectro: 78365/ 5 e Gorensek Peter | 78365
391739 | 7237 | 1400 | 5 | 2006-08-11 06:01 | Added [35] FeMo = 20,0 kg | 78365
391740 | 7237 | 1400 | 5 | 2006-08-11 06:01 | Added [48] FeV = 30,0 kg | 78365
391741 | 7237 | 1400 | 5 | 2006-08-11 06:01 | Added [41] FeSi = 30,0 kg | 78365
391742 | 7237 | 1400 | 5 | 2006-08-11 06:01 | Added [27] FeCrC = 180,0 kg | 78365
391743 | 7237 | 1400 | 5 | 2006-08-11 06:01 | Added [52] KARBORITmleti = 35,0 kg | 78365
391744 | 7237 | 1400 | 5 | 2006-08-11 06:03 | Added [13] CaO = 200,0 kg | 78365
391745 | 7237 | 1400 | 5 | 2006-08-11 06:03 | Added [12] BOKSIT = 50,0 kg | 78365
391746 | 7237 | 1251 | 3 | 2006-08-11 06:05 | Vacuum start | 78365
391747 | 7237 | 1254 | 3 | 2006-08-11 06:11 | Degassing start | 78365
391748 | 7237 | 1254 | 3 | 2006-08-11 06:40 | Degassing start | 78365
391749 | 7237 | 1253 | 3 | 2006-08-11 06:40 | Degassing stop | 78365
391750 | 7237 | 1400 | 5 | 2006-08-11 06:41 | Added [12] BOKSIT = 50,0 kg | 78365
391751 | 7237 | 1400 | 5 | 2006-08-11 06:41 | Added [21] EPŽ žlindra = 100,0 kg | 78365
391752 | 7237 | 1361 | 4 | 2006-08-11 06:42 | Zahteva za analizo z VPP na Spectro: 78365/ 6 e Gorensek Peter | 78365
391753 | 7237 | 1362 | 4 | 2006-08-11 06:42 | Chemical analysis request at LFVD in chemical lab: 78365/10 Gorensek Peter | 78365
391754 | 7237 | 1101 | 2 | 2006-08-11 06:45 | Celox measurment: Temperatura = 1464 °C, O2 = 0,0 ppm, C = 0,000 %, Al = 0,000 % | 78365
391755 | 7237 | 1252 | 3 | 2006-08-11 06:46 | Heating start 400 kWh | 78365
391756 | 7237 | 1400 | 5 | 2006-08-11 06:57 | Added [17] Cfi13 = 10,2 kg | 78365
391757 | 7237 | 1400 | 5 | 2006-08-11 06:57 | Added [72] Al opl.zica = 1,9 kg | 78365
391758 | 7237 | 1101 | 2 | 2006-08-11 07:00 | Celox measurment: Temperatura = 1470 °C, O2 = 0,0 ppm, C = 0,000 %, Al = 0,000 % | 78365
391759 | 7237 | 1252 | 3 | 2006-08-11 07:00 | Heating start 100 kWh | 78365
391760 | 7237 | 1400 | 5 | 2006-08-11 07:06 | Added [15] CASIfi13 = 15,3 kg | 78365
391763 | 7237 | 1362 | 4 | 2006-08-11 07:10 | Chemical analysis request at LFVD in chemical lab: 78365/ 0 Gorensek Peter | 78365
391764 | 7237 | 1016 | 1 | 2006-08-11 07:17 | Heat stop 78365 | 78365
392909 | 7267 | 1400 | 5 | 2006-08-13 17:39 | Added [12] BOKSIT = 100,0 kg | 78395
392910 | 7267 | 1400 | 5 | 2006-08-13 17:39 | Added [13] CaO = 300,0 kg | 78395
392920 | 7267 | 1400 | 5 | 2006-08-13 17:59 | Added [48] FeV = 480,0 kg | 78395
392938 | 7267 | 1400 | 5 | 2006-08-13 18:15 | Added [10] Al bloki = 5,0 kg | 78395
392939 | 7267 | 1400 | 5 | 2006-08-13 18:40 | Added [64] SiMn = 30,0 kg | 78395
392940 | 7267 | 1400 | 5 | 2006-08-13 18:40 | Added [41] FeSi = 120,0 kg | 78395
392941 | 7267 | 1400 | 5 | 2006-08-13 18:40 | Added [26] FeCrA = 300,0 kg | 78395
392942 | 7267 | 1400 | 5 | 2006-08-13 18:40 | Added [27] FeCrC = 600,0 kg | 78395
392943 | 7267 | 1400 | 5 | 2006-08-13 18:40 | Added [10] Al bloki = 5,0 kg | 78395
392934 | 7267 | 1015 | 1 | 2006-08-13 18:46 | Heat start 78395 | 78395
392937 | 7267 | 1101 | 2 | 2006-08-13 18:56 | Celox measurment: Temperatura = 1584 °C, O2 = 0,0 ppm, C = 0,000 %, Al = 0,000 % | 78395
392944 | 7267 | 1400 | 5 | 2006-08-13 19:03 | Added [27] FeCrC = 200,0 kg | 78395
392945 | 7267 | 1400 | 5 | 2006-08-13 19:03 | Added [26] FeCrA = 200,0 kg | 78395
392946 | 7267 | 1252 | 3 | 2006-08-13 19:04 | Heating start 300 kWh | 78395
392947 | 7267 | 1101 | 2 | 2006-08-13 19:07 | Celox measurment: Temperatura = 1564 °C, O2 = 0,0 ppm, C = 0,000 %, Al = 0,000 % | 78395
392948 | 7267 | 1361 | 4 | 2006-08-13 19:07 | Zahteva za analizo z VPP na Spectro: 78395/ 5 e Hermonko Miran | 78395
392949 | 7267 | 1361 | 4 | 2006-08-13 19:14 | Zahteva za analizo z VPP na Spectro: 78395/ 5 e Hermonko Miran | 78395
392953 | 7267 | 1400 | 5 | 2006-08-13 19:22 | Added [35] FeMo = 10,0 kg | 78395
392954 | 7267 | 1400 | 5 | 2006-08-13 19:22 | Added [48] FeV = 65,0 kg | 78395
392955 | 7267 | 1400 | 5 | 2006-08-13 19:22 | Added [64] SiMn = 15,0 kg | 78395
392956 | 7267 | 1400 | 5 | 2006-08-13 19:22 | Added [41] FeSi = 45,0 kg | 78395
392957 | 7267 | 1400 | 5 | 2006-08-13 19:22 | Added [26] FeCrA = 100,0 kg | 78395
392958 | 7267 | 1400 | 5 | 2006-08-13 19:22 | Added [27] FeCrC = 150,0 kg | 78395
392959 | 7267 | 1400 | 5 | 2006-08-13 19:22 | Added [10] Al bloki = 5,0 kg | 78395
392960 | 7267 | 1400 | 5 | 2006-08-13 19:23 | Added [12] BOKSIT = 100,0 kg | 78395
392961 | 7267 | 1400 | 5 | 2006-08-13 19:23 | Added [13] CaO = 300,0 kg | 78395
392950 | 7267 | 1251 | 3 | 2006-08-13 19:25 | Vacuum start | 78395
392962 | 7267 | 1254 | 3 | 2006-08-13 19:30 | Degassing start | 78395
392966 | 7267 | 1253 | 3 | 2006-08-13 19:56 | Degassing stop | 78395
392967 | 7267 | 1101 | 2 | 2006-08-13 19:58 | Celox measurment: Temperatura = 1488 °C, O2 = 0,0 ppm, C = 0,000 %, Al = 0,000 % | 78395
392968 | 7267 | 1400 | 5 | 2006-08-13 19:59 | Added [12] BOKSIT = 100,0 kg | 78395
392969 | 7267 | 1361 | 4 | 2006-08-13 20:01 | Zahteva za analizo z VPP na Spectro: 78395/ 6 e Hermonko Miran | 78395
392970 | 7267 | 1362 | 4 | 2006-08-13 20:01 | Chemical analysis request at LFVD in chemical lab: 78395/10 Hermonko Miran | 78395
392971 | 7267 | 1252 | 3 | 2006-08-13 20:06 | Heating start 100 kWh | 78395
392972 | 7267 | 1400 | 5 | 2006-08-13 20:10 | Added [72] Al opl.zica = 3,9 kg | 78395
392973 | 7267 | 1101 | 2 | 2006-08-13 20:11 | Celox measurment: Temperatura = 1484 °C, O2 = 0,0 ppm, C = 0,000 %, Al = 0,000 % | 78395
392974 | 7267 | 1101 | 2 | 2006-08-13 20:21 | Celox measurment: Temperatura = 1471 °C, O2 = 0,0 ppm, C = 0,000 %, Al = 0,000 % | 78395
392975 | 7267 | 1400 | 5 | 2006-08-13 20:22 | Added [15] CASIfi13 = 14,8 kg | 78395
392976 | 7267 | 1362 | 4 | 2006-08-13 20:23 | Chemical analysis request at LFVD in chemical lab: 78395/ 0 Hermonko Miran | 78395
392977 | 7267 | 1016 | 1 | 2006-08-13 20:23 | Heat stop 78395 | 78395
392995 | 7269 | 1400 | 5 | 2006-08-13 21:13 | Added [12] BOKSIT = 80,0 kg | 78397
392996 | 7269 | 1400 | 5 | 2006-08-13 21:13 | Added [13] CaO = 300,0 kg | 78397
392997 | 7269 | 1400 | 5 | 2006-08-13 21:25 | Added [48] FeV = 150,0 kg | 78397
393011 | 7269 | 1400 | 5 | 2006-08-13 21:55 | Added [48] FeV = 150,0 kg | 78397
393012 | 7269 | 1400 | 5 | 2006-08-13 21:55 | Added [52] KARBORITmleti = 75,0 kg | 78397
393014 | 7269 | 1015 | 1 | 2006-08-13 22:16 | Heat start 78397 | 78397
393015 | 7269 | 1101 | 2 | 2006-08-13 22:26 | Celox measurment: Temperatura = 1545 °C, O2 = 0,0 ppm, C = 0,000 %, Al = 0,000 % | 78397
393016 | 7269 | 1400 | 5 | 2006-08-13 22:27 | Added [35] FeMo = 15,0 kg | 78397
393017 | 7269 | 1400 | 5 | 2006-08-13 22:27 | Added [41] FeSi = 30,0 kg | 78397
393018 | 7269 | 1400 | 5 | 2006-08-13 22:27 | Added [27] FeCrC = 700,0 kg | 78397
393019 | 7269 | 1400 | 5 | 2006-08-13 22:27 | Added [10] Al bloki = 3,0 kg | 78397
393020 | 7269 | 1251 | 3 | 2006-08-13 22:31 | Vacuum start | 78397
393021 | 7269 | 1254 | 3 | 2006-08-13 22:33 | Degassing start | 78397
393022 | 7269 | 1253 | 3 | 2006-08-13 22:59 | Degassing stop | 78397
393029 | 7269 | 1400 | 5 | 2006-08-13 23:00 | Added [21] EPŽ žlindra = 100,0 kg | 78397
393023 | 7269 | 1101 | 2 | 2006-08-13 23:02 | Celox measurment: Temperatura = 1471 °C, O2 = 0,0 ppm, C = 0,000 %, Al = 0,000 % | 78397
393024 | 7269 | 1362 | 4 | 2006-08-13 23:03 | Chemical analysis request at LFVD in chemical lab: 78397/ 9 Gorensek Peter | 78397
393025 | 7269 | 1361 | 4 | 2006-08-13 23:03 | Zahteva za analizo z VPP na Spectro: 78397/ 5 e Gorensek Peter | 78397
393026 | 7269 | 1400 | 5 | 2006-08-13 23:14 | Added [27] FeCrC = 90,0 kg | 78397
393027 | 7269 | 1400 | 5 | 2006-08-13 23:14 | Added [10] Al bloki = 2,0 kg | 78397
393028 | 7269 | 1400 | 5 | 2006-08-13 23:14 | Added [52] KARBORITmleti = 15,0 kg | 78397
393030 | 7269 | 1101 | 2 | 2006-08-13 23:19 | Celox measurment: Temperatura = 1452 °C, O2 = 0,0 ppm, C = 0,000 %, Al = 0,000 % | 78397
393031 | 7269 | 1252 | 3 | 2006-08-13 23:20 | Heating start 500 kWh | 78397
393032 | 7269 | 1101 | 2 | 2006-08-13 23:52 | Celox measurment: Temperatura = 1450 °C, O2 = 0,0 ppm, C = 0,000 %, Al = 0,000 % | 78397
393033 | 7269 | 1252 | 3 | 2006-08-13 23:52 | Heating start 400 kWh | 78397
393034 | 7269 | 1400 | 5 | 2006-08-14 00:06 | Added [15] CASIfi13 = 14,1 kg | 78397
393035 | 7269 | 1362 | 4 | 2006-08-14 00:06 | Chemical analysis request at LFVD in chemical lab: 78397/ 0 Gorensek Peter | 78397
393036 | 7269 | 1016 | 1 | 2006-08-14 00:13 | Heat stop 78397 | 78397
393292 | 7278 | 1400 | 5 | 2006-08-16 23:59 | Added [13] CaO = 300,0 kg | 78405
393293 | 7278 | 1400 | 5 | 2006-08-16 23:59 | Added [12] BOKSIT = 100,0 kg | 78405
393310 | 7278 | 1400 | 5 | 2006-08-17 01:15 | Added [48] FeV = 230,0 kg | 78405
393317 | 7278 | 1400 | 5 | 2006-08-17 01:15 | Added [52] KARBORITmleti = 100,0 kg | 78405
393320 | 7278 | 1015 | 1 | 2006-08-17 01:32 | Heat start 78405 | 78405
393323 | 7278 | 1400 | 5 | 2006-08-17 01:41 | Added [35] FeMo = 80,0 kg | 78405
393324 | 7278 | 1400 | 5 | 2006-08-17 01:41 | Added [48] FeV = 80,0 kg | 78405
393325 | 7278 | 1400 | 5 | 2006-08-17 01:41 | Added [33] FeMnC = 60,0 kg | 78405
393326 | 7278 | 1400 | 5 | 2006-08-17 01:41 | Added [41] FeSi = 120,0 kg | 78405
393327 | 7278 | 1400 | 5 | 2006-08-17 01:41 | Added [27] FeCrC = 1600,0 kg | 78405
393328 | 7278 | 1400 | 5 | 2006-08-17 01:41 | Added [10] Al bloki = 7,0 kg | 78405
393329 | 7278 | 1400 | 5 | 2006-08-17 01:41 | Added [52] KARBORITmleti = 40,0 kg | 78405
393330 | 7278 | 1101 | 2 | 2006-08-17 01:45 | Celox measurment: Temperatura = 1390 °C, O2 = 0,0 ppm, C = 0,000 %, Al = 0,000 % | 78405
393331 | 7278 | 1252 | 3 | 2006-08-17 01:46 | Heating start 1800 kWh | 78405
393332 | 7278 | 1101 | 2 | 2006-08-17 02:04 | Celox measurment: Temperatura = 1495 °C, O2 = 0,0 ppm, C = 0,000 %, Al = 0,000 % | 78405
393333 | 7278 | 1361 | 4 | 2006-08-17 02:04 | Zahteva za analizo z VPP na Spectro: 78405/ 5 e Kotnik Marijan | 78405
393334 | 7278 | 1362 | 4 | 2006-08-17 02:05 | Chemical analysis request at LFVD in chemical lab: 78405/ 9 Kotnik Marijan | 78405
393335 | 7278 | 1252 | 3 | 2006-08-17 02:06 | Heating start 500 kWh | 78405
393336 | 7278 | 1400 | 5 | 2006-08-17 02:15 | Added [33] FeMnC = 10,0 kg | 78405
393337 | 7278 | 1400 | 5 | 2006-08-17 02:15 | Added [41] FeSi = 20,0 kg | 78405
393338 | 7278 | 1400 | 5 | 2006-08-17 02:15 | Added [27] FeCrC = 230,0 kg | 78405
393339 | 7278 | 1400 | 5 | 2006-08-17 02:15 | Added [52] KARBORITmleti = 10,0 kg | 78405
393340 | 7278 | 1400 | 5 | 2006-08-17 02:16 | Added [13] CaO = 150,0 kg | 78405
393341 | 7278 | 1400 | 5 | 2006-08-17 02:16 | Added [12] BOKSIT = 30,0 kg | 78405
393342 | 7278 | 1251 | 3 | 2006-08-17 02:18 | Vacuum start | 78405
393343 | 7278 | 1254 | 3 | 2006-08-17 02:22 | Degassing start | 78405
393344 | 7279 | 1400 | 5 | 2006-08-17 02:28 | Added [13] CaO = 450,0 kg | 78406
393345 | 7279 | 1400 | 5 | 2006-08-17 02:28 | Added [12] BOKSIT = 130,0 kg | 78406
393346 | 7278 | 1253 | 3 | 2006-08-17 02:47 | Degassing stop | 78405
393347 | 7278 | 1400 | 5 | 2006-08-17 02:48 | Added [21] EPŽ žlindra = 100,0 kg | 78405
393348 | 7278 | 1361 | 4 | 2006-08-17 02:48 | Zahteva za analizo z VPP na Spectro: 78405/ 6 e Kotnik Marijan | 78405
393349 | 7278 | 1362 | 4 | 2006-08-17 02:49 | Chemical analysis request at LFVD in chemical lab: 78405/10 Kotnik Marijan | 78405
393350 | 7278 | 1101 | 2 | 2006-08-17 02:52 | Celox measurment: Temperatura = 1460 °C, O2 = 0,0 ppm, C = 0,000 %, Al = 0,000 % | 78405
393351 | 7279 | 1400 | 5 | 2006-08-17 02:55 | Added [48] FeV = 320,0 kg | 78406
393359 | 7279 | 1400 | 5 | 2006-08-17 02:55 | Added [52] KARBORITmleti = 75,0 kg | 78406
393352 | 7278 | 1252 | 3 | 2006-08-17 02:56 | Heating start 400 kWh | 78405
393353 | 7278 | 1400 | 5 | 2006-08-17 03:02 | Added [17] Cfi13 = 14,5 kg | 78405
393354 | 7278 | 1400 | 5 | 2006-08-17 03:02 | Added [72] Al opl.zica = 1,9 kg | 78405
393355 | 7278 | 1101 | 2 | 2006-08-17 03:05 | Celox measurment: Temperatura = 1467 °C, O2 = 0,0 ppm, C = 0,000 %, Al = 0,000 % | 78405
393356 | 7278 | 1252 | 3 | 2006-08-17 03:06 | Heating start 200 kWh | 78405
393357 | 7278 | 1400 | 5 | 2006-08-17 03:09 | Added [15] CASIfi13 = 15,0 kg | 78405
393358 | 7278 | 1362 | 4 | 2006-08-17 03:10 | Chemical analysis request at LFVD in chemical lab: 78405/ 0 Kotnik Marijan | 78405
393360 | 7278 | 1016 | 1 | 2006-08-17 03:14 | Heat stop 78405 | 78405
393361 | 7279 | 1015 | 1 | 2006-08-17 03:14 | Heat start 78406 | 78406
393364 | 7279 | 1400 | 5 | 2006-08-17 03:25 | Added [35] FeMo = 90,0 kg | 78406
393365 | 7279 | 1400 | 5 | 2006-08-17 03:25 | Added [48] FeV = 90,0 kg | 78406
393366 | 7279 | 1400 | 5 | 2006-08-17 03:25 | Added [33] FeMnC = 120,0 kg | 78406
393367 | 7279 | 1400 | 5 | 2006-08-17 03:25 | Added [41] FeSi = 140,0 kg | 78406
393368 | 7279 | 1400 | 5 | 2006-08-17 03:25 | Added [27] FeCrC = 900,0 kg | 78406
393369 | 7279 | 1400 | 5 | 2006-08-17 03:25 | Added [52] KARBORITmleti = 50,0 kg | 78406
393370 | 7279 | 1101 | 2 | 2006-08-17 03:27 | Celox measurment: Temperatura = 1530 °C, O2 = 0,0 ppm, C = 0,000 %, Al = 0,000 % | 78406
393371 | 7279 | 1252 | 3 | 2006-08-17 03:28 | Heating start 500 kWh | 78406
393373 | 7279 | 1361 | 4 | 2006-08-17 03:33 | Zahteva za analizo z VPP na Spectro: 78406/ 5 e Kotnik Marijan | 78406
393374 | 7279 | 1400 | 5 | 2006-08-17 03:39 | Added [64] SiMn = 20,0 kg | 78406
393375 | 7279 | 1400 | 5 | 2006-08-17 03:39 | Added [41] FeSi = 30,0 kg | 78406
393376 | 7279 | 1400 | 5 | 2006-08-17 03:39 | Added [27] FeCrC = 150,0 kg | 78406
393377 | 7279 | 1400 | 5 | 2006-08-17 03:39 | Added [52] KARBORITmleti = 15,0 kg | 78406
393378 | 7279 | 1400 | 5 | 2006-08-17 03:40 | Added [13] CaO = 150,0 kg | 78406
393379 | 7279 | 1400 | 5 | 2006-08-17 03:40 | Added [12] BOKSIT = 30,0 kg | 78406
393380 | 7279 | 1251 | 3 | 2006-08-17 03:42 | Vacuum start | 78406
393381 | 7279 | 1254 | 3 | 2006-08-17 03:48 | Degassing start | 78406
393382 | 7279 | 1253 | 3 | 2006-08-17 04:18 | Degassing stop | 78406
393383 | 7279 | 1400 | 5 | 2006-08-17 04:19 | Added [21] EPŽ žlindra = 100,0 kg | 78406
393384 | 7279 | 1361 | 4 | 2006-08-17 04:19 | Zahteva za analizo z VPP na Spectro: 78406/ 6 e Kotnik Marijan | 78406
393385 | 7279 | 1362 | 4 | 2006-08-17 04:19 | Chemical analysis request at LFVD in chemical lab: 78406/10 Kotnik Marijan | 78406
393386 | 7279 | 1101 | 2 | 2006-08-17 04:22 | Celox measurment: Temperatura = 1477 °C, O2 = 0,0 ppm, C = 0,000 %, Al = 0,000 % | 78406
393387 | 7279 | 1111 | 2 | 2006-08-17 04:24 | Hydris meritev: H2 = 1,70 ppm, PBL = 1916 hPa, PSU = 643 hPa | 78406
393389 | 7279 | 1400 | 5 | 2006-08-17 04:33 | Added [35] FeMo = 20,0 kg | 78406
393388 | 7279 | 1101 | 2 | 2006-08-17 04:33 | Celox measurment: Temperatura = 1471 °C, O2 = 0,0 ppm, C = 0,000 %, Al = 0,000 % | 78406
393390 | 7279 | 1252 | 3 | 2006-08-17 04:35 | Heating start 300 kWh | 78406
393391 | 7279 | 1400 | 5 | 2006-08-17 04:45 | Added [15] CASIfi13 = 15,0 kg | 78406
393392 | 7279 | 1362 | 4 | 2006-08-17 04:47 | Chemical analysis request at LFVD in chemical lab: 78406/ 0 Kotnik Marijan | 78406
393393 | 7279 | 1016 | 1 | 2006-08-17 04:52 | Heat stop 78406 | 78406
393399 | 7281 | 1400 | 5 | 2006-08-17 05:07 | Added [13] CaO = 450,0 kg | 78408
393400 | 7281 | 1400 | 5 | 2006-08-17 05:07 | Added [12] BOKSIT = 130,0 kg | 78408
393440 | 7281 | 1400 | 5 | 2006-08-17 06:42 | Added [48] FeV = 400,0 kg | 78408
393441 | 7281 | 1400 | 5 | 2006-08-17 06:42 | Added [10] Al bloki = 5,0 kg | 78408
393442 | 7281 | 1400 | 5 | 2006-08-17 06:42 | Added [52] KARBORITmleti = 50,0 kg | 78408
393437 | 7281 | 1015 | 1 | 2006-08-17 07:01 | Heat start 78408 | 78408
393443 | 7281 | 1101 | 2 | 2006-08-17 07:12 | Celox measurment: Temperatura = 0 °C, O2 = 0,0 ppm, C = 0,000 %, Al = 0,000 % | 78408
393444 | 7281 | 1400 | 5 | 2006-08-17 07:14 | Added [35] FeMo = 35,0 kg | 78408
393445 | 7281 | 1400 | 5 | 2006-08-17 07:14 | Added [33] FeMnC = 100,0 kg | 78408
393446 | 7281 | 1400 | 5 | 2006-08-17 07:14 | Added [41] FeSi = 120,0 kg | 78408
393447 | 7281 | 1400 | 5 | 2006-08-17 07:14 | Added [27] FeCrC = 350,0 kg | 78408
393448 | 7281 | 1400 | 5 | 2006-08-17 07:14 | Added [10] Al bloki = 3,0 kg | 78408
393449 | 7281 | 1101 | 2 | 2006-08-17 07:18 | Celox measurment: Temperatura = 1514 °C, O2 = 0,0 ppm, C = 0,000 %, Al = 0,000 % | 78408
393450 | 7281 | 1252 | 3 | 2006-08-17 07:19 | Heating start 700 kWh | 78408
393451 | 7281 | 1101 | 2 | 2006-08-17 07:28 | Celox measurment: Temperatura = 1527 °C, O2 = 0,0 ppm, C = 0,000 %, Al = 0,000 % | 78408
393452 | 7281 | 1361 | 4 | 2006-08-17 07:28 | Zahteva za analizo z VPP na Spectro: 78408/ 5 e Adam Maks | 78408
393453 | 7281 | 1252 | 3 | 2006-08-17 07:29 | Heating start 700 kWh | 78408
393454 | 7281 | 1400 | 5 | 2006-08-17 07:39 | Added [35] FeMo = 15,0 kg | 78408
393455 | 7281 | 1400 | 5 | 2006-08-17 07:39 | Added [48] FeV = 25,0 kg | 78408
393456 | 7281 | 1400 | 5 | 2006-08-17 07:39 | Added [33] FeMnC = 20,0 kg | 78408
393457 | 7281 | 1400 | 5 | 2006-08-17 07:39 | Added [41] FeSi = 70,0 kg | 78408
393458 | 7281 | 1400 | 5 | 2006-08-17 07:39 | Added [10] Al bloki = 3,0 kg | 78408
393459 | 7281 | 1400 | 5 | 2006-08-17 07:39 | Added [52] KARBORITmleti = 30,0 kg | 78408
393460 | 7281 | 1400 | 5 | 2006-08-17 07:41 | Added [12] BOKSIT = 100,0 kg | 78408
393461 | 7281 | 1400 | 5 | 2006-08-17 07:41 | Added [13] CaO = 400,0 kg | 78408
393463 | 7281 | 1400 | 5 | 2006-08-17 07:41 | Added [13] CaO = 250,0 kg | 78408
393462 | 7281 | 1251 | 3 | 2006-08-17 07:41 | Vacuum start | 78408
393464 | 7281 | 1254 | 3 | 2006-08-17 07:49 | Degassing start | 78408
393468 | 7281 | 1253 | 3 | 2006-08-17 08:34 | Degassing stop | 78408
393469 | 7281 | 1361 | 4 | 2006-08-17 08:34 | Zahteva za analizo z VPP na Spectro: 78408/ 6 e Adam Maks | 78408
393470 | 7281 | 1101 | 2 | 2006-08-17 08:34 | Celox measurment: Temperatura = 0 °C, O2 = 0,0 ppm, C = 0,000 %, Al = 0,000 % | 78408
393471 | 7281 | 1362 | 4 | 2006-08-17 08:34 | Chemical analysis request at LFVD in chemical lab: 78408/10 Adam Maks | 78408
393472 | 7281 | 1400 | 5 | 2006-08-17 08:36 | Added [21] EPŽ žlindra = 150,0 kg | 78408
393473 | 7281 | 1400 | 5 | 2006-08-17 08:41 | Added [15] CASIfi13 = 23,5 kg | 78408
393479 | 7281 | 1400 | 5 | 2006-08-17 08:41 | Added [10] Al bloki = 3,0 kg | 78408
393474 | 7281 | 1400 | 5 | 2006-08-17 08:41 | Added [12] BOKSIT = 50,0 kg | 78408
393475 | 7281 | 1400 | 5 | 2006-08-17 08:41 | Added [13] CaO = 200,0 kg | 78408
393476 | 7281 | 1252 | 3 | 2006-08-17 08:44 | Heating start 200 kWh | 78408
393477 | 7281 | 1101 | 2 | 2006-08-17 08:47 | Celox measurment: Temperatura = 1470 °C, O2 = 0,0 ppm, C = 0,000 %, Al = 0,000 % | 78408
393478 | 7281 | 1252 | 3 | 2006-08-17 08:47 | Heating start 300 kWh | 78408
393481 | 7281 | 1400 | 5 | 2006-08-17 08:53 | Added [17] Cfi13 = 11,6 kg | 78408
393480 | 7281 | 1361 | 4 | 2006-08-17 08:53 | Zahteva za analizo z VPP na Spectro: 78408/ 6 e Adam Maks | 78408
393482 | 7281 | 1101 | 2 | 2006-08-17 08:59 | Celox measurment: Temperatura = 1475 °C, O2 = 0,0 ppm, C = 0,000 %, Al = 0,000 % | 78408
393483 | 7281 | 1251 | 3 | 2006-08-17 09:05 | Vacuum start | 78408
393484 | 7281 | 1254 | 3 | 2006-08-17 09:07 | Degassing start | 78408
393485 | 7281 | 1253 | 3 | 2006-08-17 09:12 | Degassing stop | 78408
393486 | 7281 | 1361 | 4 | 2006-08-17 09:13 | Zahteva za analizo z VPP na Spectro: 78408/ 7 e Adam Maks | 78408
393487 | 7281 | 1101 | 2 | 2006-08-17 09:14 | Celox measurment: Temperatura = 1455 °C, O2 = 0,0 ppm, C = 0,000 %, Al = 0,000 % | 78408
393488 | 7281 | 1252 | 3 | 2006-08-17 09:17 | Heating start 500 kWh | 78408
393489 | 7281 | 1400 | 5 | 2006-08-17 09:25 | Added [15] CASIfi13 = 12,7 kg | 78408
393490 | 7281 | 1362 | 4 | 2006-08-17 09:28 | Chemical analysis request at LFVD in chemical lab: 78408/ 0 Adam Maks | 78408
393491 | 7281 | 1016 | 1 | 2006-08-17 09:30 | Heat stop 78408 | 78408
393827 | 7291 | 1400 | 5 | 2006-08-18 05:04 | Added [13] CaO = 300,0 kg | 78418
393828 | 7291 | 1400 | 5 | 2006-08-18 05:04 | Added [12] BOKSIT = 100,0 kg | 78418
393837 | 7291 | 1400 | 5 | 2006-08-18 05:46 | Added [48] FeV = 300,0 kg | 78418
393846 | 7291 | 1400 | 5 | 2006-08-18 05:52 | Added [10] Al bloki = 5,0 kg | 78418
393847 | 7291 | 1400 | 5 | 2006-08-18 05:52 | Added [52] KARBORITmleti = 25,0 kg | 78418
393842 | 7291 | 1015 | 1 | 2006-08-18 06:02 | Heat start 78418 | 78418
393845 | 7291 | 1101 | 2 | 2006-08-18 06:09 | Celox measurment: Temperatura = 1572 °C, O2 = 0,0 ppm, C = 0,000 %, Al = 0,000 % | 78418
393848 | 7291 | 1400 | 5 | 2006-08-18 06:14 | Added [35] FeMo = 70,0 kg | 78418
393849 | 7291 | 1400 | 5 | 2006-08-18 06:14 | Added [48] FeV = 60,0 kg | 78418
393850 | 7291 | 1400 | 5 | 2006-08-18 06:14 | Added [33] FeMnC = 60,0 kg | 78418
393851 | 7291 | 1400 | 5 | 2006-08-18 06:14 | Added [41] FeSi = 40,0 kg | 78418
393852 | 7291 | 1400 | 5 | 2006-08-18 06:14 | Added [27] FeCrC = 500,0 kg | 78418
393853 | 7291 | 1252 | 3 | 2006-08-18 06:18 | Heating start 300 kWh | 78418
393854 | 7291 | 1101 | 2 | 2006-08-18 06:22 | Celox measurment: Temperatura = 1541 °C, O2 = 0,0 ppm, C = 0,000 %, Al = 0,000 % | 78418
393855 | 7291 | 1361 | 4 | 2006-08-18 06:22 | Zahteva za analizo z VPP na Spectro: 78418/ 5 e Adam Maks | 78418
393856 | 7291 | 1252 | 3 | 2006-08-18 06:22 | Heating start 300 kWh | 78418
393857 | 7291 | 1400 | 5 | 2006-08-18 06:31 | Added [35] FeMo = 20,0 kg | 78418
393858 | 7291 | 1400 | 5 | 2006-08-18 06:31 | Added [48] FeV = 50,0 kg | 78418
393859 | 7291 | 1400 | 5 | 2006-08-18 06:31 | Added [33] FeMnC = 25,0 kg | 78418
393860 | 7291 | 1400 | 5 | 2006-08-18 06:31 | Added [41] FeSi = 30,0 kg | 78418
393861 | 7291 | 1400 | 5 | 2006-08-18 06:31 | Added [27] FeCrC = 150,0 kg | 78418
393862 | 7291 | 1400 | 5 | 2006-08-18 06:31 | Added [10] Al bloki = 5,0 kg | 78418
393863 | 7291 | 1400 | 5 | 2006-08-18 06:31 | Added [52] KARBORITmleti = 50,0 kg | 78418
393864 | 7291 | 1400 | 5 | 2006-08-18 06:32 | Added [12] BOKSIT = 50,0 kg | 78418
393865 | 7291 | 1400 | 5 | 2006-08-18 06:32 | Added [13] CaO = 200,0 kg | 78418
393866 | 7291 | 1251 | 3 | 2006-08-18 06:32 | Vacuum start | 78418
393867 | 7291 | 1254 | 3 | 2006-08-18 06:38 | Degassing start | 78418
393872 | 7291 | 1400 | 5 | 2006-08-18 06:41 | Added [13] CaO = 200,0 kg | 78418
393871 | 7291 | 1253 | 3 | 2006-08-18 07:35 | Degassing stop | 78418
393868 | 7291 | 1101 | 2 | 2006-08-18 07:37 | Celox measurment: Temperatura = 1468 °C, O2 = 0,0 ppm, C = 0,000 %, Al = 0,000 % | 78418
393869 | 7291 | 1361 | 4 | 2006-08-18 07:38 | Zahteva za analizo z VPP na Spectro: 78418/ 6 e Adam Maks | 78418
393870 | 7291 | 1362 | 4 | 2006-08-18 07:38 | Chemical analysis request at LFVD in chemical lab: 78418/10 Adam Maks | 78418
393873 | 7291 | 1400 | 5 | 2006-08-18 07:38 | Added [21] EPŽ žlindra = 150,0 kg | 78418
393874 | 7291 | 1252 | 3 | 2006-08-18 07:46 | Heating start 200 kWh | 78418
393875 | 7291 | 1101 | 2 | 2006-08-18 07:50 | Celox measurment: Temperatura = 1471 °C, O2 = 0,0 ppm, C = 0,000 %, Al = 0,000 % | 78418
393876 | 7291 | 1400 | 5 | 2006-08-18 07:52 | Added [15] CASIfi13 = 15,0 kg | 78418
393877 | 7291 | 1362 | 4 | 2006-08-18 07:58 | Chemical analysis request at LFVD in chemical lab: 78418/ 0 Adam Maks | 78418
393878 | 7291 | 1016 | 1 | 2006-08-18 07:58 | Heat stop 78418 | 78418
394468 | 7307 | 1400 | 5 | 2006-08-19 15:13 | Added [13] CaO = 400,0 kg | 78434
394469 | 7307 | 1400 | 5 | 2006-08-19 15:13 | Added [12] BOKSIT = 70,0 kg | 78434
394476 | 7307 | 1400 | 5 | 2006-08-19 15:34 | Added [48] FeV = 340,0 kg | 78434
394489 | 7307 | 1015 | 1 | 2006-08-19 16:19 | Heat start 78434 | 78434
394490 | 7307 | 1400 | 5 | 2006-08-19 16:31 | Added [35] FeMo = 50,0 kg | 78434
394491 | 7307 | 1400 | 5 | 2006-08-19 16:31 | Added [48] FeV = 70,0 kg | 78434
394492 | 7307 | 1400 | 5 | 2006-08-19 16:31 | Added [33] FeMnC = 65,0 kg | 78434
394493 | 7307 | 1400 | 5 | 2006-08-19 16:31 | Added [41] FeSi = 130,0 kg | 78434
394494 | 7307 | 1400 | 5 | 2006-08-19 16:31 | Added [27] FeCrC = 900,0 kg | 78434
394495 | 7307 | 1400 | 5 | 2006-08-19 16:31 | Added [10] Al bloki = 5,0 kg | 78434
394496 | 7307 | 1101 | 2 | 2006-08-19 16:34 | Celox measurment: Temperatura = 1483 °C, O2 = 0,0 ppm, C = 0,000 %, Al = 0,000 % | 78434
394498 | 7307 | 1252 | 3 | 2006-08-19 16:34 | Heating start 1000 kWh | 78434
394500 | 7307 | 1101 | 2 | 2006-08-19 16:46 | Celox measurment: Temperatura = 1519 °C, O2 = 0,0 ppm, C = 0,000 %, Al = 0,000 % | 78434
394501 | 7307 | 1361 | 4 | 2006-08-19 16:47 | Zahteva za analizo z VPP na Spectro: 78434/ 5 e Gorensek Peter | 78434
394502 | 7307 | 1252 | 3 | 2006-08-19 16:47 | Heating start 500 kWh | 78434
394503 | 7307 | 1400 | 5 | 2006-08-19 16:56 | Added [35] FeMo = 22,0 kg | 78434
394504 | 7307 | 1400 | 5 | 2006-08-19 16:56 | Added [48] FeV = 20,0 kg | 78434
394505 | 7307 | 1400 | 5 | 2006-08-19 16:56 | Added [33] FeMnC = 25,0 kg | 78434
394506 | 7307 | 1400 | 5 | 2006-08-19 16:56 | Added [41] FeSi = 30,0 kg | 78434
394507 | 7307 | 1400 | 5 | 2006-08-19 16:56 | Added [27] FeCrC = 80,0 kg | 78434
394508 | 7307 | 1400 | 5 | 2006-08-19 16:58 | Added [13] CaO = 100,0 kg | 78434
394509 | 7307 | 1251 | 3 | 2006-08-19 16:59 | Vacuum start | 78434
394510 | 7308 | 1400 | 5 | 2006-08-19 17:00 | Added [13] CaO = 400,0 kg | 78435
394511 | 7308 | 1400 | 5 | 2006-08-19 17:00 | Added [12] BOKSIT = 70,0 kg | 78435
394512 | 7307 | 1254 | 3 | 2006-08-19 17:01 | Degassing start | 78434
394513 | 7307 | 1253 | 3 | 2006-08-19 17:25 | Degassing stop | 78434
394514 | 7307 | 1400 | 5 | 2006-08-19 17:26 | Added [12] BOKSIT = 100,0 kg | 78434
394515 | 7307 | 1101 | 2 | 2006-08-19 17:30 | Celox measurment: Temperatura = 1484 °C, O2 = 0,0 ppm, C = 0,000 %, Al = 0,000 % | 78434
394516 | 7307 | 1361 | 4 | 2006-08-19 17:34 | Zahteva za analizo z VPP na Spectro: 78434/ 6 e Gorensek Peter | 78434
394517 | 7307 | 1362 | 4 | 2006-08-19 17:34 | Chemical analysis request at LFVD in chemical lab: 78434/10 Gorensek Peter | 78434
394518 | 7307 | 1361 | 4 | 2006-08-19 17:36 | Zahteva za analizo z VPP na Spectro: 78434/ 6 e Gorensek Peter | 78434
394519 | 7307 | 1101 | 2 | 2006-08-19 17:49 | Celox measurment: Temperatura = 1470 °C, O2 = 0,0 ppm, C = 0,000 %, Al = 0,000 % | 78434
394520 | 7307 | 1400 | 5 | 2006-08-19 17:49 | Added [17] Cfi13 = 21,8 kg | 78434
394521 | 7308 | 1400 | 5 | 2006-08-19 17:53 | Added [48] FeV = 180,0 kg | 78435
394522 | 7307 | 1101 | 2 | 2006-08-19 18:02 | Celox measurment: Temperatura = 1460 °C, O2 = 0,0 ppm, C = 0,000 %, Al = 0,000 % | 78434
394523 | 7307 | 1252 | 3 | 2006-08-19 18:02 | Heating start 150 kWh | 78434
394536 | 7308 | 1400 | 5 | 2006-08-19 18:05 | Added [10] Al bloki = 10,0 kg | 78435
394537 | 7308 | 1400 | 5 | 2006-08-19 18:05 | Added [52] KARBORITmleti = 150,0 kg | 78435
394524 | 7307 | 1400 | 5 | 2006-08-19 18:07 | Added [15] CASIfi13 = 14,8 kg | 78434
394525 | 7307 | 1362 | 4 | 2006-08-19 18:07 | Chemical analysis request at LFVD in chemical lab: 78434/ 0 Gorensek Peter | 78434
394526 | 7307 | 1016 | 1 | 2006-08-19 18:14 | Heat stop 78434 | 78434
394527 | 7308 | 1015 | 1 | 2006-08-19 18:15 | Heat start 78435 | 78435
394530 | 7308 | 1400 | 5 | 2006-08-19 18:24 | Added [35] FeMo = 50,0 kg | 78435
394531 | 7308 | 1400 | 5 | 2006-08-19 18:24 | Added [48] FeV = 120,0 kg | 78435
394532 | 7308 | 1400 | 5 | 2006-08-19 18:24 | Added [64] SiMn = 30,0 kg | 78435
394533 | 7308 | 1400 | 5 | 2006-08-19 18:24 | Added [41] FeSi = 120,0 kg | 78435
394534 | 7308 | 1400 | 5 | 2006-08-19 18:24 | Added [27] FeCrC = 1200,0 kg | 78435
394535 | 7308 | 1400 | 5 | 2006-08-19 18:24 | Added [10] Al bloki = 10,0 kg | 78435
394538 | 7308 | 1101 | 2 | 2006-08-19 18:28 | Celox measurment: Temperatura = 1530 °C, O2 = 0,0 ppm, C = 0,000 %, Al = 0,000 % | 78435
394539 | 7308 | 1252 | 3 | 2006-08-19 18:28 | Heating start 300 kWh | 78435
394540 | 7308 | 1251 | 3 | 2006-08-19 18:37 | Vacuum start | 78435
394541 | 7308 | 1254 | 3 | 2006-08-19 18:41 | Degassing start | 78435
394542 | 7309 | 1400 | 5 | 2006-08-19 18:59 | Added [13] CaO = 400,0 kg | 78436
394543 | 7309 | 1400 | 5 | 2006-08-19 18:59 | Added [12] BOKSIT = 70,0 kg | 78436
394544 | 7308 | 1253 | 3 | 2006-08-19 19:07 | Degassing stop | 78435
394545 | 7308 | 1362 | 4 | 2006-08-19 19:09 | Chemical analysis request at LFVD in chemical lab: 78435/ 9 Gorensek Peter | 78435
394546 | 7308 | 1361 | 4 | 2006-08-19 19:09 | Zahteva za analizo z VPP na Spectro: 78435/ 5 e Gorensek Peter | 78435
394547 | 7308 | 1101 | 2 | 2006-08-19 19:11 | Celox measurment: Temperatura = 1498 °C, O2 = 0,0 ppm, C = 0,000 %, Al = 0,000 % | 78435
394548 | 7308 | 1400 | 5 | 2006-08-19 19:16 | Added [21] EPŽ žlindra = 150,0 kg | 78435
394549 | 7308 | 1400 | 5 | 2006-08-19 19:22 | Added [35] FeMo = 35,0 kg | 78435
394550 | 7308 | 1400 | 5 | 2006-08-19 19:22 | Added [48] FeV = 30,0 kg | 78435
394551 | 7308 | 1400 | 5 | 2006-08-19 19:22 | Added [52] KARBORITmleti = 50,0 kg | 78435
394552 | 7308 | 1101 | 2 | 2006-08-19 19:27 | Celox measurment: Temperatura = 1470 °C, O2 = 0,0 ppm, C = 0,000 %, Al = 0,000 % | 78435
394553 | 7308 | 1252 | 3 | 2006-08-19 19:28 | Heating start 300 kWh | 78435
394554 | 7308 | 1400 | 5 | 2006-08-19 19:29 | Added [48] FeV = 250,0 kg | 78435
394555 | 7308 | 1361 | 4 | 2006-08-19 19:36 | Zahteva za analizo z VPP na Spectro: 78435/ 6 e Gorensek Peter | 78435
394556 | 7308 | 1101 | 2 | 2006-08-19 19:37 | Celox measurment: Temperatura = 1470 °C, O2 = 0,0 ppm, C = 0,000 %, Al = 0,000 % | 78435
394564 | 7309 | 1400 | 5 | 2006-08-19 19:40 | Added [48] FeV = 250,0 kg | 78436
394565 | 7309 | 1400 | 5 | 2006-08-19 19:40 | Added [10] Al bloki = 10,0 kg | 78436
394566 | 7309 | 1400 | 5 | 2006-08-19 19:40 | Added [52] KARBORITmleti = 150,0 kg | 78436
394557 | 7308 | 1400 | 5 | 2006-08-19 19:42 | Added [17] Cfi13 = 11,6 kg | 78435
394558 | 7308 | 1400 | 5 | 2006-08-19 19:48 | Added [15] CASIfi13 = 15,5 kg | 78435
394559 | 7308 | 1362 | 4 | 2006-08-19 19:48 | Chemical analysis request at LFVD in chemical lab: 78435/ 0 Gorensek Peter | 78435
394560 | 7308 | 1016 | 1 | 2006-08-19 19:54 | Heat stop 78435 | 78435
394561 | 7309 | 1015 | 1 | 2006-08-19 19:54 | Heat start 78436 | 78436
394567 | 7309 | 1400 | 5 | 2006-08-19 20:01 | Added [35] FeMo = 35,0 kg | 78436
394568 | 7309 | 1400 | 5 | 2006-08-19 20:01 | Added [48] FeV = 50,0 kg | 78436
394569 | 7309 | 1400 | 5 | 2006-08-19 20:01 | Added [33] FeMnC = 30,0 kg | 78436
394570 | 7309 | 1400 | 5 | 2006-08-19 20:01 | Added [41] FeSi = 100,0 kg | 78436
394571 | 7309 | 1400 | 5 | 2006-08-19 20:01 | Added [27] FeCrC = 1200,0 kg | 78436
394572 | 7309 | 1400 | 5 | 2006-08-19 20:01 | Added [10] Al bloki = 5,0 kg | 78436
394573 | 7309 | 1400 | 5 | 2006-08-19 20:01 | Added [52] KARBORITmleti = 20,0 kg | 78436
394574 | 7309 | 1101 | 2 | 2006-08-19 20:02 | Celox measurment: Temperatura = 1544 °C, O2 = 0,0 ppm, C = 0,000 %, Al = 0,000 % | 78436
394575 | 7309 | 1251 | 3 | 2006-08-19 20:04 | Vacuum start | 78436
394577 | 7309 | 1254 | 3 | 2006-08-19 20:10 | Degassing start | 78436
394578 | 7309 | 1253 | 3 | 2006-08-19 20:37 | Degassing stop | 78436
394579 | 7309 | 1400 | 5 | 2006-08-19 20:38 | Added [21] EPŽ žlindra = 100,0 kg | 78436
394580 | 7309 | 1101 | 2 | 2006-08-19 20:40 | Celox measurment: Temperatura = 1474 °C, O2 = 0,0 ppm, C = 0,000 %, Al = 0,000 % | 78436
394581 | 7309 | 1362 | 4 | 2006-08-19 20:41 | Chemical analysis request at LFVD in chemical lab: 78436/ 9 Gorensek Peter | 78436
394582 | 7309 | 1361 | 4 | 2006-08-19 20:41 | Zahteva za analizo z VPP na Spectro: 78436/ 5 e Gorensek Peter | 78436
394583 | 7309 | 1400 | 5 | 2006-08-19 20:52 | Added [35] FeMo = 30,0 kg | 78436
394584 | 7309 | 1400 | 5 | 2006-08-19 20:52 | Added [48] FeV = 22,0 kg | 78436
394585 | 7309 | 1400 | 5 | 2006-08-19 20:52 | Added [17] Cfi13 = 14,5 kg | 78436
394586 | 7309 | 1101 | 2 | 2006-08-19 20:56 | Celox measurment: Temperatura = 1459 °C, O2 = 0,0 ppm, C = 0,000 %, Al = 0,000 % | 78436
394587 | 7309 | 1252 | 3 | 2006-08-19 21:08 | Heating start 300 kWh | 78436
394589 | 7309 | 1101 | 2 | 2006-08-19 21:13 | Celox measurment: Temperatura = 1458 °C, O2 = 0,0 ppm, C = 0,000 %, Al = 0,000 % | 78436
394590 | 7309 | 1252 | 3 | 2006-08-19 21:23 | Heating start 200 kWh | 78436
394591 | 7309 | 1101 | 2 | 2006-08-19 21:28 | Celox measurment: Temperatura = 1456 °C, O2 = 0,0 ppm, C = 0,000 %, Al = 0,000 % | 78436
394592 | 7309 | 1252 | 3 | 2006-08-19 21:35 | Heating start 200 kWh | 78436
394593 | 7309 | 1252 | 3 | 2006-08-19 21:43 | Heating start 300 kWh | 78436
394594 | 7309 | 1101 | 2 | 2006-08-19 21:48 | Celox measurment: Temperatura = 1468 °C, O2 = 0,0 ppm, C = 0,000 %, Al = 0,000 % | 78436
394595 | 7309 | 1361 | 4 | 2006-08-19 21:48 | Zahteva za analizo z VPP na Spectro: 78436/ 6 e Gorensek Peter | 78436
394596 | 7309 | 1400 | 5 | 2006-08-19 21:55 | Added [35] FeMo = 20,0 kg | 78436
394597 | 7309 | 1400 | 5 | 2006-08-19 21:55 | Added [72] Al opl.zica = 2,9 kg | 78436
394598 | 7309 | 1252 | 3 | 2006-08-19 21:57 | Heating start 300 kWh | 78436
394599 | 7309 | 1252 | 3 | 2006-08-19 21:59 | Heating start 100 kWh | 78436
394600 | 7309 | 1400 | 5 | 2006-08-19 22:02 | Added [15] CASIfi13 = 15,0 kg | 78436
394601 | 7309 | 1362 | 4 | 2006-08-19 22:08 | Chemical analysis request at LFVD in chemical lab: 78436/ 0 Gorensek Peter | 78436
394602 | 7309 | 1016 | 1 | 2006-08-19 22:09 | Heat stop 78436 | 78436
395235 | 7326 | 1400 | 5 | 2006-08-21 04:08 | Added [12] BOKSIT = 100,0 kg | 78453
395236 | 7326 | 1400 | 5 | 2006-08-21 04:08 | Added [13] CaO = 300,0 kg | 78453
395249 | 7326 | 1400 | 5 | 2006-08-21 05:20 | Added [35] FeMo = 130,0 kg | 78453
395250 | 7326 | 1400 | 5 | 2006-08-21 05:20 | Added [48] FeV = 140,0 kg | 78453
395251 | 7326 | 1400 | 5 | 2006-08-21 05:20 | Added [52] KARBORITmleti = 50,0 kg | 78453
395252 | 7326 | 1015 | 1 | 2006-08-21 05:30 | Heat start 78453 | 78453
395255 | 7326 | 1400 | 5 | 2006-08-21 05:36 | Added [35] FeMo = 90,0 kg | 78453
395256 | 7326 | 1400 | 5 | 2006-08-21 05:36 | Added [48] FeV = 80,0 kg | 78453
395257 | 7326 | 1400 | 5 | 2006-08-21 05:36 | Added [33] FeMnC = 30,0 kg | 78453
395258 | 7326 | 1400 | 5 | 2006-08-21 05:36 | Added [41] FeSi = 50,0 kg | 78453
395259 | 7326 | 1400 | 5 | 2006-08-21 05:36 | Added [27] FeCrC = 1100,0 kg | 78453
395260 | 7326 | 1101 | 2 | 2006-08-21 05:47 | Celox measurment: Temperatura = 1503 °C, O2 = 0,0 ppm, C = 0,000 %, Al = 0,000 % | 78453
395261 | 7326 | 1252 | 3 | 2006-08-21 05:48 | Heating start 500 kWh | 78453
395262 | 7326 | 1101 | 2 | 2006-08-21 05:53 | Celox measurment: Temperatura = 1521 °C, O2 = 0,0 ppm, C = 0,000 %, Al = 0,000 % | 78453
395263 | 7326 | 1361 | 4 | 2006-08-21 05:53 | Zahteva za analizo z VPP na Spectro: 78453/ 5 e Kotnik Marijan | 78453
395264 | 7326 | 1252 | 3 | 2006-08-21 05:53 | Heating start 500 kWh | 78453
395265 | 7326 | 1400 | 5 | 2006-08-21 06:02 | Added [35] FeMo = 20,0 kg | 78453
395266 | 7326 | 1400 | 5 | 2006-08-21 06:02 | Added [48] FeV = 20,0 kg | 78453
395267 | 7326 | 1400 | 5 | 2006-08-21 06:02 | Added [27] FeCrC = 100,0 kg | 78453
395268 | 7326 | 1400 | 5 | 2006-08-21 06:02 | Added [10] Al bloki = 3,0 kg | 78453
395269 | 7326 | 1400 | 5 | 2006-08-21 06:03 | Added [12] BOKSIT = 60,0 kg | 78453
395270 | 7326 | 1400 | 5 | 2006-08-21 06:03 | Added [13] CaO = 300,0 kg | 78453
395271 | 7326 | 1251 | 3 | 2006-08-21 06:06 | Vacuum start | 78453
395272 | 7326 | 1254 | 3 | 2006-08-21 06:12 | Degassing start | 78453
395273 | 7326 | 1253 | 3 | 2006-08-21 06:47 | Degassing stop | 78453
395275 | 7326 | 1400 | 5 | 2006-08-21 06:48 | Added [21] EPŽ žlindra = 150,0 kg | 78453
395274 | 7326 | 1253 | 3 | 2006-08-21 06:48 | Degassing stop | 78453
395276 | 7326 | 1101 | 2 | 2006-08-21 06:50 | Celox measurment: Temperatura = 1470 °C, O2 = 0,0 ppm, C = 0,000 %, Al = 0,000 % | 78453
395277 | 7326 | 1361 | 4 | 2006-08-21 06:51 | Zahteva za analizo z VPP na Spectro: 78453/ 6 e Kotnik Marijan | 78453
395278 | 7326 | 1362 | 4 | 2006-08-21 06:51 | Chemical analysis request at LFVD in chemical lab: 78453/10 Kotnik Marijan | 78453
395279 | 7326 | 1101 | 2 | 2006-08-21 07:04 | Celox measurment: Temperatura = 1459 °C, O2 = 0,0 ppm, C = 0,000 %, Al = 0,000 % | 78453
395280 | 7326 | 1400 | 5 | 2006-08-21 07:04 | Added [17] Cfi13 = 17,4 kg | 78453
395281 | 7326 | 1252 | 3 | 2006-08-21 07:07 | Heating start 300 kWh | 78453
395282 | 7326 | 1400 | 5 | 2006-08-21 07:14 | Added [15] CASIfi13 = 15,3 kg | 78453
395283 | 7326 | 1362 | 4 | 2006-08-21 07:14 | Chemical analysis request at LFVD in chemical lab: 78453/ 0 Kotnik Marijan | 78453
395284 | 7326 | 1016 | 1 | 2006-08-21 07:19 | Heat stop 78453 | 78453
395645 | 7336 | 1400 | 5 | 2006-08-23 09:20 | Added [13] CaO = 400,0 kg | 78463
395646 | 7336 | 1400 | 5 | 2006-08-23 09:20 | Added [12] BOKSIT = 80,0 kg | 78463
395650 | 7336 | 1400 | 5 | 2006-08-23 10:02 | Added [10] Al bloki = 5,0 kg | 78463
395651 | 7336 | 1400 | 5 | 2006-08-23 10:02 | Added [52] KARBORITmleti = 250,0 kg | 78463
395644 | 7336 | 1015 | 1 | 2006-08-23 10:07 | Heat start 78463 | 78463
395649 | 7336 | 1101 | 2 | 2006-08-23 10:14 | Celox measurment: Temperatura = 1614 °C, O2 = 0,0 ppm, C = 0,000 %, Al = 0,000 % | 78463
395652 | 7336 | 1400 | 5 | 2006-08-23 10:18 | Added [41] FeSi = 180,0 kg | 78463
395653 | 7336 | 1400 | 5 | 2006-08-23 10:18 | Added [27] FeCrC = 200,0 kg | 78463
395654 | 7336 | 1400 | 5 | 2006-08-23 10:25 | Added [35] FeMo = 70,0 kg | 78463
395655 | 7336 | 1400 | 5 | 2006-08-23 10:25 | Added [48] FeV = 250,0 kg | 78463
395656 | 7336 | 1400 | 5 | 2006-08-23 10:25 | Added [41] FeSi = 180,0 kg | 78463
395657 | 7336 | 1400 | 5 | 2006-08-23 10:25 | Added [27] FeCrC = 400,0 kg | 78463
395658 | 7336 | 1400 | 5 | 2006-08-23 10:25 | Added [10] Al bloki = 5,0 kg | 78463
395659 | 7336 | 1400 | 5 | 2006-08-23 10:25 | Added [52] KARBORITmleti = 35,0 kg | 78463
395660 | 7336 | 1251 | 3 | 2006-08-23 10:28 | Vacuum start | 78463
395661 | 7336 | 1254 | 3 | 2006-08-23 10:31 | Degassing start | 78463
395662 | 7336 | 1253 | 3 | 2006-08-23 10:57 | Degassing stop | 78463
395663 | 7336 | 1362 | 4 | 2006-08-23 11:04 | Chemical analysis request at LFVD in chemical lab: 78463/ 9 Gorensek Peter | 78463
395664 | 7336 | 1361 | 4 | 2006-08-23 11:04 | Zahteva za analizo z VPP na Spectro: 78463/ 5 e Gorensek Peter | 78463
395666 | 7336 | 1400 | 5 | 2006-08-23 11:15 | Added [35] FeMo = 20,0 kg | 78463
395667 | 7336 | 1400 | 5 | 2006-08-23 11:15 | Added [48] FeV = 20,0 kg | 78463
395668 | 7336 | 1400 | 5 | 2006-08-23 11:15 | Added [27] FeCrC = 100,0 kg | 78463
395669 | 7336 | 1400 | 5 | 2006-08-23 11:15 | Added [10] Al bloki = 5,0 kg | 78463
395665 | 7336 | 1101 | 2 | 2006-08-23 11:16 | Celox measurment: Temperatura = 1497 °C, O2 = 0,0 ppm, C = 0,000 %, Al = 0,000 % | 78463
395670 | 7336 | 1101 | 2 | 2006-08-23 11:33 | Celox measurment: Temperatura = 1469 °C, O2 = 0,0 ppm, C = 0,000 %, Al = 0,000 % | 78463
395671 | 7336 | 1400 | 5 | 2006-08-23 11:41 | Added [15] CASIfi13 = 14,8 kg | 78463
395672 | 7336 | 1362 | 4 | 2006-08-23 11:42 | Chemical analysis request at LFVD in chemical lab: 78463/ 0 Gorensek Peter | 78463
395673 | 7336 | 1016 | 1 | 2006-08-23 11:49 | Heat stop 78463 | 78463
396005 | 7345 | 1400 | 5 | 2006-08-24 05:21 | Added [13] CaO = 350,0 kg | 78472
396006 | 7345 | 1400 | 5 | 2006-08-24 05:21 | Added [12] BOKSIT = 100,0 kg | 78472
396029 | 7345 | 1400 | 5 | 2006-08-24 06:20 | Added [48] FeV = 300,0 kg | 78472
396030 | 7345 | 1400 | 5 | 2006-08-24 06:20 | Added [10] Al bloki = 5,0 kg | 78472
396031 | 7345 | 1400 | 5 | 2006-08-24 06:20 | Added [52] KARBORITmleti = 150,0 kg | 78472
396019 | 7345 | 1015 | 1 | 2006-08-24 06:43 | Heat start 78472 | 78472
396022 | 7345 | 1400 | 5 | 2006-08-24 06:53 | Added [35] FeMo = 90,0 kg | 78472
396023 | 7345 | 1400 | 5 | 2006-08-24 06:53 | Added [48] FeV = 90,0 kg | 78472
396024 | 7345 | 1400 | 5 | 2006-08-24 06:53 | Added [33] FeMnC = 30,0 kg | 78472
396025 | 7345 | 1400 | 5 | 2006-08-24 06:53 | Added [41] FeSi = 100,0 kg | 78472
396026 | 7345 | 1400 | 5 | 2006-08-24 06:53 | Added [27] FeCrC = 400,0 kg | 78472
396027 | 7345 | 1400 | 5 | 2006-08-24 06:54 | Added [13] CaO = 150,0 kg | 78472
396028 | 7345 | 1101 | 2 | 2006-08-24 06:56 | Celox measurment: Temperatura = 1563 °C, O2 = 0,0 ppm, C = 0,000 %, Al = 0,000 % | 78472
396032 | 7345 | 1252 | 3 | 2006-08-24 06:57 | Heating start 200 kWh | 78472
396033 | 7345 | 1361 | 4 | 2006-08-24 07:02 | Zahteva za analizo z VPP na Spectro: 78472/ 5 e Gorensek Peter | 78472
396034 | 7345 | 1400 | 5 | 2006-08-24 07:10 | Added [35] FeMo = 16,0 kg | 78472
396035 | 7345 | 1400 | 5 | 2006-08-24 07:10 | Added [48] FeV = 12,0 kg | 78472
396036 | 7345 | 1400 | 5 | 2006-08-24 07:10 | Added [41] FeSi = 20,0 kg | 78472
396037 | 7345 | 1400 | 5 | 2006-08-24 07:10 | Added [27] FeCrC = 130,0 kg | 78472
396038 | 7345 | 1400 | 5 | 2006-08-24 07:10 | Added [10] Al bloki = 5,0 kg | 78472
396039 | 7345 | 1400 | 5 | 2006-08-24 07:10 | Added [52] KARBORITmleti = 20,0 kg | 78472
396040 | 7345 | 1251 | 3 | 2006-08-24 07:12 | Vacuum start | 78472
396041 | 7345 | 1254 | 3 | 2006-08-24 07:16 | Degassing start | 78472
396042 | 7345 | 1253 | 3 | 2006-08-24 07:45 | Degassing stop | 78472
396043 | 7345 | 1362 | 4 | 2006-08-24 07:48 | Chemical analysis request at LFVD in chemical lab: 78472/10 Gorensek Peter | 78472
396044 | 7345 | 1361 | 4 | 2006-08-24 07:48 | Zahteva za analizo z VPP na Spectro: 78472/ 6 e Gorensek Peter | 78472
396045 | 7345 | 1101 | 2 | 2006-08-24 07:52 | Celox measurment: Temperatura = 1493 °C, O2 = 0,0 ppm, C = 0,000 %, Al = 0,000 % | 78472
396046 | 7345 | 1400 | 5 | 2006-08-24 07:59 | Added [52] KARBORITmleti = 25,0 kg | 78472
396049 | 7346 | 1400 | 5 | 2006-08-24 08:01 | Added [13] CaO = 600,0 kg | 78473
396050 | 7346 | 1400 | 5 | 2006-08-24 08:01 | Added [12] BOKSIT = 150,0 kg | 78473
396047 | 7345 | 1101 | 2 | 2006-08-24 08:07 | Celox measurment: Temperatura = 1477 °C, O2 = 0,0 ppm, C = 0,000 %, Al = 0,000 % | 78472
396048 | 7346 | 1400 | 5 | 2006-08-24 08:32 | Added [48] FeV = 450,0 kg | 78473
396051 | 7345 | 1101 | 2 | 2006-08-24 08:33 | Celox measurment: Temperatura = 1457 °C, O2 = 0,0 ppm, C = 0,000 %, Al = 0,000 % | 78472
396052 | 7345 | 1252 | 3 | 2006-08-24 08:34 | Heating start 300 kWh | 78472
396053 | 7345 | 1361 | 4 | 2006-08-24 08:39 | Zahteva za analizo z VPP na Spectro: 78472/ 7 e Gorensek Peter | 78472
396055 | 7345 | 1400 | 5 | 2006-08-24 08:44 | Added [72] Al opl.zica = 4,8 kg | 78472
396054 | 7345 | 1101 | 2 | 2006-08-24 08:47 | Celox measurment: Temperatura = 1462 °C, O2 = 0,0 ppm, C = 0,000 %, Al = 0,000 % | 78472
396056 | 7345 | 1400 | 5 | 2006-08-24 08:52 | Added [15] CASIfi13 = 14,3 kg | 78472
396057 | 7345 | 1362 | 4 | 2006-08-24 08:53 | Chemical analysis request at LFVD in chemical lab: 78472/ 0 Gorensek Peter | 78472
396058 | 7345 | 1016 | 1 | 2006-08-24 08:59 | Heat stop 78472 | 78472
396059 | 7346 | 1015 | 1 | 2006-08-24 09:04 | Heat start 78473 | 78473
396062 | 7346 | 1400 | 5 | 2006-08-24 09:08 | Added [35] FeMo = 80,0 kg | 78473
396063 | 7346 | 1400 | 5 | 2006-08-24 09:08 | Added [33] FeMnC = 150,0 kg | 78473
396064 | 7346 | 1400 | 5 | 2006-08-24 09:08 | Added [41] FeSi = 100,0 kg | 78473
396065 | 7346 | 1400 | 5 | 2006-08-24 09:08 | Added [27] FeCrC = 750,0 kg | 78473
396066 | 7346 | 1400 | 5 | 2006-08-24 09:08 | Added [10] Al bloki = 5,0 kg | 78473
396067 | 7346 | 1101 | 2 | 2006-08-24 09:09 | Celox measurment: Temperatura = 1544 °C, O2 = 0,0 ppm, C = 0,000 %, Al = 0,000 % | 78473
396068 | 7346 | 1400 | 5 | 2006-08-24 09:11 | Added [27] FeCrC = 250,0 kg | 78473
396069 | 7346 | 1252 | 3 | 2006-08-24 09:13 | Heating start 800 kWh | 78473
396070 | 7346 | 1101 | 2 | 2006-08-24 09:22 | Celox measurment: Temperatura = 1536 °C, O2 = 0,0 ppm, C = 0,000 %, Al = 0,000 % | 78473
396071 | 7346 | 1252 | 3 | 2006-08-24 09:22 | Heating start 600 kWh | 78473
396072 | 7346 | 1361 | 4 | 2006-08-24 09:25 | Zahteva za analizo z VPP na Spectro: 78473/ 5 e Gorensek Peter | 78473
396073 | 7346 | 1400 | 5 | 2006-08-24 09:32 | Added [35] FeMo = 30,0 kg | 78473
396074 | 7346 | 1400 | 5 | 2006-08-24 09:32 | Added [48] FeV = 50,0 kg | 78473
396075 | 7346 | 1400 | 5 | 2006-08-24 09:32 | Added [33] FeMnC = 30,0 kg | 78473
396076 | 7346 | 1400 | 5 | 2006-08-24 09:32 | Added [41] FeSi = 30,0 kg | 78473
396077 | 7346 | 1400 | 5 | 2006-08-24 09:32 | Added [27] FeCrC = 200,0 kg | 78473
396078 | 7346 | 1400 | 5 | 2006-08-24 09:32 | Added [10] Al bloki = 5,0 kg | 78473
396079 | 7346 | 1400 | 5 | 2006-08-24 09:32 | Added [52] KARBORITmleti = 50,0 kg | 78473
396080 | 7346 | 1251 | 3 | 2006-08-24 09:35 | Vacuum start | 78473
396081 | 7346 | 1254 | 3 | 2006-08-24 09:39 | Degassing start | 78473
396082 | 7346 | 1253 | 3 | 2006-08-24 10:14 | Degassing stop | 78473
396083 | 7346 | 1101 | 2 | 2006-08-24 10:17 | Celox measurment: Temperatura = 1480 °C, O2 = 0,0 ppm, C = 0,000 %, Al = 0,000 % | 78473
396084 | 7346 | 1362 | 4 | 2006-08-24 10:18 | Chemical analysis request at LFVD in chemical lab: 78473/10 Gorensek Peter | 78473
396085 | 7346 | 1361 | 4 | 2006-08-24 10:18 | Zahteva za analizo z VPP na Spectro: 78473/ 6 e Gorensek Peter | 78473
396086 | 7346 | 1111 | 2 | 2006-08-24 10:23 | Hydris meritev: H2 = 1,90 ppm, PBL = 1801 hPa, PSU = 537 hPa | 78473
396087 | 7346 | 1400 | 5 | 2006-08-24 10:29 | Added [35] FeMo = 16,0 kg | 78473
396088 | 7346 | 1400 | 5 | 2006-08-24 10:29 | Added [17] Cfi13 = 10,2 kg | 78473
396089 | 7346 | 1400 | 5 | 2006-08-24 10:29 | Added [72] Al opl.zica = 2,9 kg | 78473
396090 | 7346 | 1101 | 2 | 2006-08-24 10:32 | Celox measurment: Temperatura = 1471 °C, O2 = 0,0 ppm, C = 0,000 %, Al = 0,000 % | 78473
396091 | 7346 | 1400 | 5 | 2006-08-24 10:39 | Added [15] CASIfi13 = 15,3 kg | 78473
396092 | 7346 | 1362 | 4 | 2006-08-24 10:40 | Chemical analysis request at LFVD in chemical lab: 78473/ 0 Gorensek Peter | 78473
396093 | 7346 | 1016 | 1 | 2006-08-24 10:45 | Heat stop 78473 | 78473
396161 | 7349 | 1400 | 5 | 2006-08-24 21:54 | Added [13] CaO = 300,0 kg | 78476
396162 | 7349 | 1400 | 5 | 2006-08-24 21:54 | Added [12] BOKSIT = 100,0 kg | 78476
396174 | 7349 | 1400 | 5 | 2006-08-24 22:48 | Added [48] FeV = 170,0 kg | 78476
396185 | 7349 | 1400 | 5 | 2006-08-24 23:05 | Added [52] KARBORITmleti = 50,0 kg | 78476
396186 | 7349 | 1400 | 5 | 2006-08-24 23:05 | Added [10] Al bloki = 10,0 kg | 78476
396180 | 7349 | 1015 | 1 | 2006-08-24 23:09 | Heat start 78476 | 78476
396187 | 7349 | 1400 | 5 | 2006-08-24 23:19 | Added [41] FeSi = 70,0 kg | 78476
396188 | 7349 | 1101 | 2 | 2006-08-24 23:22 | Celox measurment: Temperatura = 1601 °C, O2 = 0,0 ppm, C = 0,000 %, Al = 0,000 % | 78476
396189 | 7349 | 1400 | 5 | 2006-08-24 23:28 | Added [35] FeMo = 70,0 kg | 78476
396190 | 7349 | 1400 | 5 | 2006-08-24 23:28 | Added [48] FeV = 100,0 kg | 78476
396191 | 7349 | 1400 | 5 | 2006-08-24 23:28 | Added [33] FeMnC = 40,0 kg | 78476
396192 | 7349 | 1400 | 5 | 2006-08-24 23:28 | Added [27] FeCrC = 350,0 kg | 78476
396193 | 7349 | 1400 | 5 | 2006-08-24 23:28 | Added [10] Al bloki = 3,0 kg | 78476
396194 | 7349 | 1400 | 5 | 2006-08-24 23:28 | Added [52] KARBORITmleti = 75,0 kg | 78476
396195 | 7349 | 1400 | 5 | 2006-08-24 23:29 | Added [12] BOKSIT = 50,0 kg | 78476
396196 | 7349 | 1400 | 5 | 2006-08-24 23:29 | Added [13] CaO = 200,0 kg | 78476
396197 | 7349 | 1251 | 3 | 2006-08-24 23:30 | Vacuum start | 78476
396198 | 7349 | 1254 | 3 | 2006-08-24 23:38 | Degassing start | 78476
396199 | 7349 | 1253 | 3 | 2006-08-25 00:13 | Degassing stop | 78476
396200 | 7349 | 1361 | 4 | 2006-08-25 00:14 | Zahteva za analizo z VPP na Spectro: 78476/ 5 e Adam Maks | 78476
396201 | 7349 | 1362 | 4 | 2006-08-25 00:15 | Chemical analysis request at LFVD in chemical lab: 78476/ 9 Adam Maks | 78476
396202 | 7349 | 1400 | 5 | 2006-08-25 00:16 | Added [21] EPŽ žlindra = 150,0 kg | 78476
396204 | 7349 | 1400 | 5 | 2006-08-25 00:19 | Added [41] FeSi = 25,0 kg | 78476
396203 | 7349 | 1101 | 2 | 2006-08-25 00:19 | Celox measurment: Temperatura = 1482 °C, O2 = 0,0 ppm, C = 0,000 %, Al = 0,000 % | 78476
396205 | 7349 | 1400 | 5 | 2006-08-25 00:30 | Added [48] FeV = 20,0 kg | 78476
396206 | 7349 | 1400 | 5 | 2006-08-25 00:30 | Added [17] Cfi13 = 16,0 kg | 78476
396207 | 7349 | 1400 | 5 | 2006-08-25 00:30 | Added [72] Al opl.zica = 5,8 kg | 78476
396208 | 7349 | 1101 | 2 | 2006-08-25 00:31 | Celox measurment: Temperatura = 1480 °C, O2 = 0,0 ppm, C = 0,000 %, Al = 0,000 % | 78476
396209 | 7349 | 1400 | 5 | 2006-08-25 00:40 | Added [15] CASIfi13 = 15,0 kg | 78476
396210 | 7349 | 1362 | 4 | 2006-08-25 00:40 | Chemical analysis request at LFVD in chemical lab: 78476/ 0 Adam Maks | 78476
396211 | 7349 | 1101 | 2 | 2006-08-25 00:42 | Celox measurment: Temperatura = 1464 °C, O2 = 0,0 ppm, C = 0,000 %, Al = 0,000 % | 78476
396212 | 7349 | 1016 | 1 | 2006-08-25 00:44 | Heat stop 78476 | 78476
396226 | 7351 | 1400 | 5 | 2006-08-25 01:04 | Added [13] CaO = 350,0 kg | 78478
396227 | 7351 | 1400 | 5 | 2006-08-25 01:04 | Added [12] BOKSIT = 100,0 kg | 78478
396233 | 7351 | 1400 | 5 | 2006-08-25 01:49 | Added [48] FeV = 170,0 kg | 78478
396240 | 7351 | 1400 | 5 | 2006-08-25 02:10 | Added [10] Al bloki = 5,0 kg | 78478
396241 | 7351 | 1400 | 5 | 2006-08-25 02:10 | Added [52] KARBORITmleti = 50,0 kg | 78478
396250 | 7351 | 1400 | 5 | 2006-08-25 02:38 | Added [35] FeMo = 70,0 kg | 78478
396251 | 7351 | 1400 | 5 | 2006-08-25 02:38 | Added [48] FeV = 120,0 kg | 78478
396252 | 7351 | 1400 | 5 | 2006-08-25 02:38 | Added [41] FeSi = 120,0 kg | 78478
396253 | 7351 | 1400 | 5 | 2006-08-25 02:38 | Added [52] KARBORITmleti = 60,0 kg | 78478
396245 | 7351 | 1015 | 1 | 2006-08-25 02:43 | Heat start 78478 | 78478
396248 | 7351 | 1101 | 2 | 2006-08-25 02:44 | Celox measurment: Temperatura = 1528 °C, O2 = 0,0 ppm, C = 0,000 %, Al = 0,000 % | 78478
396249 | 7351 | 1252 | 3 | 2006-08-25 02:48 | Heating start 300 kWh | 78478
396254 | 7351 | 1252 | 3 | 2006-08-25 02:55 | Heating start 200 kWh | 78478
396255 | 7351 | 1252 | 3 | 2006-08-25 02:56 | Heating start 200 kWh | 78478
396256 | 7351 | 1101 | 2 | 2006-08-25 03:02 | Celox measurment: Temperatura = 1539 °C, O2 = 0,0 ppm, C = 0,000 %, Al = 0,000 % | 78478
396257 | 7351 | 1400 | 5 | 2006-08-25 03:04 | Added [12] BOKSIT = 70,0 kg | 78478
396258 | 7351 | 1400 | 5 | 2006-08-25 03:04 | Added [13] CaO = 200,0 kg | 78478
396259 | 7351 | 1251 | 3 | 2006-08-25 03:05 | Vacuum start | 78478
396260 | 7352 | 1400 | 5 | 2006-08-25 03:09 | Added [13] CaO = 350,0 kg | 78479
396261 | 7352 | 1400 | 5 | 2006-08-25 03:09 | Added [12] BOKSIT = 100,0 kg | 78479
396262 | 7351 | 1254 | 3 | 2006-08-25 03:11 | Degassing start | 78478
396263 | 7352 | 1400 | 5 | 2006-08-25 03:31 | Added [48] FeV = 170,0 kg | 78479
396272 | 7351 | 1253 | 3 | 2006-08-25 03:38 | Degassing stop | 78478
396264 | 7351 | 1101 | 2 | 2006-08-25 03:40 | Celox measurment: Temperatura = 1482 °C, O2 = 0,0 ppm, C = 0,000 %, Al = 0,000 % | 78478
396265 | 7351 | 1361 | 4 | 2006-08-25 03:41 | Zahteva za analizo z VPP na Spectro: 78478/ 5 e Adam Maks | 78478
396266 | 7351 | 1362 | 4 | 2006-08-25 03:41 | Chemical analysis request at LFVD in chemical lab: 78478/ 9 Adam Maks | 78478
396267 | 7351 | 1400 | 5 | 2006-08-25 03:42 | Added [21] EPŽ žlindra = 150,0 kg | 78478
396269 | 7351 | 1400 | 5 | 2006-08-25 03:45 | Added [72] Al opl.zica = 2,3 kg | 78478
396277 | 7352 | 1400 | 5 | 2006-08-25 03:50 | Added [10] Al bloki = 10,0 kg | 78479
396278 | 7352 | 1400 | 5 | 2006-08-25 03:50 | Added [52] KARBORITmleti = 100,0 kg | 78479
396268 | 7351 | 1101 | 2 | 2006-08-25 03:55 | Celox measurment: Temperatura = 1471 °C, O2 = 0,0 ppm, C = 0,000 %, Al = 0,000 % | 78478
396270 | 7351 | 1400 | 5 | 2006-08-25 03:57 | Added [15] CASIfi13 = 14,8 kg | 78478
396271 | 7351 | 1362 | 4 | 2006-08-25 03:58 | Chemical analysis request at LFVD in chemical lab: 78478/ 0 Adam Maks | 78478
396273 | 7351 | 1016 | 1 | 2006-08-25 04:03 | Heat stop 78478 | 78478
396274 | 7352 | 1015 | 1 | 2006-08-25 04:06 | Heat start 78479 | 78479
396275 | 7352 | 1361 | 4 | 2006-08-25 04:09 | Zahteva za analizo z VPP na Spectro: 78479/ 4 e Adam Maks | 78479
396276 | 7352 | 1362 | 4 | 2006-08-25 04:09 | Chemical analysis request at LFVD in chemical lab: 78479/ 8 Adam Maks | 78479
396279 | 7352 | 1101 | 2 | 2006-08-25 04:10 | Celox measurment: Temperatura = 1596 °C, O2 = 0,0 ppm, C = 0,000 %, Al = 0,000 % | 78479
396280 | 7352 | 1400 | 5 | 2006-08-25 04:21 | Added [35] FeMo = 20,0 kg | 78479
396281 | 7352 | 1400 | 5 | 2006-08-25 04:21 | Added [48] FeV = 120,0 kg | 78479
396282 | 7352 | 1400 | 5 | 2006-08-25 04:21 | Added [33] FeMnC = 50,0 kg | 78479
396283 | 7352 | 1400 | 5 | 2006-08-25 04:21 | Added [41] FeSi = 100,0 kg | 78479
396284 | 7352 | 1400 | 5 | 2006-08-25 04:21 | Added [27] FeCrC = 750,0 kg | 78479
396285 | 7352 | 1400 | 5 | 2006-08-25 04:21 | Added [10] Al bloki = 5,0 kg | 78479
396286 | 7352 | 1400 | 5 | 2006-08-25 04:21 | Added [52] KARBORITmleti = 30,0 kg | 78479
396287 | 7352 | 1400 | 5 | 2006-08-25 04:22 | Added [12] BOKSIT = 70,0 kg | 78479
396288 | 7352 | 1400 | 5 | 2006-08-25 04:22 | Added [13] CaO = 250,0 kg | 78479
396289 | 7352 | 1251 | 3 | 2006-08-25 04:23 | Vacuum start | 78479
396290 | 7352 | 1254 | 3 | 2006-08-25 04:28 | Degassing start | 78479
396291 | 7352 | 1253 | 3 | 2006-08-25 05:02 | Degassing stop | 78479
396292 | 7352 | 1101 | 2 | 2006-08-25 05:03 | Celox measurment: Temperatura = 1455 °C, O2 = 0,0 ppm, C = 0,000 %, Al = 0,000 % | 78479
396293 | 7352 | 1361 | 4 | 2006-08-25 05:04 | Zahteva za analizo z VPP na Spectro: 78479/ 5 e Adam Maks | 78479
396294 | 7352 | 1362 | 4 | 2006-08-25 05:04 | Chemical analysis request at LFVD in chemical lab: 78479/ 9 Adam Maks | 78479
396295 | 7352 | 1252 | 3 | 2006-08-25 05:08 | Heating start 400 kWh | 78479
396296 | 7352 | 1400 | 5 | 2006-08-25 05:09 | Added [72] Al opl.zica = 4,8 kg | 78479
396297 | 7352 | 1101 | 2 | 2006-08-25 05:21 | Celox measurment: Temperatura = 1457 °C, O2 = 0,0 ppm, C = 0,000 %, Al = 0,000 % | 78479
396298 | 7352 | 1252 | 3 | 2006-08-25 05:22 | Heating start 250 kWh | 78479
396299 | 7352 | 1400 | 5 | 2006-08-25 05:28 | Added [15] CASIfi13 = 14,3 kg | 78479
396300 | 7352 | 1362 | 4 | 2006-08-25 05:29 | Chemical analysis request at LFVD in chemical lab: 78479/ 0 Adam Maks | 78479
396301 | 7352 | 1016 | 1 | 2006-08-25 05:37 | Heat stop 78479 | 78479
396567 | 7359 | 1400 | 5 | 2006-08-29 03:00 | Added [13] CaO = 350,0 kg | 78486
396568 | 7359 | 1400 | 5 | 2006-08-29 03:00 | Added [12] BOKSIT = 70,0 kg | 78486
396564 | 7359 | 1400 | 5 | 2006-08-29 03:35 | Added [48] FeV = 330,0 kg | 78486
396565 | 7359 | 1400 | 5 | 2006-08-29 03:35 | Added [10] Al bloki = 5,0 kg | 78486
396566 | 7359 | 1400 | 5 | 2006-08-29 03:35 | Added [52] KARBORITmleti = 350,0 kg | 78486
396548 | 7359 | 1015 | 1 | 2006-08-29 03:48 | Heat start 78486 | 78486
396549 | 7359 | 1400 | 5 | 2006-08-29 03:57 | Added [35] FeMo = 20,0 kg | 78486
396550 | 7359 | 1400 | 5 | 2006-08-29 03:57 | Added [48] FeV = 50,0 kg | 78486
396551 | 7359 | 1400 | 5 | 2006-08-29 03:57 | Added [33] FeMnC = 25,0 kg | 78486
396552 | 7359 | 1400 | 5 | 2006-08-29 03:57 | Added [41] FeSi = 110,0 kg | 78486
396553 | 7359 | 1400 | 5 | 2006-08-29 03:57 | Added [27] FeCrC = 100,0 kg | 78486
396554 | 7359 | 1101 | 2 | 2006-08-29 03:59 | Celox measurment: Temperatura = 1576 °C, O2 = 0,0 ppm, C = 0,000 %, Al = 0,000 % | 78486
396555 | 7359 | 1252 | 3 | 2006-08-29 03:59 | Heating start 200 kWh | 78486
396556 | 7359 | 1361 | 4 | 2006-08-29 04:12 | Zahteva za analizo z VPP na Spectro: 78486/ 5 e Gorensek Peter | 78486
396557 | 7359 | 1361 | 4 | 2006-08-29 04:17 | Zahteva za analizo z VPP na Spectro: 78486/ 5 e Gorensek Peter | 78486
396558 | 7359 | 1400 | 5 | 2006-08-29 04:24 | Added [35] FeMo = 20,0 kg | 78486
396559 | 7359 | 1400 | 5 | 2006-08-29 04:24 | Added [10] Al bloki = 3,0 kg | 78486
396560 | 7359 | 1400 | 5 | 2006-08-29 04:24 | Added [52] KARBORITmleti = 60,0 kg | 78486
396561 | 7359 | 1400 | 5 | 2006-08-29 04:24 | Added [13] CaO = 100,0 kg | 78486
396562 | 7359 | 1400 | 5 | 2006-08-29 04:24 | Added [12] BOKSIT = 80,0 kg | 78486
396563 | 7359 | 1251 | 3 | 2006-08-29 04:25 | Vacuum start | 78486
396569 | 7359 | 1254 | 3 | 2006-08-29 04:29 | Degassing start | 78486
396570 | 7359 | 1101 | 2 | 2006-08-29 05:03 | Celox measurment: Temperatura = 1485 °C, O2 = 0,0 ppm, C = 0,000 %, Al = 0,000 % | 78486
396571 | 7360 | 1400 | 5 | 2006-08-29 05:04 | Added [13] CaO = 350,0 kg | 78487
396572 | 7360 | 1400 | 5 | 2006-08-29 05:04 | Added [12] BOKSIT = 70,0 kg | 78487
396573 | 7359 | 1362 | 4 | 2006-08-29 05:04 | Chemical analysis request at LFVD in chemical lab: 78486/10 Gorensek Peter | 78486
396574 | 7359 | 1361 | 4 | 2006-08-29 05:05 | Zahteva za analizo z VPP na Spectro: 78486/ 6 e Gorensek Peter | 78486
396575 | 7359 | 1101 | 2 | 2006-08-29 05:16 | Celox measurment: Temperatura = 1475 °C, O2 = 0,0 ppm, C = 0,000 %, Al = 0,000 % | 78486
396582 | 7360 | 1400 | 5 | 2006-08-29 05:20 | Added [48] FeV = 440,0 kg | 78487
396583 | 7360 | 1400 | 5 | 2006-08-29 05:20 | Added [10] Al bloki = 5,0 kg | 78487
396584 | 7360 | 1400 | 5 | 2006-08-29 05:20 | Added [52] KARBORITmleti = 275,0 kg | 78487
396576 | 7359 | 1400 | 5 | 2006-08-29 05:28 | Added [15] CASIfi13 = 14,3 kg | 78486
396577 | 7359 | 1362 | 4 | 2006-08-29 05:28 | Chemical analysis request at LFVD in chemical lab: 78486/ 0 Gorensek Peter | 78486
396578 | 7359 | 1016 | 1 | 2006-08-29 05:33 | Heat stop 78486 | 78486
396579 | 7360 | 1015 | 1 | 2006-08-29 05:33 | Heat start 78487 | 78487
396585 | 7360 | 1400 | 5 | 2006-08-29 05:47 | Added [35] FeMo = 30,0 kg | 78487
396586 | 7360 | 1400 | 5 | 2006-08-29 05:47 | Added [48] FeV = 25,0 kg | 78487
396587 | 7360 | 1400 | 5 | 2006-08-29 05:47 | Added [64] SiMn = 60,0 kg | 78487
396588 | 7360 | 1400 | 5 | 2006-08-29 05:47 | Added [41] FeSi = 120,0 kg | 78487
396589 | 7360 | 1400 | 5 | 2006-08-29 05:47 | Added [27] FeCrC = 600,0 kg | 78487
396590 | 7360 | 1400 | 5 | 2006-08-29 05:47 | Added [10] Al bloki = 5,0 kg | 78487
396591 | 7360 | 1101 | 2 | 2006-08-29 05:51 | Celox measurment: Temperatura = 1533 °C, O2 = 0,0 ppm, C = 0,000 %, Al = 0,000 % | 78487
396592 | 7360 | 1252 | 3 | 2006-08-29 05:52 | Heating start 300 kWh | 78487
396593 | 7360 | 1361 | 4 | 2006-08-29 05:56 | Zahteva za analizo z VPP na Spectro: 78487/ 5 e Gorensek Peter | 78487
396594 | 7360 | 1400 | 5 | 2006-08-29 06:01 | Added [48] FeV = 15,0 kg | 78487
396595 | 7360 | 1400 | 5 | 2006-08-29 06:01 | Added [64] SiMn = 20,0 kg | 78487
396596 | 7360 | 1400 | 5 | 2006-08-29 06:01 | Added [41] FeSi = 20,0 kg | 78487
396597 | 7360 | 1400 | 5 | 2006-08-29 06:01 | Added [27] FeCrC = 100,0 kg | 78487
396598 | 7360 | 1400 | 5 | 2006-08-29 06:02 | Added [13] CaO = 150,0 kg | 78487
396599 | 7360 | 1400 | 5 | 2006-08-29 06:02 | Added [12] BOKSIT = 30,0 kg | 78487
396600 | 7360 | 1251 | 3 | 2006-08-29 06:04 | Vacuum start | 78487
396601 | 7360 | 1254 | 3 | 2006-08-29 06:08 | Degassing start | 78487
396604 | 7360 | 1253 | 3 | 2006-08-29 06:37 | Degassing stop | 78487
396605 | 7360 | 1400 | 5 | 2006-08-29 06:38 | Added [12] BOKSIT = 80,0 kg | 78487
396606 | 7360 | 1400 | 5 | 2006-08-29 06:38 | Added [21] EPŽ žlindra = 70,0 kg | 78487
396607 | 7360 | 1361 | 4 | 2006-08-29 06:39 | Zahteva za analizo z VPP na Spectro: 78487/ 6 e Gorensek Peter | 78487
396608 | 7360 | 1362 | 4 | 2006-08-29 06:39 | Chemical analysis request at LFVD in chemical lab: 78487/10 Gorensek Peter | 78487
396609 | 7360 | 1101 | 2 | 2006-08-29 06:43 | Celox measurment: Temperatura = 1476 °C, O2 = 0,0 ppm, C = 0,000 %, Al = 0,000 % | 78487
396610 | 7360 | 1252 | 3 | 2006-08-29 06:53 | Heating start 200 kWh | 78487
396611 | 7360 | 1400 | 5 | 2006-08-29 06:56 | Added [35] FeMo = 20,0 kg | 78487
396612 | 7360 | 1400 | 5 | 2006-08-29 06:56 | Added [48] FeV = 30,0 kg | 78487
396613 | 7360 | 1400 | 5 | 2006-08-29 06:56 | Added [27] FeCrC = 50,0 kg | 78487
396614 | 7360 | 1400 | 5 | 2006-08-29 06:56 | Added [17] Cfi13 = 21,8 kg | 78487
396615 | 7360 | 1400 | 5 | 2006-08-29 06:56 | Added [72] Al opl.zica = 3,9 kg | 78487
396616 | 7360 | 1101 | 2 | 2006-08-29 06:57 | Celox measurment: Temperatura = 1469 °C, O2 = 0,0 ppm, C = 0,000 %, Al = 0,000 % | 78487
396617 | 7360 | 1252 | 3 | 2006-08-29 06:58 | Heating start 200 kWh | 78487
396618 | 7360 | 1400 | 5 | 2006-08-29 07:03 | Added [15] CASIfi13 = 15,0 kg | 78487
396619 | 7360 | 1362 | 4 | 2006-08-29 07:08 | Chemical analysis request at LFVD in chemical lab: 78487/ 0 Gorensek Peter | 78487
396620 | 7360 | 1016 | 1 | 2006-08-29 07:08 | Heat stop 78487 | 78487
398190 | 7400 | 1400 | 5 | 2006-09-02 00:10 | Added [13] CaO = 350,0 kg | 78527
398191 | 7400 | 1400 | 5 | 2006-09-02 00:10 | Added [12] BOKSIT = 70,0 kg | 78527
398194 | 7400 | 1400 | 5 | 2006-09-02 00:45 | Added [48] FeV = 350,0 kg | 78527
398195 | 7400 | 1400 | 5 | 2006-09-02 00:45 | Added [10] Al bloki = 10,0 kg | 78527
398196 | 7400 | 1400 | 5 | 2006-09-02 00:45 | Added [52] KARBORITmleti = 100,0 kg | 78527
398203 | 7400 | 1015 | 1 | 2006-09-02 01:17 | Heat start 78527 | 78527
398204 | 7400 | 1101 | 2 | 2006-09-02 01:25 | Celox measurment: Temperatura = 1516 °C, O2 = 0,0 ppm, C = 0,000 %, Al = 0,000 % | 78527
398205 | 7400 | 1400 | 5 | 2006-09-02 01:28 | Added [35] FeMo = 30,0 kg | 78527
398206 | 7400 | 1400 | 5 | 2006-09-02 01:28 | Added [48] FeV = 95,0 kg | 78527
398207 | 7400 | 1400 | 5 | 2006-09-02 01:28 | Added [33] FeMnC = 70,0 kg | 78527
398208 | 7400 | 1400 | 5 | 2006-09-02 01:28 | Added [41] FeSi = 130,0 kg | 78527
398209 | 7400 | 1400 | 5 | 2006-09-02 01:28 | Added [27] FeCrC = 1200,0 kg | 78527
398210 | 7400 | 1400 | 5 | 2006-09-02 01:28 | Added [10] Al bloki = 5,0 kg | 78527
398211 | 7400 | 1400 | 5 | 2006-09-02 01:28 | Added [52] KARBORITmleti = 25,0 kg | 78527
398212 | 7400 | 1251 | 3 | 2006-09-02 01:30 | Vacuum start | 78527
398213 | 7400 | 1254 | 3 | 2006-09-02 01:35 | Degassing start | 78527
398227 | 7401 | 1400 | 5 | 2006-09-02 02:00 | Added [13] CaO = 350,0 kg | 78528
398228 | 7401 | 1400 | 5 | 2006-09-02 02:00 | Added [12] BOKSIT = 70,0 kg | 78528
398214 | 7400 | 1253 | 3 | 2006-09-02 02:02 | Degassing stop | 78527
398215 | 7400 | 1101 | 2 | 2006-09-02 02:04 | Celox measurment: Temperatura = 0 °C, O2 = 0,0 ppm, C = 0,000 %, Al = 0,000 % | 78527
398216 | 7400 | 1252 | 3 | 2006-09-02 02:05 | Heating start 700 kWh | 78527
398217 | 7400 | 1362 | 4 | 2006-09-02 02:10 | Chemical analysis request at LFVD in chemical lab: 78527/ 9 Gorensek Peter | 78527
398218 | 7400 | 1361 | 4 | 2006-09-02 02:11 | Zahteva za analizo z VPP na Spectro: 78527/ 5 e Gorensek Peter | 78527
398219 | 7400 | 1101 | 2 | 2006-09-02 02:15 | Celox measurment: Temperatura = 1445 °C, O2 = 0,0 ppm, C = 0,000 %, Al = 0,000 % | 78527
398220 | 7400 | 1252 | 3 | 2006-09-02 02:15 | Heating start 300 kWh | 78527
398221 | 7400 | 1400 | 5 | 2006-09-02 02:23 | Added [17] Cfi13 = 31,9 kg | 78527
398222 | 7400 | 1400 | 5 | 2006-09-02 02:23 | Added [72] Al opl.zica = 2,9 kg | 78527
398223 | 7400 | 1101 | 2 | 2006-09-02 02:27 | Celox measurment: Temperatura = 1458 °C, O2 = 0,0 ppm, C = 0,000 %, Al = 0,000 % | 78527
398224 | 7400 | 1252 | 3 | 2006-09-02 02:27 | Heating start 200 kWh | 78527
398229 | 7401 | 1400 | 5 | 2006-09-02 02:30 | Added [48] FeV = 280,0 kg | 78528
398230 | 7401 | 1400 | 5 | 2006-09-02 02:30 | Added [10] Al bloki = 10,0 kg | 78528
398231 | 7401 | 1400 | 5 | 2006-09-02 02:30 | Added [52] KARBORITmleti = 275,0 kg | 78528
398225 | 7400 | 1101 | 2 | 2006-09-02 02:52 | Celox measurment: Temperatura = 1450 °C, O2 = 0,0 ppm, C = 0,000 %, Al = 0,000 % | 78527
398226 | 7400 | 1252 | 3 | 2006-09-02 02:55 | Heating start 300 kWh | 78527
398232 | 7400 | 1400 | 5 | 2006-09-02 03:02 | Added [15] CASIfi13 = 15,3 kg | 78527
398233 | 7400 | 1362 | 4 | 2006-09-02 03:03 | Chemical analysis request at LFVD in chemical lab: 78527/ 0 Gorensek Peter | 78527
398234 | 7400 | 1016 | 1 | 2006-09-02 03:06 | Heat stop 78527 | 78527
398235 | 7401 | 1015 | 1 | 2006-09-02 03:07 | Heat start 78528 | 78528
398236 | 7401 | 1101 | 2 | 2006-09-02 03:16 | Celox measurment: Temperatura = 1529 °C, O2 = 0,0 ppm, C = 0,000 %, Al = 0,000 % | 78528
398237 | 7401 | 1400 | 5 | 2006-09-02 03:18 | Added [35] FeMo = 80,0 kg | 78528
398238 | 7401 | 1400 | 5 | 2006-09-02 03:18 | Added [48] FeV = 42,0 kg | 78528
398239 | 7401 | 1400 | 5 | 2006-09-02 03:18 | Added [64] SiMn = 40,0 kg | 78528
398240 | 7401 | 1400 | 5 | 2006-09-02 03:18 | Added [41] FeSi = 150,0 kg | 78528
398241 | 7401 | 1400 | 5 | 2006-09-02 03:18 | Added [27] FeCrC = 1100,0 kg | 78528
398242 | 7401 | 1400 | 5 | 2006-09-02 03:19 | Added [13] CaO = 100,0 kg | 78528
398243 | 7401 | 1251 | 3 | 2006-09-02 03:21 | Vacuum start | 78528
398244 | 7401 | 1254 | 3 | 2006-09-02 03:26 | Degassing start | 78528
398245 | 7401 | 1253 | 3 | 2006-09-02 03:50 | Degassing stop | 78528
398246 | 7401 | 1101 | 2 | 2006-09-02 03:52 | Celox measurment: Temperatura = 1447 °C, O2 = 0,0 ppm, C = 0,000 %, Al = 0,000 % | 78528
398247 | 7401 | 1362 | 4 | 2006-09-02 03:54 | Chemical analysis request at LFVD in chemical lab: 78528/ 9 Gorensek Peter | 78528
398248 | 7401 | 1361 | 4 | 2006-09-02 03:54 | Zahteva za analizo z VPP na Spectro: 78528/ 5 e Gorensek Peter | 78528
398249 | 7401 | 1252 | 3 | 2006-09-02 03:56 | Heating start 500 kWh | 78528
398252 | 7401 | 1400 | 5 | 2006-09-02 04:07 | Added [35] FeMo = 20,0 kg | 78528
398253 | 7401 | 1400 | 5 | 2006-09-02 04:07 | Added [48] FeV = 20,0 kg | 78528
398254 | 7401 | 1400 | 5 | 2006-09-02 04:07 | Added [17] Cfi13 = 10,2 kg | 78528
398255 | 7401 | 1400 | 5 | 2006-09-02 04:07 | Added [72] Al opl.zica = 2,9 kg | 78528
398256 | 7401 | 1101 | 2 | 2006-09-02 04:08 | Celox measurment: Temperatura = 1460 °C, O2 = 0,0 ppm, C = 0,000 %, Al = 0,000 % | 78528
398257 | 7401 | 1252 | 3 | 2006-09-02 04:08 | Heating start 300 kWh | 78528
398258 | 7401 | 1101 | 2 | 2006-09-02 04:21 | Celox measurment: Temperatura = 1463 °C, O2 = 0,0 ppm, C = 0,000 %, Al = 0,000 % | 78528
398259 | 7401 | 1400 | 5 | 2006-09-02 04:29 | Added [15] CASIfi13 = 15,3 kg | 78528
398260 | 7401 | 1362 | 4 | 2006-09-02 04:29 | Chemical analysis request at LFVD in chemical lab: 78528/ 0 Gorensek Peter | 78528
398261 | 7401 | 1016 | 1 | 2006-09-02 04:38 | Heat stop 78528 | 78528
398506 | 7408 | 1400 | 5 | 2006-09-02 17:00 | Added [13] CaO = 300,0 kg | 78535
398507 | 7408 | 1400 | 5 | 2006-09-02 17:00 | Added [12] BOKSIT = 60,0 kg | 78535
398508 | 7408 | 1400 | 5 | 2006-09-02 17:00 | Added [48] FeV = 250,0 kg | 78535
398509 | 7408 | 1400 | 5 | 2006-09-02 17:00 | Added [61] POLYMOX = 40,0 kg | 78535
398510 | 7408 | 1400 | 5 | 2006-09-02 17:00 | Added [27] FeCrC = 500,0 kg | 78535
398511 | 7408 | 1400 | 5 | 2006-09-02 17:01 | Added [10] Al bloki = 5,0 kg | 78535
398512 | 7408 | 1400 | 5 | 2006-09-02 17:01 | Added [52] KARBORITmleti = 50,0 kg | 78535
398521 | 7408 | 1015 | 1 | 2006-09-02 17:40 | Heat start 78535 | 78535
398526 | 7408 | 1101 | 2 | 2006-09-02 17:49 | Celox measurment: Temperatura = 1551 °C, O2 = 0,0 ppm, C = 0,000 %, Al = 0,000 % | 78535
398527 | 7408 | 1400 | 5 | 2006-09-02 17:51 | Added [41] FeSi = 70,0 kg | 78535
398528 | 7408 | 1400 | 5 | 2006-09-02 17:51 | Added [27] FeCrC = 300,0 kg | 78535
398529 | 7408 | 1252 | 3 | 2006-09-02 17:54 | Heating start 300 kWh | 78535
398530 | 7408 | 1101 | 2 | 2006-09-02 17:58 | Celox measurment: Temperatura = 1536 °C, O2 = 0,0 ppm, C = 0,000 %, Al = 0,000 % | 78535
398531 | 7408 | 1361 | 4 | 2006-09-02 17:58 | Zahteva za analizo z VPP na Spectro: 78535/ 5 e Hermonko Miran | 78535
398533 | 7408 | 1400 | 5 | 2006-09-02 18:05 | Added [35] FeMo = 40,0 kg | 78535
398534 | 7408 | 1400 | 5 | 2006-09-02 18:05 | Added [48] FeV = 70,0 kg | 78535
398535 | 7408 | 1400 | 5 | 2006-09-02 18:05 | Added [41] FeSi = 40,0 kg | 78535
398536 | 7408 | 1400 | 5 | 2006-09-02 18:05 | Added [27] FeCrC = 300,0 kg | 78535
398537 | 7408 | 1400 | 5 | 2006-09-02 18:05 | Added [10] Al bloki = 2,0 kg | 78535
398538 | 7408 | 1400 | 5 | 2006-09-02 18:05 | Added [52] KARBORITmleti = 20,0 kg | 78535
398532 | 7408 | 1251 | 3 | 2006-09-02 18:12 | Vacuum start | 78535
398539 | 7408 | 1400 | 5 | 2006-09-02 18:13 | Added [13] CaO = 300,0 kg | 78535
398540 | 7408 | 1400 | 5 | 2006-09-02 18:13 | Added [12] BOKSIT = 70,0 kg | 78535
398541 | 7408 | 1254 | 3 | 2006-09-02 18:16 | Degassing start | 78535
398542 | 7408 | 1253 | 3 | 2006-09-02 18:40 | Degassing stop | 78535
398543 | 7408 | 1101 | 2 | 2006-09-02 18:47 | Celox measurment: Temperatura = 1452 °C, O2 = 0,0 ppm, C = 0,000 %, Al = 0,000 % | 78535
398544 | 7408 | 1361 | 4 | 2006-09-02 18:47 | Zahteva za analizo z VPP na Spectro: 78535/ 6 e Hermonko Miran | 78535
398545 | 7408 | 1362 | 4 | 2006-09-02 18:47 | Chemical analysis request at LFVD in chemical lab: 78535/10 Hermonko Miran | 78535
398546 | 7408 | 1252 | 3 | 2006-09-02 18:48 | Heating start 300 kWh | 78535
398547 | 7408 | 1101 | 2 | 2006-09-02 19:09 | Celox measurment: Temperatura = 1450 °C, O2 = 0,0 ppm, C = 0,000 %, Al = 0,000 % | 78535
398548 | 7408 | 1400 | 5 | 2006-09-02 19:11 | Added [17] Cfi13 = 17,4 kg | 78535
398549 | 7408 | 1400 | 5 | 2006-09-02 19:11 | Added [72] Al opl.zica = 1,9 kg | 78535
398550 | 7408 | 1400 | 5 | 2006-09-02 19:11 | Added [35] FeMo = 30,0 kg | 78535
398551 | 7408 | 1400 | 5 | 2006-09-02 19:11 | Added [48] FeV = 20,0 kg | 78535
398552 | 7408 | 1400 | 5 | 2006-09-02 19:11 | Added [41] FeSi = 20,0 kg | 78535
398553 | 7408 | 1252 | 3 | 2006-09-02 19:12 | Heating start 500 kWh | 78535
398554 | 7408 | 1101 | 2 | 2006-09-02 19:17 | Celox measurment: Temperatura = 1465 °C, O2 = 0,0 ppm, C = 0,000 %, Al = 0,000 % | 78535
398555 | 7408 | 1252 | 3 | 2006-09-02 19:17 | Heating start 200 kWh | 78535
398556 | 7408 | 1400 | 5 | 2006-09-02 19:23 | Added [15] CASIfi13 = 13,9 kg | 78535
398557 | 7408 | 1362 | 4 | 2006-09-02 19:23 | Chemical analysis request at LFVD in chemical lab: 78535/ 0 Hermonko Miran | 78535
398558 | 7408 | 1016 | 1 | 2006-09-02 19:26 | Heat stop 78535 | 78535
399094 | 7422 | 1400 | 5 | 2006-09-03 22:39 | Added [13] CaO = 350,0 kg | 78549
399095 | 7422 | 1400 | 5 | 2006-09-03 22:39 | Added [12] BOKSIT = 70,0 kg | 78549
399110 | 7422 | 1400 | 5 | 2006-09-03 23:05 | Added [10] Al bloki = 5,0 kg | 78549
399111 | 7422 | 1400 | 5 | 2006-09-03 23:05 | Added [52] KARBORITmleti = 175,0 kg | 78549
399109 | 7422 | 1015 | 1 | 2006-09-03 23:26 | Heat start 78549 | 78549
399112 | 7422 | 1101 | 2 | 2006-09-03 23:35 | Celox measurment: Temperatura = 1555 °C, O2 = 0,0 ppm, C = 0,000 %, Al = 0,000 % | 78549
399113 | 7422 | 1400 | 5 | 2006-09-03 23:38 | Added [35] FeMo = 100,0 kg | 78549
399114 | 7422 | 1400 | 5 | 2006-09-03 23:38 | Added [48] FeV = 220,0 kg | 78549
399115 | 7422 | 1400 | 5 | 2006-09-03 23:38 | Added [41] FeSi = 80,0 kg | 78549
399116 | 7422 | 1400 | 5 | 2006-09-03 23:38 | Added [27] FeCrC = 700,0 kg | 78549
399117 | 7422 | 1400 | 5 | 2006-09-03 23:38 | Added [10] Al bloki = 8,0 kg | 78549
399118 | 7422 | 1251 | 3 | 2006-09-03 23:41 | Vacuum start | 78549
399119 | 7422 | 1253 | 3 | 2006-09-04 00:06 | Degassing stop | 78549
399143 | 7423 | 1400 | 5 | 2006-09-04 00:06 | Added [12] BOKSIT = 100,0 kg | 78550
399144 | 7423 | 1400 | 5 | 2006-09-04 00:06 | Added [13] CaO = 400,0 kg | 78550
399120 | 7422 | 1101 | 2 | 2006-09-04 00:12 | Celox measurment: Temperatura = 1470 °C, O2 = 0,0 ppm, C = 0,000 %, Al = 0,000 % | 78549
399121 | 7422 | 1362 | 4 | 2006-09-04 00:12 | Chemical analysis request at LFVD in chemical lab: 78549/ 9 Gorensek Peter | 78549
399122 | 7422 | 1361 | 4 | 2006-09-04 00:12 | Zahteva za analizo z VPP na Spectro: 78549/ 5 e Gorensek Peter | 78549
399123 | 7422 | 1400 | 5 | 2006-09-04 00:25 | Added [35] FeMo = 20,0 kg | 78549
399124 | 7422 | 1400 | 5 | 2006-09-04 00:25 | Added [48] FeV = 18,0 kg | 78549
399125 | 7422 | 1400 | 5 | 2006-09-04 00:25 | Added [27] FeCrC = 150,0 kg | 78549
399126 | 7422 | 1400 | 5 | 2006-09-04 00:25 | Added [10] Al bloki = 3,0 kg | 78549
399127 | 7422 | 1101 | 2 | 2006-09-04 00:28 | Celox measurment: Temperatura = 1451 °C, O2 = 0,0 ppm, C = 0,000 %, Al = 0,000 % | 78549
399128 | 7422 | 1252 | 3 | 2006-09-04 00:28 | Heating start 400 kWh | 78549
399129 | 7422 | 1400 | 5 | 2006-09-04 00:37 | Added [15] CASIfi13 = 15,0 kg | 78549
399145 | 7423 | 1400 | 5 | 2006-09-04 00:40 | Added [10] Al bloki = 5,0 kg | 78550
399146 | 7423 | 1400 | 5 | 2006-09-04 00:40 | Added [52] KARBORITmleti = 75,0 kg | 78550
399130 | 7422 | 1362 | 4 | 2006-09-04 00:42 | Chemical analysis request at LFVD in chemical lab: 78549/ 0 Gorensek Peter | 78549
399131 | 7422 | 1016 | 1 | 2006-09-04 00:48 | Heat stop 78549 | 78549
399132 | 7423 | 1015 | 1 | 2006-09-04 00:48 | Heat start 78550 | 78550
399135 | 7423 | 1101 | 2 | 2006-09-04 01:09 | Celox measurment: Temperatura = 1570 °C, O2 = 0,0 ppm, C = 0,000 %, Al = 0,000 % | 78550
399136 | 7423 | 1400 | 5 | 2006-09-04 01:13 | Added [35] FeMo = 30,0 kg | 78550
399137 | 7423 | 1400 | 5 | 2006-09-04 01:13 | Added [48] FeV = 380,0 kg | 78550
399138 | 7423 | 1400 | 5 | 2006-09-04 01:13 | Added [33] FeMnC = 20,0 kg | 78550
399139 | 7423 | 1400 | 5 | 2006-09-04 01:13 | Added [41] FeSi = 80,0 kg | 78550
399140 | 7423 | 1400 | 5 | 2006-09-04 01:13 | Added [27] FeCrC = 700,0 kg | 78550
399141 | 7423 | 1400 | 5 | 2006-09-04 01:13 | Added [10] Al bloki = 3,0 kg | 78550
399142 | 7423 | 1251 | 3 | 2006-09-04 01:16 | Vacuum start | 78550
399166 | 7424 | 1400 | 5 | 2006-09-04 01:20 | Added [12] BOKSIT = 70,0 kg | 78551
399167 | 7424 | 1400 | 5 | 2006-09-04 01:20 | Added [13] CaO = 350,0 kg | 78551
399147 | 7423 | 1254 | 3 | 2006-09-04 01:21 | Degassing start | 78550
399148 | 7423 | 1253 | 3 | 2006-09-04 01:46 | Degassing stop | 78550
399149 | 7423 | 1101 | 2 | 2006-09-04 01:48 | Celox measurment: Temperatura = 1473 °C, O2 = 0,0 ppm, C = 0,000 %, Al = 0,000 % | 78550
399150 | 7423 | 1362 | 4 | 2006-09-04 01:49 | Chemical analysis request at LFVD in chemical lab: 78550/ 9 Gorensek Peter | 78550
399151 | 7423 | 1361 | 4 | 2006-09-04 01:49 | Zahteva za analizo z VPP na Spectro: 78550/ 5 e Gorensek Peter | 78550
399152 | 7423 | 1101 | 2 | 2006-09-04 02:04 | Celox measurment: Temperatura = 1454 °C, O2 = 0,0 ppm, C = 0,000 %, Al = 0,000 % | 78550
399153 | 7423 | 1400 | 5 | 2006-09-04 02:09 | Added [35] FeMo = 15,0 kg | 78550
399154 | 7423 | 1400 | 5 | 2006-09-04 02:09 | Added [48] FeV = 15,0 kg | 78550
399155 | 7423 | 1400 | 5 | 2006-09-04 02:09 | Added [27] FeCrC = 150,0 kg | 78550
399156 | 7423 | 1400 | 5 | 2006-09-04 02:09 | Added [10] Al bloki = 5,0 kg | 78550
399157 | 7423 | 1400 | 5 | 2006-09-04 02:09 | Added [52] KARBORITmleti = 40,0 kg | 78550
399168 | 7424 | 1400 | 5 | 2006-09-04 02:09 | Added [48] FeV = 220,0 kg | 78551
399165 | 7424 | 1400 | 5 | 2006-09-04 02:09 | Added [52] KARBORITmleti = 175,0 kg | 78551
399158 | 7423 | 1252 | 3 | 2006-09-04 02:12 | Heating start 400 kWh | 78550
399159 | 7423 | 1101 | 2 | 2006-09-04 02:18 | Celox measurment: Temperatura = 1459 °C, O2 = 0,0 ppm, C = 0,000 %, Al = 0,000 % | 78550
399160 | 7423 | 1361 | 4 | 2006-09-04 02:18 | Zahteva za analizo z VPP na Spectro: 78550/ 6 e Gorensek Peter | 78550
399161 | 7423 | 1400 | 5 | 2006-09-04 02:29 | Added [15] CASIfi13 = 14,8 kg | 78550
399162 | 7423 | 1362 | 4 | 2006-09-04 02:29 | Chemical analysis request at LFVD in chemical lab: 78550/ 0 Gorensek Peter | 78550
399163 | 7423 | 1016 | 1 | 2006-09-04 02:34 | Heat stop 78550 | 78550
399164 | 7424 | 1015 | 1 | 2006-09-04 02:35 | Heat start 78551 | 78551
399169 | 7424 | 1101 | 2 | 2006-09-04 02:42 | Celox measurment: Temperatura = 1546 °C, O2 = 0,0 ppm, C = 0,000 %, Al = 0,000 % | 78551
399170 | 7424 | 1400 | 5 | 2006-09-04 02:46 | Added [48] FeV = 50,0 kg | 78551
399171 | 7424 | 1400 | 5 | 2006-09-04 02:46 | Added [33] FeMnC = 70,0 kg | 78551
399172 | 7424 | 1400 | 5 | 2006-09-04 02:46 | Added [41] FeSi = 140,0 kg | 78551
399173 | 7424 | 1400 | 5 | 2006-09-04 02:46 | Added [27] FeCrC = 300,0 kg | 78551
399174 | 7424 | 1400 | 5 | 2006-09-04 02:46 | Added [10] Al bloki = 3,0 kg | 78551
399175 | 7424 | 1400 | 5 | 2006-09-04 02:46 | Added [52] KARBORITmleti = 20,0 kg | 78551
399176 | 7424 | 1400 | 5 | 2006-09-04 02:46 | Added [12] BOKSIT = 70,0 kg | 78551
399177 | 7424 | 1400 | 5 | 2006-09-04 02:46 | Added [13] CaO = 150,0 kg | 78551
399178 | 7424 | 1251 | 3 | 2006-09-04 02:48 | Vacuum start | 78551
399179 | 7424 | 1254 | 3 | 2006-09-04 02:56 | Degassing start | 78551
399180 | 7424 | 1253 | 3 | 2006-09-04 03:21 | Degassing stop | 78551
399181 | 7424 | 1362 | 4 | 2006-09-04 03:24 | Chemical analysis request at LFVD in chemical lab: 78551/ 9 Gorensek Peter | 78551
399182 | 7424 | 1361 | 4 | 2006-09-04 03:24 | Zahteva za analizo z VPP na Spectro: 78551/ 5 e Gorensek Peter | 78551
399183 | 7424 | 1101 | 2 | 2006-09-04 03:24 | Celox measurment: Temperatura = 1475 °C, O2 = 0,0 ppm, C = 0,000 %, Al = 0,000 % | 78551
399184 | 7424 | 1101 | 2 | 2006-09-04 03:39 | Celox measurment: Temperatura = 1461 °C, O2 = 0,0 ppm, C = 0,000 %, Al = 0,000 % | 78551
399185 | 7424 | 1101 | 2 | 2006-09-04 03:50 | Celox measurment: Temperatura = 1450 °C, O2 = 0,0 ppm, C = 0,000 %, Al = 0,000 % | 78551
399186 | 7424 | 1252 | 3 | 2006-09-04 03:50 | Heating start 300 kWh | 78551
399187 | 7424 | 1400 | 5 | 2006-09-04 03:55 | Added [15] CASIfi13 = 14,6 kg | 78551
399188 | 7424 | 1362 | 4 | 2006-09-04 03:57 | Chemical analysis request at LFVD in chemical lab: 78551/ 0 Gorensek Peter | 78551
399189 | 7424 | 1016 | 1 | 2006-09-04 04:03 | Heat stop 78551 | 78551
399704 | 7437 | 1400 | 5 | 2006-09-07 08:10 | Added [48] FeV = 250,0 kg | 78564
399705 | 7437 | 1400 | 5 | 2006-09-07 08:10 | Added [10] Al bloki = 5,0 kg | 78564
399706 | 7437 | 1400 | 5 | 2006-09-07 08:10 | Added [52] KARBORITmleti = 175,0 kg | 78564
399707 | 7437 | 1400 | 5 | 2006-09-07 08:10 | Added [13] CaO = 250,0 kg | 78564
399708 | 7437 | 1400 | 5 | 2006-09-07 08:10 | Added [12] BOKSIT = 50,0 kg | 78564
399703 | 7437 | 1015 | 1 | 2006-09-07 08:16 | Heat start 78564 | 78564
399711 | 7437 | 1101 | 2 | 2006-09-07 08:25 | Celox measurment: Temperatura = 0 °C, O2 = 0,0 ppm, C = 0,000 %, Al = 0,000 % | 78564
399712 | 7437 | 1101 | 2 | 2006-09-07 08:26 | Celox measurment: Temperatura = 1573 °C, O2 = 0,0 ppm, C = 0,000 %, Al = 0,000 % | 78564
399713 | 7437 | 1400 | 5 | 2006-09-07 08:28 | Added [35] FeMo = 140,0 kg | 78564
399714 | 7437 | 1400 | 5 | 2006-09-07 08:28 | Added [33] FeMnC = 60,0 kg | 78564
399715 | 7437 | 1400 | 5 | 2006-09-07 08:28 | Added [41] FeSi = 130,0 kg | 78564
399716 | 7437 | 1400 | 5 | 2006-09-07 08:28 | Added [27] FeCrC = 100,0 kg | 78564
399717 | 7437 | 1400 | 5 | 2006-09-07 08:28 | Added [10] Al bloki = 2,0 kg | 78564
399718 | 7437 | 1252 | 3 | 2006-09-07 08:31 | Heating start 200 kWh | 78564
399719 | 7437 | 1101 | 2 | 2006-09-07 08:33 | Celox measurment: Temperatura = 1560 °C, O2 = 0,0 ppm, C = 0,000 %, Al = 0,000 % | 78564
399720 | 7437 | 1361 | 4 | 2006-09-07 08:35 | Zahteva za analizo z VPP na Spectro: 78564/ 5 e Hermonko Miran | 78564
399728 | 7437 | 1400 | 5 | 2006-09-07 08:40 | Added [13] CaO = 300,0 kg | 78564
399729 | 7437 | 1400 | 5 | 2006-09-07 08:40 | Added [12] BOKSIT = 50,0 kg | 78564
399722 | 7437 | 1400 | 5 | 2006-09-07 08:46 | Added [35] FeMo = 30,0 kg | 78564
399723 | 7437 | 1400 | 5 | 2006-09-07 08:46 | Added [48] FeV = 130,0 kg | 78564
399724 | 7437 | 1400 | 5 | 2006-09-07 08:46 | Added [33] FeMnC = 20,0 kg | 78564
399725 | 7437 | 1400 | 5 | 2006-09-07 08:46 | Added [41] FeSi = 30,0 kg | 78564
399726 | 7437 | 1400 | 5 | 2006-09-07 08:46 | Added [27] FeCrC = 50,0 kg | 78564
399727 | 7437 | 1400 | 5 | 2006-09-07 08:46 | Added [52] KARBORITmleti = 70,0 kg | 78564
399721 | 7437 | 1251 | 3 | 2006-09-07 08:47 | Vacuum start | 78564
399730 | 7437 | 1254 | 3 | 2006-09-07 08:53 | Degassing start | 78564
399731 | 7437 | 1101 | 2 | 2006-09-07 09:19 | Celox measurment: Temperatura = 1480 °C, O2 = 0,0 ppm, C = 0,000 %, Al = 0,000 % | 78564
399732 | 7437 | 1253 | 3 | 2006-09-07 09:20 | Degassing stop | 78564
399733 | 7437 | 1361 | 4 | 2006-09-07 09:20 | Zahteva za analizo z VPP na Spectro: 78564/ 6 e Hermonko Miran | 78564
399734 | 7437 | 1362 | 4 | 2006-09-07 09:20 | Chemical analysis request at LFVD in chemical lab: 78564/10 Hermonko Miran | 78564
399735 | 7437 | 1252 | 3 | 2006-09-07 09:28 | Heating start 300 kWh | 78564
399742 | 7437 | 1252 | 3 | 2006-09-07 09:30 | Heating start 300 kWh | 78564
399736 | 7437 | 1400 | 5 | 2006-09-07 09:32 | Added [35] FeMo = 30,0 kg | 78564
399737 | 7437 | 1400 | 5 | 2006-09-07 09:32 | Added [48] FeV = 30,0 kg | 78564
399738 | 7437 | 1400 | 5 | 2006-09-07 09:32 | Added [27] FeCrC = 70,0 kg | 78564
399739 | 7437 | 1400 | 5 | 2006-09-07 09:32 | Added [17] Cfi13 = 17,4 kg | 78564
399740 | 7437 | 1400 | 5 | 2006-09-07 09:32 | Added [72] Al opl.zica = 5,8 kg | 78564
399741 | 7437 | 1101 | 2 | 2006-09-07 09:35 | Celox measurment: Temperatura = 1478 °C, O2 = 0,0 ppm, C = 0,000 %, Al = 0,000 % | 78564
399743 | 7437 | 1400 | 5 | 2006-09-07 09:45 | Added [15] CASIfi13 = 15,5 kg | 78564
399744 | 7437 | 1362 | 4 | 2006-09-07 09:47 | Chemical analysis request at LFVD in chemical lab: 78564/ 0 Hermonko Miran | 78564
399745 | 7437 | 1016 | 1 | 2006-09-07 09:48 | Heat stop 78564 | 78564
400043 | 7446 | 1400 | 5 | 2006-09-08 05:29 | Added [13] CaO = 350,0 kg | 78573
400044 | 7446 | 1400 | 5 | 2006-09-08 05:29 | Added [12] BOKSIT = 100,0 kg | 78573
400065 | 7446 | 1400 | 5 | 2006-09-08 06:00 | Added [48] FeV = 350,0 kg | 78573
400066 | 7446 | 1400 | 5 | 2006-09-08 06:00 | Added [10] Al bloki = 5,0 kg | 78573
400067 | 7446 | 1400 | 5 | 2006-09-08 06:00 | Added [52] KARBORITmleti = 100,0 kg | 78573
400064 | 7446 | 1015 | 1 | 2006-09-08 06:28 | Heat start 78573 | 78573
400070 | 7446 | 1101 | 2 | 2006-09-08 06:40 | Celox measurment: Temperatura = 1532 °C, O2 = 0,0 ppm, C = 0,000 %, Al = 0,000 % | 78573
400071 | 7446 | 1400 | 5 | 2006-09-08 06:43 | Added [35] FeMo = 40,0 kg | 78573
400072 | 7446 | 1400 | 5 | 2006-09-08 06:43 | Added [48] FeV = 130,0 kg | 78573
400073 | 7446 | 1400 | 5 | 2006-09-08 06:43 | Added [33] FeMnC = 70,0 kg | 78573
400074 | 7446 | 1400 | 5 | 2006-09-08 06:43 | Added [41] FeSi = 120,0 kg | 78573
400075 | 7446 | 1400 | 5 | 2006-09-08 06:43 | Added [27] FeCrC = 500,0 kg | 78573
400076 | 7446 | 1252 | 3 | 2006-09-08 06:53 | Heating start 600 kWh | 78573
400077 | 7446 | 1101 | 2 | 2006-09-08 07:00 | Celox measurment: Temperatura = 1515 °C, O2 = 0,0 ppm, C = 0,000 %, Al = 0,000 % | 78573
400078 | 7446 | 1361 | 4 | 2006-09-08 07:00 | Zahteva za analizo z VPP na Spectro: 78573/ 5 e Kotnik Marijan | 78573
400079 | 7446 | 1252 | 3 | 2006-09-08 07:04 | Heating start 500 kWh | 78573
400081 | 7446 | 1400 | 5 | 2006-09-08 07:10 | Added [35] FeMo = 20,0 kg | 78573
400082 | 7446 | 1400 | 5 | 2006-09-08 07:10 | Added [48] FeV = 60,0 kg | 78573
400083 | 7446 | 1400 | 5 | 2006-09-08 07:10 | Added [33] FeMnC = 30,0 kg | 78573
400084 | 7446 | 1400 | 5 | 2006-09-08 07:10 | Added [41] FeSi = 40,0 kg | 78573
400085 | 7446 | 1400 | 5 | 2006-09-08 07:10 | Added [10] Al bloki = 2,0 kg | 78573
400086 | 7446 | 1400 | 5 | 2006-09-08 07:10 | Added [13] CaO = 300,0 kg | 78573
400087 | 7446 | 1400 | 5 | 2006-09-08 07:10 | Added [12] BOKSIT = 50,0 kg | 78573
400080 | 7446 | 1251 | 3 | 2006-09-08 07:16 | Vacuum start | 78573
400088 | 7446 | 1254 | 3 | 2006-09-08 07:22 | Degassing start | 78573
400092 | 7446 | 1253 | 3 | 2006-09-08 07:47 | Degassing stop | 78573
400089 | 7446 | 1101 | 2 | 2006-09-08 07:48 | Celox measurment: Temperatura = 1489 °C, O2 = 0,0 ppm, C = 0,000 %, Al = 0,000 % | 78573
400090 | 7446 | 1361 | 4 | 2006-09-08 07:48 | Zahteva za analizo z VPP na Spectro: 78573/ 6 e Kotnik Marijan | 78573
400091 | 7446 | 1362 | 4 | 2006-09-08 07:49 | Chemical analysis request at LFVD in chemical lab: 78573/10 Kotnik Marijan | 78573
400093 | 7446 | 1101 | 2 | 2006-09-08 08:04 | Celox measurment: Temperatura = 1472 °C, O2 = 0,0 ppm, C = 0,000 %, Al = 0,000 % | 78573
400094 | 7446 | 1400 | 5 | 2006-09-08 08:05 | Added [41] FeSi = 40,0 kg | 78573
400095 | 7446 | 1400 | 5 | 2006-09-08 08:05 | Added [27] FeCrC = 120,0 kg | 78573
400096 | 7446 | 1400 | 5 | 2006-09-08 08:08 | Added [15] CASIfi13 = 16,5 kg | 78573
400097 | 7446 | 1362 | 4 | 2006-09-08 08:08 | Chemical analysis request at LFVD in chemical lab: 78573/ 0 Kotnik Marijan | 78573
400098 | 7446 | 1016 | 1 | 2006-09-08 08:10 | Heat stop 78573 | 78573
400203 | 7450 | 1400 | 5 | 2006-09-08 18:50 | Added [13] CaO = 350,0 kg | 78577
400204 | 7450 | 1400 | 5 | 2006-09-08 18:50 | Added [12] BOKSIT = 70,0 kg | 78577
400200 | 7450 | 1400 | 5 | 2006-09-08 19:25 | Added [48] FeV = 220,0 kg | 78577
400201 | 7450 | 1400 | 5 | 2006-09-08 19:25 | Added [10] Al bloki = 3,0 kg | 78577
400202 | 7450 | 1400 | 5 | 2006-09-08 19:25 | Added [52] KARBORITmleti = 275,0 kg | 78577
400213 | 7450 | 1015 | 1 | 2006-09-08 20:05 | Heat start 78577 | 78577
400216 | 7450 | 1101 | 2 | 2006-09-08 20:12 | Celox measurment: Temperatura = 1525 °C, O2 = 0,0 ppm, C = 0,000 %, Al = 0,000 % | 78577
400217 | 7450 | 1400 | 5 | 2006-09-08 20:14 | Added [35] FeMo = 50,0 kg | 78577
400218 | 7450 | 1400 | 5 | 2006-09-08 20:14 | Added [48] FeV = 30,0 kg | 78577
400219 | 7450 | 1400 | 5 | 2006-09-08 20:14 | Added [64] SiMn = 50,0 kg | 78577
400220 | 7450 | 1400 | 5 | 2006-09-08 20:14 | Added [41] FeSi = 120,0 kg | 78577
400221 | 7450 | 1400 | 5 | 2006-09-08 20:14 | Added [27] FeCrC = 850,0 kg | 78577
400222 | 7450 | 1101 | 2 | 2006-09-08 20:16 | Celox measurment: Temperatura = 1484 °C, O2 = 0,0 ppm, C = 0,000 %, Al = 0,000 % | 78577
400223 | 7450 | 1252 | 3 | 2006-09-08 20:17 | Heating start 800 kWh | 78577
400224 | 7450 | 1361 | 4 | 2006-09-08 20:26 | Zahteva za analizo z VPP na Spectro: 78577/ 5 e Gorensek Peter | 78577
400225 | 7450 | 1101 | 2 | 2006-09-08 20:27 | Celox measurment: Temperatura = 1517 °C, O2 = 0,0 ppm, C = 0,000 %, Al = 0,000 % | 78577
400226 | 7450 | 1400 | 5 | 2006-09-08 20:33 | Added [48] FeV = 22,0 kg | 78577
400227 | 7450 | 1400 | 5 | 2006-09-08 20:33 | Added [41] FeSi = 40,0 kg | 78577
400228 | 7450 | 1400 | 5 | 2006-09-08 20:33 | Added [27] FeCrC = 80,0 kg | 78577
400229 | 7450 | 1400 | 5 | 2006-09-08 20:33 | Added [10] Al bloki = 3,0 kg | 78577
400230 | 7450 | 1400 | 5 | 2006-09-08 20:33 | Added [52] KARBORITmleti = 20,0 kg | 78577
400231 | 7450 | 1251 | 3 | 2006-09-08 20:35 | Vacuum start | 78577
400232 | 7450 | 1254 | 3 | 2006-09-08 20:38 | Degassing start | 78577
400233 | 7450 | 1253 | 3 | 2006-09-08 21:04 | Degassing stop | 78577
400234 | 7450 | 1101 | 2 | 2006-09-08 21:06 | Celox measurment: Temperatura = 1470 °C, O2 = 0,0 ppm, C = 0,000 %, Al = 0,000 % | 78577
400235 | 7450 | 1362 | 4 | 2006-09-08 21:08 | Chemical analysis request at LFVD in chemical lab: 78577/10 Gorensek Peter | 78577
400236 | 7450 | 1361 | 4 | 2006-09-08 21:08 | Zahteva za analizo z VPP na Spectro: 78577/ 6 e Gorensek Peter | 78577
400237 | 7450 | 1101 | 2 | 2006-09-08 21:21 | Celox measurment: Temperatura = 1456 °C, O2 = 0,0 ppm, C = 0,000 %, Al = 0,000 % | 78577
400238 | 7450 | 1252 | 3 | 2006-09-08 21:21 | Heating start 300 kWh | 78577
400239 | 7450 | 1362 | 4 | 2006-09-08 21:29 | Chemical analysis request at LFVD in chemical lab: 78577/ 0 Gorensek Peter | 78577
400240 | 7450 | 1016 | 1 | 2006-09-08 21:35 | Heat stop 78577 | 78577
401137 | 7472 | 1400 | 5 | 2006-09-10 23:08 | Added [13] CaO = 400,0 kg | 78599
401138 | 7472 | 1400 | 5 | 2006-09-10 23:08 | Added [12] BOKSIT = 100,0 kg | 78599
401163 | 7472 | 1400 | 5 | 2006-09-11 04:10 | Added [48] FeV = 470,0 kg | 78599
401167 | 7472 | 1400 | 5 | 2006-09-11 04:10 | Added [10] Al bloki = 8,0 kg | 78599
401164 | 7472 | 1015 | 1 | 2006-09-11 04:17 | Heat start 78599 | 78599
401168 | 7472 | 1400 | 5 | 2006-09-11 04:27 | Added [35] FeMo = 60,0 kg | 78599
401169 | 7472 | 1400 | 5 | 2006-09-11 04:27 | Added [48] FeV = 40,0 kg | 78599
401170 | 7472 | 1400 | 5 | 2006-09-11 04:27 | Added [64] SiMn = 70,0 kg | 78599
401171 | 7472 | 1400 | 5 | 2006-09-11 04:27 | Added [41] FeSi = 80,0 kg | 78599
401172 | 7472 | 1400 | 5 | 2006-09-11 04:27 | Added [27] FeCrC = 1000,0 kg | 78599
401173 | 7472 | 1400 | 5 | 2006-09-11 04:32 | Added [35] FeMo = 20,0 kg | 78599
401174 | 7472 | 1400 | 5 | 2006-09-11 04:32 | Added [27] FeCrC = 400,0 kg | 78599
401175 | 7473 | 1400 | 5 | 2006-09-11 04:34 | Added [13] CaO = 300,0 kg | 78600
401176 | 7473 | 1400 | 5 | 2006-09-11 04:34 | Added [12] BOKSIT = 80,0 kg | 78600
401177 | 7472 | 1101 | 2 | 2006-09-11 04:35 | Celox measurment: Temperatura = 1472 °C, O2 = 0,0 ppm, C = 0,000 %, Al = 0,000 % | 78599
401178 | 7472 | 1252 | 3 | 2006-09-11 04:36 | Heating start 1400 kWh | 78599
401179 | 7472 | 1101 | 2 | 2006-09-11 04:50 | Celox measurment: Temperatura = 1511 °C, O2 = 0,0 ppm, C = 0,000 %, Al = 0,000 % | 78599
401180 | 7472 | 1361 | 4 | 2006-09-11 04:50 | Zahteva za analizo z VPP na Spectro: 78599/ 5 e Kotnik Marijan | 78599
401181 | 7472 | 1252 | 3 | 2006-09-11 04:51 | Heating start 300 kWh | 78599
401182 | 7472 | 1400 | 5 | 2006-09-11 04:56 | Added [35] FeMo = 30,0 kg | 78599
401183 | 7472 | 1400 | 5 | 2006-09-11 04:56 | Added [48] FeV = 30,0 kg | 78599
401184 | 7472 | 1400 | 5 | 2006-09-11 04:56 | Added [64] SiMn = 40,0 kg | 78599
401185 | 7472 | 1400 | 5 | 2006-09-11 04:56 | Added [41] FeSi = 30,0 kg | 78599
401186 | 7472 | 1400 | 5 | 2006-09-11 04:56 | Added [27] FeCrC = 220,0 kg | 78599
401187 | 7472 | 1400 | 5 | 2006-09-11 04:59 | Added [13] CaO = 200,0 kg | 78599
401188 | 7472 | 1400 | 5 | 2006-09-11 04:59 | Added [12] BOKSIT = 40,0 kg | 78599
401189 | 7472 | 1251 | 3 | 2006-09-11 05:01 | Vacuum start | 78599
401190 | 7472 | 1254 | 3 | 2006-09-11 05:06 | Degassing start | 78599
401207 | 7473 | 1400 | 5 | 2006-09-11 05:31 | Added [48] FeV = 350,0 kg | 78600
401191 | 7472 | 1253 | 3 | 2006-09-11 05:35 | Degassing stop | 78599
401192 | 7472 | 1361 | 4 | 2006-09-11 05:36 | Zahteva za analizo z VPP na Spectro: 78599/ 6 e Kotnik Marijan | 78599
401194 | 7472 | 1400 | 5 | 2006-09-11 05:36 | Added [21] EPŽ žlindra = 120,0 kg | 78599
401193 | 7472 | 1362 | 4 | 2006-09-11 05:36 | Chemical analysis request at LFVD in chemical lab: 78599/10 Kotnik Marijan | 78599
401195 | 7472 | 1101 | 2 | 2006-09-11 05:41 | Celox measurment: Temperatura = 1439 °C, O2 = 0,0 ppm, C = 0,000 %, Al = 0,000 % | 78599
401196 | 7472 | 1252 | 3 | 2006-09-11 05:42 | Heating start 500 kWh | 78599
401200 | 7473 | 1400 | 5 | 2006-09-11 05:45 | Added [10] Al bloki = 10,0 kg | 78600
401201 | 7473 | 1400 | 5 | 2006-09-11 05:45 | Added [52] KARBORITmleti = 25,0 kg | 78600
401197 | 7472 | 1101 | 2 | 2006-09-11 05:58 | Celox measurment: Temperatura = 1447 °C, O2 = 0,0 ppm, C = 0,000 %, Al = 0,000 % | 78599
401198 | 7472 | 1400 | 5 | 2006-09-11 05:58 | Added [17] Cfi13 = 20,3 kg | 78599
401199 | 7472 | 1252 | 3 | 2006-09-11 05:59 | Heating start 400 kWh | 78599
401202 | 7472 | 1362 | 4 | 2006-09-11 06:05 | Chemical analysis request at LFVD in chemical lab: 78599/ 0 Kotnik Marijan | 78599
401203 | 7472 | 1016 | 1 | 2006-09-11 06:08 | Heat stop 78599 | 78599
401204 | 7473 | 1015 | 1 | 2006-09-11 06:08 | Heat start 78600 | 78600
401208 | 7473 | 1252 | 3 | 2006-09-11 06:20 | Heating start 400 kWh | 78600
401209 | 7473 | 1400 | 5 | 2006-09-11 06:28 | Added [35] FeMo = 50,0 kg | 78600
401210 | 7473 | 1400 | 5 | 2006-09-11 06:28 | Added [48] FeV = 120,0 kg | 78600
401211 | 7473 | 1400 | 5 | 2006-09-11 06:28 | Added [33] FeMnC = 50,0 kg | 78600
401212 | 7473 | 1400 | 5 | 2006-09-11 06:28 | Added [41] FeSi = 70,0 kg | 78600
401213 | 7473 | 1400 | 5 | 2006-09-11 06:28 | Added [27] FeCrC = 500,0 kg | 78600
401214 | 7473 | 1400 | 5 | 2006-09-11 06:28 | Added [10] Al bloki = 8,0 kg | 78600
401215 | 7473 | 1400 | 5 | 2006-09-11 06:29 | Added [21] EPŽ žlindra = 120,0 kg | 78600
401216 | 7473 | 1101 | 2 | 2006-09-11 06:31 | Celox measurment: Temperatura = 1434 °C, O2 = 0,0 ppm, C = 0,000 %, Al = 0,000 % | 78600
401217 | 7473 | 1252 | 3 | 2006-09-11 06:32 | Heating start 1000 kWh | 78600
401218 | 7473 | 1101 | 2 | 2006-09-11 06:40 | Celox measurment: Temperatura = 1457 °C, O2 = 0,0 ppm, C = 0,000 %, Al = 0,000 % | 78600
401219 | 7473 | 1252 | 3 | 2006-09-11 06:40 | Heating start 1000 kWh | 78600
401222 | 7473 | 1361 | 4 | 2006-09-11 06:44 | Zahteva za analizo z VPP na Spectro: 78600/ 5 e Adam Maks | 78600
401223 | 7473 | 1362 | 4 | 2006-09-11 06:44 | Chemical analysis request at LFVD in chemical lab: 78600/ 9 Adam Maks | 78600
401224 | 7473 | 1101 | 2 | 2006-09-11 06:55 | Celox measurment: Temperatura = 1508 °C, O2 = 0,0 ppm, C = 0,000 %, Al = 0,000 % | 78600
401225 | 7473 | 1252 | 3 | 2006-09-11 06:55 | Heating start 400 kWh | 78600
401227 | 7473 | 1400 | 5 | 2006-09-11 07:04 | Added [35] FeMo = 15,0 kg | 78600
401228 | 7473 | 1400 | 5 | 2006-09-11 07:04 | Added [48] FeV = 25,0 kg | 78600
401229 | 7473 | 1400 | 5 | 2006-09-11 07:04 | Added [33] FeMnC = 25,0 kg | 78600
401230 | 7473 | 1400 | 5 | 2006-09-11 07:04 | Added [41] FeSi = 20,0 kg | 78600
401231 | 7473 | 1400 | 5 | 2006-09-11 07:04 | Added [27] FeCrC = 200,0 kg | 78600
401232 | 7473 | 1400 | 5 | 2006-09-11 07:04 | Added [10] Al bloki = 3,0 kg | 78600
401233 | 7473 | 1400 | 5 | 2006-09-11 07:04 | Added [52] KARBORITmleti = 28,0 kg | 78600
401234 | 7473 | 1400 | 5 | 2006-09-11 07:05 | Added [12] BOKSIT = 40,0 kg | 78600
401235 | 7473 | 1400 | 5 | 2006-09-11 07:05 | Added [13] CaO = 350,0 kg | 78600
401226 | 7473 | 1251 | 3 | 2006-09-11 07:06 | Vacuum start | 78600
401236 | 7473 | 1254 | 3 | 2006-09-11 07:11 | Degassing start | 78600
401237 | 7473 | 1253 | 3 | 2006-09-11 07:37 | Degassing stop | 78600
401238 | 7473 | 1101 | 2 | 2006-09-11 07:37 | Celox measurment: Temperatura = 1447 °C, O2 = 0,0 ppm, C = 0,000 %, Al = 0,000 % | 78600
401239 | 7473 | 1361 | 4 | 2006-09-11 07:38 | Zahteva za analizo z VPP na Spectro: 78600/ 6 e Adam Maks | 78600
401240 | 7473 | 1362 | 4 | 2006-09-11 07:38 | Chemical analysis request at LFVD in chemical lab: 78600/10 Adam Maks | 78600
401241 | 7473 | 1252 | 3 | 2006-09-11 07:40 | Heating start 400 kWh | 78600
401242 | 7473 | 1400 | 5 | 2006-09-11 07:43 | Added [72] Al opl.zica = 4,8 kg | 78600
401243 | 7473 | 1101 | 2 | 2006-09-11 07:53 | Celox measurment: Temperatura = 1455 °C, O2 = 0,0 ppm, C = 0,000 %, Al = 0,000 % | 78600
401244 | 7473 | 1252 | 3 | 2006-09-11 07:54 | Heating start 400 kWh | 78600
401245 | 7473 | 1400 | 5 | 2006-09-11 08:01 | Added [15] CASIfi13 = 18,8 kg | 78600
401246 | 7473 | 1362 | 4 | 2006-09-11 08:01 | Chemical analysis request at LFVD in chemical lab: 78600/ 0 Adam Maks | 78600
401247 | 7473 | 1016 | 1 | 2006-09-11 08:04 | Heat stop 78600 | 78600
401495 | 7481 | 1400 | 5 | 2006-09-14 02:28 | Added [13] CaO = 300,0 kg | 78608
401496 | 7481 | 1400 | 5 | 2006-09-14 02:28 | Added [12] BOKSIT = 100,0 kg | 78608
401520 | 7481 | 1400 | 5 | 2006-09-14 03:34 | Added [48] FeV = 150,0 kg | 78608
401536 | 7481 | 1400 | 5 | 2006-09-14 03:50 | Added [10] Al bloki = 5,0 kg | 78608
401537 | 7481 | 1400 | 5 | 2006-09-14 03:50 | Added [52] KARBORITmleti = 50,0 kg | 78608
401533 | 7481 | 1015 | 1 | 2006-09-14 03:57 | Heat start 78608 | 78608
401538 | 7482 | 1400 | 5 | 2006-09-14 04:00 | Added [13] CaO = 300,0 kg | 78609
401539 | 7482 | 1400 | 5 | 2006-09-14 04:00 | Added [12] BOKSIT = 100,0 kg | 78609
401540 | 7481 | 1101 | 2 | 2006-09-14 04:07 | Celox measurment: Temperatura = 1543 °C, O2 = 0,0 ppm, C = 0,000 %, Al = 0,000 % | 78608
401541 | 7481 | 1400 | 5 | 2006-09-14 04:09 | Added [35] FeMo = 70,0 kg | 78608
401542 | 7481 | 1400 | 5 | 2006-09-14 04:09 | Added [48] FeV = 70,0 kg | 78608
401543 | 7481 | 1400 | 5 | 2006-09-14 04:09 | Added [41] FeSi = 40,0 kg | 78608
401544 | 7481 | 1400 | 5 | 2006-09-14 04:09 | Added [27] FeCrC = 1000,0 kg | 78608
401545 | 7481 | 1400 | 5 | 2006-09-14 04:09 | Added [10] Al bloki = 5,0 kg | 78608
401546 | 7481 | 1252 | 3 | 2006-09-14 04:12 | Heating start 800 kWh | 78608
401547 | 7481 | 1101 | 2 | 2006-09-14 04:21 | Celox measurment: Temperatura = 1518 °C, O2 = 0,0 ppm, C = 0,000 %, Al = 0,000 % | 78608
401548 | 7481 | 1361 | 4 | 2006-09-14 04:21 | Zahteva za analizo z VPP na Spectro: 78608/ 5 e Adam Maks | 78608
401549 | 7481 | 1252 | 3 | 2006-09-14 04:21 | Heating start 400 kWh | 78608
401550 | 7481 | 1400 | 5 | 2006-09-14 04:27 | Added [35] FeMo = 15,0 kg | 78608
401551 | 7481 | 1400 | 5 | 2006-09-14 04:27 | Added [48] FeV = 15,0 kg | 78608
401552 | 7481 | 1400 | 5 | 2006-09-14 04:27 | Added [33] FeMnC = 20,0 kg | 78608
401553 | 7481 | 1400 | 5 | 2006-09-14 04:27 | Added [41] FeSi = 20,0 kg | 78608
401554 | 7481 | 1400 | 5 | 2006-09-14 04:27 | Added [52] KARBORITmleti = 25,0 kg | 78608
401555 | 7481 | 1400 | 5 | 2006-09-14 04:29 | Added [12] BOKSIT = 50,0 kg | 78608
401556 | 7481 | 1400 | 5 | 2006-09-14 04:29 | Added [13] CaO = 250,0 kg | 78608
401557 | 7481 | 1251 | 3 | 2006-09-14 04:30 | Vacuum start | 78608
401558 | 7481 | 1254 | 3 | 2006-09-14 04:35 | Degassing start | 78608
401559 | 7482 | 1400 | 5 | 2006-09-14 05:00 | Added [48] FeV = 220,0 kg | 78609
401561 | 7481 | 1253 | 3 | 2006-09-14 05:00 | Degassing stop | 78608
401560 | 7481 | 1400 | 5 | 2006-09-14 05:01 | Added [21] EPŽ žlindra = 100,0 kg | 78608
401562 | 7481 | 1101 | 2 | 2006-09-14 05:04 | Celox measurment: Temperatura = 1475 °C, O2 = 0,0 ppm, C = 0,000 %, Al = 0,000 % | 78608
401563 | 7481 | 1361 | 4 | 2006-09-14 05:04 | Zahteva za analizo z VPP na Spectro: 78608/ 6 e Adam Maks | 78608
401564 | 7481 | 1362 | 4 | 2006-09-14 05:04 | Chemical analysis request at LFVD in chemical lab: 78608/10 Adam Maks | 78608
401573 | 7482 | 1400 | 5 | 2006-09-14 05:15 | Added [10] Al bloki = 5,0 kg | 78609
401574 | 7482 | 1400 | 5 | 2006-09-14 05:15 | Added [52] KARBORITmleti = 250,0 kg | 78609
401565 | 7481 | 1400 | 5 | 2006-09-14 05:18 | Added [35] FeMo = 15,0 kg | 78608
401566 | 7481 | 1400 | 5 | 2006-09-14 05:18 | Added [48] FeV = 20,0 kg | 78608
401567 | 7481 | 1400 | 5 | 2006-09-14 05:18 | Added [17] Cfi13 = 24,7 kg | 78608
401568 | 7481 | 1400 | 5 | 2006-09-14 05:18 | Added [72] Al opl.zica = 1,0 kg | 78608
401569 | 7481 | 1101 | 2 | 2006-09-14 05:21 | Celox measurment: Temperatura = 1457 °C, O2 = 0,0 ppm, C = 0,000 %, Al = 0,000 % | 78608
401570 | 7481 | 1252 | 3 | 2006-09-14 05:21 | Heating start 200 kWh | 78608
401571 | 7481 | 1400 | 5 | 2006-09-14 05:25 | Added [15] CASIfi13 = 14,1 kg | 78608
401572 | 7481 | 1362 | 4 | 2006-09-14 05:25 | Chemical analysis request at LFVD in chemical lab: 78608/ 0 Adam Maks | 78608
401575 | 7481 | 1016 | 1 | 2006-09-14 05:32 | Heat stop 78608 | 78608
401576 | 7482 | 1015 | 1 | 2006-09-14 05:32 | Heat start 78609 | 78609
401579 | 7482 | 1101 | 2 | 2006-09-14 05:44 | Celox measurment: Temperatura = 1524 °C, O2 = 0,0 ppm, C = 0,000 %, Al = 0,000 % | 78609
401580 | 7482 | 1400 | 5 | 2006-09-14 05:47 | Added [35] FeMo = 60,0 kg | 78609
401581 | 7482 | 1400 | 5 | 2006-09-14 05:47 | Added [48] FeV = 60,0 kg | 78609
401582 | 7482 | 1400 | 5 | 2006-09-14 05:47 | Added [33] FeMnC = 60,0 kg | 78609
401583 | 7482 | 1400 | 5 | 2006-09-14 05:47 | Added [41] FeSi = 140,0 kg | 78609
401584 | 7482 | 1400 | 5 | 2006-09-14 05:47 | Added [27] FeCrC = 800,0 kg | 78609
401585 | 7482 | 1400 | 5 | 2006-09-14 05:47 | Added [10] Al bloki = 8,0 kg | 78609
401586 | 7482 | 1101 | 2 | 2006-09-14 05:50 | Celox measurment: Temperatura = 1488 °C, O2 = 0,0 ppm, C = 0,000 %, Al = 0,000 % | 78609
401587 | 7482 | 1252 | 3 | 2006-09-14 05:51 | Heating start 1000 kWh | 78609
401588 | 7482 | 1101 | 2 | 2006-09-14 06:02 | Celox measurment: Temperatura = 1516 °C, O2 = 0,0 ppm, C = 0,000 %, Al = 0,000 % | 78609
401589 | 7482 | 1361 | 4 | 2006-09-14 06:02 | Zahteva za analizo z VPP na Spectro: 78609/ 5 e Adam Maks | 78609
401590 | 7482 | 1400 | 5 | 2006-09-14 06:10 | Added [35] FeMo = 20,0 kg | 78609
401591 | 7482 | 1400 | 5 | 2006-09-14 06:10 | Added [48] FeV = 30,0 kg | 78609
401592 | 7482 | 1400 | 5 | 2006-09-14 06:10 | Added [41] FeSi = 25,0 kg | 78609
401593 | 7482 | 1400 | 5 | 2006-09-14 06:10 | Added [27] FeCrC = 80,0 kg | 78609
401594 | 7482 | 1400 | 5 | 2006-09-14 06:10 | Added [10] Al bloki = 5,0 kg | 78609
401595 | 7482 | 1400 | 5 | 2006-09-14 06:10 | Added [52] KARBORITmleti = 50,0 kg | 78609
401596 | 7482 | 1400 | 5 | 2006-09-14 06:11 | Added [13] CaO = 300,0 kg | 78609
401597 | 7482 | 1251 | 3 | 2006-09-14 06:14 | Vacuum start | 78609
401598 | 7482 | 1254 | 3 | 2006-09-14 06:18 | Degassing start | 78609
401611 | 7483 | 1400 | 5 | 2006-09-14 06:30 | Added [13] CaO = 400,0 kg | 78610
401612 | 7483 | 1400 | 5 | 2006-09-14 06:30 | Added [12] BOKSIT = 70,0 kg | 78610
401599 | 7482 | 1253 | 3 | 2006-09-14 06:43 | Degassing stop | 78609
401600 | 7482 | 1101 | 2 | 2006-09-14 06:44 | Celox measurment: Temperatura = 1459 °C, O2 = 0,0 ppm, C = 0,000 %, Al = 0,000 % | 78609
401601 | 7482 | 1361 | 4 | 2006-09-14 06:46 | Zahteva za analizo z VPP na Spectro: 78609/ 6 e Adam Maks | 78609
401602 | 7482 | 1362 | 4 | 2006-09-14 06:46 | Chemical analysis request at LFVD in chemical lab: 78609/10 Adam Maks | 78609
401603 | 7482 | 1252 | 3 | 2006-09-14 06:50 | Heating start 300 kWh | 78609
401604 | 7482 | 1101 | 2 | 2006-09-14 06:59 | Celox measurment: Temperatura = 1463 °C, O2 = 0,0 ppm, C = 0,000 %, Al = 0,000 % | 78609
401613 | 7483 | 1400 | 5 | 2006-09-14 07:00 | Added [48] FeV = 500,0 kg | 78610
401614 | 7483 | 1400 | 5 | 2006-09-14 07:00 | Added [10] Al bloki = 5,0 kg | 78610
401615 | 7483 | 1400 | 5 | 2006-09-14 07:00 | Added [52] KARBORITmleti = 250,0 kg | 78610
401605 | 7482 | 1400 | 5 | 2006-09-14 07:01 | Added [15] CASIfi13 = 15,5 kg | 78609
401606 | 7482 | 1362 | 4 | 2006-09-14 07:02 | Chemical analysis request at LFVD in chemical lab: 78609/ 0 Adam Maks | 78609
401607 | 7482 | 1016 | 1 | 2006-09-14 07:07 | Heat stop 78609 | 78609
401608 | 7483 | 1015 | 1 | 2006-09-14 07:07 | Heat start 78610 | 78610
401616 | 7483 | 1101 | 2 | 2006-09-14 07:15 | Celox measurment: Temperatura = 0 °C, O2 = 0,0 ppm, C = 0,000 %, Al = 0,000 % | 78610
401617 | 7483 | 1101 | 2 | 2006-09-14 07:16 | Celox measurment: Temperatura = 1586 °C, O2 = 0,0 ppm, C = 0,000 %, Al = 0,000 % | 78610
401618 | 7483 | 1400 | 5 | 2006-09-14 07:19 | Added [64] SiMn = 90,0 kg | 78610
401619 | 7483 | 1400 | 5 | 2006-09-14 07:19 | Added [41] FeSi = 130,0 kg | 78610
401620 | 7483 | 1400 | 5 | 2006-09-14 07:19 | Added [27] FeCrC = 300,0 kg | 78610
401621 | 7483 | 1400 | 5 | 2006-09-14 07:19 | Added [26] FeCrA = 1000,0 kg | 78610
401622 | 7483 | 1400 | 5 | 2006-09-14 07:19 | Added [10] Al bloki = 5,0 kg | 78610
401623 | 7483 | 1400 | 5 | 2006-09-14 07:22 | Added [13] CaO = 500,0 kg | 78610
401624 | 7483 | 1400 | 5 | 2006-09-14 07:22 | Added [12] BOKSIT = 150,0 kg | 78610
401625 | 7483 | 1251 | 3 | 2006-09-14 07:24 | Vacuum start | 78610
401626 | 7483 | 1254 | 3 | 2006-09-14 07:30 | Degassing start | 78610
401629 | 7483 | 1253 | 3 | 2006-09-14 08:01 | Degassing stop | 78610
401630 | 7483 | 1101 | 2 | 2006-09-14 08:03 | Celox measurment: Temperatura = 1469 °C, O2 = 0,0 ppm, C = 0,000 %, Al = 0,000 % | 78610
401631 | 7483 | 1362 | 4 | 2006-09-14 08:04 | Chemical analysis request at LFVD in chemical lab: 78610/ 9 Gorensek Peter | 78610
401632 | 7483 | 1361 | 4 | 2006-09-14 08:05 | Zahteva za analizo z VPP na Spectro: 78610/ 5 e Gorensek Peter | 78610
401633 | 7483 | 1400 | 5 | 2006-09-14 08:10 | Added [48] FeV = 20,0 kg | 78610
401634 | 7483 | 1400 | 5 | 2006-09-14 08:10 | Added [41] FeSi = 25,0 kg | 78610
401635 | 7483 | 1400 | 5 | 2006-09-14 08:10 | Added [27] FeCrC = 75,0 kg | 78610
401636 | 7483 | 1252 | 3 | 2006-09-14 08:12 | Heating start 300 kWh | 78610
401637 | 7483 | 1101 | 2 | 2006-09-14 08:22 | Celox measurment: Temperatura = 1461 °C, O2 = 0,0 ppm, C = 0,000 %, Al = 0,000 % | 78610
401638 | 7483 | 1252 | 3 | 2006-09-14 08:24 | Heating start 300 kWh | 78610
401639 | 7483 | 1400 | 5 | 2006-09-14 08:27 | Added [15] CASIfi13 = 14,3 kg | 78610
401640 | 7483 | 1362 | 4 | 2006-09-14 08:30 | Chemical analysis request at LFVD in chemical lab: 78610/ 0 Gorensek Peter | 78610
401641 | 7483 | 1016 | 1 | 2006-09-14 08:35 | Heat stop 78610 | 78610
402454 | 7503 | 1400 | 5 | 2006-09-16 06:20 | Added [13] CaO = 400,0 kg | 78630
402455 | 7503 | 1400 | 5 | 2006-09-16 06:20 | Added [12] BOKSIT = 70,0 kg | 78630
402453 | 7503 | 1400 | 5 | 2006-09-16 06:50 | Added [52] KARBORITmleti = 175,0 kg | 78630
402449 | 7503 | 1015 | 1 | 2006-09-16 07:08 | Heat start 78630 | 78630
402452 | 7503 | 1101 | 2 | 2006-09-16 07:17 | Celox measurment: Temperatura = 1533 °C, O2 = 0,0 ppm, C = 0,000 %, Al = 0,000 % | 78630
402456 | 7503 | 1400 | 5 | 2006-09-16 07:19 | Added [35] FeMo = 100,0 kg | 78630
402457 | 7503 | 1400 | 5 | 2006-09-16 07:19 | Added [48] FeV = 220,0 kg | 78630
402458 | 7503 | 1400 | 5 | 2006-09-16 07:19 | Added [33] FeMnC = 35,0 kg | 78630
402459 | 7503 | 1400 | 5 | 2006-09-16 07:19 | Added [41] FeSi = 90,0 kg | 78630
402460 | 7503 | 1400 | 5 | 2006-09-16 07:21 | Added [27] FeCrC = 1000,0 kg | 78630
402461 | 7503 | 1400 | 5 | 2006-09-16 07:23 | Added [10] Al bloki = 5,0 kg | 78630
402462 | 7503 | 1252 | 3 | 2006-09-16 07:25 | Heating start 800 kWh | 78630
402463 | 7503 | 1101 | 2 | 2006-09-16 07:35 | Celox measurment: Temperatura = 1505 °C, O2 = 0,0 ppm, C = 0,000 %, Al = 0,000 % | 78630
402464 | 7503 | 1361 | 4 | 2006-09-16 07:36 | Zahteva za analizo z VPP na Spectro: 78630/ 5 e Gorensek Peter | 78630
402465 | 7503 | 1252 | 3 | 2006-09-16 07:36 | Heating start 500 kWh | 78630
402466 | 7503 | 1400 | 5 | 2006-09-16 07:45 | Added [35] FeMo = 35,0 kg | 78630
402467 | 7503 | 1400 | 5 | 2006-09-16 07:45 | Added [48] FeV = 50,0 kg | 78630
402468 | 7503 | 1400 | 5 | 2006-09-16 07:45 | Added [41] FeSi = 40,0 kg | 78630
402469 | 7503 | 1400 | 5 | 2006-09-16 07:45 | Added [27] FeCrC = 70,0 kg | 78630
402470 | 7503 | 1400 | 5 | 2006-09-16 07:45 | Added [10] Al bloki = 5,0 kg | 78630
402471 | 7503 | 1400 | 5 | 2006-09-16 07:47 | Added [13] CaO = 150,0 kg | 78630
402472 | 7503 | 1400 | 5 | 2006-09-16 07:47 | Added [12] BOKSIT = 50,0 kg | 78630
402473 | 7503 | 1251 | 3 | 2006-09-16 07:48 | Vacuum start | 78630
402474 | 7503 | 1254 | 3 | 2006-09-16 07:53 | Degassing start | 78630
402499 | 7504 | 1400 | 5 | 2006-09-16 08:15 | Added [13] CaO = 400,0 kg | 78631
402500 | 7504 | 1400 | 5 | 2006-09-16 08:15 | Added [12] BOKSIT = 70,0 kg | 78631
402475 | 7503 | 1253 | 3 | 2006-09-16 08:21 | Degassing stop | 78630
402476 | 7503 | 1101 | 2 | 2006-09-16 08:23 | Celox measurment: Temperatura = 1470 °C, O2 = 0,0 ppm, C = 0,000 %, Al = 0,000 % | 78630
402477 | 7503 | 1362 | 4 | 2006-09-16 08:23 | Chemical analysis request at LFVD in chemical lab: 78630/10 Gorensek Peter | 78630
402478 | 7503 | 1361 | 4 | 2006-09-16 08:23 | Zahteva za analizo z VPP na Spectro: 78630/ 6 e Gorensek Peter | 78630
402479 | 7503 | 1252 | 3 | 2006-09-16 08:25 | Heating start 300 kWh | 78630
402481 | 7503 | 1400 | 5 | 2006-09-16 08:40 | Added [17] Cfi13 = 4,3 kg | 78630
402482 | 7503 | 1400 | 5 | 2006-09-16 08:40 | Added [72] Al opl.zica = 4,8 kg | 78630
402480 | 7503 | 1101 | 2 | 2006-09-16 08:41 | Celox measurment: Temperatura = 1467 °C, O2 = 0,0 ppm, C = 0,000 %, Al = 0,000 % | 78630
402483 | 7503 | 1101 | 2 | 2006-09-16 08:56 | Celox measurment: Temperatura = 1458 °C, O2 = 0,0 ppm, C = 0,000 %, Al = 0,000 % | 78630
402502 | 7504 | 1400 | 5 | 2006-09-16 08:58 | Added [10] Al bloki = 5,0 kg | 78631
402503 | 7504 | 1400 | 5 | 2006-09-16 08:58 | Added [52] KARBORITmleti = 175,0 kg | 78631
402484 | 7503 | 1400 | 5 | 2006-09-16 09:01 | Added [15] CASIfi13 = 14,1 kg | 78630
402485 | 7503 | 1362 | 4 | 2006-09-16 09:02 | Chemical analysis request at LFVD in chemical lab: 78630/ 0 Gorensek Peter | 78630
402486 | 7503 | 1016 | 1 | 2006-09-16 09:09 | Heat stop 78630 | 78630
402487 | 7504 | 1015 | 1 | 2006-09-16 09:10 | Heat start 78631 | 78631
402490 | 7504 | 1400 | 5 | 2006-09-16 09:24 | Added [35] FeMo = 150,0 kg | 78631
402491 | 7504 | 1400 | 5 | 2006-09-16 09:24 | Added [48] FeV = 210,0 kg | 78631
402492 | 7504 | 1400 | 5 | 2006-09-16 09:24 | Added [33] FeMnC = 30,0 kg | 78631
402493 | 7504 | 1400 | 5 | 2006-09-16 09:24 | Added [41] FeSi = 150,0 kg | 78631
402494 | 7504 | 1400 | 5 | 2006-09-16 09:24 | Added [10] Al bloki = 5,0 kg | 78631
402495 | 7504 | 1400 | 5 | 2006-09-16 09:24 | Added [52] KARBORITmleti = 65,0 kg | 78631
402497 | 7504 | 1101 | 2 | 2006-09-16 09:28 | Celox measurment: Temperatura = 1511 °C, O2 = 0,0 ppm, C = 0,000 %, Al = 0,000 % | 78631
402498 | 7504 | 1251 | 3 | 2006-09-16 09:32 | Vacuum start | 78631
402501 | 7504 | 1254 | 3 | 2006-09-16 09:37 | Degassing start | 78631
402504 | 7504 | 1253 | 3 | 2006-09-16 10:03 | Degassing stop | 78631
402505 | 7504 | 1101 | 2 | 2006-09-16 10:07 | Celox measurment: Temperatura = 1445 °C, O2 = 0,0 ppm, C = 0,000 %, Al = 0,000 % | 78631
402506 | 7504 | 1362 | 4 | 2006-09-16 10:08 | Chemical analysis request at LFVD in chemical lab: 78631/ 9 Gorensek Peter | 78631
402507 | 7504 | 1361 | 4 | 2006-09-16 10:08 | Zahteva za analizo z VPP na Spectro: 78631/ 5 e Gorensek Peter | 78631
402508 | 7504 | 1400 | 5 | 2006-09-16 10:08 | Added [12] BOKSIT = 100,0 kg | 78631
402509 | 7504 | 1252 | 3 | 2006-09-16 10:09 | Heating start 500 kWh | 78631
402510 | 7504 | 1400 | 5 | 2006-09-16 10:23 | Added [72] Al opl.zica = 4,8 kg | 78631
402511 | 7504 | 1101 | 2 | 2006-09-16 10:27 | Celox measurment: Temperatura = 1452 °C, O2 = 0,0 ppm, C = 0,000 %, Al = 0,000 % | 78631
402512 | 7504 | 1252 | 3 | 2006-09-16 10:29 | Heating start 300 kWh | 78631
402513 | 7504 | 1101 | 2 | 2006-09-16 10:52 | Celox measurment: Temperatura = 1452 °C, O2 = 0,0 ppm, C = 0,000 %, Al = 0,000 % | 78631
402514 | 7504 | 1252 | 3 | 2006-09-16 10:52 | Heating start 300 kWh | 78631
402515 | 7504 | 1400 | 5 | 2006-09-16 10:59 | Added [15] CASIfi13 = 15,0 kg | 78631
402516 | 7504 | 1362 | 4 | 2006-09-16 11:00 | Chemical analysis request at LFVD in chemical lab: 78631/ 0 Gorensek Peter | 78631
402517 | 7504 | 1016 | 1 | 2006-09-16 11:08 | Heat stop 78631 | 78631
403032 | 7517 | 1400 | 5 | 2006-09-17 10:15 | Added [13] CaO = 400,0 kg | 78644
403033 | 7517 | 1400 | 5 | 2006-09-17 10:15 | Added [12] BOKSIT = 70,0 kg | 78644
403031 | 7517 | 1400 | 5 | 2006-09-17 10:55 | Added [52] KARBORITmleti = 225,0 kg | 78644
403030 | 7517 | 1015 | 1 | 2006-09-17 11:31 | Heat start 78644 | 78644
403034 | 7517 | 1400 | 5 | 2006-09-17 11:41 | Added [35] FeMo = 72,0 kg | 78644
403035 | 7517 | 1400 | 5 | 2006-09-17 11:41 | Added [48] FeV = 200,0 kg | 78644
403036 | 7517 | 1400 | 5 | 2006-09-17 11:41 | Added [41] FeSi = 130,0 kg | 78644
403037 | 7517 | 1400 | 5 | 2006-09-17 11:41 | Added [27] FeCrC = 800,0 kg | 78644
403038 | 7517 | 1101 | 2 | 2006-09-17 11:43 | Celox measurment: Temperatura = 1502 °C, O2 = 0,0 ppm, C = 0,000 %, Al = 0,000 % | 78644
403039 | 7517 | 1252 | 3 | 2006-09-17 11:44 | Heating start 600 kWh | 78644
403042 | 7517 | 1361 | 4 | 2006-09-17 11:52 | Zahteva za analizo z VPP na Spectro: 78644/ 5 e Gorensek Peter | 78644
403043 | 7517 | 1400 | 5 | 2006-09-17 11:58 | Added [35] FeMo = 22,0 kg | 78644
403044 | 7517 | 1400 | 5 | 2006-09-17 11:58 | Added [48] FeV = 20,0 kg | 78644
403045 | 7517 | 1400 | 5 | 2006-09-17 11:58 | Added [41] FeSi = 20,0 kg | 78644
403046 | 7517 | 1400 | 5 | 2006-09-17 11:58 | Added [27] FeCrC = 120,0 kg | 78644
403047 | 7517 | 1400 | 5 | 2006-09-17 11:58 | Added [10] Al bloki = 3,0 kg | 78644
403048 | 7517 | 1400 | 5 | 2006-09-17 11:58 | Added [12] BOKSIT = 100,0 kg | 78644
403049 | 7517 | 1251 | 3 | 2006-09-17 11:59 | Vacuum start | 78644
403050 | 7517 | 1254 | 3 | 2006-09-17 12:04 | Degassing start | 78644
403051 | 7517 | 1253 | 3 | 2006-09-17 12:29 | Degassing stop | 78644
403052 | 7517 | 1101 | 2 | 2006-09-17 12:31 | Celox measurment: Temperatura = 1467 °C, O2 = 0,0 ppm, C = 0,000 %, Al = 0,000 % | 78644
403053 | 7517 | 1362 | 4 | 2006-09-17 12:32 | Chemical analysis request at LFVD in chemical lab: 78644/10 Gorensek Peter | 78644
403054 | 7517 | 1361 | 4 | 2006-09-17 12:32 | Zahteva za analizo z VPP na Spectro: 78644/ 6 e Gorensek Peter | 78644
403057 | 7517 | 1101 | 2 | 2006-09-17 12:49 | Celox measurment: Temperatura = 1454 °C, O2 = 0,0 ppm, C = 0,000 %, Al = 0,000 % | 78644
403058 | 7517 | 1252 | 3 | 2006-09-17 12:50 | Heating start 500 kWh | 78644
403059 | 7517 | 1400 | 5 | 2006-09-17 13:11 | Added [15] CASIfi13 = 13,4 kg | 78644
403060 | 7517 | 1362 | 4 | 2006-09-17 13:11 | Chemical analysis request at LFVD in chemical lab: 78644/ 0 Gorensek Peter | 78644
403061 | 7517 | 1016 | 1 | 2006-09-17 13:17 | Heat stop 78644 | 78644
403318 | 7525 | 1400 | 5 | 2006-09-17 23:52 | Added [12] BOKSIT = 100,0 kg | 78652
403319 | 7525 | 1400 | 5 | 2006-09-17 23:52 | Added [13] CaO = 400,0 kg | 78652
403336 | 7525 | 1400 | 5 | 2006-09-18 00:41 | Added [48] FeV = 230,0 kg | 78652
403350 | 7525 | 1400 | 5 | 2006-09-18 00:57 | Added [10] Al bloki = 5,0 kg | 78652
403347 | 7525 | 1015 | 1 | 2006-09-18 01:04 | Heat start 78652 | 78652
403351 | 7525 | 1101 | 2 | 2006-09-18 01:12 | Celox measurment: Temperatura = 1583 °C, O2 = 0,0 ppm, C = 0,000 %, Al = 0,000 % | 78652
403352 | 7525 | 1400 | 5 | 2006-09-18 01:17 | Added [35] FeMo = 45,0 kg | 78652
403353 | 7525 | 1400 | 5 | 2006-09-18 01:17 | Added [48] FeV = 70,0 kg | 78652
403354 | 7525 | 1400 | 5 | 2006-09-18 01:17 | Added [64] SiMn = 60,0 kg | 78652
403355 | 7525 | 1400 | 5 | 2006-09-18 01:17 | Added [41] FeSi = 90,0 kg | 78652
403356 | 7525 | 1400 | 5 | 2006-09-18 01:17 | Added [27] FeCrC = 900,0 kg | 78652
403357 | 7525 | 1400 | 5 | 2006-09-18 01:17 | Added [10] Al bloki = 3,0 kg | 78652
403358 | 7525 | 1252 | 3 | 2006-09-18 01:19 | Heating start 700 kWh | 78652
403361 | 7525 | 1101 | 2 | 2006-09-18 01:27 | Celox measurment: Temperatura = 1547 °C, O2 = 0,0 ppm, C = 0,000 %, Al = 0,000 % | 78652
403362 | 7525 | 1361 | 4 | 2006-09-18 01:27 | Zahteva za analizo z VPP na Spectro: 78652/ 5 e Adam Maks | 78652
403363 | 7525 | 1252 | 3 | 2006-09-18 01:27 | Heating start 500 kWh | 78652
403364 | 7525 | 1400 | 5 | 2006-09-18 01:35 | Added [35] FeMo = 20,0 kg | 78652
403365 | 7525 | 1400 | 5 | 2006-09-18 01:35 | Added [48] FeV = 25,0 kg | 78652
403366 | 7525 | 1400 | 5 | 2006-09-18 01:35 | Added [64] SiMn = 20,0 kg | 78652
403367 | 7525 | 1400 | 5 | 2006-09-18 01:35 | Added [41] FeSi = 50,0 kg | 78652
403368 | 7525 | 1400 | 5 | 2006-09-18 01:35 | Added [27] FeCrC = 120,0 kg | 78652
403369 | 7525 | 1400 | 5 | 2006-09-18 01:36 | Added [12] BOKSIT = 70,0 kg | 78652
403370 | 7525 | 1400 | 5 | 2006-09-18 01:36 | Added [13] CaO = 350,0 kg | 78652
403371 | 7525 | 1251 | 3 | 2006-09-18 01:37 | Vacuum start | 78652
403372 | 7525 | 1254 | 3 | 2006-09-18 01:45 | Degassing start | 78652
403374 | 7525 | 1253 | 3 | 2006-09-18 02:28 | Degassing stop | 78652
403373 | 7525 | 1101 | 2 | 2006-09-18 02:28 | Celox measurment: Temperatura = 1486 °C, O2 = 0,0 ppm, C = 0,000 %, Al = 0,000 % | 78652
403375 | 7525 | 1361 | 4 | 2006-09-18 02:28 | Zahteva za analizo z VPP na Spectro: 78652/ 6 e Adam Maks | 78652
403376 | 7525 | 1362 | 4 | 2006-09-18 02:28 | Chemical analysis request at LFVD in chemical lab: 78652/10 Adam Maks | 78652
403377 | 7525 | 1111 | 2 | 2006-09-18 02:33 | Hydris meritev: H2 = 2,50 ppm, PBL = 1814 hPa, PSU = 576 hPa | 78652
403378 | 7525 | 1400 | 5 | 2006-09-18 02:42 | Added [35] FeMo = 20,0 kg | 78652
403379 | 7525 | 1400 | 5 | 2006-09-18 02:42 | Added [48] FeV = 20,0 kg | 78652
403380 | 7525 | 1400 | 5 | 2006-09-18 02:42 | Added [27] FeCrC = 40,0 kg | 78652
403381 | 7525 | 1400 | 5 | 2006-09-18 02:42 | Added [72] Al opl.zica = 1,0 kg | 78652
403382 | 7525 | 1400 | 5 | 2006-09-18 02:42 | Added [41] FeSi = 30,0 kg | 78652
403383 | 7525 | 1101 | 2 | 2006-09-18 02:45 | Celox measurment: Temperatura = 1477 °C, O2 = 0,0 ppm, C = 0,000 %, Al = 0,000 % | 78652
403384 | 7525 | 1400 | 5 | 2006-09-18 02:57 | Added [15] CASIfi13 = 13,9 kg | 78652
403385 | 7525 | 1362 | 4 | 2006-09-18 02:57 | Chemical analysis request at LFVD in chemical lab: 78652/ 0 Adam Maks | 78652
403386 | 7525 | 1016 | 1 | 2006-09-18 03:02 | Heat stop 78652 | 78652
403780 | 7536 | 1400 | 5 | 2006-09-20 04:00 | Added [13] CaO = 350,0 kg | 78663
403781 | 7536 | 1400 | 5 | 2006-09-20 04:00 | Added [12] BOKSIT = 70,0 kg | 78663
403798 | 7536 | 1400 | 5 | 2006-09-20 04:35 | Added [48] FeV = 330,0 kg | 78663
403799 | 7536 | 1400 | 5 | 2006-09-20 04:35 | Added [10] Al bloki = 5,0 kg | 78663
403800 | 7536 | 1400 | 5 | 2006-09-20 04:35 | Added [52] KARBORITmleti = 100,0 kg | 78663
403795 | 7536 | 1015 | 1 | 2006-09-20 04:45 | Heat start 78663 | 78663
403801 | 7536 | 1400 | 5 | 2006-09-20 04:54 | Added [35] FeMo = 160,0 kg | 78663
403802 | 7536 | 1400 | 5 | 2006-09-20 04:54 | Added [48] FeV = 60,0 kg | 78663
403803 | 7536 | 1400 | 5 | 2006-09-20 04:54 | Added [41] FeSi = 120,0 kg | 78663
403804 | 7536 | 1400 | 5 | 2006-09-20 04:54 | Added [27] FeCrC = 1400,0 kg | 78663
403805 | 7536 | 1101 | 2 | 2006-09-20 04:56 | Celox measurment: Temperatura = 1528 °C, O2 = 0,0 ppm, C = 0,000 %, Al = 0,000 % | 78663
403806 | 7536 | 1252 | 3 | 2006-09-20 04:58 | Heating start 500 kWh | 78663
403807 | 7536 | 1361 | 4 | 2006-09-20 05:03 | Zahteva za analizo z VPP na Spectro: 78663/ 5 e Gorensek Peter | 78663
403808 | 7536 | 1400 | 5 | 2006-09-20 05:09 | Added [48] FeV = 20,0 kg | 78663
403809 | 7536 | 1400 | 5 | 2006-09-20 05:09 | Added [27] FeCrC = 100,0 kg | 78663
403810 | 7536 | 1400 | 5 | 2006-09-20 05:09 | Added [52] KARBORITmleti = 70,0 kg | 78663
403811 | 7536 | 1400 | 5 | 2006-09-20 05:10 | Added [12] BOKSIT = 100,0 kg | 78663
403812 | 7536 | 1251 | 3 | 2006-09-20 05:12 | Vacuum start | 78663
403815 | 7536 | 1254 | 3 | 2006-09-20 05:18 | Degassing start | 78663
403813 | 7537 | 1400 | 5 | 2006-09-20 05:25 | Added [13] CaO = 400,0 kg | 78664
403814 | 7537 | 1400 | 5 | 2006-09-20 05:25 | Added [12] BOKSIT = 70,0 kg | 78664
403816 | 7536 | 1253 | 3 | 2006-09-20 05:45 | Degassing stop | 78663
403817 | 7536 | 1361 | 4 | 2006-09-20 05:45 | Zahteva za analizo z VPP na Spectro: 78663/ 6 e Gorensek Peter | 78663
403818 | 7536 | 1362 | 4 | 2006-09-20 05:45 | Chemical analysis request at LFVD in chemical lab: 78663/10 Gorensek Peter | 78663
403819 | 7536 | 1101 | 2 | 2006-09-20 05:47 | Celox measurment: Temperatura = 1477 °C, O2 = 0,0 ppm, C = 0,000 %, Al = 0,000 % | 78663
403820 | 7536 | 1400 | 5 | 2006-09-20 06:00 | Added [48] FeV = 10,0 kg | 78663
403821 | 7536 | 1400 | 5 | 2006-09-20 06:00 | Added [17] Cfi13 = 4,3 kg | 78663
403822 | 7536 | 1400 | 5 | 2006-09-20 06:00 | Added [72] Al opl.zica = 5,8 kg | 78663
403823 | 7536 | 1101 | 2 | 2006-09-20 06:02 | Celox measurment: Temperatura = 1462 °C, O2 = 0,0 ppm, C = 0,000 %, Al = 0,000 % | 78663
403824 | 7536 | 1252 | 3 | 2006-09-20 06:04 | Heating start 300 kWh | 78663
403825 | 7536 | 1400 | 5 | 2006-09-20 06:11 | Added [15] CASIfi13 = 14,8 kg | 78663
403826 | 7537 | 1400 | 5 | 2006-09-20 06:15 | Added [48] FeV = 290,0 kg | 78664
403832 | 7537 | 1400 | 5 | 2006-09-20 06:15 | Added [52] KARBORITmleti = 50,0 kg | 78664
403827 | 7536 | 1362 | 4 | 2006-09-20 06:18 | Chemical analysis request at LFVD in chemical lab: 78663/ 0 Gorensek Peter | 78663
403828 | 7536 | 1016 | 1 | 2006-09-20 06:18 | Heat stop 78663 | 78663
403829 | 7537 | 1015 | 1 | 2006-09-20 06:19 | Heat start 78664 | 78664
403833 | 7537 | 1400 | 5 | 2006-09-20 06:27 | Added [35] FeMo = 50,0 kg | 78664
403834 | 7537 | 1400 | 5 | 2006-09-20 06:27 | Added [48] FeV = 40,0 kg | 78664
403835 | 7537 | 1400 | 5 | 2006-09-20 06:27 | Added [41] FeSi = 80,0 kg | 78664
403836 | 7537 | 1400 | 5 | 2006-09-20 06:27 | Added [27] FeCrC = 200,0 kg | 78664
403837 | 7537 | 1400 | 5 | 2006-09-20 06:27 | Added [10] Al bloki = 5,0 kg | 78664
403838 | 7537 | 1101 | 2 | 2006-09-20 06:30 | Celox measurment: Temperatura = 1557 °C, O2 = 0,0 ppm, C = 0,000 %, Al = 0,000 % | 78664
403839 | 7537 | 1400 | 5 | 2006-09-20 06:32 | Added [12] BOKSIT = 30,0 kg | 78664
403840 | 7537 | 1400 | 5 | 2006-09-20 06:34 | Added [35] FeMo = 30,0 kg | 78664
403841 | 7537 | 1400 | 5 | 2006-09-20 06:34 | Added [48] FeV = 20,0 kg | 78664
403842 | 7537 | 1400 | 5 | 2006-09-20 06:34 | Added [41] FeSi = 30,0 kg | 78664
403843 | 7537 | 1400 | 5 | 2006-09-20 06:34 | Added [27] FeCrC = 230,0 kg | 78664
403844 | 7537 | 1400 | 5 | 2006-09-20 06:34 | Added [10] Al bloki = 3,0 kg | 78664
403845 | 7537 | 1400 | 5 | 2006-09-20 06:34 | Added [52] KARBORITmleti = 45,0 kg | 78664
403846 | 7537 | 1251 | 3 | 2006-09-20 06:42 | Vacuum start | 78664
403847 | 7537 | 1400 | 5 | 2006-09-20 06:42 | Added [13] CaO = 150,0 kg | 78664
403848 | 7537 | 1400 | 5 | 2006-09-20 06:42 | Added [12] BOKSIT = 30,0 kg | 78664
403849 | 7537 | 1254 | 3 | 2006-09-20 06:50 | Degassing start | 78664
403852 | 7537 | 1253 | 3 | 2006-09-20 07:17 | Degassing stop | 78664
403853 | 7537 | 1361 | 4 | 2006-09-20 07:18 | Zahteva za analizo z VPP na Spectro: 78664/ 6 e Kotnik Marijan | 78664
403854 | 7537 | 1362 | 4 | 2006-09-20 07:19 | Chemical analysis request at LFVD in chemical lab: 78664/10 Kotnik Marijan | 78664
403855 | 7537 | 1400 | 5 | 2006-09-20 07:19 | Added [21] EPŽ žlindra = 110,0 kg | 78664
403856 | 7537 | 1101 | 2 | 2006-09-20 07:24 | Celox measurment: Temperatura = 1460 °C, O2 = 0,0 ppm, C = 0,000 %, Al = 0,000 % | 78664
403857 | 7537 | 1400 | 5 | 2006-09-20 07:25 | Added [17] Cfi13 = 29,0 kg | 78664
403858 | 7537 | 1252 | 3 | 2006-09-20 07:28 | Heating start 500 kWh | 78664
403860 | 7537 | 1400 | 5 | 2006-09-20 07:33 | Added [48] FeV = 30,0 kg | 78664
403861 | 7537 | 1400 | 5 | 2006-09-20 07:33 | Added [17] Cfi13 = 14,5 kg | 78664
403859 | 7537 | 1101 | 2 | 2006-09-20 07:35 | Celox measurment: Temperatura = 1475 °C, O2 = 0,0 ppm, C = 0,000 %, Al = 0,000 % | 78664
403862 | 7537 | 1252 | 3 | 2006-09-20 07:38 | Heating start 200 kWh | 78664
403863 | 7537 | 1361 | 4 | 2006-09-20 07:41 | Zahteva za analizo z VPP na Spectro: 78664/ 7 e Kotnik Marijan | 78664
403864 | 7537 | 1400 | 5 | 2006-09-20 07:46 | Added [17] Cfi13 = 8,7 kg | 78664
403865 | 7537 | 1400 | 5 | 2006-09-20 07:46 | Added [72] Al opl.zica = 4,8 kg | 78664
403866 | 7537 | 1101 | 2 | 2006-09-20 07:48 | Celox measurment: Temperatura = 1474 °C, O2 = 0,0 ppm, C = 0,000 %, Al = 0,000 % | 78664
403867 | 7537 | 1252 | 3 | 2006-09-20 07:48 | Heating start 200 kWh | 78664
403868 | 7537 | 1400 | 5 | 2006-09-20 07:56 | Added [15] CASIfi13 = 14,8 kg | 78664
403875 | 7537 | 1362 | 4 | 2006-09-20 08:00 | Chemical analysis request at LFVD in chemical lab: 78664/ 0 Kotnik Marijan | 78664
403876 | 7537 | 1016 | 1 | 2006-09-20 08:02 | Heat stop 78664 | 78664
403941 | 7539 | 1400 | 5 | 2006-09-20 13:49 | Added [13] CaO = 300,0 kg | 78666
403942 | 7539 | 1400 | 5 | 2006-09-20 13:49 | Added [12] BOKSIT = 100,0 kg | 78666
403946 | 7539 | 1400 | 5 | 2006-09-20 14:20 | Added [48] FeV = 150,0 kg | 78666
403947 | 7539 | 1400 | 5 | 2006-09-20 14:20 | Added [10] Al bloki = 5,0 kg | 78666
403943 | 7539 | 1015 | 1 | 2006-09-20 14:24 | Heat start 78666 | 78666
403948 | 7539 | 1101 | 2 | 2006-09-20 14:35 | Celox measurment: Temperatura = 1557 °C, O2 = 0,0 ppm, C = 0,000 %, Al = 0,000 % | 78666
403949 | 7539 | 1400 | 5 | 2006-09-20 14:37 | Added [35] FeMo = 40,0 kg | 78666
403950 | 7539 | 1400 | 5 | 2006-09-20 14:37 | Added [48] FeV = 65,0 kg | 78666
403951 | 7539 | 1400 | 5 | 2006-09-20 14:37 | Added [27] FeCrC = 150,0 kg | 78666
403952 | 7539 | 1400 | 5 | 2006-09-20 14:37 | Added [10] Al bloki = 3,0 kg | 78666
403953 | 7539 | 1400 | 5 | 2006-09-20 14:37 | Added [52] KARBORITmleti = 30,0 kg | 78666
403954 | 7539 | 1400 | 5 | 2006-09-20 14:38 | Added [12] BOKSIT = 50,0 kg | 78666
403955 | 7539 | 1400 | 5 | 2006-09-20 14:38 | Added [13] CaO = 250,0 kg | 78666
403956 | 7539 | 1251 | 3 | 2006-09-20 14:39 | Vacuum start | 78666
403959 | 7539 | 1254 | 3 | 2006-09-20 14:46 | Degassing start | 78666
403960 | 7539 | 1253 | 3 | 2006-09-20 15:16 | Degassing stop | 78666
403961 | 7539 | 1400 | 5 | 2006-09-20 15:16 | Added [21] EPŽ žlindra = 150,0 kg | 78666
403962 | 7539 | 1101 | 2 | 2006-09-20 15:18 | Celox measurment: Temperatura = 1451 °C, O2 = 0,0 ppm, C = 0,000 %, Al = 0,000 % | 78666
403963 | 7539 | 1361 | 4 | 2006-09-20 15:18 | Zahteva za analizo z VPP na Spectro: 78666/ 5 e Adam Maks | 78666
403964 | 7539 | 1362 | 4 | 2006-09-20 15:18 | Chemical analysis request at LFVD in chemical lab: 78666/ 9 Adam Maks | 78666
403965 | 7539 | 1252 | 3 | 2006-09-20 15:19 | Heating start 400 kWh | 78666
403966 | 7539 | 1400 | 5 | 2006-09-20 15:32 | Added [35] FeMo = 30,0 kg | 78666
403967 | 7539 | 1400 | 5 | 2006-09-20 15:32 | Added [48] FeV = 15,0 kg | 78666
403968 | 7539 | 1400 | 5 | 2006-09-20 15:32 | Added [72] Al opl.zica = 1,0 kg | 78666
403969 | 7539 | 1101 | 2 | 2006-09-20 15:33 | Celox measurment: Temperatura = 1455 °C, O2 = 0,0 ppm, C = 0,000 %, Al = 0,000 % | 78666
403970 | 7539 | 1252 | 3 | 2006-09-20 15:34 | Heating start 400 kWh | 78666
403971 | 7539 | 1101 | 2 | 2006-09-20 15:50 | Celox measurment: Temperatura = 1459 °C, O2 = 0,0 ppm, C = 0,000 %, Al = 0,000 % | 78666
403972 | 7539 | 1252 | 3 | 2006-09-20 15:50 | Heating start 200 kWh | 78666
403973 | 7539 | 1400 | 5 | 2006-09-20 15:55 | Added [15] CASIfi13 = 13,4 kg | 78666
403974 | 7539 | 1362 | 4 | 2006-09-20 15:55 | Chemical analysis request at LFVD in chemical lab: 78666/ 0 Adam Maks | 78666
403975 | 7539 | 1016 | 1 | 2006-09-20 15:58 | Heat stop 78666 | 78666
404201 | 7546 | 1400 | 5 | 2006-09-21 06:30 | Added [13] CaO = 300,0 kg | 78673
404202 | 7546 | 1400 | 5 | 2006-09-21 06:30 | Added [12] BOKSIT = 80,0 kg | 78673
404228 | 7546 | 1400 | 5 | 2006-09-21 08:05 | Added [48] FeV = 320,0 kg | 78673
404233 | 7546 | 1400 | 5 | 2006-09-21 08:05 | Added [52] KARBORITmleti = 25,0 kg | 78673
404230 | 7546 | 1015 | 1 | 2006-09-21 08:08 | Heat start 78673 | 78673
404234 | 7546 | 1400 | 5 | 2006-09-21 08:22 | Added [35] FeMo = 190,0 kg | 78673
404235 | 7546 | 1400 | 5 | 2006-09-21 08:22 | Added [48] FeV = 80,0 kg | 78673
404236 | 7546 | 1400 | 5 | 2006-09-21 08:22 | Added [41] FeSi = 120,0 kg | 78673
404237 | 7546 | 1400 | 5 | 2006-09-21 08:22 | Added [27] FeCrC = 600,0 kg | 78673
404238 | 7546 | 1400 | 5 | 2006-09-21 08:22 | Added [10] Al bloki = 8,0 kg | 78673
404239 | 7546 | 1400 | 5 | 2006-09-21 08:22 | Added [52] KARBORITmleti = 100,0 kg | 78673
404240 | 7546 | 1101 | 2 | 2006-09-21 08:24 | Celox measurment: Temperatura = 1475 °C, O2 = 0,0 ppm, C = 0,000 %, Al = 0,000 % | 78673
404241 | 7546 | 1252 | 3 | 2006-09-21 08:28 | Heating start 1200 kWh | 78673
404242 | 7546 | 1101 | 2 | 2006-09-21 08:40 | Celox measurment: Temperatura = 1510 °C, O2 = 0,0 ppm, C = 0,000 %, Al = 0,000 % | 78673
404243 | 7546 | 1361 | 4 | 2006-09-21 08:40 | Zahteva za analizo z VPP na Spectro: 78673/ 5 e Kotnik Marijan | 78673
404244 | 7546 | 1362 | 4 | 2006-09-21 08:41 | Chemical analysis request at LFVD in chemical lab: 78673/ 9 Kotnik Marijan | 78673
404245 | 7546 | 1252 | 3 | 2006-09-21 08:41 | Heating start 1000 kWh | 78673
404246 | 7546 | 1252 | 3 | 2006-09-21 08:53 | Heating start 100 kWh | 78673
404247 | 7546 | 1400 | 5 | 2006-09-21 08:56 | Added [48] FeV = 25,0 kg | 78673
404248 | 7546 | 1400 | 5 | 2006-09-21 08:56 | Added [41] FeSi = 15,0 kg | 78673
404249 | 7546 | 1400 | 5 | 2006-09-21 08:56 | Added [27] FeCrC = 90,0 kg | 78673
404250 | 7546 | 1400 | 5 | 2006-09-21 08:56 | Added [10] Al bloki = 3,0 kg | 78673
404251 | 7546 | 1400 | 5 | 2006-09-21 08:56 | Added [52] KARBORITmleti = 10,0 kg | 78673
404252 | 7546 | 1400 | 5 | 2006-09-21 08:58 | Added [13] CaO = 200,0 kg | 78673
404253 | 7546 | 1400 | 5 | 2006-09-21 08:58 | Added [12] BOKSIT = 40,0 kg | 78673
404254 | 7546 | 1251 | 3 | 2006-09-21 09:00 | Vacuum start | 78673
404255 | 7546 | 1254 | 3 | 2006-09-21 09:06 | Degassing start | 78673
404256 | 7546 | 1253 | 3 | 2006-09-21 09:36 | Degassing stop | 78673
404257 | 7546 | 1361 | 4 | 2006-09-21 09:37 | Zahteva za analizo z VPP na Spectro: 78673/ 6 e Kotnik Marijan | 78673
404258 | 7546 | 1362 | 4 | 2006-09-21 09:37 | Chemical analysis request at LFVD in chemical lab: 78673/10 Kotnik Marijan | 78673
404259 | 7546 | 1400 | 5 | 2006-09-21 09:37 | Added [21] EPŽ žlindra = 120,0 kg | 78673
404260 | 7546 | 1101 | 2 | 2006-09-21 09:40 | Celox measurment: Temperatura = 1479 °C, O2 = 0,0 ppm, C = 0,000 %, Al = 0,000 % | 78673
404261 | 7546 | 1400 | 5 | 2006-09-21 09:49 | Added [72] Al opl.zica = 4,8 kg | 78673
404262 | 7546 | 1101 | 2 | 2006-09-21 09:51 | Celox measurment: Temperatura = 1467 °C, O2 = 0,0 ppm, C = 0,000 %, Al = 0,000 % | 78673
404263 | 7546 | 1400 | 5 | 2006-09-21 09:53 | Added [15] CASIfi13 = 15,5 kg | 78673
404264 | 7546 | 1362 | 4 | 2006-09-21 09:53 | Chemical analysis request at LFVD in chemical lab: 78673/ 0 Kotnik Marijan | 78673
404265 | 7546 | 1016 | 1 | 2006-09-21 09:58 | Heat stop 78673 | 78673
404721 | 7558 | 1400 | 5 | 2006-09-23 00:56 | Added [13] CaO = 300,0 kg | 78685
404722 | 7558 | 1400 | 5 | 2006-09-23 00:56 | Added [12] BOKSIT = 50,0 kg | 78685
404727 | 7558 | 1400 | 5 | 2006-09-23 01:00 | Added [10] Al bloki = 3,0 kg | 78685
404728 | 7558 | 1400 | 5 | 2006-09-23 01:00 | Added [52] KARBORITmleti = 125,0 kg | 78685
404724 | 7558 | 1015 | 1 | 2006-09-23 01:02 | Heat start 78685 | 78685
404729 | 7558 | 1101 | 2 | 2006-09-23 01:11 | Celox measurment: Temperatura = 1595 °C, O2 = 0,0 ppm, C = 0,000 %, Al = 0,000 % | 78685
404730 | 7558 | 1400 | 5 | 2006-09-23 01:16 | Added [35] FeMo = 100,0 kg | 78685
404731 | 7558 | 1400 | 5 | 2006-09-23 01:16 | Added [48] FeV = 250,0 kg | 78685
404732 | 7558 | 1400 | 5 | 2006-09-23 01:16 | Added [41] FeSi = 100,0 kg | 78685
404733 | 7558 | 1400 | 5 | 2006-09-23 01:16 | Added [27] FeCrC = 800,0 kg | 78685
404734 | 7558 | 1251 | 3 | 2006-09-23 01:19 | Vacuum start | 78685
404735 | 7558 | 1254 | 3 | 2006-09-23 01:22 | Degassing start | 78685
404736 | 7558 | 1253 | 3 | 2006-09-23 01:49 | Degassing stop | 78685
404737 | 7558 | 1101 | 2 | 2006-09-23 01:52 | Celox measurment: Temperatura = 1466 °C, O2 = 0,0 ppm, C = 0,000 %, Al = 0,000 % | 78685
404738 | 7558 | 1362 | 4 | 2006-09-23 01:53 | Chemical analysis request at LFVD in chemical lab: 78685/ 9 Gorensek Peter | 78685
404739 | 7558 | 1361 | 4 | 2006-09-23 01:53 | Zahteva za analizo z VPP na Spectro: 78685/ 5 e Gorensek Peter | 78685
404742 | 7558 | 1400 | 5 | 2006-09-23 02:08 | Added [35] FeMo = 35,0 kg | 78685
404743 | 7558 | 1400 | 5 | 2006-09-23 02:08 | Added [48] FeV = 20,0 kg | 78685
404744 | 7558 | 1400 | 5 | 2006-09-23 02:08 | Added [41] FeSi = 30,0 kg | 78685
404745 | 7558 | 1400 | 5 | 2006-09-23 02:08 | Added [27] FeCrC = 80,0 kg | 78685
404746 | 7558 | 1400 | 5 | 2006-09-23 02:08 | Added [10] Al bloki = 2,0 kg | 78685
404747 | 7558 | 1400 | 5 | 2006-09-23 02:08 | Added [52] KARBORITmleti = 35,0 kg | 78685
404748 | 7558 | 1101 | 2 | 2006-09-23 02:13 | Celox measurment: Temperatura = 1436 °C, O2 = 0,0 ppm, C = 0,000 %, Al = 0,000 % | 78685
404749 | 7558 | 1252 | 3 | 2006-09-23 02:14 | Heating start 800 kWh | 78685
404750 | 7558 | 1101 | 2 | 2006-09-23 02:43 | Celox measurment: Temperatura = 1446 °C, O2 = 0,0 ppm, C = 0,000 %, Al = 0,000 % | 78685
404751 | 7558 | 1252 | 3 | 2006-09-23 02:44 | Heating start 400 kWh | 78685
404752 | 7558 | 1400 | 5 | 2006-09-23 02:53 | Added [15] CASIfi13 = 14,6 kg | 78685
404753 | 7558 | 1362 | 4 | 2006-09-23 02:54 | Chemical analysis request at LFVD in chemical lab: 78685/ 0 Gorensek Peter | 78685
404754 | 7558 | 1016 | 1 | 2006-09-23 02:58 | Heat stop 78685 | 78685
405519 | 7579 | 1400 | 5 | 2006-09-26 23:46 | Added [13] CaO = 350,0 kg | 78706
405520 | 7579 | 1400 | 5 | 2006-09-26 23:46 | Added [12] BOKSIT = 100,0 kg | 78706
405545 | 7579 | 1400 | 5 | 2006-09-27 01:05 | Added [48] FeV = 220,0 kg | 78706
405546 | 7579 | 1400 | 5 | 2006-09-27 01:05 | Added [10] Al bloki = 5,0 kg | 78706
405547 | 7579 | 1400 | 5 | 2006-09-27 01:05 | Added [52] KARBORITmleti = 50,0 kg | 78706
405542 | 7579 | 1015 | 1 | 2006-09-27 01:05 | Heat start 78706 | 78706
405549 | 7579 | 1400 | 5 | 2006-09-27 01:19 | Added [35] FeMo = 100,0 kg | 78706
405550 | 7579 | 1400 | 5 | 2006-09-27 01:19 | Added [48] FeV = 60,0 kg | 78706
405551 | 7579 | 1400 | 5 | 2006-09-27 01:19 | Added [64] SiMn = 100,0 kg | 78706
405552 | 7579 | 1400 | 5 | 2006-09-27 01:19 | Added [27] FeCrC = 1760,0 kg | 78706
405548 | 7579 | 1101 | 2 | 2006-09-27 01:19 | Celox measurment: Temperatura = 1463 °C, O2 = 0,0 ppm, C = 0,000 %, Al = 0,000 % | 78706
405553 | 7579 | 1252 | 3 | 2006-09-27 01:21 | Heating start 1500 kWh | 78706
405554 | 7579 | 1361 | 4 | 2006-09-27 01:31 | Zahteva za analizo z VPP na Spectro: 78706/ 5 e Kotnik Marijan | 78706
405555 | 7579 | 1400 | 5 | 2006-09-27 01:43 | Added [35] FeMo = 40,0 kg | 78706
405556 | 7579 | 1400 | 5 | 2006-09-27 01:43 | Added [48] FeV = 70,0 kg | 78706
405557 | 7579 | 1400 | 5 | 2006-09-27 01:43 | Added [41] FeSi = 30,0 kg | 78706
405558 | 7579 | 1400 | 5 | 2006-09-27 01:43 | Added [27] FeCrC = 210,0 kg | 78706
405559 | 7579 | 1400 | 5 | 2006-09-27 01:43 | Added [52] KARBORITmleti = 50,0 kg | 78706
405560 | 7579 | 1400 | 5 | 2006-09-27 01:44 | Added [12] BOKSIT = 30,0 kg | 78706
405561 | 7579 | 1400 | 5 | 2006-09-27 01:44 | Added [13] CaO = 200,0 kg | 78706
405562 | 7579 | 1251 | 3 | 2006-09-27 01:46 | Vacuum start | 78706
405563 | 7579 | 1254 | 3 | 2006-09-27 01:50 | Degassing start | 78706
405564 | 7579 | 1253 | 3 | 2006-09-27 02:15 | Degassing stop | 78706
405565 | 7579 | 1361 | 4 | 2006-09-27 02:16 | Zahteva za analizo z VPP na Spectro: 78706/ 6 e Kotnik Marijan | 78706
405566 | 7579 | 1362 | 4 | 2006-09-27 02:16 | Chemical analysis request at LFVD in chemical lab: 78706/10 Kotnik Marijan | 78706
405567 | 7579 | 1400 | 5 | 2006-09-27 02:17 | Added [12] BOKSIT = 100,0 kg | 78706
405568 | 7579 | 1101 | 2 | 2006-09-27 02:19 | Celox measurment: Temperatura = 1468 °C, O2 = 0,0 ppm, C = 0,000 %, Al = 0,000 % | 78706
405570 | 7579 | 1400 | 5 | 2006-09-27 02:33 | Added [17] Cfi13 = 4,3 kg | 78706
405571 | 7579 | 1400 | 5 | 2006-09-27 02:33 | Added [72] Al opl.zica = 2,9 kg | 78706
405569 | 7579 | 1101 | 2 | 2006-09-27 02:33 | Celox measurment: Temperatura = 1456 °C, O2 = 0,0 ppm, C = 0,000 %, Al = 0,000 % | 78706
405572 | 7579 | 1252 | 3 | 2006-09-27 02:34 | Heating start 400 kWh | 78706
405573 | 7579 | 1400 | 5 | 2006-09-27 02:41 | Added [35] FeMo = 30,0 kg | 78706
405574 | 7579 | 1400 | 5 | 2006-09-27 02:41 | Added [48] FeV = 20,0 kg | 78706
405575 | 7579 | 1400 | 5 | 2006-09-27 02:41 | Added [27] FeCrC = 50,0 kg | 78706
405576 | 7579 | 1400 | 5 | 2006-09-27 02:42 | Added [15] CASIfi13 = 15,3 kg | 78706
405577 | 7579 | 1362 | 4 | 2006-09-27 02:42 | Chemical analysis request at LFVD in chemical lab: 78706/ 0 Kotnik Marijan | 78706
405578 | 7579 | 1016 | 1 | 2006-09-27 02:45 | Heat stop 78706 | 78706
405579 | 7580 | 1400 | 5 | 2006-09-27 04:12 | Added [12] BOKSIT = 100,0 kg | 78707
405580 | 7580 | 1400 | 5 | 2006-09-27 04:12 | Added [13] CaO = 350,0 kg | 78707
405581 | 7580 | 1400 | 5 | 2006-09-27 04:35 | Added [48] FeV = 300,0 kg | 78707
405585 | 7580 | 1400 | 5 | 2006-09-27 04:35 | Added [10] Al bloki = 5,0 kg | 78707
405586 | 7580 | 1400 | 5 | 2006-09-27 04:35 | Added [52] KARBORITmleti = 25,0 kg | 78707
405582 | 7580 | 1015 | 1 | 2006-09-27 04:35 | Heat start 78707 | 78707
405587 | 7580 | 1101 | 2 | 2006-09-27 04:47 | Celox measurment: Temperatura = 1530 °C, O2 = 0,0 ppm, C = 0,000 %, Al = 0,000 % | 78707
405588 | 7580 | 1400 | 5 | 2006-09-27 04:47 | Added [35] FeMo = 70,0 kg | 78707
405589 | 7580 | 1400 | 5 | 2006-09-27 04:47 | Added [48] FeV = 90,0 kg | 78707
405590 | 7580 | 1400 | 5 | 2006-09-27 04:47 | Added [64] SiMn = 50,0 kg | 78707
405591 | 7580 | 1400 | 5 | 2006-09-27 04:47 | Added [33] FeMnC = 50,0 kg | 78707
405592 | 7580 | 1400 | 5 | 2006-09-27 04:47 | Added [27] FeCrC = 530,0 kg | 78707
405593 | 7580 | 1400 | 5 | 2006-09-27 04:47 | Added [10] Al bloki = 5,0 kg | 78707
405594 | 7580 | 1400 | 5 | 2006-09-27 04:47 | Added [52] KARBORITmleti = 40,0 kg | 78707
405595 | 7580 | 1400 | 5 | 2006-09-27 04:49 | Added [27] FeCrC = 160,0 kg | 78707
405596 | 7580 | 1252 | 3 | 2006-09-27 04:53 | Heating start 500 kWh | 78707
405597 | 7580 | 1361 | 4 | 2006-09-27 04:57 | Zahteva za analizo z VPP na Spectro: 78707/ 5 e Kotnik Marijan | 78707
405598 | 7580 | 1400 | 5 | 2006-09-27 05:07 | Added [35] FeMo = 30,0 kg | 78707
405599 | 7580 | 1400 | 5 | 2006-09-27 05:07 | Added [48] FeV = 30,0 kg | 78707
405600 | 7580 | 1400 | 5 | 2006-09-27 05:07 | Added [33] FeMnC = 15,0 kg | 78707
405601 | 7580 | 1400 | 5 | 2006-09-27 05:07 | Added [41] FeSi = 30,0 kg | 78707
405602 | 7580 | 1400 | 5 | 2006-09-27 05:07 | Added [27] FeCrC = 220,0 kg | 78707
405603 | 7580 | 1400 | 5 | 2006-09-27 05:07 | Added [10] Al bloki = 3,0 kg | 78707
405604 | 7580 | 1400 | 5 | 2006-09-27 05:07 | Added [52] KARBORITmleti = 15,0 kg | 78707
405605 | 7580 | 1400 | 5 | 2006-09-27 05:08 | Added [13] CaO = 200,0 kg | 78707
405606 | 7580 | 1251 | 3 | 2006-09-27 05:10 | Vacuum start | 78707
405609 | 7580 | 1254 | 3 | 2006-09-27 05:15 | Degassing start | 78707
405610 | 7580 | 1361 | 4 | 2006-09-27 05:39 | Zahteva za analizo z VPP na Spectro: 78707/ 6 e Kotnik Marijan | 78707
405611 | 7580 | 1362 | 4 | 2006-09-27 05:39 | Chemical analysis request at LFVD in chemical lab: 78707/10 Kotnik Marijan | 78707
405612 | 7580 | 1253 | 3 | 2006-09-27 05:40 | Degassing stop | 78707
405613 | 7580 | 1101 | 2 | 2006-09-27 05:46 | Celox measurment: Temperatura = 1426 °C, O2 = 0,0 ppm, C = 0,000 %, Al = 0,000 % | 78707
405614 | 7580 | 1252 | 3 | 2006-09-27 05:49 | Heating start 700 kWh | 78707
405615 | 7580 | 1400 | 5 | 2006-09-27 06:00 | Added [35] FeMo = 20,0 kg | 78707
405616 | 7580 | 1400 | 5 | 2006-09-27 06:00 | Added [48] FeV = 30,0 kg | 78707
405617 | 7580 | 1400 | 5 | 2006-09-27 06:00 | Added [27] FeCrC = 150,0 kg | 78707
405618 | 7580 | 1400 | 5 | 2006-09-27 06:00 | Added [17] Cfi13 = 13,1 kg | 78707
405619 | 7580 | 1400 | 5 | 2006-09-27 06:00 | Added [72] Al opl.zica = 3,9 kg | 78707
405620 | 7580 | 1101 | 2 | 2006-09-27 06:03 | Celox measurment: Temperatura = 1458 °C, O2 = 0,0 ppm, C = 0,000 %, Al = 0,000 % | 78707
405621 | 7580 | 1252 | 3 | 2006-09-27 06:04 | Heating start 500 kWh | 78707
405622 | 7580 | 1400 | 5 | 2006-09-27 06:15 | Added [15] CASIfi13 = 14,8 kg | 78707
405623 | 7580 | 1016 | 1 | 2006-09-27 06:22 | Heat stop 78707 | 78707
405640 | 7581 | 1362 | 4 | 2006-09-27 06:58 | Chemical analysis request at LFVD in chemical lab: 78707/ 0 Kotnik Marijan | 78707
406014 | 7591 | 1400 | 5 | 2006-09-28 07:02 | Added [48] FeV = 170,0 kg | 78718
406015 | 7591 | 1400 | 5 | 2006-09-28 07:02 | Added [10] Al bloki = 5,0 kg | 78718
406016 | 7591 | 1400 | 5 | 2006-09-28 07:02 | Added [52] KARBORITmleti = 75,0 kg | 78718
406002 | 7591 | 1400 | 5 | 2006-09-28 07:05 | Added [13] CaO = 400,0 kg | 78718
406003 | 7591 | 1400 | 5 | 2006-09-28 07:05 | Added [12] BOKSIT = 100,0 kg | 78718
406011 | 7591 | 1015 | 1 | 2006-09-28 07:26 | Heat start 78718 | 78718
406017 | 7591 | 1400 | 5 | 2006-09-28 07:38 | Added [35] FeMo = 90,0 kg | 78718
406018 | 7591 | 1400 | 5 | 2006-09-28 07:38 | Added [48] FeV = 100,0 kg | 78718
406019 | 7591 | 1400 | 5 | 2006-09-28 07:38 | Added [33] FeMnC = 50,0 kg | 78718
406020 | 7591 | 1400 | 5 | 2006-09-28 07:38 | Added [41] FeSi = 130,0 kg | 78718
406021 | 7591 | 1400 | 5 | 2006-09-28 07:38 | Added [27] FeCrC = 900,0 kg | 78718
406022 | 7591 | 1400 | 5 | 2006-09-28 07:38 | Added [10] Al bloki = 8,0 kg | 78718
406023 | 7591 | 1102 | 2 | 2006-09-28 07:41 | Temperature measurment: Temperature = 1535 °C | 78718
406024 | 7591 | 1252 | 3 | 2006-09-28 07:41 | Heating start 300 kWh | 78718
406025 | 7591 | 1361 | 4 | 2006-09-28 07:45 | Zahteva za analizo z VPP na Spectro: 78718/ 5 e Adam Maks | 78718
406026 | 7591 | 1400 | 5 | 2006-09-28 07:51 | Added [35] FeMo = 20,0 kg | 78718
406027 | 7591 | 1400 | 5 | 2006-09-28 07:51 | Added [48] FeV = 25,0 kg | 78718
406028 | 7591 | 1400 | 5 | 2006-09-28 07:51 | Added [41] FeSi = 30,0 kg | 78718
406029 | 7591 | 1400 | 5 | 2006-09-28 07:51 | Added [27] FeCrC = 80,0 kg | 78718
406030 | 7591 | 1400 | 5 | 2006-09-28 07:51 | Added [52] KARBORITmleti = 50,0 kg | 78718
406031 | 7591 | 1400 | 5 | 2006-09-28 07:52 | Added [12] BOKSIT = 50,0 kg | 78718
406032 | 7591 | 1400 | 5 | 2006-09-28 07:52 | Added [13] CaO = 400,0 kg | 78718
406033 | 7591 | 1251 | 3 | 2006-09-28 07:53 | Vacuum start | 78718
406034 | 7591 | 1254 | 3 | 2006-09-28 07:59 | Degassing start | 78718
406035 | 7591 | 1253 | 3 | 2006-09-28 08:24 | Degassing stop | 78718
406036 | 7591 | 1361 | 4 | 2006-09-28 08:26 | Zahteva za analizo z VPP na Spectro: 78718/ 6 e Adam Maks | 78718
406037 | 7591 | 1362 | 4 | 2006-09-28 08:26 | Chemical analysis request at LFVD in chemical lab: 78718/10 Adam Maks | 78718
406038 | 7591 | 1400 | 5 | 2006-09-28 08:41 | Added [17] Cfi13 = 11,6 kg | 78718
406039 | 7591 | 1400 | 5 | 2006-09-28 08:41 | Added [72] Al opl.zica = 2,9 kg | 78718
406040 | 7591 | 1102 | 2 | 2006-09-28 08:44 | Temperature measurment: Temperature = 1471 °C | 78718
406041 | 7591 | 1400 | 5 | 2006-09-28 08:49 | Added [15] CASIfi13 = 16,0 kg | 78718
406042 | 7591 | 1362 | 4 | 2006-09-28 08:49 | Chemical analysis request at LFVD in chemical lab: 78718/ 0 Adam Maks | 78718
406043 | 7591 | 1016 | 1 | 2006-09-28 08:56 | Heat stop 78718 | 78718
406998 | 7616 | 1400 | 5 | 2006-09-30 18:11 | Added [13] CaO = 400,0 kg | 78743
406999 | 7616 | 1400 | 5 | 2006-09-30 18:11 | Added [12] BOKSIT = 70,0 kg | 78743
406997 | 7616 | 1400 | 5 | 2006-09-30 18:43 | Added [52] KARBORITmleti = 275,0 kg | 78743
407014 | 7616 | 1015 | 1 | 2006-09-30 19:20 | Heat start 78743 | 78743
407015 | 7616 | 1400 | 5 | 2006-09-30 19:31 | Added [35] FeMo = 100,0 kg | 78743
407016 | 7616 | 1400 | 5 | 2006-09-30 19:31 | Added [48] FeV = 205,0 kg | 78743
407017 | 7616 | 1400 | 5 | 2006-09-30 19:31 | Added [27] FeCrC = 500,0 kg | 78743
407018 | 7616 | 1400 | 5 | 2006-09-30 19:31 | Added [10] Al bloki = 5,0 kg | 78743
407019 | 7616 | 1400 | 5 | 2006-09-30 19:31 | Added [52] KARBORITmleti = 50,0 kg | 78743
407020 | 7616 | 1101 | 2 | 2006-09-30 19:33 | Celox measurment: Temperatura = 1548 °C, O2 = 0,0 ppm, C = 0,000 %, Al = 0,000 % | 78743
407021 | 7616 | 1400 | 5 | 2006-09-30 19:34 | Added [41] FeSi = 140,0 kg | 78743
407022 | 7616 | 1251 | 3 | 2006-09-30 19:38 | Vacuum start | 78743
407025 | 7616 | 1254 | 3 | 2006-09-30 19:42 | Degassing start | 78743
407027 | 7616 | 1253 | 3 | 2006-09-30 20:06 | Degassing stop | 78743
407026 | 7616 | 1101 | 2 | 2006-09-30 20:08 | Celox measurment: Temperatura = 1479 °C, O2 = 0,0 ppm, C = 0,000 %, Al = 0,000 % | 78743
407028 | 7616 | 1362 | 4 | 2006-09-30 20:09 | Chemical analysis request at LFVD in chemical lab: 78743/ 9 Gorensek Peter | 78743
407029 | 7616 | 1361 | 4 | 2006-09-30 20:09 | Zahteva za analizo z VPP na Spectro: 78743/ 5 e Gorensek Peter | 78743
407030 | 7616 | 1400 | 5 | 2006-09-30 20:16 | Added [48] FeV = 20,0 kg | 78743
407031 | 7616 | 1400 | 5 | 2006-09-30 20:16 | Added [52] KARBORITmleti = 40,0 kg | 78743
407032 | 7616 | 1400 | 5 | 2006-09-30 20:20 | Added [35] FeMo = 15,0 kg | 78743
407033 | 7616 | 1101 | 2 | 2006-09-30 20:23 | Celox measurment: Temperatura = 1464 °C, O2 = 0,0 ppm, C = 0,000 %, Al = 0,000 % | 78743
407034 | 7616 | 1252 | 3 | 2006-09-30 20:23 | Heating start 100 kWh | 78743
407035 | 7616 | 1400 | 5 | 2006-09-30 20:27 | Added [15] CASIfi13 = 14,1 kg | 78743
407036 | 7616 | 1362 | 4 | 2006-09-30 20:27 | Chemical analysis request at LFVD in chemical lab: 78743/ 0 Gorensek Peter | 78743
407037 | 7616 | 1016 | 1 | 2006-09-30 20:33 | Heat stop 78743 | 78743
407171 | 7621 | 1400 | 5 | 2006-10-01 02:31 | Added [13] CaO = 350,0 kg | 78748
407172 | 7621 | 1400 | 5 | 2006-10-01 02:31 | Added [12] BOKSIT = 100,0 kg | 78748
407204 | 7621 | 1015 | 1 | 2006-10-01 04:10 | Heat start 78748 | 78748
407209 | 7621 | 1400 | 5 | 2006-10-01 04:11 | Added [48] FeV = 200,0 kg | 78748
407210 | 7621 | 1400 | 5 | 2006-10-01 04:11 | Added [10] Al bloki = 8,0 kg | 78748
407211 | 7621 | 1400 | 5 | 2006-10-01 04:11 | Added [52] KARBORITmleti = 125,0 kg | 78748
407207 | 7621 | 1400 | 5 | 2006-10-01 04:20 | Added [41] FeSi = 100,0 kg | 78748
407208 | 7621 | 1400 | 5 | 2006-10-01 04:20 | Added [28] FeCrC Si = 400,0 kg | 78748
407212 | 7621 | 1101 | 2 | 2006-10-01 04:22 | Celox measurment: Temperatura = 1597 °C, O2 = 0,0 ppm, C = 0,000 %, Al = 0,000 % | 78748
407213 | 7621 | 1252 | 3 | 2006-10-01 04:23 | Heating start 200 kWh | 78748
407214 | 7621 | 1361 | 4 | 2006-10-01 04:31 | Zahteva za analizo z VPP na Spectro: 78748/ 5 e Hermonko Miran | 78748
407215 | 7621 | 1101 | 2 | 2006-10-01 04:31 | Celox measurment: Temperatura = 1591 °C, O2 = 0,0 ppm, C = 0,000 %, Al = 0,000 % | 78748
407217 | 7621 | 1400 | 5 | 2006-10-01 04:40 | Added [35] FeMo = 30,0 kg | 78748
407218 | 7621 | 1400 | 5 | 2006-10-01 04:40 | Added [48] FeV = 90,0 kg | 78748
407219 | 7621 | 1400 | 5 | 2006-10-01 04:40 | Added [64] SiMn = 20,0 kg | 78748
407220 | 7621 | 1400 | 5 | 2006-10-01 04:40 | Added [41] FeSi = 30,0 kg | 78748
407221 | 7621 | 1400 | 5 | 2006-10-01 04:40 | Added [28] FeCrC Si = 600,0 kg | 78748
407222 | 7621 | 1400 | 5 | 2006-10-01 04:40 | Added [10] Al bloki = 5,0 kg | 78748
407223 | 7621 | 1400 | 5 | 2006-10-01 04:40 | Added [52] KARBORITmleti = 95,0 kg | 78748
407224 | 7621 | 1400 | 5 | 2006-10-01 04:40 | Added [13] CaO = 300,0 kg | 78748
407225 | 7621 | 1400 | 5 | 2006-10-01 04:40 | Added [12] BOKSIT = 50,0 kg | 78748
407216 | 7621 | 1251 | 3 | 2006-10-01 04:47 | Vacuum start | 78748
407226 | 7621 | 1254 | 3 | 2006-10-01 04:51 | Degassing start | 78748
407242 | 7622 | 1400 | 5 | 2006-10-01 05:00 | Added [13] CaO = 400,0 kg | 78749
407243 | 7622 | 1400 | 5 | 2006-10-01 05:00 | Added [12] BOKSIT = 100,0 kg | 78749
407227 | 7621 | 1361 | 4 | 2006-10-01 05:18 | Zahteva za analizo z VPP na Spectro: 78748/ 6 e Hermonko Miran | 78748
407228 | 7621 | 1362 | 4 | 2006-10-01 05:19 | Chemical analysis request at LFVD in chemical lab: 78748/10 Hermonko Miran | 78748
407229 | 7621 | 1101 | 2 | 2006-10-01 05:20 | Celox measurment: Temperatura = 1488 °C, O2 = 0,0 ppm, C = 0,000 %, Al = 0,000 % | 78748
407233 | 7621 | 1400 | 5 | 2006-10-01 05:30 | Added [72] Al opl.zica = 3,5 kg | 78748
407230 | 7621 | 1400 | 5 | 2006-10-01 05:32 | Added [17] Cfi13 = 13,1 kg | 78748
407231 | 7621 | 1101 | 2 | 2006-10-01 05:34 | Celox measurment: Temperatura = 1474 °C, O2 = 0,0 ppm, C = 0,000 %, Al = 0,000 % | 78748
407232 | 7621 | 1252 | 3 | 2006-10-01 05:35 | Heating start 200 kWh | 78748
407234 | 7621 | 1400 | 5 | 2006-10-01 05:46 | Added [26] FeCrA = 70,0 kg | 78748
407235 | 7621 | 1101 | 2 | 2006-10-01 05:47 | Celox measurment: Temperatura = 1473 °C, O2 = 0,0 ppm, C = 0,000 %, Al = 0,000 % | 78748
407236 | 7621 | 1400 | 5 | 2006-10-01 05:50 | Added [15] CASIfi13 = 14,8 kg | 78748
407244 | 7622 | 1400 | 5 | 2006-10-01 05:50 | Added [48] FeV = 170,0 kg | 78749
407245 | 7622 | 1400 | 5 | 2006-10-01 05:50 | Added [10] Al bloki = 5,0 kg | 78749
407246 | 7622 | 1400 | 5 | 2006-10-01 05:50 | Added [52] KARBORITmleti = 175,0 kg | 78749
407237 | 7621 | 1362 | 4 | 2006-10-01 05:50 | Chemical analysis request at LFVD in chemical lab: 78748/ 0 Hermonko Miran | 78748
407238 | 7621 | 1016 | 1 | 2006-10-01 05:56 | Heat stop 78748 | 78748
407239 | 7622 | 1015 | 1 | 2006-10-01 05:56 | Heat start 78749 | 78749
407247 | 7622 | 1101 | 2 | 2006-10-01 06:03 | Celox measurment: Temperatura = 1582 °C, O2 = 0,0 ppm, C = 0,000 %, Al = 0,000 % | 78749
407248 | 7622 | 1400 | 5 | 2006-10-01 06:11 | Added [35] FeMo = 40,0 kg | 78749
407249 | 7622 | 1400 | 5 | 2006-10-01 06:11 | Added [48] FeV = 80,0 kg | 78749
407250 | 7622 | 1400 | 5 | 2006-10-01 06:11 | Added [33] FeMnC = 30,0 kg | 78749
407251 | 7622 | 1400 | 5 | 2006-10-01 06:11 | Added [41] FeSi = 70,0 kg | 78749
407252 | 7622 | 1400 | 5 | 2006-10-01 06:11 | Added [27] FeCrC = 500,0 kg | 78749
407253 | 7622 | 1400 | 5 | 2006-10-01 06:11 | Added [10] Al bloki = 8,0 kg | 78749
407254 | 7622 | 1400 | 5 | 2006-10-01 06:11 | Added [52] KARBORITmleti = 35,0 kg | 78749
407255 | 7622 | 1400 | 5 | 2006-10-01 06:12 | Added [12] BOKSIT = 50,0 kg | 78749
407256 | 7622 | 1400 | 5 | 2006-10-01 06:12 | Added [13] CaO = 350,0 kg | 78749
407257 | 7622 | 1251 | 3 | 2006-10-01 06:13 | Vacuum start | 78749
407258 | 7622 | 1254 | 3 | 2006-10-01 06:19 | Degassing start | 78749
407259 | 7622 | 1253 | 3 | 2006-10-01 06:45 | Degassing stop | 78749
407260 | 7622 | 1101 | 2 | 2006-10-01 06:45 | Celox measurment: Temperatura = 1475 °C, O2 = 0,0 ppm, C = 0,000 %, Al = 0,000 % | 78749
407263 | 7622 | 1400 | 5 | 2006-10-01 06:46 | Added [21] EPŽ žlindra = 150,0 kg | 78749
407261 | 7622 | 1361 | 4 | 2006-10-01 06:46 | Zahteva za analizo z VPP na Spectro: 78749/ 5 e Adam Maks | 78749
407262 | 7622 | 1362 | 4 | 2006-10-01 06:46 | Chemical analysis request at LFVD in chemical lab: 78749/ 9 Adam Maks | 78749
407264 | 7622 | 1400 | 5 | 2006-10-01 06:52 | Added [35] FeMo = 15,0 kg | 78749
407265 | 7622 | 1400 | 5 | 2006-10-01 06:52 | Added [48] FeV = 20,0 kg | 78749
407266 | 7622 | 1400 | 5 | 2006-10-01 06:52 | Added [33] FeMnC = 20,0 kg | 78749
407267 | 7622 | 1400 | 5 | 2006-10-01 06:52 | Added [41] FeSi = 20,0 kg | 78749
407268 | 7622 | 1400 | 5 | 2006-10-01 06:52 | Added [27] FeCrC = 80,0 kg | 78749
407269 | 7622 | 1400 | 5 | 2006-10-01 06:58 | Added [17] Cfi13 = 21,8 kg | 78749
407270 | 7622 | 1400 | 5 | 2006-10-01 06:58 | Added [72] Al opl.zica = 3,5 kg | 78749
407271 | 7622 | 1101 | 2 | 2006-10-01 07:01 | Celox measurment: Temperatura = 1453 °C, O2 = 0,0 ppm, C = 0,000 %, Al = 0,000 % | 78749
407272 | 7622 | 1252 | 3 | 2006-10-01 07:02 | Heating start 500 kWh | 78749
407273 | 7622 | 1101 | 2 | 2006-10-01 07:16 | Celox measurment: Temperatura = 1464 °C, O2 = 0,0 ppm, C = 0,000 %, Al = 0,000 % | 78749
407274 | 7622 | 1252 | 3 | 2006-10-01 07:17 | Heating start 200 kWh | 78749
407275 | 7622 | 1400 | 5 | 2006-10-01 07:22 | Added [15] CASIfi13 = 16,5 kg | 78749
407276 | 7622 | 1362 | 4 | 2006-10-01 07:25 | Chemical analysis request at LFVD in chemical lab: 78749/ 0 Adam Maks | 78749
407277 | 7622 | 1016 | 1 | 2006-10-01 07:29 | Heat stop 78749 | 78749
407510 | 7629 | 1400 | 5 | 2006-10-01 18:18 | Added [12] BOKSIT = 70,0 kg | 78756
407511 | 7629 | 1400 | 5 | 2006-10-01 18:18 | Added [13] CaO = 400,0 kg | 78756
407533 | 7629 | 1015 | 1 | 2006-10-01 19:32 | Heat start 78756 | 78756
407535 | 7629 | 1400 | 5 | 2006-10-01 19:37 | Added [35] FeMo = 90,0 kg | 78756
407536 | 7629 | 1400 | 5 | 2006-10-01 19:37 | Added [48] FeV = 540,0 kg | 78756
407537 | 7629 | 1400 | 5 | 2006-10-01 19:37 | Added [33] FeMnC = 120,0 kg | 78756
407538 | 7629 | 1400 | 5 | 2006-10-01 19:37 | Added [41] FeSi = 120,0 kg | 78756
407539 | 7629 | 1400 | 5 | 2006-10-01 19:37 | Added [27] FeCrC = 600,0 kg | 78756
407540 | 7629 | 1400 | 5 | 2006-10-01 19:37 | Added [10] Al bloki = 3,0 kg | 78756
407541 | 7629 | 1400 | 5 | 2006-10-01 19:37 | Added [52] KARBORITmleti = 100,0 kg | 78756
407534 | 7629 | 1101 | 2 | 2006-10-01 19:39 | Celox measurment: Temperatura = 1511 °C, O2 = 0,0 ppm, C = 0,000 %, Al = 0,000 % | 78756
407542 | 7629 | 1251 | 3 | 2006-10-01 19:42 | Vacuum start | 78756
407543 | 7629 | 1400 | 5 | 2006-10-01 19:43 | Added [12] BOKSIT = 70,0 kg | 78756
407544 | 7629 | 1400 | 5 | 2006-10-01 19:43 | Added [13] CaO = 150,0 kg | 78756
407547 | 7629 | 1254 | 3 | 2006-10-01 19:47 | Degassing start | 78756
407550 | 7629 | 1253 | 3 | 2006-10-01 20:12 | Degassing stop | 78756
407551 | 7629 | 1400 | 5 | 2006-10-01 20:13 | Added [12] BOKSIT = 100,0 kg | 78756
407552 | 7629 | 1252 | 3 | 2006-10-01 20:16 | Heating start 500 kWh | 78756
407553 | 7629 | 1101 | 2 | 2006-10-01 20:22 | Celox measurment: Temperatura = 1458 °C, O2 = 0,0 ppm, C = 0,000 %, Al = 0,000 % | 78756
407554 | 7629 | 1362 | 4 | 2006-10-01 20:23 | Chemical analysis request at LFVD in chemical lab: 78756/ 9 Gorensek Peter | 78756
407555 | 7629 | 1361 | 4 | 2006-10-01 20:23 | Zahteva za analizo z VPP na Spectro: 78756/ 5 e Gorensek Peter | 78756
407556 | 7629 | 1400 | 5 | 2006-10-01 20:34 | Added [12] BOKSIT = 100,0 kg | 78756
407557 | 7629 | 1400 | 5 | 2006-10-01 20:34 | Added [13] CaO = 200,0 kg | 78756
407558 | 7629 | 1400 | 5 | 2006-10-01 20:34 | Added [15] CASIfi13 = 23,5 kg | 78756
407559 | 7629 | 1400 | 5 | 2006-10-01 20:40 | Added [35] FeMo = 30,0 kg | 78756
407560 | 7629 | 1400 | 5 | 2006-10-01 20:40 | Added [48] FeV = 18,0 kg | 78756
407561 | 7629 | 1400 | 5 | 2006-10-01 20:40 | Added [33] FeMnC = 30,0 kg | 78756
407562 | 7629 | 1400 | 5 | 2006-10-01 20:40 | Added [27] FeCrC = 300,0 kg | 78756
407563 | 7629 | 1252 | 3 | 2006-10-01 20:43 | Heating start 800 kWh | 78756
407564 | 7629 | 1101 | 2 | 2006-10-01 20:53 | Celox measurment: Temperatura = 1454 °C, O2 = 0,0 ppm, C = 0,000 %, Al = 0,000 % | 78756
407565 | 7629 | 1361 | 4 | 2006-10-01 20:54 | Zahteva za analizo z VPP na Spectro: 78756/ 6 e Gorensek Peter | 78756
407566 | 7629 | 1252 | 3 | 2006-10-01 20:54 | Heating start 300 kWh | 78756
407567 | 7629 | 1252 | 3 | 2006-10-01 20:59 | Heating start 300 kWh | 78756
407568 | 7629 | 1101 | 2 | 2006-10-01 21:14 | Celox measurment: Temperatura = 1466 °C, O2 = 0,0 ppm, C = 0,000 %, Al = 0,000 % | 78756
407569 | 7629 | 1361 | 4 | 2006-10-01 21:15 | Zahteva za analizo z VPP na Spectro: 78756/ 7 e Gorensek Peter | 78756
407571 | 7629 | 1400 | 5 | 2006-10-01 21:22 | Added [15] CASIfi13 = 14,6 kg | 78756
407570 | 7629 | 1362 | 4 | 2006-10-01 21:22 | Chemical analysis request at LFVD in chemical lab: 78756/ 0 Gorensek Peter | 78756
407572 | 7629 | 1016 | 1 | 2006-10-01 21:26 | Heat stop 78756 | 78756
407781 | 7635 | 1400 | 5 | 2006-10-04 15:32 | Added [13] CaO = 300,0 kg | 78762
407782 | 7635 | 1400 | 5 | 2006-10-04 15:32 | Added [12] BOKSIT = 70,0 kg | 78762
407783 | 7635 | 1400 | 5 | 2006-10-04 15:35 | Added [48] FeV = 170,0 kg | 78762
407787 | 7635 | 1400 | 5 | 2006-10-04 15:35 | Added [52] KARBORITmleti = 100,0 kg | 78762
407784 | 7635 | 1015 | 1 | 2006-10-04 15:37 | Heat start 78762 | 78762
407788 | 7635 | 1400 | 5 | 2006-10-04 15:44 | Added [35] FeMo = 30,0 kg | 78762
407789 | 7635 | 1400 | 5 | 2006-10-04 15:44 | Added [48] FeV = 60,0 kg | 78762
407790 | 7635 | 1400 | 5 | 2006-10-04 15:44 | Added [33] FeMnC = 30,0 kg | 78762
407791 | 7635 | 1400 | 5 | 2006-10-04 15:44 | Added [27] FeCrC = 500,0 kg | 78762
407792 | 7635 | 1101 | 2 | 2006-10-04 15:48 | Celox measurment: Temperatura = 1516 °C, O2 = 0,0 ppm, C = 0,000 %, Al = 0,000 % | 78762
407793 | 7635 | 1252 | 3 | 2006-10-04 15:48 | Heating start 700 kWh | 78762
407796 | 7635 | 1101 | 2 | 2006-10-04 15:57 | Celox measurment: Temperatura = 1525 °C, O2 = 0,0 ppm, C = 0,000 %, Al = 0,000 % | 78762
407797 | 7635 | 1400 | 5 | 2006-10-04 16:10 | Added [35] FeMo = 20,0 kg | 78762
407798 | 7635 | 1400 | 5 | 2006-10-04 16:10 | Added [48] FeV = 30,0 kg | 78762
407799 | 7635 | 1400 | 5 | 2006-10-04 16:10 | Added [27] FeCrC = 200,0 kg | 78762
407800 | 7635 | 1101 | 2 | 2006-10-04 16:15 | Celox measurment: Temperatura = 1480 °C, O2 = 0,0 ppm, C = 0,000 %, Al = 0,000 % | 78762
407801 | 7635 | 1252 | 3 | 2006-10-04 16:18 | Heating start 1000 kWh | 78762
407802 | 7635 | 1101 | 2 | 2006-10-04 16:28 | Celox measurment: Temperatura = 1509 °C, O2 = 0,0 ppm, C = 0,000 %, Al = 0,000 % | 78762
407803 | 7635 | 1361 | 4 | 2006-10-04 16:28 | Zahteva za analizo z VPP na Spectro: 78762/ 5 e Kotnik Marijan | 78762
407804 | 7635 | 1252 | 3 | 2006-10-04 16:28 | Heating start 400 kWh | 78762
407805 | 7635 | 1400 | 5 | 2006-10-04 16:34 | Added [35] FeMo = 10,0 kg | 78762
407806 | 7635 | 1400 | 5 | 2006-10-04 16:34 | Added [48] FeV = 25,0 kg | 78762
407807 | 7635 | 1400 | 5 | 2006-10-04 16:34 | Added [64] SiMn = 20,0 kg | 78762
407808 | 7635 | 1400 | 5 | 2006-10-04 16:34 | Added [41] FeSi = 40,0 kg | 78762
407809 | 7635 | 1400 | 5 | 2006-10-04 16:34 | Added [27] FeCrC = 200,0 kg | 78762
407810 | 7635 | 1400 | 5 | 2006-10-04 16:34 | Added [26] FeCrA = 50,0 kg | 78762
407811 | 7635 | 1400 | 5 | 2006-10-04 16:34 | Added [10] Al bloki = 3,0 kg | 78762
407812 | 7635 | 1400 | 5 | 2006-10-04 16:37 | Added [13] CaO = 200,0 kg | 78762
407813 | 7635 | 1400 | 5 | 2006-10-04 16:37 | Added [12] BOKSIT = 30,0 kg | 78762
407814 | 7635 | 1251 | 3 | 2006-10-04 16:39 | Vacuum start | 78762
407815 | 7635 | 1254 | 3 | 2006-10-04 16:42 | Degassing start | 78762
407816 | 7635 | 1253 | 3 | 2006-10-04 17:13 | Degassing stop | 78762
407817 | 7635 | 1400 | 5 | 2006-10-04 17:14 | Added [12] BOKSIT = 120,0 kg | 78762
407818 | 7635 | 1361 | 4 | 2006-10-04 17:14 | Zahteva za analizo z VPP na Spectro: 78762/ 6 e Kotnik Marijan | 78762
407819 | 7635 | 1362 | 4 | 2006-10-04 17:14 | Chemical analysis request at LFVD in chemical lab: 78762/10 Kotnik Marijan | 78762
407820 | 7635 | 1101 | 2 | 2006-10-04 17:17 | Celox measurment: Temperatura = 1446 °C, O2 = 0,0 ppm, C = 0,000 %, Al = 0,000 % | 78762
407821 | 7635 | 1252 | 3 | 2006-10-04 17:19 | Heating start 700 kWh | 78762
407822 | 7635 | 1400 | 5 | 2006-10-04 17:28 | Added [17] Cfi13 = 17,4 kg | 78762
407823 | 7635 | 1101 | 2 | 2006-10-04 17:30 | Celox measurment: Temperatura = 1467 °C, O2 = 0,0 ppm, C = 0,000 %, Al = 0,000 % | 78762
407824 | 7635 | 1252 | 3 | 2006-10-04 17:31 | Heating start 300 kWh | 78762
407825 | 7635 | 1400 | 5 | 2006-10-04 17:36 | Added [15] CASIfi13 = 14,3 kg | 78762
407828 | 7635 | 1362 | 4 | 2006-10-04 17:38 | Chemical analysis request at LFVD in chemical lab: 78762/ 0 Kotnik Marijan | 78762
407829 | 7635 | 1016 | 1 | 2006-10-04 17:40 | Heat stop 78762 | 78762
408053 | 7641 | 1400 | 5 | 2006-10-05 04:25 | Added [13] CaO = 400,0 kg | 78768
408054 | 7641 | 1400 | 5 | 2006-10-05 04:25 | Added [12] BOKSIT = 100,0 kg | 78768
408055 | 7641 | 1400 | 5 | 2006-10-05 04:38 | Added [48] FeV = 450,0 kg | 78768
408081 | 7641 | 1400 | 5 | 2006-10-05 04:46 | Added [10] Al bloki = 10,0 kg | 78768
408082 | 7641 | 1400 | 5 | 2006-10-05 05:20 | Added [10] Al bloki = 5,0 kg | 78768
408083 | 7641 | 1400 | 5 | 2006-10-05 05:20 | Added [52] KARBORITmleti = 150,0 kg | 78768
408085 | 7641 | 1015 | 1 | 2006-10-05 05:36 | Heat start 78768 | 78768
408088 | 7641 | 1101 | 2 | 2006-10-05 05:47 | Celox measurment: Temperatura = 1400 °C, O2 = 0,0 ppm, C = 0,000 %, Al = 0,000 % | 78768
408089 | 7641 | 1252 | 3 | 2006-10-05 05:48 | Heating start 1000 kWh | 78768
408090 | 7641 | 1101 | 2 | 2006-10-05 05:59 | Celox measurment: Temperatura = 1419 °C, O2 = 0,0 ppm, C = 0,000 %, Al = 0,000 % | 78768
408091 | 7641 | 1252 | 3 | 2006-10-05 06:00 | Heating start 1000 kWh | 78768
408092 | 7641 | 1101 | 2 | 2006-10-05 06:10 | Celox measurment: Temperatura = 1450 °C, O2 = 0,0 ppm, C = 0,000 %, Al = 0,000 % | 78768
408093 | 7641 | 1362 | 4 | 2006-10-05 06:11 | Chemical analysis request at LFVD in chemical lab: 78768/ 9 Adam Maks | 78768
408094 | 7641 | 1361 | 4 | 2006-10-05 06:11 | Zahteva za analizo z VPP na Spectro: 78768/ 5 e Adam Maks | 78768
408095 | 7641 | 1252 | 3 | 2006-10-05 06:12 | Heating start 1300 kWh | 78768
408098 | 7641 | 1400 | 5 | 2006-10-05 06:25 | Added [35] FeMo = 90,0 kg | 78768
408099 | 7641 | 1400 | 5 | 2006-10-05 06:25 | Added [48] FeV = 130,0 kg | 78768
408100 | 7641 | 1400 | 5 | 2006-10-05 06:25 | Added [41] FeSi = 140,0 kg | 78768
408101 | 7641 | 1400 | 5 | 2006-10-05 06:25 | Added [10] Al bloki = 5,0 kg | 78768
408102 | 7641 | 1400 | 5 | 2006-10-05 06:25 | Added [52] KARBORITmleti = 120,0 kg | 78768
408120 | 7642 | 1400 | 5 | 2006-10-05 06:25 | Added [35] FeMo = 70,0 kg | 78769
408121 | 7642 | 1400 | 5 | 2006-10-05 06:25 | Added [48] FeV = 450,0 kg | 78769
408122 | 7642 | 1400 | 5 | 2006-10-05 06:25 | Added [10] Al bloki = 10,0 kg | 78769
408123 | 7642 | 1400 | 5 | 2006-10-05 06:25 | Added [52] KARBORITmleti = 125,0 kg | 78769
408118 | 7642 | 1400 | 5 | 2006-10-05 06:30 | Added [13] CaO = 500,0 kg | 78769
408119 | 7642 | 1400 | 5 | 2006-10-05 06:30 | Added [12] BOKSIT = 100,0 kg | 78769
408097 | 7641 | 1251 | 3 | 2006-10-05 06:32 | Vacuum start | 78768
408096 | 7641 | 1254 | 3 | 2006-10-05 06:39 | Degassing start | 78768
408103 | 7641 | 1101 | 2 | 2006-10-05 06:59 | Celox measurment: Temperatura = 1463 °C, O2 = 0,0 ppm, C = 0,000 %, Al = 0,000 % | 78768
408104 | 7641 | 1362 | 4 | 2006-10-05 07:01 | Chemical analysis request at LFVD in chemical lab: 78768/10 Adam Maks | 78768
408105 | 7641 | 1361 | 4 | 2006-10-05 07:01 | Zahteva za analizo z VPP na Spectro: 78768/ 6 e Adam Maks | 78768
408124 | 7642 | 1400 | 5 | 2006-10-05 07:05 | Added [35] FeMo = 20,0 kg | 78769
408125 | 7642 | 1400 | 5 | 2006-10-05 07:05 | Added [48] FeV = 60,0 kg | 78769
408126 | 7642 | 1400 | 5 | 2006-10-05 07:05 | Added [33] FeMnC = 40,0 kg | 78769
408127 | 7642 | 1400 | 5 | 2006-10-05 07:05 | Added [41] FeSi = 50,0 kg | 78769
408128 | 7642 | 1400 | 5 | 2006-10-05 07:05 | Added [27] FeCrC = 300,0 kg | 78769
408129 | 7642 | 1400 | 5 | 2006-10-05 07:05 | Added [10] Al bloki = 5,0 kg | 78769
408130 | 7642 | 1400 | 5 | 2006-10-05 07:05 | Added [52] KARBORITmleti = 50,0 kg | 78769
408106 | 7641 | 1101 | 2 | 2006-10-05 07:06 | Celox measurment: Temperatura = 1463 °C, O2 = 0,0 ppm, C = 0,000 %, Al = 0,000 % | 78768
408107 | 7641 | 1252 | 3 | 2006-10-05 07:06 | Heating start 300 kWh | 78768
408108 | 7641 | 1400 | 5 | 2006-10-05 07:12 | Added [17] Cfi13 = 10,2 kg | 78768
408109 | 7641 | 1400 | 5 | 2006-10-05 07:12 | Added [72] Al opl.zica = 2,9 kg | 78768
408110 | 7641 | 1400 | 5 | 2006-10-05 07:14 | Added [48] FeV = 30,0 kg | 78768
408111 | 7641 | 1101 | 2 | 2006-10-05 07:15 | Celox measurment: Temperatura = 1461 °C, O2 = 0,0 ppm, C = 0,000 %, Al = 0,000 % | 78768
408112 | 7641 | 1252 | 3 | 2006-10-05 07:16 | Heating start 300 kWh | 78768
408114 | 7641 | 1400 | 5 | 2006-10-05 07:22 | Added [15] CASIfi13 = 15,3 kg | 78768
408113 | 7641 | 1361 | 4 | 2006-10-05 07:23 | Zahteva za analizo z VPP na Spectro: 78768/ 7 e Adam Maks | 78768
408115 | 7641 | 1016 | 1 | 2006-10-05 07:28 | Heat stop 78768 | 78768
408116 | 7642 | 1015 | 1 | 2006-10-05 07:29 | Heat start 78769 | 78769
408117 | 7642 | 1361 | 4 | 2006-10-05 07:29 | Zahteva za analizo z VPP na Spectro: 78769/ 5 e Ferk Jože | 78769
408131 | 7642 | 1101 | 2 | 2006-10-05 07:35 | Celox measurment: Temperatura = 1507 °C, O2 = 0,0 ppm, C = 0,000 %, Al = 0,000 % | 78769
408132 | 7642 | 1252 | 3 | 2006-10-05 07:39 | Heating start 700 kWh | 78769
408133 | 7642 | 1362 | 4 | 2006-10-05 07:42 | Chemical analysis request at LFVD in chemical lab: 78768/ 0 Adam Maks | 78768
408134 | 7642 | 1101 | 2 | 2006-10-05 07:47 | Celox measurment: Temperatura = 1519 °C, O2 = 0,0 ppm, C = 0,000 %, Al = 0,000 % | 78769
408145 | 7643 | 1400 | 5 | 2006-10-05 07:50 | Added [13] CaO = 500,0 kg | 78770
408146 | 7643 | 1400 | 5 | 2006-10-05 07:50 | Added [12] BOKSIT = 100,0 kg | 78770
408135 | 7642 | 1251 | 3 | 2006-10-05 07:55 | Vacuum start | 78769
408136 | 7642 | 1254 | 3 | 2006-10-05 08:00 | Degassing start | 78769
408137 | 7642 | 1362 | 4 | 2006-10-05 08:22 | Chemical analysis request at LFVD in chemical lab: 78769/10 Ferk Jože | 78769
408138 | 7642 | 1361 | 4 | 2006-10-05 08:22 | Zahteva za analizo z VPP na Spectro: 78769/ 6 e Ferk Jože | 78769
408139 | 7642 | 1101 | 2 | 2006-10-05 08:23 | Celox measurment: Temperatura = 1475 °C, O2 = 0,0 ppm, C = 0,000 %, Al = 0,000 % | 78769
408140 | 7642 | 1400 | 5 | 2006-10-05 08:28 | Added [17] Cfi13 = 13,1 kg | 78769
408141 | 7642 | 1400 | 5 | 2006-10-05 08:31 | Added [15] CASIfi13 = 15,5 kg | 78769
408142 | 7642 | 1362 | 4 | 2006-10-05 08:33 | Chemical analysis request at LFVD in chemical lab: 78769/ 0 Ferk Jože | 78769
408143 | 7642 | 1016 | 1 | 2006-10-05 08:36 | Heat stop 78769 | 78769
408144 | 7643 | 1015 | 1 | 2006-10-05 08:36 | Heat start 78770 | 78770
408147 | 7643 | 1101 | 2 | 2006-10-05 08:41 | Celox measurment: Temperatura = 1592 °C, O2 = 0,0 ppm, C = 0,000 %, Al = 0,000 % | 78770
408148 | 7643 | 1400 | 5 | 2006-10-05 08:45 | Added [35] FeMo = 80,0 kg | 78770
408149 | 7643 | 1400 | 5 | 2006-10-05 08:45 | Added [48] FeV = 20,0 kg | 78770
408150 | 7643 | 1400 | 5 | 2006-10-05 08:45 | Added [33] FeMnC = 130,0 kg | 78770
408151 | 7643 | 1400 | 5 | 2006-10-05 08:45 | Added [41] FeSi = 120,0 kg | 78770
408152 | 7643 | 1400 | 5 | 2006-10-05 08:45 | Added [52] KARBORITmleti = 50,0 kg | 78770
408153 | 7643 | 1400 | 5 | 2006-10-05 08:46 | Added [13] CaO = 150,0 kg | 78770
408154 | 7643 | 1400 | 5 | 2006-10-05 08:46 | Added [12] BOKSIT = 70,0 kg | 78770
408155 | 7643 | 1400 | 5 | 2006-10-05 08:46 | Added [21] EPŽ žlindra = 100,0 kg | 78770
408156 | 7643 | 1252 | 3 | 2006-10-05 08:48 | Heating start 500 kWh | 78770
408157 | 7643 | 1101 | 2 | 2006-10-05 08:54 | Celox measurment: Temperatura = 1577 °C, O2 = 0,0 ppm, C = 0,000 %, Al = 0,000 % | 78770
408158 | 7643 | 1361 | 4 | 2006-10-05 08:55 | Zahteva za analizo z VPP na Spectro: 78770/ 5 e Ferk Jože | 78770
408159 | 7643 | 1251 | 3 | 2006-10-05 09:05 | Vacuum start | 78770
408160 | 7643 | 1254 | 3 | 2006-10-05 09:10 | Degassing start | 78770
408161 | 7643 | 1362 | 4 | 2006-10-05 09:32 | Chemical analysis request at LFVD in chemical lab: 78770/10 Ferk Jože | 78770
408162 | 7643 | 1361 | 4 | 2006-10-05 09:32 | Zahteva za analizo z VPP na Spectro: 78770/ 6 e Ferk Jože | 78770
408163 | 7643 | 1101 | 2 | 2006-10-05 09:35 | Celox measurment: Temperatura = 1514 °C, O2 = 0,0 ppm, C = 0,000 %, Al = 0,000 % | 78770
408164 | 7643 | 1400 | 5 | 2006-10-05 09:38 | Added [35] FeMo = 15,0 kg | 78770
408165 | 7643 | 1400 | 5 | 2006-10-05 09:38 | Added [17] Cfi13 = 21,8 kg | 78770
408166 | 7643 | 1400 | 5 | 2006-10-05 09:38 | Added [72] Al opl.zica = 1,5 kg | 78770
408167 | 7643 | 1400 | 5 | 2006-10-05 09:46 | Added [41] FeSi = 50,0 kg | 78770
408168 | 7643 | 1400 | 5 | 2006-10-05 09:46 | Added [17] Cfi13 = 13,1 kg | 78770
408169 | 7643 | 1361 | 4 | 2006-10-05 09:53 | Zahteva za analizo z VPP na Spectro: 78770/ 7 e Ferk Jože | 78770
408170 | 7643 | 1101 | 2 | 2006-10-05 09:54 | Celox measurment: Temperatura = 1492 °C, O2 = 0,0 ppm, C = 0,000 %, Al = 0,000 % | 78770
408171 | 7643 | 1101 | 2 | 2006-10-05 10:05 | Celox measurment: Temperatura = 0 °C, O2 = 0,0 ppm, C = 0,000 %, Al = 0,000 % | 78770
408172 | 7643 | 1400 | 5 | 2006-10-05 10:06 | Added [15] CASIfi13 = 14,1 kg | 78770
408173 | 7643 | 1101 | 2 | 2006-10-05 10:07 | Celox measurment: Temperatura = 1479 °C, O2 = 0,0 ppm, C = 0,000 %, Al = 0,000 % | 78770
408174 | 7643 | 1362 | 4 | 2006-10-05 10:08 | Chemical analysis request at LFVD in chemical lab: 78770/ 0 Ferk Jože | 78770
408175 | 7643 | 1016 | 1 | 2006-10-05 10:14 | Heat stop 78770 | 78770
409002 | 7664 | 1400 | 5 | 2006-10-07 14:46 | Added [13] CaO = 350,0 kg | 78791
409003 | 7664 | 1400 | 5 | 2006-10-07 14:46 | Added [12] BOKSIT = 100,0 kg | 78791
409025 | 7664 | 1400 | 5 | 2006-10-07 15:40 | Added [48] FeV = 130,0 kg | 78791
409027 | 7664 | 1015 | 1 | 2006-10-07 15:44 | Heat start 78791 | 78791
409030 | 7664 | 1400 | 5 | 2006-10-07 15:50 | Added [35] FeMo = 40,0 kg | 78791
409031 | 7664 | 1400 | 5 | 2006-10-07 15:50 | Added [48] FeV = 60,0 kg | 78791
409032 | 7664 | 1400 | 5 | 2006-10-07 15:50 | Added [33] FeMnC = 30,0 kg | 78791
409033 | 7664 | 1400 | 5 | 2006-10-07 15:50 | Added [41] FeSi = 40,0 kg | 78791
409034 | 7664 | 1400 | 5 | 2006-10-07 15:50 | Added [27] FeCrC = 600,0 kg | 78791
409035 | 7664 | 1101 | 2 | 2006-10-07 15:54 | Celox measurment: Temperatura = 1545 °C, O2 = 0,0 ppm, C = 0,000 %, Al = 0,000 % | 78791
409036 | 7664 | 1400 | 5 | 2006-10-07 15:54 | Added [12] BOKSIT = 40,0 kg | 78791
409037 | 7664 | 1400 | 5 | 2006-10-07 15:59 | Added [35] FeMo = 30,0 kg | 78791
409038 | 7664 | 1400 | 5 | 2006-10-07 15:59 | Added [48] FeV = 30,0 kg | 78791
409039 | 7664 | 1400 | 5 | 2006-10-07 15:59 | Added [33] FeMnC = 20,0 kg | 78791
409040 | 7664 | 1400 | 5 | 2006-10-07 15:59 | Added [41] FeSi = 10,0 kg | 78791
409041 | 7664 | 1400 | 5 | 2006-10-07 15:59 | Added [27] FeCrC = 120,0 kg | 78791
409042 | 7664 | 1400 | 5 | 2006-10-07 15:59 | Added [52] KARBORITmleti = 50,0 kg | 78791
409043 | 7664 | 1400 | 5 | 2006-10-07 16:04 | Added [13] CaO = 200,0 kg | 78791
409044 | 7664 | 1251 | 3 | 2006-10-07 16:06 | Vacuum start | 78791
409045 | 7664 | 1254 | 3 | 2006-10-07 16:11 | Degassing start | 78791
409046 | 7664 | 1253 | 3 | 2006-10-07 16:41 | Degassing stop | 78791
409047 | 7664 | 1361 | 4 | 2006-10-07 16:43 | Zahteva za analizo z VPP na Spectro: 78791/ 5 e Kotnik Marijan | 78791
409048 | 7664 | 1362 | 4 | 2006-10-07 16:43 | Chemical analysis request at LFVD in chemical lab: 78791/ 9 Kotnik Marijan | 78791
409049 | 7664 | 1400 | 5 | 2006-10-07 16:44 | Added [12] BOKSIT = 120,0 kg | 78791
409050 | 7664 | 1101 | 2 | 2006-10-07 16:45 | Celox measurment: Temperatura = 1444 °C, O2 = 0,0 ppm, C = 0,000 %, Al = 0,000 % | 78791
409051 | 7664 | 1252 | 3 | 2006-10-07 16:45 | Heating start 600 kWh | 78791
409052 | 7664 | 1400 | 5 | 2006-10-07 16:58 | Added [35] FeMo = 20,0 kg | 78791
409053 | 7664 | 1400 | 5 | 2006-10-07 16:58 | Added [48] FeV = 25,0 kg | 78791
409054 | 7664 | 1400 | 5 | 2006-10-07 16:58 | Added [27] FeCrC = 140,0 kg | 78791
409055 | 7664 | 1101 | 2 | 2006-10-07 17:03 | Celox measurment: Temperatura = 1468 °C, O2 = 0,0 ppm, C = 0,000 %, Al = 0,000 % | 78791
409056 | 7664 | 1252 | 3 | 2006-10-07 17:04 | Heating start 100 kWh | 78791
409057 | 7664 | 1400 | 5 | 2006-10-07 17:10 | Added [15] CASIfi13 = 15,0 kg | 78791
409058 | 7664 | 1362 | 4 | 2006-10-07 17:12 | Chemical analysis request at LFVD in chemical lab: 78791/ 0 Kotnik Marijan | 78791
409063 | 7664 | 1016 | 1 | 2006-10-07 17:20 | Heat stop 78791 | 78791
409860 | 7683 | 1400 | 5 | 2006-10-11 15:13 | Added [13] CaO = 350,0 kg | 78810
409861 | 7683 | 1400 | 5 | 2006-10-11 15:13 | Added [12] BOKSIT = 100,0 kg | 78810
409862 | 7683 | 1400 | 5 | 2006-10-11 15:13 | Added [48] FeV = 470,0 kg | 78810
409864 | 7683 | 1400 | 5 | 2006-10-11 15:13 | Added [64] SiMn = 50,0 kg | 78810
409865 | 7683 | 1400 | 5 | 2006-10-11 15:55 | Added [10] Al bloki = 5,0 kg | 78810
409863 | 7683 | 1015 | 1 | 2006-10-11 16:05 | Heat start 78810 | 78810
409868 | 7683 | 1101 | 2 | 2006-10-11 16:12 | Celox measurment: Temperatura = 1601 °C, O2 = 0,0 ppm, C = 0,000 %, Al = 0,000 % | 78810
409869 | 7683 | 1400 | 5 | 2006-10-11 16:21 | Added [41] FeSi = 40,0 kg | 78810
409870 | 7683 | 1400 | 5 | 2006-10-11 16:21 | Added [27] FeCrC = 1000,0 kg | 78810
409871 | 7683 | 1252 | 3 | 2006-10-11 16:35 | Heating start 1000 kWh | 78810
409874 | 7683 | 1101 | 2 | 2006-10-11 16:47 | Celox measurment: Temperatura = 1467 °C, O2 = 0,0 ppm, C = 0,000 %, Al = 0,000 % | 78810
409875 | 7683 | 1361 | 4 | 2006-10-11 16:47 | Zahteva za analizo z VPP na Spectro: 78810/ 5 e Adam Maks | 78810
409876 | 7683 | 1362 | 4 | 2006-10-11 16:48 | Chemical analysis request at LFVD in chemical lab: 78810/ 9 Adam Maks | 78810
409877 | 7683 | 1252 | 3 | 2006-10-11 16:48 | Heating start 1500 kWh | 78810
409878 | 7683 | 1101 | 2 | 2006-10-11 17:05 | Celox measurment: Temperatura = 1534 °C, O2 = 0,0 ppm, C = 0,000 %, Al = 0,000 % | 78810
409879 | 7683 | 1252 | 3 | 2006-10-11 17:05 | Heating start 300 kWh | 78810
409880 | 7683 | 1400 | 5 | 2006-10-11 17:12 | Added [35] FeMo = 25,0 kg | 78810
409881 | 7683 | 1400 | 5 | 2006-10-11 17:12 | Added [41] FeSi = 25,0 kg | 78810
409882 | 7683 | 1400 | 5 | 2006-10-11 17:12 | Added [27] FeCrC = 80,0 kg | 78810
409883 | 7683 | 1400 | 5 | 2006-10-11 17:12 | Added [10] Al bloki = 3,0 kg | 78810
409884 | 7683 | 1400 | 5 | 2006-10-11 17:12 | Added [52] KARBORITmleti = 85,0 kg | 78810
409885 | 7683 | 1400 | 5 | 2006-10-11 17:12 | Added [12] BOKSIT = 80,0 kg | 78810
409886 | 7683 | 1400 | 5 | 2006-10-11 17:12 | Added [13] CaO = 400,0 kg | 78810
409887 | 7683 | 1251 | 3 | 2006-10-11 17:13 | Vacuum start | 78810
409888 | 7683 | 1254 | 3 | 2006-10-11 17:20 | Degassing start | 78810
409890 | 7683 | 1253 | 3 | 2006-10-11 17:51 | Degassing stop | 78810
409891 | 7683 | 1101 | 2 | 2006-10-11 17:51 | Celox measurment: Temperatura = 1447 °C, O2 = 0,0 ppm, C = 0,000 %, Al = 0,000 % | 78810
409892 | 7683 | 1400 | 5 | 2006-10-11 17:51 | Added [21] EPŽ žlindra = 150,0 kg | 78810
409893 | 7683 | 1361 | 4 | 2006-10-11 17:53 | Zahteva za analizo z VPP na Spectro: 78810/ 6 e Adam Maks | 78810
409894 | 7683 | 1362 | 4 | 2006-10-11 17:53 | Chemical analysis request at LFVD in chemical lab: 78810/10 Adam Maks | 78810
409895 | 7683 | 1252 | 3 | 2006-10-11 17:56 | Heating start 700 kWh | 78810
409896 | 7683 | 1400 | 5 | 2006-10-11 18:07 | Added [27] FeCrC = 70,0 kg | 78810
409897 | 7683 | 1400 | 5 | 2006-10-11 18:07 | Added [17] Cfi13 = 14,5 kg | 78810
409898 | 7683 | 1101 | 2 | 2006-10-11 18:11 | Celox measurment: Temperatura = 1467 °C, O2 = 0,0 ppm, C = 0,000 %, Al = 0,000 % | 78810
409899 | 7683 | 1252 | 3 | 2006-10-11 18:11 | Heating start 250 kWh | 78810
409900 | 7683 | 1400 | 5 | 2006-10-11 18:16 | Added [15] CASIfi13 = 13,2 kg | 78810
409901 | 7683 | 1362 | 4 | 2006-10-11 18:16 | Chemical analysis request at LFVD in chemical lab: 78810/ 0 Adam Maks | 78810
409902 | 7683 | 1016 | 1 | 2006-10-11 18:20 | Heat stop 78810 | 78810
410535 | 7700 | 1400 | 5 | 2006-10-13 05:59 | Added [13] CaO = 400,0 kg | 78827
410536 | 7700 | 1400 | 5 | 2006-10-13 05:59 | Added [12] BOKSIT = 120,0 kg | 78827
410537 | 7700 | 1400 | 5 | 2006-10-13 06:15 | Added [48] FeV = 280,0 kg | 78827
410538 | 7700 | 1400 | 5 | 2006-10-13 06:15 | Added [10] Al bloki = 5,0 kg | 78827
410539 | 7700 | 1400 | 5 | 2006-10-13 06:15 | Added [52] KARBORITmleti = 50,0 kg | 78827
410551 | 7700 | 1015 | 1 | 2006-10-13 06:59 | Heat start 78827 | 78827
410553 | 7700 | 1400 | 5 | 2006-10-13 07:05 | Added [35] FeMo = 70,0 kg | 78827
410554 | 7700 | 1400 | 5 | 2006-10-13 07:05 | Added [48] FeV = 120,0 kg | 78827
410555 | 7700 | 1400 | 5 | 2006-10-13 07:05 | Added [33] FeMnC = 50,0 kg | 78827
410556 | 7700 | 1400 | 5 | 2006-10-13 07:05 | Added [41] FeSi = 150,0 kg | 78827
410557 | 7700 | 1400 | 5 | 2006-10-13 07:05 | Added [27] FeCrC = 450,0 kg | 78827
410558 | 7700 | 1400 | 5 | 2006-10-13 07:05 | Added [10] Al bloki = 5,0 kg | 78827
410559 | 7700 | 1400 | 5 | 2006-10-13 07:05 | Added [52] KARBORITmleti = 45,0 kg | 78827
410552 | 7700 | 1101 | 2 | 2006-10-13 07:06 | Celox measurment: Temperatura = 1578 °C, O2 = 0,0 ppm, C = 0,000 %, Al = 0,000 % | 78827
410560 | 7700 | 1400 | 5 | 2006-10-13 07:07 | Added [13] CaO = 100,0 kg | 78827
410561 | 7700 | 1251 | 3 | 2006-10-13 07:10 | Vacuum start | 78827
410562 | 7700 | 1254 | 3 | 2006-10-13 07:15 | Degassing start | 78827
410563 | 7700 | 1253 | 3 | 2006-10-13 07:40 | Degassing stop | 78827
410564 | 7700 | 1361 | 4 | 2006-10-13 07:41 | Zahteva za analizo z VPP na Spectro: 78827/ 6 e Kotnik Marijan | 78827
410565 | 7700 | 1362 | 4 | 2006-10-13 07:42 | Chemical analysis request at LFVD in chemical lab: 78827/10 Kotnik Marijan | 78827
410566 | 7700 | 1101 | 2 | 2006-10-13 07:44 | Celox measurment: Temperatura = 1512 °C, O2 = 0,0 ppm, C = 0,000 %, Al = 0,000 % | 78827
410567 | 7700 | 1400 | 5 | 2006-10-13 07:47 | Added [21] EPŽ žlindra = 100,0 kg | 78827
410568 | 7700 | 1400 | 5 | 2006-10-13 07:57 | Added [27] FeCrC = 80,0 kg | 78827
410569 | 7700 | 1400 | 5 | 2006-10-13 07:57 | Added [72] Al opl.zica = 4,8 kg | 78827
410570 | 7700 | 1101 | 2 | 2006-10-13 07:59 | Celox measurment: Temperatura = 1495 °C, O2 = 0,0 ppm, C = 0,000 %, Al = 0,000 % | 78827
410571 | 7700 | 1400 | 5 | 2006-10-13 08:01 | Added [15] CASIfi13 = 14,6 kg | 78827
410572 | 7700 | 1362 | 4 | 2006-10-13 08:05 | Chemical analysis request at LFVD in chemical lab: 78827/ 0 Kotnik Marijan | 78827
410573 | 7700 | 1016 | 1 | 2006-10-13 08:08 | Heat stop 78827 | 78827
411480 | 7724 | 1400 | 5 | 2006-10-15 11:11 | Added [13] CaO = 400,0 kg | 78851
411481 | 7724 | 1400 | 5 | 2006-10-15 11:11 | Added [12] BOKSIT = 80,0 kg | 78851
411499 | 7724 | 1015 | 1 | 2006-10-15 13:17 | Heat start 78851 | 78851
411502 | 7724 | 1400 | 5 | 2006-10-15 13:18 | Added [48] FeV = 330,0 kg | 78851
411503 | 7724 | 1400 | 5 | 2006-10-15 13:27 | Added [35] FeMo = 30,0 kg | 78851
411504 | 7724 | 1400 | 5 | 2006-10-15 13:27 | Added [33] FeMnC = 60,0 kg | 78851
411505 | 7724 | 1400 | 5 | 2006-10-15 13:27 | Added [41] FeSi = 40,0 kg | 78851
411506 | 7724 | 1400 | 5 | 2006-10-15 13:27 | Added [27] FeCrC = 600,0 kg | 78851
411507 | 7724 | 1400 | 5 | 2006-10-15 13:27 | Added [10] Al bloki = 5,0 kg | 78851
411508 | 7724 | 1400 | 5 | 2006-10-15 13:27 | Added [52] KARBORITmleti = 50,0 kg | 78851
411509 | 7724 | 1400 | 5 | 2006-10-15 13:28 | Added [12] BOKSIT = 50,0 kg | 78851
411510 | 7724 | 1101 | 2 | 2006-10-15 13:30 | Celox measurment: Temperatura = 1499 °C, O2 = 0,0 ppm, C = 0,000 %, Al = 0,000 % | 78851
411511 | 7724 | 1252 | 3 | 2006-10-15 13:31 | Heating start 700 kWh | 78851
411512 | 7724 | 1101 | 2 | 2006-10-15 13:38 | Celox measurment: Temperatura = 1512 °C, O2 = 0,0 ppm, C = 0,000 %, Al = 0,000 % | 78851
411513 | 7724 | 1361 | 4 | 2006-10-15 13:39 | Zahteva za analizo z VPP na Spectro: 78851/ 5 e Kotnik Marijan | 78851
411514 | 7724 | 1252 | 3 | 2006-10-15 13:39 | Heating start 500 kWh | 78851
411515 | 7724 | 1400 | 5 | 2006-10-15 13:49 | Added [35] FeMo = 20,0 kg | 78851
411516 | 7724 | 1400 | 5 | 2006-10-15 13:49 | Added [48] FeV = 65,0 kg | 78851
411517 | 7724 | 1400 | 5 | 2006-10-15 13:49 | Added [41] FeSi = 20,0 kg | 78851
411518 | 7724 | 1400 | 5 | 2006-10-15 13:49 | Added [27] FeCrC = 200,0 kg | 78851
411519 | 7724 | 1400 | 5 | 2006-10-15 13:49 | Added [10] Al bloki = 8,0 kg | 78851
411520 | 7724 | 1400 | 5 | 2006-10-15 13:49 | Added [52] KARBORITmleti = 40,0 kg | 78851
411521 | 7724 | 1400 | 5 | 2006-10-15 13:50 | Added [12] BOKSIT = 50,0 kg | 78851
411522 | 7724 | 1400 | 5 | 2006-10-15 13:50 | Added [13] CaO = 350,0 kg | 78851
411523 | 7724 | 1251 | 3 | 2006-10-15 13:50 | Vacuum start | 78851
411526 | 7724 | 1254 | 3 | 2006-10-15 13:55 | Degassing start | 78851
411527 | 7724 | 1253 | 3 | 2006-10-15 14:21 | Degassing stop | 78851
411528 | 7724 | 1400 | 5 | 2006-10-15 14:21 | Added [21] EPŽ žlindra = 150,0 kg | 78851
411529 | 7724 | 1252 | 3 | 2006-10-15 14:25 | Heating start 300 kWh | 78851
411530 | 7724 | 1101 | 2 | 2006-10-15 14:26 | Celox measurment: Temperatura = 1450 °C, O2 = 0,0 ppm, C = 0,000 %, Al = 0,000 % | 78851
411531 | 7724 | 1361 | 4 | 2006-10-15 14:26 | Zahteva za analizo z VPP na Spectro: 78851/ 6 e Kotnik Marijan | 78851
411532 | 7724 | 1362 | 4 | 2006-10-15 14:26 | Chemical analysis request at LFVD in chemical lab: 78851/10 Kotnik Marijan | 78851
411533 | 7724 | 1361 | 4 | 2006-10-15 14:27 | Zahteva za analizo z VPP na Spectro: 78851/ 6 e Kotnik Marijan | 78851
411534 | 7724 | 1252 | 3 | 2006-10-15 14:29 | Heating start 200 kWh | 78851
411537 | 7724 | 1400 | 5 | 2006-10-15 14:32 | Added [72] Al opl.zica = 2,5 kg | 78851
411535 | 7724 | 1101 | 2 | 2006-10-15 14:43 | Celox measurment: Temperatura = 1461 °C, O2 = 0,0 ppm, C = 0,000 %, Al = 0,000 % | 78851
411536 | 7724 | 1252 | 3 | 2006-10-15 14:44 | Heating start 200 kWh | 78851
411538 | 7724 | 1400 | 5 | 2006-10-15 14:47 | Added [35] FeMo = 10,0 kg | 78851
411539 | 7724 | 1400 | 5 | 2006-10-15 14:47 | Added [48] FeV = 15,0 kg | 78851
411540 | 7724 | 1400 | 5 | 2006-10-15 14:47 | Added [41] FeSi = 20,0 kg | 78851
411541 | 7724 | 1400 | 5 | 2006-10-15 14:47 | Added [26] FeCrA = 30,0 kg | 78851
411542 | 7724 | 1400 | 5 | 2006-10-15 14:51 | Added [15] CASIfi13 = 14,3 kg | 78851
411543 | 7724 | 1362 | 4 | 2006-10-15 14:51 | Chemical analysis request at LFVD in chemical lab: 78851/ 0 Kotnik Marijan | 78851
411544 | 7724 | 1016 | 1 | 2006-10-15 14:54 | Heat stop 78851 | 78851
411926 | 7734 | 1400 | 5 | 2006-10-18 15:35 | Added [13] CaO = 350,0 kg | 78861
411923 | 7734 | 1400 | 5 | 2006-10-18 15:40 | Added [48] FeV = 500,0 kg | 78861
411924 | 7734 | 1400 | 5 | 2006-10-18 15:40 | Added [41] FeSi = 70,0 kg | 78861
411925 | 7734 | 1400 | 5 | 2006-10-18 15:40 | Added [52] KARBORITmleti = 100,0 kg | 78861
411922 | 7734 | 1015 | 1 | 2006-10-18 15:51 | Heat start 78861 | 78861
411927 | 7734 | 1101 | 2 | 2006-10-18 15:56 | Celox measurment: Temperatura = 1547 °C, O2 = 0,0 ppm, C = 0,000 %, Al = 0,000 % | 78861
411928 | 7734 | 1252 | 3 | 2006-10-18 15:56 | Heating start 500 kWh | 78861
411929 | 7734 | 1101 | 2 | 2006-10-18 16:04 | Celox measurment: Temperatura = 1549 °C, O2 = 0,0 ppm, C = 0,000 %, Al = 0,000 % | 78861
411930 | 7734 | 1362 | 4 | 2006-10-18 16:04 | Chemical analysis request at LFVD in chemical lab: 78861/ 9 Gorensek Peter | 78861
411931 | 7734 | 1361 | 4 | 2006-10-18 16:04 | Zahteva za analizo z VPP na Spectro: 78861/ 5 e Gorensek Peter | 78861
411932 | 7734 | 1252 | 3 | 2006-10-18 16:05 | Heating start 500 kWh | 78861
411933 | 7734 | 1400 | 5 | 2006-10-18 16:20 | Added [33] FeMnC = 20,0 kg | 78861
411934 | 7734 | 1400 | 5 | 2006-10-18 16:20 | Added [41] FeSi = 30,0 kg | 78861
411935 | 7734 | 1400 | 5 | 2006-10-18 16:20 | Added [10] Al bloki = 5,0 kg | 78861
411936 | 7734 | 1400 | 5 | 2006-10-18 16:20 | Added [52] KARBORITmleti = 40,0 kg | 78861
411937 | 7734 | 1400 | 5 | 2006-10-18 16:21 | Added [13] CaO = 150,0 kg | 78861
411938 | 7734 | 1400 | 5 | 2006-10-18 16:21 | Added [12] BOKSIT = 70,0 kg | 78861
411939 | 7734 | 1251 | 3 | 2006-10-18 16:23 | Vacuum start | 78861
411940 | 7734 | 1254 | 3 | 2006-10-18 16:27 | Degassing start | 78861
411941 | 7734 | 1253 | 3 | 2006-10-18 16:57 | Degassing stop | 78861
411942 | 7734 | 1101 | 2 | 2006-10-18 16:59 | Celox measurment: Temperatura = 0 °C, O2 = 0,0 ppm, C = 0,000 %, Al = 0,000 % | 78861
411943 | 7734 | 1252 | 3 | 2006-10-18 17:02 | Heating start 800 kWh | 78861
411944 | 7734 | 1101 | 2 | 2006-10-18 17:10 | Celox measurment: Temperatura = 1494 °C, O2 = 0,0 ppm, C = 0,000 %, Al = 0,000 % | 78861
411945 | 7734 | 1362 | 4 | 2006-10-18 17:12 | Chemical analysis request at LFVD in chemical lab: 78861/10 Gorensek Peter | 78861
411946 | 7734 | 1361 | 4 | 2006-10-18 17:12 | Zahteva za analizo z VPP na Spectro: 78861/ 6 e Gorensek Peter | 78861
411947 | 7734 | 1101 | 2 | 2006-10-18 17:37 | Celox measurment: Temperatura = 1464 °C, O2 = 0,0 ppm, C = 0,000 %, Al = 0,000 % | 78861
411948 | 7734 | 1252 | 3 | 2006-10-18 17:38 | Heating start 500 kWh | 78861
411949 | 7734 | 1400 | 5 | 2006-10-18 17:47 | Added [26] FeCrA = 250,0 kg | 78861
411950 | 7734 | 1252 | 3 | 2006-10-18 17:51 | Heating start 500 kWh | 78861
411952 | 7734 | 1101 | 2 | 2006-10-18 17:57 | Celox measurment: Temperatura = 1470 °C, O2 = 0,0 ppm, C = 0,000 %, Al = 0,000 % | 78861
411953 | 7734 | 1361 | 4 | 2006-10-18 17:59 | Zahteva za analizo z VPP na Spectro: 78861/ 7 e Gorensek Peter | 78861
411955 | 7734 | 1400 | 5 | 2006-10-18 18:03 | Added [26] FeCrA = 100,0 kg | 78861
411954 | 7734 | 1101 | 2 | 2006-10-18 18:03 | Celox measurment: Temperatura = 1459 °C, O2 = 0,0 ppm, C = 0,000 %, Al = 0,000 % | 78861
411956 | 7734 | 1252 | 3 | 2006-10-18 18:05 | Heating start 200 kWh | 78861
411957 | 7734 | 1101 | 2 | 2006-10-18 18:07 | Celox measurment: Temperatura = 1466 °C, O2 = 0,0 ppm, C = 0,000 %, Al = 0,000 % | 78861
411958 | 7734 | 1252 | 3 | 2006-10-18 18:08 | Heating start 300 kWh | 78861
411959 | 7734 | 1101 | 2 | 2006-10-18 18:11 | Celox measurment: Temperatura = 1475 °C, O2 = 0,0 ppm, C = 0,000 %, Al = 0,000 % | 78861
411960 | 7734 | 1252 | 3 | 2006-10-18 18:12 | Heating start 300 kWh | 78861
411967 | 7734 | 1400 | 5 | 2006-10-18 18:20 | Added [15] CASIfi13 = 12,9 kg | 78861
411968 | 7734 | 1362 | 4 | 2006-10-18 18:21 | Chemical analysis request at LFVD in chemical lab: 78861/ 0 Gorensek Peter | 78861
411969 | 7734 | 1016 | 1 | 2006-10-18 18:25 | Heat stop 78861 | 78861
412570 | 7749 | 1400 | 5 | 2006-10-20 05:15 | Added [13] CaO = 350,0 kg | 78876
412571 | 7749 | 1400 | 5 | 2006-10-20 05:15 | Added [12] BOKSIT = 100,0 kg | 78876
412577 | 7749 | 1400 | 5 | 2006-10-20 05:20 | Added [10] Al bloki = 5,0 kg | 78876
412578 | 7749 | 1400 | 5 | 2006-10-20 05:20 | Added [52] KARBORITmleti = 75,0 kg | 78876
412569 | 7749 | 1400 | 5 | 2006-10-20 05:20 | Added [48] FeV = 490,0 kg | 78876
412574 | 7749 | 1015 | 1 | 2006-10-20 05:25 | Heat start 78876 | 78876
412579 | 7749 | 1400 | 5 | 2006-10-20 05:33 | Added [35] FeMo = 80,0 kg | 78876
412580 | 7749 | 1400 | 5 | 2006-10-20 05:33 | Added [48] FeV = 50,0 kg | 78876
412581 | 7749 | 1400 | 5 | 2006-10-20 05:33 | Added [64] SiMn = 60,0 kg | 78876
412582 | 7749 | 1400 | 5 | 2006-10-20 05:33 | Added [41] FeSi = 80,0 kg | 78876
412583 | 7749 | 1400 | 5 | 2006-10-20 05:33 | Added [27] FeCrC = 2300,0 kg | 78876
412584 | 7749 | 1101 | 2 | 2006-10-20 05:45 | Celox measurment: Temperatura = 0 °C, O2 = 0,0 ppm, C = 0,000 %, Al = 0,000 % | 78876
412585 | 7749 | 1252 | 3 | 2006-10-20 05:46 | Heating start 1500 kWh | 78876
412588 | 7749 | 1101 | 2 | 2006-10-20 05:57 | Celox measurment: Temperatura = 1461 °C, O2 = 0,0 ppm, C = 0,000 %, Al = 0,000 % | 78876
412589 | 7749 | 1252 | 3 | 2006-10-20 05:58 | Heating start 1000 kWh | 78876
412590 | 7749 | 1361 | 4 | 2006-10-20 05:58 | Zahteva za analizo z VPP na Spectro: 78876/ 5 e Kotnik Marijan | 78876
412591 | 7749 | 1362 | 4 | 2006-10-20 05:58 | Chemical analysis request at LFVD in chemical lab: 78876/ 9 Kotnik Marijan | 78876
412592 | 7749 | 1101 | 2 | 2006-10-20 06:15 | Celox measurment: Temperatura = 1526 °C, O2 = 0,0 ppm, C = 0,000 %, Al = 0,000 % | 78876
412593 | 7749 | 1400 | 5 | 2006-10-20 06:19 | Added [35] FeMo = 50,0 kg | 78876
412594 | 7749 | 1400 | 5 | 2006-10-20 06:19 | Added [48] FeV = 50,0 kg | 78876
412595 | 7749 | 1400 | 5 | 2006-10-20 06:19 | Added [33] FeMnC = 30,0 kg | 78876
412596 | 7749 | 1400 | 5 | 2006-10-20 06:19 | Added [41] FeSi = 40,0 kg | 78876
412597 | 7749 | 1400 | 5 | 2006-10-20 06:19 | Added [27] FeCrC = 300,0 kg | 78876
412598 | 7749 | 1400 | 5 | 2006-10-20 06:19 | Added [10] Al bloki = 5,0 kg | 78876
412599 | 7749 | 1400 | 5 | 2006-10-20 06:19 | Added [52] KARBORITmleti = 45,0 kg | 78876
412600 | 7749 | 1400 | 5 | 2006-10-20 06:20 | Added [12] BOKSIT = 50,0 kg | 78876
412601 | 7749 | 1400 | 5 | 2006-10-20 06:20 | Added [13] CaO = 300,0 kg | 78876
412602 | 7749 | 1251 | 3 | 2006-10-20 06:20 | Vacuum start | 78876
412603 | 7749 | 1254 | 3 | 2006-10-20 06:25 | Degassing start | 78876
412604 | 7749 | 1253 | 3 | 2006-10-20 06:50 | Degassing stop | 78876
412605 | 7749 | 1101 | 2 | 2006-10-20 06:50 | Celox measurment: Temperatura = 1459 °C, O2 = 0,0 ppm, C = 0,000 %, Al = 0,000 % | 78876
412609 | 7749 | 1361 | 4 | 2006-10-20 06:53 | Zahteva za analizo z VPP na Spectro: 78876/ 6 e Kotnik Marijan | 78876
412611 | 7749 | 1400 | 5 | 2006-10-20 06:53 | Added [21] EPŽ žlindra = 150,0 kg | 78876
412610 | 7749 | 1362 | 4 | 2006-10-20 06:53 | Chemical analysis request at LFVD in chemical lab: 78876/10 Kotnik Marijan | 78876
412612 | 7749 | 1252 | 3 | 2006-10-20 06:56 | Heating start 300 kWh | 78876
412613 | 7749 | 1400 | 5 | 2006-10-20 07:06 | Added [35] FeMo = 15,0 kg | 78876
412614 | 7749 | 1400 | 5 | 2006-10-20 07:06 | Added [48] FeV = 20,0 kg | 78876
412615 | 7749 | 1400 | 5 | 2006-10-20 07:06 | Added [26] FeCrA = 150,0 kg | 78876
412616 | 7749 | 1400 | 5 | 2006-10-20 07:06 | Added [17] Cfi13 = 14,5 kg | 78876
412617 | 7749 | 1101 | 2 | 2006-10-20 07:09 | Celox measurment: Temperatura = 1458 °C, O2 = 0,0 ppm, C = 0,000 %, Al = 0,000 % | 78876
412618 | 7749 | 1252 | 3 | 2006-10-20 07:09 | Heating start 250 kWh | 78876
412619 | 7749 | 1101 | 2 | 2006-10-20 07:09 | Celox measurment: Temperatura = 1458 °C, O2 = 0,0 ppm, C = 0,000 %, Al = 0,000 % | 78876
412622 | 7749 | 1400 | 5 | 2006-10-20 07:15 | Added [15] CASIfi13 = 15,3 kg | 78876
412623 | 7749 | 1362 | 4 | 2006-10-20 07:16 | Chemical analysis request at LFVD in chemical lab: 78876/ 0 Kotnik Marijan | 78876
412624 | 7749 | 1016 | 1 | 2006-10-20 07:19 | Heat stop 78876 | 78876
413784 | 7779 | 1400 | 5 | 2006-10-25 18:56 | Added [13] CaO = 400,0 kg | 78906
413785 | 7779 | 1400 | 5 | 2006-10-25 18:56 | Added [12] BOKSIT = 100,0 kg | 78906
413793 | 7779 | 1400 | 5 | 2006-10-25 19:15 | Added [48] FeV = 220,0 kg | 78906
413801 | 7779 | 1400 | 5 | 2006-10-25 19:15 | Added [10] Al bloki = 7,0 kg | 78906
413802 | 7779 | 1400 | 5 | 2006-10-25 19:15 | Added [52] KARBORITmleti = 200,0 kg | 78906
413806 | 7779 | 1015 | 1 | 2006-10-25 19:31 | Heat start 78906 | 78906
413809 | 7779 | 1101 | 2 | 2006-10-25 19:39 | Celox measurment: Temperatura = 1518 °C, O2 = 0,0 ppm, C = 0,000 %, Al = 0,000 % | 78906
413810 | 7779 | 1400 | 5 | 2006-10-25 19:40 | Added [35] FeMo = 30,0 kg | 78906
413811 | 7779 | 1400 | 5 | 2006-10-25 19:40 | Added [48] FeV = 50,0 kg | 78906
413812 | 7779 | 1400 | 5 | 2006-10-25 19:40 | Added [33] FeMnC = 30,0 kg | 78906
413813 | 7779 | 1400 | 5 | 2006-10-25 19:40 | Added [41] FeSi = 130,0 kg | 78906
413814 | 7779 | 1400 | 5 | 2006-10-25 19:40 | Added [27] FeCrC = 140,0 kg | 78906
413815 | 7779 | 1400 | 5 | 2006-10-25 19:40 | Added [10] Al bloki = 3,0 kg | 78906
413816 | 7779 | 1400 | 5 | 2006-10-25 19:40 | Added [52] KARBORITmleti = 45,0 kg | 78906
413817 | 7779 | 1252 | 3 | 2006-10-25 19:43 | Heating start 600 kWh | 78906
413818 | 7779 | 1361 | 4 | 2006-10-25 19:49 | Zahteva za analizo z VPP na Spectro: 78906/ 5 e Kotnik Marijan | 78906
413819 | 7779 | 1400 | 5 | 2006-10-25 19:53 | Added [48] FeV = 20,0 kg | 78906
413820 | 7779 | 1400 | 5 | 2006-10-25 19:53 | Added [41] FeSi = 20,0 kg | 78906
413821 | 7779 | 1400 | 5 | 2006-10-25 19:54 | Added [13] CaO = 150,0 kg | 78906
413822 | 7779 | 1400 | 5 | 2006-10-25 19:54 | Added [12] BOKSIT = 50,0 kg | 78906
413823 | 7779 | 1251 | 3 | 2006-10-25 19:56 | Vacuum start | 78906
413824 | 7779 | 1254 | 3 | 2006-10-25 20:01 | Degassing start | 78906
413825 | 7779 | 1253 | 3 | 2006-10-25 20:30 | Degassing stop | 78906
413826 | 7779 | 1361 | 4 | 2006-10-25 20:32 | Zahteva za analizo z VPP na Spectro: 78906/ 6 e Kotnik Marijan | 78906
413827 | 7779 | 1362 | 4 | 2006-10-25 20:32 | Chemical analysis request at LFVD in chemical lab: 78906/10 Kotnik Marijan | 78906
413828 | 7779 | 1400 | 5 | 2006-10-25 20:32 | Added [12] BOKSIT = 100,0 kg | 78906
413829 | 7779 | 1101 | 2 | 2006-10-25 20:34 | Celox measurment: Temperatura = 1461 °C, O2 = 0,0 ppm, C = 0,000 %, Al = 0,000 % | 78906
413832 | 7779 | 1252 | 3 | 2006-10-25 20:42 | Heating start 300 kWh | 78906
413833 | 7779 | 1400 | 5 | 2006-10-25 20:45 | Added [27] FeCrC = 70,0 kg | 78906
413834 | 7779 | 1400 | 5 | 2006-10-25 20:45 | Added [17] Cfi13 = 14,5 kg | 78906
413835 | 7779 | 1101 | 2 | 2006-10-25 20:47 | Celox measurment: Temperatura = 1464 °C, O2 = 0,0 ppm, C = 0,000 %, Al = 0,000 % | 78906
413836 | 7779 | 1252 | 3 | 2006-10-25 20:49 | Heating start 300 kWh | 78906
413837 | 7779 | 1101 | 2 | 2006-10-25 20:59 | Celox measurment: Temperatura = 1471 °C, O2 = 0,0 ppm, C = 0,000 %, Al = 0,000 % | 78906
413838 | 7779 | 1400 | 5 | 2006-10-25 21:04 | Added [15] CASIfi13 = 13,6 kg | 78906
413839 | 7779 | 1362 | 4 | 2006-10-25 21:08 | Chemical analysis request at LFVD in chemical lab: 78906/ 0 Kotnik Marijan | 78906
413842 | 7779 | 1016 | 1 | 2006-10-25 21:11 | Heat stop 78906 | 78906
414392 | 7792 | 1400 | 5 | 2006-10-27 06:50 | Added [13] CaO = 450,0 kg | 78919
414393 | 7792 | 1400 | 5 | 2006-10-27 06:50 | Added [12] BOKSIT = 70,0 kg | 78919
414415 | 7792 | 1400 | 5 | 2006-10-27 07:35 | Added [52] KARBORITmleti = 400,0 kg | 78919
414405 | 7792 | 1015 | 1 | 2006-10-27 07:38 | Heat start 78919 | 78919
414408 | 7792 | 1400 | 5 | 2006-10-27 07:47 | Added [35] FeMo = 100,0 kg | 78919
414409 | 7792 | 1400 | 5 | 2006-10-27 07:47 | Added [48] FeV = 200,0 kg | 78919
414410 | 7792 | 1400 | 5 | 2006-10-27 07:47 | Added [64] SiMn = 70,0 kg | 78919
414411 | 7792 | 1400 | 5 | 2006-10-27 07:47 | Added [41] FeSi = 130,0 kg | 78919
414412 | 7792 | 1400 | 5 | 2006-10-27 07:47 | Added [27] FeCrC = 200,0 kg | 78919
414413 | 7792 | 1101 | 2 | 2006-10-27 07:50 | Celox measurment: Temperatura = 1556 °C, O2 = 0,0 ppm, C = 0,000 %, Al = 0,000 % | 78919
414414 | 7792 | 1252 | 3 | 2006-10-27 07:50 | Heating start 600 kWh | 78919
414416 | 7792 | 1101 | 2 | 2006-10-27 07:57 | Celox measurment: Temperatura = 1573 °C, O2 = 0,0 ppm, C = 0,000 %, Al = 0,000 % | 78919
414417 | 7792 | 1361 | 4 | 2006-10-27 07:57 | Zahteva za analizo z VPP na Spectro: 78919/ 5 e Gorensek Peter | 78919
414418 | 7792 | 1400 | 5 | 2006-10-27 08:03 | Added [35] FeMo = 35,0 kg | 78919
414419 | 7792 | 1400 | 5 | 2006-10-27 08:03 | Added [48] FeV = 50,0 kg | 78919
414420 | 7792 | 1400 | 5 | 2006-10-27 08:03 | Added [27] FeCrC = 400,0 kg | 78919
414421 | 7792 | 1400 | 5 | 2006-10-27 08:03 | Added [10] Al bloki = 5,0 kg | 78919
414422 | 7792 | 1251 | 3 | 2006-10-27 08:06 | Vacuum start | 78919
414423 | 7792 | 1254 | 3 | 2006-10-27 08:10 | Degassing start | 78919
414424 | 7792 | 1253 | 3 | 2006-10-27 08:37 | Degassing stop | 78919
414425 | 7792 | 1101 | 2 | 2006-10-27 08:39 | Celox measurment: Temperatura = 1506 °C, O2 = 0,0 ppm, C = 0,000 %, Al = 0,000 % | 78919
414428 | 7792 | 1400 | 5 | 2006-10-27 08:41 | Added [21] EPŽ žlindra = 100,0 kg | 78919
414426 | 7792 | 1362 | 4 | 2006-10-27 08:41 | Chemical analysis request at LFVD in chemical lab: 78919/10 Gorensek Peter | 78919
414427 | 7792 | 1361 | 4 | 2006-10-27 08:41 | Zahteva za analizo z VPP na Spectro: 78919/ 6 e Gorensek Peter | 78919
414429 | 7792 | 1400 | 5 | 2006-10-27 08:52 | Added [35] FeMo = 15,0 kg | 78919
414430 | 7792 | 1400 | 5 | 2006-10-27 08:52 | Added [17] Cfi13 = 17,4 kg | 78919
414431 | 7792 | 1400 | 5 | 2006-10-27 08:52 | Added [72] Al opl.zica = 2,3 kg | 78919
414432 | 7792 | 1101 | 2 | 2006-10-27 08:55 | Celox measurment: Temperatura = 1484 °C, O2 = 0,0 ppm, C = 0,000 %, Al = 0,000 % | 78919
414433 | 7792 | 1101 | 2 | 2006-10-27 09:10 | Celox measurment: Temperatura = 1465 °C, O2 = 0,0 ppm, C = 0,000 %, Al = 0,000 % | 78919
414434 | 7792 | 1400 | 5 | 2006-10-27 09:11 | Added [15] CASIfi13 = 14,6 kg | 78919
414435 | 7792 | 1362 | 4 | 2006-10-27 09:12 | Chemical analysis request at LFVD in chemical lab: 78919/ 0 Gorensek Peter | 78919
414436 | 7792 | 1016 | 1 | 2006-10-27 09:16 | Heat stop 78919 | 78919
414554 | 7796 | 1400 | 5 | 2006-10-27 21:11 | Added [13] CaO = 350,0 kg | 78923
414555 | 7796 | 1400 | 5 | 2006-10-27 21:11 | Added [12] BOKSIT = 90,0 kg | 78923
414558 | 7796 | 1400 | 5 | 2006-10-27 21:25 | Added [35] FeMo = 50,0 kg | 78923
414559 | 7796 | 1400 | 5 | 2006-10-27 21:25 | Added [48] FeV = 170,0 kg | 78923
414562 | 7796 | 1015 | 1 | 2006-10-27 21:26 | Heat start 78923 | 78923
414565 | 7796 | 1361 | 4 | 2006-10-27 21:31 | Zahteva za analizo z VPP na Spectro: 78923/ 4 e Kotnik Marijan | 78923
414566 | 7796 | 1101 | 2 | 2006-10-27 21:37 | Celox measurment: Temperatura = 1580 °C, O2 = 0,0 ppm, C = 0,000 %, Al = 0,000 % | 78923
414567 | 7796 | 1400 | 5 | 2006-10-27 21:48 | Added [35] FeMo = 80,0 kg | 78923
414568 | 7796 | 1400 | 5 | 2006-10-27 21:48 | Added [48] FeV = 100,0 kg | 78923
414569 | 7796 | 1400 | 5 | 2006-10-27 21:48 | Added [33] FeMnC = 50,0 kg | 78923
414570 | 7796 | 1400 | 5 | 2006-10-27 21:48 | Added [41] FeSi = 50,0 kg | 78923
414571 | 7796 | 1400 | 5 | 2006-10-27 21:48 | Added [27] FeCrC = 450,0 kg | 78923
414572 | 7796 | 1400 | 5 | 2006-10-27 21:48 | Added [52] KARBORITmleti = 160,0 kg | 78923
414573 | 7796 | 1400 | 5 | 2006-10-27 21:48 | Added [12] BOKSIT = 50,0 kg | 78923
414574 | 7796 | 1400 | 5 | 2006-10-27 21:48 | Added [13] CaO = 250,0 kg | 78923
414575 | 7796 | 1251 | 3 | 2006-10-27 21:50 | Vacuum start | 78923
414578 | 7796 | 1254 | 3 | 2006-10-27 21:57 | Degassing start | 78923
414579 | 7796 | 1253 | 3 | 2006-10-27 22:27 | Degassing stop | 78923
414580 | 7796 | 1400 | 5 | 2006-10-27 22:27 | Added [21] EPŽ žlindra = 150,0 kg | 78923
414581 | 7796 | 1101 | 2 | 2006-10-27 22:29 | Celox measurment: Temperatura = 1455 °C, O2 = 0,0 ppm, C = 0,000 %, Al = 0,000 % | 78923
414582 | 7796 | 1361 | 4 | 2006-10-27 22:30 | Zahteva za analizo z VPP na Spectro: 78923/ 5 e Kotnik Marijan | 78923
414583 | 7796 | 1362 | 4 | 2006-10-27 22:30 | Chemical analysis request at LFVD in chemical lab: 78923/ 9 Kotnik Marijan | 78923
414584 | 7796 | 1252 | 3 | 2006-10-27 22:30 | Heating start 300 kWh | 78923
414585 | 7796 | 1361 | 4 | 2006-10-27 22:38 | Zahteva za analizo z VPP na Spectro: 78923/ 5 e Kotnik Marijan | 78923
414586 | 7796 | 1400 | 5 | 2006-10-27 22:48 | Added [48] FeV = 50,0 kg | 78923
414587 | 7796 | 1400 | 5 | 2006-10-27 22:48 | Added [33] FeMnC = 20,0 kg | 78923
414588 | 7796 | 1400 | 5 | 2006-10-27 22:48 | Added [27] FeCrC = 170,0 kg | 78923
414589 | 7796 | 1400 | 5 | 2006-10-27 22:48 | Added [17] Cfi13 = 8,7 kg | 78923
414590 | 7796 | 1400 | 5 | 2006-10-27 22:48 | Added [72] Al opl.zica = 1,0 kg | 78923
414591 | 7796 | 1101 | 2 | 2006-10-27 22:54 | Celox measurment: Temperatura = 1436 °C, O2 = 0,0 ppm, C = 0,000 %, Al = 0,000 % | 78923
414593 | 7796 | 1252 | 3 | 2006-10-27 22:54 | Heating start 600 kWh | 78923
414592 | 7796 | 1101 | 2 | 2006-10-27 22:54 | Celox measurment: Temperatura = 1436 °C, O2 = 0,0 ppm, C = 0,000 %, Al = 0,000 % | 78923
414594 | 7796 | 1101 | 2 | 2006-10-27 23:02 | Celox measurment: Temperatura = 1456 °C, O2 = 0,0 ppm, C = 0,000 %, Al = 0,000 % | 78923
414595 | 7796 | 1252 | 3 | 2006-10-27 23:02 | Heating start 200 kWh | 78923
414596 | 7796 | 1400 | 5 | 2006-10-27 23:07 | Added [15] CASIfi13 = 14,8 kg | 78923
414597 | 7796 | 1362 | 4 | 2006-10-27 23:08 | Chemical analysis request at LFVD in chemical lab: 78923/ 0 Kotnik Marijan | 78923
414598 | 7796 | 1016 | 1 | 2006-10-27 23:11 | Heat stop 78923 | 78923
414779 | 7801 | 1400 | 5 | 2006-10-28 06:20 | Added [13] CaO = 500,0 kg | 78928
414780 | 7801 | 1400 | 5 | 2006-10-28 06:20 | Added [12] BOKSIT = 100,0 kg | 78928
414777 | 7801 | 1400 | 5 | 2006-10-28 06:55 | Added [10] Al bloki = 5,0 kg | 78928
414778 | 7801 | 1400 | 5 | 2006-10-28 06:55 | Added [52] KARBORITmleti = 125,0 kg | 78928
414782 | 7801 | 1015 | 1 | 2006-10-28 07:12 | Heat start 78928 | 78928
414785 | 7801 | 1400 | 5 | 2006-10-28 07:21 | Added [35] FeMo = 150,0 kg | 78928
414786 | 7801 | 1400 | 5 | 2006-10-28 07:21 | Added [48] FeV = 380,0 kg | 78928
414787 | 7801 | 1400 | 5 | 2006-10-28 07:21 | Added [41] FeSi = 100,0 kg | 78928
414788 | 7801 | 1400 | 5 | 2006-10-28 07:21 | Added [27] FeCrC = 1000,0 kg | 78928
414789 | 7801 | 1252 | 3 | 2006-10-28 07:24 | Heating start 1000 kWh | 78928
414793 | 7801 | 1101 | 2 | 2006-10-28 07:37 | Celox measurment: Temperatura = 1544 °C, O2 = 0,0 ppm, C = 0,000 %, Al = 0,000 % | 78928
414794 | 7801 | 1361 | 4 | 2006-10-28 07:38 | Zahteva za analizo z VPP na Spectro: 78928/ 5 e Gorensek Peter | 78928
414795 | 7801 | 1400 | 5 | 2006-10-28 07:42 | Added [35] FeMo = 20,0 kg | 78928
414796 | 7801 | 1400 | 5 | 2006-10-28 07:42 | Added [48] FeV = 15,0 kg | 78928
414797 | 7801 | 1400 | 5 | 2006-10-28 07:42 | Added [41] FeSi = 25,0 kg | 78928
414798 | 7801 | 1400 | 5 | 2006-10-28 07:42 | Added [27] FeCrC = 300,0 kg | 78928
414799 | 7801 | 1400 | 5 | 2006-10-28 07:42 | Added [10] Al bloki = 5,0 kg | 78928
414800 | 7801 | 1251 | 3 | 2006-10-28 07:45 | Vacuum start | 78928
414801 | 7801 | 1254 | 3 | 2006-10-28 07:52 | Degassing start | 78928
414802 | 7801 | 1253 | 3 | 2006-10-28 08:16 | Degassing stop | 78928
414803 | 7801 | 1101 | 2 | 2006-10-28 08:19 | Celox measurment: Temperatura = 1485 °C, O2 = 0,0 ppm, C = 0,000 %, Al = 0,000 % | 78928
414804 | 7801 | 1362 | 4 | 2006-10-28 08:21 | Chemical analysis request at LFVD in chemical lab: 78928/10 Gorensek Peter | 78928
414805 | 7801 | 1361 | 4 | 2006-10-28 08:21 | Zahteva za analizo z VPP na Spectro: 78928/ 6 e Gorensek Peter | 78928
414806 | 7801 | 1400 | 5 | 2006-10-28 08:34 | Added [48] FeV = 50,0 kg | 78928
414807 | 7801 | 1400 | 5 | 2006-10-28 08:34 | Added [17] Cfi13 = 36,3 kg | 78928
414808 | 7801 | 1400 | 5 | 2006-10-28 08:34 | Added [72] Al opl.zica = 2,3 kg | 78928
414809 | 7801 | 1101 | 2 | 2006-10-28 08:38 | Celox measurment: Temperatura = 1469 °C, O2 = 0,0 ppm, C = 0,000 %, Al = 0,000 % | 78928
414810 | 7801 | 1400 | 5 | 2006-10-28 08:42 | Added [15] CASIfi13 = 15,7 kg | 78928
414811 | 7801 | 1362 | 4 | 2006-10-28 08:45 | Chemical analysis request at LFVD in chemical lab: 78928/ 0 Gorensek Peter | 78928
414812 | 7801 | 1101 | 2 | 2006-10-28 08:46 | Celox measurment: Temperatura = 1459 °C, O2 = 0,0 ppm, C = 0,000 %, Al = 0,000 % | 78928
414813 | 7801 | 1016 | 1 | 2006-10-28 08:55 | Heat stop 78928 | 78928
415643 | 7823 | 1400 | 5 | 2006-10-30 | Added [12] BOKSIT = 100,0 kg | 78950
415644 | 7823 | 1400 | 5 | 2006-10-30 | Added [13] CaO = 350,0 kg | 78950
415668 | 7823 | 1400 | 5 | 2006-10-30 01:15 | Added [48] FeV = 200,0 kg | 78950
415688 | 7823 | 1400 | 5 | 2006-10-30 01:30 | Added [52] KARBORITmleti = 100,0 kg | 78950
415689 | 7823 | 1400 | 5 | 2006-10-30 01:30 | Added [10] Al bloki = 5,0 kg | 78950
415679 | 7823 | 1015 | 1 | 2006-10-30 01:41 | Heat start 78950 | 78950
415684 | 7823 | 1101 | 2 | 2006-10-30 01:52 | Celox measurment: Temperatura = 1571 °C, O2 = 0,0 ppm, C = 0,000 %, Al = 0,000 % | 78950
415685 | 7823 | 1400 | 5 | 2006-10-30 01:54 | Added [41] FeSi = 100,0 kg | 78950
415686 | 7823 | 1400 | 5 | 2006-10-30 01:54 | Added [27] FeCrC = 330,0 kg | 78950
415687 | 7823 | 1252 | 3 | 2006-10-30 01:56 | Heating start 300 kWh | 78950
415690 | 7823 | 1361 | 4 | 2006-10-30 02:00 | Zahteva za analizo z VPP na Spectro: 78950/ 5 e Adam Maks | 78950
415691 | 7823 | 1400 | 5 | 2006-10-30 02:07 | Added [35] FeMo = 40,0 kg | 78950
415692 | 7823 | 1400 | 5 | 2006-10-30 02:07 | Added [48] FeV = 60,0 kg | 78950
415693 | 7823 | 1400 | 5 | 2006-10-30 02:07 | Added [33] FeMnC = 30,0 kg | 78950
415694 | 7823 | 1400 | 5 | 2006-10-30 02:07 | Added [41] FeSi = 50,0 kg | 78950
415695 | 7823 | 1400 | 5 | 2006-10-30 02:07 | Added [27] FeCrC = 350,0 kg | 78950
415696 | 7823 | 1400 | 5 | 2006-10-30 02:07 | Added [52] KARBORITmleti = 60,0 kg | 78950
415697 | 7823 | 1400 | 5 | 2006-10-30 02:08 | Added [12] BOKSIT = 50,0 kg | 78950
415698 | 7823 | 1400 | 5 | 2006-10-30 02:08 | Added [13] CaO = 250,0 kg | 78950
415699 | 7823 | 1251 | 3 | 2006-10-30 02:09 | Vacuum start | 78950
415700 | 7823 | 1254 | 3 | 2006-10-30 02:14 | Degassing start | 78950
415701 | 7823 | 1253 | 3 | 2006-10-30 02:47 | Degassing stop | 78950
415705 | 7823 | 1400 | 5 | 2006-10-30 02:48 | Added [21] EPŽ žlindra = 150,0 kg | 78950
415706 | 7823 | 1101 | 2 | 2006-10-30 02:50 | Celox measurment: Temperatura = 1468 °C, O2 = 0,0 ppm, C = 0,000 %, Al = 0,000 % | 78950
415707 | 7823 | 1361 | 4 | 2006-10-30 02:50 | Zahteva za analizo z VPP na Spectro: 78950/ 6 e Adam Maks | 78950
415708 | 7823 | 1362 | 4 | 2006-10-30 02:50 | Chemical analysis request at LFVD in chemical lab: 78950/10 Adam Maks | 78950
415709 | 7823 | 1101 | 2 | 2006-10-30 03:02 | Celox measurment: Temperatura = 1458 °C, O2 = 0,0 ppm, C = 0,000 %, Al = 0,000 % | 78950
415710 | 7823 | 1252 | 3 | 2006-10-30 03:03 | Heating start 300 kWh | 78950
415711 | 7823 | 1400 | 5 | 2006-10-30 03:06 | Added [35] FeMo = 25,0 kg | 78950
415712 | 7823 | 1400 | 5 | 2006-10-30 03:06 | Added [48] FeV = 25,0 kg | 78950
415713 | 7823 | 1400 | 5 | 2006-10-30 03:06 | Added [27] FeCrC = 50,0 kg | 78950
415714 | 7823 | 1400 | 5 | 2006-10-30 03:09 | Added [15] CASIfi13 = 13,4 kg | 78950
415715 | 7823 | 1362 | 4 | 2006-10-30 03:09 | Chemical analysis request at LFVD in chemical lab: 78950/ 0 Adam Maks | 78950
415716 | 7823 | 1016 | 1 | 2006-10-30 03:15 | Heat stop 78950 | 78950
415829 | 7827 | 1400 | 5 | 2006-11-02 14:07 | Added [13] CaO = 300,0 kg | 78954
415830 | 7827 | 1400 | 5 | 2006-11-02 14:07 | Added [12] BOKSIT = 70,0 kg | 78954
415832 | 7827 | 1400 | 5 | 2006-11-02 15:50 | Added [48] FeV = 330,0 kg | 78954
415833 | 7827 | 1400 | 5 | 2006-11-02 15:50 | Added [10] Al bloki = 5,0 kg | 78954
415834 | 7827 | 1400 | 5 | 2006-11-02 15:50 | Added [52] KARBORITmleti = 75,0 kg | 78954
415831 | 7827 | 1015 | 1 | 2006-11-02 15:54 | Heat start 78954 | 78954
415837 | 7828 | 1400 | 5 | 2006-11-02 16:00 | Added [13] CaO = 300,0 kg | 78955
415838 | 7828 | 1400 | 5 | 2006-11-02 16:00 | Added [12] BOKSIT = 70,0 kg | 78955
415839 | 7827 | 1400 | 5 | 2006-11-02 16:04 | Added [41] FeSi = 30,0 kg | 78954
415840 | 7827 | 1101 | 2 | 2006-11-02 16:04 | Celox measurment: Temperatura = 1562 °C, O2 = 0,0 ppm, C = 0,000 %, Al = 0,000 % | 78954
415841 | 7827 | 1400 | 5 | 2006-11-02 16:05 | Added [35] FeMo = 50,0 kg | 78954
415842 | 7827 | 1252 | 3 | 2006-11-02 16:08 | Heating start 500 kWh | 78954
415843 | 7827 | 1101 | 2 | 2006-11-02 16:13 | Celox measurment: Temperatura = 1558 °C, O2 = 0,0 ppm, C = 0,000 %, Al = 0,000 % | 78954
415844 | 7827 | 1361 | 4 | 2006-11-02 16:14 | Zahteva za analizo z VPP na Spectro: 78954/ 5 e Adam Maks | 78954
415845 | 7827 | 1252 | 3 | 2006-11-02 16:14 | Heating start 300 kWh | 78954
415846 | 7827 | 1400 | 5 | 2006-11-02 16:22 | Added [35] FeMo = 40,0 kg | 78954
415847 | 7827 | 1400 | 5 | 2006-11-02 16:22 | Added [48] FeV = 30,0 kg | 78954
415848 | 7827 | 1400 | 5 | 2006-11-02 16:22 | Added [33] FeMnC = 25,0 kg | 78954
415849 | 7827 | 1400 | 5 | 2006-11-02 16:22 | Added [41] FeSi = 50,0 kg | 78954
415850 | 7827 | 1400 | 5 | 2006-11-02 16:22 | Added [10] Al bloki = 3,0 kg | 78954
415851 | 7827 | 1400 | 5 | 2006-11-02 16:23 | Added [12] BOKSIT = 50,0 kg | 78954
415852 | 7827 | 1400 | 5 | 2006-11-02 16:23 | Added [13] CaO = 250,0 kg | 78954
415853 | 7827 | 1251 | 3 | 2006-11-02 16:23 | Vacuum start | 78954
415854 | 7827 | 1254 | 3 | 2006-11-02 16:29 | Degassing start | 78954
415855 | 7827 | 1253 | 3 | 2006-11-02 16:59 | Degassing stop | 78954
415856 | 7827 | 1400 | 5 | 2006-11-02 17:00 | Added [21] EPŽ žlindra = 150,0 kg | 78954
415857 | 7827 | 1101 | 2 | 2006-11-02 17:03 | Celox measurment: Temperatura = 1450 °C, O2 = 0,0 ppm, C = 0,000 %, Al = 0,000 % | 78954
415858 | 7827 | 1361 | 4 | 2006-11-02 17:04 | Zahteva za analizo z VPP na Spectro: 78954/ 6 e Adam Maks | 78954
415859 | 7827 | 1362 | 4 | 2006-11-02 17:04 | Chemical analysis request at LFVD in chemical lab: 78954/10 Adam Maks | 78954
415860 | 7827 | 1252 | 3 | 2006-11-02 17:04 | Heating start 400 kWh | 78954
415865 | 7827 | 1400 | 5 | 2006-11-02 17:10 | Added [72] Al opl.zica = 1,0 kg | 78954
415861 | 7827 | 1400 | 5 | 2006-11-02 17:14 | Added [17] Cfi13 = 21,8 kg | 78954
415862 | 7827 | 1101 | 2 | 2006-11-02 17:16 | Celox measurment: Temperatura = 1457 °C, O2 = 0,0 ppm, C = 0,000 %, Al = 0,000 % | 78954
415863 | 7827 | 1252 | 3 | 2006-11-02 17:17 | Heating start 500 kWh | 78954
415874 | 7828 | 1400 | 5 | 2006-11-02 17:20 | Added [48] FeV = 330,0 kg | 78955
415875 | 7828 | 1400 | 5 | 2006-11-02 17:20 | Added [10] Al bloki = 5,0 kg | 78955
415876 | 7828 | 1400 | 5 | 2006-11-02 17:20 | Added [52] KARBORITmleti = 100,0 kg | 78955
415864 | 7827 | 1101 | 2 | 2006-11-02 17:22 | Celox measurment: Temperatura = 1474 °C, O2 = 0,0 ppm, C = 0,000 %, Al = 0,000 % | 78954
415866 | 7827 | 1400 | 5 | 2006-11-02 17:26 | Added [48] FeV = 15,0 kg | 78954
415867 | 7827 | 1400 | 5 | 2006-11-02 17:26 | Added [26] FeCrA = 40,0 kg | 78954
415868 | 7827 | 1400 | 5 | 2006-11-02 17:27 | Added [15] CASIfi13 = 12,2 kg | 78954
415869 | 7827 | 1362 | 4 | 2006-11-02 17:27 | Chemical analysis request at LFVD in chemical lab: 78954/ 0 Adam Maks | 78954
415870 | 7827 | 1016 | 1 | 2006-11-02 17:31 | Heat stop 78954 | 78954
415871 | 7828 | 1015 | 1 | 2006-11-02 17:31 | Heat start 78955 | 78955
415877 | 7829 | 1400 | 5 | 2006-11-02 17:37 | Added [13] CaO = 300,0 kg | 78956
415878 | 7829 | 1400 | 5 | 2006-11-02 17:37 | Added [12] BOKSIT = 70,0 kg | 78956
415879 | 7828 | 1101 | 2 | 2006-11-02 17:43 | Celox measurment: Temperatura = 1531 °C, O2 = 0,0 ppm, C = 0,000 %, Al = 0,000 % | 78955
415880 | 7828 | 1400 | 5 | 2006-11-02 17:44 | Added [33] FeMnC = 30,0 kg | 78955
415881 | 7828 | 1400 | 5 | 2006-11-02 17:44 | Added [41] FeSi = 100,0 kg | 78955
415882 | 7828 | 1400 | 5 | 2006-11-02 17:44 | Added [27] FeCrC = 480,0 kg | 78955
415883 | 7828 | 1400 | 5 | 2006-11-02 17:44 | Added [10] Al bloki = 3,0 kg | 78955
415884 | 7828 | 1252 | 3 | 2006-11-02 17:46 | Heating start 800 kWh | 78955
415885 | 7828 | 1101 | 2 | 2006-11-02 17:56 | Celox measurment: Temperatura = 1525 °C, O2 = 0,0 ppm, C = 0,000 %, Al = 0,000 % | 78955
415886 | 7828 | 1361 | 4 | 2006-11-02 17:57 | Zahteva za analizo z VPP na Spectro: 78955/ 5 e Adam Maks | 78955
415887 | 7828 | 1252 | 3 | 2006-11-02 17:57 | Heating start 700 kWh | 78955
415888 | 7828 | 1101 | 2 | 2006-11-02 18:05 | Celox measurment: Temperatura = 1555 °C, O2 = 0,0 ppm, C = 0,000 %, Al = 0,000 % | 78955
415889 | 7828 | 1400 | 5 | 2006-11-02 18:07 | Added [48] FeV = 30,0 kg | 78955
415890 | 7828 | 1400 | 5 | 2006-11-02 18:07 | Added [41] FeSi = 25,0 kg | 78955
415891 | 7828 | 1400 | 5 | 2006-11-02 18:07 | Added [27] FeCrC = 80,0 kg | 78955
415892 | 7828 | 1400 | 5 | 2006-11-02 18:07 | Added [13] CaO = 250,0 kg | 78955
415893 | 7828 | 1400 | 5 | 2006-11-02 18:07 | Added [12] BOKSIT = 50,0 kg | 78955
415894 | 7828 | 1251 | 3 | 2006-11-02 18:12 | Vacuum start | 78955
415895 | 7828 | 1254 | 3 | 2006-11-02 18:16 | Degassing start | 78955
415896 | 7828 | 1253 | 3 | 2006-11-02 18:43 | Degassing stop | 78955
415897 | 7828 | 1400 | 5 | 2006-11-02 18:44 | Added [21] EPŽ žlindra = 150,0 kg | 78955
415898 | 7828 | 1101 | 2 | 2006-11-02 18:46 | Celox measurment: Temperatura = 1471 °C, O2 = 0,0 ppm, C = 0,000 %, Al = 0,000 % | 78955
415899 | 7828 | 1361 | 4 | 2006-11-02 18:46 | Zahteva za analizo z VPP na Spectro: 78955/ 6 e Adam Maks | 78955
415900 | 7828 | 1362 | 4 | 2006-11-02 18:47 | Chemical analysis request at LFVD in chemical lab: 78955/10 Adam Maks | 78955
415917 | 7829 | 1400 | 5 | 2006-11-02 18:57 | Added [48] FeV = 250,0 kg | 78956
415918 | 7829 | 1400 | 5 | 2006-11-02 18:57 | Added [10] Al bloki = 10,0 kg | 78956
415919 | 7829 | 1400 | 5 | 2006-11-02 18:57 | Added [52] KARBORITmleti = 150,0 kg | 78956
415901 | 7828 | 1400 | 5 | 2006-11-02 19:00 | Added [35] FeMo = 25,0 kg | 78955
415902 | 7828 | 1400 | 5 | 2006-11-02 19:00 | Added [48] FeV = 20,0 kg | 78955
415903 | 7828 | 1400 | 5 | 2006-11-02 19:00 | Added [17] Cfi13 = 13,1 kg | 78955
415904 | 7828 | 1101 | 2 | 2006-11-02 19:02 | Celox measurment: Temperatura = 1448 °C, O2 = 0,0 ppm, C = 0,000 %, Al = 0,000 % | 78955
415905 | 7828 | 1101 | 2 | 2006-11-02 19:02 | Celox measurment: Temperatura = 1448 °C, O2 = 0,0 ppm, C = 0,000 %, Al = 0,000 % | 78955
415906 | 7828 | 1252 | 3 | 2006-11-02 19:02 | Heating start 400 kWh | 78955
415909 | 7828 | 1102 | 2 | 2006-11-02 19:07 | Temperature measurment: Temperature = 1464 °C | 78955
415907 | 7828 | 1252 | 3 | 2006-11-02 19:08 | Heating start 200 kWh | 78955
415908 | 7828 | 1400 | 5 | 2006-11-02 19:13 | Added [15] CASIfi13 = 12,9 kg | 78955
415910 | 7828 | 1362 | 4 | 2006-11-02 19:14 | Chemical analysis request at LFVD in chemical lab: 78955/ 0 Adam Maks | 78955
415911 | 7828 | 1016 | 1 | 2006-11-02 19:15 | Heat stop 78955 | 78955
415914 | 7829 | 1015 | 1 | 2006-11-02 19:16 | Heat start 78956 | 78956
415922 | 7829 | 1101 | 2 | 2006-11-02 19:26 | Celox measurment: Temperatura = 1483 °C, O2 = 0,0 ppm, C = 0,000 %, Al = 0,000 % | 78956
415923 | 7829 | 1400 | 5 | 2006-11-02 19:27 | Added [35] FeMo = 30,0 kg | 78956
415924 | 7829 | 1400 | 5 | 2006-11-02 19:27 | Added [48] FeV = 50,0 kg | 78956
415925 | 7829 | 1400 | 5 | 2006-11-02 19:27 | Added [33] FeMnC = 50,0 kg | 78956
415926 | 7829 | 1400 | 5 | 2006-11-02 19:27 | Added [41] FeSi = 60,0 kg | 78956
415927 | 7829 | 1400 | 5 | 2006-11-02 19:27 | Added [27] FeCrC = 420,0 kg | 78956
415928 | 7829 | 1400 | 5 | 2006-11-02 19:27 | Added [10] Al bloki = 8,0 kg | 78956
415929 | 7829 | 1252 | 3 | 2006-11-02 19:30 | Heating start 1200 kWh | 78956
415930 | 7829 | 1101 | 2 | 2006-11-02 19:44 | Celox measurment: Temperatura = 1500 °C, O2 = 0,0 ppm, C = 0,000 %, Al = 0,000 % | 78956
415931 | 7829 | 1361 | 4 | 2006-11-02 19:44 | Zahteva za analizo z VPP na Spectro: 78956/ 5 e Adam Maks | 78956
415932 | 7829 | 1252 | 3 | 2006-11-02 19:44 | Heating start 700 kWh | 78956
415933 | 7829 | 1400 | 5 | 2006-11-02 19:55 | Added [35] FeMo = 10,0 kg | 78956
415934 | 7829 | 1400 | 5 | 2006-11-02 19:55 | Added [48] FeV = 25,0 kg | 78956
415935 | 7829 | 1400 | 5 | 2006-11-02 19:55 | Added [41] FeSi = 25,0 kg | 78956
415936 | 7829 | 1400 | 5 | 2006-11-02 19:55 | Added [27] FeCrC = 60,0 kg | 78956
415937 | 7829 | 1400 | 5 | 2006-11-02 19:55 | Added [10] Al bloki = 3,0 kg | 78956
415938 | 7829 | 1400 | 5 | 2006-11-02 19:55 | Added [52] KARBORITmleti = 45,0 kg | 78956
415939 | 7829 | 1400 | 5 | 2006-11-02 19:56 | Added [12] BOKSIT = 50,0 kg | 78956
415940 | 7829 | 1400 | 5 | 2006-11-02 19:56 | Added [13] CaO = 250,0 kg | 78956
415941 | 7829 | 1251 | 3 | 2006-11-02 19:57 | Vacuum start | 78956
415942 | 7829 | 1254 | 3 | 2006-11-02 20:02 | Degassing start | 78956
415943 | 7829 | 1253 | 3 | 2006-11-02 20:29 | Degassing stop | 78956
415944 | 7829 | 1400 | 5 | 2006-11-02 20:31 | Added [21] EPŽ žlindra = 150,0 kg | 78956
415945 | 7829 | 1101 | 2 | 2006-11-02 20:34 | Celox measurment: Temperatura = 1461 °C, O2 = 0,0 ppm, C = 0,000 %, Al = 0,000 % | 78956
415946 | 7829 | 1361 | 4 | 2006-11-02 20:34 | Zahteva za analizo z VPP na Spectro: 78956/ 6 e Adam Maks | 78956
415947 | 7829 | 1362 | 4 | 2006-11-02 20:34 | Chemical analysis request at LFVD in chemical lab: 78956/10 Adam Maks | 78956
415948 | 7829 | 1252 | 3 | 2006-11-02 20:34 | Heating start 300 kWh | 78956
415949 | 7829 | 1361 | 4 | 2006-11-02 20:39 | Zahteva za analizo z VPP na Spectro: 78956/ 6 e Adam Maks | 78956
415950 | 7829 | 1400 | 5 | 2006-11-02 20:55 | Added [17] Cfi13 = 5,8 kg | 78956
415951 | 7829 | 1400 | 5 | 2006-11-02 20:55 | Added [72] Al opl.zica = 3,9 kg | 78956
415952 | 7829 | 1101 | 2 | 2006-11-02 20:58 | Celox measurment: Temperatura = 1449 °C, O2 = 0,0 ppm, C = 0,000 %, Al = 0,000 % | 78956
415953 | 7829 | 1252 | 3 | 2006-11-02 20:58 | Heating start 400 kWh | 78956
415954 | 7829 | 1400 | 5 | 2006-11-02 21:05 | Added [15] CASIfi13 = 14,3 kg | 78956
415955 | 7829 | 1362 | 4 | 2006-11-02 21:06 | Chemical analysis request at LFVD in chemical lab: 78956/ 0 Adam Maks | 78956
415956 | 7829 | 1016 | 1 | 2006-11-02 21:09 | Heat stop 78956 | 78956
416117 | 7835 | 1400 | 5 | 2006-11-03 07:20 | Added [13] CaO = 350,0 kg | 78962
416118 | 7835 | 1400 | 5 | 2006-11-03 07:20 | Added [12] BOKSIT = 100,0 kg | 78962
416132 | 7835 | 1400 | 5 | 2006-11-03 07:55 | Added [48] FeV = 260,0 kg | 78962
416140 | 7835 | 1400 | 5 | 2006-11-03 07:55 | Added [10] Al bloki = 5,0 kg | 78962
416141 | 7835 | 1400 | 5 | 2006-11-03 07:55 | Added [52] KARBORITmleti = 100,0 kg | 78962
416137 | 7835 | 1015 | 1 | 2006-11-03 08:03 | Heat start 78962 | 78962
416142 | 7835 | 1101 | 2 | 2006-11-03 08:10 | Celox measurment: Temperatura = 1623 °C, O2 = 0,0 ppm, C = 0,000 %, Al = 0,000 % | 78962
416143 | 7835 | 1400 | 5 | 2006-11-03 08:15 | Added [48] FeV = 120,0 kg | 78962
416144 | 7835 | 1400 | 5 | 2006-11-03 08:15 | Added [33] FeMnC = 30,0 kg | 78962
416145 | 7835 | 1400 | 5 | 2006-11-03 08:15 | Added [41] FeSi = 170,0 kg | 78962
416146 | 7835 | 1400 | 5 | 2006-11-03 08:15 | Added [27] FeCrC = 100,0 kg | 78962
416147 | 7835 | 1400 | 5 | 2006-11-03 08:15 | Added [52] KARBORITmleti = 70,0 kg | 78962
416148 | 7835 | 1400 | 5 | 2006-11-03 08:18 | Added [35] FeMo = 100,0 kg | 78962
416149 | 7835 | 1400 | 5 | 2006-11-03 08:19 | Added [13] CaO = 200,0 kg | 78962
416150 | 7835 | 1251 | 3 | 2006-11-03 08:21 | Vacuum start | 78962
416151 | 7835 | 1254 | 3 | 2006-11-03 08:31 | Degassing start | 78962
416152 | 7835 | 1253 | 3 | 2006-11-03 09:00 | Degassing stop | 78962
416153 | 7835 | 1361 | 4 | 2006-11-03 09:01 | Zahteva za analizo z VPP na Spectro: 78962/ 5 e Kotnik Marijan | 78962
416154 | 7835 | 1362 | 4 | 2006-11-03 09:02 | Chemical analysis request at LFVD in chemical lab: 78962/ 9 Kotnik Marijan | 78962
416155 | 7835 | 1400 | 5 | 2006-11-03 09:02 | Added [21] EPŽ žlindra = 150,0 kg | 78962
416156 | 7835 | 1101 | 2 | 2006-11-03 09:03 | Celox measurment: Temperatura = 1520 °C, O2 = 0,0 ppm, C = 0,000 %, Al = 0,000 % | 78962
416157 | 7835 | 1400 | 5 | 2006-11-03 09:08 | Added [48] FeV = 10,0 kg | 78962
416158 | 7835 | 1400 | 5 | 2006-11-03 09:08 | Added [41] FeSi = 30,0 kg | 78962
416159 | 7835 | 1400 | 5 | 2006-11-03 09:08 | Added [27] FeCrC = 110,0 kg | 78962
416160 | 7835 | 1101 | 2 | 2006-11-03 09:13 | Celox measurment: Temperatura = 1501 °C, O2 = 0,0 ppm, C = 0,000 %, Al = 0,000 % | 78962
416161 | 7835 | 1400 | 5 | 2006-11-03 09:15 | Added [17] Cfi13 = 24,7 kg | 78962
416162 | 7835 | 1400 | 5 | 2006-11-03 09:15 | Added [72] Al opl.zica = 5,8 kg | 78962
416163 | 7835 | 1101 | 2 | 2006-11-03 09:21 | Celox measurment: Temperatura = 1487 °C, O2 = 0,0 ppm, C = 0,000 %, Al = 0,000 % | 78962
416164 | 7835 | 1400 | 5 | 2006-11-03 09:26 | Added [15] CASIfi13 = 16,0 kg | 78962
416165 | 7835 | 1362 | 4 | 2006-11-03 09:27 | Chemical analysis request at LFVD in chemical lab: 78962/ 0 Kotnik Marijan | 78962
416166 | 7835 | 1101 | 2 | 2006-11-03 09:30 | Celox measurment: Temperatura = 1482 °C, O2 = 0,0 ppm, C = 0,000 %, Al = 0,000 % | 78962
416167 | 7835 | 1016 | 1 | 2006-11-03 10:40 | Heat stop 78962 | 78962
417013 | 7857 | 1400 | 5 | 2006-11-05 09:00 | Added [12] BOKSIT = 100,0 kg | 78984
417014 | 7857 | 1400 | 5 | 2006-11-05 09:00 | Added [13] CaO = 350,0 kg | 78984
417040 | 7857 | 1400 | 5 | 2006-11-05 10:20 | Added [48] FeV = 500,0 kg | 78984
417046 | 7857 | 1400 | 5 | 2006-11-05 10:20 | Added [52] KARBORITmleti = 100,0 kg | 78984
417043 | 7857 | 1015 | 1 | 2006-11-05 10:24 | Heat start 78984 | 78984
417047 | 7857 | 1400 | 5 | 2006-11-05 10:36 | Added [35] FeMo = 20,0 kg | 78984
417048 | 7857 | 1400 | 5 | 2006-11-05 10:36 | Added [48] FeV = 60,0 kg | 78984
417049 | 7857 | 1400 | 5 | 2006-11-05 10:36 | Added [33] FeMnC = 80,0 kg | 78984
417050 | 7857 | 1400 | 5 | 2006-11-05 10:36 | Added [41] FeSi = 60,0 kg | 78984
417051 | 7857 | 1400 | 5 | 2006-11-05 10:36 | Added [27] FeCrC = 1800,0 kg | 78984
417052 | 7857 | 1101 | 2 | 2006-11-05 10:39 | Celox measurment: Temperatura = 1470 °C, O2 = 0,0 ppm, C = 0,000 %, Al = 0,000 % | 78984
417053 | 7857 | 1252 | 3 | 2006-11-05 10:41 | Heating start 900 kWh | 78984
417056 | 7857 | 1101 | 2 | 2006-11-05 10:50 | Celox measurment: Temperatura = 1498 °C, O2 = 0,0 ppm, C = 0,000 %, Al = 0,000 % | 78984
417057 | 7857 | 1361 | 4 | 2006-11-05 10:50 | Zahteva za analizo z VPP na Spectro: 78984/ 5 e Kotnik Marijan | 78984
417058 | 7857 | 1362 | 4 | 2006-11-05 10:51 | Chemical analysis request at LFVD in chemical lab: 78984/ 9 Kotnik Marijan | 78984
417059 | 7857 | 1252 | 3 | 2006-11-05 10:52 | Heating start 1000 kWh | 78984
417060 | 7857 | 1252 | 3 | 2006-11-05 11:02 | Heating start 100 kWh | 78984
417061 | 7857 | 1400 | 5 | 2006-11-05 11:04 | Added [35] FeMo = 20,0 kg | 78984
417062 | 7857 | 1400 | 5 | 2006-11-05 11:04 | Added [48] FeV = 30,0 kg | 78984
417063 | 7857 | 1400 | 5 | 2006-11-05 11:04 | Added [33] FeMnC = 30,0 kg | 78984
417064 | 7857 | 1400 | 5 | 2006-11-05 11:04 | Added [41] FeSi = 45,0 kg | 78984
417065 | 7857 | 1400 | 5 | 2006-11-05 11:04 | Added [27] FeCrC = 500,0 kg | 78984
417066 | 7857 | 1400 | 5 | 2006-11-05 11:04 | Added [10] Al bloki = 3,0 kg | 78984
417067 | 7857 | 1400 | 5 | 2006-11-05 11:04 | Added [52] KARBORITmleti = 50,0 kg | 78984
417068 | 7857 | 1400 | 5 | 2006-11-05 11:08 | Added [13] CaO = 200,0 kg | 78984
417069 | 7857 | 1251 | 3 | 2006-11-05 11:10 | Vacuum start | 78984
417070 | 7857 | 1254 | 3 | 2006-11-05 11:16 | Degassing start | 78984
417071 | 7857 | 1253 | 3 | 2006-11-05 11:46 | Degassing stop | 78984
417072 | 7857 | 1361 | 4 | 2006-11-05 11:47 | Zahteva za analizo z VPP na Spectro: 78984/ 6 e Kotnik Marijan | 78984
417073 | 7857 | 1362 | 4 | 2006-11-05 11:47 | Chemical analysis request at LFVD in chemical lab: 78984/10 Kotnik Marijan | 78984
417074 | 7857 | 1400 | 5 | 2006-11-05 11:47 | Added [12] BOKSIT = 50,0 kg | 78984
417075 | 7857 | 1400 | 5 | 2006-11-05 11:47 | Added [21] EPŽ žlindra = 100,0 kg | 78984
417076 | 7857 | 1101 | 2 | 2006-11-05 11:51 | Celox measurment: Temperatura = 1443 °C, O2 = 0,0 ppm, C = 0,000 %, Al = 0,000 % | 78984
417077 | 7857 | 1252 | 3 | 2006-11-05 11:52 | Heating start 600 kWh | 78984
417078 | 7857 | 1400 | 5 | 2006-11-05 12:02 | Added [35] FeMo = 10,0 kg | 78984
417079 | 7857 | 1400 | 5 | 2006-11-05 12:02 | Added [48] FeV = 20,0 kg | 78984
417080 | 7857 | 1400 | 5 | 2006-11-05 12:02 | Added [26] FeCrA = 80,0 kg | 78984
417081 | 7857 | 1400 | 5 | 2006-11-05 12:02 | Added [72] Al opl.zica = 1,9 kg | 78984
417082 | 7857 | 1101 | 2 | 2006-11-05 12:04 | Celox measurment: Temperatura = 1463 °C, O2 = 0,0 ppm, C = 0,000 %, Al = 0,000 % | 78984
417083 | 7857 | 1252 | 3 | 2006-11-05 12:06 | Heating start 300 kWh | 78984
417084 | 7857 | 1101 | 2 | 2006-11-05 12:14 | Celox measurment: Temperatura = 1467 °C, O2 = 0,0 ppm, C = 0,000 %, Al = 0,000 % | 78984
417085 | 7857 | 1252 | 3 | 2006-11-05 12:15 | Heating start 100 kWh | 78984
417086 | 7857 | 1400 | 5 | 2006-11-05 12:18 | Added [15] CASIfi13 = 14,6 kg | 78984
417089 | 7857 | 1362 | 4 | 2006-11-05 12:20 | Chemical analysis request at LFVD in chemical lab: 78984/ 0 Kotnik Marijan | 78984
417090 | 7857 | 1016 | 1 | 2006-11-05 12:22 | Heat stop 78984 | 78984
417771 | 7876 | 1400 | 5 | 2006-11-09 03:46 | Added [13] CaO = 450,0 kg | 79002
417772 | 7876 | 1400 | 5 | 2006-11-09 03:46 | Added [12] BOKSIT = 130,0 kg | 79002
417782 | 7876 | 1400 | 5 | 2006-11-09 04:40 | Added [48] FeV = 260,0 kg | 79002
417784 | 7876 | 1400 | 5 | 2006-11-09 04:40 | Added [27] FeCrC = 800,0 kg | 79002
417785 | 7876 | 1400 | 5 | 2006-11-09 04:40 | Added [52] KARBORITmleti = 50,0 kg | 79002
417788 | 7876 | 1015 | 1 | 2006-11-09 04:56 | Heat start 79002 | 79002
417791 | 7876 | 1101 | 2 | 2006-11-09 05:00 | Celox measurment: Temperatura = 1491 °C, O2 = 0,0 ppm, C = 0,000 %, Al = 0,000 % | 79002
417792 | 7876 | 1400 | 5 | 2006-11-09 05:00 | Added [35] FeMo = 30,0 kg | 79002
417793 | 7876 | 1400 | 5 | 2006-11-09 05:00 | Added [48] FeV = 90,0 kg | 79002
417794 | 7876 | 1400 | 5 | 2006-11-09 05:00 | Added [33] FeMnC = 40,0 kg | 79002
417795 | 7876 | 1400 | 5 | 2006-11-09 05:00 | Added [41] FeSi = 70,0 kg | 79002
417796 | 7876 | 1400 | 5 | 2006-11-09 05:00 | Added [27] FeCrC = 200,0 kg | 79002
417797 | 7876 | 1400 | 5 | 2006-11-09 05:04 | Added [27] FeCrC = 160,0 kg | 79002
417798 | 7876 | 1400 | 5 | 2006-11-09 05:04 | Added [10] Al bloki = 3,0 kg | 79002
417799 | 7876 | 1400 | 5 | 2006-11-09 05:04 | Added [52] KARBORITmleti = 50,0 kg | 79002
417800 | 7876 | 1101 | 2 | 2006-11-09 05:09 | Celox measurment: Temperatura = 1457 °C, O2 = 0,0 ppm, C = 0,000 %, Al = 0,000 % | 79002
417801 | 7876 | 1252 | 3 | 2006-11-09 05:10 | Heating start 1600 kWh | 79002
417804 | 7876 | 1361 | 4 | 2006-11-09 05:24 | Zahteva za analizo z VPP na Spectro: 79002/ 5 e Kotnik Marijan | 79002
417805 | 7876 | 1400 | 5 | 2006-11-09 05:28 | Added [35] FeMo = 20,0 kg | 79002
417806 | 7876 | 1400 | 5 | 2006-11-09 05:28 | Added [48] FeV = 40,0 kg | 79002
417807 | 7876 | 1400 | 5 | 2006-11-09 05:28 | Added [64] SiMn = 30,0 kg | 79002
417808 | 7876 | 1400 | 5 | 2006-11-09 05:28 | Added [41] FeSi = 50,0 kg | 79002
417809 | 7876 | 1400 | 5 | 2006-11-09 05:28 | Added [26] FeCrA = 200,0 kg | 79002
417810 | 7876 | 1400 | 5 | 2006-11-09 05:28 | Added [10] Al bloki = 2,0 kg | 79002
417811 | 7876 | 1400 | 5 | 2006-11-09 05:32 | Added [13] CaO = 200,0 kg | 79002
417812 | 7876 | 1251 | 3 | 2006-11-09 05:34 | Vacuum start | 79002
417813 | 7876 | 1254 | 3 | 2006-11-09 05:40 | Degassing start | 79002
417814 | 7876 | 1253 | 3 | 2006-11-09 06:10 | Degassing stop | 79002
417815 | 7876 | 1400 | 5 | 2006-11-09 06:12 | Added [12] BOKSIT = 80,0 kg | 79002
417816 | 7876 | 1400 | 5 | 2006-11-09 06:12 | Added [21] EPŽ žlindra = 150,0 kg | 79002
417817 | 7876 | 1101 | 2 | 2006-11-09 06:15 | Celox measurment: Temperatura = 1455 °C, O2 = 0,0 ppm, C = 0,000 %, Al = 0,000 % | 79002
417818 | 7876 | 1252 | 3 | 2006-11-09 06:16 | Heating start 200 kWh | 79002
417819 | 7876 | 1361 | 4 | 2006-11-09 06:16 | Zahteva za analizo z VPP na Spectro: 79002/ 6 e Kotnik Marijan | 79002
417820 | 7876 | 1362 | 4 | 2006-11-09 06:16 | Chemical analysis request at LFVD in chemical lab: 79002/10 Kotnik Marijan | 79002
417821 | 7876 | 1361 | 4 | 2006-11-09 06:21 | Zahteva za analizo z VPP na Spectro: 79002/ 6 e Kotnik Marijan | 79002
417822 | 7876 | 1400 | 5 | 2006-11-09 06:29 | Added [48] FeV = 30,0 kg | 79002
417823 | 7876 | 1400 | 5 | 2006-11-09 06:29 | Added [27] FeCrC = 100,0 kg | 79002
417824 | 7876 | 1400 | 5 | 2006-11-09 06:29 | Added [17] Cfi13 = 17,4 kg | 79002
417825 | 7876 | 1400 | 5 | 2006-11-09 06:29 | Added [72] Al opl.zica = 1,0 kg | 79002
417826 | 7876 | 1101 | 2 | 2006-11-09 06:31 | Celox measurment: Temperatura = 1447 °C, O2 = 0,0 ppm, C = 0,000 %, Al = 0,000 % | 79002
417827 | 7876 | 1252 | 3 | 2006-11-09 06:32 | Heating start 700 kWh | 79002
417828 | 7876 | 1101 | 2 | 2006-11-09 06:38 | Celox measurment: Temperatura = 1476 °C, O2 = 0,0 ppm, C = 0,000 %, Al = 0,000 % | 79002
417829 | 7876 | 1400 | 5 | 2006-11-09 06:46 | Added [15] CASIfi13 = 13,6 kg | 79002
417830 | 7876 | 1362 | 4 | 2006-11-09 06:46 | Chemical analysis request at LFVD in chemical lab: 79002/ 0 Kotnik Marijan | 79002
417831 | 7876 | 1016 | 1 | 2006-11-09 06:47 | Heat stop 79002 | 79002
418554 | 7896 | 1400 | 5 | 2006-11-11 05:15 | Added [13] CaO = 350,0 kg | 79022
418555 | 7896 | 1400 | 5 | 2006-11-11 05:15 | Added [12] BOKSIT = 80,0 kg | 79022
418556 | 7896 | 1400 | 5 | 2006-11-11 05:25 | Added [10] Al bloki = 5,0 kg | 79022
418557 | 7896 | 1400 | 5 | 2006-11-11 05:25 | Added [52] KARBORITmleti = 50,0 kg | 79022
418553 | 7896 | 1400 | 5 | 2006-11-11 05:25 | Added [48] FeV = 200,0 kg | 79022
418562 | 7896 | 1400 | 5 | 2006-11-11 05:48 | Added [52] KARBORITmleti = 75,0 kg | 79022
418572 | 7896 | 1015 | 1 | 2006-11-11 06:08 | Heat start 79022 | 79022
418577 | 7896 | 1101 | 2 | 2006-11-11 06:17 | Celox measurment: Temperatura = 1512 °C, O2 = 0,0 ppm, C = 0,000 %, Al = 0,000 % | 79022
418578 | 7896 | 1400 | 5 | 2006-11-11 06:19 | Added [35] FeMo = 90,0 kg | 79022
418579 | 7896 | 1400 | 5 | 2006-11-11 06:19 | Added [48] FeV = 150,0 kg | 79022
418580 | 7896 | 1400 | 5 | 2006-11-11 06:19 | Added [33] FeMnC = 30,0 kg | 79022
418581 | 7896 | 1400 | 5 | 2006-11-11 06:19 | Added [41] FeSi = 130,0 kg | 79022
418582 | 7896 | 1400 | 5 | 2006-11-11 06:19 | Added [27] FeCrC = 250,0 kg | 79022
418583 | 7896 | 1252 | 3 | 2006-11-11 06:21 | Heating start 500 kWh | 79022
418584 | 7896 | 1101 | 2 | 2006-11-11 06:28 | Celox measurment: Temperatura = 1516 °C, O2 = 0,0 ppm, C = 0,000 %, Al = 0,000 % | 79022
418585 | 7896 | 1361 | 4 | 2006-11-11 06:28 | Zahteva za analizo z VPP na Spectro: 79022/ 5 e Adam Maks | 79022
418586 | 7896 | 1252 | 3 | 2006-11-11 06:28 | Heating start 300 kWh | 79022
418587 | 7896 | 1400 | 5 | 2006-11-11 06:35 | Added [35] FeMo = 20,0 kg | 79022
418588 | 7896 | 1400 | 5 | 2006-11-11 06:35 | Added [48] FeV = 10,0 kg | 79022
418589 | 7896 | 1400 | 5 | 2006-11-11 06:35 | Added [33] FeMnC = 20,0 kg | 79022
418590 | 7896 | 1400 | 5 | 2006-11-11 06:35 | Added [41] FeSi = 20,0 kg | 79022
418591 | 7896 | 1400 | 5 | 2006-11-11 06:35 | Added [27] FeCrC = 200,0 kg | 79022
418592 | 7896 | 1400 | 5 | 2006-11-11 06:35 | Added [10] Al bloki = 3,0 kg | 79022
418593 | 7896 | 1400 | 5 | 2006-11-11 06:35 | Added [52] KARBORITmleti = 30,0 kg | 79022
418594 | 7896 | 1400 | 5 | 2006-11-11 06:36 | Added [12] BOKSIT = 30,0 kg | 79022
418595 | 7896 | 1400 | 5 | 2006-11-11 06:36 | Added [13] CaO = 200,0 kg | 79022
418596 | 7896 | 1251 | 3 | 2006-11-11 06:37 | Vacuum start | 79022
418597 | 7896 | 1254 | 3 | 2006-11-11 06:42 | Degassing start | 79022
418599 | 7896 | 1400 | 5 | 2006-11-11 07:07 | Added [21] EPŽ žlindra = 150,0 kg | 79022
418598 | 7896 | 1253 | 3 | 2006-11-11 07:07 | Degassing stop | 79022
418600 | 7896 | 1101 | 2 | 2006-11-11 07:08 | Celox measurment: Temperatura = 1473 °C, O2 = 0,0 ppm, C = 0,000 %, Al = 0,000 % | 79022
418601 | 7896 | 1361 | 4 | 2006-11-11 07:09 | Zahteva za analizo z VPP na Spectro: 79022/ 6 e Adam Maks | 79022
418602 | 7896 | 1362 | 4 | 2006-11-11 07:09 | Chemical analysis request at LFVD in chemical lab: 79022/10 Adam Maks | 79022
418603 | 7896 | 1252 | 3 | 2006-11-11 07:09 | Heating start 200 kWh | 79022
418604 | 7896 | 1400 | 5 | 2006-11-11 07:20 | Added [48] FeV = 15,0 kg | 79022
418605 | 7896 | 1400 | 5 | 2006-11-11 07:20 | Added [17] Cfi13 = 4,3 kg | 79022
418606 | 7896 | 1101 | 2 | 2006-11-11 07:22 | Celox measurment: Temperatura = 1471 °C, O2 = 0,0 ppm, C = 0,000 %, Al = 0,000 % | 79022
418607 | 7896 | 1252 | 3 | 2006-11-11 07:31 | Heating start 100 kWh | 79022
418608 | 7896 | 1400 | 5 | 2006-11-11 07:35 | Added [15] CASIfi13 = 13,2 kg | 79022
418609 | 7896 | 1362 | 4 | 2006-11-11 07:35 | Chemical analysis request at LFVD in chemical lab: 79022/ 0 Adam Maks | 79022
418610 | 7896 | 1016 | 1 | 2006-11-11 07:43 | Heat stop 79022 | 79022
419298 | 7913 | 1400 | 5 | 2006-11-12 14:20 | Added [13] CaO = 400,0 kg | 79039
419316 | 7913 | 1400 | 5 | 2006-11-12 15:15 | Added [48] FeV = 500,0 kg | 79039
419317 | 7913 | 1400 | 5 | 2006-11-12 15:15 | Added [10] Al bloki = 5,0 kg | 79039
419315 | 7913 | 1015 | 1 | 2006-11-12 15:27 | Heat start 79039 | 79039
419320 | 7913 | 1400 | 5 | 2006-11-12 15:38 | Added [35] FeMo = 80,0 kg | 79039
419321 | 7913 | 1400 | 5 | 2006-11-12 15:38 | Added [48] FeV = 80,0 kg | 79039
419322 | 7913 | 1400 | 5 | 2006-11-12 15:38 | Added [64] SiMn = 130,0 kg | 79039
419323 | 7913 | 1400 | 5 | 2006-11-12 15:38 | Added [41] FeSi = 70,0 kg | 79039
419324 | 7913 | 1400 | 5 | 2006-11-12 15:38 | Added [27] FeCrC = 900,0 kg | 79039
419325 | 7913 | 1400 | 5 | 2006-11-12 15:38 | Added [10] Al bloki = 5,0 kg | 79039
419326 | 7913 | 1400 | 5 | 2006-11-12 15:38 | Added [52] KARBORITmleti = 75,0 kg | 79039
419327 | 7913 | 1101 | 2 | 2006-11-12 15:40 | Celox measurment: Temperatura = 1495 °C, O2 = 0,0 ppm, C = 0,000 %, Al = 0,000 % | 79039
419328 | 7913 | 1252 | 3 | 2006-11-12 15:41 | Heating start 1000 kWh | 79039
419329 | 7913 | 1361 | 4 | 2006-11-12 15:53 | Zahteva za analizo z VPP na Spectro: 79039/ 5 e Gorensek Peter | 79039
419330 | 7913 | 1101 | 2 | 2006-11-12 15:53 | Celox measurment: Temperatura = 1532 °C, O2 = 0,0 ppm, C = 0,000 %, Al = 0,000 % | 79039
419331 | 7913 | 1400 | 5 | 2006-11-12 15:59 | Added [26] FeCrA = 300,0 kg | 79039
419332 | 7913 | 1400 | 5 | 2006-11-12 15:59 | Added [10] Al bloki = 5,0 kg | 79039
419333 | 7913 | 1400 | 5 | 2006-11-12 15:59 | Added [12] BOKSIT = 100,0 kg | 79039
419334 | 7913 | 1400 | 5 | 2006-11-12 15:59 | Added [13] CaO = 250,0 kg | 79039
419335 | 7913 | 1400 | 5 | 2006-11-12 16:00 | Added [41] FeSi = 35,0 kg | 79039
419336 | 7913 | 1251 | 3 | 2006-11-12 16:01 | Vacuum start | 79039
419337 | 7913 | 1254 | 3 | 2006-11-12 16:06 | Degassing start | 79039
419338 | 7913 | 1253 | 3 | 2006-11-12 16:31 | Degassing stop | 79039
419339 | 7913 | 1400 | 5 | 2006-11-12 16:32 | Added [21] EPŽ žlindra = 100,0 kg | 79039
419340 | 7913 | 1101 | 2 | 2006-11-12 16:32 | Celox measurment: Temperatura = 1475 °C, O2 = 0,0 ppm, C = 0,000 %, Al = 0,000 % | 79039
419341 | 7913 | 1362 | 4 | 2006-11-12 16:35 | Chemical analysis request at LFVD in chemical lab: 79039/10 Gorensek Peter | 79039
419342 | 7913 | 1361 | 4 | 2006-11-12 16:35 | Zahteva za analizo z VPP na Spectro: 79039/ 6 e Gorensek Peter | 79039
419343 | 7913 | 1400 | 5 | 2006-11-12 16:50 | Added [35] FeMo = 20,0 kg | 79039
419344 | 7913 | 1400 | 5 | 2006-11-12 16:50 | Added [10] Al bloki = 2,0 kg | 79039
419345 | 7913 | 1101 | 2 | 2006-11-12 16:52 | Celox measurment: Temperatura = 1459 °C, O2 = 0,0 ppm, C = 0,000 %, Al = 0,000 % | 79039
419346 | 7913 | 1252 | 3 | 2006-11-12 16:52 | Heating start 300 kWh | 79039
419347 | 7913 | 1101 | 2 | 2006-11-12 17:09 | Celox measurment: Temperatura = 1460 °C, O2 = 0,0 ppm, C = 0,000 %, Al = 0,000 % | 79039
419348 | 7913 | 1252 | 3 | 2006-11-12 17:10 | Heating start 200 kWh | 79039
419349 | 7913 | 1400 | 5 | 2006-11-12 17:14 | Added [15] CASIfi13 = 14,1 kg | 79039
419350 | 7913 | 1362 | 4 | 2006-11-12 17:15 | Chemical analysis request at LFVD in chemical lab: 79039/ 0 Gorensek Peter | 79039
419351 | 7913 | 1016 | 1 | 2006-11-12 17:19 | Heat stop 79039 | 79039
419447 | 7916 | 1400 | 5 | 2006-11-12 20:00 | Added [12] BOKSIT = 70,0 kg | 79042
419448 | 7916 | 1400 | 5 | 2006-11-12 20:00 | Added [13] CaO = 450,0 kg | 79042
419444 | 7916 | 1400 | 5 | 2006-11-12 20:25 | Added [48] FeV = 330,0 kg | 79042
419445 | 7916 | 1400 | 5 | 2006-11-12 20:25 | Added [52] KARBORITmleti = 125,0 kg | 79042
419434 | 7916 | 1015 | 1 | 2006-11-12 21:14 | Heat start 79042 | 79042
419435 | 7916 | 1400 | 5 | 2006-11-12 21:23 | Added [35] FeMo = 80,0 kg | 79042
419436 | 7916 | 1400 | 5 | 2006-11-12 21:23 | Added [48] FeV = 125,0 kg | 79042
419437 | 7916 | 1400 | 5 | 2006-11-12 21:23 | Added [33] FeMnC = 30,0 kg | 79042
419438 | 7916 | 1400 | 5 | 2006-11-12 21:23 | Added [41] FeSi = 100,0 kg | 79042
419439 | 7916 | 1400 | 5 | 2006-11-12 21:23 | Added [27] FeCrC = 420,0 kg | 79042
419440 | 7916 | 1400 | 5 | 2006-11-12 21:23 | Added [10] Al bloki = 5,0 kg | 79042
419441 | 7916 | 1400 | 5 | 2006-11-12 21:23 | Added [52] KARBORITmleti = 25,0 kg | 79042
419446 | 7916 | 1101 | 2 | 2006-11-12 21:25 | Celox measurment: Temperatura = 1460 °C, O2 = 0,0 ppm, C = 0,000 %, Al = 0,000 % | 79042
419449 | 7916 | 1252 | 3 | 2006-11-12 21:26 | Heating start 1200 kWh | 79042
419450 | 7916 | 1361 | 4 | 2006-11-12 21:40 | Zahteva za analizo z VPP na Spectro: 79042/ 5 e Gorensek Peter | 79042
419451 | 7916 | 1101 | 2 | 2006-11-12 21:40 | Celox measurment: Temperatura = 1501 °C, O2 = 0,0 ppm, C = 0,000 %, Al = 0,000 % | 79042
419452 | 7916 | 1252 | 3 | 2006-11-12 21:41 | Heating start 400 kWh | 79042
419453 | 7917 | 1400 | 5 | 2006-11-12 21:44 | Added [13] CaO = 500,0 kg | 79043
419454 | 7917 | 1400 | 5 | 2006-11-12 21:44 | Added [12] BOKSIT = 100,0 kg | 79043
419455 | 7916 | 1400 | 5 | 2006-11-12 21:46 | Added [35] FeMo = 20,0 kg | 79042
419456 | 7916 | 1400 | 5 | 2006-11-12 21:46 | Added [33] FeMnC = 30,0 kg | 79042
419457 | 7916 | 1400 | 5 | 2006-11-12 21:46 | Added [41] FeSi = 40,0 kg | 79042
419458 | 7916 | 1400 | 5 | 2006-11-12 21:46 | Added [52] KARBORITmleti = 15,0 kg | 79042
419459 | 7916 | 1251 | 3 | 2006-11-12 21:52 | Vacuum start | 79042
419460 | 7916 | 1254 | 3 | 2006-11-12 22:00 | Degassing start | 79042
419461 | 7917 | 1400 | 5 | 2006-11-12 22:13 | Added [48] FeV = 280,0 kg | 79043
419477 | 7917 | 1400 | 5 | 2006-11-12 22:15 | Added [52] KARBORITmleti = 50,0 kg | 79043
419464 | 7916 | 1400 | 5 | 2006-11-12 22:25 | Added [12] BOKSIT = 100,0 kg | 79042
419465 | 7916 | 1400 | 5 | 2006-11-12 22:25 | Added [21] EPŽ žlindra = 100,0 kg | 79042
419462 | 7916 | 1361 | 4 | 2006-11-12 22:25 | Zahteva za analizo z VPP na Spectro: 79042/ 6 e Gorensek Peter | 79042
419463 | 7916 | 1362 | 4 | 2006-11-12 22:25 | Chemical analysis request at LFVD in chemical lab: 79042/10 Gorensek Peter | 79042
419466 | 7916 | 1101 | 2 | 2006-11-12 22:29 | Celox measurment: Temperatura = 1474 °C, O2 = 0,0 ppm, C = 0,000 %, Al = 0,000 % | 79042
419467 | 7916 | 1361 | 4 | 2006-11-12 22:30 | Zahteva za analizo z VPP na Spectro: 79042/ 6 e Gorensek Peter | 79042
419469 | 7916 | 1400 | 5 | 2006-11-12 22:38 | Added [35] FeMo = 20,0 kg | 79042
419468 | 7916 | 1101 | 2 | 2006-11-12 22:39 | Celox measurment: Temperatura = 1462 °C, O2 = 0,0 ppm, C = 0,000 %, Al = 0,000 % | 79042
419470 | 7916 | 1252 | 3 | 2006-11-12 22:39 | Heating start 200 kWh | 79042
419471 | 7916 | 1400 | 5 | 2006-11-12 22:45 | Added [15] CASIfi13 = 14,8 kg | 79042
419472 | 7916 | 1362 | 4 | 2006-11-12 22:45 | Chemical analysis request at LFVD in chemical lab: 79042/ 0 Gorensek Peter | 79042
419473 | 7916 | 1016 | 1 | 2006-11-12 22:49 | Heat stop 79042 | 79042
419474 | 7917 | 1015 | 1 | 2006-11-12 22:50 | Heat start 79043 | 79043
419478 | 7917 | 1400 | 5 | 2006-11-12 22:58 | Added [35] FeMo = 110,0 kg | 79043
419479 | 7917 | 1400 | 5 | 2006-11-12 22:58 | Added [48] FeV = 110,0 kg | 79043
419480 | 7917 | 1400 | 5 | 2006-11-12 22:58 | Added [33] FeMnC = 100,0 kg | 79043
419481 | 7917 | 1400 | 5 | 2006-11-12 22:58 | Added [41] FeSi = 30,0 kg | 79043
419482 | 7917 | 1400 | 5 | 2006-11-12 22:58 | Added [27] FeCrC = 750,0 kg | 79043
419483 | 7917 | 1400 | 5 | 2006-11-12 22:58 | Added [52] KARBORITmleti = 50,0 kg | 79043
419484 | 7917 | 1101 | 2 | 2006-11-12 23:03 | Celox measurment: Temperatura = 1484 °C, O2 = 0,0 ppm, C = 0,000 %, Al = 0,000 % | 79043
419485 | 7917 | 1252 | 3 | 2006-11-12 23:05 | Heating start 1500 kWh | 79043
419486 | 7917 | 1361 | 4 | 2006-11-12 23:17 | Zahteva za analizo z VPP na Spectro: 79043/ 5 e Kotnik Marijan | 79043
419487 | 7917 | 1361 | 4 | 2006-11-12 23:21 | Zahteva za analizo z VPP na Spectro: 79043/ 5 e Kotnik Marijan | 79043
419488 | 7917 | 1362 | 4 | 2006-11-12 23:26 | Chemical analysis request at LFVD in chemical lab: 79043/ 9 Kotnik Marijan | 79043
419489 | 7917 | 1400 | 5 | 2006-11-12 23:27 | Added [12] BOKSIT = 20,0 kg | 79043
419490 | 7917 | 1400 | 5 | 2006-11-12 23:27 | Added [13] CaO = 100,0 kg | 79043
419491 | 7917 | 1251 | 3 | 2006-11-12 23:29 | Vacuum start | 79043
419492 | 7917 | 1254 | 3 | 2006-11-12 23:34 | Degassing start | 79043
419493 | 7917 | 1361 | 4 | 2006-11-12 23:43 | Zahteva za analizo z VPP na Spectro: 79043/ 5 e Kotnik Marijan | 79043
419494 | 7917 | 1361 | 4 | 2006-11-12 23:46 | Zahteva za analizo z VPP na Spectro: 79043/ 5 e Kotnik Marijan | 79043
419495 | 7917 | 1400 | 5 | 2006-11-13 00:18 | Added [35] FeMo = 20,0 kg | 79043
419496 | 7917 | 1400 | 5 | 2006-11-13 00:18 | Added [48] FeV = 20,0 kg | 79043
419497 | 7917 | 1400 | 5 | 2006-11-13 00:18 | Added [33] FeMnC = 15,0 kg | 79043
419498 | 7917 | 1400 | 5 | 2006-11-13 00:18 | Added [41] FeSi = 20,0 kg | 79043
419499 | 7917 | 1400 | 5 | 2006-11-13 00:18 | Added [27] FeCrC = 200,0 kg | 79043
419500 | 7917 | 1400 | 5 | 2006-11-13 00:18 | Added [17] Cfi13 = 8,7 kg | 79043
419501 | 7917 | 1400 | 5 | 2006-11-13 00:19 | Added [21] EPŽ žlindra = 100,0 kg | 79043
419502 | 7917 | 1101 | 2 | 2006-11-13 00:21 | Celox measurment: Temperatura = 1483 °C, O2 = 0,0 ppm, C = 0,000 %, Al = 0,000 % | 79043
419503 | 7917 | 1361 | 4 | 2006-11-13 00:26 | Zahteva za analizo z VPP na Spectro: 79043/ 6 e Kotnik Marijan | 79043
419504 | 7917 | 1362 | 4 | 2006-11-13 00:26 | Chemical analysis request at LFVD in chemical lab: 79043/10 Kotnik Marijan | 79043
419505 | 7917 | 1111 | 2 | 2006-11-13 00:32 | Hydris meritev: H2 = 1,30 ppm, PBL = 2113 hPa, PSU = 669 hPa | 79043
419506 | 7917 | 1252 | 3 | 2006-11-13 00:40 | Heating start 200 kWh | 79043
419507 | 7917 | 1400 | 5 | 2006-11-13 00:42 | Added [35] FeMo = 20,0 kg | 79043
419508 | 7917 | 1400 | 5 | 2006-11-13 00:42 | Added [48] FeV = 5,0 kg | 79043
419509 | 7917 | 1400 | 5 | 2006-11-13 00:42 | Added [27] FeCrC = 100,0 kg | 79043
419510 | 7917 | 1400 | 5 | 2006-11-13 00:42 | Added [17] Cfi13 = 4,3 kg | 79043
419511 | 7917 | 1400 | 5 | 2006-11-13 00:42 | Added [72] Al opl.zica = 2,9 kg | 79043
419512 | 7917 | 1101 | 2 | 2006-11-13 00:44 | Celox measurment: Temperatura = 1472 °C, O2 = 0,0 ppm, C = 0,000 %, Al = 0,000 % | 79043
419513 | 7917 | 1400 | 5 | 2006-11-13 00:47 | Added [15] CASIfi13 = 14,8 kg | 79043
419514 | 7917 | 1362 | 4 | 2006-11-13 00:48 | Chemical analysis request at LFVD in chemical lab: 79043/ 0 Kotnik Marijan | 79043
419515 | 7917 | 1016 | 1 | 2006-11-13 00:55 | Heat stop 79043 | 79043
420763 | 7947 | 1400 | 5 | 2006-11-17 07:01 | Added [13] CaO = 400,0 kg | 79073
420764 | 7947 | 1400 | 5 | 2006-11-17 07:01 | Added [12] BOKSIT = 60,0 kg | 79073
420783 | 7947 | 1400 | 5 | 2006-11-17 07:55 | Added [35] FeMo = 120,0 kg | 79073
420784 | 7947 | 1400 | 5 | 2006-11-17 07:55 | Added [48] FeV = 220,0 kg | 79073
420785 | 7947 | 1400 | 5 | 2006-11-17 07:55 | Added [27] FeCrC = 700,0 kg | 79073
420786 | 7947 | 1400 | 5 | 2006-11-17 07:55 | Added [52] KARBORITmleti = 75,0 kg | 79073
420780 | 7947 | 1015 | 1 | 2006-11-17 08:08 | Heat start 79073 | 79073
420789 | 7947 | 1400 | 5 | 2006-11-17 08:15 | Added [35] FeMo = 35,0 kg | 79073
420790 | 7947 | 1400 | 5 | 2006-11-17 08:15 | Added [48] FeV = 55,0 kg | 79073
420791 | 7947 | 1400 | 5 | 2006-11-17 08:15 | Added [33] FeMnC = 20,0 kg | 79073
420792 | 7947 | 1400 | 5 | 2006-11-17 08:15 | Added [41] FeSi = 120,0 kg | 79073
420793 | 7947 | 1400 | 5 | 2006-11-17 08:15 | Added [27] FeCrC = 100,0 kg | 79073
420794 | 7947 | 1400 | 5 | 2006-11-17 08:15 | Added [10] Al bloki = 5,0 kg | 79073
420795 | 7947 | 1400 | 5 | 2006-11-17 08:15 | Added [52] KARBORITmleti = 40,0 kg | 79073
420787 | 7947 | 1101 | 2 | 2006-11-17 08:15 | Celox measurment: Temperatura = 1596 °C, O2 = 0,0 ppm, C = 0,000 %, Al = 0,000 % | 79073
420788 | 7947 | 1251 | 3 | 2006-11-17 08:21 | Vacuum start | 79073
420796 | 7947 | 1400 | 5 | 2006-11-17 08:21 | Added [13] CaO = 300,0 kg | 79073
420797 | 7947 | 1254 | 3 | 2006-11-17 08:24 | Degassing start | 79073
420798 | 7947 | 1253 | 3 | 2006-11-17 08:50 | Degassing stop | 79073
420799 | 7947 | 1101 | 2 | 2006-11-17 08:51 | Celox measurment: Temperatura = 1524 °C, O2 = 0,0 ppm, C = 0,000 %, Al = 0,000 % | 79073
420800 | 7947 | 1362 | 4 | 2006-11-17 08:52 | Chemical analysis request at LFVD in chemical lab: 79073/ 9 Gorensek Peter | 79073
420801 | 7947 | 1361 | 4 | 2006-11-17 08:52 | Zahteva za analizo z VPP na Spectro: 79073/ 5 e Gorensek Peter | 79073
420802 | 7947 | 1400 | 5 | 2006-11-17 08:52 | Added [21] EPŽ žlindra = 150,0 kg | 79073
420803 | 7947 | 1400 | 5 | 2006-11-17 09:05 | Added [48] FeV = 12,0 kg | 79073
420804 | 7947 | 1400 | 5 | 2006-11-17 09:05 | Added [52] KARBORITmleti = 25,0 kg | 79073
420805 | 7947 | 1101 | 2 | 2006-11-17 09:09 | Celox measurment: Temperatura = 1492 °C, O2 = 0,0 ppm, C = 0,000 %, Al = 0,000 % | 79073
420806 | 7947 | 1101 | 2 | 2006-11-17 09:22 | Celox measurment: Temperatura = 1480 °C, O2 = 0,0 ppm, C = 0,000 %, Al = 0,000 % | 79073
420807 | 7947 | 1400 | 5 | 2006-11-17 09:31 | Added [15] CASIfi13 = 14,1 kg | 79073
420808 | 7947 | 1362 | 4 | 2006-11-17 09:32 | Chemical analysis request at LFVD in chemical lab: 79073/ 0 Gorensek Peter | 79073
420809 | 7947 | 1016 | 1 | 2006-11-17 09:35 | Heat stop 79073 | 79073
421090 | 7955 | 1400 | 5 | 2006-11-21 05:00 | Added [13] CaO = 450,0 kg | 79081
421091 | 7955 | 1400 | 5 | 2006-11-21 05:00 | Added [12] BOKSIT = 70,0 kg | 79081
421089 | 7955 | 1400 | 5 | 2006-11-21 05:25 | Added [48] FeV = 360,0 kg | 79081
421086 | 7955 | 1015 | 1 | 2006-11-21 05:36 | Heat start 79081 | 79081
421092 | 7955 | 1400 | 5 | 2006-11-21 05:40 | Added [52] KARBORITmleti = 50,0 kg | 79081
421093 | 7955 | 1400 | 5 | 2006-11-21 05:45 | Added [35] FeMo = 80,0 kg | 79081
421094 | 7955 | 1400 | 5 | 2006-11-21 05:45 | Added [48] FeV = 50,0 kg | 79081
421095 | 7955 | 1400 | 5 | 2006-11-21 05:45 | Added [33] FeMnC = 30,0 kg | 79081
421096 | 7955 | 1400 | 5 | 2006-11-21 05:45 | Added [41] FeSi = 80,0 kg | 79081
421097 | 7955 | 1400 | 5 | 2006-11-21 05:45 | Added [27] FeCrC = 1230,0 kg | 79081
421098 | 7955 | 1400 | 5 | 2006-11-21 05:45 | Added [10] Al bloki = 5,0 kg | 79081
421099 | 7955 | 1101 | 2 | 2006-11-21 05:51 | Celox measurment: Temperatura = 1500 °C, O2 = 0,0 ppm, C = 0,000 %, Al = 0,000 % | 79081
421100 | 7955 | 1252 | 3 | 2006-11-21 05:53 | Heating start 700 kWh | 79081
421101 | 7956 | 1400 | 5 | 2006-11-21 05:54 | Added [13] CaO = 350,0 kg | 79082
421102 | 7956 | 1400 | 5 | 2006-11-21 05:54 | Added [12] BOKSIT = 90,0 kg | 79082
421103 | 7955 | 1361 | 4 | 2006-11-21 06:00 | Zahteva za analizo z VPP na Spectro: 79081/ 5 e Gorensek Peter | 79081
421104 | 7955 | 1400 | 5 | 2006-11-21 06:04 | Added [35] FeMo = 20,0 kg | 79081
421105 | 7955 | 1400 | 5 | 2006-11-21 06:04 | Added [48] FeV = 30,0 kg | 79081
421106 | 7955 | 1400 | 5 | 2006-11-21 06:04 | Added [33] FeMnC = 20,0 kg | 79081
421107 | 7955 | 1400 | 5 | 2006-11-21 06:04 | Added [27] FeCrC = 160,0 kg | 79081
421108 | 7955 | 1400 | 5 | 2006-11-21 06:04 | Added [10] Al bloki = 3,0 kg | 79081
421109 | 7955 | 1400 | 5 | 2006-11-21 06:04 | Added [52] KARBORITmleti = 10,0 kg | 79081
421110 | 7955 | 1400 | 5 | 2006-11-21 06:07 | Added [13] CaO = 200,0 kg | 79081
421111 | 7955 | 1400 | 5 | 2006-11-21 06:07 | Added [12] BOKSIT = 30,0 kg | 79081
421112 | 7955 | 1251 | 3 | 2006-11-21 06:10 | Vacuum start | 79081
421113 | 7955 | 1254 | 3 | 2006-11-21 06:14 | Degassing start | 79081
421114 | 7955 | 1253 | 3 | 2006-11-21 06:39 | Degassing stop | 79081
421115 | 7955 | 1361 | 4 | 2006-11-21 06:41 | Zahteva za analizo z VPP na Spectro: 79081/ 6 e Gorensek Peter | 79081
421116 | 7955 | 1362 | 4 | 2006-11-21 06:41 | Chemical analysis request at LFVD in chemical lab: 79081/10 Gorensek Peter | 79081
421117 | 7955 | 1400 | 5 | 2006-11-21 06:41 | Added [21] EPŽ žlindra = 120,0 kg | 79081
421118 | 7955 | 1101 | 2 | 2006-11-21 06:44 | Celox measurment: Temperatura = 1466 °C, O2 = 0,0 ppm, C = 0,000 %, Al = 0,000 % | 79081
421119 | 7955 | 1252 | 3 | 2006-11-21 06:51 | Heating start 200 kWh | 79081
421120 | 7955 | 1400 | 5 | 2006-11-21 06:58 | Added [35] FeMo = 15,0 kg | 79081
421121 | 7955 | 1400 | 5 | 2006-11-21 06:58 | Added [48] FeV = 30,0 kg | 79081
421122 | 7955 | 1400 | 5 | 2006-11-21 06:58 | Added [41] FeSi = 30,0 kg | 79081
421123 | 7955 | 1400 | 5 | 2006-11-21 06:58 | Added [27] FeCrC = 50,0 kg | 79081
421124 | 7955 | 1400 | 5 | 2006-11-21 06:58 | Added [17] Cfi13 = 29,0 kg | 79081
421125 | 7955 | 1400 | 5 | 2006-11-21 06:58 | Added [72] Al opl.zica = 3,9 kg | 79081
421126 | 7955 | 1101 | 2 | 2006-11-21 07:02 | Celox measurment: Temperatura = 1456 °C, O2 = 0,0 ppm, C = 0,000 %, Al = 0,000 % | 79081
421127 | 7955 | 1252 | 3 | 2006-11-21 07:02 | Heating start 400 kWh | 79081
421128 | 7955 | 1400 | 5 | 2006-11-21 07:09 | Added [15] CASIfi13 = 15,3 kg | 79081
421129 | 7955 | 1362 | 4 | 2006-11-21 07:10 | Chemical analysis request at LFVD in chemical lab: 79081/ 0 Gorensek Peter | 79081
421130 | 7956 | 1400 | 5 | 2006-11-21 07:10 | Added [48] FeV = 290,0 kg | 79082
421133 | 7956 | 1400 | 5 | 2006-11-21 07:10 | Added [52] KARBORITmleti = 25,0 kg | 79082
421131 | 7955 | 1016 | 1 | 2006-11-21 07:14 | Heat stop 79081 | 79081
421132 | 7956 | 1015 | 1 | 2006-11-21 07:14 | Heat start 79082 | 79082
421134 | 7956 | 1400 | 5 | 2006-11-21 07:23 | Added [35] FeMo = 70,0 kg | 79082
421135 | 7956 | 1400 | 5 | 2006-11-21 07:23 | Added [48] FeV = 120,0 kg | 79082
421136 | 7956 | 1400 | 5 | 2006-11-21 07:23 | Added [33] FeMnC = 30,0 kg | 79082
421137 | 7956 | 1400 | 5 | 2006-11-21 07:23 | Added [41] FeSi = 90,0 kg | 79082
421138 | 7956 | 1400 | 5 | 2006-11-21 07:23 | Added [27] FeCrC = 700,0 kg | 79082
421139 | 7956 | 1400 | 5 | 2006-11-21 07:23 | Added [10] Al bloki = 5,0 kg | 79082
421140 | 7956 | 1400 | 5 | 2006-11-21 07:23 | Added [52] KARBORITmleti = 100,0 kg | 79082
421141 | 7956 | 1101 | 2 | 2006-11-21 07:26 | Celox measurment: Temperatura = 1533 °C, O2 = 0,0 ppm, C = 0,000 %, Al = 0,000 % | 79082
421142 | 7956 | 1252 | 3 | 2006-11-21 07:28 | Heating start 600 kWh | 79082
421143 | 7956 | 1101 | 2 | 2006-11-21 07:33 | Celox measurment: Temperatura = 1545 °C, O2 = 0,0 ppm, C = 0,000 %, Al = 0,000 % | 79082
421144 | 7956 | 1252 | 3 | 2006-11-21 07:34 | Heating start 200 kWh | 79082
421145 | 7956 | 1361 | 4 | 2006-11-21 07:36 | Zahteva za analizo z VPP na Spectro: 79082/ 5 e Kotnik Marijan | 79082
421146 | 7956 | 1400 | 5 | 2006-11-21 07:40 | Added [35] FeMo = 25,0 kg | 79082
421147 | 7956 | 1400 | 5 | 2006-11-21 07:40 | Added [48] FeV = 45,0 kg | 79082
421148 | 7956 | 1400 | 5 | 2006-11-21 07:40 | Added [64] SiMn = 30,0 kg | 79082
421149 | 7956 | 1400 | 5 | 2006-11-21 07:40 | Added [41] FeSi = 30,0 kg | 79082
421150 | 7956 | 1400 | 5 | 2006-11-21 07:40 | Added [27] FeCrC = 170,0 kg | 79082
421151 | 7956 | 1400 | 5 | 2006-11-21 07:40 | Added [10] Al bloki = 5,0 kg | 79082
421152 | 7956 | 1400 | 5 | 2006-11-21 07:40 | Added [52] KARBORITmleti = 30,0 kg | 79082
421153 | 7956 | 1400 | 5 | 2006-11-21 07:43 | Added [13] CaO = 100,0 kg | 79082
421154 | 7956 | 1251 | 3 | 2006-11-21 07:46 | Vacuum start | 79082
421155 | 7956 | 1254 | 3 | 2006-11-21 07:53 | Degassing start | 79082
421156 | 7956 | 1254 | 3 | 2006-11-21 07:56 | Degassing start | 79082
421157 | 7956 | 1253 | 3 | 2006-11-21 08:24 | Degassing stop | 79082
421158 | 7956 | 1361 | 4 | 2006-11-21 08:25 | Zahteva za analizo z VPP na Spectro: 79082/ 6 e Kotnik Marijan | 79082
421160 | 7956 | 1400 | 5 | 2006-11-21 08:25 | Added [21] EPŽ žlindra = 150,0 kg | 79082
421159 | 7956 | 1362 | 4 | 2006-11-21 08:25 | Chemical analysis request at LFVD in chemical lab: 79082/10 Kotnik Marijan | 79082
421161 | 7956 | 1101 | 2 | 2006-11-21 08:29 | Celox measurment: Temperatura = 1479 °C, O2 = 0,0 ppm, C = 0,000 %, Al = 0,000 % | 79082
421162 | 7956 | 1400 | 5 | 2006-11-21 08:40 | Added [48] FeV = 30,0 kg | 79082
421163 | 7956 | 1400 | 5 | 2006-11-21 08:40 | Added [27] FeCrC = 50,0 kg | 79082
421164 | 7956 | 1400 | 5 | 2006-11-21 08:40 | Added [17] Cfi13 = 10,2 kg | 79082
421165 | 7956 | 1400 | 5 | 2006-11-21 08:40 | Added [72] Al opl.zica = 3,9 kg | 79082
421166 | 7956 | 1101 | 2 | 2006-11-21 08:44 | Celox measurment: Temperatura = 1463 °C, O2 = 0,0 ppm, C = 0,000 %, Al = 0,000 % | 79082
421167 | 7956 | 1252 | 3 | 2006-11-21 08:46 | Heating start 200 kWh | 79082
421168 | 7956 | 1400 | 5 | 2006-11-21 08:51 | Added [15] CASIfi13 = 15,7 kg | 79082
421169 | 7956 | 1362 | 4 | 2006-11-21 08:52 | Chemical analysis request at LFVD in chemical lab: 79082/ 0 Kotnik Marijan | 79082
421170 | 7956 | 1016 | 1 | 2006-11-21 08:57 | Heat stop 79082 | 79082
421272 | 7960 | 1400 | 5 | 2006-11-21 20:10 | Added [13] CaO = 400,0 kg | 79086
421273 | 7960 | 1400 | 5 | 2006-11-21 20:10 | Added [12] BOKSIT = 100,0 kg | 79086
421299 | 7960 | 1400 | 5 | 2006-11-21 21:06 | Added [48] FeV = 330,0 kg | 79086
421300 | 7960 | 1400 | 5 | 2006-11-21 21:06 | Added [10] Al bloki = 10,0 kg | 79086
421296 | 7960 | 1015 | 1 | 2006-11-21 21:13 | Heat start 79086 | 79086
421301 | 7960 | 1101 | 2 | 2006-11-21 21:23 | Celox measurment: Temperatura = 1529 °C, O2 = 0,0 ppm, C = 0,000 %, Al = 0,000 % | 79086
421302 | 7960 | 1400 | 5 | 2006-11-21 21:28 | Added [35] FeMo = 70,0 kg | 79086
421303 | 7960 | 1400 | 5 | 2006-11-21 21:28 | Added [48] FeV = 60,0 kg | 79086
421304 | 7960 | 1400 | 5 | 2006-11-21 21:28 | Added [33] FeMnC = 40,0 kg | 79086
421305 | 7960 | 1400 | 5 | 2006-11-21 21:28 | Added [41] FeSi = 60,0 kg | 79086
421306 | 7960 | 1400 | 5 | 2006-11-21 21:28 | Added [27] FeCrC = 700,0 kg | 79086
421307 | 7960 | 1400 | 5 | 2006-11-21 21:28 | Added [10] Al bloki = 5,0 kg | 79086
421308 | 7960 | 1252 | 3 | 2006-11-21 21:30 | Heating start 500 kWh | 79086
421310 | 7960 | 1101 | 2 | 2006-11-21 21:36 | Celox measurment: Temperatura = 1495 °C, O2 = 0,0 ppm, C = 0,000 %, Al = 0,000 % | 79086
421311 | 7960 | 1361 | 4 | 2006-11-21 21:36 | Zahteva za analizo z VPP na Spectro: 79086/ 5 e Adam Maks | 79086
421312 | 7960 | 1362 | 4 | 2006-11-21 21:37 | Chemical analysis request at LFVD in chemical lab: 79086/ 9 Adam Maks | 79086
421313 | 7960 | 1252 | 3 | 2006-11-21 21:37 | Heating start 800 kWh | 79086
421314 | 7960 | 1400 | 5 | 2006-11-21 21:51 | Added [35] FeMo = 15,0 kg | 79086
421315 | 7960 | 1400 | 5 | 2006-11-21 21:51 | Added [48] FeV = 25,0 kg | 79086
421316 | 7960 | 1400 | 5 | 2006-11-21 21:51 | Added [41] FeSi = 20,0 kg | 79086
421317 | 7960 | 1400 | 5 | 2006-11-21 21:51 | Added [27] FeCrC = 250,0 kg | 79086
421318 | 7960 | 1400 | 5 | 2006-11-21 21:51 | Added [10] Al bloki = 3,0 kg | 79086
421319 | 7960 | 1400 | 5 | 2006-11-21 21:51 | Added [52] KARBORITmleti = 80,0 kg | 79086
421320 | 7960 | 1400 | 5 | 2006-11-21 21:51 | Added [13] CaO = 200,0 kg | 79086
421321 | 7960 | 1400 | 5 | 2006-11-21 21:51 | Added [12] BOKSIT = 50,0 kg | 79086
421322 | 7960 | 1251 | 3 | 2006-11-21 21:55 | Vacuum start | 79086
421323 | 7960 | 1254 | 3 | 2006-11-21 22:04 | Degassing start | 79086
421324 | 7960 | 1253 | 3 | 2006-11-21 22:30 | Degassing stop | 79086
421326 | 7960 | 1400 | 5 | 2006-11-21 22:31 | Added [21] EPŽ žlindra = 100,0 kg | 79086
421325 | 7960 | 1252 | 3 | 2006-11-21 22:37 | Heating start 200 kWh | 79086
421327 | 7960 | 1101 | 2 | 2006-11-21 22:39 | Celox measurment: Temperatura = 1460 °C, O2 = 0,0 ppm, C = 0,000 %, Al = 0,000 % | 79086
421328 | 7960 | 1362 | 4 | 2006-11-21 22:41 | Chemical analysis request at LFVD in chemical lab: 79086/10 Adam Maks | 79086
421329 | 7960 | 1361 | 4 | 2006-11-21 22:41 | Zahteva za analizo z VPP na Spectro: 79086/ 6 e Adam Maks | 79086
421330 | 7960 | 1400 | 5 | 2006-11-21 22:47 | Added [17] Cfi13 = 17,4 kg | 79086
421331 | 7960 | 1101 | 2 | 2006-11-21 22:50 | Celox measurment: Temperatura = 1452 °C, O2 = 0,0 ppm, C = 0,000 %, Al = 0,000 % | 79086
421332 | 7960 | 1252 | 3 | 2006-11-21 22:50 | Heating start 300 kWh | 79086
421333 | 7960 | 1400 | 5 | 2006-11-21 23:00 | Added [15] CASIfi13 = 14,1 kg | 79086
421334 | 7960 | 1362 | 4 | 2006-11-21 23:01 | Chemical analysis request at LFVD in chemical lab: 79086/ 0 Adam Maks | 79086
421335 | 7960 | 1016 | 1 | 2006-11-21 23:07 | Heat stop 79086 | 79086
421435 | 7964 | 1400 | 5 | 2006-11-22 03:47 | Added [13] CaO = 450,0 kg | 79090
421436 | 7964 | 1400 | 5 | 2006-11-22 03:47 | Added [12] BOKSIT = 70,0 kg | 79090
421451 | 7964 | 1015 | 1 | 2006-11-22 04:58 | Heat start 79090 | 79090
421455 | 7964 | 1400 | 5 | 2006-11-22 05:08 | Added [35] FeMo = 30,0 kg | 79090
421456 | 7964 | 1400 | 5 | 2006-11-22 05:08 | Added [48] FeV = 250,0 kg | 79090
421457 | 7964 | 1400 | 5 | 2006-11-22 05:08 | Added [33] FeMnC = 75,0 kg | 79090
421458 | 7964 | 1400 | 5 | 2006-11-22 05:08 | Added [41] FeSi = 130,0 kg | 79090
421459 | 7964 | 1400 | 5 | 2006-11-22 05:08 | Added [27] FeCrC = 600,0 kg | 79090
421460 | 7964 | 1400 | 5 | 2006-11-22 05:08 | Added [10] Al bloki = 3,0 kg | 79090
421454 | 7964 | 1101 | 2 | 2006-11-22 05:08 | Celox measurment: Temperatura = 1539 °C, O2 = 0,0 ppm, C = 0,000 %, Al = 0,000 % | 79090
421461 | 7964 | 1400 | 5 | 2006-11-22 05:10 | Added [13] CaO = 150,0 kg | 79090
421462 | 7964 | 1400 | 5 | 2006-11-22 05:10 | Added [12] BOKSIT = 80,0 kg | 79090
421463 | 7964 | 1251 | 3 | 2006-11-22 05:22 | Vacuum start | 79090
421466 | 7964 | 1254 | 3 | 2006-11-22 05:30 | Degassing start | 79090
421467 | 7964 | 1253 | 3 | 2006-11-22 06:10 | Degassing stop | 79090
421468 | 7964 | 1361 | 4 | 2006-11-22 06:11 | Zahteva za analizo z VPP na Spectro: 79090/ 6 e Gorensek Peter | 79090
421469 | 7964 | 1362 | 4 | 2006-11-22 06:11 | Chemical analysis request at LFVD in chemical lab: 79090/10 Gorensek Peter | 79090
421470 | 7964 | 1400 | 5 | 2006-11-22 06:11 | Added [12] BOKSIT = 50,0 kg | 79090
421471 | 7964 | 1400 | 5 | 2006-11-22 06:11 | Added [21] EPŽ žlindra = 100,0 kg | 79090
421472 | 7964 | 1400 | 5 | 2006-11-22 06:17 | Added [41] FeSi = 30,0 kg | 79090
421473 | 7964 | 1101 | 2 | 2006-11-22 06:20 | Celox measurment: Temperatura = 1441 °C, O2 = 0,0 ppm, C = 0,000 %, Al = 0,000 % | 79090
421474 | 7964 | 1111 | 2 | 2006-11-22 06:22 | Hydris meritev: H2 = 1,50 ppm, PBL = 2106 hPa, PSU = 739 hPa | 79090
421475 | 7964 | 1252 | 3 | 2006-11-22 06:25 | Heating start 500 kWh | 79090
421477 | 7964 | 1400 | 5 | 2006-11-22 06:29 | Added [35] FeMo = 40,0 kg | 79090
421478 | 7964 | 1400 | 5 | 2006-11-22 06:29 | Added [48] FeV = 20,0 kg | 79090
421479 | 7964 | 1400 | 5 | 2006-11-22 06:29 | Added [17] Cfi13 = 8,7 kg | 79090
421480 | 7964 | 1400 | 5 | 2006-11-22 06:29 | Added [72] Al opl.zica = 1,0 kg | 79090
421476 | 7964 | 1252 | 3 | 2006-11-22 06:29 | Heating start 100 kWh | 79090
421481 | 7964 | 1101 | 2 | 2006-11-22 06:31 | Celox measurment: Temperatura = 1459 °C, O2 = 0,0 ppm, C = 0,000 %, Al = 0,000 % | 79090
421482 | 7964 | 1252 | 3 | 2006-11-22 06:32 | Heating start 300 kWh | 79090
421483 | 7964 | 1400 | 5 | 2006-11-22 06:35 | Added [17] Cfi13 = 10,2 kg | 79090
421484 | 7964 | 1252 | 3 | 2006-11-22 06:37 | Heating start 100 kWh | 79090
421485 | 7964 | 1101 | 2 | 2006-11-22 06:45 | Celox measurment: Temperatura = 1473 °C, O2 = 0,0 ppm, C = 0,000 %, Al = 0,000 % | 79090
421486 | 7964 | 1252 | 3 | 2006-11-22 06:46 | Heating start 100 kWh | 79090
421487 | 7964 | 1400 | 5 | 2006-11-22 06:49 | Added [15] CASIfi13 = 23,5 kg | 79090
421488 | 7964 | 1101 | 2 | 2006-11-22 06:59 | Celox measurment: Temperatura = 1462 °C, O2 = 0,0 ppm, C = 0,000 %, Al = 0,000 % | 79090
421489 | 7964 | 1252 | 3 | 2006-11-22 07:01 | Heating start 200 kWh | 79090
421490 | 7964 | 1400 | 5 | 2006-11-22 07:06 | Added [72] Al opl.zica = 1,0 kg | 79090
421491 | 7964 | 1101 | 2 | 2006-11-22 07:08 | Celox measurment: Temperatura = 1467 °C, O2 = 0,0 ppm, C = 0,000 %, Al = 0,000 % | 79090
421497 | 7964 | 1362 | 4 | 2006-11-22 07:15 | Chemical analysis request at LFVD in chemical lab: 79090/ 0 Gorensek Peter | 79090
421498 | 7964 | 1016 | 1 | 2006-11-22 07:15 | Heat stop 79090 | 79090
421808 | 7973 | 1400 | 5 | 2006-11-23 05:00 | Added [13] CaO = 300,0 kg | 79099
421806 | 7973 | 1400 | 5 | 2006-11-23 05:20 | Added [48] FeV = 330,0 kg | 79099
421807 | 7973 | 1400 | 5 | 2006-11-23 05:20 | Added [52] KARBORITmleti = 50,0 kg | 79099
421803 | 7973 | 1015 | 1 | 2006-11-23 05:31 | Heat start 79099 | 79099
421809 | 7973 | 1400 | 5 | 2006-11-23 05:45 | Added [35] FeMo = 35,0 kg | 79099
421810 | 7973 | 1400 | 5 | 2006-11-23 05:45 | Added [48] FeV = 80,0 kg | 79099
421811 | 7973 | 1400 | 5 | 2006-11-23 05:45 | Added [33] FeMnC = 20,0 kg | 79099
421812 | 7973 | 1400 | 5 | 2006-11-23 05:45 | Added [41] FeSi = 120,0 kg | 79099
421813 | 7973 | 1400 | 5 | 2006-11-23 05:45 | Added [27] FeCrC = 1450,0 kg | 79099
421814 | 7973 | 1400 | 5 | 2006-11-23 05:45 | Added [10] Al bloki = 5,0 kg | 79099
421815 | 7973 | 1400 | 5 | 2006-11-23 05:45 | Added [52] KARBORITmleti = 25,0 kg | 79099
421818 | 7973 | 1400 | 5 | 2006-11-23 05:46 | Added [12] BOKSIT = 80,0 kg | 79099
421816 | 7973 | 1101 | 2 | 2006-11-23 05:50 | Celox measurment: Temperatura = 1487 °C, O2 = 0,0 ppm, C = 0,000 %, Al = 0,000 % | 79099
421817 | 7973 | 1252 | 3 | 2006-11-23 05:51 | Heating start 1000 kWh | 79099
421819 | 7973 | 1361 | 4 | 2006-11-23 06:03 | Zahteva za analizo z VPP na Spectro: 79099/ 5 e Gorensek Peter | 79099
421820 | 7973 | 1400 | 5 | 2006-11-23 06:07 | Added [35] FeMo = 15,0 kg | 79099
421821 | 7973 | 1400 | 5 | 2006-11-23 06:07 | Added [48] FeV = 30,0 kg | 79099
421822 | 7973 | 1400 | 5 | 2006-11-23 06:07 | Added [64] SiMn = 25,0 kg | 79099
421823 | 7973 | 1400 | 5 | 2006-11-23 06:07 | Added [41] FeSi = 30,0 kg | 79099
421824 | 7973 | 1400 | 5 | 2006-11-23 06:07 | Added [27] FeCrC = 200,0 kg | 79099
421825 | 7973 | 1400 | 5 | 2006-11-23 06:07 | Added [10] Al bloki = 3,0 kg | 79099
421826 | 7973 | 1400 | 5 | 2006-11-23 06:10 | Added [13] CaO = 200,0 kg | 79099
421827 | 7973 | 1251 | 3 | 2006-11-23 06:13 | Vacuum start | 79099
421828 | 7973 | 1254 | 3 | 2006-11-23 06:18 | Degassing start | 79099
421829 | 7973 | 1253 | 3 | 2006-11-23 06:43 | Degassing stop | 79099
421830 | 7973 | 1361 | 4 | 2006-11-23 06:44 | Zahteva za analizo z VPP na Spectro: 79099/ 6 e Gorensek Peter | 79099
421831 | 7973 | 1362 | 4 | 2006-11-23 06:44 | Chemical analysis request at LFVD in chemical lab: 79099/10 Gorensek Peter | 79099
421832 | 7973 | 1101 | 2 | 2006-11-23 06:53 | Celox measurment: Temperatura = 1465 °C, O2 = 0,0 ppm, C = 0,000 %, Al = 0,000 % | 79099
421833 | 7973 | 1252 | 3 | 2006-11-23 06:59 | Heating start 100 kWh | 79099
421834 | 7973 | 1400 | 5 | 2006-11-23 06:59 | Added [17] Cfi13 = 29,0 kg | 79099
421835 | 7973 | 1400 | 5 | 2006-11-23 06:59 | Added [72] Al opl.zica = 3,9 kg | 79099
421836 | 7973 | 1400 | 5 | 2006-11-23 07:00 | Added [35] FeMo = 20,0 kg | 79099
421837 | 7973 | 1400 | 5 | 2006-11-23 07:00 | Added [48] FeV = 25,0 kg | 79099
421838 | 7973 | 1101 | 2 | 2006-11-23 07:03 | Celox measurment: Temperatura = 1458 °C, O2 = 0,0 ppm, C = 0,000 %, Al = 0,000 % | 79099
421839 | 7973 | 1252 | 3 | 2006-11-23 07:04 | Heating start 300 kWh | 79099
421840 | 7973 | 1400 | 5 | 2006-11-23 07:09 | Added [15] CASIfi13 = 15,0 kg | 79099
421844 | 7973 | 1362 | 4 | 2006-11-23 07:14 | Chemical analysis request at LFVD in chemical lab: 79099/ 0 Gorensek Peter | 79099
421845 | 7973 | 1016 | 1 | 2006-11-23 07:16 | Heat stop 79099 | 79099
422992 | 8001 | 1400 | 5 | 2006-11-26 00:30 | Added [48] FeV = 100,0 kg | 79127
422982 | 8001 | 1400 | 5 | 2006-11-26 00:30 | Added [13] CaO = 300,0 kg | 79127
422983 | 8001 | 1400 | 5 | 2006-11-26 00:30 | Added [48] FeV = 400,0 kg | 79127
422984 | 8001 | 1400 | 5 | 2006-11-26 00:35 | Added [76] Kalcijev karbid = 50,0 kg | 79127
422979 | 8001 | 1015 | 1 | 2006-11-26 00:46 | Heat start 79127 | 79127
422985 | 8001 | 1400 | 5 | 2006-11-26 00:56 | Added [35] FeMo = 30,0 kg | 79127
422986 | 8001 | 1400 | 5 | 2006-11-26 00:56 | Added [48] FeV = 60,0 kg | 79127
422987 | 8001 | 1400 | 5 | 2006-11-26 00:56 | Added [33] FeMnC = 60,0 kg | 79127
422988 | 8001 | 1400 | 5 | 2006-11-26 00:56 | Added [41] FeSi = 90,0 kg | 79127
422989 | 8001 | 1400 | 5 | 2006-11-26 00:56 | Added [27] FeCrC = 1200,0 kg | 79127
422990 | 8001 | 1400 | 5 | 2006-11-26 00:56 | Added [10] Al bloki = 4,0 kg | 79127
422991 | 8001 | 1400 | 5 | 2006-11-26 00:56 | Added [52] KARBORITmleti = 50,0 kg | 79127
422993 | 8001 | 1101 | 2 | 2006-11-26 01:00 | Celox measurment: Temperatura = 1493 °C, O2 = 0,0 ppm, C = 0,000 %, Al = 0,000 % | 79127
422994 | 8001 | 1252 | 3 | 2006-11-26 01:01 | Heating start 800 kWh | 79127
422995 | 8001 | 1101 | 2 | 2006-11-26 01:11 | Celox measurment: Temperatura = 1520 °C, O2 = 0,0 ppm, C = 0,000 %, Al = 0,000 % | 79127
422996 | 8001 | 1361 | 4 | 2006-11-26 01:12 | Zahteva za analizo z VPP na Spectro: 79127/ 5 e Gorensek Peter | 79127
422997 | 8001 | 1400 | 5 | 2006-11-26 01:18 | Added [35] FeMo = 22,0 kg | 79127
422998 | 8001 | 1400 | 5 | 2006-11-26 01:18 | Added [48] FeV = 25,0 kg | 79127
422999 | 8001 | 1400 | 5 | 2006-11-26 01:18 | Added [33] FeMnC = 20,0 kg | 79127
423000 | 8001 | 1400 | 5 | 2006-11-26 01:18 | Added [41] FeSi = 40,0 kg | 79127
423001 | 8001 | 1400 | 5 | 2006-11-26 01:18 | Added [27] FeCrC = 100,0 kg | 79127
423002 | 8001 | 1400 | 5 | 2006-11-26 01:18 | Added [10] Al bloki = 5,0 kg | 79127
423003 | 8001 | 1400 | 5 | 2006-11-26 01:18 | Added [52] KARBORITmleti = 30,0 kg | 79127
423004 | 8001 | 1400 | 5 | 2006-11-26 01:19 | Added [12] BOKSIT = 70,0 kg | 79127
423005 | 8001 | 1251 | 3 | 2006-11-26 01:21 | Vacuum start | 79127
423006 | 8001 | 1254 | 3 | 2006-11-26 01:27 | Degassing start | 79127
423007 | 8002 | 1400 | 5 | 2006-11-26 01:40 | Added [13] CaO = 300,0 kg | 79128
423008 | 8001 | 1253 | 3 | 2006-11-26 01:53 | Degassing stop | 79127
423009 | 8001 | 1101 | 2 | 2006-11-26 01:56 | Celox measurment: Temperatura = 1469 °C, O2 = 0,0 ppm, C = 0,000 %, Al = 0,000 % | 79127
423010 | 8001 | 1362 | 4 | 2006-11-26 01:57 | Chemical analysis request at LFVD in chemical lab: 79127/10 Gorensek Peter | 79127
423011 | 8001 | 1361 | 4 | 2006-11-26 01:57 | Zahteva za analizo z VPP na Spectro: 79127/ 6 e Gorensek Peter | 79127
423012 | 8001 | 1400 | 5 | 2006-11-26 02:11 | Added [17] Cfi13 = 8,7 kg | 79127
423013 | 8001 | 1400 | 5 | 2006-11-26 02:11 | Added [72] Al opl.zica = 2,9 kg | 79127
423014 | 8001 | 1101 | 2 | 2006-11-26 02:15 | Celox measurment: Temperatura = 1454 °C, O2 = 0,0 ppm, C = 0,000 %, Al = 0,000 % | 79127
423015 | 8001 | 1252 | 3 | 2006-11-26 02:16 | Heating start 300 kWh | 79127
423016 | 8001 | 1101 | 2 | 2006-11-26 02:32 | Celox measurment: Temperatura = 1456 °C, O2 = 0,0 ppm, C = 0,000 %, Al = 0,000 % | 79127
423017 | 8001 | 1252 | 3 | 2006-11-26 02:32 | Heating start 200 kWh | 79127
423018 | 8001 | 1400 | 5 | 2006-11-26 02:37 | Added [15] CASIfi13 = 14,8 kg | 79127
423019 | 8001 | 1362 | 4 | 2006-11-26 02:38 | Chemical analysis request at LFVD in chemical lab: 79127/ 0 Gorensek Peter | 79127
423020 | 8001 | 1016 | 1 | 2006-11-26 02:45 | Heat stop 79127 | 79127
423021 | 8002 | 1015 | 1 | 2006-11-26 02:46 | Heat start 79128 | 79128
423025 | 8002 | 1400 | 5 | 2006-11-26 02:52 | Added [35] FeMo = 90,0 kg | 79128
423026 | 8002 | 1400 | 5 | 2006-11-26 02:52 | Added [48] FeV = 260,0 kg | 79128
423027 | 8002 | 1400 | 5 | 2006-11-26 02:52 | Added [33] FeMnC = 20,0 kg | 79128
423028 | 8002 | 1400 | 5 | 2006-11-26 02:52 | Added [41] FeSi = 100,0 kg | 79128
423029 | 8002 | 1400 | 5 | 2006-11-26 02:52 | Added [10] Al bloki = 8,0 kg | 79128
423030 | 8002 | 1400 | 5 | 2006-11-26 02:52 | Added [52] KARBORITmleti = 90,0 kg | 79128
423024 | 8002 | 1101 | 2 | 2006-11-26 02:54 | Celox measurment: Temperatura = 1529 °C, O2 = 0,0 ppm, C = 0,000 %, Al = 0,000 % | 79128
423031 | 8002 | 1251 | 3 | 2006-11-26 03:00 | Vacuum start | 79128
423032 | 8002 | 1254 | 3 | 2006-11-26 03:04 | Degassing start | 79128
423033 | 8002 | 1253 | 3 | 2006-11-26 03:30 | Degassing stop | 79128
423034 | 8002 | 1101 | 2 | 2006-11-26 03:32 | Celox measurment: Temperatura = 1474 °C, O2 = 0,0 ppm, C = 0,000 %, Al = 0,000 % | 79128
423035 | 8002 | 1362 | 4 | 2006-11-26 03:33 | Chemical analysis request at LFVD in chemical lab: 79128/ 9 Gorensek Peter | 79128
423036 | 8002 | 1361 | 4 | 2006-11-26 03:33 | Zahteva za analizo z VPP na Spectro: 79128/ 5 e Gorensek Peter | 79128
423037 | 8002 | 1400 | 5 | 2006-11-26 03:46 | Added [35] FeMo = 15,0 kg | 79128
423038 | 8002 | 1400 | 5 | 2006-11-26 03:46 | Added [48] FeV = 36,0 kg | 79128
423039 | 8002 | 1400 | 5 | 2006-11-26 03:46 | Added [10] Al bloki = 3,0 kg | 79128
423040 | 8002 | 1400 | 5 | 2006-11-26 03:46 | Added [52] KARBORITmleti = 20,0 kg | 79128
423042 | 8002 | 1400 | 5 | 2006-11-26 03:51 | Added [21] EPŽ žlindra = 80,0 kg | 79128
423041 | 8002 | 1101 | 2 | 2006-11-26 03:51 | Celox measurment: Temperatura = 1455 °C, O2 = 0,0 ppm, C = 0,000 %, Al = 0,000 % | 79128
423043 | 8002 | 1252 | 3 | 2006-11-26 03:53 | Heating start 300 kWh | 79128
423045 | 8002 | 1101 | 2 | 2006-11-26 04:34 | Celox measurment: Temperatura = 1438 °C, O2 = 0,0 ppm, C = 0,000 %, Al = 0,000 % | 79128
423046 | 8002 | 1361 | 4 | 2006-11-26 04:36 | Zahteva za analizo z VPP na Spectro: 79128/ 6 e Gorensek Peter | 79128
423047 | 8002 | 1252 | 3 | 2006-11-26 04:36 | Heating start 700 kWh | 79128
423048 | 8002 | 1101 | 2 | 2006-11-26 04:43 | Celox measurment: Temperatura = 1460 °C, O2 = 0,0 ppm, C = 0,000 %, Al = 0,000 % | 79128
423049 | 8002 | 1400 | 5 | 2006-11-26 04:45 | Added [15] CASIfi13 = 14,8 kg | 79128
423050 | 8002 | 1362 | 4 | 2006-11-26 04:46 | Chemical analysis request at LFVD in chemical lab: 79128/ 0 Gorensek Peter | 79128
423051 | 8002 | 1016 | 1 | 2006-11-26 04:54 | Heat stop 79128 | 79128
423139 | 8005 | 1400 | 5 | 2006-11-26 08:30 | Added [12] BOKSIT = 50,0 kg | 79131
423140 | 8005 | 1400 | 5 | 2006-11-26 08:30 | Added [13] CaO = 250,0 kg | 79131
423141 | 8005 | 1400 | 5 | 2006-11-26 08:40 | Added [48] FeV = 140,0 kg | 79131
423145 | 8005 | 1400 | 5 | 2006-11-26 08:40 | Added [52] KARBORITmleti = 75,0 kg | 79131
423142 | 8005 | 1400 | 5 | 2006-11-26 08:41 | Added [76] Kalcijev karbid = 50,0 kg | 79131
423144 | 8005 | 1015 | 1 | 2006-11-26 08:41 | Heat start 79131 | 79131
423148 | 8005 | 1400 | 5 | 2006-11-26 08:47 | Added [35] FeMo = 40,0 kg | 79131
423149 | 8005 | 1400 | 5 | 2006-11-26 08:47 | Added [48] FeV = 50,0 kg | 79131
423150 | 8005 | 1400 | 5 | 2006-11-26 08:47 | Added [41] FeSi = 60,0 kg | 79131
423151 | 8005 | 1400 | 5 | 2006-11-26 08:47 | Added [27] FeCrC = 600,0 kg | 79131
423152 | 8005 | 1101 | 2 | 2006-11-26 08:51 | Celox measurment: Temperatura = 1509 °C, O2 = 0,0 ppm, C = 0,000 %, Al = 0,000 % | 79131
423153 | 8005 | 1101 | 2 | 2006-11-26 08:51 | Celox measurment: Temperatura = 1509 °C, O2 = 0,0 ppm, C = 0,000 %, Al = 0,000 % | 79131
423154 | 8005 | 1252 | 3 | 2006-11-26 08:53 | Heating start 500 kWh | 79131
423155 | 8005 | 1400 | 5 | 2006-11-26 09:10 | Added [35] FeMo = 50,0 kg | 79131
423156 | 8005 | 1400 | 5 | 2006-11-26 09:10 | Added [48] FeV = 50,0 kg | 79131
423157 | 8005 | 1400 | 5 | 2006-11-26 09:10 | Added [27] FeCrC = 270,0 kg | 79131
423158 | 8005 | 1400 | 5 | 2006-11-26 09:10 | Added [52] KARBORITmleti = 25,0 kg | 79131
423159 | 8005 | 1400 | 5 | 2006-11-26 09:10 | Added [10] Al bloki = 2,0 kg | 79131
423160 | 8005 | 1101 | 2 | 2006-11-26 09:13 | Celox measurment: Temperatura = 1469 °C, O2 = 0,0 ppm, C = 0,000 %, Al = 0,000 % | 79131
423161 | 8005 | 1252 | 3 | 2006-11-26 09:15 | Heating start 600 kWh | 79131
423162 | 8005 | 1361 | 4 | 2006-11-26 09:24 | Zahteva za analizo z VPP na Spectro: 79131/ 5 e Kotnik Marijan | 79131
423163 | 8005 | 1400 | 5 | 2006-11-26 09:29 | Added [35] FeMo = 25,0 kg | 79131
423164 | 8005 | 1400 | 5 | 2006-11-26 09:29 | Added [48] FeV = 20,0 kg | 79131
423165 | 8005 | 1400 | 5 | 2006-11-26 09:29 | Added [27] FeCrC = 150,0 kg | 79131
423166 | 8005 | 1400 | 5 | 2006-11-26 09:29 | Added [52] KARBORITmleti = 30,0 kg | 79131
423167 | 8005 | 1400 | 5 | 2006-11-26 09:31 | Added [12] BOKSIT = 30,0 kg | 79131
423168 | 8005 | 1400 | 5 | 2006-11-26 09:31 | Added [13] CaO = 150,0 kg | 79131
423169 | 8005 | 1251 | 3 | 2006-11-26 09:34 | Vacuum start | 79131
423170 | 8005 | 1254 | 3 | 2006-11-26 09:38 | Degassing start | 79131
423171 | 8005 | 1253 | 3 | 2006-11-26 10:03 | Degassing stop | 79131
423174 | 8005 | 1400 | 5 | 2006-11-26 10:04 | Added [21] EPŽ žlindra = 100,0 kg | 79131
423172 | 8005 | 1361 | 4 | 2006-11-26 10:04 | Zahteva za analizo z VPP na Spectro: 79131/ 6 e Kotnik Marijan | 79131
423173 | 8005 | 1362 | 4 | 2006-11-26 10:04 | Chemical analysis request at LFVD in chemical lab: 79131/10 Kotnik Marijan | 79131
423175 | 8005 | 1101 | 2 | 2006-11-26 10:07 | Celox measurment: Temperatura = 1458 °C, O2 = 0,0 ppm, C = 0,000 %, Al = 0,000 % | 79131
423176 | 8005 | 1252 | 3 | 2006-11-26 10:13 | Heating start 300 kWh | 79131
423177 | 8005 | 1101 | 2 | 2006-11-26 10:23 | Celox measurment: Temperatura = 1460 °C, O2 = 0,0 ppm, C = 0,000 %, Al = 0,000 % | 79131
423179 | 8005 | 1400 | 5 | 2006-11-26 10:24 | Added [48] FeV = 15,0 kg | 79131
423180 | 8005 | 1400 | 5 | 2006-11-26 10:24 | Added [26] FeCrA = 80,0 kg | 79131
423178 | 8005 | 1252 | 3 | 2006-11-26 10:24 | Heating start 300 kWh | 79131
423181 | 8005 | 1400 | 5 | 2006-11-26 10:30 | Added [15] CASIfi13 = 13,4 kg | 79131
423182 | 8005 | 1362 | 4 | 2006-11-26 10:34 | Chemical analysis request at LFVD in chemical lab: 79131/ 0 Kotnik Marijan | 79131
423189 | 8005 | 1016 | 1 | 2006-11-26 10:37 | Heat stop 79131 | 79131
423408 | 8011 | 1400 | 5 | 2006-11-26 19:18 | Added [13] CaO = 300,0 kg | 79137
423409 | 8011 | 1400 | 5 | 2006-11-26 19:18 | Added [12] BOKSIT = 100,0 kg | 79137
423425 | 8011 | 1400 | 5 | 2006-11-26 20:05 | Added [48] FeV = 280,0 kg | 79137
423426 | 8011 | 1400 | 5 | 2006-11-26 20:05 | Added [64] SiMn = 70,0 kg | 79137
423427 | 8011 | 1400 | 5 | 2006-11-26 20:05 | Added [10] Al bloki = 5,0 kg | 79137
423428 | 8011 | 1400 | 5 | 2006-11-26 20:07 | Added [76] Kalcijev karbid = 50,0 kg | 79137
423422 | 8011 | 1015 | 1 | 2006-11-26 20:18 | Heat start 79137 | 79137
423429 | 8011 | 1101 | 2 | 2006-11-26 20:28 | Celox measurment: Temperatura = 1557 °C, O2 = 0,0 ppm, C = 0,000 %, Al = 0,000 % | 79137
423430 | 8011 | 1400 | 5 | 2006-11-26 20:29 | Added [35] FeMo = 80,0 kg | 79137
423431 | 8011 | 1400 | 5 | 2006-11-26 20:29 | Added [48] FeV = 80,0 kg | 79137
423432 | 8011 | 1400 | 5 | 2006-11-26 20:29 | Added [41] FeSi = 80,0 kg | 79137
423433 | 8011 | 1400 | 5 | 2006-11-26 20:29 | Added [27] FeCrC = 170,0 kg | 79137
423434 | 8011 | 1400 | 5 | 2006-11-26 20:29 | Added [10] Al bloki = 3,0 kg | 79137
423438 | 8011 | 1252 | 3 | 2006-11-26 20:32 | Heating start 200 kWh | 79137
423435 | 8011 | 1101 | 2 | 2006-11-26 20:35 | Celox measurment: Temperatura = 1544 °C, O2 = 0,0 ppm, C = 0,000 %, Al = 0,000 % | 79137
423436 | 8011 | 1361 | 4 | 2006-11-26 20:35 | Zahteva za analizo z VPP na Spectro: 79137/ 5 e Adam Maks | 79137
423437 | 8011 | 1362 | 4 | 2006-11-26 20:35 | Chemical analysis request at LFVD in chemical lab: 79137/ 9 Adam Maks | 79137
423439 | 8011 | 1400 | 5 | 2006-11-26 20:52 | Added [48] FeV = 45,0 kg | 79137
423446 | 8011 | 1400 | 5 | 2006-11-26 20:52 | Added [41] FeSi = 25,0 kg | 79137
423440 | 8011 | 1400 | 5 | 2006-11-26 20:53 | Added [12] BOKSIT = 50,0 kg | 79137
423441 | 8011 | 1400 | 5 | 2006-11-26 20:53 | Added [13] CaO = 200,0 kg | 79137
423442 | 8011 | 1251 | 3 | 2006-11-26 20:53 | Vacuum start | 79137
423444 | 8011 | 1400 | 5 | 2006-11-26 21:02 | Added [13] CaO = 200,0 kg | 79137
423445 | 8011 | 1254 | 3 | 2006-11-26 21:13 | Degassing start | 79137
423450 | 8011 | 1253 | 3 | 2006-11-26 21:39 | Degassing stop | 79137
423451 | 8011 | 1101 | 2 | 2006-11-26 21:40 | Celox measurment: Temperatura = 1470 °C, O2 = 0,0 ppm, C = 0,000 %, Al = 0,000 % | 79137
423454 | 8011 | 1400 | 5 | 2006-11-26 21:41 | Added [21] EPŽ žlindra = 150,0 kg | 79137
423452 | 8011 | 1361 | 4 | 2006-11-26 21:41 | Zahteva za analizo z VPP na Spectro: 79137/ 6 e Adam Maks | 79137
423453 | 8011 | 1362 | 4 | 2006-11-26 21:41 | Chemical analysis request at LFVD in chemical lab: 79137/10 Adam Maks | 79137
423455 | 8011 | 1400 | 5 | 2006-11-26 21:53 | Added [48] FeV = 30,0 kg | 79137
423456 | 8011 | 1400 | 5 | 2006-11-26 21:53 | Added [17] Cfi13 = 21,8 kg | 79137
423457 | 8011 | 1101 | 2 | 2006-11-26 21:57 | Celox measurment: Temperatura = 1458 °C, O2 = 0,0 ppm, C = 0,000 %, Al = 0,000 % | 79137
423458 | 8011 | 1252 | 3 | 2006-11-26 22:01 | Heating start 300 kWh | 79137
423459 | 8011 | 1101 | 2 | 2006-11-26 22:08 | Celox measurment: Temperatura = 1460 °C, O2 = 0,0 ppm, C = 0,000 %, Al = 0,000 % | 79137
423460 | 8011 | 1400 | 5 | 2006-11-26 22:12 | Added [15] CASIfi13 = 15,7 kg | 79137
423461 | 8011 | 1362 | 4 | 2006-11-26 22:13 | Chemical analysis request at LFVD in chemical lab: 79137/ 0 Adam Maks | 79137
423462 | 8011 | 1016 | 1 | 2006-11-26 22:17 | Heat stop 79137 | 79137
423801 | 8020 | 1400 | 5 | 2006-11-29 20:45 | Added [13] CaO = 300,0 kg | 79146
423802 | 8020 | 1400 | 5 | 2006-11-29 21:00 | Added [48] FeV = 250,0 kg | 79146
423803 | 8020 | 1400 | 5 | 2006-11-29 21:00 | Added [10] Al bloki = 3,0 kg | 79146
423804 | 8020 | 1400 | 5 | 2006-11-29 21:00 | Added [52] KARBORITmleti = 150,0 kg | 79146
423805 | 8020 | 1400 | 5 | 2006-11-29 21:03 | Added [76] Kalcijev karbid = 50,0 kg | 79146
423800 | 8020 | 1015 | 1 | 2006-11-29 21:26 | Heat start 79146 | 79146
423808 | 8020 | 1101 | 2 | 2006-11-29 21:34 | Celox measurment: Temperatura = 1534 °C, O2 = 0,0 ppm, C = 0,000 %, Al = 0,000 % | 79146
423809 | 8020 | 1400 | 5 | 2006-11-29 21:37 | Added [35] FeMo = 85,0 kg | 79146
423810 | 8020 | 1400 | 5 | 2006-11-29 21:37 | Added [48] FeV = 35,0 kg | 79146
423811 | 8020 | 1400 | 5 | 2006-11-29 21:37 | Added [41] FeSi = 90,0 kg | 79146
423812 | 8020 | 1400 | 5 | 2006-11-29 21:37 | Added [27] FeCrC = 300,0 kg | 79146
423813 | 8020 | 1400 | 5 | 2006-11-29 21:37 | Added [26] FeCrA = 150,0 kg | 79146
423814 | 8020 | 1400 | 5 | 2006-11-29 21:37 | Added [10] Al bloki = 5,0 kg | 79146
423815 | 8020 | 1251 | 3 | 2006-11-29 21:39 | Vacuum start | 79146
423816 | 8020 | 1254 | 3 | 2006-11-29 21:44 | Degassing start | 79146
423819 | 8020 | 1253 | 3 | 2006-11-29 22:14 | Degassing stop | 79146
423820 | 8020 | 1361 | 4 | 2006-11-29 22:15 | Zahteva za analizo z VPP na Spectro: 79146/ 5 e Gorensek Peter | 79146
423821 | 8020 | 1362 | 4 | 2006-11-29 22:15 | Chemical analysis request at LFVD in chemical lab: 79146/ 9 Gorensek Peter | 79146
423823 | 8020 | 1400 | 5 | 2006-11-29 22:16 | Added [21] EPŽ žlindra = 100,0 kg | 79146
423822 | 8020 | 1101 | 2 | 2006-11-29 22:18 | Celox measurment: Temperatura = 1467 °C, O2 = 0,0 ppm, C = 0,000 %, Al = 0,000 % | 79146
423824 | 8020 | 1252 | 3 | 2006-11-29 22:30 | Heating start 200 kWh | 79146
423825 | 8020 | 1400 | 5 | 2006-11-29 22:32 | Added [35] FeMo = 20,0 kg | 79146
423826 | 8020 | 1400 | 5 | 2006-11-29 22:32 | Added [48] FeV = 30,0 kg | 79146
423827 | 8020 | 1400 | 5 | 2006-11-29 22:32 | Added [27] FeCrC = 50,0 kg | 79146
423828 | 8020 | 1400 | 5 | 2006-11-29 22:32 | Added [17] Cfi13 = 21,8 kg | 79146
423830 | 8020 | 1101 | 2 | 2006-11-29 22:34 | Celox measurment: Temperatura = 1459 °C, O2 = 0,0 ppm, C = 0,000 %, Al = 0,000 % | 79146
423832 | 8020 | 1252 | 3 | 2006-11-29 22:35 | Heating start 300 kWh | 79146
423833 | 8020 | 1400 | 5 | 2006-11-29 22:40 | Added [15] CASIfi13 = 35,3 kg | 79146
423834 | 8020 | 1362 | 4 | 2006-11-29 22:41 | Chemical analysis request at LFVD in chemical lab: 79146/ 0 Gorensek Peter | 79146
423835 | 8020 | 1016 | 1 | 2006-11-29 22:45 | Heat stop 79146 | 79146
423898 | 8023 | 1400 | 5 | 2006-11-30 01:46 | Added [13] CaO = 250,0 kg | 79149
423899 | 8023 | 1400 | 5 | 2006-11-30 01:46 | Added [12] BOKSIT = 50,0 kg | 79149
423901 | 8023 | 1400 | 5 | 2006-11-30 02:30 | Added [48] FeV = 470,0 kg | 79149
423908 | 8023 | 1400 | 5 | 2006-11-30 02:30 | Added [10] Al bloki = 5,0 kg | 79149
423909 | 8023 | 1400 | 5 | 2006-11-30 02:30 | Added [52] KARBORITmleti = 125,0 kg | 79149
423902 | 8023 | 1400 | 5 | 2006-11-30 02:31 | Added [76] Kalcijev karbid = 50,0 kg | 79149
423916 | 8023 | 1015 | 1 | 2006-11-30 02:59 | Heat start 79149 | 79149
423919 | 8023 | 1400 | 5 | 2006-11-30 03:09 | Added [48] FeV = 50,0 kg | 79149
423920 | 8023 | 1400 | 5 | 2006-11-30 03:09 | Added [33] FeMnC = 60,0 kg | 79149
423921 | 8023 | 1400 | 5 | 2006-11-30 03:09 | Added [41] FeSi = 120,0 kg | 79149
423922 | 8023 | 1400 | 5 | 2006-11-30 03:09 | Added [27] FeCrC = 700,0 kg | 79149
423923 | 8023 | 1400 | 5 | 2006-11-30 03:09 | Added [52] KARBORITmleti = 100,0 kg | 79149
423924 | 8023 | 1101 | 2 | 2006-11-30 03:11 | Celox measurment: Temperatura = 1499 °C, O2 = 0,0 ppm, C = 0,000 %, Al = 0,000 % | 79149
423925 | 8023 | 1252 | 3 | 2006-11-30 03:13 | Heating start 1000 kWh | 79149
423926 | 8023 | 1361 | 4 | 2006-11-30 03:25 | Zahteva za analizo z VPP na Spectro: 79149/ 5 e Kotnik Marijan | 79149
423927 | 8023 | 1400 | 5 | 2006-11-30 03:30 | Added [48] FeV = 35,0 kg | 79149
423928 | 8023 | 1400 | 5 | 2006-11-30 03:30 | Added [33] FeMnC = 25,0 kg | 79149
423929 | 8023 | 1400 | 5 | 2006-11-30 03:30 | Added [41] FeSi = 30,0 kg | 79149
423930 | 8023 | 1400 | 5 | 2006-11-30 03:30 | Added [27] FeCrC = 200,0 kg | 79149
423931 | 8023 | 1400 | 5 | 2006-11-30 03:32 | Added [13] CaO = 100,0 kg | 79149
423932 | 8023 | 1251 | 3 | 2006-11-30 03:33 | Vacuum start | 79149
423933 | 8023 | 1254 | 3 | 2006-11-30 03:39 | Degassing start | 79149
423936 | 8024 | 1400 | 5 | 2006-11-30 04:10 | Added [13] CaO = 250,0 kg | 79150
423937 | 8024 | 1400 | 5 | 2006-11-30 04:10 | Added [12] BOKSIT = 50,0 kg | 79150
423940 | 8023 | 1253 | 3 | 2006-11-30 04:19 | Degassing stop | 79149
423938 | 8023 | 1361 | 4 | 2006-11-30 04:19 | Zahteva za analizo z VPP na Spectro: 79149/ 6 e Kotnik Marijan | 79149
423939 | 8023 | 1362 | 4 | 2006-11-30 04:20 | Chemical analysis request at LFVD in chemical lab: 79149/10 Kotnik Marijan | 79149
423945 | 8024 | 1400 | 5 | 2006-11-30 04:20 | Added [10] Al bloki = 10,0 kg | 79150
423946 | 8024 | 1400 | 5 | 2006-11-30 04:20 | Added [52] KARBORITmleti = 200,0 kg | 79150
423934 | 8024 | 1400 | 5 | 2006-11-30 04:20 | Added [48] FeV = 260,0 kg | 79150
423941 | 8023 | 1400 | 5 | 2006-11-30 04:20 | Added [21] EPŽ žlindra = 100,0 kg | 79149
423935 | 8024 | 1400 | 5 | 2006-11-30 04:21 | Added [76] Kalcijev karbid = 50,0 kg | 79150
423942 | 8023 | 1101 | 2 | 2006-11-30 04:26 | Celox measurment: Temperatura = 1457 °C, O2 = 0,0 ppm, C = 0,000 %, Al = 0,000 % | 79149
423943 | 8023 | 1111 | 2 | 2006-11-30 04:27 | Hydris meritev: H2 = 1,10 ppm, PBL = 2150 hPa, PSU = 735 hPa | 79149
423944 | 8023 | 1252 | 3 | 2006-11-30 04:30 | Heating start 300 kWh | 79149
423947 | 8023 | 1252 | 3 | 2006-11-30 04:37 | Heating start 200 kWh | 79149
423949 | 8023 | 1400 | 5 | 2006-11-30 04:42 | Added [26] FeCrA = 70,0 kg | 79149
423950 | 8023 | 1400 | 5 | 2006-11-30 04:42 | Added [72] Al opl.zica = 1,9 kg | 79149
423948 | 8023 | 1101 | 2 | 2006-11-30 04:42 | Celox measurment: Temperatura = 1469 °C, O2 = 0,0 ppm, C = 0,000 %, Al = 0,000 % | 79149
423951 | 8023 | 1400 | 5 | 2006-11-30 04:43 | Added [48] FeV = 15,0 kg | 79149
423952 | 8023 | 1400 | 5 | 2006-11-30 04:45 | Added [15] CASIfi13 = 14,1 kg | 79149
423953 | 8023 | 1362 | 4 | 2006-11-30 04:45 | Chemical analysis request at LFVD in chemical lab: 79149/ 0 Kotnik Marijan | 79149
423954 | 8023 | 1016 | 1 | 2006-11-30 04:51 | Heat stop 79149 | 79149
423955 | 8024 | 1015 | 1 | 2006-11-30 04:51 | Heat start 79150 | 79150
423958 | 8024 | 1400 | 5 | 2006-11-30 04:52 | Added [35] FeMo = 100,0 kg | 79150
423959 | 8024 | 1400 | 5 | 2006-11-30 04:52 | Added [48] FeV = 120,0 kg | 79150
423960 | 8024 | 1400 | 5 | 2006-11-30 04:52 | Added [33] FeMnC = 30,0 kg | 79150
423961 | 8024 | 1400 | 5 | 2006-11-30 04:52 | Added [41] FeSi = 130,0 kg | 79150
423962 | 8024 | 1400 | 5 | 2006-11-30 04:52 | Added [27] FeCrC = 290,0 kg | 79150
423963 | 8024 | 1400 | 5 | 2006-11-30 04:52 | Added [10] Al bloki = 4,0 kg | 79150
423964 | 8024 | 1400 | 5 | 2006-11-30 04:52 | Added [52] KARBORITmleti = 70,0 kg | 79150
423965 | 8024 | 1101 | 2 | 2006-11-30 05:00 | Celox measurment: Temperatura = 1535 °C, O2 = 0,0 ppm, C = 0,000 %, Al = 0,000 % | 79150
423966 | 8024 | 1400 | 5 | 2006-11-30 05:00 | Added [13] CaO = 100,0 kg | 79150
423967 | 8024 | 1251 | 3 | 2006-11-30 05:03 | Vacuum start | 79150
423968 | 8024 | 1254 | 3 | 2006-11-30 05:08 | Degassing start | 79150
423969 | 8024 | 1253 | 3 | 2006-11-30 05:33 | Degassing stop | 79150
423970 | 8024 | 1361 | 4 | 2006-11-30 05:34 | Zahteva za analizo z VPP na Spectro: 79150/ 5 e Kotnik Marijan | 79150
423971 | 8024 | 1362 | 4 | 2006-11-30 05:34 | Chemical analysis request at LFVD in chemical lab: 79150/ 9 Kotnik Marijan | 79150
423972 | 8024 | 1400 | 5 | 2006-11-30 05:34 | Added [21] EPŽ žlindra = 100,0 kg | 79150
423973 | 8024 | 1101 | 2 | 2006-11-30 05:37 | Celox measurment: Temperatura = 1487 °C, O2 = 0,0 ppm, C = 0,000 %, Al = 0,000 % | 79150
423979 | 8024 | 1400 | 5 | 2006-11-30 05:40 | Added [72] Al opl.zica = 2,5 kg | 79150
423976 | 8024 | 1400 | 5 | 2006-11-30 05:50 | Added [48] FeV = 30,0 kg | 79150
423977 | 8024 | 1400 | 5 | 2006-11-30 05:50 | Added [26] FeCrA = 60,0 kg | 79150
423978 | 8024 | 1400 | 5 | 2006-11-30 05:50 | Added [17] Cfi13 = 17,4 kg | 79150
423980 | 8024 | 1101 | 2 | 2006-11-30 05:53 | Celox measurment: Temperatura = 1472 °C, O2 = 0,0 ppm, C = 0,000 %, Al = 0,000 % | 79150
423981 | 8024 | 1400 | 5 | 2006-11-30 05:56 | Added [15] CASIfi13 = 14,3 kg | 79150
423982 | 8024 | 1362 | 4 | 2006-11-30 05:57 | Chemical analysis request at LFVD in chemical lab: 79150/ 0 Kotnik Marijan | 79150
423983 | 8024 | 1016 | 1 | 2006-11-30 06:12 | Heat stop 79150 | 79150
425046 | 8051 | 1400 | 5 | 2006-12-02 21:57 | Added [13] CaO = 400,0 kg | 79176
425047 | 8051 | 1400 | 5 | 2006-12-02 21:57 | Added [12] BOKSIT = 100,0 kg | 79176
425062 | 8051 | 1400 | 5 | 2006-12-02 23:10 | Added [48] FeV = 260,0 kg | 79176
425071 | 8051 | 1400 | 5 | 2006-12-02 23:10 | Added [52] KARBORITmleti = 100,0 kg | 79176
425063 | 8051 | 1400 | 5 | 2006-12-02 23:11 | Added [76] Kalcijev karbid = 50,0 kg | 79176
425073 | 8051 | 1015 | 1 | 2006-12-02 23:22 | Heat start 79176 | 79176
425076 | 8051 | 1400 | 5 | 2006-12-02 23:34 | Added [35] FeMo = 100,0 kg | 79176
425077 | 8051 | 1400 | 5 | 2006-12-02 23:34 | Added [48] FeV = 150,0 kg | 79176
425078 | 8051 | 1400 | 5 | 2006-12-02 23:34 | Added [33] FeMnC = 40,0 kg | 79176
425079 | 8051 | 1400 | 5 | 2006-12-02 23:34 | Added [41] FeSi = 120,0 kg | 79176
425080 | 8051 | 1400 | 5 | 2006-12-02 23:34 | Added [27] FeCrC = 1150,0 kg | 79176
425081 | 8051 | 1101 | 2 | 2006-12-02 23:37 | Celox measurment: Temperatura = 1510 °C, O2 = 0,0 ppm, C = 0,000 %, Al = 0,000 % | 79176
425082 | 8051 | 1252 | 3 | 2006-12-02 23:38 | Heating start 900 kWh | 79176
425083 | 8051 | 1101 | 2 | 2006-12-02 23:48 | Celox measurment: Temperatura = 1540 °C, O2 = 0,0 ppm, C = 0,000 %, Al = 0,000 % | 79176
425084 | 8051 | 1361 | 4 | 2006-12-02 23:48 | Zahteva za analizo z VPP na Spectro: 79176/ 5 e Kotnik Marijan | 79176
425085 | 8051 | 1400 | 5 | 2006-12-02 23:53 | Added [35] FeMo = 20,0 kg | 79176
425086 | 8051 | 1400 | 5 | 2006-12-02 23:53 | Added [48] FeV = 25,0 kg | 79176
425087 | 8051 | 1400 | 5 | 2006-12-02 23:53 | Added [64] SiMn = 20,0 kg | 79176
425088 | 8051 | 1400 | 5 | 2006-12-02 23:53 | Added [41] FeSi = 20,0 kg | 79176
425089 | 8051 | 1400 | 5 | 2006-12-02 23:53 | Added [27] FeCrC = 80,0 kg | 79176
425090 | 8051 | 1400 | 5 | 2006-12-02 23:53 | Added [52] KARBORITmleti = 25,0 kg | 79176
425091 | 8051 | 1400 | 5 | 2006-12-02 23:55 | Added [13] CaO = 150,0 kg | 79176
425092 | 8051 | 1400 | 5 | 2006-12-02 23:55 | Added [12] BOKSIT = 30,0 kg | 79176
425093 | 8051 | 1251 | 3 | 2006-12-02 23:58 | Vacuum start | 79176
425094 | 8051 | 1254 | 3 | 2006-12-03 00:04 | Degassing start | 79176
425095 | 8051 | 1253 | 3 | 2006-12-03 00:44 | Degassing stop | 79176
425096 | 8051 | 1361 | 4 | 2006-12-03 00:45 | Zahteva za analizo z VPP na Spectro: 79176/ 6 e Kotnik Marijan | 79176
425097 | 8051 | 1362 | 4 | 2006-12-03 00:45 | Chemical analysis request at LFVD in chemical lab: 79176/10 Kotnik Marijan | 79176
425098 | 8051 | 1400 | 5 | 2006-12-03 00:45 | Added [21] EPŽ žlindra = 100,0 kg | 79176
425099 | 8051 | 1101 | 2 | 2006-12-03 00:48 | Celox measurment: Temperatura = 1472 °C, O2 = 0,0 ppm, C = 0,000 %, Al = 0,000 % | 79176
425100 | 8051 | 1111 | 2 | 2006-12-03 00:49 | Hydris meritev: H2 = 1,00 ppm, PBL = 2067 hPa, PSU = 712 hPa | 79176
425101 | 8051 | 1252 | 3 | 2006-12-03 01:04 | Heating start 100 kWh | 79176
425102 | 8051 | 1101 | 2 | 2006-12-03 01:06 | Celox measurment: Temperatura = 1461 °C, O2 = 0,0 ppm, C = 0,000 %, Al = 0,000 % | 79176
425103 | 8051 | 1252 | 3 | 2006-12-03 01:06 | Heating start 200 kWh | 79176
425104 | 8051 | 1400 | 5 | 2006-12-03 01:06 | Added [35] FeMo = 10,0 kg | 79176
425105 | 8051 | 1400 | 5 | 2006-12-03 01:06 | Added [26] FeCrA = 70,0 kg | 79176
425106 | 8051 | 1400 | 5 | 2006-12-03 01:11 | Added [15] CASIfi13 = 23,5 kg | 79176
425107 | 8051 | 1362 | 4 | 2006-12-03 01:11 | Chemical analysis request at LFVD in chemical lab: 79176/ 0 Kotnik Marijan | 79176
425108 | 8051 | 1016 | 1 | 2006-12-03 01:17 | Heat stop 79176 | 79176
425495 | 8065 | 1015 | 1 | 2006-12-04 06:37 | Heat start 79190 | 79190
425501 | 8065 | 1102 | 2 | 2006-12-04 06:47 | Temperature measurment: Temperature = 1483 °C | 79190
425502 | 8065 | 1252 | 3 | 2006-12-04 06:48 | Heating start 800 kWh | 79190
425503 | 8065 | 1101 | 2 | 2006-12-04 06:59 | Celox measurment: Temperatura = 1516 °C, O2 = 0,0 ppm, C = 0,000 %, Al = 0,000 % | 79190
425504 | 8065 | 1251 | 3 | 2006-12-04 07:03 | Vacuum start | 79190
425505 | 8065 | 1254 | 3 | 2006-12-04 07:11 | Degassing start | 79190
425506 | 8065 | 1253 | 3 | 2006-12-04 07:38 | Degassing stop | 79190
425508 | 8065 | 1101 | 2 | 2006-12-04 07:41 | Celox measurment: Temperatura = 1456 °C, O2 = 0,0 ppm, C = 0,000 %, Al = 0,000 % | 79190
425509 | 8065 | 1361 | 4 | 2006-12-04 07:42 | Zahteva za analizo z VPP na Spectro: 79190/ 6 e Adam Maks | 79190
425510 | 8065 | 1362 | 4 | 2006-12-04 07:42 | Chemical analysis request at LFVD in chemical lab: 79190/10 Adam Maks | 79190
425511 | 8065 | 1252 | 3 | 2006-12-04 07:42 | Heating start 400 kWh | 79190
425512 | 8065 | 1361 | 4 | 2006-12-04 07:51 | Zahteva za analizo z VPP na Spectro: 79190/ 6 e Adam Maks | 79190
425513 | 8065 | 1101 | 2 | 2006-12-04 08:04 | Celox measurment: Temperatura = 1457 °C, O2 = 0,0 ppm, C = 0,000 %, Al = 0,000 % | 79190
425514 | 8065 | 1252 | 3 | 2006-12-04 08:05 | Heating start 300 kWh | 79190
425515 | 8065 | 1362 | 4 | 2006-12-04 08:11 | Chemical analysis request at LFVD in chemical lab: 79190/ 0 Adam Maks | 79190
425516 | 8065 | 1016 | 1 | 2006-12-04 08:13 | Heat stop 79190 | 79190
425517 | 8066 | 1015 | 1 | 2006-12-04 08:13 | Heat start 79191 | 79191
425520 | 8066 | 1101 | 2 | 2006-12-04 08:29 | Celox measurment: Temperatura = 1590 °C, O2 = 0,0 ppm, C = 0,000 %, Al = 0,000 % | 79191
425521 | 8066 | 1251 | 3 | 2006-12-04 08:35 | Vacuum start | 79191
425522 | 8066 | 1254 | 3 | 2006-12-04 08:42 | Degassing start | 79191
425525 | 8066 | 1253 | 3 | 2006-12-04 09:11 | Degassing stop | 79191
425526 | 8066 | 1101 | 2 | 2006-12-04 09:12 | Celox measurment: Temperatura = 1510 °C, O2 = 0,0 ppm, C = 0,000 %, Al = 0,000 % | 79191
425527 | 8066 | 1361 | 4 | 2006-12-04 09:13 | Zahteva za analizo z VPP na Spectro: 79191/ 5 e Adam Maks | 79191
425528 | 8066 | 1362 | 4 | 2006-12-04 09:13 | Chemical analysis request at LFVD in chemical lab: 79191/ 9 Adam Maks | 79191
425533 | 8066 | 1251 | 3 | 2006-12-04 09:20 | Vacuum start | 79191
425532 | 8066 | 1253 | 3 | 2006-12-04 09:30 | Degassing stop | 79191
425529 | 8066 | 1101 | 2 | 2006-12-04 09:33 | Celox measurment: Temperatura = 1485 °C, O2 = 0,0 ppm, C = 0,000 %, Al = 0,000 % | 79191
425530 | 8066 | 1361 | 4 | 2006-12-04 09:33 | Zahteva za analizo z VPP na Spectro: 79191/ 6 e Adam Maks | 79191
425531 | 8066 | 1251 | 3 | 2006-12-04 09:37 | Vacuum start | 79191
425534 | 8066 | 1362 | 4 | 2006-12-04 09:41 | Chemical analysis request at LFVD in chemical lab: 79191/ 0 Adam Maks | 79191
425535 | 8066 | 1016 | 1 | 2006-12-04 09:46 | Heat stop 79191 | 79191
425581 | 8068 | 1400 | 5 | 2006-12-06 17:02 | Added [13] CaO = 250,0 kg | 79193
425582 | 8068 | 1400 | 5 | 2006-12-06 17:02 | Added [12] BOKSIT = 70,0 kg | 79193
425588 | 8068 | 1400 | 5 | 2006-12-06 17:15 | Added [48] FeV = 160,0 kg | 79193
425602 | 8068 | 1400 | 5 | 2006-12-06 17:15 | Added [52] KARBORITmleti = 200,0 kg | 79193
425603 | 8068 | 1400 | 5 | 2006-12-06 17:15 | Added [10] Al bloki = 7,0 kg | 79193
425589 | 8068 | 1400 | 5 | 2006-12-06 17:17 | Added [76] Kalcijev karbid = 50,0 kg | 79193
425601 | 8068 | 1015 | 1 | 2006-12-06 17:42 | Heat start 79193 | 79193
425606 | 8068 | 1400 | 5 | 2006-12-06 17:50 | Added [35] FeMo = 90,0 kg | 79193
425607 | 8068 | 1400 | 5 | 2006-12-06 17:50 | Added [48] FeV = 60,0 kg | 79193
425608 | 8068 | 1400 | 5 | 2006-12-06 17:50 | Added [33] FeMnC = 40,0 kg | 79193
425609 | 8068 | 1400 | 5 | 2006-12-06 17:50 | Added [41] FeSi = 140,0 kg | 79193
425610 | 8068 | 1400 | 5 | 2006-12-06 17:50 | Added [27] FeCrC = 800,0 kg | 79193
425611 | 8068 | 1400 | 5 | 2006-12-06 17:50 | Added [52] KARBORITmleti = 60,0 kg | 79193
425612 | 8068 | 1101 | 2 | 2006-12-06 17:52 | Celox measurment: Temperatura = 1470 °C, O2 = 0,0 ppm, C = 0,000 %, Al = 0,000 % | 79193
425613 | 8068 | 1101 | 2 | 2006-12-06 17:52 | Celox measurment: Temperatura = 1470 °C, O2 = 0,0 ppm, C = 0,000 %, Al = 0,000 % | 79193
425614 | 8068 | 1252 | 3 | 2006-12-06 17:53 | Heating start 1600 kWh | 79193
425615 | 8068 | 1101 | 2 | 2006-12-06 18:11 | Celox measurment: Temperatura = 1532 °C, O2 = 0,0 ppm, C = 0,000 %, Al = 0,000 % | 79193
425616 | 8068 | 1361 | 4 | 2006-12-06 18:11 | Zahteva za analizo z VPP na Spectro: 79193/ 5 e Kotnik Marijan | 79193
425617 | 8068 | 1252 | 3 | 2006-12-06 18:11 | Heating start 300 kWh | 79193
425618 | 8068 | 1400 | 5 | 2006-12-06 18:15 | Added [35] FeMo = 15,0 kg | 79193
425619 | 8068 | 1400 | 5 | 2006-12-06 18:15 | Added [48] FeV = 20,0 kg | 79193
425620 | 8068 | 1400 | 5 | 2006-12-06 18:15 | Added [64] SiMn = 30,0 kg | 79193
425621 | 8068 | 1400 | 5 | 2006-12-06 18:15 | Added [41] FeSi = 30,0 kg | 79193
425622 | 8068 | 1400 | 5 | 2006-12-06 18:15 | Added [26] FeCrA = 150,0 kg | 79193
425623 | 8068 | 1400 | 5 | 2006-12-06 18:18 | Added [13] CaO = 150,0 kg | 79193
425624 | 8068 | 1251 | 3 | 2006-12-06 18:20 | Vacuum start | 79193
425625 | 8068 | 1254 | 3 | 2006-12-06 18:26 | Degassing start | 79193
425626 | 8068 | 1253 | 3 | 2006-12-06 18:56 | Degassing stop | 79193
425627 | 8068 | 1400 | 5 | 2006-12-06 18:57 | Added [12] BOKSIT = 50,0 kg | 79193
425628 | 8068 | 1400 | 5 | 2006-12-06 18:57 | Added [21] EPŽ žlindra = 100,0 kg | 79193
425629 | 8068 | 1361 | 4 | 2006-12-06 18:58 | Zahteva za analizo z VPP na Spectro: 79193/ 6 e Kotnik Marijan | 79193
425630 | 8068 | 1362 | 4 | 2006-12-06 18:58 | Chemical analysis request at LFVD in chemical lab: 79193/10 Kotnik Marijan | 79193
425631 | 8068 | 1101 | 2 | 2006-12-06 19:01 | Celox measurment: Temperatura = 1460 °C, O2 = 0,0 ppm, C = 0,000 %, Al = 0,000 % | 79193
425632 | 8068 | 1252 | 3 | 2006-12-06 19:03 | Heating start 500 kWh | 79193
425633 | 8068 | 1252 | 3 | 2006-12-06 19:08 | Heating start 100 kWh | 79193
425634 | 8068 | 1101 | 2 | 2006-12-06 19:09 | Celox measurment: Temperatura = 1480 °C, O2 = 0,0 ppm, C = 0,000 %, Al = 0,000 % | 79193
425635 | 8068 | 1252 | 3 | 2006-12-06 19:10 | Heating start 100 kWh | 79193
425636 | 8068 | 1400 | 5 | 2006-12-06 19:10 | Added [27] FeCrC = 40,0 kg | 79193
425637 | 8068 | 1400 | 5 | 2006-12-06 19:14 | Added [15] CASIfi13 = 13,6 kg | 79193
425643 | 8068 | 1362 | 4 | 2006-12-06 19:17 | Chemical analysis request at LFVD in chemical lab: 79193/ 0 Kotnik Marijan | 79193
425644 | 8068 | 1016 | 1 | 2006-12-06 19:21 | Heat stop 79193 | 79193
426194 | 8082 | 1400 | 5 | 2006-12-08 02:27 | Added [13] CaO = 300,0 kg | 79207
426195 | 8082 | 1400 | 5 | 2006-12-08 02:27 | Added [12] BOKSIT = 80,0 kg | 79207
426210 | 8082 | 1400 | 5 | 2006-12-08 03:51 | Added [48] FeV = 500,0 kg | 79207
426211 | 8082 | 1400 | 5 | 2006-12-08 03:51 | Added [64] SiMn = 70,0 kg | 79207
426212 | 8082 | 1400 | 5 | 2006-12-08 03:51 | Added [10] Al bloki = 5,0 kg | 79207
426213 | 8082 | 1400 | 5 | 2006-12-08 03:51 | Added [52] KARBORITmleti = 125,0 kg | 79207
426214 | 8082 | 1015 | 1 | 2006-12-08 03:53 | Heat start 79207 | 79207
426215 | 8082 | 1400 | 5 | 2006-12-08 03:54 | Added [76] Kalcijev karbid = 50,0 kg | 79207
426218 | 8082 | 1400 | 5 | 2006-12-08 04:06 | Added [41] FeSi = 100,0 kg | 79207
426219 | 8082 | 1400 | 5 | 2006-12-08 04:06 | Added [27] FeCrC = 400,0 kg | 79207
426220 | 8082 | 1400 | 5 | 2006-12-08 04:06 | Added [27] FeCrC = 100,0 kg | 79207
426221 | 8082 | 1101 | 2 | 2006-12-08 04:08 | Celox measurment: Temperatura = 1550 °C, O2 = 0,0 ppm, C = 0,000 %, Al = 0,000 % | 79207
426222 | 8082 | 1252 | 3 | 2006-12-08 04:09 | Heating start 200 kWh | 79207
426225 | 8082 | 1361 | 4 | 2006-12-08 04:12 | Zahteva za analizo z VPP na Spectro: 79207/ 5 e Adam Maks | 79207
426226 | 8082 | 1400 | 5 | 2006-12-08 04:25 | Added [35] FeMo = 10,0 kg | 79207
426227 | 8082 | 1400 | 5 | 2006-12-08 04:25 | Added [48] FeV = 60,0 kg | 79207
426228 | 8082 | 1400 | 5 | 2006-12-08 04:25 | Added [41] FeSi = 50,0 kg | 79207
426229 | 8082 | 1400 | 5 | 2006-12-08 04:25 | Added [27] FeCrC = 350,0 kg | 79207
426230 | 8082 | 1400 | 5 | 2006-12-08 04:25 | Added [52] KARBORITmleti = 30,0 kg | 79207
426231 | 8082 | 1400 | 5 | 2006-12-08 04:25 | Added [12] BOKSIT = 80,0 kg | 79207
426232 | 8082 | 1400 | 5 | 2006-12-08 04:25 | Added [13] CaO = 400,0 kg | 79207
426233 | 8082 | 1251 | 3 | 2006-12-08 04:26 | Vacuum start | 79207
426234 | 8082 | 1254 | 3 | 2006-12-08 04:33 | Degassing start | 79207
426235 | 8082 | 1253 | 3 | 2006-12-08 04:59 | Degassing stop | 79207
426236 | 8082 | 1361 | 4 | 2006-12-08 05:01 | Zahteva za analizo z VPP na Spectro: 79207/ 6 e Adam Maks | 79207
426237 | 8082 | 1362 | 4 | 2006-12-08 05:01 | Chemical analysis request at LFVD in chemical lab: 79207/10 Adam Maks | 79207
426238 | 8082 | 1400 | 5 | 2006-12-08 05:01 | Added [21] EPŽ žlindra = 150,0 kg | 79207
426241 | 8082 | 1400 | 5 | 2006-12-08 05:06 | Added [72] Al opl.zica = 4,8 kg | 79207
426239 | 8082 | 1101 | 2 | 2006-12-08 05:07 | Celox measurment: Temperatura = 1446 °C, O2 = 0,0 ppm, C = 0,000 %, Al = 0,000 % | 79207
426240 | 8082 | 1252 | 3 | 2006-12-08 05:08 | Heating start 400 kWh | 79207
426242 | 8082 | 1400 | 5 | 2006-12-08 05:17 | Added [35] FeMo = 20,0 kg | 79207
426243 | 8082 | 1400 | 5 | 2006-12-08 05:17 | Added [48] FeV = 35,0 kg | 79207
426244 | 8082 | 1101 | 2 | 2006-12-08 05:20 | Celox measurment: Temperatura = 1451 °C, O2 = 0,0 ppm, C = 0,000 %, Al = 0,000 % | 79207
426245 | 8082 | 1252 | 3 | 2006-12-08 05:21 | Heating start 400 kWh | 79207
426246 | 8082 | 1101 | 2 | 2006-12-08 05:26 | Celox measurment: Temperatura = 1466 °C, O2 = 0,0 ppm, C = 0,000 %, Al = 0,000 % | 79207
426247 | 8082 | 1400 | 5 | 2006-12-08 05:29 | Added [15] CASIfi13 = 13,9 kg | 79207
426248 | 8082 | 1016 | 1 | 2006-12-08 05:33 | Heat stop 79207 | 79207
426276 | 8083 | 1362 | 4 | 2006-12-08 06:54 | Chemical analysis request at LFVD in chemical lab: 79207/ 0 Adam Maks | 79207
426610 | 8092 | 1400 | 5 | 2006-12-09 02:24 | Added [13] CaO = 250,0 kg | 79217
426611 | 8092 | 1400 | 5 | 2006-12-09 02:24 | Added [12] BOKSIT = 80,0 kg | 79217
426621 | 8092 | 1400 | 5 | 2006-12-09 03:20 | Added [61] POLYMOX = 80,0 kg | 79217
426638 | 8092 | 1400 | 5 | 2006-12-09 03:20 | Added [48] FeV = 350,0 kg | 79217
426639 | 8092 | 1400 | 5 | 2006-12-09 03:20 | Added [27] FeCrC = 600,0 kg | 79217
426640 | 8092 | 1400 | 5 | 2006-12-09 03:20 | Added [10] Al bloki = 5,0 kg | 79217
426641 | 8092 | 1400 | 5 | 2006-12-09 03:20 | Added [52] KARBORITmleti = 50,0 kg | 79217
426642 | 8092 | 1400 | 5 | 2006-12-09 03:23 | Added [76] Kalcijev karbid = 50,0 kg | 79217
426635 | 8092 | 1015 | 1 | 2006-12-09 03:52 | Heat start 79217 | 79217
426643 | 8092 | 1101 | 2 | 2006-12-09 04:05 | Celox measurment: Temperatura = 1525 °C, O2 = 0,0 ppm, C = 0,000 %, Al = 0,000 % | 79217
426644 | 8092 | 1400 | 5 | 2006-12-09 04:06 | Added [35] FeMo = 40,0 kg | 79217
426645 | 8092 | 1400 | 5 | 2006-12-09 04:06 | Added [48] FeV = 80,0 kg | 79217
426646 | 8092 | 1400 | 5 | 2006-12-09 04:06 | Added [33] FeMnC = 60,0 kg | 79217
426647 | 8092 | 1400 | 5 | 2006-12-09 04:06 | Added [41] FeSi = 140,0 kg | 79217
426648 | 8092 | 1400 | 5 | 2006-12-09 04:06 | Added [27] FeCrC = 500,0 kg | 79217
426649 | 8092 | 1400 | 5 | 2006-12-09 04:06 | Added [10] Al bloki = 3,0 kg | 79217
426650 | 8092 | 1252 | 3 | 2006-12-09 04:08 | Heating start 700 kWh | 79217
426651 | 8092 | 1101 | 2 | 2006-12-09 04:17 | Celox measurment: Temperatura = 1516 °C, O2 = 0,0 ppm, C = 0,000 %, Al = 0,000 % | 79217
426652 | 8092 | 1361 | 4 | 2006-12-09 04:17 | Zahteva za analizo z VPP na Spectro: 79217/ 5 e Adam Maks | 79217
426653 | 8092 | 1252 | 3 | 2006-12-09 04:17 | Heating start 300 kWh | 79217
426654 | 8092 | 1400 | 5 | 2006-12-09 04:25 | Added [48] FeV = 20,0 kg | 79217
426655 | 8092 | 1400 | 5 | 2006-12-09 04:25 | Added [41] FeSi = 40,0 kg | 79217
426656 | 8092 | 1400 | 5 | 2006-12-09 04:25 | Added [27] FeCrC = 100,0 kg | 79217
426657 | 8092 | 1400 | 5 | 2006-12-09 04:25 | Added [52] KARBORITmleti = 25,0 kg | 79217
426658 | 8092 | 1400 | 5 | 2006-12-09 04:26 | Added [12] BOKSIT = 50,0 kg | 79217
426659 | 8092 | 1400 | 5 | 2006-12-09 04:26 | Added [13] CaO = 250,0 kg | 79217
426660 | 8092 | 1251 | 3 | 2006-12-09 04:26 | Vacuum start | 79217
426661 | 8092 | 1254 | 3 | 2006-12-09 04:35 | Degassing start | 79217
426662 | 8092 | 1253 | 3 | 2006-12-09 05:02 | Degassing stop | 79217
426667 | 8092 | 1101 | 2 | 2006-12-09 05:04 | Celox measurment: Temperatura = 1477 °C, O2 = 0,0 ppm, C = 0,000 %, Al = 0,000 % | 79217
426668 | 8092 | 1361 | 4 | 2006-12-09 05:05 | Zahteva za analizo z VPP na Spectro: 79217/ 6 e Adam Maks | 79217
426669 | 8092 | 1362 | 4 | 2006-12-09 05:05 | Chemical analysis request at LFVD in chemical lab: 79217/10 Adam Maks | 79217
426670 | 8092 | 1400 | 5 | 2006-12-09 05:05 | Added [21] EPŽ žlindra = 150,0 kg | 79217
426671 | 8092 | 1400 | 5 | 2006-12-09 05:09 | Added [48] FeV = 20,0 kg | 79217
426672 | 8092 | 1400 | 5 | 2006-12-09 05:09 | Added [41] FeSi = 25,0 kg | 79217
426673 | 8092 | 1252 | 3 | 2006-12-09 05:12 | Heating start 100 kWh | 79217
426674 | 8092 | 1101 | 2 | 2006-12-09 05:16 | Celox measurment: Temperatura = 1466 °C, O2 = 0,0 ppm, C = 0,000 %, Al = 0,000 % | 79217
426675 | 8092 | 1400 | 5 | 2006-12-09 05:17 | Added [17] Cfi13 = 21,8 kg | 79217
426676 | 8092 | 1252 | 3 | 2006-12-09 05:19 | Heating start 200 kWh | 79217
426677 | 8092 | 1400 | 5 | 2006-12-09 05:19 | Added [35] FeMo = 20,0 kg | 79217
426678 | 8092 | 1400 | 5 | 2006-12-09 05:22 | Added [15] CASIfi13 = 15,3 kg | 79217
426679 | 8092 | 1362 | 4 | 2006-12-09 05:24 | Chemical analysis request at LFVD in chemical lab: 79217/ 0 Adam Maks | 79217
426680 | 8092 | 1016 | 1 | 2006-12-09 05:28 | Heat stop 79217 | 79217
427331 | 8109 | 1400 | 5 | 2006-12-10 14:45 | Added [13] CaO = 350,0 kg | 79234
427332 | 8109 | 1400 | 5 | 2006-12-10 14:45 | Added [12] BOKSIT = 80,0 kg | 79234
427344 | 8109 | 1400 | 5 | 2006-12-10 15:55 | Added [48] FeV = 500,0 kg | 79234
427345 | 8109 | 1400 | 5 | 2006-12-10 15:55 | Added [27] FeCrC = 700,0 kg | 79234
427351 | 8109 | 1400 | 5 | 2006-12-10 15:55 | Added [10] Al bloki = 10,0 kg | 79234
427352 | 8109 | 1400 | 5 | 2006-12-10 15:55 | Added [52] KARBORITmleti = 50,0 kg | 79234
427346 | 8109 | 1400 | 5 | 2006-12-10 15:56 | Added [76] Kalcijev karbid = 50,0 kg | 79234
427366 | 8109 | 1015 | 1 | 2006-12-10 16:40 | Heat start 79234 | 79234
427369 | 8109 | 1400 | 5 | 2006-12-10 16:47 | Added [35] FeMo = 60,0 kg | 79234
427370 | 8109 | 1400 | 5 | 2006-12-10 16:47 | Added [48] FeV = 40,0 kg | 79234
427371 | 8109 | 1400 | 5 | 2006-12-10 16:47 | Added [33] FeMnC = 50,0 kg | 79234
427372 | 8109 | 1400 | 5 | 2006-12-10 16:47 | Added [41] FeSi = 130,0 kg | 79234
427373 | 8109 | 1400 | 5 | 2006-12-10 16:47 | Added [27] FeCrC = 450,0 kg | 79234
427374 | 8109 | 1400 | 5 | 2006-12-10 16:47 | Added [52] KARBORITmleti = 40,0 kg | 79234
427375 | 8109 | 1101 | 2 | 2006-12-10 16:50 | Celox measurment: Temperatura = 1503 °C, O2 = 0,0 ppm, C = 0,000 %, Al = 0,000 % | 79234
427376 | 8109 | 1252 | 3 | 2006-12-10 16:51 | Heating start 500 kWh | 79234
427379 | 8109 | 1361 | 4 | 2006-12-10 16:56 | Zahteva za analizo z VPP na Spectro: 79234/ 5 e Kotnik Marijan | 79234
427380 | 8109 | 1361 | 4 | 2006-12-10 17:00 | Zahteva za analizo z VPP na Spectro: 79234/ 5 e Kotnik Marijan | 79234
427381 | 8109 | 1400 | 5 | 2006-12-10 17:03 | Added [48] FeV = 10,0 kg | 79234
427382 | 8109 | 1400 | 5 | 2006-12-10 17:03 | Added [41] FeSi = 20,0 kg | 79234
427383 | 8109 | 1400 | 5 | 2006-12-10 17:03 | Added [27] FeCrC = 60,0 kg | 79234
427384 | 8109 | 1400 | 5 | 2006-12-10 17:04 | Added [13] CaO = 200,0 kg | 79234
427385 | 8109 | 1400 | 5 | 2006-12-10 17:05 | Added [35] FeMo = 10,0 kg | 79234
427386 | 8109 | 1400 | 5 | 2006-12-10 17:05 | Added [41] FeSi = 20,0 kg | 79234
427387 | 8109 | 1251 | 3 | 2006-12-10 17:07 | Vacuum start | 79234
427388 | 8109 | 1254 | 3 | 2006-12-10 17:12 | Degassing start | 79234
427389 | 8109 | 1253 | 3 | 2006-12-10 17:37 | Degassing stop | 79234
427390 | 8109 | 1361 | 4 | 2006-12-10 17:38 | Zahteva za analizo z VPP na Spectro: 79234/ 6 e Kotnik Marijan | 79234
427391 | 8109 | 1362 | 4 | 2006-12-10 17:38 | Chemical analysis request at LFVD in chemical lab: 79234/10 Kotnik Marijan | 79234
427392 | 8109 | 1400 | 5 | 2006-12-10 17:38 | Added [12] BOKSIT = 50,0 kg | 79234
427393 | 8109 | 1400 | 5 | 2006-12-10 17:38 | Added [21] EPŽ žlindra = 120,0 kg | 79234
427394 | 8109 | 1101 | 2 | 2006-12-10 17:42 | Celox measurment: Temperatura = 1463 °C, O2 = 0,0 ppm, C = 0,000 %, Al = 0,000 % | 79234
427395 | 8109 | 1252 | 3 | 2006-12-10 17:44 | Heating start 200 kWh | 79234
427399 | 8109 | 1400 | 5 | 2006-12-10 17:52 | Added [35] FeMo = 15,0 kg | 79234
427400 | 8109 | 1400 | 5 | 2006-12-10 17:52 | Added [48] FeV = 5,0 kg | 79234
427401 | 8109 | 1400 | 5 | 2006-12-10 17:52 | Added [27] FeCrC = 40,0 kg | 79234
427402 | 8109 | 1400 | 5 | 2006-12-10 17:52 | Added [17] Cfi13 = 13,1 kg | 79234
427403 | 8109 | 1400 | 5 | 2006-12-10 17:52 | Added [72] Al opl.zica = 3,9 kg | 79234
427398 | 8109 | 1101 | 2 | 2006-12-10 17:54 | Celox measurment: Temperatura = 1459 °C, O2 = 0,0 ppm, C = 0,000 %, Al = 0,000 % | 79234
427404 | 8109 | 1252 | 3 | 2006-12-10 17:55 | Heating start 300 kWh | 79234
427405 | 8109 | 1400 | 5 | 2006-12-10 18:01 | Added [15] CASIfi13 = 13,4 kg | 79234
427406 | 8109 | 1362 | 4 | 2006-12-10 18:02 | Chemical analysis request at LFVD in chemical lab: 79234/ 0 Kotnik Marijan | 79234
427409 | 8109 | 1016 | 1 | 2006-12-10 18:06 | Heat stop 79234 | 79234
427446 | 8111 | 1400 | 5 | 2006-12-10 19:30 | Added [12] BOKSIT = 50,0 kg | 79236
427447 | 8111 | 1400 | 5 | 2006-12-10 19:30 | Added [13] CaO = 300,0 kg | 79236
427483 | 8111 | 1400 | 5 | 2006-12-10 19:50 | Added [76] Kalcijev karbid = 50,0 kg | 79236
427443 | 8111 | 1015 | 1 | 2006-12-10 19:56 | Heat start 79236 | 79236
427450 | 8111 | 1400 | 5 | 2006-12-10 20:05 | Added [35] FeMo = 80,0 kg | 79236
427451 | 8111 | 1400 | 5 | 2006-12-10 20:05 | Added [48] FeV = 200,0 kg | 79236
427452 | 8111 | 1400 | 5 | 2006-12-10 20:05 | Added [33] FeMnC = 50,0 kg | 79236
427453 | 8111 | 1400 | 5 | 2006-12-10 20:05 | Added [41] FeSi = 130,0 kg | 79236
427454 | 8111 | 1400 | 5 | 2006-12-10 20:05 | Added [27] FeCrC = 830,0 kg | 79236
427455 | 8111 | 1400 | 5 | 2006-12-10 20:05 | Added [52] KARBORITmleti = 80,0 kg | 79236
427484 | 8111 | 1400 | 5 | 2006-12-10 20:05 | Added [10] Al bloki = 3,0 kg | 79236
427456 | 8111 | 1101 | 2 | 2006-12-10 20:09 | Celox measurment: Temperatura = 1508 °C, O2 = 0,0 ppm, C = 0,000 %, Al = 0,000 % | 79236
427457 | 8111 | 1252 | 3 | 2006-12-10 20:10 | Heating start 500 kWh | 79236
427458 | 8111 | 1361 | 4 | 2006-12-10 20:16 | Zahteva za analizo z VPP na Spectro: 79236/ 5 e Kotnik Marijan | 79236
427459 | 8111 | 1400 | 5 | 2006-12-10 20:21 | Added [41] FeSi = 20,0 kg | 79236
427460 | 8111 | 1400 | 5 | 2006-12-10 20:21 | Added [27] FeCrC = 170,0 kg | 79236
427461 | 8111 | 1400 | 5 | 2006-12-10 20:21 | Added [52] KARBORITmleti = 10,0 kg | 79236
427462 | 8111 | 1400 | 5 | 2006-12-10 20:22 | Added [13] CaO = 150,0 kg | 79236
427463 | 8111 | 1251 | 3 | 2006-12-10 20:24 | Vacuum start | 79236
427464 | 8111 | 1254 | 3 | 2006-12-10 20:29 | Degassing start | 79236
427465 | 8111 | 1253 | 3 | 2006-12-10 20:55 | Degassing stop | 79236
427466 | 8111 | 1361 | 4 | 2006-12-10 20:56 | Zahteva za analizo z VPP na Spectro: 79236/ 6 e Kotnik Marijan | 79236
427467 | 8111 | 1362 | 4 | 2006-12-10 20:56 | Chemical analysis request at LFVD in chemical lab: 79236/10 Kotnik Marijan | 79236
427468 | 8111 | 1400 | 5 | 2006-12-10 20:56 | Added [12] BOKSIT = 60,0 kg | 79236
427469 | 8111 | 1400 | 5 | 2006-12-10 20:56 | Added [21] EPŽ žlindra = 120,0 kg | 79236
427470 | 8111 | 1101 | 2 | 2006-12-10 20:59 | Celox measurment: Temperatura = 1474 °C, O2 = 0,0 ppm, C = 0,000 %, Al = 0,000 % | 79236
427471 | 8111 | 1400 | 5 | 2006-12-10 21:11 | Added [27] FeCrC = 100,0 kg | 79236
427472 | 8111 | 1400 | 5 | 2006-12-10 21:11 | Added [26] FeCrA = 60,0 kg | 79236
427473 | 8111 | 1252 | 3 | 2006-12-10 21:13 | Heating start 300 kWh | 79236
427474 | 8111 | 1101 | 2 | 2006-12-10 21:16 | Celox measurment: Temperatura = 1470 °C, O2 = 0,0 ppm, C = 0,000 %, Al = 0,000 % | 79236
427475 | 8111 | 1252 | 3 | 2006-12-10 21:17 | Heating start 200 kWh | 79236
427476 | 8111 | 1101 | 2 | 2006-12-10 21:25 | Celox measurment: Temperatura = 1475 °C, O2 = 0,0 ppm, C = 0,000 %, Al = 0,000 % | 79236
427477 | 8111 | 1400 | 5 | 2006-12-10 21:29 | Added [15] CASIfi13 = 15,0 kg | 79236
427478 | 8111 | 1101 | 2 | 2006-12-10 21:34 | Celox measurment: Temperatura = 1463 °C, O2 = 0,0 ppm, C = 0,000 %, Al = 0,000 % | 79236
427485 | 8111 | 1362 | 4 | 2006-12-10 21:37 | Chemical analysis request at LFVD in chemical lab: 79236/ 0 Kotnik Marijan | 79236
427486 | 8111 | 1016 | 1 | 2006-12-10 21:39 | Heat stop 79236 | 79236
429024 | 8150 | 1400 | 5 | 2006-12-16 20:32 | Added [13] CaO = 300,0 kg | 79275
429025 | 8150 | 1400 | 5 | 2006-12-16 20:32 | Added [12] BOKSIT = 50,0 kg | 79275
429061 | 8150 | 1400 | 5 | 2006-12-16 22:05 | Added [76] Kalcijev karbid = 50,0 kg | 79275
429063 | 8150 | 1015 | 1 | 2006-12-16 22:48 | Heat start 79275 | 79275
429067 | 8150 | 1400 | 5 | 2006-12-16 22:54 | Added [35] FeMo = 40,0 kg | 79275
429068 | 8150 | 1400 | 5 | 2006-12-16 22:54 | Added [48] FeV = 200,0 kg | 79275
429069 | 8150 | 1400 | 5 | 2006-12-16 22:54 | Added [33] FeMnC = 50,0 kg | 79275
429070 | 8150 | 1400 | 5 | 2006-12-16 22:54 | Added [41] FeSi = 150,0 kg | 79275
429071 | 8150 | 1400 | 5 | 2006-12-16 22:54 | Added [27] FeCrC = 250,0 kg | 79275
429072 | 8150 | 1400 | 5 | 2006-12-16 22:54 | Added [10] Al bloki = 5,0 kg | 79275
429073 | 8150 | 1400 | 5 | 2006-12-16 22:54 | Added [52] KARBORITmleti = 75,0 kg | 79275
429066 | 8150 | 1101 | 2 | 2006-12-16 22:56 | Celox measurment: Temperatura = 1506 °C, O2 = 0,0 ppm, C = 0,000 %, Al = 0,000 % | 79275
429074 | 8150 | 1251 | 3 | 2006-12-16 22:59 | Vacuum start | 79275
429075 | 8150 | 1254 | 3 | 2006-12-16 23:03 | Degassing start | 79275
429076 | 8150 | 1253 | 3 | 2006-12-16 23:28 | Degassing stop | 79275
429077 | 8150 | 1101 | 2 | 2006-12-16 23:31 | Celox measurment: Temperatura = 1450 °C, O2 = 0,0 ppm, C = 0,000 %, Al = 0,000 % | 79275
429078 | 8150 | 1362 | 4 | 2006-12-16 23:31 | Chemical analysis request at LFVD in chemical lab: 79275/ 9 Gorensek Peter | 79275
429079 | 8150 | 1361 | 4 | 2006-12-16 23:32 | Zahteva za analizo z VPP na Spectro: 79275/ 5 e Gorensek Peter | 79275
429080 | 8150 | 1252 | 3 | 2006-12-16 23:38 | Heating start 500 kWh | 79275
429081 | 8150 | 1400 | 5 | 2006-12-16 23:49 | Added [27] FeCrC = 100,0 kg | 79275
429082 | 8150 | 1101 | 2 | 2006-12-16 23:52 | Celox measurment: Temperatura = 1453 °C, O2 = 0,0 ppm, C = 0,000 %, Al = 0,000 % | 79275
429083 | 8150 | 1252 | 3 | 2006-12-16 23:53 | Heating start 300 kWh | 79275
429084 | 8150 | 1400 | 5 | 2006-12-17 00:01 | Added [15] CASIfi13 = 14,8 kg | 79275
429085 | 8150 | 1362 | 4 | 2006-12-17 00:01 | Chemical analysis request at LFVD in chemical lab: 79275/ 0 Gorensek Peter | 79275
429086 | 8150 | 1016 | 1 | 2006-12-17 00:06 | Heat stop 79275 | 79275
429148 | 8153 | 1400 | 5 | 2006-12-17 03:01 | Added [13] CaO = 300,0 kg | 79278
429161 | 8153 | 1400 | 5 | 2006-12-17 03:32 | Added [76] Kalcijev karbid = 50,0 kg | 79278
429160 | 8153 | 1015 | 1 | 2006-12-17 03:55 | Heat start 79278 | 79278
429162 | 8153 | 1101 | 2 | 2006-12-17 04:02 | Celox measurment: Temperatura = 1552 °C, O2 = 0,0 ppm, C = 0,000 %, Al = 0,000 % | 79278
429163 | 8153 | 1400 | 5 | 2006-12-17 04:05 | Added [35] FeMo = 80,0 kg | 79278
429164 | 8153 | 1400 | 5 | 2006-12-17 04:05 | Added [48] FeV = 200,0 kg | 79278
429165 | 8153 | 1400 | 5 | 2006-12-17 04:05 | Added [41] FeSi = 130,0 kg | 79278
429166 | 8153 | 1400 | 5 | 2006-12-17 04:05 | Added [27] FeCrC = 700,0 kg | 79278
429167 | 8153 | 1400 | 5 | 2006-12-17 04:05 | Added [10] Al bloki = 10,0 kg | 79278
429168 | 8153 | 1400 | 5 | 2006-12-17 04:05 | Added [52] KARBORITmleti = 25,0 kg | 79278
429169 | 8153 | 1251 | 3 | 2006-12-17 04:07 | Vacuum start | 79278
429170 | 8153 | 1254 | 3 | 2006-12-17 04:13 | Degassing start | 79278
429171 | 8153 | 1253 | 3 | 2006-12-17 04:37 | Degassing stop | 79278
429172 | 8153 | 1101 | 2 | 2006-12-17 04:39 | Celox measurment: Temperatura = 1476 °C, O2 = 0,0 ppm, C = 0,000 %, Al = 0,000 % | 79278
429173 | 8153 | 1362 | 4 | 2006-12-17 04:40 | Chemical analysis request at LFVD in chemical lab: 79278/ 9 Gorensek Peter | 79278
429174 | 8153 | 1361 | 4 | 2006-12-17 04:40 | Zahteva za analizo z VPP na Spectro: 79278/ 5 e Gorensek Peter | 79278
429175 | 8153 | 1400 | 5 | 2006-12-17 04:47 | Added [27] FeCrC = 100,0 kg | 79278
429176 | 8153 | 1400 | 5 | 2006-12-17 04:47 | Added [21] EPŽ žlindra = 150,0 kg | 79278
429177 | 8153 | 1101 | 2 | 2006-12-17 04:57 | Celox measurment: Temperatura = 1449 °C, O2 = 0,0 ppm, C = 0,000 %, Al = 0,000 % | 79278
429178 | 8153 | 1400 | 5 | 2006-12-17 04:58 | Added [15] CASIfi13 = 14,8 kg | 79278
429179 | 8153 | 1362 | 4 | 2006-12-17 04:59 | Chemical analysis request at LFVD in chemical lab: 79278/ 0 Gorensek Peter | 79278
429180 | 8153 | 1016 | 1 | 2006-12-17 05:03 | Heat stop 79278 | 79278
429185 | 8154 | 1400 | 5 | 2006-12-17 05:25 | Added [13] CaO = 300,0 kg | 79279
429184 | 8154 | 1400 | 5 | 2006-12-17 05:30 | Added [52] KARBORITmleti = 100,0 kg | 79279
429186 | 8154 | 1400 | 5 | 2006-12-17 05:35 | Added [76] Kalcijev karbid = 50,0 kg | 79279
429181 | 8154 | 1015 | 1 | 2006-12-17 05:50 | Heat start 79279 | 79279
429187 | 8154 | 1400 | 5 | 2006-12-17 06:00 | Added [35] FeMo = 260,0 kg | 79279
429188 | 8154 | 1400 | 5 | 2006-12-17 06:00 | Added [48] FeV = 190,0 kg | 79279
429189 | 8154 | 1400 | 5 | 2006-12-17 06:00 | Added [33] FeMnC = 60,0 kg | 79279
429190 | 8154 | 1400 | 5 | 2006-12-17 06:00 | Added [41] FeSi = 150,0 kg | 79279
429191 | 8154 | 1400 | 5 | 2006-12-17 06:00 | Added [27] FeCrC = 1150,0 kg | 79279
429192 | 8154 | 1400 | 5 | 2006-12-17 06:00 | Added [52] KARBORITmleti = 25,0 kg | 79279
429193 | 8154 | 1400 | 5 | 2006-12-17 06:06 | Added [12] BOKSIT = 60,0 kg | 79279
429194 | 8154 | 1101 | 2 | 2006-12-17 06:09 | Celox measurment: Temperatura = 1497 °C, O2 = 0,0 ppm, C = 0,000 %, Al = 0,000 % | 79279
429195 | 8154 | 1252 | 3 | 2006-12-17 06:10 | Heating start 700 kWh | 79279
429196 | 8154 | 1101 | 2 | 2006-12-17 06:17 | Celox measurment: Temperatura = 1520 °C, O2 = 0,0 ppm, C = 0,000 %, Al = 0,000 % | 79279
429197 | 8154 | 1361 | 4 | 2006-12-17 06:17 | Zahteva za analizo z VPP na Spectro: 79279/ 5 e Kotnik Marijan | 79279
429198 | 8154 | 1400 | 5 | 2006-12-17 06:22 | Added [35] FeMo = 20,0 kg | 79279
429199 | 8154 | 1400 | 5 | 2006-12-17 06:22 | Added [41] FeSi = 30,0 kg | 79279
429200 | 8154 | 1400 | 5 | 2006-12-17 06:22 | Added [27] FeCrC = 120,0 kg | 79279
429201 | 8154 | 1400 | 5 | 2006-12-17 06:22 | Added [52] KARBORITmleti = 25,0 kg | 79279
429202 | 8154 | 1400 | 5 | 2006-12-17 06:25 | Added [13] CaO = 150,0 kg | 79279
429203 | 8154 | 1400 | 5 | 2006-12-17 06:25 | Added [12] BOKSIT = 50,0 kg | 79279
429204 | 8154 | 1251 | 3 | 2006-12-17 06:27 | Vacuum start | 79279
429205 | 8154 | 1254 | 3 | 2006-12-17 06:32 | Degassing start | 79279
429206 | 8154 | 1253 | 3 | 2006-12-17 06:58 | Degassing stop | 79279
429207 | 8154 | 1361 | 4 | 2006-12-17 06:58 | Zahteva za analizo z VPP na Spectro: 79279/ 6 e Kotnik Marijan | 79279
429208 | 8154 | 1362 | 4 | 2006-12-17 06:58 | Chemical analysis request at LFVD in chemical lab: 79279/10 Kotnik Marijan | 79279
429209 | 8154 | 1101 | 2 | 2006-12-17 07:01 | Celox measurment: Temperatura = 1460 °C, O2 = 0,0 ppm, C = 0,000 %, Al = 0,000 % | 79279
429210 | 8154 | 1252 | 3 | 2006-12-17 07:02 | Heating start 300 kWh | 79279
429214 | 8154 | 1400 | 5 | 2006-12-17 07:13 | Added [35] FeMo = 20,0 kg | 79279
429215 | 8154 | 1400 | 5 | 2006-12-17 07:13 | Added [48] FeV = 20,0 kg | 79279
429213 | 8154 | 1101 | 2 | 2006-12-17 07:13 | Celox measurment: Temperatura = 1462 °C, O2 = 0,0 ppm, C = 0,000 %, Al = 0,000 % | 79279
429216 | 8154 | 1252 | 3 | 2006-12-17 07:14 | Heating start 200 kWh | 79279
429217 | 8154 | 1252 | 3 | 2006-12-17 07:15 | Heating start 100 kWh | 79279
429218 | 8154 | 1400 | 5 | 2006-12-17 07:20 | Added [15] CASIfi13 = 35,3 kg | 79279
429219 | 8154 | 1362 | 4 | 2006-12-17 07:21 | Chemical analysis request at LFVD in chemical lab: 79279/ 0 Kotnik Marijan | 79279
429223 | 8154 | 1016 | 1 | 2006-12-17 07:26 | Heat stop 79279 | 79279
429660 | 8165 | 1400 | 5 | 2006-12-18 02:31 | Added [12] BOKSIT = 50,0 kg | 79290
429661 | 8165 | 1400 | 5 | 2006-12-18 02:31 | Added [13] CaO = 300,0 kg | 79290
429663 | 8165 | 1400 | 5 | 2006-12-18 03:00 | Added [52] KARBORITmleti = 125,0 kg | 79290
429664 | 8165 | 1400 | 5 | 2006-12-18 03:04 | Added [76] Kalcijev karbid = 50,0 kg | 79290
429649 | 8165 | 1015 | 1 | 2006-12-18 04:04 | Heat start 79290 | 79290
429650 | 8165 | 1101 | 2 | 2006-12-18 04:11 | Celox measurment: Temperatura = 1544 °C, O2 = 0,0 ppm, C = 0,000 %, Al = 0,000 % | 79290
429651 | 8165 | 1400 | 5 | 2006-12-18 04:12 | Added [35] FeMo = 50,0 kg | 79290
429652 | 8165 | 1400 | 5 | 2006-12-18 04:12 | Added [48] FeV = 320,0 kg | 79290
429653 | 8165 | 1400 | 5 | 2006-12-18 04:12 | Added [33] FeMnC = 50,0 kg | 79290
429654 | 8165 | 1400 | 5 | 2006-12-18 04:12 | Added [41] FeSi = 90,0 kg | 79290
429655 | 8165 | 1400 | 5 | 2006-12-18 04:12 | Added [27] FeCrC = 750,0 kg | 79290
429656 | 8165 | 1400 | 5 | 2006-12-18 04:12 | Added [52] KARBORITmleti = 25,0 kg | 79290
429657 | 8165 | 1251 | 3 | 2006-12-18 04:22 | Vacuum start | 79290
429662 | 8165 | 1254 | 3 | 2006-12-18 04:26 | Degassing start | 79290
429665 | 8165 | 1253 | 3 | 2006-12-18 04:51 | Degassing stop | 79290
429666 | 8165 | 1101 | 2 | 2006-12-18 04:51 | Celox measurment: Temperatura = 1454 °C, O2 = 0,0 ppm, C = 0,000 %, Al = 0,000 % | 79290
429667 | 8165 | 1400 | 5 | 2006-12-18 04:52 | Added [21] EPŽ žlindra = 110,0 kg | 79290
429668 | 8165 | 1362 | 4 | 2006-12-18 04:53 | Chemical analysis request at LFVD in chemical lab: 79290/ 9 Gorensek Peter | 79290
429669 | 8165 | 1361 | 4 | 2006-12-18 04:53 | Zahteva za analizo z VPP na Spectro: 79290/ 5 e Gorensek Peter | 79290
429670 | 8165 | 1252 | 3 | 2006-12-18 04:56 | Heating start 400 kWh | 79290
429671 | 8165 | 1400 | 5 | 2006-12-18 05:10 | Added [48] FeV = 35,0 kg | 79290
429672 | 8165 | 1400 | 5 | 2006-12-18 05:10 | Added [17] Cfi13 = 43,5 kg | 79290
429673 | 8165 | 1101 | 2 | 2006-12-18 05:11 | Celox measurment: Temperatura = 1449 °C, O2 = 0,0 ppm, C = 0,000 %, Al = 0,000 % | 79290
429674 | 8165 | 1252 | 3 | 2006-12-18 05:11 | Heating start 400 kWh | 79290
429675 | 8165 | 1400 | 5 | 2006-12-18 05:21 | Added [15] CASIfi13 = 14,6 kg | 79290
429676 | 8165 | 1362 | 4 | 2006-12-18 05:21 | Chemical analysis request at LFVD in chemical lab: 79290/ 0 Gorensek Peter | 79290
429677 | 8165 | 1016 | 1 | 2006-12-18 05:25 | Heat stop 79290 | 79290
430094 | 8176 | 1400 | 5 | 2006-12-20 06:36 | Added [13] CaO = 300,0 kg | 79301
430095 | 8176 | 1400 | 5 | 2006-12-20 06:36 | Added [12] BOKSIT = 80,0 kg | 79301
430108 | 8176 | 1400 | 5 | 2006-12-20 07:30 | Added [61] POLYMOX = 40,0 kg | 79301
430118 | 8176 | 1400 | 5 | 2006-12-20 07:30 | Added [48] FeV = 250,0 kg | 79301
430119 | 8176 | 1400 | 5 | 2006-12-20 07:30 | Added [64] SiMn = 40,0 kg | 79301
430120 | 8176 | 1400 | 5 | 2006-12-20 07:30 | Added [10] Al bloki = 5,0 kg | 79301
430121 | 8176 | 1400 | 5 | 2006-12-20 07:30 | Added [52] KARBORITmleti = 200,0 kg | 79301
430122 | 8176 | 1400 | 5 | 2006-12-20 07:32 | Added [76] Kalcijev karbid = 50,0 kg | 79301
430115 | 8176 | 1015 | 1 | 2006-12-20 07:41 | Heat start 79301 | 79301
430123 | 8176 | 1101 | 2 | 2006-12-20 07:50 | Celox measurment: Temperatura = 1578 °C, O2 = 0,0 ppm, C = 0,000 %, Al = 0,000 % | 79301
430124 | 8176 | 1400 | 5 | 2006-12-20 07:53 | Added [33] FeMnC = 30,0 kg | 79301
430125 | 8176 | 1400 | 5 | 2006-12-20 07:53 | Added [41] FeSi = 120,0 kg | 79301
430126 | 8176 | 1400 | 5 | 2006-12-20 07:53 | Added [27] FeCrC = 700,0 kg | 79301
430127 | 8176 | 1400 | 5 | 2006-12-20 07:53 | Added [10] Al bloki = 3,0 kg | 79301
430129 | 8176 | 1252 | 3 | 2006-12-20 07:55 | Heating start 900 kWh | 79301
430128 | 8176 | 1361 | 4 | 2006-12-20 08:04 | Zahteva za analizo z VPP na Spectro: 79301/ 5 e Adam Maks | 79301
430130 | 8176 | 1400 | 5 | 2006-12-20 08:12 | Added [35] FeMo = 20,0 kg | 79301
430131 | 8176 | 1400 | 5 | 2006-12-20 08:12 | Added [48] FeV = 80,0 kg | 79301
430132 | 8176 | 1400 | 5 | 2006-12-20 08:12 | Added [41] FeSi = 20,0 kg | 79301
430133 | 8176 | 1400 | 5 | 2006-12-20 08:12 | Added [52] KARBORITmleti = 10,0 kg | 79301
430134 | 8176 | 1400 | 5 | 2006-12-20 08:12 | Added [13] CaO = 300,0 kg | 79301
430135 | 8176 | 1400 | 5 | 2006-12-20 08:12 | Added [12] BOKSIT = 80,0 kg | 79301
430136 | 8176 | 1251 | 3 | 2006-12-20 08:14 | Vacuum start | 79301
430137 | 8176 | 1254 | 3 | 2006-12-20 08:19 | Degassing start | 79301
430138 | 8176 | 1253 | 3 | 2006-12-20 08:45 | Degassing stop | 79301
430139 | 8176 | 1361 | 4 | 2006-12-20 08:46 | Zahteva za analizo z VPP na Spectro: 79301/ 6 e Adam Maks | 79301
430140 | 8176 | 1101 | 2 | 2006-12-20 08:47 | Celox measurment: Temperatura = 1504 °C, O2 = 0,0 ppm, C = 0,000 %, Al = 0,000 % | 79301
430141 | 8176 | 1362 | 4 | 2006-12-20 08:47 | Chemical analysis request at LFVD in chemical lab: 79301/10 Adam Maks | 79301
430142 | 8176 | 1400 | 5 | 2006-12-20 08:50 | Added [21] EPŽ žlindra = 150,0 kg | 79301
430143 | 8176 | 1101 | 2 | 2006-12-20 08:58 | Celox measurment: Temperatura = 1489 °C, O2 = 0,0 ppm, C = 0,000 %, Al = 0,000 % | 79301
430145 | 8176 | 1400 | 5 | 2006-12-20 09:17 | Added [15] CASIfi13 = 14,1 kg | 79301
430144 | 8176 | 1101 | 2 | 2006-12-20 09:18 | Celox measurment: Temperatura = 1463 °C, O2 = 0,0 ppm, C = 0,000 %, Al = 0,000 % | 79301
430146 | 8176 | 1362 | 4 | 2006-12-20 09:20 | Chemical analysis request at LFVD in chemical lab: 79301/ 0 Adam Maks | 79301
430147 | 8176 | 1016 | 1 | 2006-12-20 09:21 | Heat stop 79301 | 79301
430836 | 8195 | 1400 | 5 | 2006-12-28 07:09 | Added [13] CaO = 300,0 kg | 79319
430861 | 8195 | 1400 | 5 | 2006-12-28 08:00 | Added [48] FeV = 500,0 kg | 79319
430862 | 8195 | 1400 | 5 | 2006-12-28 08:00 | Added [41] FeSi = 70,0 kg | 79319
430863 | 8195 | 1400 | 5 | 2006-12-28 08:00 | Added [10] Al bloki = 3,0 kg | 79319
430864 | 8195 | 1400 | 5 | 2006-12-28 08:05 | Added [76] Kalcijev karbid = 50,0 kg | 79319
430860 | 8195 | 1015 | 1 | 2006-12-28 08:35 | Heat start 79319 | 79319
430867 | 8195 | 1101 | 2 | 2006-12-28 08:40 | Celox measurment: Temperatura = 1591 °C, O2 = 0,0 ppm, C = 0,000 %, Al = 0,000 % | 79319
430868 | 8195 | 1400 | 5 | 2006-12-28 08:42 | Added [64] SiMn = 70,0 kg | 79319
430869 | 8195 | 1400 | 5 | 2006-12-28 08:42 | Added [41] FeSi = 50,0 kg | 79319
430870 | 8195 | 1400 | 5 | 2006-12-28 08:42 | Added [27] FeCrC = 250,0 kg | 79319
430871 | 8195 | 1400 | 5 | 2006-12-28 08:42 | Added [52] KARBORITmleti = 150,0 kg | 79319
430872 | 8195 | 1251 | 3 | 2006-12-28 08:47 | Vacuum start | 79319
430873 | 8195 | 1254 | 3 | 2006-12-28 08:52 | Degassing start | 79319
430874 | 8195 | 1253 | 3 | 2006-12-28 09:17 | Degassing stop | 79319
430875 | 8195 | 1101 | 2 | 2006-12-28 09:19 | Celox measurment: Temperatura = 1523 °C, O2 = 0,0 ppm, C = 0,000 %, Al = 0,000 % | 79319
430876 | 8195 | 1361 | 4 | 2006-12-28 09:21 | Zahteva za analizo z VPP na Spectro: 79319/ 5 e Gorensek Peter | 79319
430877 | 8195 | 1362 | 4 | 2006-12-28 09:21 | Chemical analysis request at LFVD in chemical lab: 79319/ 9 Gorensek Peter | 79319
430878 | 8195 | 1400 | 5 | 2006-12-28 09:23 | Added [21] EPŽ žlindra = 100,0 kg | 79319
430879 | 8195 | 1400 | 5 | 2006-12-28 09:35 | Added [35] FeMo = 20,0 kg | 79319
430880 | 8195 | 1400 | 5 | 2006-12-28 09:35 | Added [41] FeSi = 25,0 kg | 79319
430881 | 8195 | 1400 | 5 | 2006-12-28 09:35 | Added [52] KARBORITmleti = 30,0 kg | 79319
430882 | 8195 | 1101 | 2 | 2006-12-28 09:46 | Celox measurment: Temperatura = 1491 °C, O2 = 0,0 ppm, C = 0,000 %, Al = 0,000 % | 79319
430883 | 8195 | 1101 | 2 | 2006-12-28 10:05 | Celox measurment: Temperatura = 1468 °C, O2 = 0,0 ppm, C = 0,000 %, Al = 0,000 % | 79319
430884 | 8195 | 1400 | 5 | 2006-12-28 10:06 | Added [15] CASIfi13 = 12,9 kg | 79319
430885 | 8195 | 1362 | 4 | 2006-12-28 10:11 | Chemical analysis request at LFVD in chemical lab: 79319/ 0 Gorensek Peter | 79319
430886 | 8195 | 1016 | 1 | 2006-12-28 10:14 | Heat stop 79319 | 79319
431290 | 8208 | 1400 | 5 | 2006-12-29 17:57 | Added [13] CaO = 300,0 kg | 79331
431291 | 8208 | 1400 | 5 | 2006-12-29 17:57 | Added [12] BOKSIT = 70,0 kg | 79331
431292 | 8208 | 1400 | 5 | 2006-12-29 18:10 | Added [48] FeV = 480,0 kg | 79331
431300 | 8208 | 1400 | 5 | 2006-12-29 18:10 | Added [10] Al bloki = 10,0 kg | 79331
431301 | 8208 | 1400 | 5 | 2006-12-29 18:10 | Added [52] KARBORITmleti = 200,0 kg | 79331
431293 | 8208 | 1400 | 5 | 2006-12-29 18:11 | Added [76] Kalcijev karbid = 50,0 kg | 79331
431310 | 8208 | 1015 | 1 | 2006-12-29 18:40 | Heat start 79331 | 79331
431311 | 8208 | 1400 | 5 | 2006-12-29 18:49 | Added [35] FeMo = 50,0 kg | 79331
431312 | 8208 | 1400 | 5 | 2006-12-29 18:49 | Added [48] FeV = 40,0 kg | 79331
431313 | 8208 | 1400 | 5 | 2006-12-29 18:49 | Added [33] FeMnC = 80,0 kg | 79331
431314 | 8208 | 1400 | 5 | 2006-12-29 18:49 | Added [41] FeSi = 130,0 kg | 79331
431315 | 8208 | 1400 | 5 | 2006-12-29 18:49 | Added [27] FeCrC = 800,0 kg | 79331
431316 | 8208 | 1400 | 5 | 2006-12-29 18:49 | Added [52] KARBORITmleti = 25,0 kg | 79331
431317 | 8208 | 1101 | 2 | 2006-12-29 18:52 | Celox measurment: Temperatura = 1487 °C, O2 = 0,0 ppm, C = 0,000 %, Al = 0,000 % | 79331
431318 | 8208 | 1252 | 3 | 2006-12-29 18:53 | Heating start 1000 kWh | 79331
431321 | 8208 | 1101 | 2 | 2006-12-29 19:04 | Celox measurment: Temperatura = 1524 °C, O2 = 0,0 ppm, C = 0,000 %, Al = 0,000 % | 79331
431322 | 8208 | 1361 | 4 | 2006-12-29 19:04 | Zahteva za analizo z VPP na Spectro: 79331/ 5 e Kotnik Marijan | 79331
431323 | 8208 | 1252 | 3 | 2006-12-29 19:04 | Heating start 100 kWh | 79331
431324 | 8208 | 1400 | 5 | 2006-12-29 19:09 | Added [35] FeMo = 20,0 kg | 79331
431325 | 8208 | 1400 | 5 | 2006-12-29 19:09 | Added [48] FeV = 25,0 kg | 79331
431326 | 8208 | 1400 | 5 | 2006-12-29 19:09 | Added [41] FeSi = 40,0 kg | 79331
431327 | 8208 | 1400 | 5 | 2006-12-29 19:09 | Added [27] FeCrC = 200,0 kg | 79331
431328 | 8208 | 1400 | 5 | 2006-12-29 19:09 | Added [52] KARBORITmleti = 15,0 kg | 79331
431329 | 8208 | 1400 | 5 | 2006-12-29 19:12 | Added [13] CaO = 200,0 kg | 79331
431330 | 8208 | 1400 | 5 | 2006-12-29 19:12 | Added [12] BOKSIT = 40,0 kg | 79331
431331 | 8208 | 1251 | 3 | 2006-12-29 19:15 | Vacuum start | 79331
431332 | 8208 | 1254 | 3 | 2006-12-29 19:20 | Degassing start | 79331
431333 | 8208 | 1253 | 3 | 2006-12-29 19:49 | Degassing stop | 79331
431334 | 8208 | 1361 | 4 | 2006-12-29 19:50 | Zahteva za analizo z VPP na Spectro: 79331/ 6 e Kotnik Marijan | 79331
431336 | 8208 | 1400 | 5 | 2006-12-29 19:51 | Added [21] EPŽ žlindra = 120,0 kg | 79331
431335 | 8208 | 1362 | 4 | 2006-12-29 19:51 | Chemical analysis request at LFVD in chemical lab: 79331/10 Kotnik Marijan | 79331
431337 | 8208 | 1101 | 2 | 2006-12-29 19:54 | Celox measurment: Temperatura = 1454 °C, O2 = 0,0 ppm, C = 0,000 %, Al = 0,000 % | 79331
431338 | 8208 | 1252 | 3 | 2006-12-29 19:55 | Heating start 500 kWh | 79331
431339 | 8208 | 1101 | 2 | 2006-12-29 20:02 | Celox measurment: Temperatura = 1471 °C, O2 = 0,0 ppm, C = 0,000 %, Al = 0,000 % | 79331
431340 | 8208 | 1252 | 3 | 2006-12-29 20:02 | Heating start 200 kWh | 79331
431341 | 8208 | 1400 | 5 | 2006-12-29 20:05 | Added [48] FeV = 5,0 kg | 79331
431342 | 8208 | 1400 | 5 | 2006-12-29 20:06 | Added [15] CASIfi13 = 13,4 kg | 79331
431348 | 8208 | 1362 | 4 | 2006-12-29 20:12 | Chemical analysis request at LFVD in chemical lab: 79331/ 0 Kotnik Marijan | 79331
431349 | 8208 | 1016 | 1 | 2006-12-29 20:13 | Heat stop 79331 | 79331
431881 | 8222 | 1400 | 5 | 2007-01-04 07:00 | Added [13] CaO = 300,0 kg | 79345
431882 | 8222 | 1400 | 5 | 2007-01-04 07:00 | Added [12] BOKSIT = 70,0 kg | 79345
431901 | 8222 | 1400 | 5 | 2007-01-04 08:00 | Added [48] FeV = 240,0 kg | 79345
431907 | 8222 | 1400 | 5 | 2007-01-04 08:00 | Added [10] Al bloki = 5,0 kg | 79345
431908 | 8222 | 1400 | 5 | 2007-01-04 08:00 | Added [52] KARBORITmleti = 100,0 kg | 79345
431902 | 8222 | 1400 | 5 | 2007-01-04 08:01 | Added [76] Kalcijev karbid = 50,0 kg | 79345
431904 | 8222 | 1015 | 1 | 2007-01-04 08:04 | Heat start 79345 | 79345
431909 | 8222 | 1101 | 2 | 2007-01-04 08:18 | Celox measurment: Temperatura = 1563 °C, O2 = 0,0 ppm, C = 0,000 %, Al = 0,000 % | 79345
431910 | 8222 | 1400 | 5 | 2007-01-04 08:21 | Added [35] FeMo = 75,0 kg | 79345
431911 | 8222 | 1400 | 5 | 2007-01-04 08:21 | Added [48] FeV = 35,0 kg | 79345
431912 | 8222 | 1400 | 5 | 2007-01-04 08:21 | Added [33] FeMnC = 40,0 kg | 79345
431913 | 8222 | 1400 | 5 | 2007-01-04 08:21 | Added [41] FeSi = 130,0 kg | 79345
431914 | 8222 | 1400 | 5 | 2007-01-04 08:21 | Added [27] FeCrC = 310,0 kg | 79345
431915 | 8222 | 1400 | 5 | 2007-01-04 08:21 | Added [52] KARBORITmleti = 10,0 kg | 79345
431916 | 8222 | 1400 | 5 | 2007-01-04 08:25 | Added [13] CaO = 200,0 kg | 79345
431917 | 8222 | 1251 | 3 | 2007-01-04 08:31 | Vacuum start | 79345
431918 | 8222 | 1400 | 5 | 2007-01-04 08:56 | Added [13] CaO = 300,0 kg | 79345
431919 | 8222 | 1254 | 3 | 2007-01-04 09:00 | Degassing start | 79345
431922 | 8222 | 1253 | 3 | 2007-01-04 09:28 | Degassing stop | 79345
431920 | 8222 | 1361 | 4 | 2007-01-04 09:28 | Zahteva za analizo z VPP na Spectro: 79345/ 5 e Kotnik Marijan | 79345
431921 | 8222 | 1362 | 4 | 2007-01-04 09:28 | Chemical analysis request at LFVD in chemical lab: 79345/ 9 Kotnik Marijan | 79345
431923 | 8222 | 1400 | 5 | 2007-01-04 09:29 | Added [21] EPŽ žlindra = 120,0 kg | 79345
431924 | 8222 | 1101 | 2 | 2007-01-04 09:34 | Celox measurment: Temperatura = 1449 °C, O2 = 0,0 ppm, C = 0,000 %, Al = 0,000 % | 79345
431925 | 8222 | 1252 | 3 | 2007-01-04 09:35 | Heating start 700 kWh | 79345
431927 | 8222 | 1400 | 5 | 2007-01-04 09:42 | Added [35] FeMo = 25,0 kg | 79345
431928 | 8222 | 1400 | 5 | 2007-01-04 09:42 | Added [17] Cfi13 = 5,8 kg | 79345
431929 | 8222 | 1400 | 5 | 2007-01-04 09:42 | Added [72] Al opl.zica = 1,9 kg | 79345
431926 | 8222 | 1101 | 2 | 2007-01-04 09:42 | Celox measurment: Temperatura = 1475 °C, O2 = 0,0 ppm, C = 0,000 %, Al = 0,000 % | 79345
431930 | 8222 | 1400 | 5 | 2007-01-04 09:46 | Added [15] CASIfi13 = 12,0 kg | 79345
431931 | 8222 | 1362 | 4 | 2007-01-04 09:47 | Chemical analysis request at LFVD in chemical lab: 79345/ 0 Kotnik Marijan | 79345
431932 | 8222 | 1016 | 1 | 2007-01-04 09:51 | Heat stop 79345 | 79345
432191 | 8229 | 1400 | 5 | 2007-01-05 02:30 | Added [13] CaO = 300,0 kg | 79352
432192 | 8229 | 1400 | 5 | 2007-01-05 03:10 | Added [48] FeV = 280,0 kg | 79352
432193 | 8229 | 1400 | 5 | 2007-01-05 03:10 | Added [52] KARBORITmleti = 175,0 kg | 79352
432194 | 8229 | 1400 | 5 | 2007-01-05 03:14 | Added [76] Kalcijev karbid = 50,0 kg | 79352
432196 | 8229 | 1015 | 1 | 2007-01-05 03:35 | Heat start 79352 | 79352
432199 | 8229 | 1400 | 5 | 2007-01-05 03:41 | Added [35] FeMo = 95,0 kg | 79352
432200 | 8229 | 1400 | 5 | 2007-01-05 03:41 | Added [48] FeV = 90,0 kg | 79352
432201 | 8229 | 1400 | 5 | 2007-01-05 03:41 | Added [33] FeMnC = 60,0 kg | 79352
432202 | 8229 | 1400 | 5 | 2007-01-05 03:41 | Added [41] FeSi = 150,0 kg | 79352
432203 | 8229 | 1400 | 5 | 2007-01-05 03:41 | Added [27] FeCrC = 500,0 kg | 79352
432204 | 8229 | 1101 | 2 | 2007-01-05 03:46 | Celox measurment: Temperatura = 1526 °C, O2 = 0,0 ppm, C = 0,000 %, Al = 0,000 % | 79352
432205 | 8229 | 1252 | 3 | 2007-01-05 03:46 | Heating start 300 kWh | 79352
432206 | 8229 | 1361 | 4 | 2007-01-05 03:51 | Zahteva za analizo z VPP na Spectro: 79352/ 5 e Gorensek Peter | 79352
432207 | 8229 | 1400 | 5 | 2007-01-05 03:57 | Added [35] FeMo = 25,0 kg | 79352
432208 | 8229 | 1400 | 5 | 2007-01-05 03:57 | Added [48] FeV = 35,0 kg | 79352
432209 | 8229 | 1400 | 5 | 2007-01-05 03:57 | Added [41] FeSi = 20,0 kg | 79352
432210 | 8229 | 1400 | 5 | 2007-01-05 03:57 | Added [27] FeCrC = 80,0 kg | 79352
432211 | 8229 | 1400 | 5 | 2007-01-05 03:57 | Added [10] Al bloki = 5,0 kg | 79352
432212 | 8229 | 1400 | 5 | 2007-01-05 03:57 | Added [52] KARBORITmleti = 50,0 kg | 79352
432223 | 8230 | 1400 | 5 | 2007-01-05 04:01 | Added [13] CaO = 300,0 kg | 79353
432213 | 8229 | 1251 | 3 | 2007-01-05 04:01 | Vacuum start | 79352
432214 | 8229 | 1254 | 3 | 2007-01-05 04:09 | Degassing start | 79352
432215 | 8229 | 1253 | 3 | 2007-01-05 04:34 | Degassing stop | 79352
432216 | 8229 | 1101 | 2 | 2007-01-05 04:36 | Celox measurment: Temperatura = 1483 °C, O2 = 0,0 ppm, C = 0,000 %, Al = 0,000 % | 79352
432217 | 8229 | 1362 | 4 | 2007-01-05 04:37 | Chemical analysis request at LFVD in chemical lab: 79352/10 Gorensek Peter | 79352
432218 | 8229 | 1361 | 4 | 2007-01-05 04:37 | Zahteva za analizo z VPP na Spectro: 79352/ 6 e Gorensek Peter | 79352
432224 | 8230 | 1400 | 5 | 2007-01-05 04:45 | Added [48] FeV = 180,0 kg | 79353
432225 | 8230 | 1400 | 5 | 2007-01-05 04:45 | Added [10] Al bloki = 3,0 kg | 79353
432226 | 8230 | 1400 | 5 | 2007-01-05 04:45 | Added [52] KARBORITmleti = 100,0 kg | 79353
432219 | 8229 | 1400 | 5 | 2007-01-05 04:49 | Added [48] FeV = 10,0 kg | 79352
432227 | 8230 | 1400 | 5 | 2007-01-05 04:49 | Added [76] Kalcijev karbid = 50,0 kg | 79353
432220 | 8229 | 1101 | 2 | 2007-01-05 04:50 | Celox measurment: Temperatura = 1474 °C, O2 = 0,0 ppm, C = 0,000 %, Al = 0,000 % | 79352
432221 | 8229 | 1400 | 5 | 2007-01-05 04:55 | Added [15] CASIfi13 = 14,8 kg | 79352
432222 | 8229 | 1362 | 4 | 2007-01-05 04:56 | Chemical analysis request at LFVD in chemical lab: 79352/ 0 Gorensek Peter | 79352
432228 | 8229 | 1016 | 1 | 2007-01-05 05:02 | Heat stop 79352 | 79352
432229 | 8230 | 1015 | 1 | 2007-01-05 05:02 | Heat start 79353 | 79353
432232 | 8230 | 1101 | 2 | 2007-01-05 05:07 | Celox measurment: Temperatura = 1587 °C, O2 = 0,0 ppm, C = 0,000 %, Al = 0,000 % | 79353
432233 | 8230 | 1400 | 5 | 2007-01-05 05:08 | Added [35] FeMo = 120,0 kg | 79353
432234 | 8230 | 1400 | 5 | 2007-01-05 05:08 | Added [48] FeV = 60,0 kg | 79353
432235 | 8230 | 1400 | 5 | 2007-01-05 05:08 | Added [64] SiMn = 60,0 kg | 79353
432236 | 8230 | 1400 | 5 | 2007-01-05 05:08 | Added [41] FeSi = 40,0 kg | 79353
432237 | 8230 | 1400 | 5 | 2007-01-05 05:08 | Added [27] FeCrC = 600,0 kg | 79353
432238 | 8230 | 1400 | 5 | 2007-01-05 05:12 | Added [13] CaO = 300,0 kg | 79353
432239 | 8230 | 1400 | 5 | 2007-01-05 05:12 | Added [12] BOKSIT = 100,0 kg | 79353
432240 | 8230 | 1251 | 3 | 2007-01-05 05:13 | Vacuum start | 79353
432242 | 8230 | 1254 | 3 | 2007-01-05 05:18 | Degassing start | 79353
432243 | 8230 | 1253 | 3 | 2007-01-05 05:47 | Degassing stop | 79353
432244 | 8230 | 1361 | 4 | 2007-01-05 05:49 | Zahteva za analizo z VPP na Spectro: 79353/ 5 e Gorensek Peter | 79353
432245 | 8230 | 1362 | 4 | 2007-01-05 05:49 | Chemical analysis request at LFVD in chemical lab: 79353/ 9 Gorensek Peter | 79353
432246 | 8230 | 1400 | 5 | 2007-01-05 05:49 | Added [12] BOKSIT = 70,0 kg | 79353
432247 | 8230 | 1400 | 5 | 2007-01-05 05:49 | Added [21] EPŽ žlindra = 100,0 kg | 79353
432248 | 8230 | 1101 | 2 | 2007-01-05 05:52 | Celox measurment: Temperatura = 1486 °C, O2 = 0,0 ppm, C = 0,000 %, Al = 0,000 % | 79353
432249 | 8230 | 1400 | 5 | 2007-01-05 06:04 | Added [35] FeMo = 60,0 kg | 79353
432250 | 8230 | 1400 | 5 | 2007-01-05 06:04 | Added [48] FeV = 20,0 kg | 79353
432251 | 8230 | 1400 | 5 | 2007-01-05 06:04 | Added [41] FeSi = 20,0 kg | 79353
432252 | 8230 | 1400 | 5 | 2007-01-05 06:04 | Added [27] FeCrC = 70,0 kg | 79353
432253 | 8230 | 1400 | 5 | 2007-01-05 06:04 | Added [17] Cfi13 = 17,4 kg | 79353
432254 | 8230 | 1400 | 5 | 2007-01-05 06:04 | Added [72] Al opl.zica = 1,9 kg | 79353
432256 | 8230 | 1400 | 5 | 2007-01-05 06:06 | Added [15] CASIfi13 = 35,3 kg | 79353
432255 | 8230 | 1101 | 2 | 2007-01-05 06:09 | Celox measurment: Temperatura = 1467 °C, O2 = 0,0 ppm, C = 0,000 %, Al = 0,000 % | 79353
432257 | 8230 | 1252 | 3 | 2007-01-05 06:12 | Heating start 200 kWh | 79353
432258 | 8230 | 1361 | 4 | 2007-01-05 06:15 | Zahteva za analizo z VPP na Spectro: 79353/ 6 e Gorensek Peter | 79353
432259 | 8230 | 1101 | 2 | 2007-01-05 06:19 | Celox measurment: Temperatura = 1465 °C, O2 = 0,0 ppm, C = 0,000 %, Al = 0,000 % | 79353
432260 | 8230 | 1252 | 3 | 2007-01-05 06:22 | Heating start 300 kWh | 79353
432261 | 8230 | 1101 | 2 | 2007-01-05 06:28 | Celox measurment: Temperatura = 1475 °C, O2 = 0,0 ppm, C = 0,000 %, Al = 0,000 % | 79353
432262 | 8230 | 1362 | 4 | 2007-01-05 06:33 | Chemical analysis request at LFVD in chemical lab: 79353/ 0 Gorensek Peter | 79353
432263 | 8230 | 1016 | 1 | 2007-01-05 06:35 | Heat stop 79353 | 79353
432302 | 8232 | 1400 | 5 | 2007-01-05 15:33 | Added [48] FeV = 330,0 kg | 79355
432303 | 8232 | 1400 | 5 | 2007-01-05 15:33 | Added [27] FeCrC = 500,0 kg | 79355
432304 | 8232 | 1400 | 5 | 2007-01-05 15:33 | Added [10] Al bloki = 5,0 kg | 79355
432305 | 8232 | 1400 | 5 | 2007-01-05 15:33 | Added [52] KARBORITmleti = 100,0 kg | 79355
432306 | 8232 | 1400 | 5 | 2007-01-05 15:35 | Added [76] Kalcijev karbid = 50,0 kg | 79355
432299 | 8232 | 1015 | 1 | 2007-01-05 15:36 | Heat start 79355 | 79355
432307 | 8232 | 1400 | 5 | 2007-01-05 15:45 | Added [41] FeSi = 120,0 kg | 79355
432308 | 8232 | 1252 | 3 | 2007-01-05 15:47 | Heating start 500 kWh | 79355
432309 | 8232 | 1101 | 2 | 2007-01-05 15:54 | Celox measurment: Temperatura = 1537 °C, O2 = 0,0 ppm, C = 0,000 %, Al = 0,000 % | 79355
432310 | 8232 | 1361 | 4 | 2007-01-05 15:54 | Zahteva za analizo z VPP na Spectro: 79355/ 5 e Adam Maks | 79355
432311 | 8232 | 1400 | 5 | 2007-01-05 16:01 | Added [35] FeMo = 25,0 kg | 79355
432312 | 8232 | 1400 | 5 | 2007-01-05 16:01 | Added [48] FeV = 10,0 kg | 79355
432313 | 8232 | 1400 | 5 | 2007-01-05 16:01 | Added [33] FeMnC = 25,0 kg | 79355
432314 | 8232 | 1400 | 5 | 2007-01-05 16:01 | Added [41] FeSi = 30,0 kg | 79355
432315 | 8232 | 1400 | 5 | 2007-01-05 16:01 | Added [27] FeCrC = 150,0 kg | 79355
432316 | 8232 | 1400 | 5 | 2007-01-05 16:01 | Added [10] Al bloki = 3,0 kg | 79355
432317 | 8232 | 1400 | 5 | 2007-01-05 16:01 | Added [52] KARBORITmleti = 40,0 kg | 79355
432318 | 8232 | 1400 | 5 | 2007-01-05 16:02 | Added [12] BOKSIT = 50,0 kg | 79355
432319 | 8232 | 1400 | 5 | 2007-01-05 16:02 | Added [13] CaO = 250,0 kg | 79355
432320 | 8232 | 1251 | 3 | 2007-01-05 16:02 | Vacuum start | 79355
432323 | 8232 | 1254 | 3 | 2007-01-05 16:14 | Degassing start | 79355
432324 | 8232 | 1253 | 3 | 2007-01-05 16:43 | Degassing stop | 79355
432325 | 8232 | 1101 | 2 | 2007-01-05 16:43 | Celox measurment: Temperatura = 1442 °C, O2 = 0,0 ppm, C = 0,000 %, Al = 0,000 % | 79355
432326 | 8232 | 1400 | 5 | 2007-01-05 16:43 | Added [21] EPŽ žlindra = 150,0 kg | 79355
432327 | 8232 | 1252 | 3 | 2007-01-05 16:46 | Heating start 700 kWh | 79355
432328 | 8232 | 1101 | 2 | 2007-01-05 16:53 | Celox measurment: Temperatura = 1455 °C, O2 = 0,0 ppm, C = 0,000 %, Al = 0,000 % | 79355
432329 | 8232 | 1361 | 4 | 2007-01-05 16:53 | Zahteva za analizo z VPP na Spectro: 79355/ 6 e Adam Maks | 79355
432330 | 8232 | 1362 | 4 | 2007-01-05 16:53 | Chemical analysis request at LFVD in chemical lab: 79355/10 Adam Maks | 79355
432331 | 8232 | 1252 | 3 | 2007-01-05 16:53 | Heating start 200 kWh | 79355
432332 | 8232 | 1400 | 5 | 2007-01-05 16:58 | Added [72] Al opl.zica = 1,0 kg | 79355
432333 | 8232 | 1101 | 2 | 2007-01-05 17:07 | Celox measurment: Temperatura = 1456 °C, O2 = 0,0 ppm, C = 0,000 %, Al = 0,000 % | 79355
432334 | 8232 | 1252 | 3 | 2007-01-05 17:08 | Heating start 300 kWh | 79355
432335 | 8232 | 1400 | 5 | 2007-01-05 17:08 | Added [48] FeV = 10,0 kg | 79355
432336 | 8232 | 1400 | 5 | 2007-01-05 17:08 | Added [41] FeSi = 20,0 kg | 79355
432337 | 8232 | 1400 | 5 | 2007-01-05 17:13 | Added [15] CASIfi13 = 13,9 kg | 79355
432338 | 8232 | 1362 | 4 | 2007-01-05 17:14 | Chemical analysis request at LFVD in chemical lab: 79355/ 0 Adam Maks | 79355
432339 | 8232 | 1016 | 1 | 2007-01-05 17:19 | Heat stop 79355 | 79355
433223 | 8254 | 1400 | 5 | 2007-01-07 11:10 | Added [13] CaO = 400,0 kg | 79377
433224 | 8254 | 1400 | 5 | 2007-01-07 11:10 | Added [12] BOKSIT = 100,0 kg | 79377
433230 | 8254 | 1400 | 5 | 2007-01-07 11:15 | Added [52] KARBORITmleti = 100,0 kg | 79377
433226 | 8254 | 1400 | 5 | 2007-01-07 11:15 | Added [48] FeV = 500,0 kg | 79377
433225 | 8254 | 1400 | 5 | 2007-01-07 11:20 | Added [76] Kalcijev karbid = 50,0 kg | 79377
433227 | 8254 | 1015 | 1 | 2007-01-07 11:21 | Heat start 79377 | 79377
433231 | 8254 | 1400 | 5 | 2007-01-07 11:35 | Added [35] FeMo = 80,0 kg | 79377
433232 | 8254 | 1400 | 5 | 2007-01-07 11:35 | Added [48] FeV = 50,0 kg | 79377
433233 | 8254 | 1400 | 5 | 2007-01-07 11:35 | Added [33] FeMnC = 120,0 kg | 79377
433234 | 8254 | 1400 | 5 | 2007-01-07 11:35 | Added [41] FeSi = 120,0 kg | 79377
433235 | 8254 | 1400 | 5 | 2007-01-07 11:35 | Added [27] FeCrC = 1300,0 kg | 79377
433236 | 8254 | 1400 | 5 | 2007-01-07 11:35 | Added [52] KARBORITmleti = 50,0 kg | 79377
433237 | 8254 | 1400 | 5 | 2007-01-07 11:41 | Added [13] CaO = 100,0 kg | 79377
433238 | 8254 | 1400 | 5 | 2007-01-07 11:41 | Added [12] BOKSIT = 30,0 kg | 79377
433239 | 8254 | 1102 | 2 | 2007-01-07 11:44 | Temperature measurment: Temperature = 1507 °C | 79377
433240 | 8254 | 1252 | 3 | 2007-01-07 11:46 | Heating start 700 kWh | 79377
433241 | 8254 | 1361 | 4 | 2007-01-07 11:53 | Zahteva za analizo z VPP na Spectro: 79377/ 5 e Kotnik Marijan | 79377
433242 | 8254 | 1400 | 5 | 2007-01-07 11:57 | Added [35] FeMo = 15,0 kg | 79377
433243 | 8254 | 1400 | 5 | 2007-01-07 11:57 | Added [64] SiMn = 40,0 kg | 79377
433244 | 8254 | 1400 | 5 | 2007-01-07 11:57 | Added [41] FeSi = 20,0 kg | 79377
433245 | 8254 | 1400 | 5 | 2007-01-07 11:57 | Added [27] FeCrC = 100,0 kg | 79377
433246 | 8254 | 1400 | 5 | 2007-01-07 12:00 | Added [13] CaO = 200,0 kg | 79377
433248 | 8254 | 1251 | 3 | 2007-01-07 12:02 | Vacuum start | 79377
433247 | 8254 | 1254 | 3 | 2007-01-07 12:08 | Degassing start | 79377
433249 | 8254 | 1253 | 3 | 2007-01-07 12:47 | Degassing stop | 79377
433252 | 8254 | 1400 | 5 | 2007-01-07 12:48 | Added [12] BOKSIT = 50,0 kg | 79377
433253 | 8254 | 1400 | 5 | 2007-01-07 12:48 | Added [21] EPŽ žlindra = 150,0 kg | 79377
433250 | 8254 | 1361 | 4 | 2007-01-07 12:48 | Zahteva za analizo z VPP na Spectro: 79377/ 6 e Kotnik Marijan | 79377
433251 | 8254 | 1362 | 4 | 2007-01-07 12:48 | Chemical analysis request at LFVD in chemical lab: 79377/10 Kotnik Marijan | 79377
433254 | 8254 | 1102 | 2 | 2007-01-07 12:53 | Temperature measurment: Temperature = 1447 °C | 79377
433255 | 8254 | 1252 | 3 | 2007-01-07 12:54 | Heating start 700 kWh | 79377
433258 | 8254 | 1111 | 2 | 2007-01-07 13:02 | Hydris meritev: H2 = 0,00 ppm, PBL = 1896 hPa, PSU = 545 hPa | 79377
433259 | 8254 | 1111 | 2 | 2007-01-07 13:06 | Hydris meritev: H2 = 2,60 ppm, PBL = 1919 hPa, PSU = 584 hPa | 79377
433260 | 8254 | 1400 | 5 | 2007-01-07 13:08 | Added [72] Al opl.zica = 1,9 kg | 79377
433261 | 8254 | 1400 | 5 | 2007-01-07 13:09 | Added [35] FeMo = 20,0 kg | 79377
433262 | 8254 | 1400 | 5 | 2007-01-07 13:09 | Added [48] FeV = 20,0 kg | 79377
433263 | 8254 | 1400 | 5 | 2007-01-07 13:09 | Added [26] FeCrA = 70,0 kg | 79377
433264 | 8254 | 1252 | 3 | 2007-01-07 13:11 | Heating start 300 kWh | 79377
433265 | 8254 | 1111 | 2 | 2007-01-07 13:14 | Hydris meritev: H2 = 1,40 ppm, PBL = 2015 hPa, PSU = 810 hPa | 79377
433266 | 8254 | 1111 | 2 | 2007-01-07 13:15 | Hydris meritev: H2 = 0,00 ppm, PBL = 1456 hPa, PSU = 1032 hPa | 79377
433267 | 8254 | 1400 | 5 | 2007-01-07 13:17 | Added [15] CASIfi13 = 15,0 kg | 79377
433271 | 8254 | 1362 | 4 | 2007-01-07 13:22 | Chemical analysis request at LFVD in chemical lab: 79377/ 0 Kotnik Marijan | 79377
433272 | 8254 | 1016 | 1 | 2007-01-07 13:25 | Heat stop 79377 | 79377
433490 | 8260 | 1400 | 5 | 2007-01-07 22:20 | Added [13] CaO = 300,0 kg | 79383
433491 | 8260 | 1400 | 5 | 2007-01-07 22:45 | Added [76] Kalcijev karbid = 50,0 kg | 79383
433485 | 8260 | 1400 | 5 | 2007-01-08 00:35 | Added [35] FeMo = 90,0 kg | 79383
433486 | 8260 | 1400 | 5 | 2007-01-08 00:35 | Added [48] FeV = 190,0 kg | 79383
433487 | 8260 | 1400 | 5 | 2007-01-08 00:35 | Added [41] FeSi = 120,0 kg | 79383
433488 | 8260 | 1400 | 5 | 2007-01-08 00:35 | Added [27] FeCrC = 200,0 kg | 79383
433489 | 8260 | 1400 | 5 | 2007-01-08 00:35 | Added [52] KARBORITmleti = 40,0 kg | 79383
433501 | 8260 | 1015 | 1 | 2007-01-08 01:22 | Heat start 79383 | 79383
433504 | 8260 | 1101 | 2 | 2007-01-08 01:29 | Celox measurment: Temperatura = 1433 °C, O2 = 0,0 ppm, C = 0,000 %, Al = 0,000 % | 79383
433505 | 8260 | 1252 | 3 | 2007-01-08 01:32 | Heating start 1000 kWh | 79383
433506 | 8260 | 1101 | 2 | 2007-01-08 01:44 | Celox measurment: Temperatura = 1465 °C, O2 = 0,0 ppm, C = 0,000 %, Al = 0,000 % | 79383
433507 | 8260 | 1361 | 4 | 2007-01-08 01:45 | Zahteva za analizo z VPP na Spectro: 79383/ 5 e Gorensek Peter | 79383
433508 | 8260 | 1362 | 4 | 2007-01-08 01:46 | Chemical analysis request at LFVD in chemical lab: 79383/ 9 Gorensek Peter | 79383
433509 | 8260 | 1252 | 3 | 2007-01-08 01:46 | Heating start 1000 kWh | 79383
433511 | 8260 | 1400 | 5 | 2007-01-08 01:58 | Added [35] FeMo = 20,0 kg | 79383
433512 | 8260 | 1400 | 5 | 2007-01-08 01:58 | Added [48] FeV = 22,0 kg | 79383
433513 | 8260 | 1400 | 5 | 2007-01-08 01:58 | Added [27] FeCrC = 100,0 kg | 79383
433514 | 8260 | 1400 | 5 | 2007-01-08 01:58 | Added [10] Al bloki = 5,0 kg | 79383
433510 | 8260 | 1251 | 3 | 2007-01-08 02:00 | Vacuum start | 79383
433515 | 8260 | 1254 | 3 | 2007-01-08 02:02 | Degassing start | 79383
433521 | 8260 | 1101 | 2 | 2007-01-08 02:19 | Celox measurment: Temperatura = 1481 °C, O2 = 0,0 ppm, C = 0,000 %, Al = 0,000 % | 79383
433522 | 8260 | 1253 | 3 | 2007-01-08 02:20 | Degassing stop | 79383
433523 | 8260 | 1361 | 4 | 2007-01-08 02:20 | Zahteva za analizo z VPP na Spectro: 79383/ 6 e Gorensek Peter | 79383
433524 | 8260 | 1400 | 5 | 2007-01-08 02:25 | Added [35] FeMo = 15,0 kg | 79383
433525 | 8260 | 1400 | 5 | 2007-01-08 02:25 | Added [48] FeV = 15,0 kg | 79383
433526 | 8260 | 1101 | 2 | 2007-01-08 02:26 | Celox measurment: Temperatura = 1470 °C, O2 = 0,0 ppm, C = 0,000 %, Al = 0,000 % | 79383
433527 | 8260 | 1400 | 5 | 2007-01-08 02:30 | Added [15] CASIfi13 = 14,6 kg | 79383
433528 | 8260 | 1362 | 4 | 2007-01-08 02:31 | Chemical analysis request at LFVD in chemical lab: 79383/ 0 Gorensek Peter | 79383
433529 | 8260 | 1016 | 1 | 2007-01-08 02:35 | Heat stop 79383 | 79383
433773 | 8267 | 1400 | 5 | 2007-01-10 19:32 | Added [13] CaO = 300,0 kg | 79390
433774 | 8267 | 1400 | 5 | 2007-01-10 20:05 | Added [48] FeV = 520,0 kg | 79390
433775 | 8267 | 1400 | 5 | 2007-01-10 20:09 | Added [76] Kalcijev karbid = 50,0 kg | 79390
433772 | 8267 | 1015 | 1 | 2007-01-10 20:16 | Heat start 79390 | 79390
433777 | 8267 | 1400 | 5 | 2007-01-10 20:28 | Added [35] FeMo = 30,0 kg | 79390
433778 | 8267 | 1400 | 5 | 2007-01-10 20:28 | Added [48] FeV = 20,0 kg | 79390
433779 | 8267 | 1400 | 5 | 2007-01-10 20:28 | Added [33] FeMnC = 70,0 kg | 79390
433780 | 8267 | 1400 | 5 | 2007-01-10 20:28 | Added [41] FeSi = 120,0 kg | 79390
433781 | 8267 | 1400 | 5 | 2007-01-10 20:28 | Added [27] FeCrC = 1100,0 kg | 79390
433782 | 8267 | 1400 | 5 | 2007-01-10 20:28 | Added [10] Al bloki = 10,0 kg | 79390
433784 | 8267 | 1400 | 5 | 2007-01-10 20:28 | Added [52] KARBORITmleti = 90,0 kg | 79390
433776 | 8267 | 1101 | 2 | 2007-01-10 20:30 | Celox measurment: Temperatura = 1514 °C, O2 = 0,0 ppm, C = 0,000 %, Al = 0,000 % | 79390
433783 | 8267 | 1252 | 3 | 2007-01-10 20:32 | Heating start 700 kWh | 79390
433785 | 8267 | 1361 | 4 | 2007-01-10 20:41 | Zahteva za analizo z VPP na Spectro: 79390/ 5 e Ferk Jože | 79390
433786 | 8267 | 1400 | 5 | 2007-01-10 20:45 | Added [35] FeMo = 10,0 kg | 79390
433787 | 8267 | 1400 | 5 | 2007-01-10 20:45 | Added [48] FeV = 10,0 kg | 79390
433788 | 8267 | 1400 | 5 | 2007-01-10 20:45 | Added [27] FeCrC = 80,0 kg | 79390
433789 | 8267 | 1400 | 5 | 2007-01-10 20:45 | Added [10] Al bloki = 5,0 kg | 79390
433790 | 8267 | 1251 | 3 | 2007-01-10 20:51 | Vacuum start | 79390
433791 | 8267 | 1254 | 3 | 2007-01-10 20:57 | Degassing start | 79390
433793 | 8267 | 1253 | 3 | 2007-01-10 21:25 | Degassing stop | 79390
433794 | 8267 | 1101 | 2 | 2007-01-10 21:26 | Celox measurment: Temperatura = 1460 °C, O2 = 0,0 ppm, C = 0,000 %, Al = 0,000 % | 79390
433795 | 8267 | 1362 | 4 | 2007-01-10 21:26 | Chemical analysis request at LFVD in chemical lab: 79390/10 Ferk Jože | 79390
433796 | 8267 | 1361 | 4 | 2007-01-10 21:26 | Zahteva za analizo z VPP na Spectro: 79390/ 6 e Ferk Jože | 79390
433797 | 8267 | 1252 | 3 | 2007-01-10 21:29 | Heating start 300 kWh | 79390
433798 | 8267 | 1101 | 2 | 2007-01-10 21:40 | Celox measurment: Temperatura = 1464 °C, O2 = 0,0 ppm, C = 0,000 %, Al = 0,000 % | 79390
433799 | 8267 | 1400 | 5 | 2007-01-10 21:41 | Added [15] CASIfi13 = 14,3 kg | 79390
433800 | 8267 | 1362 | 4 | 2007-01-10 21:43 | Chemical analysis request at LFVD in chemical lab: 79390/ 0 Ferk Jože | 79390
433803 | 8267 | 1016 | 1 | 2007-01-10 21:49 | Heat stop 79390 | 79390
434013 | 8273 | 1400 | 5 | 2007-01-11 07:07 | Added [13] CaO = 300,0 kg | 79396
434014 | 8273 | 1400 | 5 | 2007-01-11 07:07 | Added [12] BOKSIT = 70,0 kg | 79396
434015 | 8273 | 1400 | 5 | 2007-01-11 07:23 | Added [48] FeV = 250,0 kg | 79396
434027 | 8273 | 1400 | 5 | 2007-01-11 08:13 | Added [61] POLYMOX = 70,0 kg | 79396
434028 | 8273 | 1400 | 5 | 2007-01-11 08:13 | Added [33] FeMnC = 40,0 kg | 79396
434029 | 8273 | 1400 | 5 | 2007-01-11 08:13 | Added [27] FeCrC = 200,0 kg | 79396
434030 | 8273 | 1400 | 5 | 2007-01-11 08:13 | Added [10] Al bloki = 10,0 kg | 79396
434031 | 8273 | 1400 | 5 | 2007-01-11 08:13 | Added [52] KARBORITmleti = 75,0 kg | 79396
434050 | 8273 | 1400 | 5 | 2007-01-11 08:13 | Added [76] Kalcijev karbid = 50,0 kg | 79396
434037 | 8273 | 1015 | 1 | 2007-01-11 08:27 | Heat start 79396 | 79396
434040 | 8273 | 1101 | 2 | 2007-01-11 08:36 | Celox measurment: Temperatura = 1530 °C, O2 = 0,0 ppm, C = 0,000 %, Al = 0,000 % | 79396
434042 | 8273 | 1400 | 5 | 2007-01-11 08:38 | Added [35] FeMo = 10,0 kg | 79396
434043 | 8273 | 1400 | 5 | 2007-01-11 08:38 | Added [48] FeV = 110,0 kg | 79396
434044 | 8273 | 1400 | 5 | 2007-01-11 08:38 | Added [41] FeSi = 130,0 kg | 79396
434045 | 8273 | 1400 | 5 | 2007-01-11 08:38 | Added [27] FeCrC = 200,0 kg | 79396
434046 | 8273 | 1400 | 5 | 2007-01-11 08:38 | Added [10] Al bloki = 3,0 kg | 79396
434047 | 8273 | 1400 | 5 | 2007-01-11 08:38 | Added [52] KARBORITmleti = 50,0 kg | 79396
434048 | 8273 | 1400 | 5 | 2007-01-11 08:39 | Added [13] CaO = 300,0 kg | 79396
434049 | 8273 | 1400 | 5 | 2007-01-11 08:39 | Added [12] BOKSIT = 80,0 kg | 79396
434041 | 8273 | 1251 | 3 | 2007-01-11 08:41 | Vacuum start | 79396
434051 | 8273 | 1254 | 3 | 2007-01-11 08:45 | Degassing start | 79396
434052 | 8273 | 1253 | 3 | 2007-01-11 09:10 | Degassing stop | 79396
434053 | 8273 | 1101 | 2 | 2007-01-11 09:12 | Celox measurment: Temperatura = 1465 °C, O2 = 0,0 ppm, C = 0,000 %, Al = 0,000 % | 79396
434056 | 8273 | 1400 | 5 | 2007-01-11 09:13 | Added [21] EPŽ žlindra = 150,0 kg | 79396
434054 | 8273 | 1361 | 4 | 2007-01-11 09:13 | Zahteva za analizo z VPP na Spectro: 79396/ 5 e Adam Maks | 79396
434055 | 8273 | 1362 | 4 | 2007-01-11 09:13 | Chemical analysis request at LFVD in chemical lab: 79396/ 9 Adam Maks | 79396
434057 | 8273 | 1252 | 3 | 2007-01-11 09:29 | Heating start 200 kWh | 79396
434058 | 8273 | 1101 | 2 | 2007-01-11 09:32 | Celox measurment: Temperatura = 1454 °C, O2 = 0,0 ppm, C = 0,000 %, Al = 0,000 % | 79396
434059 | 8273 | 1400 | 5 | 2007-01-11 09:32 | Added [27] FeCrC = 70,0 kg | 79396
434060 | 8273 | 1400 | 5 | 2007-01-11 09:32 | Added [17] Cfi13 = 4,3 kg | 79396
434061 | 8273 | 1400 | 5 | 2007-01-11 09:32 | Added [72] Al opl.zica = 1,0 kg | 79396
434062 | 8273 | 1252 | 3 | 2007-01-11 09:35 | Heating start 300 kWh | 79396
434063 | 8273 | 1400 | 5 | 2007-01-11 09:41 | Added [15] CASIfi13 = 14,1 kg | 79396
434064 | 8273 | 1362 | 4 | 2007-01-11 09:44 | Chemical analysis request at LFVD in chemical lab: 79396/ 0 Adam Maks | 79396
434065 | 8273 | 1016 | 1 | 2007-01-11 09:44 | Heat stop 79396 | 79396
435250 | 8304 | 1400 | 5 | 2007-01-14 13:09 | Added [13] CaO = 400,0 kg | 79427
435251 | 8304 | 1400 | 5 | 2007-01-14 13:09 | Added [12] BOKSIT = 100,0 kg | 79427
435286 | 8304 | 1400 | 5 | 2007-01-14 14:37 | Added [10] Al bloki = 5,0 kg | 79427
435287 | 8304 | 1400 | 5 | 2007-01-14 14:37 | Added [52] KARBORITmleti = 200,0 kg | 79427
435278 | 8304 | 1015 | 1 | 2007-01-14 14:44 | Heat start 79427 | 79427
435281 | 8304 | 1400 | 5 | 2007-01-14 14:53 | Added [35] FeMo = 80,0 kg | 79427
435282 | 8304 | 1400 | 5 | 2007-01-14 14:53 | Added [48] FeV = 300,0 kg | 79427
435283 | 8304 | 1400 | 5 | 2007-01-14 14:53 | Added [33] FeMnC = 80,0 kg | 79427
435284 | 8304 | 1400 | 5 | 2007-01-14 14:53 | Added [41] FeSi = 140,0 kg | 79427
435285 | 8304 | 1400 | 5 | 2007-01-14 14:53 | Added [10] Al bloki = 5,0 kg | 79427
435288 | 8304 | 1252 | 3 | 2007-01-14 14:57 | Heating start 200 kWh | 79427
435289 | 8304 | 1101 | 2 | 2007-01-14 15:01 | Celox measurment: Temperatura = 1544 °C, O2 = 0,0 ppm, C = 0,000 %, Al = 0,000 % | 79427
435290 | 8304 | 1361 | 4 | 2007-01-14 15:02 | Zahteva za analizo z VPP na Spectro: 79427/ 5 e Gorensek Peter | 79427
435291 | 8304 | 1400 | 5 | 2007-01-14 15:07 | Added [48] FeV = 30,0 kg | 79427
435292 | 8304 | 1400 | 5 | 2007-01-14 15:07 | Added [33] FeMnC = 15,0 kg | 79427
435293 | 8304 | 1400 | 5 | 2007-01-14 15:07 | Added [41] FeSi = 30,0 kg | 79427
435294 | 8304 | 1400 | 5 | 2007-01-14 15:07 | Added [27] FeCrC = 300,0 kg | 79427
435295 | 8304 | 1400 | 5 | 2007-01-14 15:07 | Added [10] Al bloki = 3,0 kg | 79427
435296 | 8304 | 1400 | 5 | 2007-01-14 15:07 | Added [52] KARBORITmleti = 30,0 kg | 79427
435298 | 8304 | 1400 | 5 | 2007-01-14 15:09 | Added [13] CaO = 200,0 kg | 79427
435299 | 8304 | 1400 | 5 | 2007-01-14 15:09 | Added [12] BOKSIT = 50,0 kg | 79427
435297 | 8304 | 1251 | 3 | 2007-01-14 15:11 | Vacuum start | 79427
435300 | 8304 | 1254 | 3 | 2007-01-14 15:15 | Degassing start | 79427
435303 | 8304 | 1253 | 3 | 2007-01-14 15:55 | Degassing stop | 79427
435304 | 8304 | 1400 | 5 | 2007-01-14 15:56 | Added [21] EPŽ žlindra = 100,0 kg | 79427
435305 | 8304 | 1252 | 3 | 2007-01-14 16:00 | Heating start 300 kWh | 79427
435306 | 8304 | 1101 | 2 | 2007-01-14 16:03 | Celox measurment: Temperatura = 1464 °C, O2 = 0,0 ppm, C = 0,000 %, Al = 0,000 % | 79427
435307 | 8304 | 1362 | 4 | 2007-01-14 16:03 | Chemical analysis request at LFVD in chemical lab: 79427/10 Gorensek Peter | 79427
435308 | 8304 | 1361 | 4 | 2007-01-14 16:03 | Zahteva za analizo z VPP na Spectro: 79427/ 6 e Gorensek Peter | 79427
435309 | 8304 | 1111 | 2 | 2007-01-14 16:11 | Hydris meritev: H2 = 2,00 ppm, PBL = 2027 hPa, PSU = 607 hPa | 79427
435311 | 8304 | 1400 | 5 | 2007-01-14 16:20 | Added [35] FeMo = 45,0 kg | 79427
435312 | 8304 | 1400 | 5 | 2007-01-14 16:20 | Added [48] FeV = 80,0 kg | 79427
435313 | 8304 | 1400 | 5 | 2007-01-14 16:20 | Added [41] FeSi = 20,0 kg | 79427
435314 | 8304 | 1400 | 5 | 2007-01-14 16:20 | Added [52] KARBORITmleti = 20,0 kg | 79427
435315 | 8304 | 1252 | 3 | 2007-01-14 16:26 | Heating start 500 kWh | 79427
435316 | 8304 | 1101 | 2 | 2007-01-14 16:37 | Celox measurment: Temperatura = 1454 °C, O2 = 0,0 ppm, C = 0,000 %, Al = 0,000 % | 79427
435317 | 8304 | 1252 | 3 | 2007-01-14 16:38 | Heating start 300 kWh | 79427
435318 | 8304 | 1361 | 4 | 2007-01-14 16:42 | Zahteva za analizo z VPP na Spectro: 79427/ 7 e Gorensek Peter | 79427
435319 | 8304 | 1400 | 5 | 2007-01-14 16:45 | Added [15] CASIfi13 = 13,6 kg | 79427
435320 | 8304 | 1362 | 4 | 2007-01-14 16:46 | Chemical analysis request at LFVD in chemical lab: 79427/ 0 Gorensek Peter | 79427
435321 | 8304 | 1016 | 1 | 2007-01-14 16:52 | Heat stop 79427 | 79427
435547 | 8311 | 1400 | 5 | 2007-01-15 03:15 | Added [12] BOKSIT = 100,0 kg | 79434
435548 | 8311 | 1400 | 5 | 2007-01-15 03:15 | Added [13] CaO = 400,0 kg | 79434
435545 | 8311 | 1400 | 5 | 2007-01-15 03:35 | Added [48] FeV = 280,0 kg | 79434
435546 | 8311 | 1400 | 5 | 2007-01-15 03:37 | Added [76] Kalcijev karbid = 50,0 kg | 79434
435555 | 8311 | 1015 | 1 | 2007-01-15 03:50 | Heat start 79434 | 79434
435558 | 8311 | 1400 | 5 | 2007-01-15 03:58 | Added [35] FeMo = 70,0 kg | 79434
435559 | 8311 | 1400 | 5 | 2007-01-15 03:58 | Added [48] FeV = 170,0 kg | 79434
435560 | 8311 | 1400 | 5 | 2007-01-15 03:58 | Added [33] FeMnC = 60,0 kg | 79434
435561 | 8311 | 1400 | 5 | 2007-01-15 03:58 | Added [41] FeSi = 50,0 kg | 79434
435562 | 8311 | 1400 | 5 | 2007-01-15 03:58 | Added [26] FeCrA = 500,0 kg | 79434
435563 | 8311 | 1400 | 5 | 2007-01-15 03:58 | Added [27] FeCrC = 450,0 kg | 79434
435564 | 8311 | 1101 | 2 | 2007-01-15 04:02 | Celox measurment: Temperatura = 1522 °C, O2 = 0,0 ppm, C = 0,000 %, Al = 0,000 % | 79434
435565 | 8311 | 1252 | 3 | 2007-01-15 04:03 | Heating start 600 kWh | 79434
435566 | 8311 | 1361 | 4 | 2007-01-15 04:10 | Zahteva za analizo z VPP na Spectro: 79434/ 5 e Kotnik Marijan | 79434
435567 | 8311 | 1400 | 5 | 2007-01-15 04:14 | Added [35] FeMo = 10,0 kg | 79434
435568 | 8311 | 1400 | 5 | 2007-01-15 04:14 | Added [48] FeV = 25,0 kg | 79434
435569 | 8311 | 1400 | 5 | 2007-01-15 04:14 | Added [41] FeSi = 20,0 kg | 79434
435570 | 8311 | 1400 | 5 | 2007-01-15 04:14 | Added [26] FeCrA = 60,0 kg | 79434
435571 | 8311 | 1400 | 5 | 2007-01-15 04:16 | Added [12] BOKSIT = 40,0 kg | 79434
435572 | 8311 | 1400 | 5 | 2007-01-15 04:16 | Added [13] CaO = 200,0 kg | 79434
435573 | 8311 | 1251 | 3 | 2007-01-15 04:19 | Vacuum start | 79434
435574 | 8311 | 1254 | 3 | 2007-01-15 04:23 | Degassing start | 79434
435575 | 8311 | 1253 | 3 | 2007-01-15 05:03 | Degassing stop | 79434
435576 | 8311 | 1361 | 4 | 2007-01-15 05:04 | Zahteva za analizo z VPP na Spectro: 79434/ 6 e Kotnik Marijan | 79434
435577 | 8311 | 1362 | 4 | 2007-01-15 05:05 | Chemical analysis request at LFVD in chemical lab: 79434/10 Kotnik Marijan | 79434
435578 | 8311 | 1400 | 5 | 2007-01-15 05:06 | Added [12] BOKSIT = 50,0 kg | 79434
435579 | 8311 | 1400 | 5 | 2007-01-15 05:06 | Added [21] EPŽ žlindra = 120,0 kg | 79434
435580 | 8311 | 1101 | 2 | 2007-01-15 05:08 | Celox measurment: Temperatura = 1475 °C, O2 = 0,0 ppm, C = 0,000 %, Al = 0,000 % | 79434
435581 | 8311 | 1111 | 2 | 2007-01-15 05:09 | Hydris meritev: H2 = 1,40 ppm, PBL = 2074 hPa, PSU = 728 hPa | 79434
435584 | 8311 | 1400 | 5 | 2007-01-15 05:18 | Added [35] FeMo = 15,0 kg | 79434
435585 | 8311 | 1400 | 5 | 2007-01-15 05:18 | Added [33] FeMnC = 20,0 kg | 79434
435586 | 8311 | 1400 | 5 | 2007-01-15 05:18 | Added [27] FeCrC = 70,0 kg | 79434
435587 | 8311 | 1400 | 5 | 2007-01-15 05:18 | Added [17] Cfi13 = 5,8 kg | 79434
435588 | 8311 | 1400 | 5 | 2007-01-15 05:18 | Added [72] Al opl.zica = 1,9 kg | 79434
435589 | 8311 | 1101 | 2 | 2007-01-15 05:20 | Celox measurment: Temperatura = 1466 °C, O2 = 0,0 ppm, C = 0,000 %, Al = 0,000 % | 79434
435590 | 8311 | 1252 | 3 | 2007-01-15 05:21 | Heating start 300 kWh | 79434
435591 | 8311 | 1101 | 2 | 2007-01-15 05:30 | Celox measurment: Temperatura = 1472 °C, O2 = 0,0 ppm, C = 0,000 %, Al = 0,000 % | 79434
435592 | 8311 | 1252 | 3 | 2007-01-15 05:30 | Heating start 100 kWh | 79434
435597 | 8311 | 1400 | 5 | 2007-01-15 05:35 | Added [48] FeV = 170,0 kg | 79434
435598 | 8311 | 1400 | 5 | 2007-01-15 05:35 | Added [41] FeSi = 400,0 kg | 79434
435593 | 8311 | 1400 | 5 | 2007-01-15 05:35 | Added [15] CASIfi13 = 23,5 kg | 79434
435601 | 8311 | 1400 | 5 | 2007-01-15 05:36 | Added [76] Kalcijev karbid = 50,0 kg | 79434
435594 | 8311 | 1362 | 4 | 2007-01-15 05:41 | Chemical analysis request at LFVD in chemical lab: 79434/ 0 Kotnik Marijan | 79434
435595 | 8311 | 1016 | 1 | 2007-01-15 05:41 | Heat stop 79434 | 79434
435729 | 8315 | 1400 | 5 | 2007-01-16 17:38 | Added [13] CaO = 350,0 kg | 79438
435730 | 8315 | 1400 | 5 | 2007-01-16 17:38 | Added [12] BOKSIT = 90,0 kg | 79438
435752 | 8315 | 1400 | 5 | 2007-01-16 18:25 | Added [48] FeV = 280,0 kg | 79438
435754 | 8315 | 1400 | 5 | 2007-01-16 18:25 | Added [52] KARBORITmleti = 75,0 kg | 79438
435753 | 8315 | 1400 | 5 | 2007-01-16 18:26 | Added [76] Kalcijev karbid = 50,0 kg | 79438
435756 | 8315 | 1015 | 1 | 2007-01-16 18:35 | Heat start 79438 | 79438
435759 | 8315 | 1400 | 5 | 2007-01-16 18:42 | Added [35] FeMo = 60,0 kg | 79438
435760 | 8315 | 1400 | 5 | 2007-01-16 18:42 | Added [48] FeV = 50,0 kg | 79438
435761 | 8315 | 1400 | 5 | 2007-01-16 18:42 | Added [33] FeMnC = 30,0 kg | 79438
435762 | 8315 | 1400 | 5 | 2007-01-16 18:42 | Added [41] FeSi = 140,0 kg | 79438
435763 | 8315 | 1400 | 5 | 2007-01-16 18:42 | Added [27] FeCrC = 160,0 kg | 79438
435764 | 8315 | 1400 | 5 | 2007-01-16 18:42 | Added [52] KARBORITmleti = 75,0 kg | 79438
435765 | 8315 | 1101 | 2 | 2007-01-16 18:44 | Celox measurment: Temperatura = 0 °C, O2 = 0,0 ppm, C = 0,000 %, Al = 0,000 % | 79438
435766 | 8315 | 1101 | 2 | 2007-01-16 18:45 | Celox measurment: Temperatura = 1508 °C, O2 = 0,0 ppm, C = 0,000 %, Al = 0,000 % | 79438
435767 | 8315 | 1111 | 2 | 2007-01-16 18:46 | Hydris meritev: H2 = 1,70 ppm, PBL = 1957 hPa, PSU = 807 hPa | 79438
435768 | 8315 | 1252 | 3 | 2007-01-16 18:47 | Heating start 1000 kWh | 79438
435769 | 8315 | 1111 | 2 | 2007-01-16 18:54 | Hydris meritev: H2 = 1,10 ppm, PBL = 1637 hPa, PSU = 794 hPa | 79438
435770 | 8315 | 1101 | 2 | 2007-01-16 18:57 | Celox measurment: Temperatura = 1526 °C, O2 = 0,0 ppm, C = 0,000 %, Al = 0,000 % | 79438
435771 | 8315 | 1111 | 2 | 2007-01-16 18:57 | Hydris meritev: H2 = 1,30 ppm, PBL = 1957 hPa, PSU = 809 hPa | 79438
435772 | 8315 | 1252 | 3 | 2007-01-16 18:57 | Heating start 500 kWh | 79438
435773 | 8315 | 1111 | 2 | 2007-01-16 18:57 | Hydris meritev: H2 = 1,30 ppm, PBL = 1957 hPa, PSU = 809 hPa | 79438
435774 | 8315 | 1361 | 4 | 2007-01-16 18:59 | Zahteva za analizo z VPP na Spectro: 79438/ 5 e Kotnik Marijan | 79438
435775 | 8315 | 1400 | 5 | 2007-01-16 19:04 | Added [35] FeMo = 15,0 kg | 79438
435776 | 8315 | 1400 | 5 | 2007-01-16 19:04 | Added [48] FeV = 10,0 kg | 79438
435777 | 8315 | 1400 | 5 | 2007-01-16 19:04 | Added [41] FeSi = 20,0 kg | 79438
435778 | 8315 | 1400 | 5 | 2007-01-16 19:04 | Added [27] FeCrC = 60,0 kg | 79438
435779 | 8315 | 1400 | 5 | 2007-01-16 19:04 | Added [52] KARBORITmleti = 35,0 kg | 79438
435780 | 8315 | 1400 | 5 | 2007-01-16 19:07 | Added [13] CaO = 200,0 kg | 79438
435781 | 8315 | 1251 | 3 | 2007-01-16 19:08 | Vacuum start | 79438
435782 | 8315 | 1254 | 3 | 2007-01-16 19:13 | Degassing start | 79438
435783 | 8315 | 1253 | 3 | 2007-01-16 19:44 | Degassing stop | 79438
435784 | 8315 | 1361 | 4 | 2007-01-16 19:44 | Zahteva za analizo z VPP na Spectro: 79438/ 6 e Kotnik Marijan | 79438
435785 | 8315 | 1362 | 4 | 2007-01-16 19:45 | Chemical analysis request at LFVD in chemical lab: 79438/10 Kotnik Marijan | 79438
435786 | 8315 | 1400 | 5 | 2007-01-16 19:45 | Added [12] BOKSIT = 150,0 kg | 79438
435787 | 8315 | 1101 | 2 | 2007-01-16 19:47 | Celox measurment: Temperatura = 1463 °C, O2 = 0,0 ppm, C = 0,000 %, Al = 0,000 % | 79438
435788 | 8315 | 1252 | 3 | 2007-01-16 19:49 | Heating start 400 kWh | 79438
435789 | 8315 | 1361 | 4 | 2007-01-16 19:55 | Zahteva za analizo z VPP na Spectro: 79438/ 6 e Kotnik Marijan | 79438
435790 | 8315 | 1400 | 5 | 2007-01-16 19:58 | Added [48] FeV = 10,0 kg | 79438
435791 | 8315 | 1400 | 5 | 2007-01-16 19:58 | Added [27] FeCrC = 100,0 kg | 79438
435792 | 8315 | 1361 | 4 | 2007-01-16 20:00 | Zahteva za analizo z VPP na Spectro: 79438/ 6 e Kotnik Marijan | 79438
435793 | 8315 | 1101 | 2 | 2007-01-16 20:06 | Celox measurment: Temperatura = 1460 °C, O2 = 0,0 ppm, C = 0,000 %, Al = 0,000 % | 79438
435796 | 8315 | 1252 | 3 | 2007-01-16 20:08 | Heating start 400 kWh | 79438
435797 | 8315 | 1252 | 3 | 2007-01-16 20:15 | Heating start 200 kWh | 79438
435798 | 8315 | 1400 | 5 | 2007-01-16 20:19 | Added [15] CASIfi13 = 14,6 kg | 79438
435803 | 8315 | 1252 | 3 | 2007-01-16 20:32 | Heating start 300 kWh | 79438
435804 | 8315 | 1362 | 4 | 2007-01-16 20:37 | Chemical analysis request at LFVD in chemical lab: 79438/ 0 Kotnik Marijan | 79438
435805 | 8315 | 1016 | 1 | 2007-01-16 20:37 | Heat stop 79438 | 79438
435918 | 8319 | 1400 | 5 | 2007-01-17 01:38 | Added [13] CaO = 400,0 kg | 79442
435919 | 8319 | 1400 | 5 | 2007-01-17 01:38 | Added [12] BOKSIT = 100,0 kg | 79442
435933 | 8319 | 1400 | 5 | 2007-01-17 02:45 | Added [48] FeV = 480,0 kg | 79442
435934 | 8319 | 1400 | 5 | 2007-01-17 02:45 | Added [64] SiMn = 40,0 kg | 79442
435945 | 8319 | 1400 | 5 | 2007-01-17 02:45 | Added [35] FeMo = 140,0 kg | 79442
435950 | 8319 | 1400 | 5 | 2007-01-17 02:48 | Added [10] Al bloki = 10,0 kg | 79442
435951 | 8319 | 1400 | 5 | 2007-01-17 02:48 | Added [52] KARBORITmleti = 75,0 kg | 79442
435944 | 8319 | 1015 | 1 | 2007-01-17 03:02 | Heat start 79442 | 79442
435948 | 8319 | 1101 | 2 | 2007-01-17 03:09 | Celox measurment: Temperatura = 1526 °C, O2 = 0,0 ppm, C = 0,000 %, Al = 0,000 % | 79442
435949 | 8319 | 1361 | 4 | 2007-01-17 03:10 | Zahteva za analizo z VPP na Spectro: 79442/ 4 e Adam Maks | 79442
435952 | 8319 | 1400 | 5 | 2007-01-17 03:13 | Added [33] FeMnC = 35,0 kg | 79442
435953 | 8319 | 1400 | 5 | 2007-01-17 03:13 | Added [41] FeSi = 30,0 kg | 79442
435954 | 8319 | 1400 | 5 | 2007-01-17 03:13 | Added [10] Al bloki = 6,0 kg | 79442
435955 | 8319 | 1400 | 5 | 2007-01-17 03:13 | Added [41] FeSi = 50,0 kg | 79442
435956 | 8319 | 1252 | 3 | 2007-01-17 03:17 | Heating start 300 kWh | 79442
435957 | 8319 | 1101 | 2 | 2007-01-17 03:20 | Celox measurment: Temperatura = 1518 °C, O2 = 0,0 ppm, C = 0,000 %, Al = 0,000 % | 79442
435958 | 8319 | 1361 | 4 | 2007-01-17 03:20 | Zahteva za analizo z VPP na Spectro: 79442/ 5 e Adam Maks | 79442
435959 | 8319 | 1252 | 3 | 2007-01-17 03:20 | Heating start 400 kWh | 79442
435960 | 8319 | 1400 | 5 | 2007-01-17 03:29 | Added [48] FeV = 70,0 kg | 79442
435961 | 8319 | 1400 | 5 | 2007-01-17 03:29 | Added [33] FeMnC = 20,0 kg | 79442
435962 | 8319 | 1400 | 5 | 2007-01-17 03:29 | Added [41] FeSi = 20,0 kg | 79442
435963 | 8319 | 1400 | 5 | 2007-01-17 03:29 | Added [27] FeCrC = 330,0 kg | 79442
435964 | 8319 | 1400 | 5 | 2007-01-17 03:29 | Added [10] Al bloki = 3,0 kg | 79442
435965 | 8319 | 1400 | 5 | 2007-01-17 03:29 | Added [52] KARBORITmleti = 10,0 kg | 79442
435966 | 8319 | 1400 | 5 | 2007-01-17 03:30 | Added [12] BOKSIT = 50,0 kg | 79442
435967 | 8319 | 1400 | 5 | 2007-01-17 03:30 | Added [13] CaO = 200,0 kg | 79442
435968 | 8319 | 1251 | 3 | 2007-01-17 03:30 | Vacuum start | 79442
435969 | 8320 | 1400 | 5 | 2007-01-17 03:34 | Added [13] CaO = 350,0 kg | 79443
435970 | 8320 | 1400 | 5 | 2007-01-17 03:34 | Added [12] BOKSIT = 80,0 kg | 79443
435971 | 8319 | 1254 | 3 | 2007-01-17 03:35 | Degassing start | 79442
435972 | 8319 | 1253 | 3 | 2007-01-17 04:04 | Degassing stop | 79442
435973 | 8319 | 1101 | 2 | 2007-01-17 04:06 | Celox measurment: Temperatura = 1449 °C, O2 = 0,0 ppm, C = 0,000 %, Al = 0,000 % | 79442
435974 | 8319 | 1400 | 5 | 2007-01-17 04:06 | Added [21] EPŽ žlindra = 150,0 kg | 79442
435975 | 8319 | 1252 | 3 | 2007-01-17 04:09 | Heating start 300 kWh | 79442
435976 | 8319 | 1361 | 4 | 2007-01-17 04:11 | Zahteva za analizo z VPP na Spectro: 79442/ 6 e Adam Maks | 79442
435977 | 8319 | 1362 | 4 | 2007-01-17 04:11 | Chemical analysis request at LFVD in chemical lab: 79442/10 Adam Maks | 79442
435978 | 8320 | 1400 | 5 | 2007-01-17 04:25 | Added [48] FeV = 320,0 kg | 79443
435979 | 8320 | 1400 | 5 | 2007-01-17 04:25 | Added [64] SiMn = 30,0 kg | 79443
435980 | 8319 | 1101 | 2 | 2007-01-17 04:25 | Celox measurment: Temperatura = 1446 °C, O2 = 0,0 ppm, C = 0,000 %, Al = 0,000 % | 79442
435981 | 8319 | 1252 | 3 | 2007-01-17 04:25 | Heating start 500 kWh | 79442
435982 | 8319 | 1400 | 5 | 2007-01-17 04:26 | Added [48] FeV = 20,0 kg | 79442
435983 | 8319 | 1400 | 5 | 2007-01-17 04:26 | Added [26] FeCrA = 130,0 kg | 79442
435990 | 8320 | 1400 | 5 | 2007-01-17 04:30 | Added [10] Al bloki = 5,0 kg | 79443
435991 | 8320 | 1400 | 5 | 2007-01-17 04:30 | Added [52] KARBORITmleti = 100,0 kg | 79443
435984 | 8319 | 1400 | 5 | 2007-01-17 04:32 | Added [15] CASIfi13 = 14,6 kg | 79442
435985 | 8319 | 1362 | 4 | 2007-01-17 04:32 | Chemical analysis request at LFVD in chemical lab: 79442/ 0 Adam Maks | 79442
435986 | 8319 | 1016 | 1 | 2007-01-17 04:36 | Heat stop 79442 | 79442
435987 | 8320 | 1015 | 1 | 2007-01-17 04:37 | Heat start 79443 | 79443
435993 | 8320 | 1400 | 5 | 2007-01-17 04:46 | Added [41] FeSi = 40,0 kg | 79443
435994 | 8320 | 1400 | 5 | 2007-01-17 04:46 | Added [10] Al bloki = 6,0 kg | 79443
435992 | 8320 | 1101 | 2 | 2007-01-17 04:46 | Celox measurment: Temperatura = 1555 °C, O2 = 0,0 ppm, C = 0,000 %, Al = 0,000 % | 79443
435995 | 8320 | 1400 | 5 | 2007-01-17 04:50 | Added [35] FeMo = 30,0 kg | 79443
435996 | 8320 | 1400 | 5 | 2007-01-17 04:50 | Added [48] FeV = 55,0 kg | 79443
435997 | 8320 | 1400 | 5 | 2007-01-17 04:50 | Added [41] FeSi = 30,0 kg | 79443
435998 | 8320 | 1400 | 5 | 2007-01-17 04:50 | Added [27] FeCrC = 210,0 kg | 79443
435999 | 8320 | 1400 | 5 | 2007-01-17 04:50 | Added [52] KARBORITmleti = 20,0 kg | 79443
436000 | 8320 | 1400 | 5 | 2007-01-17 04:51 | Added [12] BOKSIT = 50,0 kg | 79443
436001 | 8320 | 1400 | 5 | 2007-01-17 04:51 | Added [13] CaO = 200,0 kg | 79443
436002 | 8320 | 1251 | 3 | 2007-01-17 04:51 | Vacuum start | 79443
436006 | 8320 | 1254 | 3 | 2007-01-17 04:58 | Degassing start | 79443
436007 | 8320 | 1400 | 5 | 2007-01-17 05:23 | Added [21] EPŽ žlindra = 150,0 kg | 79443
436008 | 8320 | 1101 | 2 | 2007-01-17 05:25 | Celox measurment: Temperatura = 1481 °C, O2 = 0,0 ppm, C = 0,000 %, Al = 0,000 % | 79443
436009 | 8320 | 1361 | 4 | 2007-01-17 05:25 | Zahteva za analizo z VPP na Spectro: 79443/ 6 e Adam Maks | 79443
436010 | 8320 | 1362 | 4 | 2007-01-17 05:25 | Chemical analysis request at LFVD in chemical lab: 79443/10 Adam Maks | 79443
436011 | 8320 | 1400 | 5 | 2007-01-17 05:41 | Added [17] Cfi13 = 17,4 kg | 79443
436012 | 8320 | 1400 | 5 | 2007-01-17 05:41 | Added [72] Al opl.zica = 4,8 kg | 79443
436013 | 8320 | 1101 | 2 | 2007-01-17 05:46 | Celox measurment: Temperatura = 1461 °C, O2 = 0,0 ppm, C = 0,000 %, Al = 0,000 % | 79443
436014 | 8320 | 1252 | 3 | 2007-01-17 05:47 | Heating start 200 kWh | 79443
436015 | 8320 | 1400 | 5 | 2007-01-17 05:57 | Added [15] CASIfi13 = 14,3 kg | 79443
436016 | 8320 | 1362 | 4 | 2007-01-17 05:57 | Chemical analysis request at LFVD in chemical lab: 79443/ 0 Adam Maks | 79443
436017 | 8320 | 1016 | 1 | 2007-01-17 06:02 | Heat stop 79443 | 79443
436242 | 8327 | 1400 | 5 | 2007-01-17 21:22 | Added [13] CaO = 350,0 kg | 79450
436243 | 8327 | 1400 | 5 | 2007-01-17 21:22 | Added [12] BOKSIT = 90,0 kg | 79450
436253 | 8327 | 1400 | 5 | 2007-01-17 21:50 | Added [35] FeMo = 150,0 kg | 79450
436254 | 8327 | 1400 | 5 | 2007-01-17 21:50 | Added [48] FeV = 330,0 kg | 79450
436255 | 8327 | 1400 | 5 | 2007-01-17 21:50 | Added [27] FeCrC = 350,0 kg | 79450
436256 | 8327 | 1400 | 5 | 2007-01-17 21:50 | Added [10] Al bloki = 5,0 kg | 79450
436257 | 8327 | 1400 | 5 | 2007-01-17 21:50 | Added [52] KARBORITmleti = 75,0 kg | 79450
436258 | 8327 | 1400 | 5 | 2007-01-17 21:51 | Added [76] Kalcijev karbid = 50,0 kg | 79450
436266 | 8327 | 1015 | 1 | 2007-01-17 22:24 | Heat start 79450 | 79450
436269 | 8327 | 1101 | 2 | 2007-01-17 22:33 | Celox measurment: Temperatura = 1511 °C, O2 = 0,0 ppm, C = 0,000 %, Al = 0,000 % | 79450
436270 | 8327 | 1400 | 5 | 2007-01-17 22:35 | Added [35] FeMo = 25,0 kg | 79450
436271 | 8327 | 1400 | 5 | 2007-01-17 22:35 | Added [48] FeV = 60,0 kg | 79450
436272 | 8327 | 1400 | 5 | 2007-01-17 22:35 | Added [41] FeSi = 70,0 kg | 79450
436273 | 8327 | 1400 | 5 | 2007-01-17 22:35 | Added [27] FeCrC = 800,0 kg | 79450
436274 | 8327 | 1252 | 3 | 2007-01-17 22:37 | Heating start 1000 kWh | 79450
436275 | 8327 | 1101 | 2 | 2007-01-17 22:49 | Celox measurment: Temperatura = 1518 °C, O2 = 0,0 ppm, C = 0,000 %, Al = 0,000 % | 79450
436276 | 8327 | 1361 | 4 | 2007-01-17 22:49 | Zahteva za analizo z VPP na Spectro: 79450/ 5 e Adam Maks | 79450
436277 | 8327 | 1252 | 3 | 2007-01-17 22:49 | Heating start 400 kWh | 79450
436278 | 8327 | 1400 | 5 | 2007-01-17 22:56 | Added [35] FeMo = 15,0 kg | 79450
436279 | 8327 | 1400 | 5 | 2007-01-17 22:56 | Added [48] FeV = 20,0 kg | 79450
436280 | 8327 | 1400 | 5 | 2007-01-17 22:56 | Added [41] FeSi = 20,0 kg | 79450
436281 | 8327 | 1400 | 5 | 2007-01-17 22:56 | Added [10] Al bloki = 3,0 kg | 79450
436282 | 8327 | 1400 | 5 | 2007-01-17 22:56 | Added [52] KARBORITmleti = 15,0 kg | 79450
436283 | 8327 | 1400 | 5 | 2007-01-17 22:57 | Added [12] BOKSIT = 50,0 kg | 79450
436284 | 8327 | 1400 | 5 | 2007-01-17 22:57 | Added [13] CaO = 200,0 kg | 79450
436285 | 8327 | 1251 | 3 | 2007-01-17 22:57 | Vacuum start | 79450
436286 | 8327 | 1254 | 3 | 2007-01-17 23:04 | Degassing start | 79450
436287 | 8327 | 1253 | 3 | 2007-01-17 23:29 | Degassing stop | 79450
436288 | 8327 | 1101 | 2 | 2007-01-17 23:30 | Celox measurment: Temperatura = 1490 °C, O2 = 0,0 ppm, C = 0,000 %, Al = 0,000 % | 79450
436289 | 8327 | 1361 | 4 | 2007-01-17 23:31 | Zahteva za analizo z VPP na Spectro: 79450/ 6 e Adam Maks | 79450
436290 | 8327 | 1362 | 4 | 2007-01-17 23:31 | Chemical analysis request at LFVD in chemical lab: 79450/10 Adam Maks | 79450
436291 | 8327 | 1400 | 5 | 2007-01-17 23:31 | Added [21] EPŽ žlindra = 150,0 kg | 79450
436292 | 8327 | 1400 | 5 | 2007-01-17 23:44 | Added [35] FeMo = 10,0 kg | 79450
436293 | 8327 | 1400 | 5 | 2007-01-17 23:44 | Added [48] FeV = 15,0 kg | 79450
436294 | 8327 | 1400 | 5 | 2007-01-17 23:44 | Added [26] FeCrA = 200,0 kg | 79450
436295 | 8327 | 1400 | 5 | 2007-01-17 23:45 | Added [15] CASIfi13 = 15,3 kg | 79450
436296 | 8327 | 1362 | 4 | 2007-01-17 23:45 | Chemical analysis request at LFVD in chemical lab: 79450/ 0 Adam Maks | 79450
436297 | 8327 | 1101 | 2 | 2007-01-17 23:46 | Celox measurment: Temperatura = 1470 °C, O2 = 0,0 ppm, C = 0,000 %, Al = 0,000 % | 79450
436304 | 8327 | 1016 | 1 | 2007-01-17 23:52 | Heat stop 79450 | 79450
436310 | 8329 | 1400 | 5 | 2007-01-17 23:54 | Added [13] CaO = 250,0 kg | 79452
436311 | 8329 | 1400 | 5 | 2007-01-17 23:54 | Added [12] BOKSIT = 70,0 kg | 79452
436339 | 8329 | 1400 | 5 | 2007-01-18 01:10 | Added [35] FeMo = 190,0 kg | 79452
436340 | 8329 | 1400 | 5 | 2007-01-18 01:10 | Added [48] FeV = 330,0 kg | 79452
436341 | 8329 | 1400 | 5 | 2007-01-18 01:10 | Added [64] SiMn = 100,0 kg | 79452
436342 | 8329 | 1400 | 5 | 2007-01-18 01:10 | Added [27] FeCrC = 500,0 kg | 79452
436343 | 8329 | 1400 | 5 | 2007-01-18 01:10 | Added [10] Al bloki = 10,0 kg | 79452
436344 | 8329 | 1400 | 5 | 2007-01-18 01:10 | Added [52] KARBORITmleti = 50,0 kg | 79452
436345 | 8329 | 1400 | 5 | 2007-01-18 01:12 | Added [76] Kalcijev karbid = 50,0 kg | 79452
436350 | 8329 | 1015 | 1 | 2007-01-18 01:36 | Heat start 79452 | 79452
436353 | 8330 | 1400 | 5 | 2007-01-18 01:41 | Added [13] CaO = 250,0 kg | 79453
436354 | 8330 | 1400 | 5 | 2007-01-18 01:41 | Added [12] BOKSIT = 70,0 kg | 79453
436355 | 8329 | 1101 | 2 | 2007-01-18 01:44 | Celox measurment: Temperatura = 1490 °C, O2 = 0,0 ppm, C = 0,000 %, Al = 0,000 % | 79452
436356 | 8329 | 1400 | 5 | 2007-01-18 01:46 | Added [35] FeMo = 70,0 kg | 79452
436357 | 8329 | 1400 | 5 | 2007-01-18 01:46 | Added [48] FeV = 60,0 kg | 79452
436358 | 8329 | 1400 | 5 | 2007-01-18 01:46 | Added [41] FeSi = 60,0 kg | 79452
436359 | 8329 | 1400 | 5 | 2007-01-18 01:46 | Added [27] FeCrC = 350,0 kg | 79452
436360 | 8329 | 1400 | 5 | 2007-01-18 01:46 | Added [10] Al bloki = 5,0 kg | 79452
436361 | 8329 | 1252 | 3 | 2007-01-18 01:49 | Heating start 400 kWh | 79452
436362 | 8329 | 1101 | 2 | 2007-01-18 01:54 | Celox measurment: Temperatura = 1484 °C, O2 = 0,0 ppm, C = 0,000 %, Al = 0,000 % | 79452
436363 | 8329 | 1361 | 4 | 2007-01-18 01:54 | Zahteva za analizo z VPP na Spectro: 79452/ 5 e Adam Maks | 79452
436364 | 8329 | 1252 | 3 | 2007-01-18 01:55 | Heating start 400 kWh | 79452
436365 | 8329 | 1400 | 5 | 2007-01-18 02:02 | Added [35] FeMo = 30,0 kg | 79452
436366 | 8329 | 1400 | 5 | 2007-01-18 02:02 | Added [48] FeV = 20,0 kg | 79452
436367 | 8329 | 1400 | 5 | 2007-01-18 02:02 | Added [10] Al bloki = 3,0 kg | 79452
436368 | 8329 | 1400 | 5 | 2007-01-18 02:02 | Added [52] KARBORITmleti = 30,0 kg | 79452
436369 | 8329 | 1400 | 5 | 2007-01-18 02:03 | Added [12] BOKSIT = 50,0 kg | 79452
436370 | 8329 | 1400 | 5 | 2007-01-18 02:03 | Added [13] CaO = 200,0 kg | 79452
436371 | 8329 | 1251 | 3 | 2007-01-18 02:03 | Vacuum start | 79452
436372 | 8329 | 1254 | 3 | 2007-01-18 02:09 | Degassing start | 79452
436373 | 8329 | 1253 | 3 | 2007-01-18 02:34 | Degassing stop | 79452
436374 | 8329 | 1101 | 2 | 2007-01-18 02:35 | Celox measurment: Temperatura = 1458 °C, O2 = 0,0 ppm, C = 0,000 %, Al = 0,000 % | 79452
436375 | 8329 | 1361 | 4 | 2007-01-18 02:36 | Zahteva za analizo z VPP na Spectro: 79452/ 6 e Adam Maks | 79452
436376 | 8329 | 1362 | 4 | 2007-01-18 02:36 | Chemical analysis request at LFVD in chemical lab: 79452/10 Adam Maks | 79452
436377 | 8329 | 1400 | 5 | 2007-01-18 02:36 | Added [21] EPŽ žlindra = 150,0 kg | 79452
436378 | 8329 | 1252 | 3 | 2007-01-18 02:43 | Heating start 200 kWh | 79452
436379 | 8329 | 1400 | 5 | 2007-01-18 02:48 | Added [27] FeCrC = 150,0 kg | 79452
436380 | 8329 | 1400 | 5 | 2007-01-18 02:48 | Added [72] Al opl.zica = 4,8 kg | 79452
436381 | 8329 | 1400 | 5 | 2007-01-18 02:51 | Added [17] Cfi13 = 5,8 kg | 79452
436382 | 8329 | 1102 | 2 | 2007-01-18 02:55 | Temperature measurment: Temperature = 1448 °C | 79452
436383 | 8329 | 1252 | 3 | 2007-01-18 02:55 | Heating start 400 kWh | 79452
436384 | 8329 | 1252 | 3 | 2007-01-18 03:01 | Heating start 200 kWh | 79452
436385 | 8329 | 1400 | 5 | 2007-01-18 03:04 | Added [15] CASIfi13 = 15,5 kg | 79452
436386 | 8329 | 1362 | 4 | 2007-01-18 03:05 | Chemical analysis request at LFVD in chemical lab: 79452/ 0 Adam Maks | 79452
436387 | 8329 | 1016 | 1 | 2007-01-18 03:09 | Heat stop 79452 | 79452
436393 | 8330 | 1400 | 5 | 2007-01-18 03:10 | Added [35] FeMo = 170,0 kg | 79453
436394 | 8330 | 1400 | 5 | 2007-01-18 03:10 | Added [48] FeV = 330,0 kg | 79453
436395 | 8330 | 1400 | 5 | 2007-01-18 03:10 | Added [64] SiMn = 70,0 kg | 79453
436396 | 8330 | 1400 | 5 | 2007-01-18 03:10 | Added [27] FeCrC = 400,0 kg | 79453
436397 | 8330 | 1400 | 5 | 2007-01-18 03:10 | Added [10] Al bloki = 10,0 kg | 79453
436398 | 8330 | 1400 | 5 | 2007-01-18 03:10 | Added [52] KARBORITmleti = 75,0 kg | 79453
436390 | 8330 | 1015 | 1 | 2007-01-18 03:12 | Heat start 79453 | 79453
436400 | 8330 | 1400 | 5 | 2007-01-18 03:17 | Added [76] Kalcijev karbid = 50,0 kg | 79453
436399 | 8330 | 1101 | 2 | 2007-01-18 03:17 | Celox measurment: Temperatura = 1584 °C, O2 = 0,0 ppm, C = 0,000 %, Al = 0,000 % | 79453
436401 | 8330 | 1361 | 4 | 2007-01-18 03:17 | Zahteva za analizo z VPP na Spectro: 79453/ 4 e Adam Maks | 79453
436402 | 8330 | 1400 | 5 | 2007-01-18 03:23 | Added [35] FeMo = 75,0 kg | 79453
436403 | 8330 | 1400 | 5 | 2007-01-18 03:23 | Added [48] FeV = 80,0 kg | 79453
436404 | 8330 | 1400 | 5 | 2007-01-18 03:23 | Added [41] FeSi = 90,0 kg | 79453
436405 | 8330 | 1400 | 5 | 2007-01-18 03:23 | Added [27] FeCrC = 500,0 kg | 79453
436406 | 8330 | 1400 | 5 | 2007-01-18 03:23 | Added [10] Al bloki = 5,0 kg | 79453
436407 | 8330 | 1400 | 5 | 2007-01-18 03:23 | Added [52] KARBORITmleti = 30,0 kg | 79453
436408 | 8330 | 1400 | 5 | 2007-01-18 03:27 | Added [12] BOKSIT = 50,0 kg | 79453
436409 | 8330 | 1400 | 5 | 2007-01-18 03:27 | Added [13] CaO = 250,0 kg | 79453
436410 | 8330 | 1251 | 3 | 2007-01-18 03:28 | Vacuum start | 79453
436411 | 8330 | 1254 | 3 | 2007-01-18 03:37 | Degassing start | 79453
436412 | 8331 | 1400 | 5 | 2007-01-18 03:40 | Added [13] CaO = 300,0 kg | 79454
436413 | 8331 | 1400 | 5 | 2007-01-18 03:40 | Added [12] BOKSIT = 80,0 kg | 79454
436414 | 8330 | 1253 | 3 | 2007-01-18 04:03 | Degassing stop | 79453
436415 | 8330 | 1101 | 2 | 2007-01-18 04:04 | Celox measurment: Temperatura = 1481 °C, O2 = 0,0 ppm, C = 0,000 %, Al = 0,000 % | 79453
436416 | 8330 | 1361 | 4 | 2007-01-18 04:04 | Zahteva za analizo z VPP na Spectro: 79453/ 5 e Adam Maks | 79453
436417 | 8330 | 1362 | 4 | 2007-01-18 04:04 | Chemical analysis request at LFVD in chemical lab: 79453/ 9 Adam Maks | 79453
436418 | 8330 | 1400 | 5 | 2007-01-18 04:04 | Added [21] EPŽ žlindra = 160,0 kg | 79453
436419 | 8330 | 1400 | 5 | 2007-01-18 04:23 | Added [35] FeMo = 20,0 kg | 79453
436420 | 8330 | 1400 | 5 | 2007-01-18 04:23 | Added [48] FeV = 30,0 kg | 79453
436421 | 8330 | 1400 | 5 | 2007-01-18 04:23 | Added [27] FeCrC = 80,0 kg | 79453
436422 | 8330 | 1400 | 5 | 2007-01-18 04:23 | Added [17] Cfi13 = 17,4 kg | 79453
436423 | 8330 | 1400 | 5 | 2007-01-18 04:23 | Added [72] Al opl.zica = 4,8 kg | 79453
436424 | 8330 | 1101 | 2 | 2007-01-18 04:29 | Celox measurment: Temperatura = 1457 °C, O2 = 0,0 ppm, C = 0,000 %, Al = 0,000 % | 79453
436425 | 8330 | 1101 | 2 | 2007-01-18 04:29 | Celox measurment: Temperatura = 1457 °C, O2 = 0,0 ppm, C = 0,000 %, Al = 0,000 % | 79453
436426 | 8330 | 1252 | 3 | 2007-01-18 04:29 | Heating start 500 kWh | 79453
436427 | 8330 | 1361 | 4 | 2007-01-18 04:35 | Zahteva za analizo z VPP na Spectro: 79453/ 6 e Adam Maks | 79453
436431 | 8330 | 1400 | 5 | 2007-01-18 04:41 | Added [72] Al opl.zica = 2,3 kg | 79453
436428 | 8330 | 1400 | 5 | 2007-01-18 04:42 | Added [48] FeV = 25,0 kg | 79453
436429 | 8330 | 1101 | 2 | 2007-01-18 04:46 | Celox measurment: Temperatura = 1466 °C, O2 = 0,0 ppm, C = 0,000 %, Al = 0,000 % | 79453
436430 | 8330 | 1252 | 3 | 2007-01-18 04:46 | Heating start 100 kWh | 79453
436432 | 8330 | 1400 | 5 | 2007-01-18 04:50 | Added [15] CASIfi13 = 16,0 kg | 79453
436438 | 8331 | 1400 | 5 | 2007-01-18 04:50 | Added [35] FeMo = 50,0 kg | 79454
436439 | 8331 | 1400 | 5 | 2007-01-18 04:50 | Added [48] FeV = 480,0 kg | 79454
436440 | 8331 | 1400 | 5 | 2007-01-18 04:50 | Added [64] SiMn = 150,0 kg | 79454
436441 | 8331 | 1400 | 5 | 2007-01-18 04:50 | Added [10] Al bloki = 5,0 kg | 79454
436442 | 8331 | 1400 | 5 | 2007-01-18 04:50 | Added [52] KARBORITmleti = 100,0 kg | 79454
436443 | 8331 | 1400 | 5 | 2007-01-18 04:51 | Added [76] Kalcijev karbid = 50,0 kg | 79454
436433 | 8330 | 1362 | 4 | 2007-01-18 04:52 | Chemical analysis request at LFVD in chemical lab: 79453/ 0 Adam Maks | 79453
436434 | 8330 | 1016 | 1 | 2007-01-18 04:56 | Heat stop 79453 | 79453
436435 | 8331 | 1015 | 1 | 2007-01-18 04:56 | Heat start 79454 | 79454
436445 | 8331 | 1101 | 2 | 2007-01-18 05:08 | Celox measurment: Temperatura = 1556 °C, O2 = 0,0 ppm, C = 0,000 %, Al = 0,000 % | 79454
436446 | 8331 | 1400 | 5 | 2007-01-18 05:10 | Added [41] FeSi = 90,0 kg | 79454
436447 | 8331 | 1400 | 5 | 2007-01-18 05:10 | Added [27] FeCrC = 800,0 kg | 79454
436448 | 8331 | 1400 | 5 | 2007-01-18 05:10 | Added [10] Al bloki = 3,0 kg | 79454
436449 | 8331 | 1252 | 3 | 2007-01-18 05:14 | Heating start 500 kWh | 79454
436450 | 8331 | 1101 | 2 | 2007-01-18 05:19 | Celox measurment: Temperatura = 1528 °C, O2 = 0,0 ppm, C = 0,000 %, Al = 0,000 % | 79454
436451 | 8331 | 1361 | 4 | 2007-01-18 05:20 | Zahteva za analizo z VPP na Spectro: 79454/ 5 e Adam Maks | 79454
436452 | 8331 | 1252 | 3 | 2007-01-18 05:20 | Heating start 500 kWh | 79454
436453 | 8331 | 1400 | 5 | 2007-01-18 05:28 | Added [48] FeV = 20,0 kg | 79454
436454 | 8331 | 1400 | 5 | 2007-01-18 05:28 | Added [33] FeMnC = 20,0 kg | 79454
436455 | 8331 | 1400 | 5 | 2007-01-18 05:28 | Added [41] FeSi = 15,0 kg | 79454
436456 | 8331 | 1400 | 5 | 2007-01-18 05:28 | Added [27] FeCrC = 140,0 kg | 79454
436457 | 8331 | 1400 | 5 | 2007-01-18 05:29 | Added [12] BOKSIT = 50,0 kg | 79454
436458 | 8331 | 1400 | 5 | 2007-01-18 05:29 | Added [13] CaO = 250,0 kg | 79454
436459 | 8331 | 1251 | 3 | 2007-01-18 05:29 | Vacuum start | 79454
436460 | 8331 | 1254 | 3 | 2007-01-18 05:35 | Degassing start | 79454
436461 | 8331 | 1253 | 3 | 2007-01-18 06:14 | Degassing stop | 79454
436462 | 8331 | 1400 | 5 | 2007-01-18 06:15 | Added [21] EPŽ žlindra = 150,0 kg | 79454
436463 | 8331 | 1101 | 2 | 2007-01-18 06:16 | Celox measurment: Temperatura = 1473 °C, O2 = 0,0 ppm, C = 0,000 %, Al = 0,000 % | 79454
436464 | 8331 | 1362 | 4 | 2007-01-18 06:17 | Chemical analysis request at LFVD in chemical lab: 79454/10 Adam Maks | 79454
436465 | 8331 | 1361 | 4 | 2007-01-18 06:17 | Zahteva za analizo z VPP na Spectro: 79454/ 6 e Adam Maks | 79454
436466 | 8331 | 1111 | 2 | 2007-01-18 06:26 | Hydris meritev: H2 = 1,40 ppm, PBL = 1992 hPa, PSU = 664 hPa | 79454
436467 | 8331 | 1400 | 5 | 2007-01-18 06:30 | Added [17] Cfi13 = 17,4 kg | 79454
436468 | 8331 | 1101 | 2 | 2007-01-18 06:34 | Celox measurment: Temperatura = 1460 °C, O2 = 0,0 ppm, C = 0,000 %, Al = 0,000 % | 79454
436469 | 8331 | 1252 | 3 | 2007-01-18 06:35 | Heating start 300 kWh | 79454
436470 | 8331 | 1101 | 2 | 2007-01-18 06:53 | Celox measurment: Temperatura = 1461 °C, O2 = 0,0 ppm, C = 0,000 %, Al = 0,000 % | 79454
436471 | 8331 | 1400 | 5 | 2007-01-18 06:59 | Added [15] CASIfi13 = 13,9 kg | 79454
436472 | 8331 | 1362 | 4 | 2007-01-18 06:59 | Chemical analysis request at LFVD in chemical lab: 79454/ 0 Adam Maks | 79454
436473 | 8331 | 1016 | 1 | 2007-01-18 07:05 | Heat stop 79454 | 79454
436576 | 8335 | 1400 | 5 | 2007-01-18 18:39 | Added [13] CaO = 300,0 kg | 79458
436577 | 8335 | 1400 | 5 | 2007-01-18 18:39 | Added [12] BOKSIT = 90,0 kg | 79458
436612 | 8335 | 1400 | 5 | 2007-01-18 20:30 | Added [35] FeMo = 360,0 kg | 79458
436613 | 8335 | 1400 | 5 | 2007-01-18 20:30 | Added [48] FeV = 520,0 kg | 79458
436619 | 8335 | 1400 | 5 | 2007-01-18 20:30 | Added [10] Al bloki = 15,0 kg | 79458
436620 | 8335 | 1400 | 5 | 2007-01-18 20:30 | Added [52] KARBORITmleti = 150,0 kg | 79458
436614 | 8335 | 1400 | 5 | 2007-01-18 20:30 | Added [76] Kalcijev karbid = 50,0 kg | 79458
436616 | 8335 | 1015 | 1 | 2007-01-18 20:34 | Heat start 79458 | 79458
436621 | 8335 | 1400 | 5 | 2007-01-18 20:39 | Added [41] FeSi = 120,0 kg | 79458
436622 | 8335 | 1400 | 5 | 2007-01-18 20:39 | Added [27] FeCrC = 800,0 kg | 79458
436623 | 8335 | 1101 | 2 | 2007-01-18 20:42 | Celox measurment: Temperatura = 0 °C, O2 = 0,0 ppm, C = 0,000 %, Al = 0,000 % | 79458
436624 | 8335 | 1101 | 2 | 2007-01-18 20:43 | Celox measurment: Temperatura = 1517 °C, O2 = 0,0 ppm, C = 0,000 %, Al = 0,000 % | 79458
436625 | 8335 | 1252 | 3 | 2007-01-18 20:46 | Heating start 500 kWh | 79458
436628 | 8335 | 1361 | 4 | 2007-01-18 20:50 | Zahteva za analizo z VPP na Spectro: 79458/ 5 e Kotnik Marijan | 79458
436629 | 8335 | 1400 | 5 | 2007-01-18 20:55 | Added [35] FeMo = 100,0 kg | 79458
436630 | 8335 | 1400 | 5 | 2007-01-18 20:55 | Added [48] FeV = 15,0 kg | 79458
436631 | 8335 | 1400 | 5 | 2007-01-18 20:55 | Added [33] FeMnC = 20,0 kg | 79458
436632 | 8335 | 1400 | 5 | 2007-01-18 20:55 | Added [41] FeSi = 30,0 kg | 79458
436633 | 8335 | 1400 | 5 | 2007-01-18 20:55 | Added [27] FeCrC = 190,0 kg | 79458
436634 | 8335 | 1400 | 5 | 2007-01-18 20:55 | Added [10] Al bloki = 4,0 kg | 79458
436635 | 8335 | 1400 | 5 | 2007-01-18 20:55 | Added [52] KARBORITmleti = 10,0 kg | 79458
436636 | 8335 | 1400 | 5 | 2007-01-18 20:58 | Added [13] CaO = 200,0 kg | 79458
436637 | 8335 | 1251 | 3 | 2007-01-18 21:00 | Vacuum start | 79458
436638 | 8335 | 1254 | 3 | 2007-01-18 21:05 | Degassing start | 79458
436639 | 8335 | 1253 | 3 | 2007-01-18 21:30 | Degassing stop | 79458
436640 | 8335 | 1361 | 4 | 2007-01-18 21:32 | Zahteva za analizo z VPP na Spectro: 79458/ 6 e Kotnik Marijan | 79458
436641 | 8335 | 1362 | 4 | 2007-01-18 21:32 | Chemical analysis request at LFVD in chemical lab: 79458/10 Kotnik Marijan | 79458
436642 | 8335 | 1400 | 5 | 2007-01-18 21:32 | Added [21] EPŽ žlindra = 120,0 kg | 79458
436643 | 8335 | 1101 | 2 | 2007-01-18 21:35 | Celox measurment: Temperatura = 1454 °C, O2 = 0,0 ppm, C = 0,000 %, Al = 0,000 % | 79458
436644 | 8335 | 1252 | 3 | 2007-01-18 21:36 | Heating start 400 kWh | 79458
436645 | 8335 | 1400 | 5 | 2007-01-18 21:45 | Added [17] Cfi13 = 50,8 kg | 79458
436646 | 8335 | 1400 | 5 | 2007-01-18 21:51 | Added [35] FeMo = 45,0 kg | 79458
436647 | 8335 | 1400 | 5 | 2007-01-18 21:51 | Added [48] FeV = 25,0 kg | 79458
436648 | 8335 | 1400 | 5 | 2007-01-18 21:51 | Added [27] FeCrC = 50,0 kg | 79458
436649 | 8335 | 1400 | 5 | 2007-01-18 21:51 | Added [10] Al bloki = 3,0 kg | 79458
436650 | 8335 | 1101 | 2 | 2007-01-18 21:54 | Celox measurment: Temperatura = 1451 °C, O2 = 0,0 ppm, C = 0,000 %, Al = 0,000 % | 79458
436651 | 8335 | 1252 | 3 | 2007-01-18 21:54 | Heating start 500 kWh | 79458
436652 | 8335 | 1252 | 3 | 2007-01-18 22:00 | Heating start 200 kWh | 79458
436653 | 8335 | 1361 | 4 | 2007-01-18 22:03 | Zahteva za analizo z VPP na Spectro: 79458/ 7 e Kotnik Marijan | 79458
436654 | 8335 | 1362 | 4 | 2007-01-18 22:03 | Chemical analysis request at LFVD in chemical lab: 79458/11 Kotnik Marijan | 79458
436655 | 8335 | 1101 | 2 | 2007-01-18 22:18 | Celox measurment: Temperatura = 1474 °C, O2 = 0,0 ppm, C = 0,000 %, Al = 0,000 % | 79458
436656 | 8335 | 1400 | 5 | 2007-01-18 22:18 | Added [27] FeCrC = 100,0 kg | 79458
436657 | 8335 | 1400 | 5 | 2007-01-18 22:20 | Added [15] CASIfi13 = 13,9 kg | 79458
436658 | 8335 | 1362 | 4 | 2007-01-18 22:21 | Chemical analysis request at LFVD in chemical lab: 79458/ 0 Kotnik Marijan | 79458
436659 | 8335 | 1016 | 1 | 2007-01-18 22:25 | Heat stop 79458 | 79458
436957 | 8344 | 1400 | 5 | 2007-01-19 18:47 | Added [13] CaO = 350,0 kg | 79467
436958 | 8344 | 1400 | 5 | 2007-01-19 18:47 | Added [12] BOKSIT = 90,0 kg | 79467
436968 | 8344 | 1400 | 5 | 2007-01-19 19:22 | Added [35] FeMo = 200,0 kg | 79467
436969 | 8344 | 1400 | 5 | 2007-01-19 19:22 | Added [48] FeV = 290,0 kg | 79467
436970 | 8344 | 1400 | 5 | 2007-01-19 19:24 | Added [76] Kalcijev karbid = 50,0 kg | 79467
436975 | 8344 | 1015 | 1 | 2007-01-19 19:28 | Heat start 79467 | 79467
436978 | 8344 | 1400 | 5 | 2007-01-19 19:39 | Added [35] FeMo = 30,0 kg | 79467
436979 | 8344 | 1400 | 5 | 2007-01-19 19:39 | Added [48] FeV = 50,0 kg | 79467
436980 | 8344 | 1400 | 5 | 2007-01-19 19:39 | Added [41] FeSi = 40,0 kg | 79467
436981 | 8344 | 1400 | 5 | 2007-01-19 19:39 | Added [27] FeCrC = 550,0 kg | 79467
436982 | 8344 | 1400 | 5 | 2007-01-19 19:39 | Added [10] Al bloki = 4,0 kg | 79467
436983 | 8344 | 1400 | 5 | 2007-01-19 19:39 | Added [52] KARBORITmleti = 20,0 kg | 79467
436984 | 8344 | 1101 | 2 | 2007-01-19 19:42 | Celox measurment: Temperatura = 1494 °C, O2 = 0,0 ppm, C = 0,000 %, Al = 0,000 % | 79467
436985 | 8344 | 1252 | 3 | 2007-01-19 19:43 | Heating start 900 kWh | 79467
436986 | 8344 | 1101 | 2 | 2007-01-19 19:54 | Celox measurment: Temperatura = 0 °C, O2 = 0,0 ppm, C = 0,000 %, Al = 0,000 % | 79467
436987 | 8344 | 1361 | 4 | 2007-01-19 19:54 | Zahteva za analizo z VPP na Spectro: 79467/ 5 e Kotnik Marijan | 79467
436988 | 8344 | 1400 | 5 | 2007-01-19 20:01 | Added [35] FeMo = 30,0 kg | 79467
436989 | 8344 | 1400 | 5 | 2007-01-19 20:01 | Added [48] FeV = 40,0 kg | 79467
436990 | 8344 | 1400 | 5 | 2007-01-19 20:01 | Added [27] FeCrC = 60,0 kg | 79467
436991 | 8344 | 1400 | 5 | 2007-01-19 20:02 | Added [13] CaO = 200,0 kg | 79467
436992 | 8344 | 1251 | 3 | 2007-01-19 20:03 | Vacuum start | 79467
436993 | 8344 | 1254 | 3 | 2007-01-19 20:07 | Degassing start | 79467
436994 | 8344 | 1253 | 3 | 2007-01-19 20:37 | Degassing stop | 79467
436995 | 8344 | 1361 | 4 | 2007-01-19 20:37 | Zahteva za analizo z VPP na Spectro: 79467/ 6 e Kotnik Marijan | 79467
436996 | 8344 | 1362 | 4 | 2007-01-19 20:38 | Chemical analysis request at LFVD in chemical lab: 79467/10 Kotnik Marijan | 79467
436997 | 8344 | 1400 | 5 | 2007-01-19 20:39 | Added [21] EPŽ žlindra = 120,0 kg | 79467
436998 | 8344 | 1101 | 2 | 2007-01-19 20:41 | Celox measurment: Temperatura = 1455 °C, O2 = 0,0 ppm, C = 0,000 %, Al = 0,000 % | 79467
436999 | 8344 | 1252 | 3 | 2007-01-19 20:43 | Heating start 500 kWh | 79467
437000 | 8345 | 1400 | 5 | 2007-01-19 20:43 | Added [13] CaO = 350,0 kg | 79468
437001 | 8345 | 1400 | 5 | 2007-01-19 20:43 | Added [12] BOKSIT = 90,0 kg | 79468
437002 | 8344 | 1400 | 5 | 2007-01-19 20:50 | Added [35] FeMo = 15,0 kg | 79467
437003 | 8344 | 1400 | 5 | 2007-01-19 20:50 | Added [48] FeV = 15,0 kg | 79467
437004 | 8344 | 1400 | 5 | 2007-01-19 20:50 | Added [17] Cfi13 = 13,1 kg | 79467
437005 | 8344 | 1400 | 5 | 2007-01-19 20:50 | Added [72] Al opl.zica = 3,9 kg | 79467
437006 | 8344 | 1101 | 2 | 2007-01-19 20:53 | Celox measurment: Temperatura = 1470 °C, O2 = 0,0 ppm, C = 0,000 %, Al = 0,000 % | 79467
437007 | 8344 | 1252 | 3 | 2007-01-19 20:54 | Heating start 100 kWh | 79467
437008 | 8344 | 1400 | 5 | 2007-01-19 20:59 | Added [15] CASIfi13 = 13,9 kg | 79467
437009 | 8345 | 1400 | 5 | 2007-01-19 21:01 | Added [48] FeV = 280,0 kg | 79468
437017 | 8345 | 1400 | 5 | 2007-01-19 21:01 | Added [48] FeV = -100,0 kg | 79468
437016 | 8345 | 1400 | 5 | 2007-01-19 21:01 | Added [52] KARBORITmleti = 50,0 kg | 79468
437010 | 8345 | 1400 | 5 | 2007-01-19 21:01 | Added [76] Kalcijev karbid = 50,0 kg | 79468
437011 | 8344 | 1362 | 4 | 2007-01-19 21:02 | Chemical analysis request at LFVD in chemical lab: 79467/ 0 Kotnik Marijan | 79467
437012 | 8344 | 1016 | 1 | 2007-01-19 21:05 | Heat stop 79467 | 79467
437013 | 8345 | 1015 | 1 | 2007-01-19 21:06 | Heat start 79468 | 79468
437019 | 8345 | 1400 | 5 | 2007-01-19 21:17 | Added [35] FeMo = 120,0 kg | 79468
437020 | 8345 | 1400 | 5 | 2007-01-19 21:17 | Added [48] FeV = 90,0 kg | 79468
437021 | 8345 | 1400 | 5 | 2007-01-19 21:17 | Added [64] SiMn = 30,0 kg | 79468
437022 | 8345 | 1400 | 5 | 2007-01-19 21:17 | Added [41] FeSi = 30,0 kg | 79468
437023 | 8345 | 1400 | 5 | 2007-01-19 21:17 | Added [27] FeCrC = 560,0 kg | 79468
437024 | 8345 | 1400 | 5 | 2007-01-19 21:17 | Added [10] Al bloki = 7,0 kg | 79468
437025 | 8345 | 1400 | 5 | 2007-01-19 21:17 | Added [52] KARBORITmleti = 20,0 kg | 79468
437018 | 8345 | 1101 | 2 | 2007-01-19 21:18 | Celox measurment: Temperatura = 1514 °C, O2 = 0,0 ppm, C = 0,000 %, Al = 0,000 % | 79468
437026 | 8345 | 1252 | 3 | 2007-01-19 21:20 | Heating start 400 kWh | 79468
437027 | 8345 | 1361 | 4 | 2007-01-19 21:24 | Zahteva za analizo z VPP na Spectro: 79468/ 5 e Kotnik Marijan | 79468
437028 | 8345 | 1400 | 5 | 2007-01-19 21:32 | Added [41] FeSi = 20,0 kg | 79468
437029 | 8345 | 1400 | 5 | 2007-01-19 21:32 | Added [27] FeCrC = 200,0 kg | 79468
437030 | 8345 | 1400 | 5 | 2007-01-19 21:32 | Added [52] KARBORITmleti = 20,0 kg | 79468
437031 | 8345 | 1400 | 5 | 2007-01-19 21:33 | Added [13] CaO = 250,0 kg | 79468
437032 | 8345 | 1251 | 3 | 2007-01-19 21:35 | Vacuum start | 79468
437036 | 8345 | 1254 | 3 | 2007-01-19 21:39 | Degassing start | 79468
437040 | 8345 | 1253 | 3 | 2007-01-19 22:06 | Degassing stop | 79468
437037 | 8345 | 1361 | 4 | 2007-01-19 22:10 | Zahteva za analizo z VPP na Spectro: 79468/ 6 e Kotnik Marijan | 79468
437038 | 8345 | 1362 | 4 | 2007-01-19 22:10 | Chemical analysis request at LFVD in chemical lab: 79468/10 Kotnik Marijan | 79468
437039 | 8345 | 1101 | 2 | 2007-01-19 22:11 | Celox measurment: Temperatura = 1788 °C, O2 = 0,0 ppm, C = 0,000 %, Al = 0,000 % | 79468
437041 | 8345 | 1101 | 2 | 2007-01-19 22:11 | Celox measurment: Temperatura = 1449 °C, O2 = 0,0 ppm, C = 0,000 %, Al = 0,000 % | 79468
437042 | 8345 | 1252 | 3 | 2007-01-19 22:25 | Heating start 200 kWh | 79468
437043 | 8345 | 1400 | 5 | 2007-01-19 22:26 | Added [26] FeCrA = 70,0 kg | 79468
437044 | 8345 | 1400 | 5 | 2007-01-19 22:26 | Added [17] Cfi13 = 4,3 kg | 79468
437045 | 8345 | 1400 | 5 | 2007-01-19 22:26 | Added [72] Al opl.zica = 3,9 kg | 79468
437046 | 8345 | 1101 | 2 | 2007-01-19 22:28 | Celox measurment: Temperatura = 1440 °C, O2 = 0,0 ppm, C = 0,000 %, Al = 0,000 % | 79468
437047 | 8345 | 1252 | 3 | 2007-01-19 22:29 | Heating start 500 kWh | 79468
437048 | 8345 | 1400 | 5 | 2007-01-19 22:37 | Added [15] CASIfi13 = 15,7 kg | 79468
437049 | 8345 | 1362 | 4 | 2007-01-19 22:40 | Chemical analysis request at LFVD in chemical lab: 79468/ 0 Kotnik Marijan | 79468
437050 | 8345 | 1016 | 1 | 2007-01-19 22:40 | Heat stop 79468 | 79468
437213 | 8350 | 1400 | 5 | 2007-01-20 05:30 | Added [13] CaO = 300,0 kg | 79473
437214 | 8350 | 1400 | 5 | 2007-01-20 05:30 | Added [12] BOKSIT = 50,0 kg | 79473
437215 | 8350 | 1400 | 5 | 2007-01-20 06:08 | Added [48] FeV = 400,0 kg | 79473
437216 | 8350 | 1400 | 5 | 2007-01-20 06:08 | Added [33] FeMnC = 100,0 kg | 79473
437217 | 8350 | 1400 | 5 | 2007-01-20 06:08 | Added [10] Al bloki = 5,0 kg | 79473
437218 | 8350 | 1400 | 5 | 2007-01-20 06:08 | Added [52] KARBORITmleti = 100,0 kg | 79473
437210 | 8350 | 1015 | 1 | 2007-01-20 06:22 | Heat start 79473 | 79473
437219 | 8350 | 1101 | 2 | 2007-01-20 06:31 | Celox measurment: Temperatura = 1528 °C, O2 = 0,0 ppm, C = 0,000 %, Al = 0,000 % | 79473
437220 | 8350 | 1400 | 5 | 2007-01-20 06:33 | Added [48] FeV = 30,0 kg | 79473
437221 | 8350 | 1400 | 5 | 2007-01-20 06:33 | Added [33] FeMnC = 20,0 kg | 79473
437222 | 8350 | 1400 | 5 | 2007-01-20 06:33 | Added [41] FeSi = 110,0 kg | 79473
437223 | 8350 | 1400 | 5 | 2007-01-20 06:33 | Added [27] FeCrC = 520,0 kg | 79473
437224 | 8350 | 1252 | 3 | 2007-01-20 06:36 | Heating start 700 kWh | 79473
437227 | 8350 | 1101 | 2 | 2007-01-20 06:44 | Celox measurment: Temperatura = 1530 °C, O2 = 0,0 ppm, C = 0,000 %, Al = 0,000 % | 79473
437228 | 8350 | 1361 | 4 | 2007-01-20 06:45 | Zahteva za analizo z VPP na Spectro: 79473/ 5 e Gorensek Peter | 79473
437229 | 8350 | 1252 | 3 | 2007-01-20 06:46 | Heating start 300 kWh | 79473
437230 | 8350 | 1400 | 5 | 2007-01-20 06:52 | Added [48] FeV = 7,0 kg | 79473
437231 | 8350 | 1400 | 5 | 2007-01-20 06:52 | Added [64] SiMn = 15,0 kg | 79473
437232 | 8350 | 1400 | 5 | 2007-01-20 06:52 | Added [41] FeSi = 40,0 kg | 79473
437233 | 8350 | 1400 | 5 | 2007-01-20 06:52 | Added [26] FeCrA = 100,0 kg | 79473
437234 | 8350 | 1400 | 5 | 2007-01-20 06:52 | Added [10] Al bloki = 3,0 kg | 79473
437235 | 8350 | 1251 | 3 | 2007-01-20 06:57 | Vacuum start | 79473
437236 | 8350 | 1254 | 3 | 2007-01-20 07:02 | Degassing start | 79473
437237 | 8350 | 1253 | 3 | 2007-01-20 07:36 | Degassing stop | 79473
437238 | 8350 | 1101 | 2 | 2007-01-20 07:39 | Celox measurment: Temperatura = 1486 °C, O2 = 0,0 ppm, C = 0,000 %, Al = 0,000 % | 79473
437239 | 8350 | 1362 | 4 | 2007-01-20 07:40 | Chemical analysis request at LFVD in chemical lab: 79473/10 Gorensek Peter | 79473
437240 | 8350 | 1361 | 4 | 2007-01-20 07:41 | Zahteva za analizo z VPP na Spectro: 79473/ 6 e Gorensek Peter | 79473
437241 | 8350 | 1111 | 2 | 2007-01-20 07:48 | Hydris meritev: H2 = 1,50 ppm, PBL = 2012 hPa, PSU = 690 hPa | 79473
437242 | 8350 | 1101 | 2 | 2007-01-20 08:00 | Celox measurment: Temperatura = 1470 °C, O2 = 0,0 ppm, C = 0,000 %, Al = 0,000 % | 79473
437243 | 8350 | 1400 | 5 | 2007-01-20 08:07 | Added [15] CASIfi13 = 126,4 kg | 79473
437244 | 8350 | 1400 | 5 | 2007-01-20 08:07 | Added [15] CASIfi13 = 126,4 kg | 79473
437245 | 8350 | 1400 | 5 | 2007-01-20 08:08 | Added [15] CASIfi13 = 23,5 kg | 79473
437246 | 8350 | 1362 | 4 | 2007-01-20 08:09 | Chemical analysis request at LFVD in chemical lab: 79473/ 0 Gorensek Peter | 79473
437247 | 8350 | 1016 | 1 | 2007-01-20 08:11 | Heat stop 79473 | 79473
437476 | 8358 | 1400 | 5 | 2007-01-23 05:30 | Added [13] CaO = 300,0 kg | 79481
437475 | 8358 | 1400 | 5 | 2007-01-23 05:35 | Added [48] FeV = 360,0 kg | 79481
437496 | 8358 | 1015 | 1 | 2007-01-23 06:31 | Heat start 79481 | 79481
437499 | 8358 | 1400 | 5 | 2007-01-23 06:38 | Added [35] FeMo = 90,0 kg | 79481
437500 | 8358 | 1400 | 5 | 2007-01-23 06:38 | Added [48] FeV = 80,0 kg | 79481
437501 | 8358 | 1400 | 5 | 2007-01-23 06:38 | Added [33] FeMnC = 40,0 kg | 79481
437502 | 8358 | 1400 | 5 | 2007-01-23 06:38 | Added [41] FeSi = 130,0 kg | 79481
437503 | 8358 | 1400 | 5 | 2007-01-23 06:38 | Added [27] FeCrC = 150,0 kg | 79481
437504 | 8358 | 1400 | 5 | 2007-01-23 06:38 | Added [10] Al bloki = 8,0 kg | 79481
437505 | 8358 | 1400 | 5 | 2007-01-23 06:38 | Added [52] KARBORITmleti = 30,0 kg | 79481
437506 | 8358 | 1101 | 2 | 2007-01-23 06:41 | Celox measurment: Temperatura = 1564 °C, O2 = 0,0 ppm, C = 0,000 %, Al = 0,000 % | 79481
437509 | 8358 | 1400 | 5 | 2007-01-23 06:41 | Added [13] CaO = 150,0 kg | 79481
437510 | 8358 | 1400 | 5 | 2007-01-23 06:41 | Added [12] BOKSIT = 50,0 kg | 79481
437507 | 8358 | 1251 | 3 | 2007-01-23 06:44 | Vacuum start | 79481
437508 | 8358 | 1254 | 3 | 2007-01-23 06:48 | Degassing start | 79481
437511 | 8358 | 1253 | 3 | 2007-01-23 07:18 | Degassing stop | 79481
437512 | 8358 | 1361 | 4 | 2007-01-23 07:20 | Zahteva za analizo z VPP na Spectro: 79481/ 6 e Kotnik Marijan | 79481
437514 | 8358 | 1400 | 5 | 2007-01-23 07:21 | Added [21] EPŽ žlindra = 120,0 kg | 79481
437513 | 8358 | 1362 | 4 | 2007-01-23 07:21 | Chemical analysis request at LFVD in chemical lab: 79481/10 Kotnik Marijan | 79481
437515 | 8358 | 1101 | 2 | 2007-01-23 07:23 | Celox measurment: Temperatura = 1505 °C, O2 = 0,0 ppm, C = 0,000 %, Al = 0,000 % | 79481
437516 | 8358 | 1400 | 5 | 2007-01-23 07:33 | Added [35] FeMo = 15,0 kg | 79481
437517 | 8358 | 1400 | 5 | 2007-01-23 07:33 | Added [48] FeV = 10,0 kg | 79481
437518 | 8358 | 1400 | 5 | 2007-01-23 07:33 | Added [17] Cfi13 = 24,7 kg | 79481
437519 | 8358 | 1400 | 5 | 2007-01-23 07:33 | Added [72] Al opl.zica = 3,9 kg | 79481
437520 | 8358 | 1101 | 2 | 2007-01-23 07:36 | Celox measurment: Temperatura = 1486 °C, O2 = 0,0 ppm, C = 0,000 %, Al = 0,000 % | 79481
437521 | 8358 | 1101 | 2 | 2007-01-23 07:45 | Celox measurment: Temperatura = 1475 °C, O2 = 0,0 ppm, C = 0,000 %, Al = 0,000 % | 79481
437522 | 8358 | 1400 | 5 | 2007-01-23 07:49 | Added [15] CASIfi13 = 23,5 kg | 79481
437523 | 8358 | 1362 | 4 | 2007-01-23 07:50 | Chemical analysis request at LFVD in chemical lab: 79481/ 0 Kotnik Marijan | 79481
437524 | 8358 | 1016 | 1 | 2007-01-23 07:52 | Heat stop 79481 | 79481
438527 | 8386 | 1400 | 5 | 2007-01-26 01:20 | Added [13] CaO = 300,0 kg | 79508
438522 | 8386 | 1400 | 5 | 2007-01-26 02:25 | Added [48] FeV = 350,0 kg | 79508
438523 | 8386 | 1400 | 5 | 2007-01-26 02:25 | Added [52] KARBORITmleti = 125,0 kg | 79508
438524 | 8386 | 1400 | 5 | 2007-01-26 02:35 | Added [21] EPŽ žlindra = 50,0 kg | 79508
438525 | 8386 | 1400 | 5 | 2007-01-26 02:35 | Added [21] EPŽ žlindra = -50,0 kg | 79508
438526 | 8386 | 1400 | 5 | 2007-01-26 02:35 | Added [76] Kalcijev karbid = 50,0 kg | 79508
438532 | 8386 | 1015 | 1 | 2007-01-26 02:57 | Heat start 79508 | 79508
438533 | 8386 | 1101 | 2 | 2007-01-26 03:05 | Celox measurment: Temperatura = 1530 °C, O2 = 0,0 ppm, C = 0,000 %, Al = 0,000 % | 79508
438534 | 8386 | 1400 | 5 | 2007-01-26 03:08 | Added [35] FeMo = 155,0 kg | 79508
438535 | 8386 | 1400 | 5 | 2007-01-26 03:08 | Added [48] FeV = 75,0 kg | 79508
438536 | 8386 | 1400 | 5 | 2007-01-26 03:08 | Added [41] FeSi = 70,0 kg | 79508
438537 | 8386 | 1400 | 5 | 2007-01-26 03:08 | Added [27] FeCrC = 400,0 kg | 79508
438538 | 8386 | 1400 | 5 | 2007-01-26 03:08 | Added [10] Al bloki = 8,0 kg | 79508
438539 | 8386 | 1400 | 5 | 2007-01-26 03:09 | Added [13] CaO = 150,0 kg | 79508
438540 | 8386 | 1251 | 3 | 2007-01-26 03:11 | Vacuum start | 79508
438541 | 8386 | 1254 | 3 | 2007-01-26 03:15 | Degassing start | 79508
438562 | 8387 | 1400 | 5 | 2007-01-26 03:15 | Added [13] CaO = 300,0 kg | 79509
438542 | 8386 | 1253 | 3 | 2007-01-26 03:43 | Degassing stop | 79508
438543 | 8386 | 1400 | 5 | 2007-01-26 03:44 | Added [21] EPŽ žlindra = 100,0 kg | 79508
438544 | 8386 | 1252 | 3 | 2007-01-26 03:47 | Heating start 300 kWh | 79508
438545 | 8386 | 1101 | 2 | 2007-01-26 03:51 | Celox measurment: Temperatura = 1474 °C, O2 = 0,0 ppm, C = 0,000 %, Al = 0,000 % | 79508
438546 | 8386 | 1362 | 4 | 2007-01-26 03:52 | Chemical analysis request at LFVD in chemical lab: 79508/ 9 Gorensek Peter | 79508
438547 | 8386 | 1361 | 4 | 2007-01-26 03:52 | Zahteva za analizo z VPP na Spectro: 79508/ 5 e Gorensek Peter | 79508
438548 | 8386 | 1400 | 5 | 2007-01-26 04:04 | Added [48] FeV = 30,0 kg | 79508
438549 | 8386 | 1400 | 5 | 2007-01-26 04:04 | Added [17] Cfi13 = 8,7 kg | 79508
438550 | 8386 | 1400 | 5 | 2007-01-26 04:04 | Added [72] Al opl.zica = 5,8 kg | 79508
438559 | 8387 | 1400 | 5 | 2007-01-26 04:05 | Added [48] FeV = 360,0 kg | 79509
438560 | 8387 | 1400 | 5 | 2007-01-26 04:05 | Added [10] Al bloki = 5,0 kg | 79509
438561 | 8387 | 1400 | 5 | 2007-01-26 04:05 | Added [52] KARBORITmleti = 75,0 kg | 79509
438551 | 8386 | 1101 | 2 | 2007-01-26 04:07 | Celox measurment: Temperatura = 1462 °C, O2 = 0,0 ppm, C = 0,000 %, Al = 0,000 % | 79508
438552 | 8386 | 1252 | 3 | 2007-01-26 04:07 | Heating start 200 kWh | 79508
438563 | 8387 | 1400 | 5 | 2007-01-26 04:08 | Added [76] Kalcijev karbid = 50,0 kg | 79509
438553 | 8386 | 1400 | 5 | 2007-01-26 04:13 | Added [15] CASIfi13 = 14,8 kg | 79508
438554 | 8386 | 1362 | 4 | 2007-01-26 04:13 | Chemical analysis request at LFVD in chemical lab: 79508/ 0 Gorensek Peter | 79508
438555 | 8386 | 1016 | 1 | 2007-01-26 04:18 | Heat stop 79508 | 79508
438556 | 8387 | 1015 | 1 | 2007-01-26 04:18 | Heat start 79509 | 79509
438564 | 8387 | 1101 | 2 | 2007-01-26 04:25 | Celox measurment: Temperatura = 1536 °C, O2 = 0,0 ppm, C = 0,000 %, Al = 0,000 % | 79509
438565 | 8387 | 1400 | 5 | 2007-01-26 04:27 | Added [35] FeMo = 70,0 kg | 79509
438566 | 8387 | 1400 | 5 | 2007-01-26 04:27 | Added [48] FeV = 45,0 kg | 79509
438567 | 8387 | 1400 | 5 | 2007-01-26 04:27 | Added [41] FeSi = 60,0 kg | 79509
438568 | 8387 | 1400 | 5 | 2007-01-26 04:27 | Added [27] FeCrC = 500,0 kg | 79509
438569 | 8387 | 1400 | 5 | 2007-01-26 04:27 | Added [10] Al bloki = 10,0 kg | 79509
438570 | 8387 | 1400 | 5 | 2007-01-26 04:28 | Added [13] CaO = 100,0 kg | 79509
438571 | 8387 | 1400 | 5 | 2007-01-26 04:28 | Added [12] BOKSIT = 70,0 kg | 79509
438572 | 8387 | 1251 | 3 | 2007-01-26 04:30 | Vacuum start | 79509
438574 | 8387 | 1254 | 3 | 2007-01-26 04:36 | Degassing start | 79509
438575 | 8387 | 1253 | 3 | 2007-01-26 05:01 | Degassing stop | 79509
438576 | 8387 | 1101 | 2 | 2007-01-26 05:03 | Celox measurment: Temperatura = 1468 °C, O2 = 0,0 ppm, C = 0,000 %, Al = 0,000 % | 79509
438577 | 8387 | 1400 | 5 | 2007-01-26 05:03 | Added [21] EPŽ žlindra = 100,0 kg | 79509
438578 | 8387 | 1362 | 4 | 2007-01-26 05:04 | Chemical analysis request at LFVD in chemical lab: 79509/ 9 Gorensek Peter | 79509
438579 | 8387 | 1361 | 4 | 2007-01-26 05:04 | Zahteva za analizo z VPP na Spectro: 79509/ 5 e Gorensek Peter | 79509
438573 | 8388 | 1400 | 5 | 2007-01-26 05:10 | Added [13] CaO = 300,0 kg | 79510
438580 | 8387 | 1400 | 5 | 2007-01-26 05:10 | Added [10] Al bloki = 5,0 kg | 79509
438581 | 8387 | 1252 | 3 | 2007-01-26 05:13 | Heating start 200 kWh | 79509
438582 | 8387 | 1400 | 5 | 2007-01-26 05:18 | Added [17] Cfi13 = 26,1 kg | 79509
438583 | 8387 | 1101 | 2 | 2007-01-26 05:22 | Celox measurment: Temperatura = 1457 °C, O2 = 0,0 ppm, C = 0,000 %, Al = 0,000 % | 79509
438584 | 8387 | 1252 | 3 | 2007-01-26 05:22 | Heating start 500 kWh | 79509
438585 | 8387 | 1101 | 2 | 2007-01-26 05:35 | Celox measurment: Temperatura = 1463 °C, O2 = 0,0 ppm, C = 0,000 %, Al = 0,000 % | 79509
438586 | 8387 | 1361 | 4 | 2007-01-26 05:35 | Zahteva za analizo z VPP na Spectro: 79509/ 6 e Gorensek Peter | 79509
438587 | 8387 | 1400 | 5 | 2007-01-26 05:43 | Added [15] CASIfi13 = 14,8 kg | 79509
438588 | 8387 | 1362 | 4 | 2007-01-26 05:50 | Chemical analysis request at LFVD in chemical lab: 79509/ 0 Gorensek Peter | 79509
438594 | 8388 | 1400 | 5 | 2007-01-26 05:50 | Added [48] FeV = 350,0 kg | 79510
438595 | 8388 | 1400 | 5 | 2007-01-26 05:50 | Added [10] Al bloki = 15,0 kg | 79510
438596 | 8388 | 1400 | 5 | 2007-01-26 05:50 | Added [52] KARBORITmleti = 75,0 kg | 79510
438589 | 8387 | 1016 | 1 | 2007-01-26 05:51 | Heat stop 79509 | 79509
438593 | 8388 | 1400 | 5 | 2007-01-26 05:51 | Added [76] Kalcijev karbid = 50,0 kg | 79510
438590 | 8388 | 1015 | 1 | 2007-01-26 05:51 | Heat start 79510 | 79510
438591 | 8388 | 1361 | 4 | 2007-01-26 05:51 | Zahteva za analizo z VPP na Spectro: 79510/ 4 e Kotnik Marijan | 79510
438592 | 8388 | 1362 | 4 | 2007-01-26 05:52 | Chemical analysis request at LFVD in chemical lab: 79510/ 8 Kotnik Marijan | 79510
438597 | 8388 | 1400 | 5 | 2007-01-26 05:58 | Added [35] FeMo = 100,0 kg | 79510
438598 | 8388 | 1400 | 5 | 2007-01-26 05:58 | Added [48] FeV = 55,0 kg | 79510
438599 | 8388 | 1400 | 5 | 2007-01-26 05:58 | Added [33] FeMnC = 30,0 kg | 79510
438600 | 8388 | 1400 | 5 | 2007-01-26 05:58 | Added [41] FeSi = 30,0 kg | 79510
438601 | 8388 | 1400 | 5 | 2007-01-26 05:58 | Added [27] FeCrC = 540,0 kg | 79510
438603 | 8388 | 1400 | 5 | 2007-01-26 06:03 | Added [12] BOKSIT = 70,0 kg | 79510
438602 | 8388 | 1101 | 2 | 2007-01-26 06:03 | Celox measurment: Temperatura = 1538 °C, O2 = 0,0 ppm, C = 0,000 %, Al = 0,000 % | 79510
438604 | 8388 | 1400 | 5 | 2007-01-26 06:04 | Added [13] CaO = 200,0 kg | 79510
438605 | 8388 | 1251 | 3 | 2007-01-26 06:07 | Vacuum start | 79510
438606 | 8388 | 1254 | 3 | 2007-01-26 06:11 | Degassing start | 79510
438609 | 8388 | 1253 | 3 | 2007-01-26 06:42 | Degassing stop | 79510
438610 | 8388 | 1361 | 4 | 2007-01-26 06:43 | Zahteva za analizo z VPP na Spectro: 79510/ 5 e Kotnik Marijan | 79510
438611 | 8388 | 1362 | 4 | 2007-01-26 06:43 | Chemical analysis request at LFVD in chemical lab: 79510/ 9 Kotnik Marijan | 79510
438612 | 8388 | 1400 | 5 | 2007-01-26 06:44 | Added [12] BOKSIT = 30,0 kg | 79510
438613 | 8388 | 1400 | 5 | 2007-01-26 06:44 | Added [21] EPŽ žlindra = 120,0 kg | 79510
438614 | 8388 | 1101 | 2 | 2007-01-26 06:46 | Celox measurment: Temperatura = 1476 °C, O2 = 0,0 ppm, C = 0,000 %, Al = 0,000 % | 79510
438615 | 8388 | 1400 | 5 | 2007-01-26 07:04 | Added [48] FeV = 25,0 kg | 79510
438616 | 8388 | 1400 | 5 | 2007-01-26 07:04 | Added [41] FeSi = 20,0 kg | 79510
438617 | 8388 | 1400 | 5 | 2007-01-26 07:04 | Added [27] FeCrC = 100,0 kg | 79510
438618 | 8388 | 1400 | 5 | 2007-01-26 07:04 | Added [17] Cfi13 = 17,4 kg | 79510
438619 | 8388 | 1400 | 5 | 2007-01-26 07:04 | Added [72] Al opl.zica = 1,9 kg | 79510
438620 | 8388 | 1101 | 2 | 2007-01-26 07:10 | Celox measurment: Temperatura = 1449 °C, O2 = 0,0 ppm, C = 0,000 %, Al = 0,000 % | 79510
438621 | 8388 | 1252 | 3 | 2007-01-26 07:10 | Heating start 500 kWh | 79510
438622 | 8388 | 1101 | 2 | 2007-01-26 07:25 | Celox measurment: Temperatura = 1468 °C, O2 = 0,0 ppm, C = 0,000 %, Al = 0,000 % | 79510
438623 | 8388 | 1252 | 3 | 2007-01-26 07:28 | Heating start 200 kWh | 79510
438624 | 8388 | 1101 | 2 | 2007-01-26 07:36 | Celox measurment: Temperatura = 1470 °C, O2 = 0,0 ppm, C = 0,000 %, Al = 0,000 % | 79510
438625 | 8388 | 1400 | 5 | 2007-01-26 07:40 | Added [15] CASIfi13 = 14,1 kg | 79510
438626 | 8388 | 1362 | 4 | 2007-01-26 07:43 | Chemical analysis request at LFVD in chemical lab: 79510/ 0 Kotnik Marijan | 79510
438627 | 8388 | 1016 | 1 | 2007-01-26 07:43 | Heat stop 79510 | 79510
438736 | 8392 | 1400 | 5 | 2007-01-26 19:26 | Added [13] CaO = 300,0 kg | 79514
438737 | 8392 | 1400 | 5 | 2007-01-26 19:26 | Added [12] BOKSIT = 80,0 kg | 79514
438754 | 8392 | 1400 | 5 | 2007-01-26 20:05 | Added [48] FeV = 320,0 kg | 79514
438755 | 8392 | 1400 | 5 | 2007-01-26 20:05 | Added [64] SiMn = 40,0 kg | 79514
438756 | 8392 | 1400 | 5 | 2007-01-26 20:05 | Added [27] FeCrC = 300,0 kg | 79514
438757 | 8392 | 1400 | 5 | 2007-01-26 20:05 | Added [10] Al bloki = 10,0 kg | 79514
438758 | 8392 | 1400 | 5 | 2007-01-26 20:05 | Added [52] KARBORITmleti = 175,0 kg | 79514
438759 | 8392 | 1400 | 5 | 2007-01-26 20:06 | Added [76] Kalcijev karbid = 50,0 kg | 79514
438751 | 8392 | 1015 | 1 | 2007-01-26 20:13 | Heat start 79514 | 79514
438760 | 8392 | 1101 | 2 | 2007-01-26 20:20 | Celox measurment: Temperatura = 1559 °C, O2 = 0,0 ppm, C = 0,000 %, Al = 0,000 % | 79514
438761 | 8392 | 1400 | 5 | 2007-01-26 20:21 | Added [41] FeSi = 100,0 kg | 79514
438762 | 8392 | 1400 | 5 | 2007-01-26 20:30 | Added [35] FeMo = 70,0 kg | 79514
438763 | 8392 | 1400 | 5 | 2007-01-26 20:30 | Added [33] FeMnC = 30,0 kg | 79514
438764 | 8392 | 1400 | 5 | 2007-01-26 20:30 | Added [27] FeCrC = 350,0 kg | 79514
438765 | 8392 | 1252 | 3 | 2007-01-26 20:32 | Heating start 400 kWh | 79514
438766 | 8392 | 1101 | 2 | 2007-01-26 20:36 | Celox measurment: Temperatura = 1535 °C, O2 = 0,0 ppm, C = 0,000 %, Al = 0,000 % | 79514
438767 | 8392 | 1252 | 3 | 2007-01-26 20:37 | Heating start 200 kWh | 79514
438768 | 8392 | 1361 | 4 | 2007-01-26 20:37 | Zahteva za analizo z VPP na Spectro: 79514/ 5 e Adam Maks | 79514
438769 | 8392 | 1400 | 5 | 2007-01-26 20:43 | Added [48] FeV = 65,0 kg | 79514
438770 | 8392 | 1400 | 5 | 2007-01-26 20:43 | Added [41] FeSi = 30,0 kg | 79514
438771 | 8392 | 1400 | 5 | 2007-01-26 20:43 | Added [26] FeCrA = 250,0 kg | 79514
438772 | 8392 | 1400 | 5 | 2007-01-26 20:43 | Added [10] Al bloki = 8,0 kg | 79514
438773 | 8392 | 1400 | 5 | 2007-01-26 20:46 | Added [13] CaO = 250,0 kg | 79514
438774 | 8392 | 1400 | 5 | 2007-01-26 20:46 | Added [12] BOKSIT = 60,0 kg | 79514
438775 | 8392 | 1251 | 3 | 2007-01-26 20:47 | Vacuum start | 79514
438778 | 8392 | 1254 | 3 | 2007-01-26 20:50 | Degassing start | 79514
438779 | 8392 | 1253 | 3 | 2007-01-26 21:15 | Degassing stop | 79514
438780 | 8392 | 1101 | 2 | 2007-01-26 21:18 | Celox measurment: Temperatura = 1482 °C, O2 = 0,0 ppm, C = 0,000 %, Al = 0,000 % | 79514
438781 | 8392 | 1361 | 4 | 2007-01-26 21:18 | Zahteva za analizo z VPP na Spectro: 79514/ 6 e Adam Maks | 79514
438782 | 8392 | 1362 | 4 | 2007-01-26 21:18 | Chemical analysis request at LFVD in chemical lab: 79514/10 Adam Maks | 79514
438785 | 8392 | 1400 | 5 | 2007-01-26 21:36 | Added [35] FeMo = 20,0 kg | 79514
438786 | 8392 | 1400 | 5 | 2007-01-26 21:36 | Added [48] FeV = 25,0 kg | 79514
438787 | 8392 | 1400 | 5 | 2007-01-26 21:36 | Added [27] FeCrC = 70,0 kg | 79514
438788 | 8392 | 1400 | 5 | 2007-01-26 21:36 | Added [17] Cfi13 = 17,4 kg | 79514
438789 | 8392 | 1400 | 5 | 2007-01-26 21:36 | Added [72] Al opl.zica = 1,9 kg | 79514
438790 | 8392 | 1101 | 2 | 2007-01-26 21:38 | Celox measurment: Temperatura = 1466 °C, O2 = 0,0 ppm, C = 0,000 %, Al = 0,000 % | 79514
438791 | 8392 | 1400 | 5 | 2007-01-26 21:44 | Added [15] CASIfi13 = 14,6 kg | 79514
438792 | 8392 | 1362 | 4 | 2007-01-26 21:47 | Chemical analysis request at LFVD in chemical lab: 79514/ 0 Adam Maks | 79514
438793 | 8392 | 1016 | 1 | 2007-01-26 21:50 | Heat stop 79514 | 79514
439689 | 8416 | 1400 | 5 | 2007-01-28 16:20 | Added [13] CaO = 300,0 kg | 79537
439690 | 8416 | 1400 | 5 | 2007-01-28 16:20 | Added [12] BOKSIT = 80,0 kg | 79537
439713 | 8416 | 1400 | 5 | 2007-01-28 17:22 | Added [48] FeV = 300,0 kg | 79537
439714 | 8416 | 1400 | 5 | 2007-01-28 17:22 | Added [10] Al bloki = 5,0 kg | 79537
439715 | 8416 | 1400 | 5 | 2007-01-28 17:22 | Added [52] KARBORITmleti = 75,0 kg | 79537
439716 | 8416 | 1400 | 5 | 2007-01-28 17:23 | Added [76] Kalcijev karbid = 50,0 kg | 79537
439728 | 8416 | 1400 | 5 | 2007-01-28 17:53 | Added [52] KARBORITmleti = 50,0 kg | 79537
439725 | 8416 | 1015 | 1 | 2007-01-28 17:57 | Heat start 79537 | 79537
439729 | 8416 | 1101 | 2 | 2007-01-28 18:06 | Celox measurment: Temperatura = 1563 °C, O2 = 0,0 ppm, C = 0,000 %, Al = 0,000 % | 79537
439730 | 8416 | 1400 | 5 | 2007-01-28 18:06 | Added [35] FeMo = 35,0 kg | 79537
439731 | 8416 | 1400 | 5 | 2007-01-28 18:06 | Added [41] FeSi = 110,0 kg | 79537
439732 | 8416 | 1400 | 5 | 2007-01-28 18:06 | Added [10] Al bloki = 3,0 kg | 79537
439733 | 8416 | 1252 | 3 | 2007-01-28 18:11 | Heating start 300 kWh | 79537
439734 | 8416 | 1101 | 2 | 2007-01-28 18:16 | Celox measurment: Temperatura = 1561 °C, O2 = 0,0 ppm, C = 0,000 %, Al = 0,000 % | 79537
439735 | 8416 | 1361 | 4 | 2007-01-28 18:16 | Zahteva za analizo z VPP na Spectro: 79537/ 5 e Adam Maks | 79537
439736 | 8416 | 1400 | 5 | 2007-01-28 18:21 | Added [48] FeV = 25,0 kg | 79537
439737 | 8416 | 1400 | 5 | 2007-01-28 18:21 | Added [41] FeSi = 20,0 kg | 79537
439738 | 8416 | 1400 | 5 | 2007-01-28 18:21 | Added [52] KARBORITmleti = 15,0 kg | 79537
439739 | 8416 | 1400 | 5 | 2007-01-28 18:21 | Added [12] BOKSIT = 50,0 kg | 79537
439740 | 8416 | 1400 | 5 | 2007-01-28 18:21 | Added [13] CaO = 150,0 kg | 79537
439741 | 8416 | 1251 | 3 | 2007-01-28 18:22 | Vacuum start | 79537
439742 | 8416 | 1254 | 3 | 2007-01-28 18:29 | Degassing start | 79537
439756 | 8417 | 1400 | 5 | 2007-01-28 18:30 | Added [13] CaO = 300,0 kg | 79538
439757 | 8417 | 1400 | 5 | 2007-01-28 18:30 | Added [12] BOKSIT = 80,0 kg | 79538
439743 | 8416 | 1253 | 3 | 2007-01-28 18:58 | Degassing stop | 79537
439744 | 8416 | 1101 | 2 | 2007-01-28 19:00 | Celox measurment: Temperatura = 1504 °C, O2 = 0,0 ppm, C = 0,000 %, Al = 0,000 % | 79537
439745 | 8416 | 1361 | 4 | 2007-01-28 19:00 | Zahteva za analizo z VPP na Spectro: 79537/ 6 e Adam Maks | 79537
439746 | 8416 | 1362 | 4 | 2007-01-28 19:01 | Chemical analysis request at LFVD in chemical lab: 79537/10 Adam Maks | 79537
439747 | 8416 | 1400 | 5 | 2007-01-28 19:12 | Added [35] FeMo = 15,0 kg | 79537
439748 | 8416 | 1400 | 5 | 2007-01-28 19:12 | Added [48] FeV = 10,0 kg | 79537
439749 | 8416 | 1400 | 5 | 2007-01-28 19:12 | Added [72] Al opl.zica = 2,5 kg | 79537
439750 | 8416 | 1101 | 2 | 2007-01-28 19:17 | Celox measurment: Temperatura = 1491 °C, O2 = 0,0 ppm, C = 0,000 %, Al = 0,000 % | 79537
439751 | 8416 | 1101 | 2 | 2007-01-28 19:43 | Celox measurment: Temperatura = 1469 °C, O2 = 0,0 ppm, C = 0,000 %, Al = 0,000 % | 79537
439752 | 8416 | 1400 | 5 | 2007-01-28 19:44 | Added [15] CASIfi13 = 13,9 kg | 79537
439761 | 8417 | 1400 | 5 | 2007-01-28 19:44 | Added [48] FeV = 450,0 kg | 79538
439762 | 8417 | 1400 | 5 | 2007-01-28 19:44 | Added [64] SiMn = 150,0 kg | 79538
439763 | 8417 | 1400 | 5 | 2007-01-28 19:44 | Added [27] FeCrC = 500,0 kg | 79538
439764 | 8417 | 1400 | 5 | 2007-01-28 19:44 | Added [10] Al bloki = 5,0 kg | 79538
439765 | 8417 | 1400 | 5 | 2007-01-28 19:44 | Added [52] KARBORITmleti = 175,0 kg | 79538
439766 | 8417 | 1400 | 5 | 2007-01-28 19:45 | Added [76] Kalcijev karbid = 50,0 kg | 79538
439753 | 8416 | 1362 | 4 | 2007-01-28 19:47 | Chemical analysis request at LFVD in chemical lab: 79537/ 0 Adam Maks | 79537
439754 | 8416 | 1016 | 1 | 2007-01-28 19:50 | Heat stop 79537 | 79537
439755 | 8417 | 1015 | 1 | 2007-01-28 19:52 | Heat start 79538 | 79538
439760 | 8417 | 1101 | 2 | 2007-01-28 19:58 | Celox measurment: Temperatura = 1541 °C, O2 = 0,0 ppm, C = 0,000 %, Al = 0,000 % | 79538
439767 | 8417 | 1400 | 5 | 2007-01-28 20:04 | Added [48] FeV = 60,0 kg | 79538
439768 | 8417 | 1400 | 5 | 2007-01-28 20:04 | Added [27] FeCrC = 150,0 kg | 79538
439769 | 8417 | 1252 | 3 | 2007-01-28 20:08 | Heating start 300 kWh | 79538
439770 | 8417 | 1101 | 2 | 2007-01-28 20:12 | Celox measurment: Temperatura = 1520 °C, O2 = 0,0 ppm, C = 0,000 %, Al = 0,000 % | 79538
439771 | 8417 | 1361 | 4 | 2007-01-28 20:12 | Zahteva za analizo z VPP na Spectro: 79538/ 5 e Adam Maks | 79538
439772 | 8417 | 1252 | 3 | 2007-01-28 20:12 | Heating start 400 kWh | 79538
439773 | 8417 | 1400 | 5 | 2007-01-28 20:21 | Added [48] FeV = 25,0 kg | 79538
439774 | 8417 | 1400 | 5 | 2007-01-28 20:21 | Added [27] FeCrC = 200,0 kg | 79538
439775 | 8417 | 1400 | 5 | 2007-01-28 20:21 | Added [52] KARBORITmleti = 20,0 kg | 79538
439776 | 8417 | 1400 | 5 | 2007-01-28 20:22 | Added [12] BOKSIT = 50,0 kg | 79538
439777 | 8417 | 1400 | 5 | 2007-01-28 20:22 | Added [13] CaO = 250,0 kg | 79538
439778 | 8417 | 1251 | 3 | 2007-01-28 20:23 | Vacuum start | 79538
439779 | 8418 | 1400 | 5 | 2007-01-28 20:27 | Added [13] CaO = 300,0 kg | 79539
439780 | 8418 | 1400 | 5 | 2007-01-28 20:27 | Added [12] BOKSIT = 70,0 kg | 79539
439781 | 8417 | 1254 | 3 | 2007-01-28 20:29 | Degassing start | 79538
439782 | 8417 | 1253 | 3 | 2007-01-28 21:00 | Degassing stop | 79538
439783 | 8417 | 1101 | 2 | 2007-01-28 21:02 | Celox measurment: Temperatura = 1466 °C, O2 = 0,0 ppm, C = 0,000 %, Al = 0,000 % | 79538
439786 | 8417 | 1400 | 5 | 2007-01-28 21:03 | Added [21] EPŽ žlindra = 150,0 kg | 79538
439784 | 8417 | 1361 | 4 | 2007-01-28 21:03 | Zahteva za analizo z VPP na Spectro: 79538/ 6 e Adam Maks | 79538
439785 | 8417 | 1362 | 4 | 2007-01-28 21:03 | Chemical analysis request at LFVD in chemical lab: 79538/10 Adam Maks | 79538
439787 | 8418 | 1400 | 5 | 2007-01-28 21:25 | Added [61] POLYMOX = 110,0 kg | 79539
439788 | 8418 | 1400 | 5 | 2007-01-28 21:25 | Added [48] FeV = 340,0 kg | 79539
439789 | 8418 | 1400 | 5 | 2007-01-28 21:25 | Added [64] SiMn = 70,0 kg | 79539
439790 | 8418 | 1400 | 5 | 2007-01-28 21:25 | Added [10] Al bloki = 5,0 kg | 79539
439791 | 8418 | 1400 | 5 | 2007-01-28 21:26 | Added [76] Kalcijev karbid = 50,0 kg | 79539
439792 | 8417 | 1101 | 2 | 2007-01-28 21:50 | Celox measurment: Temperatura = 1442 °C, O2 = 0,0 ppm, C = 0,000 %, Al = 0,000 % | 79538
439795 | 8417 | 1400 | 5 | 2007-01-28 21:50 | Added [41] FeSi = 20,0 kg | 79538
439796 | 8417 | 1400 | 5 | 2007-01-28 21:50 | Added [27] FeCrC = 150,0 kg | 79538
439793 | 8417 | 1252 | 3 | 2007-01-28 21:52 | Heating start 700 kWh | 79538
439794 | 8417 | 1101 | 2 | 2007-01-28 21:57 | Celox measurment: Temperatura = 1468 °C, O2 = 0,0 ppm, C = 0,000 %, Al = 0,000 % | 79538
439797 | 8417 | 1400 | 5 | 2007-01-28 22:02 | Added [15] CASIfi13 = 15,3 kg | 79538
439798 | 8417 | 1362 | 4 | 2007-01-28 22:05 | Chemical analysis request at LFVD in chemical lab: 79538/ 0 Adam Maks | 79538
439799 | 8417 | 1016 | 1 | 2007-01-28 22:06 | Heat stop 79538 | 79538
439800 | 8418 | 1015 | 1 | 2007-01-28 22:07 | Heat start 79539 | 79539
439801 | 8418 | 1101 | 2 | 2007-01-28 22:14 | Celox measurment: Temperatura = 1541 °C, O2 = 0,0 ppm, C = 0,000 %, Al = 0,000 % | 79539
439802 | 8418 | 1400 | 5 | 2007-01-28 22:16 | Added [35] FeMo = 25,0 kg | 79539
439803 | 8418 | 1400 | 5 | 2007-01-28 22:16 | Added [48] FeV = 30,0 kg | 79539
439804 | 8418 | 1400 | 5 | 2007-01-28 22:16 | Added [41] FeSi = 70,0 kg | 79539
439805 | 8418 | 1400 | 5 | 2007-01-28 22:16 | Added [27] FeCrC = 80,0 kg | 79539
439806 | 8418 | 1400 | 5 | 2007-01-28 22:16 | Added [10] Al bloki = 13,0 kg | 79539
439809 | 8418 | 1400 | 5 | 2007-01-28 22:16 | Added [52] KARBORITmleti = 20,0 kg | 79539
439807 | 8418 | 1251 | 3 | 2007-01-28 22:21 | Vacuum start | 79539
439808 | 8418 | 1254 | 3 | 2007-01-28 22:25 | Degassing start | 79539
439812 | 8418 | 1253 | 3 | 2007-01-28 22:51 | Degassing stop | 79539
439813 | 8418 | 1101 | 2 | 2007-01-28 22:56 | Celox measurment: Temperatura = 1487 °C, O2 = 0,0 ppm, C = 0,000 %, Al = 0,000 % | 79539
439814 | 8418 | 1362 | 4 | 2007-01-28 22:57 | Chemical analysis request at LFVD in chemical lab: 79539/ 9 Gorensek Peter | 79539
439815 | 8418 | 1361 | 4 | 2007-01-28 22:57 | Zahteva za analizo z VPP na Spectro: 79539/ 5 e Gorensek Peter | 79539
439816 | 8418 | 1101 | 2 | 2007-01-28 23:13 | Celox measurment: Temperatura = 1470 °C, O2 = 0,0 ppm, C = 0,000 %, Al = 0,000 % | 79539
439817 | 8418 | 1400 | 5 | 2007-01-28 23:14 | Added [48] FeV = 35,0 kg | 79539
439818 | 8418 | 1400 | 5 | 2007-01-28 23:14 | Added [17] Cfi13 = 31,9 kg | 79539
439819 | 8418 | 1252 | 3 | 2007-01-28 23:16 | Heating start 100 kWh | 79539
439820 | 8418 | 1361 | 4 | 2007-01-28 23:23 | Zahteva za analizo z VPP na Spectro: 79539/ 6 e Gorensek Peter | 79539
439821 | 8418 | 1400 | 5 | 2007-01-28 23:30 | Added [15] CASIfi13 = 15,3 kg | 79539
439822 | 8418 | 1362 | 4 | 2007-01-28 23:30 | Chemical analysis request at LFVD in chemical lab: 79539/ 0 Gorensek Peter | 79539
439823 | 8418 | 1016 | 1 | 2007-01-28 23:36 | Heat stop 79539 | 79539
440084 | 8425 | 1400 | 5 | 2007-01-31 17:45 | Added [13] CaO = 300,0 kg | 79546
440085 | 8425 | 1400 | 5 | 2007-01-31 17:55 | Added [76] Kalcijev karbid = 50,0 kg | 79546
440074 | 8425 | 1015 | 1 | 2007-01-31 17:58 | Heat start 79546 | 79546
440077 | 8425 | 1400 | 5 | 2007-01-31 18:07 | Added [35] FeMo = 80,0 kg | 79546
440078 | 8425 | 1400 | 5 | 2007-01-31 18:07 | Added [48] FeV = 280,0 kg | 79546
440079 | 8425 | 1400 | 5 | 2007-01-31 18:07 | Added [33] FeMnC = 80,0 kg | 79546
440080 | 8425 | 1400 | 5 | 2007-01-31 18:07 | Added [41] FeSi = 80,0 kg | 79546
440081 | 8425 | 1400 | 5 | 2007-01-31 18:07 | Added [27] FeCrC = 400,0 kg | 79546
440082 | 8425 | 1101 | 2 | 2007-01-31 18:09 | Celox measurment: Temperatura = 1558 °C, O2 = 0,0 ppm, C = 0,000 %, Al = 0,000 % | 79546
440083 | 8425 | 1252 | 3 | 2007-01-31 18:11 | Heating start 500 kWh | 79546
440086 | 8425 | 1101 | 2 | 2007-01-31 18:16 | Celox measurment: Temperatura = 1566 °C, O2 = 0,0 ppm, C = 0,000 %, Al = 0,000 % | 79546
440087 | 8425 | 1361 | 4 | 2007-01-31 18:17 | Zahteva za analizo z VPP na Spectro: 79546/ 5 e Gorensek Peter | 79546
440088 | 8425 | 1400 | 5 | 2007-01-31 18:22 | Added [48] FeV = 20,0 kg | 79546
440089 | 8425 | 1400 | 5 | 2007-01-31 18:22 | Added [26] FeCrA = 420,0 kg | 79546
440090 | 8425 | 1400 | 5 | 2007-01-31 18:22 | Added [10] Al bloki = 3,0 kg | 79546
440092 | 8425 | 1400 | 5 | 2007-01-31 18:24 | Added [13] CaO = 100,0 kg | 79546
440093 | 8425 | 1400 | 5 | 2007-01-31 18:24 | Added [12] BOKSIT = 50,0 kg | 79546
440091 | 8425 | 1251 | 3 | 2007-01-31 18:25 | Vacuum start | 79546
440094 | 8425 | 1254 | 3 | 2007-01-31 18:28 | Degassing start | 79546
440095 | 8425 | 1253 | 3 | 2007-01-31 19:21 | Degassing stop | 79546
440096 | 8425 | 1101 | 2 | 2007-01-31 19:24 | Celox measurment: Temperatura = 1431 °C, O2 = 0,0 ppm, C = 0,000 %, Al = 0,000 % | 79546
440097 | 8425 | 1361 | 4 | 2007-01-31 19:26 | Zahteva za analizo z VPP na Spectro: 79546/ 6 e Gorensek Peter | 79546
440098 | 8425 | 1362 | 4 | 2007-01-31 19:27 | Chemical analysis request at LFVD in chemical lab: 79546/10 Gorensek Peter | 79546
440099 | 8425 | 1252 | 3 | 2007-01-31 19:27 | Heating start 700 kWh | 79546
440101 | 8425 | 1111 | 2 | 2007-01-31 19:33 | Hydris meritev: H2 = 2,00 ppm, PBL = 2007 hPa, PSU = 655 hPa | 79546
440102 | 8425 | 1101 | 2 | 2007-01-31 19:40 | Celox measurment: Temperatura = 1452 °C, O2 = 0,0 ppm, C = 0,000 %, Al = 0,000 % | 79546
440103 | 8425 | 1252 | 3 | 2007-01-31 19:41 | Heating start 300 kWh | 79546
440104 | 8425 | 1400 | 5 | 2007-01-31 19:46 | Added [15] CASIfi13 = 13,4 kg | 79546
440105 | 8425 | 1362 | 4 | 2007-01-31 19:47 | Chemical analysis request at LFVD in chemical lab: 79546/ 0 Gorensek Peter | 79546
440106 | 8425 | 1016 | 1 | 2007-01-31 19:55 | Heat stop 79546 | 79546
440119 | 8427 | 1400 | 5 | 2007-01-31 20:30 | Added [13] CaO = 300,0 kg | 79548
440120 | 8427 | 1400 | 5 | 2007-01-31 20:30 | Added [12] BOKSIT = 30,0 kg | 79548
440147 | 8427 | 1400 | 5 | 2007-01-31 21:25 | Added [48] FeV = 280,0 kg | 79548
440148 | 8427 | 1400 | 5 | 2007-01-31 21:25 | Added [10] Al bloki = 5,0 kg | 79548
440149 | 8427 | 1400 | 5 | 2007-01-31 21:25 | Added [52] KARBORITmleti = 125,0 kg | 79548
440138 | 8428 | 1400 | 5 | 2007-01-31 21:25 | Added [48] FeV = 280,0 kg | 79549
440139 | 8428 | 1400 | 5 | 2007-01-31 21:25 | Added [10] Al bloki = 5,0 kg | 79549
440140 | 8428 | 1400 | 5 | 2007-01-31 21:25 | Added [52] KARBORITmleti = 125,0 kg | 79549
440142 | 8428 | 1400 | 5 | 2007-01-31 21:25 | Added [48] FeV = -280,0 kg | 79549
440143 | 8428 | 1400 | 5 | 2007-01-31 21:25 | Added [10] Al bloki = -5,0 kg | 79549
440144 | 8428 | 1400 | 5 | 2007-01-31 21:25 | Added [52] KARBORITmleti = -125,0 kg | 79549
440145 | 8428 | 1400 | 5 | 2007-01-31 21:30 | Added [76] Kalcijev karbid = -50,0 kg | 79549
440141 | 8428 | 1400 | 5 | 2007-01-31 21:30 | Added [76] Kalcijev karbid = 50,0 kg | 79549
440146 | 8427 | 1400 | 5 | 2007-01-31 21:30 | Added [76] Kalcijev karbid = 50,0 kg | 79548
440137 | 8427 | 1015 | 1 | 2007-01-31 21:35 | Heat start 79548 | 79548
440152 | 8427 | 1400 | 5 | 2007-01-31 21:50 | Added [35] FeMo = 80,0 kg | 79548
440153 | 8427 | 1400 | 5 | 2007-01-31 21:50 | Added [41] FeSi = 90,0 kg | 79548
440154 | 8427 | 1400 | 5 | 2007-01-31 21:50 | Added [27] FeCrC = 650,0 kg | 79548
440155 | 8427 | 1400 | 5 | 2007-01-31 21:50 | Added [10] Al bloki = 3,0 kg | 79548
440156 | 8427 | 1101 | 2 | 2007-01-31 21:54 | Celox measurment: Temperatura = 1481 °C, O2 = 0,0 ppm, C = 0,000 %, Al = 0,000 % | 79548
440157 | 8427 | 1252 | 3 | 2007-01-31 21:57 | Heating start 900 kWh | 79548
440158 | 8427 | 1252 | 3 | 2007-01-31 21:59 | Heating start 400 kWh | 79548
440159 | 8428 | 1400 | 5 | 2007-01-31 22:00 | Added [13] CaO = 400,0 kg | 79549
440160 | 8428 | 1400 | 5 | 2007-01-31 22:00 | Added [12] BOKSIT = 100,0 kg | 79549
440161 | 8427 | 1361 | 4 | 2007-01-31 22:10 | Zahteva za analizo z VPP na Spectro: 79548/ 5 e Kotnik Marijan | 79548
440162 | 8427 | 1400 | 5 | 2007-01-31 22:16 | Added [35] FeMo = 10,0 kg | 79548
440163 | 8427 | 1400 | 5 | 2007-01-31 22:16 | Added [48] FeV = 5,0 kg | 79548
440164 | 8427 | 1400 | 5 | 2007-01-31 22:16 | Added [33] FeMnC = 10,0 kg | 79548
440165 | 8427 | 1400 | 5 | 2007-01-31 22:16 | Added [41] FeSi = 20,0 kg | 79548
440166 | 8427 | 1400 | 5 | 2007-01-31 22:16 | Added [52] KARBORITmleti = 15,0 kg | 79548
440167 | 8427 | 1400 | 5 | 2007-01-31 22:18 | Added [13] CaO = 100,0 kg | 79548
440168 | 8427 | 1400 | 5 | 2007-01-31 22:18 | Added [12] BOKSIT = 40,0 kg | 79548
440169 | 8427 | 1251 | 3 | 2007-01-31 22:21 | Vacuum start | 79548
440170 | 8427 | 1254 | 3 | 2007-01-31 22:25 | Degassing start | 79548
440171 | 8427 | 1253 | 3 | 2007-01-31 23:01 | Degassing stop | 79548
440172 | 8427 | 1361 | 4 | 2007-01-31 23:01 | Zahteva za analizo z VPP na Spectro: 79548/ 6 e Kotnik Marijan | 79548
440173 | 8427 | 1362 | 4 | 2007-01-31 23:01 | Chemical analysis request at LFVD in chemical lab: 79548/10 Kotnik Marijan | 79548
440174 | 8427 | 1400 | 5 | 2007-01-31 23:02 | Added [12] BOKSIT = 40,0 kg | 79548
440175 | 8427 | 1400 | 5 | 2007-01-31 23:02 | Added [21] EPŽ žlindra = 100,0 kg | 79548
440176 | 8427 | 1101 | 2 | 2007-01-31 23:06 | Celox measurment: Temperatura = 1454 °C, O2 = 0,0 ppm, C = 0,000 %, Al = 0,000 % | 79548
440177 | 8427 | 1252 | 3 | 2007-01-31 23:08 | Heating start 500 kWh | 79548
440178 | 8427 | 1111 | 2 | 2007-01-31 23:14 | Hydris meritev: H2 = 1,70 ppm, PBL = 2036 hPa, PSU = 667 hPa | 79548
440179 | 8427 | 1400 | 5 | 2007-01-31 23:14 | Added [35] FeMo = 15,0 kg | 79548
440180 | 8427 | 1400 | 5 | 2007-01-31 23:14 | Added [27] FeCrC = 180,0 kg | 79548
440181 | 8427 | 1400 | 5 | 2007-01-31 23:14 | Added [17] Cfi13 = 7,3 kg | 79548
440182 | 8427 | 1400 | 5 | 2007-01-31 23:14 | Added [72] Al opl.zica = 2,9 kg | 79548
440183 | 8427 | 1101 | 2 | 2007-01-31 23:19 | Celox measurment: Temperatura = 1466 °C, O2 = 0,0 ppm, C = 0,000 %, Al = 0,000 % | 79548
440184 | 8427 | 1252 | 3 | 2007-01-31 23:19 | Heating start 200 kWh | 79548
440185 | 8427 | 1400 | 5 | 2007-01-31 23:23 | Added [15] CASIfi13 = 14,3 kg | 79548
440186 | 8427 | 1362 | 4 | 2007-01-31 23:24 | Chemical analysis request at LFVD in chemical lab: 79548/ 0 Kotnik Marijan | 79548
440187 | 8428 | 1400 | 5 | 2007-01-31 23:25 | Added [76] Kalcijev karbid = 50,0 kg | 79549
440188 | 8427 | 1016 | 1 | 2007-01-31 23:29 | Heat stop 79548 | 79548
440189 | 8428 | 1015 | 1 | 2007-01-31 23:30 | Heat start 79549 | 79549
440192 | 8428 | 1400 | 5 | 2007-01-31 23:41 | Added [35] FeMo = 100,0 kg | 79549
440193 | 8428 | 1400 | 5 | 2007-01-31 23:41 | Added [48] FeV = 290,0 kg | 79549
440194 | 8428 | 1400 | 5 | 2007-01-31 23:41 | Added [33] FeMnC = 70,0 kg | 79549
440195 | 8428 | 1400 | 5 | 2007-01-31 23:41 | Added [41] FeSi = 120,0 kg | 79549
440196 | 8428 | 1400 | 5 | 2007-01-31 23:41 | Added [27] FeCrC = 870,0 kg | 79549
440197 | 8428 | 1400 | 5 | 2007-01-31 23:41 | Added [10] Al bloki = 4,0 kg | 79549
440198 | 8428 | 1400 | 5 | 2007-01-31 23:41 | Added [52] KARBORITmleti = 60,0 kg | 79549
440199 | 8428 | 1101 | 2 | 2007-01-31 23:44 | Celox measurment: Temperatura = 1506 °C, O2 = 0,0 ppm, C = 0,000 %, Al = 0,000 % | 79549
440200 | 8428 | 1252 | 3 | 2007-01-31 23:47 | Heating start 900 kWh | 79549
440201 | 8428 | 1361 | 4 | 2007-01-31 23:57 | Zahteva za analizo z VPP na Spectro: 79549/ 5 e Kotnik Marijan | 79549
440202 | 8428 | 1400 | 5 | 2007-02-01 00:02 | Added [48] FeV = 5,0 kg | 79549
440203 | 8428 | 1400 | 5 | 2007-02-01 00:02 | Added [41] FeSi = 20,0 kg | 79549
440204 | 8428 | 1400 | 5 | 2007-02-01 00:02 | Added [26] FeCrA = 70,0 kg | 79549
440205 | 8428 | 1400 | 5 | 2007-02-01 00:03 | Added [13] CaO = 150,0 kg | 79549
440206 | 8428 | 1251 | 3 | 2007-02-01 00:06 | Vacuum start | 79549
440207 | 8428 | 1254 | 3 | 2007-02-01 00:10 | Degassing start | 79549
440208 | 8428 | 1253 | 3 | 2007-02-01 00:45 | Degassing stop | 79549
440209 | 8428 | 1361 | 4 | 2007-02-01 00:46 | Zahteva za analizo z VPP na Spectro: 79549/ 6 e Kotnik Marijan | 79549
440210 | 8428 | 1362 | 4 | 2007-02-01 00:46 | Chemical analysis request at LFVD in chemical lab: 79549/10 Kotnik Marijan | 79549
440211 | 8428 | 1400 | 5 | 2007-02-01 00:47 | Added [12] BOKSIT = 40,0 kg | 79549
440212 | 8428 | 1400 | 5 | 2007-02-01 00:47 | Added [21] EPŽ žlindra = 120,0 kg | 79549
440213 | 8428 | 1101 | 2 | 2007-02-01 00:51 | Celox measurment: Temperatura = 1464 °C, O2 = 0,0 ppm, C = 0,000 %, Al = 0,000 % | 79549
440214 | 8428 | 1111 | 2 | 2007-02-01 00:54 | Hydris meritev: H2 = 1,80 ppm, PBL = 1989 hPa, PSU = 632 hPa | 79549
440215 | 8428 | 1252 | 3 | 2007-02-01 00:55 | Heating start 300 kWh | 79549
440216 | 8428 | 1252 | 3 | 2007-02-01 00:59 | Heating start 100 kWh | 79549
440217 | 8428 | 1101 | 2 | 2007-02-01 01:08 | Celox measurment: Temperatura = 1469 °C, O2 = 0,0 ppm, C = 0,000 %, Al = 0,000 % | 79549
440218 | 8428 | 1400 | 5 | 2007-02-01 01:08 | Added [35] FeMo = 25,0 kg | 79549
440219 | 8428 | 1400 | 5 | 2007-02-01 01:08 | Added [27] FeCrC = 100,0 kg | 79549
440220 | 8428 | 1400 | 5 | 2007-02-01 01:08 | Added [17] Cfi13 = 8,7 kg | 79549
440221 | 8428 | 1400 | 5 | 2007-02-01 01:08 | Added [72] Al opl.zica = 2,9 kg | 79549
440224 | 8428 | 1252 | 3 | 2007-02-01 01:18 | Heating start 300 kWh | 79549
440225 | 8428 | 1101 | 2 | 2007-02-01 01:20 | Celox measurment: Temperatura = 1474 °C, O2 = 0,0 ppm, C = 0,000 %, Al = 0,000 % | 79549
440226 | 8428 | 1400 | 5 | 2007-02-01 01:23 | Added [15] CASIfi13 = 14,8 kg | 79549
440227 | 8428 | 1362 | 4 | 2007-02-01 01:23 | Chemical analysis request at LFVD in chemical lab: 79549/ 0 Kotnik Marijan | 79549
440231 | 8428 | 1016 | 1 | 2007-02-01 01:31 | Heat stop 79549 | 79549
441813 | 8465 | 1400 | 5 | 2007-02-04 18:23 | Added [13] CaO = 300,0 kg | 79586
441814 | 8465 | 1400 | 5 | 2007-02-04 18:23 | Added [12] BOKSIT = 50,0 kg | 79586
441799 | 8465 | 1015 | 1 | 2007-02-04 19:12 | Heat start 79586 | 79586
441802 | 8465 | 1101 | 2 | 2007-02-04 19:23 | Celox measurment: Temperatura = 1520 °C, O2 = 0,0 ppm, C = 0,000 %, Al = 0,000 % | 79586
441803 | 8465 | 1400 | 5 | 2007-02-04 19:24 | Added [35] FeMo = 40,0 kg | 79586
441804 | 8465 | 1400 | 5 | 2007-02-04 19:24 | Added [48] FeV = 510,0 kg | 79586
441805 | 8465 | 1400 | 5 | 2007-02-04 19:24 | Added [33] FeMnC = 60,0 kg | 79586
441806 | 8465 | 1400 | 5 | 2007-02-04 19:24 | Added [41] FeSi = 40,0 kg | 79586
441807 | 8465 | 1400 | 5 | 2007-02-04 19:24 | Added [27] FeCrC = 500,0 kg | 79586
441808 | 8465 | 1400 | 5 | 2007-02-04 19:24 | Added [27] FeCrC = 500,0 kg | 79586
441809 | 8465 | 1400 | 5 | 2007-02-04 19:24 | Added [10] Al bloki = 5,0 kg | 79586
441810 | 8465 | 1400 | 5 | 2007-02-04 19:24 | Added [52] KARBORITmleti = 25,0 kg | 79586
441811 | 8465 | 1101 | 2 | 2007-02-04 19:29 | Celox measurment: Temperatura = 1460 °C, O2 = 0,0 ppm, C = 0,000 %, Al = 0,000 % | 79586
441812 | 8465 | 1252 | 3 | 2007-02-04 19:29 | Heating start 1000 kWh | 79586
441815 | 8465 | 1101 | 2 | 2007-02-04 19:41 | Celox measurment: Temperatura = 1503 °C, O2 = 0,0 ppm, C = 0,000 %, Al = 0,000 % | 79586
441816 | 8465 | 1361 | 4 | 2007-02-04 19:42 | Zahteva za analizo z VPP na Spectro: 79586/ 5 e Gorensek Peter | 79586
441817 | 8465 | 1252 | 3 | 2007-02-04 19:42 | Heating start 500 kWh | 79586
441818 | 8465 | 1362 | 4 | 2007-02-04 19:49 | Chemical analysis request at LFVD in chemical lab: 79586/ 9 Gorensek Peter | 79586
441819 | 8465 | 1400 | 5 | 2007-02-04 19:51 | Added [41] FeSi = 30,0 kg | 79586
441820 | 8465 | 1400 | 5 | 2007-02-04 19:51 | Added [26] FeCrA = 120,0 kg | 79586
441821 | 8465 | 1400 | 5 | 2007-02-04 19:51 | Added [10] Al bloki = 5,0 kg | 79586
441822 | 8465 | 1251 | 3 | 2007-02-04 19:54 | Vacuum start | 79586
441823 | 8465 | 1254 | 3 | 2007-02-04 19:58 | Degassing start | 79586
441825 | 8465 | 1400 | 5 | 2007-02-04 20:23 | Added [21] EPŽ žlindra = 100,0 kg | 79586
441824 | 8465 | 1253 | 3 | 2007-02-04 20:24 | Degassing stop | 79586
441826 | 8465 | 1101 | 2 | 2007-02-04 20:25 | Celox measurment: Temperatura = 1480 °C, O2 = 0,0 ppm, C = 0,000 %, Al = 0,000 % | 79586
441827 | 8465 | 1362 | 4 | 2007-02-04 20:27 | Chemical analysis request at LFVD in chemical lab: 79586/10 Gorensek Peter | 79586
441828 | 8465 | 1361 | 4 | 2007-02-04 20:27 | Zahteva za analizo z VPP na Spectro: 79586/ 6 e Gorensek Peter | 79586
441829 | 8465 | 1400 | 5 | 2007-02-04 20:36 | Added [17] Cfi13 = 8,7 kg | 79586
441830 | 8465 | 1101 | 2 | 2007-02-04 20:38 | Celox measurment: Temperatura = 1462 °C, O2 = 0,0 ppm, C = 0,000 %, Al = 0,000 % | 79586
441831 | 8465 | 1252 | 3 | 2007-02-04 20:40 | Heating start 200 kWh | 79586
441832 | 8465 | 1400 | 5 | 2007-02-04 20:44 | Added [15] CASIfi13 = 13,6 kg | 79586
441833 | 8465 | 1362 | 4 | 2007-02-04 20:45 | Chemical analysis request at LFVD in chemical lab: 79586/ 0 Gorensek Peter | 79586
441834 | 8465 | 1016 | 1 | 2007-02-04 20:52 | Heat stop 79586 | 79586
441874 | 8468 | 1400 | 5 | 2007-02-04 23:37 | Added [12] BOKSIT = 100,0 kg | 79589
441875 | 8468 | 1400 | 5 | 2007-02-04 23:37 | Added [13] CaO = 400,0 kg | 79589
441888 | 8468 | 1400 | 5 | 2007-02-05 00:20 | Added [48] FeV = 300,0 kg | 79589
441896 | 8468 | 1400 | 5 | 2007-02-05 00:20 | Added [52] KARBORITmleti = 75,0 kg | 79589
441889 | 8468 | 1400 | 5 | 2007-02-05 00:22 | Added [76] Kalcijev karbid = 50,0 kg | 79589
441892 | 8468 | 1015 | 1 | 2007-02-05 00:29 | Heat start 79589 | 79589
441895 | 8468 | 1361 | 4 | 2007-02-05 00:34 | Zahteva za analizo z VPP na Spectro: 79589/ 4 e Kotnik Marijan | 79589
441897 | 8468 | 1400 | 5 | 2007-02-05 00:43 | Added [35] FeMo = 60,0 kg | 79589
441898 | 8468 | 1400 | 5 | 2007-02-05 00:43 | Added [48] FeV = 50,0 kg | 79589
441899 | 8468 | 1400 | 5 | 2007-02-05 00:43 | Added [33] FeMnC = 60,0 kg | 79589
441900 | 8468 | 1400 | 5 | 2007-02-05 00:43 | Added [41] FeSi = 140,0 kg | 79589
441901 | 8468 | 1400 | 5 | 2007-02-05 00:43 | Added [27] FeCrC = 600,0 kg | 79589
441902 | 8468 | 1101 | 2 | 2007-02-05 00:44 | Celox measurment: Temperatura = 1534 °C, O2 = 0,0 ppm, C = 0,000 %, Al = 0,000 % | 79589
441903 | 8468 | 1252 | 3 | 2007-02-05 00:47 | Heating start 500 kWh | 79589
441904 | 8468 | 1361 | 4 | 2007-02-05 00:52 | Zahteva za analizo z VPP na Spectro: 79589/ 5 e Kotnik Marijan | 79589
441905 | 8468 | 1400 | 5 | 2007-02-05 00:58 | Added [35] FeMo = 50,0 kg | 79589
441906 | 8468 | 1400 | 5 | 2007-02-05 00:58 | Added [48] FeV = 20,0 kg | 79589
441907 | 8468 | 1400 | 5 | 2007-02-05 00:58 | Added [33] FeMnC = 45,0 kg | 79589
441908 | 8468 | 1400 | 5 | 2007-02-05 00:58 | Added [41] FeSi = 30,0 kg | 79589
441909 | 8468 | 1400 | 5 | 2007-02-05 00:58 | Added [27] FeCrC = 150,0 kg | 79589
441910 | 8468 | 1400 | 5 | 2007-02-05 00:58 | Added [10] Al bloki = 3,0 kg | 79589
441911 | 8468 | 1400 | 5 | 2007-02-05 00:58 | Added [52] KARBORITmleti = 30,0 kg | 79589
441912 | 8468 | 1400 | 5 | 2007-02-05 01:02 | Added [13] CaO = 150,0 kg | 79589
441913 | 8468 | 1251 | 3 | 2007-02-05 01:04 | Vacuum start | 79589
441914 | 8468 | 1254 | 3 | 2007-02-05 01:10 | Degassing start | 79589
441915 | 8468 | 1111 | 2 | 2007-02-05 01:27 | Hydris meritev: H2 = 0,00 ppm, PBL = 1967 hPa, PSU = 816 hPa | 79589
441916 | 8468 | 1111 | 2 | 2007-02-05 01:31 | Hydris meritev: H2 = 1,30 ppm, PBL = 1968 hPa, PSU = 818 hPa | 79589
441919 | 8468 | 1253 | 3 | 2007-02-05 01:44 | Degassing stop | 79589
441920 | 8468 | 1361 | 4 | 2007-02-05 01:45 | Zahteva za analizo z VPP na Spectro: 79589/ 6 e Kotnik Marijan | 79589
441921 | 8468 | 1362 | 4 | 2007-02-05 01:45 | Chemical analysis request at LFVD in chemical lab: 79589/10 Kotnik Marijan | 79589
441922 | 8468 | 1400 | 5 | 2007-02-05 01:45 | Added [12] BOKSIT = 30,0 kg | 79589
441923 | 8468 | 1400 | 5 | 2007-02-05 01:45 | Added [21] EPŽ žlindra = 130,0 kg | 79589
441924 | 8468 | 1101 | 2 | 2007-02-05 01:49 | Celox measurment: Temperatura = 1462 °C, O2 = 0,0 ppm, C = 0,000 %, Al = 0,000 % | 79589
441925 | 8468 | 1252 | 3 | 2007-02-05 01:50 | Heating start 300 kWh | 79589
441926 | 8468 | 1111 | 2 | 2007-02-05 01:55 | Hydris meritev: H2 = 1,30 ppm, PBL = 2027 hPa, PSU = 674 hPa | 79589
441929 | 8468 | 1400 | 5 | 2007-02-05 02:00 | Added [35] FeMo = 25,0 kg | 79589
441930 | 8468 | 1400 | 5 | 2007-02-05 02:00 | Added [48] FeV = 20,0 kg | 79589
441931 | 8468 | 1400 | 5 | 2007-02-05 02:00 | Added [33] FeMnC = 20,0 kg | 79589
441932 | 8468 | 1400 | 5 | 2007-02-05 02:00 | Added [27] FeCrC = 120,0 kg | 79589
441933 | 8468 | 1400 | 5 | 2007-02-05 02:00 | Added [17] Cfi13 = 11,6 kg | 79589
441934 | 8468 | 1400 | 5 | 2007-02-05 02:00 | Added [72] Al opl.zica = 2,9 kg | 79589
441927 | 8468 | 1101 | 2 | 2007-02-05 02:03 | Celox measurment: Temperatura = 1467 °C, O2 = 0,0 ppm, C = 0,000 %, Al = 0,000 % | 79589
441928 | 8468 | 1252 | 3 | 2007-02-05 02:03 | Heating start 200 kWh | 79589
441935 | 8468 | 1400 | 5 | 2007-02-05 02:08 | Added [15] CASIfi13 = 23,5 kg | 79589
441936 | 8468 | 1362 | 4 | 2007-02-05 02:09 | Chemical analysis request at LFVD in chemical lab: 79589/ 0 Kotnik Marijan | 79589
441940 | 8468 | 1016 | 1 | 2007-02-05 02:17 | Heat stop 79589 | 79589
442107 | 8473 | 1400 | 5 | 2007-02-07 15:34 | Added [13] CaO = 300,0 kg | 79594
442108 | 8473 | 1400 | 5 | 2007-02-07 15:34 | Added [12] BOKSIT = 80,0 kg | 79594
442109 | 8473 | 1400 | 5 | 2007-02-07 15:40 | Added [48] FeV = 500,0 kg | 79594
442114 | 8473 | 1400 | 5 | 2007-02-07 15:40 | Added [10] Al bloki = 8,0 kg | 79594
442115 | 8473 | 1400 | 5 | 2007-02-07 15:40 | Added [52] KARBORITmleti = 175,0 kg | 79594
442110 | 8473 | 1400 | 5 | 2007-02-07 15:44 | Added [76] Kalcijev karbid = 50,0 kg | 79594
442111 | 8473 | 1015 | 1 | 2007-02-07 15:50 | Heat start 79594 | 79594
442117 | 8473 | 1400 | 5 | 2007-02-07 15:59 | Added [33] FeMnC = 60,0 kg | 79594
442118 | 8473 | 1400 | 5 | 2007-02-07 15:59 | Added [41] FeSi = 120,0 kg | 79594
442119 | 8473 | 1400 | 5 | 2007-02-07 15:59 | Added [27] FeCrC = 550,0 kg | 79594
442116 | 8473 | 1101 | 2 | 2007-02-07 16:04 | Celox measurment: Temperatura = 1484 °C, O2 = 0,0 ppm, C = 0,000 %, Al = 0,000 % | 79594
442120 | 8473 | 1252 | 3 | 2007-02-07 16:05 | Heating start 1000 kWh | 79594
442121 | 8473 | 1400 | 5 | 2007-02-07 16:17 | Added [35] FeMo = 100,0 kg | 79594
442122 | 8473 | 1400 | 5 | 2007-02-07 16:17 | Added [48] FeV = 40,0 kg | 79594
442123 | 8473 | 1400 | 5 | 2007-02-07 16:17 | Added [27] FeCrC = 400,0 kg | 79594
442125 | 8473 | 1252 | 3 | 2007-02-07 16:27 | Heating start 1500 kWh | 79594
442126 | 8473 | 1101 | 2 | 2007-02-07 16:43 | Celox measurment: Temperatura = 1495 °C, O2 = 0,0 ppm, C = 0,000 %, Al = 0,000 % | 79594
442127 | 8473 | 1361 | 4 | 2007-02-07 16:44 | Zahteva za analizo z VPP na Spectro: 79594/ 5 e Kotnik Marijan | 79594
442128 | 8473 | 1362 | 4 | 2007-02-07 16:44 | Chemical analysis request at LFVD in chemical lab: 79594/ 9 Kotnik Marijan | 79594
442129 | 8473 | 1252 | 3 | 2007-02-07 16:47 | Heating start 1400 kWh | 79594
442130 | 8473 | 1400 | 5 | 2007-02-07 17:02 | Added [33] FeMnC = 40,0 kg | 79594
442131 | 8473 | 1400 | 5 | 2007-02-07 17:02 | Added [41] FeSi = 40,0 kg | 79594
442132 | 8473 | 1400 | 5 | 2007-02-07 17:02 | Added [27] FeCrC = 100,0 kg | 79594
442133 | 8473 | 1400 | 5 | 2007-02-07 17:02 | Added [52] KARBORITmleti = 10,0 kg | 79594
442134 | 8473 | 1400 | 5 | 2007-02-07 17:04 | Added [13] CaO = 150,0 kg | 79594
442135 | 8473 | 1251 | 3 | 2007-02-07 17:07 | Vacuum start | 79594
442136 | 8473 | 1254 | 3 | 2007-02-07 17:13 | Degassing start | 79594
442137 | 8473 | 1253 | 3 | 2007-02-07 17:53 | Degassing stop | 79594
442138 | 8473 | 1361 | 4 | 2007-02-07 17:54 | Zahteva za analizo z VPP na Spectro: 79594/ 6 e Kotnik Marijan | 79594
442139 | 8473 | 1362 | 4 | 2007-02-07 17:55 | Chemical analysis request at LFVD in chemical lab: 79594/10 Kotnik Marijan | 79594
442140 | 8473 | 1400 | 5 | 2007-02-07 17:55 | Added [12] BOKSIT = 50,0 kg | 79594
442141 | 8473 | 1400 | 5 | 2007-02-07 17:55 | Added [21] EPŽ žlindra = 110,0 kg | 79594
442142 | 8473 | 1101 | 2 | 2007-02-07 17:59 | Celox measurment: Temperatura = 1461 °C, O2 = 0,0 ppm, C = 0,000 %, Al = 0,000 % | 79594
442143 | 8473 | 1111 | 2 | 2007-02-07 18:01 | Hydris meritev: H2 = 1,40 ppm, PBL = 2147 hPa, PSU = 728 hPa | 79594
442144 | 8473 | 1252 | 3 | 2007-02-07 18:02 | Heating start 500 kWh | 79594
442150 | 8473 | 1101 | 2 | 2007-02-07 18:13 | Celox measurment: Temperatura = 1471 °C, O2 = 0,0 ppm, C = 0,000 %, Al = 0,000 % | 79594
442151 | 8473 | 1400 | 5 | 2007-02-07 18:14 | Added [35] FeMo = 15,0 kg | 79594
442152 | 8473 | 1400 | 5 | 2007-02-07 18:14 | Added [27] FeCrC = 120,0 kg | 79594
442153 | 8473 | 1400 | 5 | 2007-02-07 18:14 | Added [17] Cfi13 = 13,1 kg | 79594
442154 | 8473 | 1400 | 5 | 2007-02-07 18:14 | Added [72] Al opl.zica = 1,9 kg | 79594
442155 | 8473 | 1252 | 3 | 2007-02-07 18:15 | Heating start 300 kWh | 79594
442156 | 8473 | 1400 | 5 | 2007-02-07 18:18 | Added [15] CASIfi13 = 28,2 kg | 79594
442157 | 8473 | 1362 | 4 | 2007-02-07 18:24 | Chemical analysis request at LFVD in chemical lab: 79594/ 0 Kotnik Marijan | 79594
442158 | 8473 | 1016 | 1 | 2007-02-07 18:24 | Heat stop 79594 | 79594
442345 | 8479 | 1400 | 5 | 2007-02-08 01:36 | Added [13] CaO = 300,0 kg | 79600
442346 | 8479 | 1400 | 5 | 2007-02-08 01:36 | Added [12] BOKSIT = 80,0 kg | 79600
442384 | 8479 | 1400 | 5 | 2007-02-08 03:10 | Added [48] FeV = 520,0 kg | 79600
442385 | 8479 | 1400 | 5 | 2007-02-08 03:10 | Added [64] SiMn = 100,0 kg | 79600
442386 | 8479 | 1400 | 5 | 2007-02-08 03:10 | Added [27] FeCrC = 700,0 kg | 79600
442387 | 8479 | 1400 | 5 | 2007-02-08 03:10 | Added [10] Al bloki = 10,0 kg | 79600
442388 | 8479 | 1400 | 5 | 2007-02-08 03:10 | Added [52] KARBORITmleti = 125,0 kg | 79600
442389 | 8479 | 1400 | 5 | 2007-02-08 03:15 | Added [76] Kalcijev karbid = 50,0 kg | 79600
442381 | 8479 | 1015 | 1 | 2007-02-08 03:32 | Heat start 79600 | 79600
442390 | 8480 | 1400 | 5 | 2007-02-08 03:34 | Added [13] CaO = 300,0 kg | 79601
442391 | 8480 | 1400 | 5 | 2007-02-08 03:34 | Added [12] BOKSIT = 80,0 kg | 79601
442392 | 8479 | 1101 | 2 | 2007-02-08 03:40 | Celox measurment: Temperatura = 1506 °C, O2 = 0,0 ppm, C = 0,000 %, Al = 0,000 % | 79600
442393 | 8479 | 1400 | 5 | 2007-02-08 03:40 | Added [35] FeMo = 20,0 kg | 79600
442394 | 8479 | 1400 | 5 | 2007-02-08 03:40 | Added [48] FeV = 60,0 kg | 79600
442395 | 8479 | 1400 | 5 | 2007-02-08 03:40 | Added [41] FeSi = 20,0 kg | 79600
442396 | 8479 | 1400 | 5 | 2007-02-08 03:40 | Added [27] FeCrC = 280,0 kg | 79600
442397 | 8479 | 1400 | 5 | 2007-02-08 03:40 | Added [10] Al bloki = 8,0 kg | 79600
442398 | 8479 | 1252 | 3 | 2007-02-08 03:44 | Heating start 500 kWh | 79600
442399 | 8479 | 1101 | 2 | 2007-02-08 03:50 | Celox measurment: Temperatura = 1504 °C, O2 = 0,0 ppm, C = 0,000 %, Al = 0,000 % | 79600
442400 | 8479 | 1361 | 4 | 2007-02-08 03:50 | Zahteva za analizo z VPP na Spectro: 79600/ 5 e Adam Maks | 79600
442401 | 8479 | 1252 | 3 | 2007-02-08 03:50 | Heating start 400 kWh | 79600
442402 | 8479 | 1400 | 5 | 2007-02-08 03:54 | Added [48] FeV = 25,0 kg | 79600
442403 | 8479 | 1400 | 5 | 2007-02-08 03:54 | Added [27] FeCrC = 60,0 kg | 79600
442404 | 8479 | 1400 | 5 | 2007-02-08 03:54 | Added [10] Al bloki = 4,0 kg | 79600
442405 | 8479 | 1400 | 5 | 2007-02-08 03:54 | Added [52] KARBORITmleti = 45,0 kg | 79600
442406 | 8479 | 1400 | 5 | 2007-02-08 03:56 | Added [12] BOKSIT = 40,0 kg | 79600
442407 | 8479 | 1400 | 5 | 2007-02-08 03:56 | Added [13] CaO = 200,0 kg | 79600
442408 | 8479 | 1251 | 3 | 2007-02-08 03:57 | Vacuum start | 79600
442409 | 8479 | 1254 | 3 | 2007-02-08 04:07 | Degassing start | 79600
442411 | 8479 | 1400 | 5 | 2007-02-08 04:33 | Added [21] EPŽ žlindra = 150,0 kg | 79600
442410 | 8479 | 1253 | 3 | 2007-02-08 04:34 | Degassing stop | 79600
442412 | 8479 | 1101 | 2 | 2007-02-08 04:34 | Celox measurment: Temperatura = 1465 °C, O2 = 0,0 ppm, C = 0,000 %, Al = 0,000 % | 79600
442413 | 8479 | 1361 | 4 | 2007-02-08 04:35 | Zahteva za analizo z VPP na Spectro: 79600/ 6 e Adam Maks | 79600
442414 | 8479 | 1362 | 4 | 2007-02-08 04:35 | Chemical analysis request at LFVD in chemical lab: 79600/10 Adam Maks | 79600
442415 | 8479 | 1400 | 5 | 2007-02-08 04:53 | Added [35] FeMo = 20,0 kg | 79600
442416 | 8479 | 1400 | 5 | 2007-02-08 04:53 | Added [48] FeV = 30,0 kg | 79600
442417 | 8479 | 1400 | 5 | 2007-02-08 04:53 | Added [27] FeCrC = 100,0 kg | 79600
442418 | 8479 | 1400 | 5 | 2007-02-08 04:53 | Added [72] Al opl.zica = 3,9 kg | 79600
442419 | 8479 | 1101 | 2 | 2007-02-08 04:57 | Celox measurment: Temperatura = 1435 °C, O2 = 0,0 ppm, C = 0,000 %, Al = 0,000 % | 79600
442420 | 8479 | 1252 | 3 | 2007-02-08 04:57 | Heating start 600 kWh | 79600
442430 | 8480 | 1400 | 5 | 2007-02-08 05:00 | Added [48] FeV = 560,0 kg | 79601
442431 | 8480 | 1400 | 5 | 2007-02-08 05:00 | Added [27] FeCrC = 600,0 kg | 79601
442432 | 8480 | 1400 | 5 | 2007-02-08 05:00 | Added [10] Al bloki = 10,0 kg | 79601
442433 | 8480 | 1400 | 5 | 2007-02-08 05:00 | Added [52] KARBORITmleti = 50,0 kg | 79601
442421 | 8479 | 1101 | 2 | 2007-02-08 05:04 | Celox measurment: Temperatura = 1454 °C, O2 = 0,0 ppm, C = 0,000 %, Al = 0,000 % | 79600
442434 | 8480 | 1400 | 5 | 2007-02-08 05:05 | Added [76] Kalcijev karbid = 50,0 kg | 79601
442422 | 8479 | 1252 | 3 | 2007-02-08 05:05 | Heating start 300 kWh | 79600
442423 | 8479 | 1400 | 5 | 2007-02-08 05:11 | Added [15] CASIfi13 = 16,0 kg | 79600
442424 | 8479 | 1362 | 4 | 2007-02-08 05:12 | Chemical analysis request at LFVD in chemical lab: 79600/ 0 Adam Maks | 79600
442425 | 8479 | 1016 | 1 | 2007-02-08 05:14 | Heat stop 79600 | 79600
442426 | 8480 | 1015 | 1 | 2007-02-08 05:16 | Heat start 79601 | 79601
442429 | 8480 | 1101 | 2 | 2007-02-08 05:22 | Celox measurment: Temperatura = 1582 °C, O2 = 0,0 ppm, C = 0,000 %, Al = 0,000 % | 79601
442437 | 8480 | 1400 | 5 | 2007-02-08 05:27 | Added [35] FeMo = 15,0 kg | 79601
442438 | 8480 | 1400 | 5 | 2007-02-08 05:27 | Added [48] FeV = 15,0 kg | 79601
442439 | 8480 | 1400 | 5 | 2007-02-08 05:27 | Added [41] FeSi = 70,0 kg | 79601
442440 | 8480 | 1400 | 5 | 2007-02-08 05:27 | Added [10] Al bloki = 8,0 kg | 79601
442441 | 8480 | 1400 | 5 | 2007-02-08 05:27 | Added [52] KARBORITmleti = 30,0 kg | 79601
442442 | 8480 | 1400 | 5 | 2007-02-08 05:28 | Added [12] BOKSIT = 40,0 kg | 79601
442443 | 8480 | 1400 | 5 | 2007-02-08 05:28 | Added [13] CaO = 200,0 kg | 79601
442444 | 8480 | 1251 | 3 | 2007-02-08 05:29 | Vacuum start | 79601
442445 | 8480 | 1254 | 3 | 2007-02-08 05:38 | Degassing start | 79601
442446 | 8480 | 1253 | 3 | 2007-02-08 06:02 | Degassing stop | 79601
442447 | 8480 | 1101 | 2 | 2007-02-08 06:05 | Celox measurment: Temperatura = 1505 °C, O2 = 0,0 ppm, C = 0,000 %, Al = 0,000 % | 79601
442448 | 8480 | 1362 | 4 | 2007-02-08 06:05 | Chemical analysis request at LFVD in chemical lab: 79601/ 9 Adam Maks | 79601
442449 | 8480 | 1361 | 4 | 2007-02-08 06:06 | Zahteva za analizo z VPP na Spectro: 79601/ 5 e Adam Maks | 79601
442450 | 8480 | 1400 | 5 | 2007-02-08 06:26 | Added [72] Al opl.zica = 5,8 kg | 79601
442451 | 8480 | 1101 | 2 | 2007-02-08 06:29 | Celox measurment: Temperatura = 1485 °C, O2 = 0,0 ppm, C = 0,000 %, Al = 0,000 % | 79601
442452 | 8480 | 1101 | 2 | 2007-02-08 06:41 | Celox measurment: Temperatura = 1478 °C, O2 = 0,0 ppm, C = 0,000 %, Al = 0,000 % | 79601
442453 | 8480 | 1400 | 5 | 2007-02-08 06:45 | Added [15] CASIfi13 = 15,5 kg | 79601
442454 | 8480 | 1362 | 4 | 2007-02-08 06:46 | Chemical analysis request at LFVD in chemical lab: 79601/ 0 Adam Maks | 79601
442455 | 8480 | 1016 | 1 | 2007-02-08 06:50 | Heat stop 79601 | 79601
443066 | 8496 | 1400 | 5 | 2007-02-09 16:10 | Added [13] CaO = 250,0 kg | 79617
443067 | 8496 | 1400 | 5 | 2007-02-09 16:10 | Added [12] BOKSIT = 70,0 kg | 79617
443068 | 8496 | 1400 | 5 | 2007-02-09 16:12 | Added [48] FeV = 150,0 kg | 79617
443073 | 8496 | 1400 | 5 | 2007-02-09 16:12 | Added [10] Al bloki = 8,0 kg | 79617
443069 | 8496 | 1400 | 5 | 2007-02-09 16:13 | Added [76] Kalcijev karbid = 50,0 kg | 79617
443070 | 8496 | 1015 | 1 | 2007-02-09 16:16 | Heat start 79617 | 79617
443074 | 8496 | 1400 | 5 | 2007-02-09 16:23 | Added [35] FeMo = 60,0 kg | 79617
443075 | 8496 | 1400 | 5 | 2007-02-09 16:23 | Added [33] FeMnC = 30,0 kg | 79617
443076 | 8496 | 1400 | 5 | 2007-02-09 16:23 | Added [41] FeSi = 120,0 kg | 79617
443077 | 8496 | 1400 | 5 | 2007-02-09 16:23 | Added [27] FeCrC = 100,0 kg | 79617
443078 | 8496 | 1101 | 2 | 2007-02-09 16:27 | Celox measurment: Temperatura = 1511 °C, O2 = 0,0 ppm, C = 0,000 %, Al = 0,000 % | 79617
443079 | 8496 | 1252 | 3 | 2007-02-09 16:30 | Heating start 700 kWh | 79617
443080 | 8496 | 1101 | 2 | 2007-02-09 16:36 | Celox measurment: Temperatura = 1523 °C, O2 = 0,0 ppm, C = 0,000 %, Al = 0,000 % | 79617
443081 | 8496 | 1361 | 4 | 2007-02-09 16:36 | Zahteva za analizo z VPP na Spectro: 79617/ 5 e Kotnik Marijan | 79617
443082 | 8496 | 1252 | 3 | 2007-02-09 16:36 | Heating start 300 kWh | 79617
443083 | 8496 | 1400 | 5 | 2007-02-09 16:43 | Added [35] FeMo = 70,0 kg | 79617
443084 | 8496 | 1400 | 5 | 2007-02-09 16:43 | Added [48] FeV = 60,0 kg | 79617
443085 | 8496 | 1400 | 5 | 2007-02-09 16:43 | Added [41] FeSi = 50,0 kg | 79617
443086 | 8496 | 1400 | 5 | 2007-02-09 16:43 | Added [27] FeCrC = 120,0 kg | 79617
443087 | 8496 | 1400 | 5 | 2007-02-09 16:43 | Added [10] Al bloki = 20,0 kg | 79617
443088 | 8496 | 1400 | 5 | 2007-02-09 16:43 | Added [52] KARBORITmleti = 80,0 kg | 79617
443089 | 8496 | 1400 | 5 | 2007-02-09 16:45 | Added [13] CaO = 200,0 kg | 79617
443090 | 8496 | 1251 | 3 | 2007-02-09 16:48 | Vacuum start | 79617
443091 | 8496 | 1254 | 3 | 2007-02-09 16:53 | Degassing start | 79617
443092 | 8496 | 1253 | 3 | 2007-02-09 17:22 | Degassing stop | 79617
443093 | 8496 | 1361 | 4 | 2007-02-09 17:24 | Zahteva za analizo z VPP na Spectro: 79617/ 6 e Kotnik Marijan | 79617
443094 | 8496 | 1362 | 4 | 2007-02-09 17:24 | Chemical analysis request at LFVD in chemical lab: 79617/10 Kotnik Marijan | 79617
443095 | 8496 | 1400 | 5 | 2007-02-09 17:25 | Added [12] BOKSIT = 50,0 kg | 79617
443096 | 8496 | 1400 | 5 | 2007-02-09 17:25 | Added [21] EPŽ žlindra = 120,0 kg | 79617
443097 | 8496 | 1101 | 2 | 2007-02-09 17:28 | Celox measurment: Temperatura = 1443 °C, O2 = 0,0 ppm, C = 0,000 %, Al = 0,000 % | 79617
443098 | 8496 | 1252 | 3 | 2007-02-09 17:29 | Heating start 800 kWh | 79617
443101 | 8496 | 1101 | 2 | 2007-02-09 17:38 | Celox measurment: Temperatura = 1474 °C, O2 = 0,0 ppm, C = 0,000 %, Al = 0,000 % | 79617
443102 | 8496 | 1252 | 3 | 2007-02-09 17:38 | Heating start 200 kWh | 79617
443104 | 8496 | 1400 | 5 | 2007-02-09 17:39 | Added [48] FeV = 10,0 kg | 79617
443105 | 8496 | 1400 | 5 | 2007-02-09 17:39 | Added [27] FeCrC = 60,0 kg | 79617
443106 | 8496 | 1400 | 5 | 2007-02-09 17:39 | Added [26] FeCrA = 100,0 kg | 79617
443103 | 8496 | 1252 | 3 | 2007-02-09 17:40 | Heating start 100 kWh | 79617
443107 | 8496 | 1400 | 5 | 2007-02-09 17:46 | Added [15] CASIfi13 = 14,3 kg | 79617
443108 | 8496 | 1362 | 4 | 2007-02-09 17:49 | Chemical analysis request at LFVD in chemical lab: 79617/ 0 Kotnik Marijan | 79617
443109 | 8496 | 1016 | 1 | 2007-02-09 17:49 | Heat stop 79617 | 79617
443398 | 8504 | 1400 | 5 | 2007-02-10 06:13 | Added [13] CaO = 300,0 kg | 79625
443399 | 8504 | 1400 | 5 | 2007-02-10 06:13 | Added [12] BOKSIT = 50,0 kg | 79625
443408 | 8504 | 1400 | 5 | 2007-02-10 07:00 | Added [10] Al bloki = 10,0 kg | 79625
443409 | 8504 | 1400 | 5 | 2007-02-10 07:00 | Added [52] KARBORITmleti = 100,0 kg | 79625
443404 | 8504 | 1015 | 1 | 2007-02-10 07:09 | Heat start 79625 | 79625
443406 | 8504 | 1101 | 2 | 2007-02-10 07:11 | Celox measurment: Temperatura = 1588 °C, O2 = 0,0 ppm, C = 0,000 %, Al = 0,000 % | 79625
443410 | 8504 | 1400 | 5 | 2007-02-10 07:19 | Added [35] FeMo = 90,0 kg | 79625
443411 | 8504 | 1400 | 5 | 2007-02-10 07:19 | Added [48] FeV = 300,0 kg | 79625
443412 | 8504 | 1400 | 5 | 2007-02-10 07:19 | Added [41] FeSi = 150,0 kg | 79625
443413 | 8504 | 1400 | 5 | 2007-02-10 07:19 | Added [27] FeCrC = 1200,0 kg | 79625
443414 | 8504 | 1400 | 5 | 2007-02-10 07:19 | Added [10] Al bloki = 10,0 kg | 79625
443415 | 8504 | 1400 | 5 | 2007-02-10 07:20 | Added [13] CaO = 200,0 kg | 79625
443416 | 8504 | 1400 | 5 | 2007-02-10 07:20 | Added [12] BOKSIT = 50,0 kg | 79625
443417 | 8504 | 1251 | 3 | 2007-02-10 07:22 | Vacuum start | 79625
443418 | 8504 | 1254 | 3 | 2007-02-10 07:28 | Degassing start | 79625
443419 | 8504 | 1253 | 3 | 2007-02-10 07:54 | Degassing stop | 79625
443420 | 8504 | 1101 | 2 | 2007-02-10 07:58 | Celox measurment: Temperatura = 1469 °C, O2 = 0,0 ppm, C = 0,000 %, Al = 0,000 % | 79625
443421 | 8504 | 1362 | 4 | 2007-02-10 07:58 | Chemical analysis request at LFVD in chemical lab: 79625/ 9 Gorensek Peter | 79625
443422 | 8504 | 1361 | 4 | 2007-02-10 07:59 | Zahteva za analizo z VPP na Spectro: 79625/ 5 e Gorensek Peter | 79625
443423 | 8504 | 1400 | 5 | 2007-02-10 08:15 | Added [48] FeV = 18,0 kg | 79625
443424 | 8504 | 1400 | 5 | 2007-02-10 08:15 | Added [27] FeCrC = 120,0 kg | 79625
443425 | 8504 | 1101 | 2 | 2007-02-10 08:17 | Celox measurment: Temperatura = 1448 °C, O2 = 0,0 ppm, C = 0,000 %, Al = 0,000 % | 79625
443426 | 8504 | 1252 | 3 | 2007-02-10 08:17 | Heating start 500 kWh | 79625
443427 | 8504 | 1101 | 2 | 2007-02-10 08:37 | Celox measurment: Temperatura = 1459 °C, O2 = 0,0 ppm, C = 0,000 %, Al = 0,000 % | 79625
443428 | 8504 | 1252 | 3 | 2007-02-10 08:39 | Heating start 200 kWh | 79625
443429 | 8504 | 1101 | 2 | 2007-02-10 08:46 | Celox measurment: Temperatura = 1465 °C, O2 = 0,0 ppm, C = 0,000 %, Al = 0,000 % | 79625
443430 | 8504 | 1252 | 3 | 2007-02-10 08:47 | Heating start 200 kWh | 79625
443431 | 8504 | 1400 | 5 | 2007-02-10 08:50 | Added [15] CASIfi13 = 15,7 kg | 79625
443432 | 8504 | 1362 | 4 | 2007-02-10 08:53 | Chemical analysis request at LFVD in chemical lab: 79625/ 0 Gorensek Peter | 79625
443433 | 8504 | 1016 | 1 | 2007-02-10 08:57 | Heat stop 79625 | 79625
443787 | 8514 | 1400 | 5 | 2007-02-10 23:42 | Added [13] CaO = 250,0 kg | 79635
443788 | 8514 | 1400 | 5 | 2007-02-10 23:42 | Added [12] BOKSIT = 70,0 kg | 79635
443812 | 8514 | 1400 | 5 | 2007-02-11 00:55 | Added [48] FeV = 200,0 kg | 79635
443813 | 8514 | 1400 | 5 | 2007-02-11 00:55 | Added [27] FeCrC = 450,0 kg | 79635
443814 | 8514 | 1400 | 5 | 2007-02-11 00:55 | Added [10] Al bloki = 5,0 kg | 79635
443815 | 8514 | 1400 | 5 | 2007-02-11 00:55 | Added [52] KARBORITmleti = 25,0 kg | 79635
443816 | 8514 | 1400 | 5 | 2007-02-11 00:56 | Added [76] Kalcijev karbid = 50,0 kg | 79635
443807 | 8514 | 1015 | 1 | 2007-02-11 00:56 | Heat start 79635 | 79635
443810 | 8514 | 1101 | 2 | 2007-02-11 01:06 | Celox measurment: Temperatura = 1543 °C, O2 = 0,0 ppm, C = 0,000 %, Al = 0,000 % | 79635
443817 | 8514 | 1400 | 5 | 2007-02-11 01:13 | Added [35] FeMo = 50,0 kg | 79635
443818 | 8514 | 1400 | 5 | 2007-02-11 01:13 | Added [48] FeV = 50,0 kg | 79635
443819 | 8514 | 1400 | 5 | 2007-02-11 01:13 | Added [41] FeSi = 130,0 kg | 79635
443820 | 8514 | 1400 | 5 | 2007-02-11 01:13 | Added [27] FeCrC = 500,0 kg | 79635
443821 | 8514 | 1400 | 5 | 2007-02-11 01:13 | Added [10] Al bloki = 4,0 kg | 79635
443822 | 8514 | 1252 | 3 | 2007-02-11 01:15 | Heating start 500 kWh | 79635
443825 | 8514 | 1361 | 4 | 2007-02-11 01:21 | Zahteva za analizo z VPP na Spectro: 79635/ 5 e Adam Maks | 79635
443826 | 8514 | 1362 | 4 | 2007-02-11 01:21 | Chemical analysis request at LFVD in chemical lab: 79635/ 9 Adam Maks | 79635
443827 | 8514 | 1101 | 2 | 2007-02-11 01:22 | Celox measurment: Temperatura = 1509 °C, O2 = 0,0 ppm, C = 0,000 %, Al = 0,000 % | 79635
443828 | 8514 | 1252 | 3 | 2007-02-11 01:24 | Heating start 400 kWh | 79635
443829 | 8514 | 1400 | 5 | 2007-02-11 01:36 | Added [35] FeMo = 30,0 kg | 79635
443830 | 8514 | 1400 | 5 | 2007-02-11 01:36 | Added [48] FeV = 30,0 kg | 79635
443831 | 8514 | 1400 | 5 | 2007-02-11 01:36 | Added [41] FeSi = 60,0 kg | 79635
443832 | 8514 | 1400 | 5 | 2007-02-11 01:36 | Added [10] Al bloki = 3,0 kg | 79635
443833 | 8514 | 1400 | 5 | 2007-02-11 01:36 | Added [52] KARBORITmleti = 65,0 kg | 79635
443834 | 8514 | 1400 | 5 | 2007-02-11 01:37 | Added [12] BOKSIT = 40,0 kg | 79635
443835 | 8514 | 1400 | 5 | 2007-02-11 01:37 | Added [13] CaO = 350,0 kg | 79635
443836 | 8514 | 1251 | 3 | 2007-02-11 01:38 | Vacuum start | 79635
443837 | 8514 | 1254 | 3 | 2007-02-11 01:44 | Degassing start | 79635
443838 | 8514 | 1253 | 3 | 2007-02-11 02:10 | Degassing stop | 79635
443839 | 8514 | 1101 | 2 | 2007-02-11 02:17 | Celox measurment: Temperatura = 1475 °C, O2 = 0,0 ppm, C = 0,000 %, Al = 0,000 % | 79635
443840 | 8514 | 1362 | 4 | 2007-02-11 02:18 | Chemical analysis request at LFVD in chemical lab: 79635/10 Adam Maks | 79635
443841 | 8514 | 1361 | 4 | 2007-02-11 02:20 | Zahteva za analizo z VPP na Spectro: 79635/ 6 e Adam Maks | 79635
443842 | 8514 | 1400 | 5 | 2007-02-11 02:23 | Added [41] FeSi = 30,0 kg | 79635
443843 | 8514 | 1400 | 5 | 2007-02-11 02:23 | Added [26] FeCrA = 250,0 kg | 79635
443844 | 8514 | 1252 | 3 | 2007-02-11 02:29 | Heating start 300 kWh | 79635
443845 | 8514 | 1400 | 5 | 2007-02-11 02:31 | Added [17] Cfi13 = 18,9 kg | 79635
443846 | 8514 | 1101 | 2 | 2007-02-11 02:35 | Celox measurment: Temperatura = 1462 °C, O2 = 0,0 ppm, C = 0,000 %, Al = 0,000 % | 79635
443847 | 8514 | 1252 | 3 | 2007-02-11 02:36 | Heating start 300 kWh | 79635
443848 | 8514 | 1361 | 4 | 2007-02-11 02:40 | Zahteva za analizo z VPP na Spectro: 79635/ 7 e Adam Maks | 79635
443849 | 8514 | 1400 | 5 | 2007-02-11 02:45 | Added [27] FeCrC = 120,0 kg | 79635
443850 | 8514 | 1101 | 2 | 2007-02-11 02:45 | Celox measurment: Temperatura = 1469 °C, O2 = 0,0 ppm, C = 0,000 %, Al = 0,000 % | 79635
443851 | 8514 | 1400 | 5 | 2007-02-11 02:47 | Added [15] CASIfi13 = 16,2 kg | 79635
443852 | 8514 | 1362 | 4 | 2007-02-11 02:48 | Chemical analysis request at LFVD in chemical lab: 79635/ 0 Adam Maks | 79635
443853 | 8514 | 1016 | 1 | 2007-02-11 02:55 | Heat stop 79635 | 79635
443863 | 8516 | 1400 | 5 | 2007-02-11 03:05 | Added [13] CaO = 250,0 kg | 79637
443864 | 8516 | 1400 | 5 | 2007-02-11 03:05 | Added [12] BOKSIT = 70,0 kg | 79637
443905 | 8516 | 1400 | 5 | 2007-02-11 05:00 | Added [48] FeV = 350,0 kg | 79637
443906 | 8516 | 1400 | 5 | 2007-02-11 05:00 | Added [27] FeCrC = 600,0 kg | 79637
443907 | 8516 | 1400 | 5 | 2007-02-11 05:00 | Added [10] Al bloki = 10,0 kg | 79637
443908 | 8516 | 1400 | 5 | 2007-02-11 05:02 | Added [76] Kalcijev karbid = 50,0 kg | 79637
443902 | 8516 | 1015 | 1 | 2007-02-11 05:09 | Heat start 79637 | 79637
443910 | 8516 | 1101 | 2 | 2007-02-11 05:17 | Celox measurment: Temperatura = 1538 °C, O2 = 0,0 ppm, C = 0,000 %, Al = 0,000 % | 79637
443911 | 8516 | 1400 | 5 | 2007-02-11 05:20 | Added [35] FeMo = 50,0 kg | 79637
443912 | 8516 | 1400 | 5 | 2007-02-11 05:20 | Added [48] FeV = 40,0 kg | 79637
443913 | 8516 | 1400 | 5 | 2007-02-11 05:20 | Added [33] FeMnC = 30,0 kg | 79637
443914 | 8516 | 1400 | 5 | 2007-02-11 05:20 | Added [41] FeSi = 90,0 kg | 79637
443915 | 8516 | 1400 | 5 | 2007-02-11 05:20 | Added [27] FeCrC = 650,0 kg | 79637
443916 | 8516 | 1400 | 5 | 2007-02-11 05:20 | Added [10] Al bloki = 8,0 kg | 79637
443917 | 8516 | 1252 | 3 | 2007-02-11 05:23 | Heating start 400 kWh | 79637
443918 | 8516 | 1101 | 2 | 2007-02-11 05:28 | Celox measurment: Temperatura = 1507 °C, O2 = 0,0 ppm, C = 0,000 %, Al = 0,000 % | 79637
443919 | 8516 | 1361 | 4 | 2007-02-11 05:28 | Zahteva za analizo z VPP na Spectro: 79637/ 5 e Adam Maks | 79637
443920 | 8516 | 1362 | 4 | 2007-02-11 05:28 | Chemical analysis request at LFVD in chemical lab: 79637/ 9 Adam Maks | 79637
443921 | 8516 | 1252 | 3 | 2007-02-11 05:29 | Heating start 500 kWh | 79637
443922 | 8516 | 1400 | 5 | 2007-02-11 05:40 | Added [48] FeV = 10,0 kg | 79637
443923 | 8516 | 1400 | 5 | 2007-02-11 05:40 | Added [41] FeSi = 25,0 kg | 79637
443924 | 8516 | 1400 | 5 | 2007-02-11 05:40 | Added [27] FeCrC = 150,0 kg | 79637
443925 | 8516 | 1400 | 5 | 2007-02-11 05:40 | Added [10] Al bloki = 3,0 kg | 79637
443926 | 8516 | 1400 | 5 | 2007-02-11 05:40 | Added [52] KARBORITmleti = 45,0 kg | 79637
443927 | 8516 | 1400 | 5 | 2007-02-11 05:44 | Added [13] CaO = 150,0 kg | 79637
443928 | 8516 | 1251 | 3 | 2007-02-11 05:46 | Vacuum start | 79637
443929 | 8516 | 1254 | 3 | 2007-02-11 05:51 | Degassing start | 79637
443930 | 8516 | 1253 | 3 | 2007-02-11 06:16 | Degassing stop | 79637
443935 | 8516 | 1400 | 5 | 2007-02-11 06:17 | Added [21] EPŽ žlindra = 100,0 kg | 79637
443931 | 8516 | 1101 | 2 | 2007-02-11 06:18 | Celox measurment: Temperatura = 1467 °C, O2 = 0,0 ppm, C = 0,000 %, Al = 0,000 % | 79637
443932 | 8516 | 1362 | 4 | 2007-02-11 06:19 | Chemical analysis request at LFVD in chemical lab: 79637/10 Adam Maks | 79637
443933 | 8516 | 1361 | 4 | 2007-02-11 06:19 | Zahteva za analizo z VPP na Spectro: 79637/ 6 e Adam Maks | 79637
443934 | 8516 | 1252 | 3 | 2007-02-11 06:28 | Heating start 200 kWh | 79637
443936 | 8516 | 1400 | 5 | 2007-02-11 06:32 | Added [35] FeMo = 40,0 kg | 79637
443937 | 8516 | 1400 | 5 | 2007-02-11 06:32 | Added [48] FeV = 10,0 kg | 79637
443938 | 8516 | 1400 | 5 | 2007-02-11 06:32 | Added [27] FeCrC = 70,0 kg | 79637
443939 | 8516 | 1400 | 5 | 2007-02-11 06:32 | Added [26] FeCrA = 80,0 kg | 79637
443940 | 8516 | 1101 | 2 | 2007-02-11 06:36 | Celox measurment: Temperatura = 1458 °C, O2 = 0,0 ppm, C = 0,000 %, Al = 0,000 % | 79637
443941 | 8516 | 1252 | 3 | 2007-02-11 06:36 | Heating start 200 kWh | 79637
443942 | 8516 | 1400 | 5 | 2007-02-11 06:45 | Added [15] CASIfi13 = 15,5 kg | 79637
443943 | 8516 | 1362 | 4 | 2007-02-11 06:45 | Chemical analysis request at LFVD in chemical lab: 79637/ 0 Adam Maks | 79637
443944 | 8516 | 1016 | 1 | 2007-02-11 06:49 | Heat stop 79637 | 79637
444217 | 8524 | 1400 | 5 | 2007-02-11 20:39 | Added [12] BOKSIT = 90,0 kg | 79645
444218 | 8524 | 1400 | 5 | 2007-02-11 20:39 | Added [13] CaO = 350,0 kg | 79645
444231 | 8524 | 1400 | 5 | 2007-02-11 21:10 | Added [48] FeV = 260,0 kg | 79645
444235 | 8524 | 1400 | 5 | 2007-02-11 21:10 | Added [52] KARBORITmleti = 50,0 kg | 79645
444237 | 8524 | 1015 | 1 | 2007-02-11 21:22 | Heat start 79645 | 79645
444240 | 8524 | 1400 | 5 | 2007-02-11 21:23 | Added [76] Kalcijev karbid = 50,0 kg | 79645
444241 | 8524 | 1400 | 5 | 2007-02-11 21:30 | Added [35] FeMo = 120,0 kg | 79645
444242 | 8524 | 1400 | 5 | 2007-02-11 21:30 | Added [48] FeV = 90,0 kg | 79645
444243 | 8524 | 1400 | 5 | 2007-02-11 21:30 | Added [33] FeMnC = 50,0 kg | 79645
444244 | 8524 | 1400 | 5 | 2007-02-11 21:30 | Added [41] FeSi = 120,0 kg | 79645
444245 | 8524 | 1400 | 5 | 2007-02-11 21:30 | Added [27] FeCrC = 400,0 kg | 79645
444246 | 8524 | 1400 | 5 | 2007-02-11 21:30 | Added [10] Al bloki = 5,0 kg | 79645
444247 | 8524 | 1400 | 5 | 2007-02-11 21:30 | Added [52] KARBORITmleti = 50,0 kg | 79645
444248 | 8524 | 1101 | 2 | 2007-02-11 21:33 | Celox measurment: Temperatura = 1513 °C, O2 = 0,0 ppm, C = 0,000 %, Al = 0,000 % | 79645
444249 | 8524 | 1252 | 3 | 2007-02-11 21:34 | Heating start 500 kWh | 79645
444250 | 8524 | 1361 | 4 | 2007-02-11 21:41 | Zahteva za analizo z VPP na Spectro: 79645/ 5 e Kotnik Marijan | 79645
444251 | 8524 | 1400 | 5 | 2007-02-11 21:47 | Added [35] FeMo = 10,0 kg | 79645
444252 | 8524 | 1400 | 5 | 2007-02-11 21:47 | Added [48] FeV = 20,0 kg | 79645
444253 | 8524 | 1400 | 5 | 2007-02-11 21:47 | Added [27] FeCrC = 130,0 kg | 79645
444254 | 8524 | 1400 | 5 | 2007-02-11 21:47 | Added [10] Al bloki = 4,0 kg | 79645
444255 | 8524 | 1400 | 5 | 2007-02-11 21:47 | Added [52] KARBORITmleti = 20,0 kg | 79645
444256 | 8524 | 1400 | 5 | 2007-02-11 21:48 | Added [12] BOKSIT = 30,0 kg | 79645
444257 | 8524 | 1400 | 5 | 2007-02-11 21:48 | Added [13] CaO = 150,0 kg | 79645
444258 | 8524 | 1251 | 3 | 2007-02-11 21:48 | Vacuum start | 79645
444259 | 8524 | 1254 | 3 | 2007-02-11 21:54 | Degassing start | 79645
444262 | 8524 | 1253 | 3 | 2007-02-11 22:24 | Degassing stop | 79645
444263 | 8524 | 1101 | 2 | 2007-02-11 22:25 | Celox measurment: Temperatura = 1466 °C, O2 = 0,0 ppm, C = 0,000 %, Al = 0,000 % | 79645
444264 | 8524 | 1361 | 4 | 2007-02-11 22:26 | Zahteva za analizo z VPP na Spectro: 79645/ 6 e Kotnik Marijan | 79645
444265 | 8524 | 1362 | 4 | 2007-02-11 22:26 | Chemical analysis request at LFVD in chemical lab: 79645/10 Kotnik Marijan | 79645
444266 | 8524 | 1400 | 5 | 2007-02-11 22:38 | Added [27] FeCrC = 70,0 kg | 79645
444267 | 8524 | 1400 | 5 | 2007-02-11 22:38 | Added [17] Cfi13 = 8,7 kg | 79645
444268 | 8524 | 1400 | 5 | 2007-02-11 22:38 | Added [72] Al opl.zica = 2,3 kg | 79645
444269 | 8524 | 1101 | 2 | 2007-02-11 22:41 | Celox measurment: Temperatura = 1457 °C, O2 = 0,0 ppm, C = 0,000 %, Al = 0,000 % | 79645
444270 | 8524 | 1252 | 3 | 2007-02-11 22:42 | Heating start 500 kWh | 79645
444271 | 8524 | 1101 | 2 | 2007-02-11 22:58 | Celox measurment: Temperatura = 1468 °C, O2 = 0,0 ppm, C = 0,000 %, Al = 0,000 % | 79645
444272 | 8524 | 1400 | 5 | 2007-02-11 23:00 | Added [15] CASIfi13 = 14,6 kg | 79645
444273 | 8524 | 1362 | 4 | 2007-02-11 23:00 | Chemical analysis request at LFVD in chemical lab: 79645/ 0 Kotnik Marijan | 79645
444274 | 8524 | 1016 | 1 | 2007-02-11 23:05 | Heat stop 79645 | 79645
444378 | 8528 | 1400 | 5 | 2007-02-12 03:09 | Added [13] CaO = 250,0 kg | 79649
444379 | 8528 | 1400 | 5 | 2007-02-12 03:09 | Added [12] BOKSIT = 70,0 kg | 79649
444398 | 8528 | 1400 | 5 | 2007-02-12 04:06 | Added [48] FeV = 300,0 kg | 79649
444399 | 8528 | 1400 | 5 | 2007-02-12 04:06 | Added [27] FeCrC = 300,0 kg | 79649
444400 | 8528 | 1400 | 5 | 2007-02-12 04:06 | Added [10] Al bloki = 5,0 kg | 79649
444401 | 8528 | 1400 | 5 | 2007-02-12 04:06 | Added [52] KARBORITmleti = 125,0 kg | 79649
444402 | 8528 | 1400 | 5 | 2007-02-12 04:10 | Added [76] Kalcijev karbid = 50,0 kg | 79649
444395 | 8528 | 1015 | 1 | 2007-02-12 04:13 | Heat start 79649 | 79649
444403 | 8528 | 1101 | 2 | 2007-02-12 04:20 | Celox measurment: Temperatura = 1572 °C, O2 = 0,0 ppm, C = 0,000 %, Al = 0,000 % | 79649
444404 | 8528 | 1400 | 5 | 2007-02-12 04:25 | Added [33] FeMnC = 30,0 kg | 79649
444405 | 8528 | 1400 | 5 | 2007-02-12 04:25 | Added [41] FeSi = 100,0 kg | 79649
444406 | 8528 | 1400 | 5 | 2007-02-12 04:25 | Added [27] FeCrC = 200,0 kg | 79649
444407 | 8528 | 1361 | 4 | 2007-02-12 04:25 | Zahteva za analizo z VPP na Spectro: 79649/ 5 e Adam Maks | 79649
444408 | 8528 | 1400 | 5 | 2007-02-12 04:29 | Added [35] FeMo = 50,0 kg | 79649
444409 | 8528 | 1400 | 5 | 2007-02-12 04:29 | Added [48] FeV = 60,0 kg | 79649
444410 | 8528 | 1400 | 5 | 2007-02-12 04:29 | Added [27] FeCrC = 150,0 kg | 79649
444411 | 8528 | 1400 | 5 | 2007-02-12 04:29 | Added [10] Al bloki = 3,0 kg | 79649
444412 | 8528 | 1400 | 5 | 2007-02-12 04:29 | Added [52] KARBORITmleti = 45,0 kg | 79649
444413 | 8528 | 1400 | 5 | 2007-02-12 04:32 | Added [12] BOKSIT = 40,0 kg | 79649
444414 | 8528 | 1400 | 5 | 2007-02-12 04:32 | Added [13] CaO = 200,0 kg | 79649
444415 | 8528 | 1251 | 3 | 2007-02-12 04:32 | Vacuum start | 79649
444416 | 8528 | 1254 | 3 | 2007-02-12 04:38 | Degassing start | 79649
444417 | 8529 | 1400 | 5 | 2007-02-12 04:38 | Added [13] CaO = 300,0 kg | 79650
444418 | 8529 | 1400 | 5 | 2007-02-12 04:38 | Added [12] BOKSIT = 60,0 kg | 79650
444419 | 8528 | 1253 | 3 | 2007-02-12 05:04 | Degassing stop | 79649
444420 | 8528 | 1101 | 2 | 2007-02-12 05:05 | Celox measurment: Temperatura = 1474 °C, O2 = 0,0 ppm, C = 0,000 %, Al = 0,000 % | 79649
444421 | 8528 | 1361 | 4 | 2007-02-12 05:06 | Zahteva za analizo z VPP na Spectro: 79649/ 6 e Adam Maks | 79649
444422 | 8528 | 1362 | 4 | 2007-02-12 05:06 | Chemical analysis request at LFVD in chemical lab: 79649/10 Adam Maks | 79649
444423 | 8528 | 1400 | 5 | 2007-02-12 05:06 | Added [21] EPŽ žlindra = 150,0 kg | 79649
444424 | 8528 | 1400 | 5 | 2007-02-12 05:10 | Added [41] FeSi = 50,0 kg | 79649
444425 | 8528 | 1400 | 5 | 2007-02-12 05:20 | Added [35] FeMo = 25,0 kg | 79649
444426 | 8528 | 1400 | 5 | 2007-02-12 05:20 | Added [48] FeV = 30,0 kg | 79649
444427 | 8528 | 1400 | 5 | 2007-02-12 05:20 | Added [27] FeCrC = 170,0 kg | 79649
444428 | 8528 | 1400 | 5 | 2007-02-12 05:20 | Added [10] Al bloki = 3,0 kg | 79649
444429 | 8528 | 1400 | 5 | 2007-02-12 05:24 | Added [17] Cfi13 = 14,5 kg | 79649
444430 | 8528 | 1101 | 2 | 2007-02-12 05:26 | Celox measurment: Temperatura = 1446 °C, O2 = 0,0 ppm, C = 0,000 %, Al = 0,000 % | 79649
444431 | 8528 | 1252 | 3 | 2007-02-12 05:26 | Heating start 700 kWh | 79649
444432 | 8528 | 1101 | 2 | 2007-02-12 05:33 | Celox measurment: Temperatura = 1466 °C, O2 = 0,0 ppm, C = 0,000 %, Al = 0,000 % | 79649
444433 | 8528 | 1361 | 4 | 2007-02-12 05:34 | Zahteva za analizo z VPP na Spectro: 79649/ 7 e Adam Maks | 79649
444434 | 8528 | 1361 | 4 | 2007-02-12 05:38 | Zahteva za analizo z VPP na Spectro: 79649/ 7 e Adam Maks | 79649
444439 | 8529 | 1400 | 5 | 2007-02-12 05:40 | Added [48] FeV = 450,0 kg | 79650
444440 | 8529 | 1400 | 5 | 2007-02-12 05:40 | Added [27] FeCrC = 700,0 kg | 79650
444441 | 8529 | 1400 | 5 | 2007-02-12 05:40 | Added [10] Al bloki = 5,0 kg | 79650
444442 | 8529 | 1400 | 5 | 2007-02-12 05:40 | Added [52] KARBORITmleti = 150,0 kg | 79650
444435 | 8528 | 1400 | 5 | 2007-02-12 05:42 | Added [15] CASIfi13 = 15,3 kg | 79649
444436 | 8528 | 1362 | 4 | 2007-02-12 05:42 | Chemical analysis request at LFVD in chemical lab: 79649/ 0 Adam Maks | 79649
444437 | 8528 | 1016 | 1 | 2007-02-12 05:46 | Heat stop 79649 | 79649
444438 | 8529 | 1015 | 1 | 2007-02-12 05:47 | Heat start 79650 | 79650
444443 | 8529 | 1400 | 5 | 2007-02-12 05:58 | Added [35] FeMo = 20,0 kg | 79650
444444 | 8529 | 1400 | 5 | 2007-02-12 05:58 | Added [33] FeMnC = 20,0 kg | 79650
444445 | 8529 | 1400 | 5 | 2007-02-12 05:58 | Added [41] FeSi = 70,0 kg | 79650
444446 | 8529 | 1400 | 5 | 2007-02-12 05:58 | Added [26] FeCrA = 200,0 kg | 79650
444447 | 8529 | 1400 | 5 | 2007-02-12 05:58 | Added [27] FeCrC = 900,0 kg | 79650
444448 | 8529 | 1400 | 5 | 2007-02-12 05:58 | Added [10] Al bloki = 5,0 kg | 79650
444449 | 8529 | 1101 | 2 | 2007-02-12 06:01 | Celox measurment: Temperatura = 1499 °C, O2 = 0,0 ppm, C = 0,000 %, Al = 0,000 % | 79650
444450 | 8529 | 1252 | 3 | 2007-02-12 06:02 | Heating start 800 kWh | 79650
444453 | 8529 | 1101 | 2 | 2007-02-12 06:11 | Celox measurment: Temperatura = 1529 °C, O2 = 0,0 ppm, C = 0,000 %, Al = 0,000 % | 79650
444454 | 8529 | 1361 | 4 | 2007-02-12 06:12 | Zahteva za analizo z VPP na Spectro: 79650/ 5 e Gorensek Peter | 79650
444455 | 8529 | 1400 | 5 | 2007-02-12 06:16 | Added [35] FeMo = 28,0 kg | 79650
444456 | 8529 | 1400 | 5 | 2007-02-12 06:16 | Added [48] FeV = 60,0 kg | 79650
444457 | 8529 | 1400 | 5 | 2007-02-12 06:16 | Added [41] FeSi = 20,0 kg | 79650
444458 | 8529 | 1400 | 5 | 2007-02-12 06:16 | Added [27] FeCrC = 100,0 kg | 79650
444459 | 8529 | 1400 | 5 | 2007-02-12 06:16 | Added [10] Al bloki = 5,0 kg | 79650
444460 | 8529 | 1251 | 3 | 2007-02-12 06:19 | Vacuum start | 79650
444461 | 8529 | 1254 | 3 | 2007-02-12 06:22 | Degassing start | 79650
444464 | 8529 | 1253 | 3 | 2007-02-12 06:50 | Degassing stop | 79650
444465 | 8529 | 1101 | 2 | 2007-02-12 06:52 | Celox measurment: Temperatura = 1476 °C, O2 = 0,0 ppm, C = 0,000 %, Al = 0,000 % | 79650
444466 | 8529 | 1362 | 4 | 2007-02-12 06:54 | Chemical analysis request at LFVD in chemical lab: 79650/10 Gorensek Peter | 79650
444467 | 8529 | 1361 | 4 | 2007-02-12 06:54 | Zahteva za analizo z VPP na Spectro: 79650/ 6 e Gorensek Peter | 79650
444468 | 8529 | 1400 | 5 | 2007-02-12 06:57 | Added [21] EPŽ žlindra = 100,0 kg | 79650
444469 | 8529 | 1400 | 5 | 2007-02-12 07:05 | Added [17] Cfi13 = 26,1 kg | 79650
444474 | 8529 | 1400 | 5 | 2007-02-12 07:05 | Added [10] Al bloki = 3,0 kg | 79650
444470 | 8529 | 1101 | 2 | 2007-02-12 07:10 | Celox measurment: Temperatura = 1461 °C, O2 = 0,0 ppm, C = 0,000 %, Al = 0,000 % | 79650
444471 | 8529 | 1252 | 3 | 2007-02-12 07:18 | Heating start 200 kWh | 79650
444472 | 8529 | 1101 | 2 | 2007-02-12 07:28 | Celox measurment: Temperatura = 1458 °C, O2 = 0,0 ppm, C = 0,000 %, Al = 0,000 % | 79650
444473 | 8529 | 1252 | 3 | 2007-02-12 07:28 | Heating start 300 kWh | 79650
444475 | 8529 | 1400 | 5 | 2007-02-12 07:43 | Added [15] CASIfi13 = 13,9 kg | 79650
444476 | 8529 | 1362 | 4 | 2007-02-12 07:44 | Chemical analysis request at LFVD in chemical lab: 79650/ 0 Gorensek Peter | 79650
444477 | 8529 | 1016 | 1 | 2007-02-12 07:46 | Heat stop 79650 | 79650
444548 | 8532 | 1400 | 5 | 2007-02-13 16:52 | Added [13] CaO = 250,0 kg | 79653
444549 | 8532 | 1400 | 5 | 2007-02-13 16:52 | Added [12] BOKSIT = 70,0 kg | 79653
444577 | 8532 | 1400 | 5 | 2007-02-13 18:15 | Added [48] FeV = 350,0 kg | 79653
444578 | 8532 | 1400 | 5 | 2007-02-13 18:15 | Added [27] FeCrC = 1000,0 kg | 79653
444579 | 8532 | 1400 | 5 | 2007-02-13 18:15 | Added [10] Al bloki = 5,0 kg | 79653
444580 | 8532 | 1400 | 5 | 2007-02-13 18:15 | Added [52] KARBORITmleti = 225,0 kg | 79653
444576 | 8532 | 1015 | 1 | 2007-02-13 18:33 | Heat start 79653 | 79653
444583 | 8532 | 1101 | 2 | 2007-02-13 18:41 | Celox measurment: Temperatura = 0 °C, O2 = 0,0 ppm, C = 0,000 %, Al = 0,000 % | 79653
444584 | 8532 | 1101 | 2 | 2007-02-13 18:41 | Celox measurment: Temperatura = 1531 °C, O2 = 0,0 ppm, C = 0,000 %, Al = 0,000 % | 79653
444585 | 8532 | 1400 | 5 | 2007-02-13 18:42 | Added [48] FeV = 90,0 kg | 79653
444586 | 8532 | 1400 | 5 | 2007-02-13 18:42 | Added [33] FeMnC = 50,0 kg | 79653
444587 | 8532 | 1400 | 5 | 2007-02-13 18:42 | Added [41] FeSi = 100,0 kg | 79653
444588 | 8532 | 1400 | 5 | 2007-02-13 18:42 | Added [10] Al bloki = 3,0 kg | 79653
444589 | 8532 | 1252 | 3 | 2007-02-13 18:45 | Heating start 800 kWh | 79653
444592 | 8532 | 1101 | 2 | 2007-02-13 18:54 | Celox measurment: Temperatura = 1540 °C, O2 = 0,0 ppm, C = 0,000 %, Al = 0,000 % | 79653
444593 | 8532 | 1361 | 4 | 2007-02-13 18:54 | Zahteva za analizo z VPP na Spectro: 79653/ 5 e Adam Maks | 79653
444594 | 8532 | 1252 | 3 | 2007-02-13 18:55 | Heating start 500 kWh | 79653
444595 | 8532 | 1400 | 5 | 2007-02-13 18:59 | Added [48] FeV = 30,0 kg | 79653
444596 | 8532 | 1400 | 5 | 2007-02-13 18:59 | Added [33] FeMnC = 25,0 kg | 79653
444597 | 8532 | 1400 | 5 | 2007-02-13 18:59 | Added [41] FeSi = 25,0 kg | 79653
444598 | 8532 | 1400 | 5 | 2007-02-13 18:59 | Added [27] FeCrC = 550,0 kg | 79653
444599 | 8532 | 1400 | 5 | 2007-02-13 18:59 | Added [52] KARBORITmleti = 75,0 kg | 79653
444600 | 8532 | 1400 | 5 | 2007-02-13 19:00 | Added [12] BOKSIT = 30,0 kg | 79653
444601 | 8532 | 1400 | 5 | 2007-02-13 19:00 | Added [13] CaO = 200,0 kg | 79653
444602 | 8532 | 1251 | 3 | 2007-02-13 19:04 | Vacuum start | 79653
444603 | 8532 | 1254 | 3 | 2007-02-13 19:11 | Degassing start | 79653
444604 | 8532 | 1400 | 5 | 2007-02-13 19:43 | Added [21] EPŽ žlindra = 150,0 kg | 79653
444605 | 8532 | 1253 | 3 | 2007-02-13 19:43 | Degassing stop | 79653
444606 | 8532 | 1101 | 2 | 2007-02-13 19:45 | Celox measurment: Temperatura = 1451 °C, O2 = 0,0 ppm, C = 0,000 %, Al = 0,000 % | 79653
444607 | 8532 | 1361 | 4 | 2007-02-13 19:45 | Zahteva za analizo z VPP na Spectro: 79653/ 6 e Adam Maks | 79653
444608 | 8532 | 1362 | 4 | 2007-02-13 19:45 | Chemical analysis request at LFVD in chemical lab: 79653/10 Adam Maks | 79653
444609 | 8532 | 1361 | 4 | 2007-02-13 19:46 | Zahteva za analizo z VPP na Spectro: 79653/ 6 e Adam Maks | 79653
444610 | 8532 | 1252 | 3 | 2007-02-13 19:47 | Heating start 400 kWh | 79653
444611 | 8532 | 1400 | 5 | 2007-02-13 19:59 | Added [27] FeCrC = 200,0 kg | 79653
444612 | 8532 | 1400 | 5 | 2007-02-13 19:59 | Added [17] Cfi13 = 18,9 kg | 79653
444613 | 8532 | 1101 | 2 | 2007-02-13 20:08 | Celox measurment: Temperatura = 1436 °C, O2 = 0,0 ppm, C = 0,000 %, Al = 0,000 % | 79653
444614 | 8532 | 1252 | 3 | 2007-02-13 20:08 | Heating start 800 kWh | 79653
444615 | 8532 | 1101 | 2 | 2007-02-13 20:24 | Celox measurment: Temperatura = 1466 °C, O2 = 0,0 ppm, C = 0,000 %, Al = 0,000 % | 79653
444616 | 8532 | 1252 | 3 | 2007-02-13 20:24 | Heating start 200 kWh | 79653
444617 | 8532 | 1362 | 4 | 2007-02-13 20:31 | Chemical analysis request at LFVD in chemical lab: 79653/11 Adam Maks | 79653
444618 | 8532 | 1400 | 5 | 2007-02-13 20:43 | Added [17] Cfi13 = 7,3 kg | 79653
444619 | 8532 | 1101 | 2 | 2007-02-13 20:45 | Celox measurment: Temperatura = 1456 °C, O2 = 0,0 ppm, C = 0,000 %, Al = 0,000 % | 79653
444620 | 8532 | 1252 | 3 | 2007-02-13 20:45 | Heating start 400 kWh | 79653
444622 | 8532 | 1400 | 5 | 2007-02-13 20:51 | Added [15] CASIfi13 = 14,8 kg | 79653
444623 | 8532 | 1362 | 4 | 2007-02-13 20:52 | Chemical analysis request at LFVD in chemical lab: 79653/ 0 Adam Maks | 79653
444624 | 8532 | 1016 | 1 | 2007-02-13 20:57 | Heat stop 79653 | 79653
445313 | 8551 | 1400 | 5 | 2007-02-15 18:06 | Added [13] CaO = 250,0 kg | 79672
445314 | 8551 | 1400 | 5 | 2007-02-15 18:06 | Added [12] BOKSIT = 80,0 kg | 79672
445328 | 8551 | 1400 | 5 | 2007-02-15 18:37 | Added [48] FeV = 170,0 kg | 79672
445329 | 8551 | 1400 | 5 | 2007-02-15 18:37 | Added [10] Al bloki = 5,0 kg | 79672
445333 | 8551 | 1015 | 1 | 2007-02-15 18:53 | Heat start 79672 | 79672
445336 | 8551 | 1101 | 2 | 2007-02-15 18:57 | Celox measurment: Temperatura = 1511 °C, O2 = 0,0 ppm, C = 0,000 %, Al = 0,000 % | 79672
445337 | 8551 | 1400 | 5 | 2007-02-15 18:58 | Added [41] FeSi = 80,0 kg | 79672
445338 | 8551 | 1400 | 5 | 2007-02-15 18:58 | Added [10] Al bloki = 8,0 kg | 79672
445339 | 8551 | 1252 | 3 | 2007-02-15 19:00 | Heating start 800 kWh | 79672
445340 | 8551 | 1101 | 2 | 2007-02-15 19:09 | Celox measurment: Temperatura = 1532 °C, O2 = 0,0 ppm, C = 0,000 %, Al = 0,000 % | 79672
445341 | 8551 | 1361 | 4 | 2007-02-15 19:10 | Zahteva za analizo z VPP na Spectro: 79672/ 5 e Adam Maks | 79672
445342 | 8551 | 1252 | 3 | 2007-02-15 19:10 | Heating start 300 kWh | 79672
445343 | 8551 | 1400 | 5 | 2007-02-15 19:18 | Added [35] FeMo = 35,0 kg | 79672
445344 | 8551 | 1400 | 5 | 2007-02-15 19:18 | Added [48] FeV = 60,0 kg | 79672
445345 | 8551 | 1400 | 5 | 2007-02-15 19:18 | Added [64] SiMn = 50,0 kg | 79672
445346 | 8551 | 1400 | 5 | 2007-02-15 19:18 | Added [41] FeSi = 20,0 kg | 79672
445347 | 8551 | 1400 | 5 | 2007-02-15 19:18 | Added [27] FeCrC = 700,0 kg | 79672
445348 | 8551 | 1400 | 5 | 2007-02-15 19:18 | Added [26] FeCrA = 350,0 kg | 79672
445349 | 8551 | 1400 | 5 | 2007-02-15 19:19 | Added [12] BOKSIT = 40,0 kg | 79672
445350 | 8551 | 1400 | 5 | 2007-02-15 19:19 | Added [13] CaO = 250,0 kg | 79672
445351 | 8551 | 1251 | 3 | 2007-02-15 19:19 | Vacuum start | 79672
445352 | 8551 | 1254 | 3 | 2007-02-15 19:25 | Degassing start | 79672
445353 | 8551 | 1253 | 3 | 2007-02-15 19:52 | Degassing stop | 79672
445354 | 8551 | 1361 | 4 | 2007-02-15 19:54 | Zahteva za analizo z VPP na Spectro: 79672/ 6 e Adam Maks | 79672
445355 | 8551 | 1362 | 4 | 2007-02-15 19:54 | Chemical analysis request at LFVD in chemical lab: 79672/10 Adam Maks | 79672
445356 | 8551 | 1400 | 5 | 2007-02-15 20:09 | Added [41] FeSi = 25,0 kg | 79672
445357 | 8551 | 1400 | 5 | 2007-02-15 20:09 | Added [27] FeCrC = 70,0 kg | 79672
445358 | 8551 | 1252 | 3 | 2007-02-15 20:19 | Heating start 300 kWh | 79672
445359 | 8551 | 1101 | 2 | 2007-02-15 20:23 | Celox measurment: Temperatura = 1438 °C, O2 = 0,0 ppm, C = 0,000 %, Al = 0,000 % | 79672
445360 | 8551 | 1400 | 5 | 2007-02-15 20:23 | Added [17] Cfi13 = 26,1 kg | 79672
445361 | 8551 | 1400 | 5 | 2007-02-15 20:23 | Added [72] Al opl.zica = 5,4 kg | 79672
445369 | 8551 | 1252 | 3 | 2007-02-15 20:27 | Heating start 600 kWh | 79672
445370 | 8551 | 1101 | 2 | 2007-02-15 20:32 | Celox measurment: Temperatura = 1464 °C, O2 = 0,0 ppm, C = 0,000 %, Al = 0,000 % | 79672
445371 | 8551 | 1400 | 5 | 2007-02-15 20:34 | Added [15] CASIfi13 = 15,0 kg | 79672
445372 | 8551 | 1362 | 4 | 2007-02-15 20:37 | Chemical analysis request at LFVD in chemical lab: 79672/ 0 Adam Maks | 79672
445373 | 8551 | 1016 | 1 | 2007-02-15 20:41 | Heat stop 79672 | 79672
445670 | 8560 | 1400 | 5 | 2007-02-19 19:20 | Added [13] CaO = 400,0 kg | 79681
445671 | 8560 | 1400 | 5 | 2007-02-19 19:20 | Added [12] BOKSIT = 100,0 kg | 79681
445684 | 8560 | 1400 | 5 | 2007-02-19 19:50 | Added [10] Al bloki = 10,0 kg | 79681
445685 | 8560 | 1400 | 5 | 2007-02-19 19:50 | Added [52] KARBORITmleti = 175,0 kg | 79681
445683 | 8560 | 1015 | 1 | 2007-02-19 20:12 | Heat start 79681 | 79681
445686 | 8560 | 1400 | 5 | 2007-02-19 20:22 | Added [35] FeMo = 130,0 kg | 79681
445687 | 8560 | 1400 | 5 | 2007-02-19 20:22 | Added [48] FeV = 300,0 kg | 79681
445688 | 8560 | 1400 | 5 | 2007-02-19 20:22 | Added [64] SiMn = 130,0 kg | 79681
445689 | 8560 | 1400 | 5 | 2007-02-19 20:22 | Added [41] FeSi = 80,0 kg | 79681
445690 | 8560 | 1400 | 5 | 2007-02-19 20:22 | Added [27] FeCrC = 600,0 kg | 79681
445691 | 8560 | 1400 | 5 | 2007-02-19 20:22 | Added [26] FeCrA = 200,0 kg | 79681
445692 | 8560 | 1101 | 2 | 2007-02-19 20:24 | Celox measurment: Temperatura = 1441 °C, O2 = 0,0 ppm, C = 0,000 %, Al = 0,000 % | 79681
445693 | 8560 | 1252 | 3 | 2007-02-19 20:26 | Heating start 1000 kWh | 79681
445696 | 8560 | 1101 | 2 | 2007-02-19 20:39 | Celox measurment: Temperatura = 1469 °C, O2 = 0,0 ppm, C = 0,000 %, Al = 0,000 % | 79681
445697 | 8560 | 1252 | 3 | 2007-02-19 20:39 | Heating start 1000 kWh | 79681
445698 | 8560 | 1101 | 2 | 2007-02-19 20:50 | Celox measurment: Temperatura = 1509 °C, O2 = 0,0 ppm, C = 0,000 %, Al = 0,000 % | 79681
445699 | 8560 | 1361 | 4 | 2007-02-19 20:51 | Zahteva za analizo z VPP na Spectro: 79681/ 5 e Gorensek Peter | 79681
445700 | 8560 | 1400 | 5 | 2007-02-19 20:56 | Added [48] FeV = 20,0 kg | 79681
445701 | 8560 | 1400 | 5 | 2007-02-19 20:56 | Added [41] FeSi = 25,0 kg | 79681
445702 | 8560 | 1400 | 5 | 2007-02-19 20:56 | Added [27] FeCrC = 80,0 kg | 79681
445703 | 8560 | 1400 | 5 | 2007-02-19 20:56 | Added [26] FeCrA = 100,0 kg | 79681
445704 | 8560 | 1400 | 5 | 2007-02-19 20:56 | Added [10] Al bloki = 3,0 kg | 79681
445705 | 8560 | 1251 | 3 | 2007-02-19 20:58 | Vacuum start | 79681
445706 | 8560 | 1254 | 3 | 2007-02-19 21:02 | Degassing start | 79681
445712 | 8560 | 1253 | 3 | 2007-02-19 21:37 | Degassing stop | 79681
445713 | 8560 | 1101 | 2 | 2007-02-19 21:38 | Celox measurment: Temperatura = 1448 °C, O2 = 0,0 ppm, C = 0,000 %, Al = 0,000 % | 79681
445714 | 8560 | 1362 | 4 | 2007-02-19 21:39 | Chemical analysis request at LFVD in chemical lab: 79681/10 Gorensek Peter | 79681
445715 | 8560 | 1361 | 4 | 2007-02-19 21:39 | Zahteva za analizo z VPP na Spectro: 79681/ 6 e Gorensek Peter | 79681
445716 | 8560 | 1252 | 3 | 2007-02-19 21:39 | Heating start 300 kWh | 79681
445717 | 8560 | 1111 | 2 | 2007-02-19 21:45 | Hydris meritev: H2 = 1,10 ppm, PBL = 2109 hPa, PSU = 736 hPa | 79681
445718 | 8560 | 1400 | 5 | 2007-02-19 21:55 | Added [48] FeV = 5,0 kg | 79681
445719 | 8560 | 1252 | 3 | 2007-02-19 21:56 | Heating start 400 kWh | 79681
445720 | 8560 | 1400 | 5 | 2007-02-19 21:57 | Added [15] CASIfi13 = 14,1 kg | 79681
445721 | 8560 | 1362 | 4 | 2007-02-19 21:58 | Chemical analysis request at LFVD in chemical lab: 79681/ 0 Gorensek Peter | 79681
445722 | 8560 | 1016 | 1 | 2007-02-19 22:03 | Heat stop 79681 | 79681
445777 | 8563 | 1400 | 5 | 2007-02-20 00:03 | Added [13] CaO = 350,0 kg | 79684
445778 | 8563 | 1400 | 5 | 2007-02-20 00:03 | Added [12] BOKSIT = 90,0 kg | 79684
445794 | 8563 | 1400 | 5 | 2007-02-20 01:25 | Added [10] Al bloki = 8,0 kg | 79684
445795 | 8563 | 1400 | 5 | 2007-02-20 01:25 | Added [52] KARBORITmleti = 75,0 kg | 79684
445793 | 8563 | 1400 | 5 | 2007-02-20 01:26 | Added [76] Kalcijev karbid = 50,0 kg | 79684
445805 | 8563 | 1015 | 1 | 2007-02-20 01:46 | Heat start 79684 | 79684
445808 | 8563 | 1400 | 5 | 2007-02-20 01:54 | Added [35] FeMo = 40,0 kg | 79684
445809 | 8563 | 1400 | 5 | 2007-02-20 01:54 | Added [48] FeV = 230,0 kg | 79684
445810 | 8563 | 1400 | 5 | 2007-02-20 01:54 | Added [41] FeSi = 170,0 kg | 79684
445811 | 8563 | 1400 | 5 | 2007-02-20 01:54 | Added [27] FeCrC = 720,0 kg | 79684
445812 | 8563 | 1400 | 5 | 2007-02-20 01:54 | Added [10] Al bloki = 3,0 kg | 79684
445813 | 8563 | 1400 | 5 | 2007-02-20 01:54 | Added [52] KARBORITmleti = 50,0 kg | 79684
445814 | 8563 | 1101 | 2 | 2007-02-20 01:57 | Celox measurment: Temperatura = 1526 °C, O2 = 0,0 ppm, C = 0,000 %, Al = 0,000 % | 79684
445815 | 8563 | 1252 | 3 | 2007-02-20 01:57 | Heating start 300 kWh | 79684
445816 | 8563 | 1361 | 4 | 2007-02-20 02:01 | Zahteva za analizo z VPP na Spectro: 79684/ 5 e Kotnik Marijan | 79684
445817 | 8563 | 1400 | 5 | 2007-02-20 02:04 | Added [41] FeSi = 20,0 kg | 79684
445818 | 8563 | 1400 | 5 | 2007-02-20 02:06 | Added [13] CaO = 200,0 kg | 79684
445819 | 8563 | 1251 | 3 | 2007-02-20 02:07 | Vacuum start | 79684
445820 | 8563 | 1254 | 3 | 2007-02-20 02:12 | Degassing start | 79684
445821 | 8563 | 1253 | 3 | 2007-02-20 02:42 | Degassing stop | 79684
445822 | 8563 | 1361 | 4 | 2007-02-20 02:42 | Zahteva za analizo z VPP na Spectro: 79684/ 6 e Kotnik Marijan | 79684
445823 | 8563 | 1362 | 4 | 2007-02-20 02:42 | Chemical analysis request at LFVD in chemical lab: 79684/10 Kotnik Marijan | 79684
445824 | 8563 | 1400 | 5 | 2007-02-20 02:42 | Added [12] BOKSIT = 50,0 kg | 79684
445825 | 8563 | 1400 | 5 | 2007-02-20 02:42 | Added [21] EPŽ žlindra = 120,0 kg | 79684
445826 | 8563 | 1101 | 2 | 2007-02-20 02:45 | Celox measurment: Temperatura = 1475 °C, O2 = 0,0 ppm, C = 0,000 %, Al = 0,000 % | 79684
445827 | 8563 | 1252 | 3 | 2007-02-20 02:49 | Heating start 200 kWh | 79684
445828 | 8563 | 1400 | 5 | 2007-02-20 02:57 | Added [35] FeMo = 10,0 kg | 79684
445829 | 8563 | 1400 | 5 | 2007-02-20 02:57 | Added [48] FeV = 10,0 kg | 79684
445830 | 8563 | 1400 | 5 | 2007-02-20 02:57 | Added [27] FeCrC = 220,0 kg | 79684
445831 | 8563 | 1400 | 5 | 2007-02-20 02:57 | Added [72] Al opl.zica = 4,8 kg | 79684
445832 | 8563 | 1101 | 2 | 2007-02-20 02:59 | Celox measurment: Temperatura = 1474 °C, O2 = 0,0 ppm, C = 0,000 %, Al = 0,000 % | 79684
445833 | 8563 | 1252 | 3 | 2007-02-20 03:00 | Heating start 100 kWh | 79684
445836 | 8564 | 1400 | 5 | 2007-02-20 03:00 | Added [13] CaO = 300,0 kg | 79685
445837 | 8564 | 1400 | 5 | 2007-02-20 03:00 | Added [12] BOKSIT = 70,0 kg | 79685
445834 | 8563 | 1400 | 5 | 2007-02-20 03:05 | Added [15] CASIfi13 = 15,5 kg | 79684
445835 | 8563 | 1362 | 4 | 2007-02-20 03:05 | Chemical analysis request at LFVD in chemical lab: 79684/ 0 Kotnik Marijan | 79684
445843 | 8564 | 1400 | 5 | 2007-02-20 03:07 | Added [10] Al bloki = 10,0 kg | 79685
445844 | 8564 | 1400 | 5 | 2007-02-20 03:07 | Added [52] KARBORITmleti = 150,0 kg | 79685
445838 | 8564 | 1400 | 5 | 2007-02-20 03:10 | Added [76] Kalcijev karbid = 50,0 kg | 79685
445839 | 8563 | 1016 | 1 | 2007-02-20 03:10 | Heat stop 79684 | 79684
445840 | 8564 | 1015 | 1 | 2007-02-20 03:11 | Heat start 79685 | 79685
445845 | 8564 | 1400 | 5 | 2007-02-20 03:19 | Added [35] FeMo = 90,0 kg | 79685
445846 | 8564 | 1400 | 5 | 2007-02-20 03:19 | Added [48] FeV = 210,0 kg | 79685
445847 | 8564 | 1400 | 5 | 2007-02-20 03:19 | Added [33] FeMnC = 60,0 kg | 79685
445848 | 8564 | 1400 | 5 | 2007-02-20 03:19 | Added [41] FeSi = 140,0 kg | 79685
445849 | 8564 | 1400 | 5 | 2007-02-20 03:19 | Added [27] FeCrC = 160,0 kg | 79685
445850 | 8564 | 1400 | 5 | 2007-02-20 03:19 | Added [10] Al bloki = 5,0 kg | 79685
445851 | 8564 | 1101 | 2 | 2007-02-20 03:20 | Celox measurment: Temperatura = 1549 °C, O2 = 0,0 ppm, C = 0,000 %, Al = 0,000 % | 79685
445852 | 8564 | 1361 | 4 | 2007-02-20 03:22 | Zahteva za analizo z VPP na Spectro: 79685/ 5 e Kotnik Marijan | 79685
445853 | 8564 | 1400 | 5 | 2007-02-20 03:27 | Added [35] FeMo = 10,0 kg | 79685
445854 | 8564 | 1400 | 5 | 2007-02-20 03:27 | Added [48] FeV = 20,0 kg | 79685
445855 | 8564 | 1400 | 5 | 2007-02-20 03:27 | Added [41] FeSi = 20,0 kg | 79685
445856 | 8564 | 1400 | 5 | 2007-02-20 03:27 | Added [27] FeCrC = 210,0 kg | 79685
445857 | 8564 | 1400 | 5 | 2007-02-20 03:27 | Added [52] KARBORITmleti = 15,0 kg | 79685
445858 | 8564 | 1251 | 3 | 2007-02-20 03:30 | Vacuum start | 79685
445859 | 8564 | 1254 | 3 | 2007-02-20 03:34 | Degassing start | 79685
445862 | 8564 | 1253 | 3 | 2007-02-20 04:00 | Degassing stop | 79685
445863 | 8564 | 1361 | 4 | 2007-02-20 04:02 | Zahteva za analizo z VPP na Spectro: 79685/ 6 e Kotnik Marijan | 79685
445864 | 8564 | 1362 | 4 | 2007-02-20 04:02 | Chemical analysis request at LFVD in chemical lab: 79685/10 Kotnik Marijan | 79685
445865 | 8564 | 1101 | 2 | 2007-02-20 04:05 | Celox measurment: Temperatura = 1473 °C, O2 = 0,0 ppm, C = 0,000 %, Al = 0,000 % | 79685
445866 | 8564 | 1252 | 3 | 2007-02-20 04:05 | Heating start 200 kWh | 79685
445867 | 8564 | 1400 | 5 | 2007-02-20 04:16 | Added [27] FeCrC = 40,0 kg | 79685
445868 | 8564 | 1400 | 5 | 2007-02-20 04:16 | Added [17] Cfi13 = 5,8 kg | 79685
445869 | 8564 | 1101 | 2 | 2007-02-20 04:17 | Celox measurment: Temperatura = 1468 °C, O2 = 0,0 ppm, C = 0,000 %, Al = 0,000 % | 79685
445870 | 8564 | 1252 | 3 | 2007-02-20 04:23 | Heating start 300 kWh | 79685
445871 | 8564 | 1400 | 5 | 2007-02-20 04:35 | Added [72] Al opl.zica = 4,8 kg | 79685
445872 | 8564 | 1101 | 2 | 2007-02-20 04:37 | Celox measurment: Temperatura = 1470 °C, O2 = 0,0 ppm, C = 0,000 %, Al = 0,000 % | 79685
445873 | 8564 | 1252 | 3 | 2007-02-20 04:38 | Heating start 100 kWh | 79685
445874 | 8564 | 1400 | 5 | 2007-02-20 04:41 | Added [15] CASIfi13 = 23,5 kg | 79685
445878 | 8564 | 1362 | 4 | 2007-02-20 04:43 | Chemical analysis request at LFVD in chemical lab: 79685/ 0 Kotnik Marijan | 79685
445879 | 8564 | 1016 | 1 | 2007-02-20 04:45 | Heat stop 79685 | 79685
446546 | 8582 | 1400 | 5 | 2007-02-22 02:05 | Added [13] CaO = 300,0 kg | 79703
446547 | 8582 | 1400 | 5 | 2007-02-22 02:05 | Added [12] BOKSIT = 70,0 kg | 79703
446557 | 8582 | 1400 | 5 | 2007-02-22 03:15 | Added [61] POLYMOX = 50,0 kg | 79703
446558 | 8582 | 1400 | 5 | 2007-02-22 03:15 | Added [48] FeV = 240,0 kg | 79703
446559 | 8582 | 1400 | 5 | 2007-02-22 03:16 | Added [76] Kalcijev karbid = 50,0 kg | 79703
446573 | 8582 | 1015 | 1 | 2007-02-22 03:39 | Heat start 79703 | 79703
446576 | 8582 | 1400 | 5 | 2007-02-22 03:47 | Added [35] FeMo = 100,0 kg | 79703
446577 | 8582 | 1400 | 5 | 2007-02-22 03:47 | Added [48] FeV = 100,0 kg | 79703
446578 | 8582 | 1400 | 5 | 2007-02-22 03:47 | Added [33] FeMnC = 50,0 kg | 79703
446579 | 8582 | 1400 | 5 | 2007-02-22 03:47 | Added [41] FeSi = 150,0 kg | 79703
446580 | 8582 | 1400 | 5 | 2007-02-22 03:47 | Added [27] FeCrC = 750,0 kg | 79703
446581 | 8582 | 1400 | 5 | 2007-02-22 03:47 | Added [10] Al bloki = 3,0 kg | 79703
446582 | 8582 | 1400 | 5 | 2007-02-22 03:47 | Added [52] KARBORITmleti = 25,0 kg | 79703
446583 | 8582 | 1101 | 2 | 2007-02-22 03:51 | Celox measurment: Temperatura = 1533 °C, O2 = 0,0 ppm, C = 0,000 %, Al = 0,000 % | 79703
446584 | 8582 | 1252 | 3 | 2007-02-22 03:52 | Heating start 300 kWh | 79703
446585 | 8582 | 1361 | 4 | 2007-02-22 03:56 | Zahteva za analizo z VPP na Spectro: 79703/ 5 e Kotnik Marijan | 79703
446586 | 8582 | 1251 | 3 | 2007-02-22 04:04 | Vacuum start | 79703
446587 | 8582 | 1254 | 3 | 2007-02-22 04:08 | Degassing start | 79703
446590 | 8582 | 1253 | 3 | 2007-02-22 04:38 | Degassing stop | 79703
446591 | 8582 | 1361 | 4 | 2007-02-22 04:38 | Zahteva za analizo z VPP na Spectro: 79703/ 6 e Kotnik Marijan | 79703
446592 | 8582 | 1362 | 4 | 2007-02-22 04:38 | Chemical analysis request at LFVD in chemical lab: 79703/10 Kotnik Marijan | 79703
446593 | 8582 | 1400 | 5 | 2007-02-22 04:38 | Added [12] BOKSIT = 50,0 kg | 79703
446594 | 8582 | 1400 | 5 | 2007-02-22 04:38 | Added [21] EPŽ žlindra = 100,0 kg | 79703
446595 | 8582 | 1400 | 5 | 2007-02-22 04:39 | Added [41] FeSi = 20,0 kg | 79703
446596 | 8582 | 1400 | 5 | 2007-02-22 04:39 | Added [27] FeCrC = 80,0 kg | 79703
446597 | 8582 | 1361 | 4 | 2007-02-22 04:40 | Zahteva za analizo z VPP na Spectro: 79703/ 6 e Kotnik Marijan | 79703
446598 | 8582 | 1101 | 2 | 2007-02-22 04:41 | Celox measurment: Temperatura = 1488 °C, O2 = 0,0 ppm, C = 0,000 %, Al = 0,000 % | 79703
446599 | 8582 | 1400 | 5 | 2007-02-22 04:53 | Added [72] Al opl.zica = 1,9 kg | 79703
446600 | 8582 | 1101 | 2 | 2007-02-22 04:55 | Celox measurment: Temperatura = 1473 °C, O2 = 0,0 ppm, C = 0,000 %, Al = 0,000 % | 79703
446601 | 8582 | 1400 | 5 | 2007-02-22 04:56 | Added [15] CASIfi13 = 13,9 kg | 79703
446602 | 8582 | 1362 | 4 | 2007-02-22 04:57 | Chemical analysis request at LFVD in chemical lab: 79703/ 0 Kotnik Marijan | 79703
446604 | 8582 | 1016 | 1 | 2007-02-22 05:01 | Heat stop 79703 | 79703
447270 | 8601 | 1400 | 5 | 2007-02-24 01:04 | Added [13] CaO = 300,0 kg | 79721
447271 | 8601 | 1400 | 5 | 2007-02-24 01:04 | Added [12] BOKSIT = 80,0 kg | 79721
447290 | 8601 | 1400 | 5 | 2007-02-24 02:10 | Added [48] FeV = 290,0 kg | 79721
447307 | 8601 | 1400 | 5 | 2007-02-24 02:10 | Added [52] KARBORITmleti = 50,0 kg | 79721
447291 | 8601 | 1400 | 5 | 2007-02-24 02:11 | Added [76] Kalcijev karbid = 50,0 kg | 79721
447304 | 8601 | 1015 | 1 | 2007-02-24 02:40 | Heat start 79721 | 79721
447308 | 8601 | 1400 | 5 | 2007-02-24 02:46 | Added [35] FeMo = 95,0 kg | 79721
447309 | 8601 | 1400 | 5 | 2007-02-24 02:46 | Added [48] FeV = 85,0 kg | 79721
447310 | 8601 | 1400 | 5 | 2007-02-24 02:46 | Added [33] FeMnC = 60,0 kg | 79721
447311 | 8601 | 1400 | 5 | 2007-02-24 02:46 | Added [41] FeSi = 100,0 kg | 79721
447312 | 8601 | 1400 | 5 | 2007-02-24 02:46 | Added [27] FeCrC = 420,0 kg | 79721
447313 | 8601 | 1400 | 5 | 2007-02-24 02:46 | Added [10] Al bloki = 5,0 kg | 79721
447314 | 8601 | 1400 | 5 | 2007-02-24 02:46 | Added [52] KARBORITmleti = 50,0 kg | 79721
447315 | 8601 | 1102 | 2 | 2007-02-24 02:50 | Temperature measurment: Temperature = 1502 °C | 79721
447316 | 8601 | 1252 | 3 | 2007-02-24 02:50 | Heating start 600 kWh | 79721
447317 | 8602 | 1400 | 5 | 2007-02-24 02:55 | Added [13] CaO = 350,0 kg | 79722
447318 | 8602 | 1400 | 5 | 2007-02-24 02:55 | Added [12] BOKSIT = 90,0 kg | 79722
447319 | 8601 | 1361 | 4 | 2007-02-24 02:59 | Zahteva za analizo z VPP na Spectro: 79721/ 5 e Kotnik Marijan | 79721
447320 | 8601 | 1400 | 5 | 2007-02-24 03:03 | Added [35] FeMo = 10,0 kg | 79721
447321 | 8601 | 1400 | 5 | 2007-02-24 03:03 | Added [51] FeW72 = 5,0 kg | 79721
447322 | 8601 | 1400 | 5 | 2007-02-24 03:03 | Added [27] FeCrC = 100,0 kg | 79721
447323 | 8601 | 1400 | 5 | 2007-02-24 03:04 | Added [13] CaO = 150,0 kg | 79721
447324 | 8601 | 1400 | 5 | 2007-02-24 03:04 | Added [12] BOKSIT = 20,0 kg | 79721
447325 | 8601 | 1251 | 3 | 2007-02-24 03:06 | Vacuum start | 79721
447326 | 8601 | 1254 | 3 | 2007-02-24 03:10 | Degassing start | 79721
447327 | 8601 | 1253 | 3 | 2007-02-24 03:34 | Degassing stop | 79721
447328 | 8601 | 1361 | 4 | 2007-02-24 03:35 | Zahteva za analizo z VPP na Spectro: 79721/ 6 e Kotnik Marijan | 79721
447329 | 8601 | 1362 | 4 | 2007-02-24 03:36 | Chemical analysis request at LFVD in chemical lab: 79721/10 Kotnik Marijan | 79721
447330 | 8601 | 1400 | 5 | 2007-02-24 03:36 | Added [12] BOKSIT = 50,0 kg | 79721
447331 | 8601 | 1400 | 5 | 2007-02-24 03:36 | Added [21] EPŽ žlindra = 100,0 kg | 79721
447332 | 8601 | 1252 | 3 | 2007-02-24 03:39 | Heating start 300 kWh | 79721
447333 | 8601 | 1400 | 5 | 2007-02-24 03:52 | Added [35] FeMo = 20,0 kg | 79721
447334 | 8601 | 1400 | 5 | 2007-02-24 03:52 | Added [48] FeV = 5,0 kg | 79721
447335 | 8601 | 1400 | 5 | 2007-02-24 03:52 | Added [27] FeCrC = 120,0 kg | 79721
447336 | 8601 | 1400 | 5 | 2007-02-24 03:52 | Added [72] Al opl.zica = 4,8 kg | 79721
447337 | 8601 | 1252 | 3 | 2007-02-24 03:54 | Heating start 300 kWh | 79721
447338 | 8601 | 1252 | 3 | 2007-02-24 04:11 | Heating start 300 kWh | 79721
447339 | 8601 | 1252 | 3 | 2007-02-24 04:26 | Heating start 200 kWh | 79721
447340 | 8601 | 1361 | 4 | 2007-02-24 04:29 | Zahteva za analizo z VPP na Spectro: 79721/ 7 e Kotnik Marijan | 79721
447351 | 8602 | 1400 | 5 | 2007-02-24 04:30 | Added [10] Al bloki = 5,0 kg | 79722
447341 | 8602 | 1400 | 5 | 2007-02-24 04:32 | Added [76] Kalcijev karbid = 50,0 kg | 79722
447342 | 8601 | 1400 | 5 | 2007-02-24 04:33 | Added [72] Al opl.zica = 1,9 kg | 79721
447343 | 8601 | 1400 | 5 | 2007-02-24 04:35 | Added [15] CASIfi13 = 14,8 kg | 79721
447344 | 8601 | 1362 | 4 | 2007-02-24 04:36 | Chemical analysis request at LFVD in chemical lab: 79721/ 0 Kotnik Marijan | 79721
447345 | 8601 | 1016 | 1 | 2007-02-24 04:38 | Heat stop 79721 | 79721
447348 | 8602 | 1015 | 1 | 2007-02-24 04:39 | Heat start 79722 | 79722
447353 | 8602 | 1400 | 5 | 2007-02-24 04:49 | Added [35] FeMo = 70,0 kg | 79722
447354 | 8602 | 1400 | 5 | 2007-02-24 04:49 | Added [48] FeV = 265,0 kg | 79722
447355 | 8602 | 1400 | 5 | 2007-02-24 04:49 | Added [33] FeMnC = 60,0 kg | 79722
447356 | 8602 | 1400 | 5 | 2007-02-24 04:49 | Added [41] FeSi = 180,0 kg | 79722
447357 | 8602 | 1400 | 5 | 2007-02-24 04:49 | Added [27] FeCrC = 150,0 kg | 79722
447358 | 8602 | 1400 | 5 | 2007-02-24 04:49 | Added [10] Al bloki = 5,0 kg | 79722
447359 | 8602 | 1400 | 5 | 2007-02-24 04:49 | Added [52] KARBORITmleti = 145,0 kg | 79722
447352 | 8602 | 1101 | 2 | 2007-02-24 04:56 | Celox measurment: Temperatura = 1540 °C, O2 = 0,0 ppm, C = 0,000 %, Al = 0,000 % | 79722
447360 | 8602 | 1400 | 5 | 2007-02-24 04:57 | Added [13] CaO = 150,0 kg | 79722
447361 | 8602 | 1251 | 3 | 2007-02-24 04:59 | Vacuum start | 79722
447364 | 8602 | 1254 | 3 | 2007-02-24 05:04 | Degassing start | 79722
447365 | 8602 | 1253 | 3 | 2007-02-24 05:33 | Degassing stop | 79722
447366 | 8602 | 1361 | 4 | 2007-02-24 05:34 | Zahteva za analizo z VPP na Spectro: 79722/ 6 e Kotnik Marijan | 79722
447367 | 8602 | 1362 | 4 | 2007-02-24 05:35 | Chemical analysis request at LFVD in chemical lab: 79722/10 Kotnik Marijan | 79722
447368 | 8602 | 1400 | 5 | 2007-02-24 05:35 | Added [12] BOKSIT = 50,0 kg | 79722
447369 | 8602 | 1400 | 5 | 2007-02-24 05:35 | Added [21] EPŽ žlindra = 120,0 kg | 79722
447370 | 8602 | 1101 | 2 | 2007-02-24 05:38 | Celox measurment: Temperatura = 1476 °C, O2 = 0,0 ppm, C = 0,000 %, Al = 0,000 % | 79722
447371 | 8602 | 1400 | 5 | 2007-02-24 05:49 | Added [48] FeV = 15,0 kg | 79722
447372 | 8602 | 1400 | 5 | 2007-02-24 05:49 | Added [26] FeCrA = 70,0 kg | 79722
447373 | 8602 | 1400 | 5 | 2007-02-24 05:49 | Added [17] Cfi13 = 14,5 kg | 79722
447374 | 8602 | 1400 | 5 | 2007-02-24 05:49 | Added [72] Al opl.zica = 3,9 kg | 79722
447375 | 8602 | 1101 | 2 | 2007-02-24 05:56 | Celox measurment: Temperatura = 1457 °C, O2 = 0,0 ppm, C = 0,000 %, Al = 0,000 % | 79722
447376 | 8602 | 1252 | 3 | 2007-02-24 05:57 | Heating start 400 kWh | 79722
447377 | 8602 | 1400 | 5 | 2007-02-24 06:07 | Added [15] CASIfi13 = 16,2 kg | 79722
447378 | 8602 | 1362 | 4 | 2007-02-24 06:07 | Chemical analysis request at LFVD in chemical lab: 79722/ 0 Kotnik Marijan | 79722
447380 | 8602 | 1016 | 1 | 2007-02-24 06:13 | Heat stop 79722 | 79722
447928 | 8617 | 1400 | 5 | 2007-02-25 08:45 | Added [13] CaO = 300,0 kg | 79737
447929 | 8617 | 1400 | 5 | 2007-02-25 08:45 | Added [12] BOKSIT = 70,0 kg | 79737
447945 | 8617 | 1400 | 5 | 2007-02-25 10:00 | Added [61] POLYMOX = 70,0 kg | 79737
447953 | 8617 | 1400 | 5 | 2007-02-25 10:00 | Added [48] FeV = 400,0 kg | 79737
447954 | 8617 | 1400 | 5 | 2007-02-25 10:00 | Added [27] FeCrC = 200,0 kg | 79737
447955 | 8617 | 1400 | 5 | 2007-02-25 10:00 | Added [10] Al bloki = 5,0 kg | 79737
447956 | 8617 | 1400 | 5 | 2007-02-25 10:00 | Added [52] KARBORITmleti = 300,0 kg | 79737
447957 | 8617 | 1400 | 5 | 2007-02-25 10:05 | Added [76] Kalcijev karbid = 50,0 kg | 79737
447963 | 8617 | 1015 | 1 | 2007-02-25 10:35 | Heat start 79737 | 79737
447968 | 8617 | 1101 | 2 | 2007-02-25 10:42 | Celox measurment: Temperatura = 1554 °C, O2 = 0,0 ppm, C = 0,000 %, Al = 0,000 % | 79737
447969 | 8617 | 1400 | 5 | 2007-02-25 10:43 | Added [35] FeMo = 20,0 kg | 79737
447970 | 8617 | 1400 | 5 | 2007-02-25 10:43 | Added [48] FeV = 60,0 kg | 79737
447971 | 8617 | 1400 | 5 | 2007-02-25 10:43 | Added [41] FeSi = 130,0 kg | 79737
447972 | 8617 | 1400 | 5 | 2007-02-25 10:43 | Added [27] FeCrC = 850,0 kg | 79737
447973 | 8617 | 1400 | 5 | 2007-02-25 10:43 | Added [10] Al bloki = 5,0 kg | 79737
447974 | 8617 | 1252 | 3 | 2007-02-25 10:48 | Heating start 400 kWh | 79737
447975 | 8617 | 1101 | 2 | 2007-02-25 10:53 | Celox measurment: Temperatura = 1525 °C, O2 = 0,0 ppm, C = 0,000 %, Al = 0,000 % | 79737
447976 | 8617 | 1361 | 4 | 2007-02-25 10:53 | Zahteva za analizo z VPP na Spectro: 79737/ 5 e Adam Maks | 79737
447977 | 8617 | 1252 | 3 | 2007-02-25 10:53 | Heating start 200 kWh | 79737
447978 | 8617 | 1400 | 5 | 2007-02-25 10:58 | Added [35] FeMo = 10,0 kg | 79737
447979 | 8617 | 1400 | 5 | 2007-02-25 10:58 | Added [48] FeV = 35,0 kg | 79737
447980 | 8617 | 1400 | 5 | 2007-02-25 10:58 | Added [41] FeSi = 35,0 kg | 79737
447981 | 8617 | 1400 | 5 | 2007-02-25 10:58 | Added [27] FeCrC = 100,0 kg | 79737
447982 | 8617 | 1400 | 5 | 2007-02-25 10:58 | Added [10] Al bloki = 3,0 kg | 79737
447983 | 8617 | 1400 | 5 | 2007-02-25 10:58 | Added [52] KARBORITmleti = 35,0 kg | 79737
447984 | 8617 | 1400 | 5 | 2007-02-25 11:00 | Added [12] BOKSIT = 30,0 kg | 79737
447985 | 8617 | 1400 | 5 | 2007-02-25 11:00 | Added [13] CaO = 200,0 kg | 79737
447986 | 8617 | 1251 | 3 | 2007-02-25 11:01 | Vacuum start | 79737
447987 | 8617 | 1254 | 3 | 2007-02-25 11:06 | Degassing start | 79737
447988 | 8617 | 1253 | 3 | 2007-02-25 11:31 | Degassing stop | 79737
447989 | 8617 | 1101 | 2 | 2007-02-25 11:32 | Celox measurment: Temperatura = 1484 °C, O2 = 0,0 ppm, C = 0,000 %, Al = 0,000 % | 79737
447990 | 8617 | 1361 | 4 | 2007-02-25 11:32 | Zahteva za analizo z VPP na Spectro: 79737/ 6 e Adam Maks | 79737
447991 | 8617 | 1362 | 4 | 2007-02-25 11:32 | Chemical analysis request at LFVD in chemical lab: 79737/10 Adam Maks | 79737
447992 | 8617 | 1400 | 5 | 2007-02-25 11:33 | Added [21] EPŽ žlindra = 150,0 kg | 79737
447994 | 8617 | 1400 | 5 | 2007-02-25 11:45 | Added [35] FeMo = 10,0 kg | 79737
447995 | 8617 | 1400 | 5 | 2007-02-25 11:45 | Added [48] FeV = 20,0 kg | 79737
447996 | 8617 | 1400 | 5 | 2007-02-25 11:45 | Added [26] FeCrA = 100,0 kg | 79737
447997 | 8617 | 1400 | 5 | 2007-02-25 11:45 | Added [17] Cfi13 = 10,2 kg | 79737
447998 | 8617 | 1400 | 5 | 2007-02-25 11:45 | Added [72] Al opl.zica = 2,9 kg | 79737
447993 | 8617 | 1101 | 2 | 2007-02-25 11:46 | Celox measurment: Temperatura = 1470 °C, O2 = 0,0 ppm, C = 0,000 %, Al = 0,000 % | 79737
447999 | 8617 | 1252 | 3 | 2007-02-25 11:46 | Heating start 200 kWh | 79737
448000 | 8617 | 1400 | 5 | 2007-02-25 11:51 | Added [15] CASIfi13 = 15,5 kg | 79737
448001 | 8617 | 1362 | 4 | 2007-02-25 11:52 | Chemical analysis request at LFVD in chemical lab: 79737/ 0 Adam Maks | 79737
448002 | 8617 | 1016 | 1 | 2007-02-25 11:57 | Heat stop 79737 | 79737
448249 | 8625 | 1400 | 5 | 2007-02-26 00:58 | Added [13] CaO = 350,0 kg | 79745
448250 | 8625 | 1400 | 5 | 2007-02-26 00:58 | Added [12] BOKSIT = 80,0 kg | 79745
448268 | 8625 | 1400 | 5 | 2007-02-26 01:55 | Added [52] KARBORITmleti = 75,0 kg | 79745
448269 | 8625 | 1400 | 5 | 2007-02-26 01:58 | Added [76] Kalcijev karbid = 50,0 kg | 79745
448289 | 8625 | 1400 | 5 | 2007-02-26 02:20 | Added [35] FeMo = 70,0 kg | 79745
448290 | 8625 | 1400 | 5 | 2007-02-26 02:20 | Added [48] FeV = 400,0 kg | 79745
448291 | 8625 | 1400 | 5 | 2007-02-26 02:20 | Added [33] FeMnC = 50,0 kg | 79745
448292 | 8625 | 1400 | 5 | 2007-02-26 02:20 | Added [41] FeSi = 150,0 kg | 79745
448293 | 8625 | 1400 | 5 | 2007-02-26 02:20 | Added [27] FeCrC = 120,0 kg | 79745
448294 | 8625 | 1400 | 5 | 2007-02-26 02:20 | Added [10] Al bloki = 5,0 kg | 79745
448295 | 8625 | 1400 | 5 | 2007-02-26 02:20 | Added [52] KARBORITmleti = 100,0 kg | 79745
448285 | 8625 | 1015 | 1 | 2007-02-26 02:42 | Heat start 79745 | 79745
448288 | 8625 | 1361 | 4 | 2007-02-26 02:43 | Zahteva za analizo z VPP na Spectro: 79745/ 5 e Kotnik Marijan | 79745
448296 | 8625 | 1400 | 5 | 2007-02-26 02:53 | Added [48] FeV = 10,0 kg | 79745
448297 | 8625 | 1400 | 5 | 2007-02-26 02:53 | Added [41] FeSi = 40,0 kg | 79745
448298 | 8625 | 1400 | 5 | 2007-02-26 02:53 | Added [27] FeCrC = 80,0 kg | 79745
448299 | 8625 | 1400 | 5 | 2007-02-26 02:53 | Added [10] Al bloki = 5,0 kg | 79745
448300 | 8625 | 1400 | 5 | 2007-02-26 02:53 | Added [52] KARBORITmleti = 20,0 kg | 79745
448301 | 8625 | 1101 | 2 | 2007-02-26 02:57 | Celox measurment: Temperatura = 1472 °C, O2 = 0,0 ppm, C = 0,000 %, Al = 0,000 % | 79745
448302 | 8625 | 1101 | 2 | 2007-02-26 02:58 | Celox measurment: Temperatura = 1472 °C, O2 = 0,0 ppm, C = 0,000 %, Al = 0,000 % | 79745
448303 | 8625 | 1252 | 3 | 2007-02-26 02:58 | Heating start 1100 kWh | 79745
448304 | 8626 | 1400 | 5 | 2007-02-26 03:03 | Added [13] CaO = 350,0 kg | 79746
448305 | 8626 | 1400 | 5 | 2007-02-26 03:03 | Added [12] BOKSIT = 80,0 kg | 79746
448306 | 8625 | 1361 | 4 | 2007-02-26 03:08 | Zahteva za analizo z VPP na Spectro: 79745/ 6 e Kotnik Marijan | 79745
448307 | 8625 | 1400 | 5 | 2007-02-26 03:12 | Added [41] FeSi = 60,0 kg | 79745
448308 | 8625 | 1400 | 5 | 2007-02-26 03:12 | Added [26] FeCrA = 100,0 kg | 79745
448309 | 8625 | 1400 | 5 | 2007-02-26 03:12 | Added [10] Al bloki = 3,0 kg | 79745
448310 | 8625 | 1400 | 5 | 2007-02-26 03:14 | Added [13] CaO = 150,0 kg | 79745
448311 | 8625 | 1251 | 3 | 2007-02-26 03:16 | Vacuum start | 79745
448312 | 8625 | 1254 | 3 | 2007-02-26 03:20 | Degassing start | 79745
448313 | 8625 | 1253 | 3 | 2007-02-26 03:45 | Degassing stop | 79745
448314 | 8625 | 1361 | 4 | 2007-02-26 03:45 | Zahteva za analizo z VPP na Spectro: 79745/ 7 e Kotnik Marijan | 79745
448315 | 8625 | 1362 | 4 | 2007-02-26 03:45 | Chemical analysis request at LFVD in chemical lab: 79745/11 Kotnik Marijan | 79745
448316 | 8625 | 1400 | 5 | 2007-02-26 03:45 | Added [12] BOKSIT = 150,0 kg | 79745
448317 | 8625 | 1101 | 2 | 2007-02-26 03:50 | Celox measurment: Temperatura = 1475 °C, O2 = 0,0 ppm, C = 0,000 %, Al = 0,000 % | 79745
448318 | 8626 | 1400 | 5 | 2007-02-26 03:50 | Added [48] FeV = 290,0 kg | 79746
448325 | 8626 | 1400 | 5 | 2007-02-26 03:50 | Added [10] Al bloki = 5,0 kg | 79746
448326 | 8626 | 1400 | 5 | 2007-02-26 03:50 | Added [52] KARBORITmleti = 300,0 kg | 79746
448319 | 8626 | 1400 | 5 | 2007-02-26 03:53 | Added [76] Kalcijev karbid = 50,0 kg | 79746
448320 | 8625 | 1252 | 3 | 2007-02-26 03:54 | Heating start 200 kWh | 79745
448321 | 8625 | 1400 | 5 | 2007-02-26 04:04 | Added [35] FeMo = 10,0 kg | 79745
448322 | 8625 | 1400 | 5 | 2007-02-26 04:04 | Added [48] FeV = 30,0 kg | 79745
448323 | 8625 | 1400 | 5 | 2007-02-26 04:04 | Added [17] Cfi13 = 10,2 kg | 79745
448324 | 8625 | 1400 | 5 | 2007-02-26 04:04 | Added [72] Al opl.zica = 3,9 kg | 79745
448327 | 8625 | 1101 | 2 | 2007-02-26 04:06 | Celox measurment: Temperatura = 1474 °C, O2 = 0,0 ppm, C = 0,000 %, Al = 0,000 % | 79745
448328 | 8625 | 1252 | 3 | 2007-02-26 04:06 | Heating start 200 kWh | 79745
448329 | 8625 | 1400 | 5 | 2007-02-26 04:12 | Added [15] CASIfi13 = 14,3 kg | 79745
448330 | 8625 | 1362 | 4 | 2007-02-26 04:12 | Chemical analysis request at LFVD in chemical lab: 79745/ 0 Kotnik Marijan | 79745
448331 | 8625 | 1016 | 1 | 2007-02-26 04:16 | Heat stop 79745 | 79745
448332 | 8626 | 1015 | 1 | 2007-02-26 04:16 | Heat start 79746 | 79746
448335 | 8626 | 1400 | 5 | 2007-02-26 04:28 | Added [35] FeMo = 60,0 kg | 79746
448336 | 8626 | 1400 | 5 | 2007-02-26 04:28 | Added [48] FeV = 100,0 kg | 79746
448337 | 8626 | 1400 | 5 | 2007-02-26 04:28 | Added [33] FeMnC = 60,0 kg | 79746
448338 | 8626 | 1400 | 5 | 2007-02-26 04:28 | Added [41] FeSi = 150,0 kg | 79746
448339 | 8626 | 1400 | 5 | 2007-02-26 04:28 | Added [27] FeCrC = 330,0 kg | 79746
448340 | 8626 | 1400 | 5 | 2007-02-26 04:28 | Added [10] Al bloki = 5,0 kg | 79746
448341 | 8626 | 1400 | 5 | 2007-02-26 04:28 | Added [52] KARBORITmleti = 75,0 kg | 79746
448342 | 8626 | 1101 | 2 | 2007-02-26 04:31 | Celox measurment: Temperatura = 1522 °C, O2 = 0,0 ppm, C = 0,000 %, Al = 0,000 % | 79746
448343 | 8626 | 1400 | 5 | 2007-02-26 04:31 | Added [13] CaO = 200,0 kg | 79746
448344 | 8626 | 1251 | 3 | 2007-02-26 04:33 | Vacuum start | 79746
448345 | 8626 | 1254 | 3 | 2007-02-26 04:37 | Degassing start | 79746
448346 | 8626 | 1253 | 3 | 2007-02-26 05:02 | Degassing stop | 79746
448347 | 8626 | 1361 | 4 | 2007-02-26 05:03 | Zahteva za analizo z VPP na Spectro: 79746/ 6 e Kotnik Marijan | 79746
448348 | 8626 | 1362 | 4 | 2007-02-26 05:03 | Chemical analysis request at LFVD in chemical lab: 79746/10 Kotnik Marijan | 79746
448349 | 8626 | 1400 | 5 | 2007-02-26 05:03 | Added [12] BOKSIT = 50,0 kg | 79746
448350 | 8626 | 1400 | 5 | 2007-02-26 05:03 | Added [21] EPŽ žlindra = 130,0 kg | 79746
448351 | 8626 | 1400 | 5 | 2007-02-26 05:04 | Added [48] FeV = 25,0 kg | 79746
448352 | 8626 | 1101 | 2 | 2007-02-26 05:10 | Celox measurment: Temperatura = 1480 °C, O2 = 0,0 ppm, C = 0,000 %, Al = 0,000 % | 79746
448353 | 8626 | 1400 | 5 | 2007-02-26 05:10 | Added [17] Cfi13 = 14,5 kg | 79746
448354 | 8626 | 1400 | 5 | 2007-02-26 05:17 | Added [17] Cfi13 = 21,8 kg | 79746
448355 | 8626 | 1400 | 5 | 2007-02-26 05:17 | Added [72] Al opl.zica = 4,8 kg | 79746
448356 | 8626 | 1400 | 5 | 2007-02-26 05:18 | Added [41] FeSi = 30,0 kg | 79746
448357 | 8626 | 1101 | 2 | 2007-02-26 05:19 | Celox measurment: Temperatura = 1467 °C, O2 = 0,0 ppm, C = 0,000 %, Al = 0,000 % | 79746
448358 | 8626 | 1252 | 3 | 2007-02-26 05:20 | Heating start 300 kWh | 79746
448359 | 8626 | 1361 | 4 | 2007-02-26 05:23 | Zahteva za analizo z VPP na Spectro: 79746/ 7 e Kotnik Marijan | 79746
448365 | 8626 | 1101 | 2 | 2007-02-26 05:27 | Celox measurment: Temperatura = 1476 °C, O2 = 0,0 ppm, C = 0,000 %, Al = 0,000 % | 79746
448366 | 8626 | 1400 | 5 | 2007-02-26 05:28 | Added [17] Cfi13 = 5,8 kg | 79746
448367 | 8626 | 1400 | 5 | 2007-02-26 05:28 | Added [72] Al opl.zica = 1,9 kg | 79746
448368 | 8626 | 1400 | 5 | 2007-02-26 05:31 | Added [15] CASIfi13 = 35,3 kg | 79746
448369 | 8626 | 1362 | 4 | 2007-02-26 05:32 | Chemical analysis request at LFVD in chemical lab: 79746/ 0 Kotnik Marijan | 79746
448370 | 8626 | 1016 | 1 | 2007-02-26 05:36 | Heat stop 79746 | 79746
448755 | 8636 | 1400 | 5 | 2007-02-28 03:33 | Added [13] CaO = 250,0 kg | 79756
448756 | 8636 | 1400 | 5 | 2007-02-28 03:33 | Added [12] BOKSIT = 60,0 kg | 79756
448774 | 8636 | 1400 | 5 | 2007-02-28 04:20 | Added [48] FeV = 370,0 kg | 79756
448775 | 8636 | 1400 | 5 | 2007-02-28 04:20 | Added [27] FeCrC = 700,0 kg | 79756
448776 | 8636 | 1400 | 5 | 2007-02-28 04:20 | Added [10] Al bloki = 5,0 kg | 79756
448777 | 8636 | 1400 | 5 | 2007-02-28 04:20 | Added [52] KARBORITmleti = 75,0 kg | 79756
448778 | 8636 | 1400 | 5 | 2007-02-28 04:23 | Added [76] Kalcijev karbid = 50,0 kg | 79756
448771 | 8636 | 1015 | 1 | 2007-02-28 04:35 | Heat start 79756 | 79756
448779 | 8636 | 1101 | 2 | 2007-02-28 04:43 | Celox measurment: Temperatura = 1491 °C, O2 = 0,0 ppm, C = 0,000 %, Al = 0,000 % | 79756
448780 | 8636 | 1400 | 5 | 2007-02-28 04:48 | Added [35] FeMo = 40,0 kg | 79756
448781 | 8636 | 1400 | 5 | 2007-02-28 04:48 | Added [41] FeSi = 40,0 kg | 79756
448782 | 8636 | 1400 | 5 | 2007-02-28 04:48 | Added [27] FeCrC = 550,0 kg | 79756
448783 | 8636 | 1400 | 5 | 2007-02-28 04:48 | Added [10] Al bloki = 4,0 kg | 79756
448784 | 8636 | 1252 | 3 | 2007-02-28 04:51 | Heating start 1300 kWh | 79756
448786 | 8636 | 1362 | 4 | 2007-02-28 04:56 | Chemical analysis request at LFVD in chemical lab: 79756/ 9 Adam Maks | 79756
448787 | 8636 | 1101 | 2 | 2007-02-28 05:06 | Celox measurment: Temperatura = 1508 °C, O2 = 0,0 ppm, C = 0,000 %, Al = 0,000 % | 79756
448788 | 8636 | 1252 | 3 | 2007-02-28 05:06 | Heating start 500 kWh | 79756
448789 | 8636 | 1101 | 2 | 2007-02-28 05:06 | Celox measurment: Temperatura = 1508 °C, O2 = 0,0 ppm, C = 0,000 %, Al = 0,000 % | 79756
448790 | 8636 | 1400 | 5 | 2007-02-28 05:14 | Added [35] FeMo = 30,0 kg | 79756
448791 | 8636 | 1400 | 5 | 2007-02-28 05:14 | Added [48] FeV = 10,0 kg | 79756
448792 | 8636 | 1400 | 5 | 2007-02-28 05:14 | Added [41] FeSi = 20,0 kg | 79756
448793 | 8636 | 1400 | 5 | 2007-02-28 05:14 | Added [27] FeCrC = 300,0 kg | 79756
448794 | 8636 | 1400 | 5 | 2007-02-28 05:14 | Added [12] BOKSIT = 30,0 kg | 79756
448795 | 8636 | 1400 | 5 | 2007-02-28 05:14 | Added [13] CaO = 200,0 kg | 79756
448796 | 8636 | 1251 | 3 | 2007-02-28 05:15 | Vacuum start | 79756
448797 | 8636 | 1254 | 3 | 2007-02-28 05:30 | Degassing start | 79756
448798 | 8636 | 1400 | 5 | 2007-02-28 06:02 | Added [21] EPŽ žlindra = 150,0 kg | 79756
448799 | 8636 | 1101 | 2 | 2007-02-28 06:04 | Celox measurment: Temperatura = 1444 °C, O2 = 0,0 ppm, C = 0,000 %, Al = 0,000 % | 79756
448800 | 8636 | 1362 | 4 | 2007-02-28 06:05 | Chemical analysis request at LFVD in chemical lab: 79756/10 Adam Maks | 79756
448801 | 8636 | 1361 | 4 | 2007-02-28 06:05 | Zahteva za analizo z VPP na Spectro: 79756/ 6 e Adam Maks | 79756
448802 | 8636 | 1252 | 3 | 2007-02-28 06:07 | Heating start 500 kWh | 79756
448803 | 8636 | 1101 | 2 | 2007-02-28 06:16 | Celox measurment: Temperatura = 1452 °C, O2 = 0,0 ppm, C = 0,000 %, Al = 0,000 % | 79756
448804 | 8636 | 1252 | 3 | 2007-02-28 06:16 | Heating start 400 kWh | 79756
448805 | 8636 | 1400 | 5 | 2007-02-28 06:25 | Added [35] FeMo = 30,0 kg | 79756
448806 | 8636 | 1400 | 5 | 2007-02-28 06:25 | Added [48] FeV = 15,0 kg | 79756
448807 | 8636 | 1400 | 5 | 2007-02-28 06:25 | Added [27] FeCrC = 400,0 kg | 79756
448808 | 8636 | 1400 | 5 | 2007-02-28 06:25 | Added [17] Cfi13 = 8,7 kg | 79756
448809 | 8636 | 1400 | 5 | 2007-02-28 06:25 | Added [72] Al opl.zica = 4,8 kg | 79756
448810 | 8636 | 1101 | 2 | 2007-02-28 06:26 | Celox measurment: Temperatura = 1454 °C, O2 = 0,0 ppm, C = 0,000 %, Al = 0,000 % | 79756
448811 | 8636 | 1252 | 3 | 2007-02-28 06:27 | Heating start 400 kWh | 79756
448812 | 8636 | 1400 | 5 | 2007-02-28 06:34 | Added [15] CASIfi13 = 15,7 kg | 79756
448813 | 8636 | 1362 | 4 | 2007-02-28 06:34 | Chemical analysis request at LFVD in chemical lab: 79756/ 0 Adam Maks | 79756
448814 | 8636 | 1016 | 1 | 2007-02-28 06:38 | Heat stop 79756 | 79756
449204 | 8647 | 1400 | 5 | 2007-03-01 07:00 | Added [13] CaO = 300,0 kg | 79767
449205 | 8647 | 1400 | 5 | 2007-03-01 07:00 | Added [12] BOKSIT = 30,0 kg | 79767
449202 | 8647 | 1400 | 5 | 2007-03-01 07:50 | Added [48] FeV = 330,0 kg | 79767
449203 | 8647 | 1400 | 5 | 2007-03-01 07:50 | Added [52] KARBORITmleti = 175,0 kg | 79767
449206 | 8647 | 1400 | 5 | 2007-03-01 07:53 | Added [76] Kalcijev karbid = 50,0 kg | 79767
449199 | 8647 | 1015 | 1 | 2007-03-01 08:05 | Heat start 79767 | 79767
449207 | 8647 | 1101 | 2 | 2007-03-01 08:13 | Celox measurment: Temperatura = 1593 °C, O2 = 0,0 ppm, C = 0,000 %, Al = 0,000 % | 79767
449208 | 8647 | 1400 | 5 | 2007-03-01 08:15 | Added [35] FeMo = 25,0 kg | 79767
449209 | 8647 | 1400 | 5 | 2007-03-01 08:15 | Added [48] FeV = 52,0 kg | 79767
449210 | 8647 | 1400 | 5 | 2007-03-01 08:15 | Added [33] FeMnC = 80,0 kg | 79767
449211 | 8647 | 1400 | 5 | 2007-03-01 08:15 | Added [41] FeSi = 80,0 kg | 79767
449212 | 8647 | 1400 | 5 | 2007-03-01 08:15 | Added [27] FeCrC = 500,0 kg | 79767
449213 | 8647 | 1400 | 5 | 2007-03-01 08:16 | Added [13] CaO = 150,0 kg | 79767
449214 | 8647 | 1400 | 5 | 2007-03-01 08:16 | Added [12] BOKSIT = 80,0 kg | 79767
449215 | 8647 | 1251 | 3 | 2007-03-01 08:18 | Vacuum start | 79767
449216 | 8647 | 1254 | 3 | 2007-03-01 08:21 | Degassing start | 79767
449217 | 8647 | 1253 | 3 | 2007-03-01 09:01 | Degassing stop | 79767
449218 | 8647 | 1400 | 5 | 2007-03-01 09:03 | Added [21] EPŽ žlindra = 100,0 kg | 79767
449219 | 8647 | 1101 | 2 | 2007-03-01 09:05 | Celox measurment: Temperatura = 1489 °C, O2 = 0,0 ppm, C = 0,000 %, Al = 0,000 % | 79767
449220 | 8647 | 1362 | 4 | 2007-03-01 09:06 | Chemical analysis request at LFVD in chemical lab: 79767/ 9 Gorensek Peter | 79767
449221 | 8647 | 1361 | 4 | 2007-03-01 09:06 | Zahteva za analizo z VPP na Spectro: 79767/ 5 e Gorensek Peter | 79767
449222 | 8647 | 1111 | 2 | 2007-03-01 09:11 | Hydris meritev: H2 = 0,90 ppm, PBL = 2053 hPa, PSU = 674 hPa | 79767
449223 | 8647 | 1400 | 5 | 2007-03-01 09:23 | Added [48] FeV = 15,0 kg | 79767
449224 | 8647 | 1400 | 5 | 2007-03-01 09:23 | Added [17] Cfi13 = 21,8 kg | 79767
449225 | 8647 | 1101 | 2 | 2007-03-01 09:26 | Celox measurment: Temperatura = 1467 °C, O2 = 0,0 ppm, C = 0,000 %, Al = 0,000 % | 79767
449226 | 8647 | 1400 | 5 | 2007-03-01 09:33 | Added [15] CASIfi13 = 13,2 kg | 79767
449227 | 8647 | 1362 | 4 | 2007-03-01 09:35 | Chemical analysis request at LFVD in chemical lab: 79767/ 0 Gorensek Peter | 79767
449228 | 8647 | 1016 | 1 | 2007-03-01 09:38 | Heat stop 79767 | 79767
449553 | 8657 | 1400 | 5 | 2007-03-02 04:27 | Added [13] CaO = 300,0 kg | 79777
449554 | 8657 | 1400 | 5 | 2007-03-02 04:27 | Added [12] BOKSIT = 60,0 kg | 79777
449574 | 8657 | 1400 | 5 | 2007-03-02 05:33 | Added [61] POLYMOX = 40,0 kg | 79777
449582 | 8657 | 1400 | 5 | 2007-03-02 05:35 | Added [48] FeV = 440,0 kg | 79777
449583 | 8657 | 1400 | 5 | 2007-03-02 05:35 | Added [41] FeSi = 700,0 kg | 79777
449584 | 8657 | 1400 | 5 | 2007-03-02 05:35 | Added [10] Al bloki = 5,0 kg | 79777
449585 | 8657 | 1400 | 5 | 2007-03-02 05:35 | Added [52] KARBORITmleti = 225,0 kg | 79777
449579 | 8657 | 1015 | 1 | 2007-03-02 05:45 | Heat start 79777 | 79777
449580 | 8657 | 1361 | 4 | 2007-03-02 05:46 | Zahteva za analizo z VPP na Spectro: 79777/ 4 e Gorensek Peter | 79777
449581 | 8657 | 1362 | 4 | 2007-03-02 05:46 | Chemical analysis request at LFVD in chemical lab: 79777/ 8 Gorensek Peter | 79777
449586 | 8657 | 1400 | 5 | 2007-03-02 05:55 | Added [41] FeSi = 120,0 kg | 79777
449587 | 8657 | 1400 | 5 | 2007-03-02 05:55 | Added [27] FeCrC = 800,0 kg | 79777
449588 | 8657 | 1400 | 5 | 2007-03-02 05:55 | Added [10] Al bloki = 5,0 kg | 79777
449589 | 8657 | 1400 | 5 | 2007-03-02 05:55 | Added [52] KARBORITmleti = 225,0 kg | 79777
449590 | 8657 | 1101 | 2 | 2007-03-02 05:57 | Celox measurment: Temperatura = 1479 °C, O2 = 0,0 ppm, C = 0,000 %, Al = 0,000 % | 79777
449591 | 8657 | 1252 | 3 | 2007-03-02 05:58 | Heating start 1200 kWh | 79777
449592 | 8657 | 1101 | 2 | 2007-03-02 06:12 | Celox measurment: Temperatura = 1532 °C, O2 = 0,0 ppm, C = 0,000 %, Al = 0,000 % | 79777
449593 | 8657 | 1361 | 4 | 2007-03-02 06:12 | Zahteva za analizo z VPP na Spectro: 79777/ 5 e Gorensek Peter | 79777
449594 | 8657 | 1252 | 3 | 2007-03-02 06:13 | Heating start 400 kWh | 79777
449595 | 8657 | 1400 | 5 | 2007-03-02 06:19 | Added [35] FeMo = 30,0 kg | 79777
449596 | 8657 | 1400 | 5 | 2007-03-02 06:19 | Added [48] FeV = 20,0 kg | 79777
449597 | 8657 | 1400 | 5 | 2007-03-02 06:19 | Added [33] FeMnC = 25,0 kg | 79777
449598 | 8657 | 1400 | 5 | 2007-03-02 06:19 | Added [41] FeSi = 25,0 kg | 79777
449599 | 8657 | 1400 | 5 | 2007-03-02 06:19 | Added [27] FeCrC = 150,0 kg | 79777
449600 | 8657 | 1400 | 5 | 2007-03-02 06:19 | Added [10] Al bloki = 5,0 kg | 79777
449601 | 8657 | 1251 | 3 | 2007-03-02 06:23 | Vacuum start | 79777
449602 | 8657 | 1254 | 3 | 2007-03-02 06:26 | Degassing start | 79777
449605 | 8657 | 1253 | 3 | 2007-03-02 07:07 | Degassing stop | 79777
449606 | 8657 | 1101 | 2 | 2007-03-02 07:09 | Celox measurment: Temperatura = 1485 °C, O2 = 0,0 ppm, C = 0,000 %, Al = 0,000 % | 79777
449607 | 8657 | 1362 | 4 | 2007-03-02 07:10 | Chemical analysis request at LFVD in chemical lab: 79777/10 Gorensek Peter | 79777
449608 | 8657 | 1361 | 4 | 2007-03-02 07:10 | Zahteva za analizo z VPP na Spectro: 79777/ 6 e Gorensek Peter | 79777
449609 | 8657 | 1111 | 2 | 2007-03-02 07:16 | Hydris meritev: H2 = 0,90 ppm, PBL = 2027 hPa, PSU = 686 hPa | 79777
449610 | 8657 | 1400 | 5 | 2007-03-02 07:27 | Added [35] FeMo = 15,0 kg | 79777
449611 | 8657 | 1400 | 5 | 2007-03-02 07:27 | Added [48] FeV = 20,0 kg | 79777
449612 | 8657 | 1400 | 5 | 2007-03-02 07:27 | Added [17] Cfi13 = 36,3 kg | 79777
449613 | 8657 | 1101 | 2 | 2007-03-02 07:30 | Celox measurment: Temperatura = 1467 °C, O2 = 0,0 ppm, C = 0,000 %, Al = 0,000 % | 79777
449614 | 8657 | 1252 | 3 | 2007-03-02 07:31 | Heating start 100 kWh | 79777
449615 | 8657 | 1400 | 5 | 2007-03-02 07:36 | Added [15] CASIfi13 = 14,1 kg | 79777
449616 | 8657 | 1362 | 4 | 2007-03-02 07:36 | Chemical analysis request at LFVD in chemical lab: 79777/ 0 Gorensek Peter | 79777
449617 | 8657 | 1016 | 1 | 2007-03-02 07:43 | Heat stop 79777 | 79777
449898 | 8665 | 1400 | 5 | 2007-03-03 01:30 | Added [13] CaO = 300,0 kg | 79785
449899 | 8665 | 1400 | 5 | 2007-03-03 01:30 | Added [12] BOKSIT = 70,0 kg | 79785
449919 | 8665 | 1400 | 5 | 2007-03-03 02:23 | Added [48] FeV = 170,0 kg | 79785
449920 | 8665 | 1400 | 5 | 2007-03-03 02:23 | Added [27] FeCrC = 600,0 kg | 79785
449921 | 8665 | 1400 | 5 | 2007-03-03 02:23 | Added [10] Al bloki = 6,0 kg | 79785
449922 | 8665 | 1400 | 5 | 2007-03-03 02:23 | Added [52] KARBORITmleti = 25,0 kg | 79785
449923 | 8665 | 1400 | 5 | 2007-03-03 02:25 | Added [76] Kalcijev karbid = 50,0 kg | 79785
449916 | 8665 | 1015 | 1 | 2007-03-03 02:31 | Heat start 79785 | 79785
449924 | 8665 | 1101 | 2 | 2007-03-03 02:39 | Celox measurment: Temperatura = 1522 °C, O2 = 0,0 ppm, C = 0,000 %, Al = 0,000 % | 79785
449925 | 8665 | 1400 | 5 | 2007-03-03 02:41 | Added [41] FeSi = 100,0 kg | 79785
449926 | 8665 | 1400 | 5 | 2007-03-03 02:41 | Added [27] FeCrC = 350,0 kg | 79785
449927 | 8665 | 1252 | 3 | 2007-03-03 02:43 | Heating start 500 kWh | 79785
449930 | 8665 | 1101 | 2 | 2007-03-03 02:50 | Celox measurment: Temperatura = 1512 °C, O2 = 0,0 ppm, C = 0,000 %, Al = 0,000 % | 79785
449931 | 8665 | 1361 | 4 | 2007-03-03 02:50 | Zahteva za analizo z VPP na Spectro: 79785/ 5 e Adam Maks | 79785
449932 | 8665 | 1252 | 3 | 2007-03-03 02:50 | Heating start 700 kWh | 79785
449933 | 8665 | 1400 | 5 | 2007-03-03 02:59 | Added [35] FeMo = 70,0 kg | 79785
449934 | 8665 | 1400 | 5 | 2007-03-03 02:59 | Added [48] FeV = 70,0 kg | 79785
449935 | 8665 | 1400 | 5 | 2007-03-03 02:59 | Added [33] FeMnC = 25,0 kg | 79785
449936 | 8665 | 1400 | 5 | 2007-03-03 02:59 | Added [41] FeSi = 30,0 kg | 79785
449937 | 8665 | 1400 | 5 | 2007-03-03 02:59 | Added [27] FeCrC = 400,0 kg | 79785
449938 | 8665 | 1400 | 5 | 2007-03-03 02:59 | Added [52] KARBORITmleti = 45,0 kg | 79785
449939 | 8665 | 1400 | 5 | 2007-03-03 03:01 | Added [12] BOKSIT = 50,0 kg | 79785
449940 | 8665 | 1400 | 5 | 2007-03-03 03:01 | Added [13] CaO = 250,0 kg | 79785
449941 | 8665 | 1251 | 3 | 2007-03-03 03:01 | Vacuum start | 79785
449942 | 8665 | 1254 | 3 | 2007-03-03 03:11 | Degassing start | 79785
449943 | 8665 | 1253 | 3 | 2007-03-03 03:42 | Degassing stop | 79785
449944 | 8665 | 1361 | 4 | 2007-03-03 03:44 | Zahteva za analizo z VPP na Spectro: 79785/ 6 e Adam Maks | 79785
449945 | 8665 | 1362 | 4 | 2007-03-03 03:45 | Chemical analysis request at LFVD in chemical lab: 79785/10 Adam Maks | 79785
449946 | 8665 | 1400 | 5 | 2007-03-03 03:45 | Added [21] EPŽ žlindra = 150,0 kg | 79785
449947 | 8665 | 1101 | 2 | 2007-03-03 03:46 | Celox measurment: Temperatura = 1467 °C, O2 = 0,0 ppm, C = 0,000 %, Al = 0,000 % | 79785
449948 | 8665 | 1252 | 3 | 2007-03-03 03:52 | Heating start 300 kWh | 79785
449949 | 8665 | 1101 | 2 | 2007-03-03 04:08 | Celox measurment: Temperatura = 1468 °C, O2 = 0,0 ppm, C = 0,000 %, Al = 0,000 % | 79785
449950 | 8665 | 1400 | 5 | 2007-03-03 04:10 | Added [35] FeMo = 15,0 kg | 79785
449951 | 8665 | 1400 | 5 | 2007-03-03 04:10 | Added [48] FeV = 20,0 kg | 79785
449952 | 8665 | 1400 | 5 | 2007-03-03 04:10 | Added [26] FeCrA = 150,0 kg | 79785
449953 | 8665 | 1400 | 5 | 2007-03-03 04:13 | Added [15] CASIfi13 = 15,5 kg | 79785
449954 | 8665 | 1362 | 4 | 2007-03-03 04:14 | Chemical analysis request at LFVD in chemical lab: 79785/ 0 Adam Maks | 79785
449955 | 8665 | 1016 | 1 | 2007-03-03 04:17 | Heat stop 79785 | 79785
450641 | 8683 | 1400 | 5 | 2007-03-04 13:30 | Added [13] CaO = 400,0 kg | 79803
450642 | 8683 | 1400 | 5 | 2007-03-04 13:30 | Added [12] BOKSIT = 100,0 kg | 79803
450644 | 8683 | 1400 | 5 | 2007-03-04 13:40 | Added [48] FeV = 380,0 kg | 79803
450645 | 8683 | 1400 | 5 | 2007-03-04 13:40 | Added [41] FeSi = 120,0 kg | 79803
450647 | 8683 | 1400 | 5 | 2007-03-04 13:40 | Added [52] KARBORITmleti = 225,0 kg | 79803
450643 | 8683 | 1400 | 5 | 2007-03-04 13:41 | Added [76] Kalcijev karbid = 50,0 kg | 79803
450656 | 8683 | 1015 | 1 | 2007-03-04 14:07 | Heat start 79803 | 79803
450657 | 8683 | 1400 | 5 | 2007-03-04 14:09 | Added [35] FeMo = 70,0 kg | 79803
450658 | 8683 | 1400 | 5 | 2007-03-04 14:09 | Added [48] FeV = 60,0 kg | 79803
450659 | 8683 | 1400 | 5 | 2007-03-04 14:09 | Added [33] FeMnC = 60,0 kg | 79803
450660 | 8683 | 1400 | 5 | 2007-03-04 14:09 | Added [41] FeSi = 60,0 kg | 79803
450661 | 8683 | 1400 | 5 | 2007-03-04 14:09 | Added [27] FeCrC = 150,0 kg | 79803
450662 | 8683 | 1400 | 5 | 2007-03-04 14:09 | Added [52] KARBORITmleti = 40,0 kg | 79803
450663 | 8683 | 1400 | 5 | 2007-03-04 14:15 | Added [10] Al bloki = 3,0 kg | 79803
450664 | 8683 | 1101 | 2 | 2007-03-04 14:17 | Celox measurment: Temperatura = 1475 °C, O2 = 0,0 ppm, C = 0,000 %, Al = 0,000 % | 79803
450670 | 8683 | 1252 | 3 | 2007-03-04 14:17 | Heating start 900 kWh | 79803
450665 | 8684 | 1400 | 5 | 2007-03-04 14:17 | Added [13] CaO = 350,0 kg | 79804
450666 | 8684 | 1400 | 5 | 2007-03-04 14:17 | Added [12] BOKSIT = 90,0 kg | 79804
450667 | 8683 | 1361 | 4 | 2007-03-04 14:30 | Zahteva za analizo z VPP na Spectro: 79803/ 5 e Kotnik Marijan | 79803
450668 | 8683 | 1101 | 2 | 2007-03-04 14:30 | Celox measurment: Temperatura = 1506 °C, O2 = 0,0 ppm, C = 0,000 %, Al = 0,000 % | 79803
450669 | 8683 | 1362 | 4 | 2007-03-04 14:30 | Chemical analysis request at LFVD in chemical lab: 79803/ 9 Kotnik Marijan | 79803
450671 | 8683 | 1252 | 3 | 2007-03-04 14:31 | Heating start 800 kWh | 79803
450672 | 8683 | 1400 | 5 | 2007-03-04 14:43 | Added [35] FeMo = 7,0 kg | 79803
450673 | 8683 | 1400 | 5 | 2007-03-04 14:43 | Added [48] FeV = 5,0 kg | 79803
450674 | 8683 | 1400 | 5 | 2007-03-04 14:43 | Added [33] FeMnC = 15,0 kg | 79803
450675 | 8683 | 1400 | 5 | 2007-03-04 14:43 | Added [41] FeSi = 15,0 kg | 79803
450676 | 8683 | 1400 | 5 | 2007-03-04 14:43 | Added [52] KARBORITmleti = 15,0 kg | 79803
450677 | 8683 | 1400 | 5 | 2007-03-04 14:45 | Added [12] BOKSIT = 40,0 kg | 79803
450678 | 8683 | 1400 | 5 | 2007-03-04 14:45 | Added [13] CaO = 200,0 kg | 79803
450679 | 8683 | 1251 | 3 | 2007-03-04 14:47 | Vacuum start | 79803
450680 | 8683 | 1254 | 3 | 2007-03-04 14:59 | Degassing start | 79803
450681 | 8684 | 1400 | 5 | 2007-03-04 15:05 | Added [48] FeV = 470,0 kg | 79804
450682 | 8684 | 1400 | 5 | 2007-03-04 15:05 | Added [33] FeMnC = 50,0 kg | 79804
450683 | 8684 | 1400 | 5 | 2007-03-04 15:05 | Added [52] KARBORITmleti = 50,0 kg | 79804
450684 | 8684 | 1400 | 5 | 2007-03-04 15:06 | Added [76] Kalcijev karbid = 50,0 kg | 79804
450688 | 8683 | 1253 | 3 | 2007-03-04 15:34 | Degassing stop | 79803
450690 | 8683 | 1400 | 5 | 2007-03-04 15:36 | Added [12] BOKSIT = 50,0 kg | 79803
450691 | 8683 | 1400 | 5 | 2007-03-04 15:36 | Added [21] EPŽ žlindra = 120,0 kg | 79803
450692 | 8683 | 1102 | 2 | 2007-03-04 15:39 | Temperature measurment: Temperature = 1465 °C | 79803
450693 | 8683 | 1252 | 3 | 2007-03-04 15:48 | Heating start 300 kWh | 79803
450694 | 8683 | 1400 | 5 | 2007-03-04 15:55 | Added [17] Cfi13 = 5,8 kg | 79803
450695 | 8683 | 1102 | 2 | 2007-03-04 15:57 | Temperature measurment: Temperature = 1470 °C | 79803
450696 | 8683 | 1400 | 5 | 2007-03-04 16:00 | Added [15] CASIfi13 = 14,3 kg | 79803
450705 | 8684 | 1400 | 5 | 2007-03-04 16:15 | Added [35] FeMo = 45,0 kg | 79804
450706 | 8684 | 1400 | 5 | 2007-03-04 16:15 | Added [33] FeMnC = 30,0 kg | 79804
450707 | 8684 | 1400 | 5 | 2007-03-04 16:15 | Added [41] FeSi = 120,0 kg | 79804
450708 | 8684 | 1400 | 5 | 2007-03-04 16:15 | Added [27] FeCrC = 200,0 kg | 79804
450709 | 8684 | 1400 | 5 | 2007-03-04 16:15 | Added [10] Al bloki = 3,0 kg | 79804
450710 | 8684 | 1400 | 5 | 2007-03-04 16:15 | Added [52] KARBORITmleti = 50,0 kg | 79804
450711 | 8684 | 1102 | 2 | 2007-03-04 16:17 | Temperature measurment: Temperature = 1550 °C | 79804
450712 | 8684 | 1251 | 3 | 2007-03-04 16:21 | Vacuum start | 79804
450713 | 8684 | 1254 | 3 | 2007-03-04 16:26 | Degassing start | 79804
450697 | 8683 | 1362 | 4 | 2007-03-04 16:51 | Chemical analysis request at LFVD in chemical lab: 79803/ 0 Kotnik Marijan | 79803
450698 | 8683 | 1016 | 1 | 2007-03-04 16:51 | Heat stop 79803 | 79803
450699 | 8684 | 1015 | 1 | 2007-03-04 16:51 | Heat start 79804 | 79804
450700 | 8684 | 1253 | 3 | 2007-03-04 16:52 | Degassing stop | 79804
450703 | 8684 | 1400 | 5 | 2007-03-04 16:53 | Added [21] EPŽ žlindra = 120,0 kg | 79804
450704 | 8684 | 1101 | 2 | 2007-03-04 16:58 | Celox measurment: Temperatura = 1494 °C, O2 = 0,0 ppm, C = 0,000 %, Al = 0,000 % | 79804
450725 | 8685 | 1400 | 5 | 2007-03-04 17:00 | Added [12] BOKSIT = 80,0 kg | 79805
450726 | 8685 | 1400 | 5 | 2007-03-04 17:00 | Added [13] CaO = 350,0 kg | 79805
450714 | 8684 | 1362 | 4 | 2007-03-04 17:01 | Chemical analysis request at LFVD in chemical lab: 79804/ 9 Kotnik Marijan | 79804
450715 | 8684 | 1400 | 5 | 2007-03-04 17:08 | Added [35] FeMo = 25,0 kg | 79804
450716 | 8684 | 1400 | 5 | 2007-03-04 17:08 | Added [48] FeV = 5,0 kg | 79804
450717 | 8684 | 1400 | 5 | 2007-03-04 17:08 | Added [27] FeCrC = 80,0 kg | 79804
450718 | 8684 | 1400 | 5 | 2007-03-04 17:08 | Added [17] Cfi13 = 8,7 kg | 79804
450719 | 8684 | 1400 | 5 | 2007-03-04 17:08 | Added [72] Al opl.zica = 2,9 kg | 79804
450720 | 8684 | 1101 | 2 | 2007-03-04 17:11 | Celox measurment: Temperatura = 1478 °C, O2 = 0,0 ppm, C = 0,000 %, Al = 0,000 % | 79804
450721 | 8684 | 1400 | 5 | 2007-03-04 17:13 | Added [15] CASIfi13 = 47,0 kg | 79804
450730 | 8685 | 1400 | 5 | 2007-03-04 17:15 | Added [52] KARBORITmleti = 25,0 kg | 79805
450722 | 8684 | 1362 | 4 | 2007-03-04 17:16 | Chemical analysis request at LFVD in chemical lab: 79804/ 0 Kotnik Marijan | 79804
450727 | 8685 | 1400 | 5 | 2007-03-04 17:17 | Added [76] Kalcijev karbid = 50,0 kg | 79805
450723 | 8684 | 1016 | 1 | 2007-03-04 17:21 | Heat stop 79804 | 79804
450724 | 8685 | 1015 | 1 | 2007-03-04 17:21 | Heat start 79805 | 79805
450731 | 8685 | 1400 | 5 | 2007-03-04 17:27 | Added [48] FeV = 190,0 kg | 79805
450732 | 8685 | 1400 | 5 | 2007-03-04 17:27 | Added [33] FeMnC = 40,0 kg | 79805
450733 | 8685 | 1400 | 5 | 2007-03-04 17:27 | Added [41] FeSi = 80,0 kg | 79805
450734 | 8685 | 1400 | 5 | 2007-03-04 17:27 | Added [27] FeCrC = 600,0 kg | 79805
450735 | 8685 | 1101 | 2 | 2007-03-04 17:33 | Celox measurment: Temperatura = 1541 °C, O2 = 0,0 ppm, C = 0,000 %, Al = 0,000 % | 79805
450736 | 8685 | 1400 | 5 | 2007-03-04 17:39 | Added [35] FeMo = 70,0 kg | 79805
450737 | 8685 | 1400 | 5 | 2007-03-04 17:39 | Added [48] FeV = 40,0 kg | 79805
450738 | 8685 | 1400 | 5 | 2007-03-04 17:39 | Added [33] FeMnC = 20,0 kg | 79805
450739 | 8685 | 1400 | 5 | 2007-03-04 17:39 | Added [41] FeSi = 40,0 kg | 79805
450740 | 8685 | 1400 | 5 | 2007-03-04 17:39 | Added [27] FeCrC = 320,0 kg | 79805
450741 | 8685 | 1400 | 5 | 2007-03-04 17:39 | Added [52] KARBORITmleti = 30,0 kg | 79805
450742 | 8685 | 1400 | 5 | 2007-03-04 17:40 | Added [12] BOKSIT = 40,0 kg | 79805
450743 | 8685 | 1400 | 5 | 2007-03-04 17:40 | Added [13] CaO = 200,0 kg | 79805
450744 | 8685 | 1251 | 3 | 2007-03-04 17:42 | Vacuum start | 79805
450745 | 8685 | 1400 | 5 | 2007-03-04 17:54 | Added [13] CaO = 150,0 kg | 79805
450746 | 8685 | 1254 | 3 | 2007-03-04 18:00 | Degassing start | 79805
450747 | 8685 | 1253 | 3 | 2007-03-04 18:03 | Degassing stop | 79805
450748 | 8685 | 1101 | 2 | 2007-03-04 18:04 | Celox measurment: Temperatura = 1477 °C, O2 = 0,0 ppm, C = 0,000 %, Al = 0,000 % | 79805
450749 | 8685 | 1252 | 3 | 2007-03-04 18:05 | Heating start 1000 kWh | 79805
450750 | 8685 | 1361 | 4 | 2007-03-04 18:12 | Zahteva za analizo z VPP na Spectro: 79805/ 5 e Kotnik Marijan | 79805
450751 | 8685 | 1400 | 5 | 2007-03-04 18:18 | Added [35] FeMo = 10,0 kg | 79805
450752 | 8685 | 1400 | 5 | 2007-03-04 18:18 | Added [41] FeSi = 30,0 kg | 79805
450753 | 8685 | 1400 | 5 | 2007-03-04 18:18 | Added [27] FeCrC = 50,0 kg | 79805
450754 | 8685 | 1400 | 5 | 2007-03-04 18:18 | Added [10] Al bloki = 3,0 kg | 79805
450755 | 8685 | 1400 | 5 | 2007-03-04 18:19 | Added [65] SLAGMAG 65B = 70,0 kg | 79805
450756 | 8685 | 1251 | 3 | 2007-03-04 18:22 | Vacuum start | 79805
450757 | 8685 | 1254 | 3 | 2007-03-04 18:25 | Degassing start | 79805
450758 | 8685 | 1253 | 3 | 2007-03-04 18:51 | Degassing stop | 79805
450759 | 8685 | 1361 | 4 | 2007-03-04 18:51 | Zahteva za analizo z VPP na Spectro: 79805/ 6 e Kotnik Marijan | 79805
450760 | 8685 | 1362 | 4 | 2007-03-04 18:51 | Chemical analysis request at LFVD in chemical lab: 79805/10 Kotnik Marijan | 79805
450761 | 8685 | 1400 | 5 | 2007-03-04 18:51 | Added [12] BOKSIT = 40,0 kg | 79805
450762 | 8685 | 1400 | 5 | 2007-03-04 18:51 | Added [21] EPŽ žlindra = 120,0 kg | 79805
450763 | 8685 | 1101 | 2 | 2007-03-04 18:55 | Celox measurment: Temperatura = 1472 °C, O2 = 0,0 ppm, C = 0,000 %, Al = 0,000 % | 79805
450764 | 8685 | 1252 | 3 | 2007-03-04 19:03 | Heating start 100 kWh | 79805
450765 | 8685 | 1400 | 5 | 2007-03-04 19:08 | Added [17] Cfi13 = 17,4 kg | 79805
450766 | 8685 | 1101 | 2 | 2007-03-04 19:10 | Celox measurment: Temperatura = 1468 °C, O2 = 0,0 ppm, C = 0,000 %, Al = 0,000 % | 79805
450767 | 8685 | 1252 | 3 | 2007-03-04 19:11 | Heating start 100 kWh | 79805
450768 | 8685 | 1400 | 5 | 2007-03-04 19:13 | Added [15] CASIfi13 = 15,0 kg | 79805
450774 | 8685 | 1362 | 4 | 2007-03-04 19:18 | Chemical analysis request at LFVD in chemical lab: 79805/ 0 Kotnik Marijan | 79805
450775 | 8685 | 1016 | 1 | 2007-03-04 19:21 | Heat stop 79805 | 79805
451290 | 8698 | 1400 | 5 | 2007-03-08 04:50 | Added [13] CaO = 300,0 kg | 79818
451291 | 8698 | 1400 | 5 | 2007-03-08 04:50 | Added [12] BOKSIT = 100,0 kg | 79818
451306 | 8698 | 1400 | 5 | 2007-03-08 05:35 | Added [48] FeV = 180,0 kg | 79818
451307 | 8698 | 1400 | 5 | 2007-03-08 05:35 | Added [10] Al bloki = 10,0 kg | 79818
451308 | 8698 | 1400 | 5 | 2007-03-08 05:36 | Added [76] Kalcijev karbid = 50,0 kg | 79818
451305 | 8698 | 1015 | 1 | 2007-03-08 05:42 | Heat start 79818 | 79818
451309 | 8698 | 1101 | 2 | 2007-03-08 05:51 | Celox measurment: Temperatura = 1547 °C, O2 = 0,0 ppm, C = 0,000 %, Al = 0,000 % | 79818
451310 | 8698 | 1400 | 5 | 2007-03-08 05:54 | Added [35] FeMo = 85,0 kg | 79818
451311 | 8698 | 1400 | 5 | 2007-03-08 05:54 | Added [48] FeV = 90,0 kg | 79818
451312 | 8698 | 1400 | 5 | 2007-03-08 05:54 | Added [33] FeMnC = 70,0 kg | 79818
451313 | 8698 | 1400 | 5 | 2007-03-08 05:54 | Added [41] FeSi = 130,0 kg | 79818
451314 | 8698 | 1400 | 5 | 2007-03-08 05:54 | Added [27] FeCrC = 1130,0 kg | 79818
451315 | 8698 | 1400 | 5 | 2007-03-08 05:54 | Added [10] Al bloki = 4,0 kg | 79818
451316 | 8698 | 1400 | 5 | 2007-03-08 05:54 | Added [52] KARBORITmleti = 90,0 kg | 79818
451317 | 8698 | 1101 | 2 | 2007-03-08 06:02 | Celox measurment: Temperatura = 1477 °C, O2 = 0,0 ppm, C = 0,000 %, Al = 0,000 % | 79818
451318 | 8698 | 1252 | 3 | 2007-03-08 06:03 | Heating start 800 kWh | 79818
451319 | 8698 | 1361 | 4 | 2007-03-08 06:12 | Zahteva za analizo z VPP na Spectro: 79818/ 5 e Kotnik Marijan | 79818
451320 | 8698 | 1400 | 5 | 2007-03-08 06:15 | Added [48] FeV = 5,0 kg | 79818
451321 | 8698 | 1400 | 5 | 2007-03-08 06:15 | Added [64] SiMn = 15,0 kg | 79818
451322 | 8698 | 1400 | 5 | 2007-03-08 06:15 | Added [41] FeSi = 15,0 kg | 79818
451323 | 8698 | 1400 | 5 | 2007-03-08 06:15 | Added [27] FeCrC = 50,0 kg | 79818
451324 | 8698 | 1400 | 5 | 2007-03-08 06:15 | Added [26] FeCrA = 100,0 kg | 79818
451325 | 8698 | 1400 | 5 | 2007-03-08 06:15 | Added [10] Al bloki = 3,0 kg | 79818
451326 | 8698 | 1400 | 5 | 2007-03-08 06:18 | Added [13] CaO = 200,0 kg | 79818
451327 | 8698 | 1251 | 3 | 2007-03-08 06:20 | Vacuum start | 79818
451328 | 8698 | 1254 | 3 | 2007-03-08 06:25 | Degassing start | 79818
451329 | 8698 | 1253 | 3 | 2007-03-08 06:50 | Degassing stop | 79818
451330 | 8698 | 1361 | 4 | 2007-03-08 06:51 | Zahteva za analizo z VPP na Spectro: 79818/ 6 e Kotnik Marijan | 79818
451331 | 8698 | 1362 | 4 | 2007-03-08 06:52 | Chemical analysis request at LFVD in chemical lab: 79818/10 Kotnik Marijan | 79818
451332 | 8698 | 1400 | 5 | 2007-03-08 06:52 | Added [12] BOKSIT = 30,0 kg | 79818
451333 | 8698 | 1400 | 5 | 2007-03-08 06:52 | Added [21] EPŽ žlindra = 120,0 kg | 79818
451334 | 8698 | 1101 | 2 | 2007-03-08 06:57 | Celox measurment: Temperatura = 1449 °C, O2 = 0,0 ppm, C = 0,000 %, Al = 0,000 % | 79818
451335 | 8698 | 1252 | 3 | 2007-03-08 07:00 | Heating start 500 kWh | 79818
451344 | 8699 | 1400 | 5 | 2007-03-08 07:00 | Added [13] CaO = 300,0 kg | 79819
451345 | 8699 | 1400 | 5 | 2007-03-08 07:00 | Added [12] BOKSIT = 80,0 kg | 79819
451336 | 8698 | 1400 | 5 | 2007-03-08 07:07 | Added [27] FeCrC = 100,0 kg | 79818
451337 | 8698 | 1400 | 5 | 2007-03-08 07:07 | Added [17] Cfi13 = 14,5 kg | 79818
451338 | 8698 | 1101 | 2 | 2007-03-08 07:09 | Celox measurment: Temperatura = 1463 °C, O2 = 0,0 ppm, C = 0,000 %, Al = 0,000 % | 79818
451339 | 8698 | 1252 | 3 | 2007-03-08 07:10 | Heating start 300 kWh | 79818
451340 | 8698 | 1400 | 5 | 2007-03-08 07:15 | Added [15] CASIfi13 = 15,0 kg | 79818
451341 | 8698 | 1362 | 4 | 2007-03-08 07:18 | Chemical analysis request at LFVD in chemical lab: 79818/ 0 Kotnik Marijan | 79818
451347 | 8699 | 1400 | 5 | 2007-03-08 07:20 | Added [48] FeV = 170,0 kg | 79819
451350 | 8699 | 1400 | 5 | 2007-03-08 07:20 | Added [10] Al bloki = 4,0 kg | 79819
451351 | 8699 | 1400 | 5 | 2007-03-08 07:20 | Added [52] KARBORITmleti = 100,0 kg | 79819
451346 | 8699 | 1400 | 5 | 2007-03-08 07:21 | Added [76] Kalcijev karbid = 50,0 kg | 79819
451342 | 8698 | 1016 | 1 | 2007-03-08 07:23 | Heat stop 79818 | 79818
451343 | 8699 | 1015 | 1 | 2007-03-08 07:23 | Heat start 79819 | 79819
451352 | 8699 | 1400 | 5 | 2007-03-08 07:30 | Added [35] FeMo = 20,0 kg | 79819
451353 | 8699 | 1400 | 5 | 2007-03-08 07:30 | Added [48] FeV = 50,0 kg | 79819
451354 | 8699 | 1400 | 5 | 2007-03-08 07:30 | Added [33] FeMnC = 60,0 kg | 79819
451355 | 8699 | 1400 | 5 | 2007-03-08 07:30 | Added [41] FeSi = 100,0 kg | 79819
451356 | 8699 | 1400 | 5 | 2007-03-08 07:30 | Added [27] FeCrC = 600,0 kg | 79819
451357 | 8699 | 1101 | 2 | 2007-03-08 07:34 | Celox measurment: Temperatura = 1524 °C, O2 = 0,0 ppm, C = 0,000 %, Al = 0,000 % | 79819
451358 | 8699 | 1252 | 3 | 2007-03-08 07:39 | Heating start 600 kWh | 79819
451359 | 8699 | 1101 | 2 | 2007-03-08 07:43 | Celox measurment: Temperatura = 1534 °C, O2 = 0,0 ppm, C = 0,000 %, Al = 0,000 % | 79819
451360 | 8699 | 1361 | 4 | 2007-03-08 07:43 | Zahteva za analizo z VPP na Spectro: 79819/ 5 e Kotnik Marijan | 79819
451361 | 8699 | 1252 | 3 | 2007-03-08 07:44 | Heating start 400 kWh | 79819
451362 | 8699 | 1400 | 5 | 2007-03-08 07:48 | Added [35] FeMo = 30,0 kg | 79819
451363 | 8699 | 1400 | 5 | 2007-03-08 07:48 | Added [48] FeV = 15,0 kg | 79819
451364 | 8699 | 1400 | 5 | 2007-03-08 07:48 | Added [33] FeMnC = 10,0 kg | 79819
451365 | 8699 | 1400 | 5 | 2007-03-08 07:48 | Added [41] FeSi = 45,0 kg | 79819
451366 | 8699 | 1400 | 5 | 2007-03-08 07:48 | Added [27] FeCrC = 230,0 kg | 79819
451367 | 8699 | 1400 | 5 | 2007-03-08 07:48 | Added [10] Al bloki = 6,0 kg | 79819
451368 | 8699 | 1400 | 5 | 2007-03-08 07:48 | Added [52] KARBORITmleti = 35,0 kg | 79819
451369 | 8699 | 1400 | 5 | 2007-03-08 07:52 | Added [13] CaO = 200,0 kg | 79819
451370 | 8699 | 1251 | 3 | 2007-03-08 07:54 | Vacuum start | 79819
451371 | 8699 | 1254 | 3 | 2007-03-08 07:59 | Degassing start | 79819
451372 | 8699 | 1253 | 3 | 2007-03-08 08:28 | Degassing stop | 79819
451373 | 8699 | 1361 | 4 | 2007-03-08 08:29 | Zahteva za analizo z VPP na Spectro: 79819/ 6 e Kotnik Marijan | 79819
451374 | 8699 | 1362 | 4 | 2007-03-08 08:29 | Chemical analysis request at LFVD in chemical lab: 79819/10 Kotnik Marijan | 79819
451375 | 8699 | 1101 | 2 | 2007-03-08 08:38 | Celox measurment: Temperatura = 1479 °C, O2 = 0,0 ppm, C = 0,000 %, Al = 0,000 % | 79819
451376 | 8699 | 1400 | 5 | 2007-03-08 08:45 | Added [48] FeV = 15,0 kg | 79819
451377 | 8699 | 1400 | 5 | 2007-03-08 08:45 | Added [17] Cfi13 = 39,2 kg | 79819
451378 | 8699 | 1400 | 5 | 2007-03-08 08:45 | Added [72] Al opl.zica = 3,9 kg | 79819
451379 | 8699 | 1101 | 2 | 2007-03-08 08:47 | Celox measurment: Temperatura = 1468 °C, O2 = 0,0 ppm, C = 0,000 %, Al = 0,000 % | 79819
451380 | 8699 | 1252 | 3 | 2007-03-08 08:48 | Heating start 200 kWh | 79819
451381 | 8699 | 1361 | 4 | 2007-03-08 08:52 | Zahteva za analizo z VPP na Spectro: 79819/ 7 e Kotnik Marijan | 79819
451382 | 8699 | 1400 | 5 | 2007-03-08 08:56 | Added [15] CASIfi13 = 14,8 kg | 79819
451383 | 8699 | 1362 | 4 | 2007-03-08 08:59 | Chemical analysis request at LFVD in chemical lab: 79819/ 0 Kotnik Marijan | 79819
451384 | 8699 | 1016 | 1 | 2007-03-08 09:29 | Heat stop 79819 | 79819
451385 | -1 | 1362 | 4 | 2007-03-08 10:26 | Chemical analysis request at LFVD in chemical lab: 79818/ 0 Kotnik Marijan | 79818
451386 | 8700 | 1400 | 5 | 2007-03-08 14:11 | Added [13] CaO = 300,0 kg | 79820
451387 | 8700 | 1400 | 5 | 2007-03-08 14:11 | Added [12] BOKSIT = 60,0 kg | 79820
451388 | 8700 | 1400 | 5 | 2007-03-08 15:41 | Added [61] POLYMOX = 70,0 kg | 79820
451396 | 8700 | 1400 | 5 | 2007-03-08 15:41 | Added [48] FeV = 350,0 kg | 79820
451397 | 8700 | 1400 | 5 | 2007-03-08 15:41 | Added [64] SiMn = 70,0 kg | 79820
451398 | 8700 | 1400 | 5 | 2007-03-08 15:41 | Added [27] FeCrC = 500,0 kg | 79820
451399 | 8700 | 1400 | 5 | 2007-03-08 15:41 | Added [10] Al bloki = 5,0 kg | 79820
451400 | 8700 | 1400 | 5 | 2007-03-08 15:41 | Added [52] KARBORITmleti = 125,0 kg | 79820
451389 | 8700 | 1015 | 1 | 2007-03-08 15:42 | Heat start 79820 | 79820
451392 | 8700 | 1101 | 2 | 2007-03-08 15:43 | Celox measurment: Temperatura = 1526 °C, O2 = 0,0 ppm, C = 0,000 %, Al = 0,000 % | 79820
451393 | 8700 | 1400 | 5 | 2007-03-08 15:45 | Added [33] FeMnC = 50,0 kg | 79820
451394 | 8700 | 1400 | 5 | 2007-03-08 15:45 | Added [41] FeSi = 120,0 kg | 79820
451395 | 8700 | 1252 | 3 | 2007-03-08 15:47 | Heating start 800 kWh | 79820
451401 | 8700 | 1101 | 2 | 2007-03-08 15:56 | Celox measurment: Temperatura = 1536 °C, O2 = 0,0 ppm, C = 0,000 %, Al = 0,000 % | 79820
451402 | 8700 | 1361 | 4 | 2007-03-08 15:57 | Zahteva za analizo z VPP na Spectro: 79820/ 5 e Adam Maks | 79820
451403 | 8700 | 1252 | 3 | 2007-03-08 15:57 | Heating start 800 kWh | 79820
451404 | 8700 | 1361 | 4 | 2007-03-08 16:02 | Zahteva za analizo z VPP na Spectro: 79820/ 5 e Adam Maks | 79820
451405 | 8700 | 1400 | 5 | 2007-03-08 16:10 | Added [35] FeMo = 40,0 kg | 79820
451406 | 8700 | 1400 | 5 | 2007-03-08 16:10 | Added [48] FeV = 30,0 kg | 79820
451407 | 8700 | 1400 | 5 | 2007-03-08 16:10 | Added [41] FeSi = 30,0 kg | 79820
451408 | 8700 | 1400 | 5 | 2007-03-08 16:10 | Added [27] FeCrC = 420,0 kg | 79820
451409 | 8700 | 1400 | 5 | 2007-03-08 16:10 | Added [10] Al bloki = 3,0 kg | 79820
451410 | 8700 | 1400 | 5 | 2007-03-08 16:10 | Added [52] KARBORITmleti = 110,0 kg | 79820
451411 | 8700 | 1400 | 5 | 2007-03-08 16:12 | Added [12] BOKSIT = 50,0 kg | 79820
451412 | 8700 | 1400 | 5 | 2007-03-08 16:12 | Added [13] CaO = 300,0 kg | 79820
451413 | 8700 | 1251 | 3 | 2007-03-08 16:12 | Vacuum start | 79820
451416 | 8700 | 1254 | 3 | 2007-03-08 16:19 | Degassing start | 79820
451417 | 8700 | 1253 | 3 | 2007-03-08 16:59 | Degassing stop | 79820
451418 | 8700 | 1101 | 2 | 2007-03-08 17:00 | Celox measurment: Temperatura = 1456 °C, O2 = 0,0 ppm, C = 0,000 %, Al = 0,000 % | 79820
451419 | 8700 | 1361 | 4 | 2007-03-08 17:00 | Zahteva za analizo z VPP na Spectro: 79820/ 6 e Adam Maks | 79820
451420 | 8700 | 1362 | 4 | 2007-03-08 17:00 | Chemical analysis request at LFVD in chemical lab: 79820/10 Adam Maks | 79820
451421 | 8700 | 1400 | 5 | 2007-03-08 17:00 | Added [21] EPŽ žlindra = 150,0 kg | 79820
451422 | 8700 | 1252 | 3 | 2007-03-08 17:03 | Heating start 400 kWh | 79820
451430 | 8700 | 1400 | 5 | 2007-03-08 17:05 | Added [72] Al opl.zica = 1,0 kg | 79820
451423 | 8700 | 1111 | 2 | 2007-03-08 17:08 | Hydris meritev: H2 = 0,80 ppm, PBL = 2030 hPa, PSU = 706 hPa | 79820
451425 | 8700 | 1400 | 5 | 2007-03-08 17:10 | Added [17] Cfi13 = 8,7 kg | 79820
451426 | 8700 | 1101 | 2 | 2007-03-08 17:12 | Celox measurment: Temperatura = 1458 °C, O2 = 0,0 ppm, C = 0,000 %, Al = 0,000 % | 79820
451427 | 8700 | 1252 | 3 | 2007-03-08 17:13 | Heating start 400 kWh | 79820
451428 | 8700 | 1400 | 5 | 2007-03-08 17:13 | Added [48] FeV = 40,0 kg | 79820
451429 | 8700 | 1400 | 5 | 2007-03-08 17:13 | Added [41] FeSi = 25,0 kg | 79820
451431 | 8700 | 1400 | 5 | 2007-03-08 17:19 | Added [15] CASIfi13 = 14,3 kg | 79820
451432 | 8700 | 1362 | 4 | 2007-03-08 17:19 | Chemical analysis request at LFVD in chemical lab: 79820/ 0 Adam Maks | 79820
451433 | 8700 | 1016 | 1 | 2007-03-08 17:23 | Heat stop 79820 | 79820
451683 | 8707 | 1400 | 5 | 2007-03-09 04:03 | Added [13] CaO = 300,0 kg | 79827
451684 | 8707 | 1400 | 5 | 2007-03-09 04:03 | Added [12] BOKSIT = 70,0 kg | 79827
451682 | 8707 | 1015 | 1 | 2007-03-09 05:14 | Heat start 79827 | 79827
451687 | 8707 | 1400 | 5 | 2007-03-09 05:15 | Added [10] Al bloki = 5,0 kg | 79827
451688 | 8707 | 1400 | 5 | 2007-03-09 05:15 | Added [52] KARBORITmleti = 100,0 kg | 79827
451689 | 8707 | 1101 | 2 | 2007-03-09 05:22 | Celox measurment: Temperatura = 1516 °C, O2 = 0,0 ppm, C = 0,000 %, Al = 0,000 % | 79827
451690 | 8707 | 1400 | 5 | 2007-03-09 05:23 | Added [35] FeMo = 70,0 kg | 79827
451691 | 8707 | 1400 | 5 | 2007-03-09 05:23 | Added [48] FeV = 200,0 kg | 79827
451692 | 8707 | 1400 | 5 | 2007-03-09 05:23 | Added [33] FeMnC = 50,0 kg | 79827
451693 | 8707 | 1400 | 5 | 2007-03-09 05:23 | Added [41] FeSi = 140,0 kg | 79827
451694 | 8707 | 1400 | 5 | 2007-03-09 05:23 | Added [27] FeCrC = 150,0 kg | 79827
451695 | 8707 | 1251 | 3 | 2007-03-09 05:26 | Vacuum start | 79827
451698 | 8707 | 1254 | 3 | 2007-03-09 05:30 | Degassing start | 79827
451699 | 8707 | 1253 | 3 | 2007-03-09 05:55 | Degassing stop | 79827
451700 | 8707 | 1361 | 4 | 2007-03-09 05:56 | Zahteva za analizo z VPP na Spectro: 79827/ 5 e Gorensek Peter | 79827
451701 | 8707 | 1362 | 4 | 2007-03-09 05:56 | Chemical analysis request at LFVD in chemical lab: 79827/ 9 Gorensek Peter | 79827
451702 | 8707 | 1400 | 5 | 2007-03-09 05:57 | Added [12] BOKSIT = 100,0 kg | 79827
451703 | 8707 | 1101 | 2 | 2007-03-09 05:59 | Celox measurment: Temperatura = 1458 °C, O2 = 0,0 ppm, C = 0,000 %, Al = 0,000 % | 79827
451704 | 8707 | 1252 | 3 | 2007-03-09 06:03 | Heating start 400 kWh | 79827
451705 | 8707 | 1252 | 3 | 2007-03-09 06:12 | Heating start 100 kWh | 79827
451706 | 8707 | 1400 | 5 | 2007-03-09 06:13 | Added [48] FeV = 15,0 kg | 79827
451707 | 8707 | 1400 | 5 | 2007-03-09 06:13 | Added [27] FeCrC = 100,0 kg | 79827
451708 | 8707 | 1400 | 5 | 2007-03-09 06:13 | Added [17] Cfi13 = 21,8 kg | 79827
451709 | 8707 | 1101 | 2 | 2007-03-09 06:16 | Celox measurment: Temperatura = 1474 °C, O2 = 0,0 ppm, C = 0,000 %, Al = 0,000 % | 79827
451710 | 8707 | 1400 | 5 | 2007-03-09 06:19 | Added [15] CASIfi13 = 13,2 kg | 79827
451711 | 8707 | 1362 | 4 | 2007-03-09 06:19 | Chemical analysis request at LFVD in chemical lab: 79827/ 0 Gorensek Peter | 79827
451715 | 8707 | 1016 | 1 | 2007-03-09 06:24 | Heat stop 79827 | 79827
452467 | 8727 | 1400 | 5 | 2007-03-11 | Added [13] CaO = 300,0 kg | 79847
452468 | 8727 | 1400 | 5 | 2007-03-11 | Added [12] BOKSIT = 50,0 kg | 79847
452479 | 8727 | 1400 | 5 | 2007-03-11 00:23 | Added [76] Kalcijev karbid = 50,0 kg | 79847
452466 | 8727 | 1015 | 1 | 2007-03-11 00:37 | Heat start 79847 | 79847
452471 | 8727 | 1400 | 5 | 2007-03-11 00:45 | Added [35] FeMo = 60,0 kg | 79847
452472 | 8727 | 1400 | 5 | 2007-03-11 00:45 | Added [48] FeV = 260,0 kg | 79847
452473 | 8727 | 1400 | 5 | 2007-03-11 00:45 | Added [33] FeMnC = 50,0 kg | 79847
452474 | 8727 | 1400 | 5 | 2007-03-11 00:45 | Added [27] FeCrC = 600,0 kg | 79847
452475 | 8727 | 1400 | 5 | 2007-03-11 00:45 | Added [10] Al bloki = 6,0 kg | 79847
452476 | 8727 | 1400 | 5 | 2007-03-11 00:45 | Added [52] KARBORITmleti = 90,0 kg | 79847
452469 | 8727 | 1101 | 2 | 2007-03-11 00:45 | Celox measurment: Temperatura = 1524 °C, O2 = 0,0 ppm, C = 0,000 %, Al = 0,000 % | 79847
452470 | 8727 | 1251 | 3 | 2007-03-11 00:50 | Vacuum start | 79847
452480 | 8727 | 1254 | 3 | 2007-03-11 00:56 | Degassing start | 79847
452481 | 8727 | 1254 | 3 | 2007-03-11 00:57 | Degassing start | 79847
452484 | 8727 | 1253 | 3 | 2007-03-11 01:23 | Degassing stop | 79847
452485 | 8727 | 1400 | 5 | 2007-03-11 01:24 | Added [12] BOKSIT = 150,0 kg | 79847
452486 | 8727 | 1101 | 2 | 2007-03-11 01:26 | Celox measurment: Temperatura = 1440 °C, O2 = 0,0 ppm, C = 0,000 %, Al = 0,000 % | 79847
452487 | 8727 | 1252 | 3 | 2007-03-11 01:27 | Heating start 300 kWh | 79847
452488 | 8727 | 1361 | 4 | 2007-03-11 01:32 | Zahteva za analizo z VPP na Spectro: 79847/ 5 e Ferk Jože | 79847
452489 | 8727 | 1362 | 4 | 2007-03-11 01:33 | Chemical analysis request at LFVD in chemical lab: 79847/ 9 Ferk Jože | 79847
452490 | 8727 | 1252 | 3 | 2007-03-11 01:38 | Heating start 400 kWh | 79847
452491 | 8727 | 1400 | 5 | 2007-03-11 01:47 | Added [48] FeV = 30,0 kg | 79847
452492 | 8727 | 1400 | 5 | 2007-03-11 01:47 | Added [41] FeSi = 70,0 kg | 79847
452493 | 8727 | 1400 | 5 | 2007-03-11 01:47 | Added [27] FeCrC = 150,0 kg | 79847
452494 | 8727 | 1400 | 5 | 2007-03-11 01:47 | Added [17] Cfi13 = 13,1 kg | 79847
452495 | 8727 | 1400 | 5 | 2007-03-11 01:47 | Added [72] Al opl.zica = 2,9 kg | 79847
452496 | 8727 | 1101 | 2 | 2007-03-11 01:56 | Celox measurment: Temperatura = 1445 °C, O2 = 0,0 ppm, C = 0,000 %, Al = 0,000 % | 79847
452497 | 8727 | 1252 | 3 | 2007-03-11 01:56 | Heating start 500 kWh | 79847
452498 | 8727 | 1361 | 4 | 2007-03-11 02:02 | Zahteva za analizo z VPP na Spectro: 79847/ 6 e Ferk Jože | 79847
452499 | 8727 | 1101 | 2 | 2007-03-11 02:02 | Celox measurment: Temperatura = 1469 °C, O2 = 0,0 ppm, C = 0,000 %, Al = 0,000 % | 79847
452500 | 8727 | 1252 | 3 | 2007-03-11 02:03 | Heating start 200 kWh | 79847
452501 | 8727 | 1400 | 5 | 2007-03-11 02:10 | Added [15] CASIfi13 = 14,8 kg | 79847
452502 | 8727 | 1362 | 4 | 2007-03-11 02:12 | Chemical analysis request at LFVD in chemical lab: 79847/ 0 Ferk Jože | 79847
452503 | 8727 | 1101 | 2 | 2007-03-11 02:15 | Celox measurment: Temperatura = 1467 °C, O2 = 0,0 ppm, C = 0,000 %, Al = 0,000 % | 79847
452504 | 8727 | 1016 | 1 | 2007-03-11 02:16 | Heat stop 79847 | 79847
452565 | 8730 | 1400 | 5 | 2007-03-11 04:58 | Added [13] CaO = 300,0 kg | 79850
452566 | 8730 | 1400 | 5 | 2007-03-11 04:58 | Added [12] BOKSIT = 100,0 kg | 79850
452569 | 8730 | 1400 | 5 | 2007-03-11 05:45 | Added [10] Al bloki = 6,0 kg | 79850
452570 | 8730 | 1400 | 5 | 2007-03-11 05:45 | Added [52] KARBORITmleti = 100,0 kg | 79850
452571 | 8730 | 1400 | 5 | 2007-03-11 05:45 | Added [76] Kalcijev karbid = 50,0 kg | 79850
452588 | 8730 | 1015 | 1 | 2007-03-11 06:27 | Heat start 79850 | 79850
452591 | 8730 | 1400 | 5 | 2007-03-11 06:39 | Added [35] FeMo = 70,0 kg | 79850
452592 | 8730 | 1400 | 5 | 2007-03-11 06:39 | Added [48] FeV = 290,0 kg | 79850
452593 | 8730 | 1400 | 5 | 2007-03-11 06:39 | Added [64] SiMn = 40,0 kg | 79850
452594 | 8730 | 1400 | 5 | 2007-03-11 06:39 | Added [41] FeSi = 150,0 kg | 79850
452595 | 8730 | 1400 | 5 | 2007-03-11 06:39 | Added [27] FeCrC = 1150,0 kg | 79850
452596 | 8730 | 1101 | 2 | 2007-03-11 06:42 | Celox measurment: Temperatura = 1476 °C, O2 = 0,0 ppm, C = 0,000 %, Al = 0,000 % | 79850
452597 | 8730 | 1252 | 3 | 2007-03-11 06:44 | Heating start 1100 kWh | 79850
452601 | 8730 | 1101 | 2 | 2007-03-11 06:55 | Celox measurment: Temperatura = 1526 °C, O2 = 0,0 ppm, C = 0,000 %, Al = 0,000 % | 79850
452602 | 8730 | 1361 | 4 | 2007-03-11 06:55 | Zahteva za analizo z VPP na Spectro: 79850/ 5 e Kotnik Marijan | 79850
452603 | 8730 | 1400 | 5 | 2007-03-11 06:59 | Added [35] FeMo = 10,0 kg | 79850
452604 | 8730 | 1400 | 5 | 2007-03-11 06:59 | Added [48] FeV = 7,0 kg | 79850
452605 | 8730 | 1400 | 5 | 2007-03-11 06:59 | Added [41] FeSi = 20,0 kg | 79850
452606 | 8730 | 1400 | 5 | 2007-03-11 06:59 | Added [27] FeCrC = 120,0 kg | 79850
452607 | 8730 | 1400 | 5 | 2007-03-11 06:59 | Added [26] FeCrA = 70,0 kg | 79850
452608 | 8730 | 1400 | 5 | 2007-03-11 07:01 | Added [13] CaO = 200,0 kg | 79850
452609 | 8730 | 1251 | 3 | 2007-03-11 07:03 | Vacuum start | 79850
452610 | 8730 | 1254 | 3 | 2007-03-11 07:09 | Degassing start | 79850
452612 | 8730 | 1253 | 3 | 2007-03-11 07:34 | Degassing stop | 79850
452613 | 8730 | 1361 | 4 | 2007-03-11 07:35 | Zahteva za analizo z VPP na Spectro: 79850/ 6 e Kotnik Marijan | 79850
452614 | 8730 | 1362 | 4 | 2007-03-11 07:35 | Chemical analysis request at LFVD in chemical lab: 79850/10 Kotnik Marijan | 79850
452615 | 8730 | 1400 | 5 | 2007-03-11 07:35 | Added [12] BOKSIT = 50,0 kg | 79850
452616 | 8730 | 1400 | 5 | 2007-03-11 07:35 | Added [21] EPŽ žlindra = 120,0 kg | 79850
452617 | 8730 | 1101 | 2 | 2007-03-11 07:39 | Celox measurment: Temperatura = 1467 °C, O2 = 0,0 ppm, C = 0,000 %, Al = 0,000 % | 79850
452620 | 8730 | 1252 | 3 | 2007-03-11 07:45 | Heating start 300 kWh | 79850
452621 | 8730 | 1400 | 5 | 2007-03-11 07:51 | Added [27] FeCrC = 50,0 kg | 79850
452622 | 8730 | 1400 | 5 | 2007-03-11 07:51 | Added [17] Cfi13 = 18,9 kg | 79850
452623 | 8730 | 1101 | 2 | 2007-03-11 07:53 | Celox measurment: Temperatura = 1467 °C, O2 = 0,0 ppm, C = 0,000 %, Al = 0,000 % | 79850
452624 | 8730 | 1252 | 3 | 2007-03-11 07:54 | Heating start 100 kWh | 79850
452625 | 8730 | 1400 | 5 | 2007-03-11 07:56 | Added [15] CASIfi13 = 14,8 kg | 79850
452626 | 8730 | 1362 | 4 | 2007-03-11 07:58 | Chemical analysis request at LFVD in chemical lab: 79850/ 0 Kotnik Marijan | 79850
452627 | 8730 | 1016 | 1 | 2007-03-11 08:04 | Heat stop 79850 | 79850
453076 | 8742 | 1400 | 5 | 2007-03-12 03:45 | Added [13] CaO = 300,0 kg | 79862
453077 | 8742 | 1400 | 5 | 2007-03-12 03:45 | Added [12] BOKSIT = 50,0 kg | 79862
453078 | 8742 | 1400 | 5 | 2007-03-12 04:13 | Added [48] FeV = 380,0 kg | 79862
453088 | 8742 | 1400 | 5 | 2007-03-12 04:30 | Added [10] Al bloki = 5,0 kg | 79862
453089 | 8742 | 1400 | 5 | 2007-03-12 04:30 | Added [52] KARBORITmleti = 175,0 kg | 79862
453083 | 8742 | 1015 | 1 | 2007-03-12 04:35 | Heat start 79862 | 79862
453084 | 8742 | 1101 | 2 | 2007-03-12 04:41 | Celox measurment: Temperatura = 1564 °C, O2 = 0,0 ppm, C = 0,000 %, Al = 0,000 % | 79862
453085 | 8742 | 1400 | 5 | 2007-03-12 04:42 | Added [35] FeMo = 50,0 kg | 79862
453086 | 8742 | 1400 | 5 | 2007-03-12 04:42 | Added [33] FeMnC = 60,0 kg | 79862
453087 | 8742 | 1400 | 5 | 2007-03-12 04:42 | Added [41] FeSi = 55,0 kg | 79862
453090 | 8742 | 1400 | 5 | 2007-03-12 04:48 | Added [35] FeMo = 20,0 kg | 79862
453091 | 8742 | 1400 | 5 | 2007-03-12 04:48 | Added [48] FeV = 20,0 kg | 79862
453092 | 8742 | 1251 | 3 | 2007-03-12 04:52 | Vacuum start | 79862
453093 | 8742 | 1254 | 3 | 2007-03-12 04:58 | Degassing start | 79862
453099 | 8742 | 1253 | 3 | 2007-03-12 05:38 | Degassing stop | 79862
453098 | 8742 | 1101 | 2 | 2007-03-12 05:38 | Celox measurment: Temperatura = 1473 °C, O2 = 0,0 ppm, C = 0,000 %, Al = 0,000 % | 79862
453100 | 8742 | 1362 | 4 | 2007-03-12 05:38 | Chemical analysis request at LFVD in chemical lab: 79862/ 9 Ferk Jože | 79862
453101 | 8742 | 1361 | 4 | 2007-03-12 05:38 | Zahteva za analizo z VPP na Spectro: 79862/ 5 e Ferk Jože | 79862
453110 | 8742 | 1252 | 3 | 2007-03-12 05:40 | Heating start 300 kWh | 79862
453102 | 8742 | 1111 | 2 | 2007-03-12 05:47 | Hydris meritev: H2 = 0,00 ppm, PBL = 1857 hPa, PSU = 514 hPa | 79862
453103 | 8742 | 1400 | 5 | 2007-03-12 05:53 | Added [35] FeMo = 20,0 kg | 79862
453104 | 8742 | 1400 | 5 | 2007-03-12 05:53 | Added [48] FeV = 15,0 kg | 79862
453105 | 8742 | 1400 | 5 | 2007-03-12 05:53 | Added [41] FeSi = 30,0 kg | 79862
453106 | 8742 | 1400 | 5 | 2007-03-12 05:53 | Added [26] FeCrA = 100,0 kg | 79862
453107 | 8742 | 1400 | 5 | 2007-03-12 05:59 | Added [12] BOKSIT = 40,0 kg | 79862
453108 | 8742 | 1101 | 2 | 2007-03-12 06:01 | Celox measurment: Temperatura = 1459 °C, O2 = 0,0 ppm, C = 0,000 %, Al = 0,000 % | 79862
453109 | 8742 | 1252 | 3 | 2007-03-12 06:05 | Heating start 300 kWh | 79862
453111 | 8742 | 1101 | 2 | 2007-03-12 06:13 | Celox measurment: Temperatura = 1478 °C, O2 = 0,0 ppm, C = 0,000 %, Al = 0,000 % | 79862
453112 | 8742 | 1101 | 2 | 2007-03-12 06:21 | Celox measurment: Temperatura = 1474 °C, O2 = 0,0 ppm, C = 0,000 %, Al = 0,000 % | 79862
453113 | 8742 | 1400 | 5 | 2007-03-12 06:24 | Added [15] CASIfi13 = 12,5 kg | 79862
453116 | 8742 | 1362 | 4 | 2007-03-12 06:30 | Chemical analysis request at LFVD in chemical lab: 79862/ 0 Ferk Jože | 79862
453117 | 8742 | 1016 | 1 | 2007-03-12 06:30 | Heat stop 79862 | 79862
454214 | 8770 | 1400 | 5 | 2007-03-16 04:30 | Added [13] CaO = 300,0 kg | 79890
454215 | 8770 | 1400 | 5 | 2007-03-16 04:30 | Added [12] BOKSIT = 80,0 kg | 79890
454216 | 8770 | 1400 | 5 | 2007-03-16 04:53 | Added [48] FeV = 220,0 kg | 79890
454217 | 8770 | 1400 | 5 | 2007-03-16 04:54 | Added [76] Kalcijev karbid = 50,0 kg | 79890
454220 | 8770 | 1015 | 1 | 2007-03-16 04:57 | Heat start 79890 | 79890
454223 | 8770 | 1400 | 5 | 2007-03-16 05:06 | Added [35] FeMo = 60,0 kg | 79890
454224 | 8770 | 1400 | 5 | 2007-03-16 05:06 | Added [48] FeV = 70,0 kg | 79890
454225 | 8770 | 1400 | 5 | 2007-03-16 05:06 | Added [33] FeMnC = 40,0 kg | 79890
454226 | 8770 | 1400 | 5 | 2007-03-16 05:06 | Added [41] FeSi = 50,0 kg | 79890
454227 | 8770 | 1400 | 5 | 2007-03-16 05:06 | Added [27] FeCrC = 900,0 kg | 79890
454228 | 8770 | 1400 | 5 | 2007-03-16 05:09 | Added [10] Al bloki = 4,0 kg | 79890
454229 | 8770 | 1101 | 2 | 2007-03-16 05:10 | Celox measurment: Temperatura = 1514 °C, O2 = 0,0 ppm, C = 0,000 %, Al = 0,000 % | 79890
454230 | 8770 | 1252 | 3 | 2007-03-16 05:10 | Heating start 300 kWh | 79890
454233 | 8770 | 1361 | 4 | 2007-03-16 05:15 | Zahteva za analizo z VPP na Spectro: 79890/ 5 e Kotnik Marijan | 79890
454234 | 8770 | 1400 | 5 | 2007-03-16 05:19 | Added [35] FeMo = 40,0 kg | 79890
454235 | 8770 | 1400 | 5 | 2007-03-16 05:19 | Added [48] FeV = 20,0 kg | 79890
454236 | 8770 | 1400 | 5 | 2007-03-16 05:19 | Added [41] FeSi = 30,0 kg | 79890
454237 | 8770 | 1400 | 5 | 2007-03-16 05:19 | Added [27] FeCrC = 220,0 kg | 79890
454238 | 8770 | 1400 | 5 | 2007-03-16 05:19 | Added [10] Al bloki = 3,0 kg | 79890
454239 | 8770 | 1400 | 5 | 2007-03-16 05:19 | Added [52] KARBORITmleti = 20,0 kg | 79890
454240 | 8770 | 1400 | 5 | 2007-03-16 05:22 | Added [13] CaO = 150,0 kg | 79890
454241 | 8770 | 1400 | 5 | 2007-03-16 05:22 | Added [12] BOKSIT = 30,0 kg | 79890
454242 | 8770 | 1251 | 3 | 2007-03-16 05:24 | Vacuum start | 79890
454243 | 8770 | 1254 | 3 | 2007-03-16 05:29 | Degassing start | 79890
454244 | 8770 | 1253 | 3 | 2007-03-16 06:00 | Degassing stop | 79890
454245 | 8770 | 1101 | 2 | 2007-03-16 06:02 | Celox measurment: Temperatura = 1451 °C, O2 = 0,0 ppm, C = 0,000 %, Al = 0,000 % | 79890
454246 | 8770 | 1361 | 4 | 2007-03-16 06:02 | Zahteva za analizo z VPP na Spectro: 79890/ 6 e Kotnik Marijan | 79890
454247 | 8770 | 1362 | 4 | 2007-03-16 06:02 | Chemical analysis request at LFVD in chemical lab: 79890/10 Kotnik Marijan | 79890
454248 | 8770 | 1400 | 5 | 2007-03-16 06:03 | Added [21] EPŽ žlindra = 130,0 kg | 79890
454249 | 8770 | 1252 | 3 | 2007-03-16 06:05 | Heating start 300 kWh | 79890
454250 | 8770 | 1400 | 5 | 2007-03-16 06:17 | Added [17] Cfi13 = 14,5 kg | 79890
454251 | 8770 | 1400 | 5 | 2007-03-16 06:17 | Added [72] Al opl.zica = 4,8 kg | 79890
454252 | 8770 | 1101 | 2 | 2007-03-16 06:20 | Celox measurment: Temperatura = 1449 °C, O2 = 0,0 ppm, C = 0,000 %, Al = 0,000 % | 79890
454253 | 8770 | 1252 | 3 | 2007-03-16 06:20 | Heating start 400 kWh | 79890
454254 | 8770 | 1400 | 5 | 2007-03-16 06:27 | Added [15] CASIfi13 = 15,0 kg | 79890
454255 | 8770 | 1362 | 4 | 2007-03-16 06:28 | Chemical analysis request at LFVD in chemical lab: 79890/ 0 Kotnik Marijan | 79890
454256 | 8770 | 1101 | 2 | 2007-03-16 06:29 | Celox measurment: Temperatura = 1461 °C, O2 = 0,0 ppm, C = 0,000 %, Al = 0,000 % | 79890
454257 | 8770 | 1016 | 1 | 2007-03-16 06:33 | Heat stop 79890 | 79890
454280 | 8772 | 1400 | 5 | 2007-03-16 07:15 | Added [13] CaO = 300,0 kg | 79892
454281 | 8772 | 1400 | 5 | 2007-03-16 07:15 | Added [12] BOKSIT = 80,0 kg | 79892
454297 | 8772 | 1400 | 5 | 2007-03-16 07:52 | Added [48] FeV = 320,0 kg | 79892
454298 | 8772 | 1400 | 5 | 2007-03-16 07:52 | Added [10] Al bloki = 6,0 kg | 79892
454299 | 8772 | 1400 | 5 | 2007-03-16 07:52 | Added [52] KARBORITmleti = 100,0 kg | 79892
454300 | 8772 | 1400 | 5 | 2007-03-16 07:55 | Added [76] Kalcijev karbid = 50,0 kg | 79892
454294 | 8772 | 1015 | 1 | 2007-03-16 08:05 | Heat start 79892 | 79892
454301 | 8772 | 1101 | 2 | 2007-03-16 08:18 | Celox measurment: Temperatura = 1582 °C, O2 = 0,0 ppm, C = 0,000 %, Al = 0,000 % | 79892
454303 | 8772 | 1400 | 5 | 2007-03-16 08:18 | Added [41] FeSi = 80,0 kg | 79892
454302 | 8772 | 1361 | 4 | 2007-03-16 08:22 | Zahteva za analizo z VPP na Spectro: 79892/ 5 e Adam Maks | 79892
454304 | 8772 | 1400 | 5 | 2007-03-16 08:28 | Added [35] FeMo = 70,0 kg | 79892
454305 | 8772 | 1400 | 5 | 2007-03-16 08:28 | Added [48] FeV = 40,0 kg | 79892
454306 | 8772 | 1400 | 5 | 2007-03-16 08:28 | Added [33] FeMnC = 15,0 kg | 79892
454307 | 8772 | 1400 | 5 | 2007-03-16 08:28 | Added [41] FeSi = 25,0 kg | 79892
454308 | 8772 | 1400 | 5 | 2007-03-16 08:28 | Added [27] FeCrC = 250,0 kg | 79892
454309 | 8772 | 1400 | 5 | 2007-03-16 08:28 | Added [10] Al bloki = 4,0 kg | 79892
454310 | 8772 | 1400 | 5 | 2007-03-16 08:28 | Added [52] KARBORITmleti = 50,0 kg | 79892
454311 | 8772 | 1400 | 5 | 2007-03-16 08:29 | Added [12] BOKSIT = 30,0 kg | 79892
454312 | 8772 | 1400 | 5 | 2007-03-16 08:29 | Added [13] CaO = 250,0 kg | 79892
454313 | 8772 | 1251 | 3 | 2007-03-16 08:29 | Vacuum start | 79892
454314 | 8772 | 1254 | 3 | 2007-03-16 08:37 | Degassing start | 79892
454315 | 8772 | 1253 | 3 | 2007-03-16 09:09 | Degassing stop | 79892
454316 | 8772 | 1361 | 4 | 2007-03-16 09:10 | Zahteva za analizo z VPP na Spectro: 79892/ 6 e Adam Maks | 79892
454317 | 8772 | 1362 | 4 | 2007-03-16 09:11 | Chemical analysis request at LFVD in chemical lab: 79892/10 Adam Maks | 79892
454319 | 8772 | 1400 | 5 | 2007-03-16 09:11 | Added [21] EPŽ žlindra = 150,0 kg | 79892
454318 | 8772 | 1101 | 2 | 2007-03-16 09:11 | Celox measurment: Temperatura = 1485 °C, O2 = 0,0 ppm, C = 0,000 %, Al = 0,000 % | 79892
454322 | 8772 | 1400 | 5 | 2007-03-16 09:15 | Added [72] Al opl.zica = 1,4 kg | 79892
454320 | 8772 | 1400 | 5 | 2007-03-16 09:21 | Added [17] Cfi13 = 5,8 kg | 79892
454321 | 8772 | 1101 | 2 | 2007-03-16 09:23 | Celox measurment: Temperatura = 1471 °C, O2 = 0,0 ppm, C = 0,000 %, Al = 0,000 % | 79892
454323 | 8772 | 1252 | 3 | 2007-03-16 09:30 | Heating start 250 kWh | 79892
454324 | 8772 | 1400 | 5 | 2007-03-16 09:35 | Added [15] CASIfi13 = 14,1 kg | 79892
454325 | 8772 | 1362 | 4 | 2007-03-16 09:35 | Chemical analysis request at LFVD in chemical lab: 79892/ 0 Adam Maks | 79892
454326 | 8772 | 1016 | 1 | 2007-03-16 09:46 | Heat stop 79892 | 79892
454517 | 8779 | 1400 | 5 | 2007-03-17 01:15 | Added [13] CaO = 350,0 kg | 79899
454518 | 8779 | 1400 | 5 | 2007-03-17 01:15 | Added [12] BOKSIT = 80,0 kg | 79899
454536 | 8779 | 1400 | 5 | 2007-03-17 02:35 | Added [48] FeV = 400,0 kg | 79899
454544 | 8779 | 1400 | 5 | 2007-03-17 02:35 | Added [52] KARBORITmleti = 50,0 kg | 79899
454537 | 8779 | 1400 | 5 | 2007-03-17 02:36 | Added [76] Kalcijev karbid = 50,0 kg | 79899
454548 | 8779 | 1015 | 1 | 2007-03-17 02:51 | Heat start 79899 | 79899
454551 | 8779 | 1400 | 5 | 2007-03-17 03:00 | Added [35] FeMo = 90,0 kg | 79899
454552 | 8779 | 1400 | 5 | 2007-03-17 03:00 | Added [48] FeV = 100,0 kg | 79899
454553 | 8779 | 1400 | 5 | 2007-03-17 03:00 | Added [33] FeMnC = 20,0 kg | 79899
454554 | 8779 | 1400 | 5 | 2007-03-17 03:00 | Added [41] FeSi = 60,0 kg | 79899
454555 | 8779 | 1400 | 5 | 2007-03-17 03:00 | Added [27] FeCrC = 830,0 kg | 79899
454556 | 8779 | 1400 | 5 | 2007-03-17 03:00 | Added [10] Al bloki = 6,0 kg | 79899
454557 | 8779 | 1400 | 5 | 2007-03-17 03:00 | Added [52] KARBORITmleti = 110,0 kg | 79899
454558 | 8779 | 1101 | 2 | 2007-03-17 03:02 | Celox measurment: Temperatura = 1487 °C, O2 = 0,0 ppm, C = 0,000 %, Al = 0,000 % | 79899
454559 | 8779 | 1252 | 3 | 2007-03-17 03:05 | Heating start 800 kWh | 79899
454562 | 8779 | 1361 | 4 | 2007-03-17 03:14 | Zahteva za analizo z VPP na Spectro: 79899/ 5 e Kotnik Marijan | 79899
454563 | 8779 | 1400 | 5 | 2007-03-17 03:19 | Added [35] FeMo = 10,0 kg | 79899
454564 | 8779 | 1400 | 5 | 2007-03-17 03:19 | Added [48] FeV = 10,0 kg | 79899
454565 | 8779 | 1400 | 5 | 2007-03-17 03:19 | Added [41] FeSi = 20,0 kg | 79899
454566 | 8779 | 1400 | 5 | 2007-03-17 03:19 | Added [27] FeCrC = 60,0 kg | 79899
454567 | 8779 | 1400 | 5 | 2007-03-17 03:19 | Added [10] Al bloki = 2,0 kg | 79899
454568 | 8779 | 1400 | 5 | 2007-03-17 03:19 | Added [52] KARBORITmleti = 10,0 kg | 79899
454569 | 8779 | 1400 | 5 | 2007-03-17 03:21 | Added [13] CaO = 150,0 kg | 79899
454570 | 8779 | 1251 | 3 | 2007-03-17 03:24 | Vacuum start | 79899
454571 | 8779 | 1254 | 3 | 2007-03-17 03:28 | Degassing start | 79899
454572 | 8779 | 1253 | 3 | 2007-03-17 03:58 | Degassing stop | 79899
454573 | 8779 | 1361 | 4 | 2007-03-17 03:59 | Zahteva za analizo z VPP na Spectro: 79899/ 6 e Kotnik Marijan | 79899
454574 | 8779 | 1362 | 4 | 2007-03-17 03:59 | Chemical analysis request at LFVD in chemical lab: 79899/10 Kotnik Marijan | 79899
454575 | 8779 | 1400 | 5 | 2007-03-17 04:00 | Added [12] BOKSIT = 50,0 kg | 79899
454576 | 8779 | 1400 | 5 | 2007-03-17 04:00 | Added [21] EPŽ žlindra = 130,0 kg | 79899
454577 | 8779 | 1101 | 2 | 2007-03-17 04:03 | Celox measurment: Temperatura = 1451 °C, O2 = 0,0 ppm, C = 0,000 %, Al = 0,000 % | 79899
454578 | 8779 | 1252 | 3 | 2007-03-17 04:03 | Heating start 400 kWh | 79899
454579 | 8779 | 1400 | 5 | 2007-03-17 04:15 | Added [17] Cfi13 = 10,2 kg | 79899
454580 | 8779 | 1400 | 5 | 2007-03-17 04:15 | Added [72] Al opl.zica = 3,5 kg | 79899
454581 | 8779 | 1101 | 2 | 2007-03-17 04:17 | Celox measurment: Temperatura = 1459 °C, O2 = 0,0 ppm, C = 0,000 %, Al = 0,000 % | 79899
454582 | 8779 | 1252 | 3 | 2007-03-17 04:18 | Heating start 300 kWh | 79899
454583 | 8779 | 1252 | 3 | 2007-03-17 04:32 | Heating start 200 kWh | 79899
454584 | 8779 | 1101 | 2 | 2007-03-17 04:35 | Celox measurment: Temperatura = 1474 °C, O2 = 0,0 ppm, C = 0,000 %, Al = 0,000 % | 79899
454585 | 8779 | 1361 | 4 | 2007-03-17 04:35 | Zahteva za analizo z VPP na Spectro: 79899/ 7 e Kotnik Marijan | 79899
454586 | 8779 | 1362 | 4 | 2007-03-17 04:41 | Chemical analysis request at LFVD in chemical lab: 79899/11 Kotnik Marijan | 79899
454587 | 8779 | 1101 | 2 | 2007-03-17 04:48 | Celox measurment: Temperatura = 1469 °C, O2 = 0,0 ppm, C = 0,000 %, Al = 0,000 % | 79899
454588 | 8779 | 1400 | 5 | 2007-03-17 04:52 | Added [15] CASIfi13 = 14,8 kg | 79899
454589 | 8779 | 1362 | 4 | 2007-03-17 04:52 | Chemical analysis request at LFVD in chemical lab: 79899/ 0 Kotnik Marijan | 79899
454590 | 8779 | 1016 | 1 | 2007-03-17 04:58 | Heat stop 79899 | 79899
455005 | 8791 | 1400 | 5 | 2007-03-18 03:03 | Added [13] CaO = 350,0 kg | 79911
455006 | 8791 | 1400 | 5 | 2007-03-18 03:03 | Added [12] BOKSIT = 80,0 kg | 79911
455013 | 8791 | 1400 | 5 | 2007-03-18 03:47 | Added [48] FeV = 190,0 kg | 79911
455021 | 8791 | 1015 | 1 | 2007-03-18 04:01 | Heat start 79911 | 79911
455024 | 8791 | 1101 | 2 | 2007-03-18 04:12 | Celox measurment: Temperatura = 1504 °C, O2 = 0,0 ppm, C = 0,000 %, Al = 0,000 % | 79911
455025 | 8791 | 1400 | 5 | 2007-03-18 04:17 | Added [35] FeMo = 110,0 kg | 79911
455026 | 8791 | 1400 | 5 | 2007-03-18 04:17 | Added [48] FeV = 80,0 kg | 79911
455027 | 8791 | 1400 | 5 | 2007-03-18 04:17 | Added [33] FeMnC = 50,0 kg | 79911
455028 | 8791 | 1400 | 5 | 2007-03-18 04:17 | Added [41] FeSi = 90,0 kg | 79911
455029 | 8791 | 1400 | 5 | 2007-03-18 04:17 | Added [27] FeCrC = 130,0 kg | 79911
455030 | 8791 | 1400 | 5 | 2007-03-18 04:17 | Added [10] Al bloki = 6,0 kg | 79911
455031 | 8791 | 1400 | 5 | 2007-03-18 04:17 | Added [52] KARBORITmleti = 50,0 kg | 79911
455032 | 8791 | 1101 | 2 | 2007-03-18 04:20 | Celox measurment: Temperatura = 1476 °C, O2 = 0,0 ppm, C = 0,000 %, Al = 0,000 % | 79911
455033 | 8791 | 1252 | 3 | 2007-03-18 04:21 | Heating start 1200 kWh | 79911
455034 | 8791 | 1361 | 4 | 2007-03-18 04:32 | Zahteva za analizo z VPP na Spectro: 79911/ 5 e Lukman Elvis | 79911
455035 | 8791 | 1101 | 2 | 2007-03-18 04:33 | Celox measurment: Temperatura = 1523 °C, O2 = 0,0 ppm, C = 0,000 %, Al = 0,000 % | 79911
455036 | 8791 | 1400 | 5 | 2007-03-18 04:41 | Added [35] FeMo = 10,0 kg | 79911
455037 | 8791 | 1400 | 5 | 2007-03-18 04:41 | Added [48] FeV = 30,0 kg | 79911
455038 | 8791 | 1400 | 5 | 2007-03-18 04:41 | Added [41] FeSi = 30,0 kg | 79911
455039 | 8791 | 1400 | 5 | 2007-03-18 04:41 | Added [27] FeCrC = 70,0 kg | 79911
455040 | 8791 | 1400 | 5 | 2007-03-18 04:41 | Added [10] Al bloki = 3,0 kg | 79911
455041 | 8791 | 1400 | 5 | 2007-03-18 04:41 | Added [52] KARBORITmleti = 10,0 kg | 79911
455042 | 8791 | 1400 | 5 | 2007-03-18 04:46 | Added [13] CaO = 200,0 kg | 79911
455043 | 8791 | 1251 | 3 | 2007-03-18 04:47 | Vacuum start | 79911
455044 | 8791 | 1251 | 3 | 2007-03-18 04:49 | Vacuum start | 79911
455045 | 8791 | 1254 | 3 | 2007-03-18 04:53 | Degassing start | 79911
455046 | 8791 | 1361 | 4 | 2007-03-18 05:19 | Zahteva za analizo z VPP na Spectro: 79911/ 6 e Lukman Elvis | 79911
455047 | 8791 | 1362 | 4 | 2007-03-18 05:19 | Chemical analysis request at LFVD in chemical lab: 79911/10 Lukman Elvis | 79911
455048 | 8791 | 1253 | 3 | 2007-03-18 05:19 | Degassing stop | 79911
455052 | 8791 | 1400 | 5 | 2007-03-18 05:20 | Added [21] EPŽ žlindra = 120,0 kg | 79911
455049 | 8791 | 1101 | 2 | 2007-03-18 05:24 | Celox measurment: Temperatura = 1470 °C, O2 = 0,0 ppm, C = 0,000 %, Al = 0,000 % | 79911
455050 | 8792 | 1400 | 5 | 2007-03-18 05:27 | Added [13] CaO = 350,0 kg | 79912
455051 | 8792 | 1400 | 5 | 2007-03-18 05:27 | Added [12] BOKSIT = 80,0 kg | 79912
455062 | 8792 | 1400 | 5 | 2007-03-18 05:30 | Added [48] FeV = 220,0 kg | 79912
455063 | 8792 | 1400 | 5 | 2007-03-18 05:30 | Added [52] KARBORITmleti = 75,0 kg | 79912
455055 | 8791 | 1400 | 5 | 2007-03-18 05:32 | Added [27] FeCrC = 140,0 kg | 79911
455056 | 8791 | 1400 | 5 | 2007-03-18 05:32 | Added [72] Al opl.zica = 4,8 kg | 79911
455053 | 8791 | 1101 | 2 | 2007-03-18 05:35 | Celox measurment: Temperatura = 1463 °C, O2 = 0,0 ppm, C = 0,000 %, Al = 0,000 % | 79911
455054 | 8791 | 1252 | 3 | 2007-03-18 05:35 | Heating start 200 kWh | 79911
455057 | 8791 | 1400 | 5 | 2007-03-18 05:41 | Added [15] CASIfi13 = 15,5 kg | 79911
455058 | 8791 | 1362 | 4 | 2007-03-18 05:41 | Chemical analysis request at LFVD in chemical lab: 79911/ 0 Lukman Elvis | 79911
455059 | 8791 | 1101 | 2 | 2007-03-18 05:42 | Celox measurment: Temperatura = 1461 °C, O2 = 0,0 ppm, C = 0,000 %, Al = 0,000 % | 79911
455060 | 8791 | 1016 | 1 | 2007-03-18 05:46 | Heat stop 79911 | 79911
455061 | 8792 | 1015 | 1 | 2007-03-18 05:46 | Heat start 79912 | 79912
455066 | 8792 | 1101 | 2 | 2007-03-18 05:54 | Celox measurment: Temperatura = 0 °C, O2 = 0,0 ppm, C = 0,000 %, Al = 0,000 % | 79912
455067 | 8792 | 1400 | 5 | 2007-03-18 05:58 | Added [48] FeV = 60,0 kg | 79912
455068 | 8792 | 1400 | 5 | 2007-03-18 05:58 | Added [41] FeSi = 100,0 kg | 79912
455069 | 8792 | 1400 | 5 | 2007-03-18 05:58 | Added [27] FeCrC = 800,0 kg | 79912
455070 | 8792 | 1400 | 5 | 2007-03-18 05:58 | Added [10] Al bloki = 6,0 kg | 79912
455071 | 8792 | 1101 | 2 | 2007-03-18 06:00 | Celox measurment: Temperatura = 1508 °C, O2 = 0,0 ppm, C = 0,000 %, Al = 0,000 % | 79912
455072 | 8792 | 1101 | 2 | 2007-03-18 06:00 | Celox measurment: Temperatura = 1508 °C, O2 = 0,0 ppm, C = 0,000 %, Al = 0,000 % | 79912
455073 | 8792 | 1252 | 3 | 2007-03-18 06:01 | Heating start 700 kWh | 79912
455076 | 8792 | 1252 | 3 | 2007-03-18 06:27 | Heating start 300 kWh | 79912
455077 | 8792 | 1101 | 2 | 2007-03-18 06:32 | Celox measurment: Temperatura = 0 °C, O2 = 0,0 ppm, C = 0,000 %, Al = 0,000 % | 79912
455078 | 8792 | 1101 | 2 | 2007-03-18 06:33 | Celox measurment: Temperatura = 1490 °C, O2 = 0,0 ppm, C = 0,000 %, Al = 0,000 % | 79912
455079 | 8792 | 1361 | 4 | 2007-03-18 06:34 | Zahteva za analizo z VPP na Spectro: 79912/ 5 e Adam Maks | 79912
455080 | 8792 | 1362 | 4 | 2007-03-18 06:34 | Chemical analysis request at LFVD in chemical lab: 79912/ 9 Adam Maks | 79912
455081 | 8792 | 1252 | 3 | 2007-03-18 06:34 | Heating start 1000 kWh | 79912
455082 | 8792 | 1400 | 5 | 2007-03-18 06:50 | Added [35] FeMo = 70,0 kg | 79912
455083 | 8792 | 1400 | 5 | 2007-03-18 06:50 | Added [48] FeV = 75,0 kg | 79912
455084 | 8792 | 1400 | 5 | 2007-03-18 06:50 | Added [33] FeMnC = 20,0 kg | 79912
455085 | 8792 | 1400 | 5 | 2007-03-18 06:50 | Added [41] FeSi = 50,0 kg | 79912
455086 | 8792 | 1400 | 5 | 2007-03-18 06:50 | Added [27] FeCrC = 350,0 kg | 79912
455087 | 8792 | 1400 | 5 | 2007-03-18 06:50 | Added [10] Al bloki = 6,0 kg | 79912
455088 | 8792 | 1400 | 5 | 2007-03-18 06:50 | Added [52] KARBORITmleti = 75,0 kg | 79912
455089 | 8792 | 1400 | 5 | 2007-03-18 06:51 | Added [12] BOKSIT = 40,0 kg | 79912
455090 | 8792 | 1400 | 5 | 2007-03-18 06:51 | Added [13] CaO = 400,0 kg | 79912
455091 | 8792 | 1251 | 3 | 2007-03-18 06:51 | Vacuum start | 79912
455092 | 8792 | 1254 | 3 | 2007-03-18 06:55 | Degassing start | 79912
455093 | 8792 | 1253 | 3 | 2007-03-18 07:25 | Degassing stop | 79912
455094 | 8792 | 1400 | 5 | 2007-03-18 07:27 | Added [21] EPŽ žlindra = 200,0 kg | 79912
455095 | 8792 | 1252 | 3 | 2007-03-18 07:32 | Heating start 200 kWh | 79912
455096 | 8792 | 1361 | 4 | 2007-03-18 07:33 | Zahteva za analizo z VPP na Spectro: 79912/ 6 e Adam Maks | 79912
455097 | 8792 | 1101 | 2 | 2007-03-18 07:33 | Celox measurment: Temperatura = 1467 °C, O2 = 0,0 ppm, C = 0,000 %, Al = 0,000 % | 79912
455098 | 8792 | 1362 | 4 | 2007-03-18 07:33 | Chemical analysis request at LFVD in chemical lab: 79912/10 Adam Maks | 79912
455099 | 8792 | 1101 | 2 | 2007-03-18 07:41 | Celox measurment: Temperatura = 1462 °C, O2 = 0,0 ppm, C = 0,000 %, Al = 0,000 % | 79912
455100 | 8792 | 1400 | 5 | 2007-03-18 07:42 | Added [17] Cfi13 = 14,5 kg | 79912
455101 | 8792 | 1400 | 5 | 2007-03-18 07:42 | Added [72] Al opl.zica = 3,9 kg | 79912
455102 | 8792 | 1400 | 5 | 2007-03-18 07:46 | Added [17] Cfi13 = 14,5 kg | 79912
455104 | 8792 | 1400 | 5 | 2007-03-18 07:48 | Added [35] FeMo = 20,0 kg | 79912
455105 | 8792 | 1400 | 5 | 2007-03-18 07:48 | Added [48] FeV = 20,0 kg | 79912
455106 | 8792 | 1400 | 5 | 2007-03-18 07:48 | Added [41] FeSi = 20,0 kg | 79912
455107 | 8792 | 1400 | 5 | 2007-03-18 07:48 | Added [72] Al opl.zica = 2,5 kg | 79912
455103 | 8792 | 1252 | 3 | 2007-03-18 07:48 | Heating start 300 kWh | 79912
455108 | 8792 | 1101 | 2 | 2007-03-18 07:52 | Celox measurment: Temperatura = 1466 °C, O2 = 0,0 ppm, C = 0,000 %, Al = 0,000 % | 79912
455109 | 8792 | 1252 | 3 | 2007-03-18 07:52 | Heating start 100 kWh | 79912
455110 | 8792 | 1400 | 5 | 2007-03-18 07:56 | Added [15] CASIfi13 = 15,5 kg | 79912
455111 | 8792 | 1362 | 4 | 2007-03-18 07:56 | Chemical analysis request at LFVD in chemical lab: 79912/ 0 Adam Maks | 79912
455112 | 8792 | 1101 | 2 | 2007-03-18 07:57 | Celox measurment: Temperatura = 1468 °C, O2 = 0,0 ppm, C = 0,000 %, Al = 0,000 % | 79912
455113 | 8792 | 1016 | 1 | 2007-03-18 08:00 | Heat stop 79912 | 79912
455458 | 8802 | 1400 | 5 | 2007-03-19 02:07 | Added [12] BOKSIT = 80,0 kg | 79922
455459 | 8802 | 1400 | 5 | 2007-03-19 02:07 | Added [13] CaO = 350,0 kg | 79922
455474 | 8802 | 1400 | 5 | 2007-03-19 03:03 | Added [48] FeV = 270,0 kg | 79922
455475 | 8802 | 1400 | 5 | 2007-03-19 03:04 | Added [76] Kalcijev karbid = 50,0 kg | 79922
455482 | 8802 | 1015 | 1 | 2007-03-19 03:30 | Heat start 79922 | 79922
455485 | 8802 | 1400 | 5 | 2007-03-19 03:37 | Added [35] FeMo = 120,0 kg | 79922
455486 | 8802 | 1400 | 5 | 2007-03-19 03:37 | Added [48] FeV = 60,0 kg | 79922
455487 | 8802 | 1400 | 5 | 2007-03-19 03:37 | Added [33] FeMnC = 50,0 kg | 79922
455488 | 8802 | 1400 | 5 | 2007-03-19 03:37 | Added [41] FeSi = 140,0 kg | 79922
455489 | 8802 | 1400 | 5 | 2007-03-19 03:37 | Added [27] FeCrC = 500,0 kg | 79922
455490 | 8802 | 1400 | 5 | 2007-03-19 03:37 | Added [10] Al bloki = 6,0 kg | 79922
455491 | 8802 | 1400 | 5 | 2007-03-19 03:37 | Added [52] KARBORITmleti = 80,0 kg | 79922
455492 | 8802 | 1102 | 2 | 2007-03-19 03:41 | Temperature measurment: Temperature = 1528 °C | 79922
455493 | 8802 | 1400 | 5 | 2007-03-19 03:41 | Added [12] BOKSIT = 30,0 kg | 79922
455494 | 8802 | 1400 | 5 | 2007-03-19 03:41 | Added [13] CaO = 150,0 kg | 79922
455495 | 8802 | 1251 | 3 | 2007-03-19 03:43 | Vacuum start | 79922
455496 | 8803 | 1400 | 5 | 2007-03-19 03:47 | Added [12] BOKSIT = 80,0 kg | 79923
455497 | 8803 | 1400 | 5 | 2007-03-19 03:47 | Added [13] CaO = 350,0 kg | 79923
455498 | 8802 | 1254 | 3 | 2007-03-19 03:48 | Degassing start | 79922
455499 | 8802 | 1253 | 3 | 2007-03-19 04:13 | Degassing stop | 79922
455500 | 8802 | 1361 | 4 | 2007-03-19 04:14 | Zahteva za analizo z VPP na Spectro: 79922/ 5 e Kotnik Marijan | 79922
455501 | 8802 | 1362 | 4 | 2007-03-19 04:15 | Chemical analysis request at LFVD in chemical lab: 79922/ 9 Kotnik Marijan | 79922
455502 | 8802 | 1400 | 5 | 2007-03-19 04:15 | Added [12] BOKSIT = 50,0 kg | 79922
455503 | 8802 | 1400 | 5 | 2007-03-19 04:15 | Added [21] EPŽ žlindra = 130,0 kg | 79922
455504 | 8802 | 1400 | 5 | 2007-03-19 04:30 | Added [48] FeV = 10,0 kg | 79922
455505 | 8802 | 1400 | 5 | 2007-03-19 04:30 | Added [17] Cfi13 = 26,1 kg | 79922
455506 | 8802 | 1400 | 5 | 2007-03-19 04:30 | Added [72] Al opl.zica = 3,9 kg | 79922
455507 | 8802 | 1252 | 3 | 2007-03-19 04:36 | Heating start 200 kWh | 79922
455508 | 8802 | 1400 | 5 | 2007-03-19 04:41 | Added [15] CASIfi13 = 15,3 kg | 79922
455509 | 8802 | 1362 | 4 | 2007-03-19 04:45 | Chemical analysis request at LFVD in chemical lab: 79922/ 0 Kotnik Marijan | 79922
455510 | 8803 | 1400 | 5 | 2007-03-19 04:49 | Added [35] FeMo = 110,0 kg | 79923
455511 | 8803 | 1400 | 5 | 2007-03-19 04:49 | Added [48] FeV = 370,0 kg | 79923
455519 | 8803 | 1400 | 5 | 2007-03-19 04:49 | Added [10] Al bloki = 6,0 kg | 79923
455520 | 8803 | 1400 | 5 | 2007-03-19 04:49 | Added [52] KARBORITmleti = 50,0 kg | 79923
455512 | 8803 | 1400 | 5 | 2007-03-19 04:50 | Added [76] Kalcijev karbid = 50,0 kg | 79923
455513 | 8802 | 1016 | 1 | 2007-03-19 04:51 | Heat stop 79922 | 79922
455516 | 8803 | 1015 | 1 | 2007-03-19 04:52 | Heat start 79923 | 79923
455521 | 8803 | 1101 | 2 | 2007-03-19 05:02 | Celox measurment: Temperatura = 1568 °C, O2 = 0,0 ppm, C = 0,000 %, Al = 0,000 % | 79923
455522 | 8803 | 1400 | 5 | 2007-03-19 05:08 | Added [35] FeMo = 40,0 kg | 79923
455523 | 8803 | 1400 | 5 | 2007-03-19 05:08 | Added [48] FeV = 90,0 kg | 79923
455524 | 8803 | 1400 | 5 | 2007-03-19 05:08 | Added [33] FeMnC = 50,0 kg | 79923
455525 | 8803 | 1400 | 5 | 2007-03-19 05:08 | Added [41] FeSi = 150,0 kg | 79923
455526 | 8803 | 1400 | 5 | 2007-03-19 05:08 | Added [27] FeCrC = 680,0 kg | 79923
455527 | 8803 | 1400 | 5 | 2007-03-19 05:08 | Added [10] Al bloki = 6,0 kg | 79923
455528 | 8803 | 1400 | 5 | 2007-03-19 05:08 | Added [52] KARBORITmleti = 70,0 kg | 79923
455529 | 8803 | 1400 | 5 | 2007-03-19 05:09 | Added [12] BOKSIT = 30,0 kg | 79923
455530 | 8803 | 1400 | 5 | 2007-03-19 05:09 | Added [13] CaO = 150,0 kg | 79923
455531 | 8803 | 1251 | 3 | 2007-03-19 05:12 | Vacuum start | 79923
455532 | 8803 | 1251 | 3 | 2007-03-19 05:16 | Vacuum start | 79923
455533 | 8803 | 1254 | 3 | 2007-03-19 05:16 | Degassing start | 79923
455537 | 8803 | 1400 | 5 | 2007-03-19 05:47 | Added [21] EPŽ žlindra = 120,0 kg | 79923
455536 | 8803 | 1253 | 3 | 2007-03-19 05:47 | Degassing stop | 79923
455538 | 8803 | 1101 | 2 | 2007-03-19 05:51 | Celox measurment: Temperatura = 1471 °C, O2 = 0,0 ppm, C = 0,000 %, Al = 0,000 % | 79923
455539 | 8803 | 1361 | 4 | 2007-03-19 05:51 | Zahteva za analizo z VPP na Spectro: 79923/ 5 e Kotnik Marijan | 79923
455540 | 8803 | 1362 | 4 | 2007-03-19 05:51 | Chemical analysis request at LFVD in chemical lab: 79923/ 9 Kotnik Marijan | 79923
455541 | 8803 | 1400 | 5 | 2007-03-19 06:07 | Added [35] FeMo = 15,0 kg | 79923
455542 | 8803 | 1400 | 5 | 2007-03-19 06:07 | Added [48] FeV = 15,0 kg | 79923
455543 | 8803 | 1101 | 2 | 2007-03-19 06:10 | Celox measurment: Temperatura = 1452 °C, O2 = 0,0 ppm, C = 0,000 %, Al = 0,000 % | 79923
455544 | 8803 | 1400 | 5 | 2007-03-19 06:10 | Added [17] Cfi13 = 17,4 kg | 79923
455545 | 8803 | 1400 | 5 | 2007-03-19 06:10 | Added [72] Al opl.zica = 2,3 kg | 79923
455546 | 8803 | 1252 | 3 | 2007-03-19 06:12 | Heating start 300 kWh | 79923
455547 | 8803 | 1101 | 2 | 2007-03-19 06:34 | Celox measurment: Temperatura = 1450 °C, O2 = 0,0 ppm, C = 0,000 %, Al = 0,000 % | 79923
455548 | 8803 | 1252 | 3 | 2007-03-19 06:35 | Heating start 600 kWh | 79923
455549 | 8803 | 1400 | 5 | 2007-03-19 06:40 | Added [17] Cfi13 = 7,3 kg | 79923
455550 | 8803 | 1101 | 2 | 2007-03-19 06:44 | Celox measurment: Temperatura = 1460 °C, O2 = 0,0 ppm, C = 0,000 %, Al = 0,000 % | 79923
455551 | 8803 | 1252 | 3 | 2007-03-19 06:44 | Heating start 200 kWh | 79923
455559 | 8803 | 1252 | 3 | 2007-03-19 06:45 | Heating start 200 kWh | 79923
455552 | 8803 | 1361 | 4 | 2007-03-19 06:51 | Zahteva za analizo z VPP na Spectro: 79923/ 6 e Kotnik Marijan | 79923
455557 | 8803 | 1101 | 2 | 2007-03-19 06:57 | Celox measurment: Temperatura = 1468 °C, O2 = 0,0 ppm, C = 0,000 %, Al = 0,000 % | 79923
455558 | 8803 | 1400 | 5 | 2007-03-19 06:59 | Added [15] CASIfi13 = 14,6 kg | 79923
455560 | 8803 | 1362 | 4 | 2007-03-19 07:02 | Chemical analysis request at LFVD in chemical lab: 79923/ 0 Kotnik Marijan | 79923
455561 | 8803 | 1016 | 1 | 2007-03-19 07:02 | Heat stop 79923 | 79923
455650 | 8806 | 1400 | 5 | 2007-03-20 17:11 | Added [12] BOKSIT = 80,0 kg | 79926
455651 | 8806 | 1400 | 5 | 2007-03-20 17:11 | Added [13] CaO = 300,0 kg | 79926
455656 | 8806 | 1400 | 5 | 2007-03-20 17:25 | Added [48] FeV = 270,0 kg | 79926
455657 | 8806 | 1400 | 5 | 2007-03-20 17:26 | Added [76] Kalcijev karbid = 50,0 kg | 79926
455669 | 8806 | 1015 | 1 | 2007-03-20 17:59 | Heat start 79926 | 79926
455672 | 8806 | 1400 | 5 | 2007-03-20 18:06 | Added [35] FeMo = 80,0 kg | 79926
455673 | 8806 | 1400 | 5 | 2007-03-20 18:06 | Added [48] FeV = 75,0 kg | 79926
455674 | 8806 | 1400 | 5 | 2007-03-20 18:06 | Added [33] FeMnC = 60,0 kg | 79926
455675 | 8806 | 1400 | 5 | 2007-03-20 18:06 | Added [41] FeSi = 100,0 kg | 79926
455676 | 8806 | 1400 | 5 | 2007-03-20 18:06 | Added [27] FeCrC = 130,0 kg | 79926
455677 | 8806 | 1400 | 5 | 2007-03-20 18:06 | Added [10] Al bloki = 1,0 kg | 79926
455678 | 8806 | 1400 | 5 | 2007-03-20 18:06 | Added [52] KARBORITmleti = 10,0 kg | 79926
455679 | 8806 | 1101 | 2 | 2007-03-20 18:10 | Celox measurment: Temperatura = 1476 °C, O2 = 0,0 ppm, C = 0,000 %, Al = 0,000 % | 79926
455680 | 8806 | 1252 | 3 | 2007-03-20 18:11 | Heating start 1500 kWh | 79926
455681 | 8806 | 1361 | 4 | 2007-03-20 18:25 | Zahteva za analizo z VPP na Spectro: 79926/ 5 e Kotnik Marijan | 79926
455682 | 8806 | 1101 | 2 | 2007-03-20 18:26 | Celox measurment: Temperatura = 1534 °C, O2 = 0,0 ppm, C = 0,000 %, Al = 0,000 % | 79926
455683 | 8806 | 1400 | 5 | 2007-03-20 18:30 | Added [41] FeSi = 25,0 kg | 79926
455684 | 8806 | 1400 | 5 | 2007-03-20 18:31 | Added [12] BOKSIT = 30,0 kg | 79926
455685 | 8806 | 1400 | 5 | 2007-03-20 18:31 | Added [13] CaO = 150,0 kg | 79926
455686 | 8806 | 1251 | 3 | 2007-03-20 18:32 | Vacuum start | 79926
455687 | 8806 | 1254 | 3 | 2007-03-20 18:38 | Degassing start | 79926
455690 | 8806 | 1253 | 3 | 2007-03-20 19:08 | Degassing stop | 79926
455691 | 8806 | 1361 | 4 | 2007-03-20 19:08 | Zahteva za analizo z VPP na Spectro: 79926/ 6 e Kotnik Marijan | 79926
455692 | 8806 | 1362 | 4 | 2007-03-20 19:08 | Chemical analysis request at LFVD in chemical lab: 79926/10 Kotnik Marijan | 79926
455693 | 8806 | 1400 | 5 | 2007-03-20 19:08 | Added [12] BOKSIT = 80,0 kg | 79926
455694 | 8806 | 1101 | 2 | 2007-03-20 19:12 | Celox measurment: Temperatura = 1470 °C, O2 = 0,0 ppm, C = 0,000 %, Al = 0,000 % | 79926
455695 | 8806 | 1252 | 3 | 2007-03-20 19:18 | Heating start 300 kWh | 79926
455699 | 8806 | 1400 | 5 | 2007-03-20 19:22 | Added [72] Al opl.zica = 1,9 kg | 79926
455701 | 8806 | 1101 | 2 | 2007-03-20 19:25 | Celox measurment: Temperatura = 1470 °C, O2 = 0,0 ppm, C = 0,000 %, Al = 0,000 % | 79926
455702 | 8806 | 1252 | 3 | 2007-03-20 19:26 | Heating start 100 kWh | 79926
455703 | 8806 | 1252 | 3 | 2007-03-20 19:26 | Heating start 100 kWh | 79926
455704 | 8806 | 1400 | 5 | 2007-03-20 19:30 | Added [15] CASIfi13 = 13,2 kg | 79926
455705 | 8806 | 1362 | 4 | 2007-03-20 19:31 | Chemical analysis request at LFVD in chemical lab: 79926/ 0 Kotnik Marijan | 79926
455706 | 8806 | 1016 | 1 | 2007-03-20 19:34 | Heat stop 79926 | 79926
455818 | 8810 | 1400 | 5 | 2007-03-21 00:20 | Added [12] BOKSIT = 80,0 kg | 79930
455819 | 8810 | 1400 | 5 | 2007-03-21 00:20 | Added [13] CaO = 350,0 kg | 79930
455830 | 8810 | 1400 | 5 | 2007-03-21 01:19 | Added [61] POLYMOX = 150,0 kg | 79930
455838 | 8810 | 1400 | 5 | 2007-03-21 01:32 | Added [48] FeV = 360,0 kg | 79930
455839 | 8810 | 1400 | 5 | 2007-03-21 01:32 | Added [64] SiMn = 70,0 kg | 79930
455840 | 8810 | 1400 | 5 | 2007-03-21 01:32 | Added [27] FeCrC = 800,0 kg | 79930
455841 | 8810 | 1400 | 5 | 2007-03-21 01:32 | Added [10] Al bloki = 6,0 kg | 79930
455842 | 8810 | 1400 | 5 | 2007-03-21 01:32 | Added [52] KARBORITmleti = 25,0 kg | 79930
455843 | 8810 | 1400 | 5 | 2007-03-21 01:34 | Added [76] Kalcijev karbid = 50,0 kg | 79930
455836 | 8810 | 1015 | 1 | 2007-03-21 01:37 | Heat start 79930 | 79930
455837 | 8810 | 1101 | 2 | 2007-03-21 01:44 | Celox measurment: Temperatura = 1553 °C, O2 = 0,0 ppm, C = 0,000 %, Al = 0,000 % | 79930
455844 | 8810 | 1400 | 5 | 2007-03-21 01:47 | Added [35] FeMo = 70,0 kg | 79930
455845 | 8810 | 1400 | 5 | 2007-03-21 01:47 | Added [41] FeSi = 120,0 kg | 79930
455846 | 8810 | 1400 | 5 | 2007-03-21 01:47 | Added [27] FeCrC = 700,0 kg | 79930
455847 | 8810 | 1101 | 2 | 2007-03-21 01:49 | Celox measurment: Temperatura = 1511 °C, O2 = 0,0 ppm, C = 0,000 %, Al = 0,000 % | 79930
455848 | 8810 | 1252 | 3 | 2007-03-21 01:50 | Heating start 800 kWh | 79930
455849 | 8810 | 1101 | 2 | 2007-03-21 01:55 | Celox measurment: Temperatura = 1518 °C, O2 = 0,0 ppm, C = 0,000 %, Al = 0,000 % | 79930
455850 | 8810 | 1361 | 4 | 2007-03-21 01:56 | Zahteva za analizo z VPP na Spectro: 79930/ 5 e Adam Maks | 79930
455851 | 8810 | 1252 | 3 | 2007-03-21 01:56 | Heating start 300 kWh | 79930
455852 | 8810 | 1400 | 5 | 2007-03-21 02:07 | Added [35] FeMo = 35,0 kg | 79930
455853 | 8810 | 1400 | 5 | 2007-03-21 02:07 | Added [48] FeV = 90,0 kg | 79930
455854 | 8810 | 1400 | 5 | 2007-03-21 02:07 | Added [33] FeMnC = 50,0 kg | 79930
455855 | 8810 | 1400 | 5 | 2007-03-21 02:07 | Added [41] FeSi = 50,0 kg | 79930
455856 | 8810 | 1400 | 5 | 2007-03-21 02:07 | Added [27] FeCrC = 300,0 kg | 79930
455857 | 8810 | 1400 | 5 | 2007-03-21 02:07 | Added [10] Al bloki = 5,0 kg | 79930
455858 | 8810 | 1400 | 5 | 2007-03-21 02:07 | Added [52] KARBORITmleti = 25,0 kg | 79930
455859 | 8810 | 1400 | 5 | 2007-03-21 02:08 | Added [12] BOKSIT = 30,0 kg | 79930
455860 | 8810 | 1400 | 5 | 2007-03-21 02:08 | Added [13] CaO = 250,0 kg | 79930
455861 | 8810 | 1251 | 3 | 2007-03-21 02:09 | Vacuum start | 79930
455862 | 8811 | 1400 | 5 | 2007-03-21 02:13 | Added [12] BOKSIT = 70,0 kg | 79931
455863 | 8811 | 1400 | 5 | 2007-03-21 02:13 | Added [13] CaO = 300,0 kg | 79931
455864 | 8810 | 1254 | 3 | 2007-03-21 02:14 | Degassing start | 79930
455865 | 8810 | 1101 | 2 | 2007-03-21 02:52 | Celox measurment: Temperatura = 1464 °C, O2 = 0,0 ppm, C = 0,000 %, Al = 0,000 % | 79930
455866 | 8810 | 1361 | 4 | 2007-03-21 02:52 | Zahteva za analizo z VPP na Spectro: 79930/ 6 e Adam Maks | 79930
455867 | 8810 | 1362 | 4 | 2007-03-21 02:52 | Chemical analysis request at LFVD in chemical lab: 79930/10 Adam Maks | 79930
455868 | 8810 | 1400 | 5 | 2007-03-21 02:53 | Added [21] EPŽ žlindra = 150,0 kg | 79930
455869 | 8810 | 1400 | 5 | 2007-03-21 02:57 | Added [41] FeSi = 30,0 kg | 79930
455881 | 8811 | 1400 | 5 | 2007-03-21 03:05 | Added [48] FeV = 380,0 kg | 79931
455882 | 8811 | 1400 | 5 | 2007-03-21 03:05 | Added [27] FeCrC = 300,0 kg | 79931
455883 | 8811 | 1400 | 5 | 2007-03-21 03:05 | Added [10] Al bloki = 12,0 kg | 79931
455884 | 8811 | 1400 | 5 | 2007-03-21 03:05 | Added [52] KARBORITmleti = 175,0 kg | 79931
455870 | 8810 | 1400 | 5 | 2007-03-21 03:07 | Added [17] Cfi13 = 10,2 kg | 79930
455885 | 8811 | 1400 | 5 | 2007-03-21 03:08 | Added [76] Kalcijev karbid = 50,0 kg | 79931
455871 | 8810 | 1400 | 5 | 2007-03-21 03:09 | Added [17] Cfi13 = 4,3 kg | 79930
455872 | 8810 | 1101 | 2 | 2007-03-21 03:11 | Celox measurment: Temperatura = 1449 °C, O2 = 0,0 ppm, C = 0,000 %, Al = 0,000 % | 79930
455873 | 8810 | 1252 | 3 | 2007-03-21 03:12 | Heating start 400 kWh | 79930
455874 | 8810 | 1400 | 5 | 2007-03-21 03:19 | Added [15] CASIfi13 = 16,0 kg | 79930
455875 | 8810 | 1362 | 4 | 2007-03-21 03:19 | Chemical analysis request at LFVD in chemical lab: 79930/ 0 Adam Maks | 79930
455876 | 8810 | 1101 | 2 | 2007-03-21 03:20 | Celox measurment: Temperatura = 1461 °C, O2 = 0,0 ppm, C = 0,000 %, Al = 0,000 % | 79930
455877 | 8810 | 1016 | 1 | 2007-03-21 03:22 | Heat stop 79930 | 79930
455878 | 8811 | 1015 | 1 | 2007-03-21 03:22 | Heat start 79931 | 79931
455886 | 8811 | 1101 | 2 | 2007-03-21 03:30 | Celox measurment: Temperatura = 1496 °C, O2 = 0,0 ppm, C = 0,000 %, Al = 0,000 % | 79931
455887 | 8811 | 1400 | 5 | 2007-03-21 03:33 | Added [35] FeMo = 25,0 kg | 79931
455888 | 8811 | 1400 | 5 | 2007-03-21 03:33 | Added [48] FeV = 50,0 kg | 79931
455889 | 8811 | 1400 | 5 | 2007-03-21 03:33 | Added [41] FeSi = 80,0 kg | 79931
455890 | 8811 | 1400 | 5 | 2007-03-21 03:33 | Added [27] FeCrC = 600,0 kg | 79931
455891 | 8811 | 1252 | 3 | 2007-03-21 03:36 | Heating start 1000 kWh | 79931
455894 | 8811 | 1101 | 2 | 2007-03-21 03:48 | Celox measurment: Temperatura = 1499 °C, O2 = 0,0 ppm, C = 0,000 %, Al = 0,000 % | 79931
455895 | 8811 | 1361 | 4 | 2007-03-21 03:48 | Zahteva za analizo z VPP na Spectro: 79931/ 5 e Adam Maks | 79931
455896 | 8811 | 1252 | 3 | 2007-03-21 03:48 | Heating start 500 kWh | 79931
455897 | 8811 | 1400 | 5 | 2007-03-21 03:54 | Added [35] FeMo = 25,0 kg | 79931
455898 | 8811 | 1400 | 5 | 2007-03-21 03:54 | Added [48] FeV = 45,0 kg | 79931
455899 | 8811 | 1400 | 5 | 2007-03-21 03:54 | Added [33] FeMnC = 20,0 kg | 79931
455900 | 8811 | 1400 | 5 | 2007-03-21 03:54 | Added [41] FeSi = 20,0 kg | 79931
455901 | 8811 | 1400 | 5 | 2007-03-21 03:54 | Added [27] FeCrC = 120,0 kg | 79931
455902 | 8811 | 1400 | 5 | 2007-03-21 03:54 | Added [10] Al bloki = 5,0 kg | 79931
455903 | 8811 | 1400 | 5 | 2007-03-21 03:54 | Added [52] KARBORITmleti = 65,0 kg | 79931
455904 | 8811 | 1400 | 5 | 2007-03-21 03:56 | Added [12] BOKSIT = 30,0 kg | 79931
455905 | 8811 | 1400 | 5 | 2007-03-21 03:56 | Added [13] CaO = 200,0 kg | 79931
455906 | 8811 | 1251 | 3 | 2007-03-21 03:57 | Vacuum start | 79931
455907 | 8811 | 1254 | 3 | 2007-03-21 04:05 | Degassing start | 79931
455908 | 8811 | 1253 | 3 | 2007-03-21 04:35 | Degassing stop | 79931
455909 | 8811 | 1101 | 2 | 2007-03-21 04:36 | Celox measurment: Temperatura = 1451 °C, O2 = 0,0 ppm, C = 0,000 %, Al = 0,000 % | 79931
455910 | 8811 | 1361 | 4 | 2007-03-21 04:36 | Zahteva za analizo z VPP na Spectro: 79931/ 6 e Adam Maks | 79931
455911 | 8811 | 1362 | 4 | 2007-03-21 04:36 | Chemical analysis request at LFVD in chemical lab: 79931/10 Adam Maks | 79931
455912 | 8811 | 1400 | 5 | 2007-03-21 04:37 | Added [21] EPŽ žlindra = 150,0 kg | 79931
455913 | 8811 | 1252 | 3 | 2007-03-21 04:43 | Heating start 300 kWh | 79931
455914 | 8811 | 1400 | 5 | 2007-03-21 04:51 | Added [27] FeCrC = 240,0 kg | 79931
455915 | 8811 | 1400 | 5 | 2007-03-21 04:51 | Added [17] Cfi13 = 5,8 kg | 79931
455916 | 8811 | 1400 | 5 | 2007-03-21 04:51 | Added [72] Al opl.zica = 2,5 kg | 79931
455917 | 8811 | 1101 | 2 | 2007-03-21 04:54 | Celox measurment: Temperatura = 1450 °C, O2 = 0,0 ppm, C = 0,000 %, Al = 0,000 % | 79931
455918 | 8811 | 1252 | 3 | 2007-03-21 04:59 | Heating start 400 kWh | 79931
455919 | 8811 | 1101 | 2 | 2007-03-21 05:04 | Celox measurment: Temperatura = 1452 °C, O2 = 0,0 ppm, C = 0,000 %, Al = 0,000 % | 79931
455920 | 8811 | 1252 | 3 | 2007-03-21 05:04 | Heating start 300 kWh | 79931
455921 | 8811 | 1400 | 5 | 2007-03-21 05:08 | Added [15] CASIfi13 = 15,3 kg | 79931
455922 | 8811 | 1362 | 4 | 2007-03-21 05:09 | Chemical analysis request at LFVD in chemical lab: 79931/ 0 Adam Maks | 79931
455923 | 8811 | 1101 | 2 | 2007-03-21 05:10 | Celox measurment: Temperatura = 1461 °C, O2 = 0,0 ppm, C = 0,000 %, Al = 0,000 % | 79931
455924 | 8811 | 1016 | 1 | 2007-03-21 05:13 | Heat stop 79931 | 79931
456589 | 8829 | 1400 | 5 | 2007-03-23 01:59 | Added [13] CaO = 300,0 kg | 79949
456590 | 8829 | 1400 | 5 | 2007-03-23 01:59 | Added [12] BOKSIT = 70,0 kg | 79949
456609 | 8829 | 1400 | 5 | 2007-03-23 03:04 | Added [61] POLYMOX = 70,0 kg | 79949
456625 | 8829 | 1400 | 5 | 2007-03-23 03:15 | Added [48] FeV = 330,0 kg | 79949
456626 | 8829 | 1400 | 5 | 2007-03-23 03:15 | Added [27] FeCrC = 250,0 kg | 79949
456627 | 8829 | 1400 | 5 | 2007-03-23 03:15 | Added [10] Al bloki = 5,0 kg | 79949
456628 | 8829 | 1400 | 5 | 2007-03-23 03:15 | Added [52] KARBORITmleti = 50,0 kg | 79949
456629 | 8829 | 1400 | 5 | 2007-03-23 03:18 | Added [76] Kalcijev karbid = 50,0 kg | 79949
456622 | 8829 | 1015 | 1 | 2007-03-23 03:43 | Heat start 79949 | 79949
456632 | 8829 | 1101 | 2 | 2007-03-23 03:52 | Celox measurment: Temperatura = 1554 °C, O2 = 0,0 ppm, C = 0,000 %, Al = 0,000 % | 79949
456633 | 8829 | 1400 | 5 | 2007-03-23 03:53 | Added [35] FeMo = 30,0 kg | 79949
456634 | 8829 | 1400 | 5 | 2007-03-23 03:53 | Added [41] FeSi = 120,0 kg | 79949
456635 | 8829 | 1400 | 5 | 2007-03-23 03:53 | Added [27] FeCrC = 250,0 kg | 79949
456636 | 8829 | 1252 | 3 | 2007-03-23 03:56 | Heating start 200 kWh | 79949
456637 | 8829 | 1361 | 4 | 2007-03-23 03:59 | Zahteva za analizo z VPP na Spectro: 79949/ 5 e Adam Maks | 79949
456638 | 8829 | 1400 | 5 | 2007-03-23 04:04 | Added [48] FeV = 50,0 kg | 79949
456639 | 8829 | 1400 | 5 | 2007-03-23 04:04 | Added [33] FeMnC = 20,0 kg | 79949
456640 | 8829 | 1400 | 5 | 2007-03-23 04:04 | Added [41] FeSi = 30,0 kg | 79949
456641 | 8829 | 1400 | 5 | 2007-03-23 04:04 | Added [27] FeCrC = 150,0 kg | 79949
456642 | 8829 | 1400 | 5 | 2007-03-23 04:04 | Added [10] Al bloki = 3,0 kg | 79949
456643 | 8829 | 1400 | 5 | 2007-03-23 04:04 | Added [52] KARBORITmleti = 70,0 kg | 79949
456644 | 8829 | 1400 | 5 | 2007-03-23 04:05 | Added [12] BOKSIT = 50,0 kg | 79949
456645 | 8829 | 1400 | 5 | 2007-03-23 04:05 | Added [13] CaO = 250,0 kg | 79949
456646 | 8829 | 1251 | 3 | 2007-03-23 04:06 | Vacuum start | 79949
456647 | 8829 | 1254 | 3 | 2007-03-23 04:15 | Degassing start | 79949
456648 | 8829 | 1253 | 3 | 2007-03-23 04:46 | Degassing stop | 79949
456649 | 8829 | 1101 | 2 | 2007-03-23 04:47 | Celox measurment: Temperatura = 1474 °C, O2 = 0,0 ppm, C = 0,000 %, Al = 0,000 % | 79949
456650 | 8829 | 1361 | 4 | 2007-03-23 04:48 | Zahteva za analizo z VPP na Spectro: 79949/ 6 e Adam Maks | 79949
456651 | 8829 | 1362 | 4 | 2007-03-23 04:48 | Chemical analysis request at LFVD in chemical lab: 79949/10 Adam Maks | 79949
456652 | 8829 | 1400 | 5 | 2007-03-23 04:49 | Added [12] BOKSIT = 80,0 kg | 79949
456653 | 8829 | 1400 | 5 | 2007-03-23 04:53 | Added [41] FeSi = 25,0 kg | 79949
456654 | 8829 | 1400 | 5 | 2007-03-23 05:02 | Added [72] Al opl.zica = 1,4 kg | 79949
456655 | 8829 | 1252 | 3 | 2007-03-23 05:07 | Heating start 200 kWh | 79949
456656 | 8829 | 1101 | 2 | 2007-03-23 05:10 | Celox measurment: Temperatura = 1468 °C, O2 = 0,0 ppm, C = 0,000 %, Al = 0,000 % | 79949
456657 | 8829 | 1400 | 5 | 2007-03-23 05:11 | Added [15] CASIfi13 = 13,9 kg | 79949
456658 | 8829 | 1362 | 4 | 2007-03-23 05:12 | Chemical analysis request at LFVD in chemical lab: 79949/ 0 Adam Maks | 79949
456659 | 8829 | 1016 | 1 | 2007-03-23 05:19 | Heat stop 79949 | 79949
456681 | 8831 | 1400 | 5 | 2007-03-23 05:49 | Added [13] CaO = 300,0 kg | 79951
456682 | 8831 | 1400 | 5 | 2007-03-23 05:49 | Added [12] BOKSIT = 50,0 kg | 79951
456699 | 8831 | 1400 | 5 | 2007-03-23 06:55 | Added [10] Al bloki = 5,0 kg | 79951
456700 | 8831 | 1400 | 5 | 2007-03-23 06:55 | Added [52] KARBORITmleti = 175,0 kg | 79951
456696 | 8831 | 1015 | 1 | 2007-03-23 06:58 | Heat start 79951 | 79951
456701 | 8831 | 1101 | 2 | 2007-03-23 07:06 | Celox measurment: Temperatura = 0 °C, O2 = 0,0 ppm, C = 0,000 %, Al = 0,000 % | 79951
456702 | 8831 | 1400 | 5 | 2007-03-23 07:07 | Added [35] FeMo = 70,0 kg | 79951
456703 | 8831 | 1400 | 5 | 2007-03-23 07:07 | Added [48] FeV = 250,0 kg | 79951
456704 | 8831 | 1400 | 5 | 2007-03-23 07:07 | Added [33] FeMnC = 20,0 kg | 79951
456705 | 8831 | 1400 | 5 | 2007-03-23 07:07 | Added [41] FeSi = 135,0 kg | 79951
456706 | 8831 | 1400 | 5 | 2007-03-23 07:07 | Added [27] FeCrC = 500,0 kg | 79951
456707 | 8831 | 1101 | 2 | 2007-03-23 07:11 | Celox measurment: Temperatura = 1532 °C, O2 = 0,0 ppm, C = 0,000 %, Al = 0,000 % | 79951
456708 | 8831 | 1252 | 3 | 2007-03-23 07:12 | Heating start 500 kWh | 79951
456709 | 8831 | 1361 | 4 | 2007-03-23 07:18 | Zahteva za analizo z VPP na Spectro: 79951/ 5 e Gorensek Peter | 79951
456710 | 8831 | 1400 | 5 | 2007-03-23 07:23 | Added [48] FeV = 12,0 kg | 79951
456711 | 8831 | 1400 | 5 | 2007-03-23 07:23 | Added [41] FeSi = 30,0 kg | 79951
456712 | 8831 | 1400 | 5 | 2007-03-23 07:23 | Added [27] FeCrC = 170,0 kg | 79951
456713 | 8831 | 1400 | 5 | 2007-03-23 07:23 | Added [10] Al bloki = 7,0 kg | 79951
456714 | 8831 | 1400 | 5 | 2007-03-23 07:23 | Added [52] KARBORITmleti = 40,0 kg | 79951
456715 | 8831 | 1251 | 3 | 2007-03-23 07:24 | Vacuum start | 79951
456716 | 8831 | 1254 | 3 | 2007-03-23 07:28 | Degassing start | 79951
456719 | 8831 | 1253 | 3 | 2007-03-23 07:52 | Degassing stop | 79951
456717 | 8831 | 1362 | 4 | 2007-03-23 07:55 | Chemical analysis request at LFVD in chemical lab: 79951/10 Gorensek Peter | 79951
456718 | 8831 | 1361 | 4 | 2007-03-23 07:56 | Zahteva za analizo z VPP na Spectro: 79951/ 6 e Gorensek Peter | 79951
456720 | 8831 | 1101 | 2 | 2007-03-23 07:57 | Celox measurment: Temperatura = 1491 °C, O2 = 0,0 ppm, C = 0,000 %, Al = 0,000 % | 79951
456721 | 8831 | 1400 | 5 | 2007-03-23 08:10 | Added [35] FeMo = 20,0 kg | 79951
456722 | 8831 | 1400 | 5 | 2007-03-23 08:10 | Added [48] FeV = 20,0 kg | 79951
456723 | 8831 | 1400 | 5 | 2007-03-23 08:10 | Added [10] Al bloki = 5,0 kg | 79951
456724 | 8831 | 1400 | 5 | 2007-03-23 08:10 | Added [52] KARBORITmleti = 30,0 kg | 79951
456725 | 8831 | 1101 | 2 | 2007-03-23 08:18 | Celox measurment: Temperatura = 1465 °C, O2 = 0,0 ppm, C = 0,000 %, Al = 0,000 % | 79951
456726 | 8831 | 1400 | 5 | 2007-03-23 08:19 | Added [15] CASIfi13 = 14,1 kg | 79951
456727 | 8831 | 1362 | 4 | 2007-03-23 08:24 | Chemical analysis request at LFVD in chemical lab: 79951/ 0 Gorensek Peter | 79951
456728 | 8831 | 1016 | 1 | 2007-03-23 08:24 | Heat stop 79951 | 79951
457005 | 8839 | 1400 | 5 | 2007-03-27 04:51 | Added [13] CaO = 300,0 kg | 79959
457006 | 8839 | 1400 | 5 | 2007-03-27 04:51 | Added [12] BOKSIT = 70,0 kg | 79959
457007 | 8839 | 1400 | 5 | 2007-03-27 05:25 | Added [48] FeV = 540,0 kg | 79959
457024 | 8839 | 1400 | 5 | 2007-03-27 05:45 | Added [27] FeCrC = 900,0 kg | 79959
457025 | 8839 | 1400 | 5 | 2007-03-27 05:45 | Added [10] Al bloki = 12,0 kg | 79959
457026 | 8839 | 1400 | 5 | 2007-03-27 05:45 | Added [52] KARBORITmleti = 150,0 kg | 79959
457023 | 8839 | 1015 | 1 | 2007-03-27 06:04 | Heat start 79959 | 79959
457029 | 8839 | 1361 | 4 | 2007-03-27 06:08 | Zahteva za analizo z VPP na Spectro: 79959/ 4 e Kotnik Marijan | 79959
457030 | 8839 | 1400 | 5 | 2007-03-27 06:11 | Added [35] FeMo = 170,0 kg | 79959
457031 | 8839 | 1400 | 5 | 2007-03-27 06:11 | Added [33] FeMnC = 60,0 kg | 79959
457032 | 8839 | 1400 | 5 | 2007-03-27 06:11 | Added [41] FeSi = 120,0 kg | 79959
457033 | 8839 | 1400 | 5 | 2007-03-27 06:11 | Added [27] FeCrC = 150,0 kg | 79959
457034 | 8839 | 1101 | 2 | 2007-03-27 06:16 | Celox measurment: Temperatura = 1483 °C, O2 = 0,0 ppm, C = 0,000 %, Al = 0,000 % | 79959
457035 | 8839 | 1252 | 3 | 2007-03-27 06:20 | Heating start 1000 kWh | 79959
457036 | 8839 | 1361 | 4 | 2007-03-27 06:31 | Zahteva za analizo z VPP na Spectro: 79959/ 5 e Kotnik Marijan | 79959
457037 | 8839 | 1400 | 5 | 2007-03-27 06:35 | Added [35] FeMo = 30,0 kg | 79959
457038 | 8839 | 1400 | 5 | 2007-03-27 06:35 | Added [33] FeMnC = 30,0 kg | 79959
457039 | 8839 | 1400 | 5 | 2007-03-27 06:35 | Added [41] FeSi = 35,0 kg | 79959
457040 | 8839 | 1400 | 5 | 2007-03-27 06:35 | Added [27] FeCrC = 400,0 kg | 79959
457041 | 8839 | 1400 | 5 | 2007-03-27 06:35 | Added [10] Al bloki = 6,0 kg | 79959
457042 | 8839 | 1400 | 5 | 2007-03-27 06:35 | Added [52] KARBORITmleti = 35,0 kg | 79959
457043 | 8839 | 1400 | 5 | 2007-03-27 06:39 | Added [13] CaO = 150,0 kg | 79959
457044 | 8839 | 1400 | 5 | 2007-03-27 06:39 | Added [12] BOKSIT = 30,0 kg | 79959
457045 | 8839 | 1251 | 3 | 2007-03-27 06:41 | Vacuum start | 79959
457046 | 8839 | 1254 | 3 | 2007-03-27 06:45 | Degassing start | 79959
457047 | 8839 | 1253 | 3 | 2007-03-27 07:10 | Degassing stop | 79959
457048 | 8839 | 1361 | 4 | 2007-03-27 07:12 | Zahteva za analizo z VPP na Spectro: 79959/ 6 e Kotnik Marijan | 79959
457049 | 8839 | 1362 | 4 | 2007-03-27 07:12 | Chemical analysis request at LFVD in chemical lab: 79959/10 Kotnik Marijan | 79959
457050 | 8839 | 1400 | 5 | 2007-03-27 07:13 | Added [12] BOKSIT = 100,0 kg | 79959
457051 | 8839 | 1101 | 2 | 2007-03-27 07:15 | Celox measurment: Temperatura = 1442 °C, O2 = 0,0 ppm, C = 0,000 %, Al = 0,000 % | 79959
457052 | 8839 | 1252 | 3 | 2007-03-27 07:18 | Heating start 600 kWh | 79959
457053 | 8839 | 1400 | 5 | 2007-03-27 07:27 | Added [27] FeCrC = 100,0 kg | 79959
457054 | 8839 | 1400 | 5 | 2007-03-27 07:27 | Added [17] Cfi13 = 17,4 kg | 79959
457055 | 8839 | 1400 | 5 | 2007-03-27 07:27 | Added [72] Al opl.zica = 2,9 kg | 79959
457056 | 8839 | 1101 | 2 | 2007-03-27 07:30 | Celox measurment: Temperatura = 1462 °C, O2 = 0,0 ppm, C = 0,000 %, Al = 0,000 % | 79959
457059 | 8840 | 1400 | 5 | 2007-03-27 07:30 | Added [13] CaO = 350,0 kg | 79960
457060 | 8840 | 1400 | 5 | 2007-03-27 07:30 | Added [12] BOKSIT = 100,0 kg | 79960
457057 | 8839 | 1252 | 3 | 2007-03-27 07:31 | Heating start 300 kWh | 79959
457068 | 8840 | 1400 | 5 | 2007-03-27 07:40 | Added [10] Al bloki = 6,0 kg | 79960
457069 | 8840 | 1400 | 5 | 2007-03-27 07:40 | Added [52] KARBORITmleti = 100,0 kg | 79960
457061 | 8840 | 1400 | 5 | 2007-03-27 07:40 | Added [48] FeV = 280,0 kg | 79960
457058 | 8839 | 1400 | 5 | 2007-03-27 07:40 | Added [15] CASIfi13 = 13,2 kg | 79959
457062 | 8840 | 1400 | 5 | 2007-03-27 07:42 | Added [76] Kalcijev karbid = 50,0 kg | 79960
457063 | 8839 | 1362 | 4 | 2007-03-27 07:44 | Chemical analysis request at LFVD in chemical lab: 79959/ 0 Kotnik Marijan | 79959
457064 | 8839 | 1016 | 1 | 2007-03-27 07:47 | Heat stop 79959 | 79959
457065 | 8840 | 1015 | 1 | 2007-03-27 07:47 | Heat start 79960 | 79960
457070 | 8840 | 1400 | 5 | 2007-03-27 07:54 | Added [33] FeMnC = 90,0 kg | 79960
457071 | 8840 | 1400 | 5 | 2007-03-27 07:54 | Added [41] FeSi = 120,0 kg | 79960
457072 | 8840 | 1101 | 2 | 2007-03-27 07:57 | Celox measurment: Temperatura = 1544 °C, O2 = 0,0 ppm, C = 0,000 %, Al = 0,000 % | 79960
457073 | 8840 | 1252 | 3 | 2007-03-27 08:00 | Heating start 600 kWh | 79960
457074 | 8840 | 1361 | 4 | 2007-03-27 08:04 | Zahteva za analizo z VPP na Spectro: 79960/ 5 e Kotnik Marijan | 79960
457075 | 8840 | 1400 | 5 | 2007-03-27 08:08 | Added [35] FeMo = 70,0 kg | 79960
457076 | 8840 | 1400 | 5 | 2007-03-27 08:08 | Added [48] FeV = 110,0 kg | 79960
457077 | 8840 | 1400 | 5 | 2007-03-27 08:08 | Added [41] FeSi = 30,0 kg | 79960
457078 | 8840 | 1400 | 5 | 2007-03-27 08:08 | Added [27] FeCrC = 70,0 kg | 79960
457079 | 8840 | 1400 | 5 | 2007-03-27 08:08 | Added [10] Al bloki = 1,0 kg | 79960
457080 | 8840 | 1400 | 5 | 2007-03-27 08:08 | Added [52] KARBORITmleti = 25,0 kg | 79960
457081 | 8840 | 1400 | 5 | 2007-03-27 08:11 | Added [33] FeMnC = 30,0 kg | 79960
457082 | 8840 | 1251 | 3 | 2007-03-27 08:11 | Vacuum start | 79960
457083 | 8840 | 1254 | 3 | 2007-03-27 08:15 | Degassing start | 79960
457084 | 8840 | 1253 | 3 | 2007-03-27 08:52 | Degassing stop | 79960
457085 | 8840 | 1361 | 4 | 2007-03-27 08:52 | Zahteva za analizo z VPP na Spectro: 79960/ 6 e Kotnik Marijan | 79960
457086 | 8840 | 1362 | 4 | 2007-03-27 08:52 | Chemical analysis request at LFVD in chemical lab: 79960/10 Kotnik Marijan | 79960
457087 | 8840 | 1400 | 5 | 2007-03-27 08:52 | Added [12] BOKSIT = 50,0 kg | 79960
457088 | 8840 | 1400 | 5 | 2007-03-27 08:52 | Added [21] EPŽ žlindra = 120,0 kg | 79960
457089 | 8840 | 1101 | 2 | 2007-03-27 08:55 | Celox measurment: Temperatura = 1479 °C, O2 = 0,0 ppm, C = 0,000 %, Al = 0,000 % | 79960
457090 | 8840 | 1252 | 3 | 2007-03-27 08:58 | Heating start 400 kWh | 79960
457091 | 8840 | 1400 | 5 | 2007-03-27 09:05 | Added [17] Cfi13 = 24,7 kg | 79960
457092 | 8840 | 1101 | 2 | 2007-03-27 09:07 | Celox measurment: Temperatura = 1485 °C, O2 = 0,0 ppm, C = 0,000 %, Al = 0,000 % | 79960
457093 | 8840 | 1400 | 5 | 2007-03-27 09:08 | Added [35] FeMo = 20,0 kg | 79960
457094 | 8840 | 1400 | 5 | 2007-03-27 09:08 | Added [48] FeV = 5,0 kg | 79960
457095 | 8840 | 1361 | 4 | 2007-03-27 09:11 | Zahteva za analizo z VPP na Spectro: 79960/ 7 e Kotnik Marijan | 79960
457096 | 8840 | 1101 | 2 | 2007-03-27 09:12 | Celox measurment: Temperatura = 1480 °C, O2 = 0,0 ppm, C = 0,000 %, Al = 0,000 % | 79960
457097 | 8840 | 1400 | 5 | 2007-03-27 09:15 | Added [17] Cfi13 = 4,3 kg | 79960
457098 | 8840 | 1400 | 5 | 2007-03-27 09:16 | Added [27] FeCrC = 70,0 kg | 79960
457099 | 8840 | 1101 | 2 | 2007-03-27 09:17 | Celox measurment: Temperatura = 1475 °C, O2 = 0,0 ppm, C = 0,000 %, Al = 0,000 % | 79960
457100 | 8840 | 1400 | 5 | 2007-03-27 09:18 | Added [15] CASIfi13 = 12,9 kg | 79960
457101 | 8840 | 1362 | 4 | 2007-03-27 09:22 | Chemical analysis request at LFVD in chemical lab: 79960/ 0 Kotnik Marijan | 79960
457102 | 8840 | 1016 | 1 | 2007-03-27 09:24 | Heat stop 79960 | 79960
457117 | 8842 | 1400 | 5 | 2007-03-27 15:56 | Added [13] CaO = 250,0 kg | 79962
457118 | 8842 | 1400 | 5 | 2007-03-27 15:56 | Added [12] BOKSIT = 60,0 kg | 79962
457145 | 8842 | 1400 | 5 | 2007-03-27 17:09 | Added [61] POLYMOX = 50,0 kg | 79962
457152 | 8842 | 1400 | 5 | 2007-03-27 17:10 | Added [48] FeV = 300,0 kg | 79962
457153 | 8842 | 1400 | 5 | 2007-03-27 17:10 | Added [10] Al bloki = 6,0 kg | 79962
457154 | 8842 | 1400 | 5 | 2007-03-27 17:10 | Added [52] KARBORITmleti = 125,0 kg | 79962
457155 | 8842 | 1400 | 5 | 2007-03-27 17:12 | Added [76] Kalcijev karbid = 50,0 kg | 79962
457149 | 8842 | 1015 | 1 | 2007-03-27 17:19 | Heat start 79962 | 79962
457156 | 8842 | 1101 | 2 | 2007-03-27 17:30 | Celox measurment: Temperatura = 0 °C, O2 = 0,0 ppm, C = 0,000 %, Al = 0,000 % | 79962
457157 | 8842 | 1101 | 2 | 2007-03-27 17:31 | Celox measurment: Temperatura = 1508 °C, O2 = 0,0 ppm, C = 0,000 %, Al = 0,000 % | 79962
457158 | 8842 | 1400 | 5 | 2007-03-27 17:31 | Added [41] FeSi = 100,0 kg | 79962
457159 | 8842 | 1252 | 3 | 2007-03-27 17:34 | Heating start 1200 kWh | 79962
457160 | 8842 | 1101 | 2 | 2007-03-27 17:48 | Celox measurment: Temperatura = 1544 °C, O2 = 0,0 ppm, C = 0,000 %, Al = 0,000 % | 79962
457161 | 8842 | 1361 | 4 | 2007-03-27 17:48 | Zahteva za analizo z VPP na Spectro: 79962/ 5 e Adam Maks | 79962
457162 | 8842 | 1252 | 3 | 2007-03-27 17:48 | Heating start 300 kWh | 79962
457163 | 8842 | 1400 | 5 | 2007-03-27 17:55 | Added [35] FeMo = 25,0 kg | 79962
457164 | 8842 | 1400 | 5 | 2007-03-27 17:55 | Added [48] FeV = 25,0 kg | 79962
457165 | 8842 | 1400 | 5 | 2007-03-27 17:55 | Added [33] FeMnC = 25,0 kg | 79962
457166 | 8842 | 1400 | 5 | 2007-03-27 17:55 | Added [41] FeSi = 25,0 kg | 79962
457167 | 8842 | 1400 | 5 | 2007-03-27 17:55 | Added [52] KARBORITmleti = 25,0 kg | 79962
457168 | 8842 | 1400 | 5 | 2007-03-27 17:56 | Added [12] BOKSIT = 30,0 kg | 79962
457169 | 8842 | 1400 | 5 | 2007-03-27 17:56 | Added [13] CaO = 200,0 kg | 79962
457170 | 8842 | 1251 | 3 | 2007-03-27 17:57 | Vacuum start | 79962
457171 | 8842 | 1254 | 3 | 2007-03-27 18:03 | Degassing start | 79962
457175 | 8842 | 1101 | 2 | 2007-03-27 18:32 | Celox measurment: Temperatura = 1438 °C, O2 = 0,0 ppm, C = 0,000 %, Al = 0,000 % | 79962
457178 | 8842 | 1400 | 5 | 2007-03-27 18:34 | Added [21] EPŽ žlindra = 150,0 kg | 79962
457176 | 8842 | 1361 | 4 | 2007-03-27 18:34 | Zahteva za analizo z VPP na Spectro: 79962/ 6 e Adam Maks | 79962
457177 | 8842 | 1362 | 4 | 2007-03-27 18:34 | Chemical analysis request at LFVD in chemical lab: 79962/10 Adam Maks | 79962
457179 | 8842 | 1252 | 3 | 2007-03-27 18:36 | Heating start 400 kWh | 79962
457180 | 8842 | 1400 | 5 | 2007-03-27 18:42 | Added [17] Cfi13 = 11,6 kg | 79962
457181 | 8842 | 1101 | 2 | 2007-03-27 18:44 | Celox measurment: Temperatura = 1446 °C, O2 = 0,0 ppm, C = 0,000 %, Al = 0,000 % | 79962
457182 | 8842 | 1252 | 3 | 2007-03-27 18:44 | Heating start 500 kWh | 79962
457183 | 8842 | 1400 | 5 | 2007-03-27 18:45 | Added [35] FeMo = 30,0 kg | 79962
457184 | 8842 | 1400 | 5 | 2007-03-27 18:45 | Added [48] FeV = 30,0 kg | 79962
457185 | 8842 | 1101 | 2 | 2007-03-27 18:50 | Celox measurment: Temperatura = 1467 °C, O2 = 0,0 ppm, C = 0,000 %, Al = 0,000 % | 79962
457186 | 8842 | 1252 | 3 | 2007-03-27 18:50 | Heating start 200 kWh | 79962
457187 | 8842 | 1400 | 5 | 2007-03-27 18:54 | Added [15] CASIfi13 = 13,9 kg | 79962
457188 | 8842 | 1362 | 4 | 2007-03-27 18:54 | Chemical analysis request at LFVD in chemical lab: 79962/ 0 Adam Maks | 79962
457189 | 8842 | 1016 | 1 | 2007-03-27 18:59 | Heat stop 79962 | 79962
458050 | 8865 | 1400 | 5 | 2007-03-30 | Added [13] CaO = 300,0 kg | 79985
458051 | 8865 | 1400 | 5 | 2007-03-30 | Added [12] BOKSIT = 70,0 kg | 79985
458052 | 8865 | 1400 | 5 | 2007-03-30 00:12 | Added [48] FeV = 500,0 kg | 79985
458053 | 8865 | 1400 | 5 | 2007-03-30 00:12 | Added [27] FeCrC = 1000,0 kg | 79985
458054 | 8865 | 1400 | 5 | 2007-03-30 00:15 | Added [76] Kalcijev karbid = 50,0 kg | 79985
458049 | 8865 | 1015 | 1 | 2007-03-30 00:41 | Heat start 79985 | 79985
458057 | 8865 | 1101 | 2 | 2007-03-30 00:50 | Celox measurment: Temperatura = 1500 °C, O2 = 0,0 ppm, C = 0,000 %, Al = 0,000 % | 79985
458058 | 8865 | 1400 | 5 | 2007-03-30 00:51 | Added [35] FeMo = 60,0 kg | 79985
458059 | 8865 | 1400 | 5 | 2007-03-30 00:51 | Added [64] SiMn = 90,0 kg | 79985
458060 | 8865 | 1400 | 5 | 2007-03-30 00:51 | Added [41] FeSi = 80,0 kg | 79985
458061 | 8865 | 1400 | 5 | 2007-03-30 00:51 | Added [27] FeCrC = 600,0 kg | 79985
458062 | 8865 | 1400 | 5 | 2007-03-30 00:51 | Added [26] FeCrA = 200,0 kg | 79985
458063 | 8865 | 1400 | 5 | 2007-03-30 00:51 | Added [10] Al bloki = 5,0 kg | 79985
458064 | 8865 | 1252 | 3 | 2007-03-30 00:55 | Heating start 800 kWh | 79985
458065 | 8865 | 1361 | 4 | 2007-03-30 01:04 | Zahteva za analizo z VPP na Spectro: 79985/ 5 e Gorensek Peter | 79985
458066 | 8865 | 1101 | 2 | 2007-03-30 01:04 | Celox measurment: Temperatura = 1492 °C, O2 = 0,0 ppm, C = 0,000 %, Al = 0,000 % | 79985
458067 | 8865 | 1252 | 3 | 2007-03-30 01:05 | Heating start 600 kWh | 79985
458068 | 8866 | 1400 | 5 | 2007-03-30 01:12 | Added [13] CaO = 300,0 kg | 79986
458069 | 8866 | 1400 | 5 | 2007-03-30 01:12 | Added [12] BOKSIT = 70,0 kg | 79986
458070 | 8865 | 1400 | 5 | 2007-03-30 01:13 | Added [35] FeMo = 15,0 kg | 79985
458071 | 8865 | 1400 | 5 | 2007-03-30 01:13 | Added [41] FeSi = 15,0 kg | 79985
458072 | 8865 | 1400 | 5 | 2007-03-30 01:13 | Added [27] FeCrC = 80,0 kg | 79985
458073 | 8865 | 1400 | 5 | 2007-03-30 01:13 | Added [10] Al bloki = 4,0 kg | 79985
458074 | 8865 | 1251 | 3 | 2007-03-30 01:18 | Vacuum start | 79985
458075 | 8865 | 1254 | 3 | 2007-03-30 01:22 | Degassing start | 79985
458076 | 8865 | 1253 | 3 | 2007-03-30 01:46 | Degassing stop | 79985
458077 | 8865 | 1101 | 2 | 2007-03-30 01:50 | Celox measurment: Temperatura = 1475 °C, O2 = 0,0 ppm, C = 0,000 %, Al = 0,000 % | 79985
458078 | 8865 | 1362 | 4 | 2007-03-30 01:51 | Chemical analysis request at LFVD in chemical lab: 79985/10 Gorensek Peter | 79985
458079 | 8865 | 1361 | 4 | 2007-03-30 01:51 | Zahteva za analizo z VPP na Spectro: 79985/ 6 e Gorensek Peter | 79985
458102 | 8866 | 1400 | 5 | 2007-03-30 01:55 | Added [76] Kalcijev karbid = 50,0 kg | 79986
458081 | 8865 | 1400 | 5 | 2007-03-30 02:07 | Added [48] FeV = 10,0 kg | 79985
458082 | 8865 | 1400 | 5 | 2007-03-30 02:07 | Added [17] Cfi13 = 17,4 kg | 79985
458083 | 8865 | 1400 | 5 | 2007-03-30 02:07 | Added [72] Al opl.zica = 2,9 kg | 79985
458080 | 8865 | 1101 | 2 | 2007-03-30 02:08 | Celox measurment: Temperatura = 1460 °C, O2 = 0,0 ppm, C = 0,000 %, Al = 0,000 % | 79985
458084 | 8865 | 1252 | 3 | 2007-03-30 02:09 | Heating start 100 kWh | 79985
458085 | 8865 | 1400 | 5 | 2007-03-30 02:13 | Added [15] CASIfi13 = 14,8 kg | 79985
458086 | 8865 | 1362 | 4 | 2007-03-30 02:13 | Chemical analysis request at LFVD in chemical lab: 79985/ 0 Gorensek Peter | 79985
458087 | 8865 | 1101 | 2 | 2007-03-30 02:14 | Celox measurment: Temperatura = 1462 °C, O2 = 0,0 ppm, C = 0,000 %, Al = 0,000 % | 79985
458088 | 8865 | 1016 | 1 | 2007-03-30 02:21 | Heat stop 79985 | 79985
458089 | 8866 | 1015 | 1 | 2007-03-30 02:21 | Heat start 79986 | 79986
458091 | 8866 | 1400 | 5 | 2007-03-30 02:28 | Added [35] FeMo = 80,0 kg | 79986
458092 | 8866 | 1400 | 5 | 2007-03-30 02:28 | Added [48] FeV = 260,0 kg | 79986
458093 | 8866 | 1400 | 5 | 2007-03-30 02:28 | Added [33] FeMnC = 20,0 kg | 79986
458094 | 8866 | 1400 | 5 | 2007-03-30 02:28 | Added [41] FeSi = 120,0 kg | 79986
458095 | 8866 | 1400 | 5 | 2007-03-30 02:28 | Added [27] FeCrC = 200,0 kg | 79986
458096 | 8866 | 1400 | 5 | 2007-03-30 02:28 | Added [10] Al bloki = 6,0 kg | 79986
458097 | 8866 | 1400 | 5 | 2007-03-30 02:28 | Added [52] KARBORITmleti = 75,0 kg | 79986
458090 | 8866 | 1101 | 2 | 2007-03-30 02:30 | Celox measurment: Temperatura = 1548 °C, O2 = 0,0 ppm, C = 0,000 %, Al = 0,000 % | 79986
458098 | 8866 | 1400 | 5 | 2007-03-30 02:33 | Added [13] CaO = 200,0 kg | 79986
458099 | 8866 | 1400 | 5 | 2007-03-30 02:33 | Added [12] BOKSIT = 70,0 kg | 79986
458100 | 8866 | 1251 | 3 | 2007-03-30 02:35 | Vacuum start | 79986
458104 | 8866 | 1254 | 3 | 2007-03-30 02:39 | Degassing start | 79986
458105 | 8866 | 1253 | 3 | 2007-03-30 03:05 | Degassing stop | 79986
458106 | 8866 | 1101 | 2 | 2007-03-30 03:08 | Celox measurment: Temperatura = 1477 °C, O2 = 0,0 ppm, C = 0,000 %, Al = 0,000 % | 79986
458107 | 8866 | 1400 | 5 | 2007-03-30 03:09 | Added [21] EPŽ žlindra = 100,0 kg | 79986
458108 | 8866 | 1362 | 4 | 2007-03-30 03:11 | Chemical analysis request at LFVD in chemical lab: 79986/ 9 Gorensek Peter | 79986
458109 | 8866 | 1361 | 4 | 2007-03-30 03:11 | Zahteva za analizo z VPP na Spectro: 79986/ 6 e Gorensek Peter | 79986
458112 | 8866 | 1400 | 5 | 2007-03-30 03:25 | Added [35] FeMo = 15,0 kg | 79986
458113 | 8866 | 1400 | 5 | 2007-03-30 03:25 | Added [48] FeV = 25,0 kg | 79986
458114 | 8866 | 1400 | 5 | 2007-03-30 03:25 | Added [17] Cfi13 = 8,7 kg | 79986
458115 | 8866 | 1400 | 5 | 2007-03-30 03:25 | Added [72] Al opl.zica = 5,8 kg | 79986
458116 | 8866 | 1101 | 2 | 2007-03-30 03:28 | Celox measurment: Temperatura = 1460 °C, O2 = 0,0 ppm, C = 0,000 %, Al = 0,000 % | 79986
458117 | 8866 | 1400 | 5 | 2007-03-30 03:30 | Added [41] FeSi = 20,0 kg | 79986
458118 | 8866 | 1252 | 3 | 2007-03-30 03:31 | Heating start 500 kWh | 79986
458119 | 8866 | 1101 | 2 | 2007-03-30 03:53 | Celox measurment: Temperatura = 1461 °C, O2 = 0,0 ppm, C = 0,000 %, Al = 0,000 % | 79986
458120 | 8866 | 1361 | 4 | 2007-03-30 03:56 | Zahteva za analizo z VPP na Spectro: 79986/ 7 e Gorensek Peter | 79986
458121 | 8866 | 1252 | 3 | 2007-03-30 04:05 | Heating start 100 kWh | 79986
458122 | 8866 | 1101 | 2 | 2007-03-30 04:12 | Celox measurment: Temperatura = 1458 °C, O2 = 0,0 ppm, C = 0,000 %, Al = 0,000 % | 79986
458123 | 8866 | 1252 | 3 | 2007-03-30 04:13 | Heating start 200 kWh | 79986
458124 | 8866 | 1400 | 5 | 2007-03-30 04:18 | Added [15] CASIfi13 = 14,6 kg | 79986
458125 | 8866 | 1362 | 4 | 2007-03-30 04:19 | Chemical analysis request at LFVD in chemical lab: 79986/ 0 Gorensek Peter | 79986
458126 | 8866 | 1101 | 2 | 2007-03-30 04:21 | Celox measurment: Temperatura = 1462 °C, O2 = 0,0 ppm, C = 0,000 %, Al = 0,000 % | 79986
458129 | 8866 | 1016 | 1 | 2007-03-30 04:24 | Heat stop 79986 | 79986
458465 | 8875 | 1400 | 5 | 2007-03-31 01:22 | Added [52] KARBORITmleti = 150,0 kg | 79995
458466 | 8875 | 1400 | 5 | 2007-03-31 01:26 | Added [76] Kalcijev karbid = 50,0 kg | 79995
458464 | 8875 | 1015 | 1 | 2007-03-31 02:23 | Heat start 79995 | 79995
458467 | 8875 | 1400 | 5 | 2007-03-31 02:32 | Added [35] FeMo = 120,0 kg | 79995
458468 | 8875 | 1400 | 5 | 2007-03-31 02:32 | Added [48] FeV = 350,0 kg | 79995
458469 | 8875 | 1400 | 5 | 2007-03-31 02:32 | Added [41] FeSi = 150,0 kg | 79995
458470 | 8875 | 1400 | 5 | 2007-03-31 02:32 | Added [10] Al bloki = 5,0 kg | 79995
458471 | 8875 | 1400 | 5 | 2007-03-31 02:32 | Added [52] KARBORITmleti = 50,0 kg | 79995
458472 | 8875 | 1101 | 2 | 2007-03-31 02:34 | Celox measurment: Temperatura = 1468 °C, O2 = 0,0 ppm, C = 0,000 %, Al = 0,000 % | 79995
458473 | 8875 | 1252 | 3 | 2007-03-31 02:36 | Heating start 1300 kWh | 79995
458474 | 8875 | 1251 | 3 | 2007-03-31 02:53 | Vacuum start | 79995
458475 | 8875 | 1254 | 3 | 2007-03-31 02:57 | Degassing start | 79995
458476 | 8875 | 1253 | 3 | 2007-03-31 03:22 | Degassing stop | 79995
458477 | 8875 | 1362 | 4 | 2007-03-31 03:22 | Chemical analysis request at LFVD in chemical lab: 79995/10 Ferk Jože | 79995
458478 | 8875 | 1361 | 4 | 2007-03-31 03:22 | Zahteva za analizo z VPP na Spectro: 79995/ 6 e Ferk Jože | 79995
458479 | 8875 | 1101 | 2 | 2007-03-31 03:23 | Celox measurment: Temperatura = 1494 °C, O2 = 0,0 ppm, C = 0,000 %, Al = 0,000 % | 79995
458480 | 8875 | 1400 | 5 | 2007-03-31 03:24 | Added [12] BOKSIT = 120,0 kg | 79995
458481 | 8875 | 1400 | 5 | 2007-03-31 03:36 | Added [48] FeV = 15,0 kg | 79995
458482 | 8875 | 1400 | 5 | 2007-03-31 03:36 | Added [52] KARBORITmleti = 20,0 kg | 79995
458484 | 8875 | 1400 | 5 | 2007-03-31 03:37 | Added [15] CASIfi13 = 13,6 kg | 79995
458483 | 8875 | 1101 | 2 | 2007-03-31 03:37 | Celox measurment: Temperatura = 1460 °C, O2 = 0,0 ppm, C = 0,000 %, Al = 0,000 % | 79995
458485 | 8875 | 1400 | 5 | 2007-03-31 03:40 | Added [15] CASIfi13 = 13,6 kg | 79995
458486 | 8875 | 1362 | 4 | 2007-03-31 03:44 | Chemical analysis request at LFVD in chemical lab: 79995/ 0 Ferk Jože | 79995
458487 | 8875 | 1016 | 1 | 2007-03-31 03:44 | Heat stop 79995 | 79995
458920 | 8887 | 1400 | 5 | 2007-03-31 20:58 | Added [13] CaO = 400,0 kg | 80007
458921 | 8887 | 1400 | 5 | 2007-03-31 20:58 | Added [12] BOKSIT = 80,0 kg | 80007
458943 | 8887 | 1400 | 5 | 2007-03-31 22:21 | Added [48] FeV = 480,0 kg | 80007
458949 | 8887 | 1015 | 1 | 2007-03-31 22:49 | Heat start 80007 | 80007
458952 | 8887 | 1400 | 5 | 2007-03-31 22:55 | Added [64] SiMn = 95,0 kg | 80007
458953 | 8887 | 1400 | 5 | 2007-03-31 22:55 | Added [41] FeSi = 80,0 kg | 80007
458954 | 8887 | 1400 | 5 | 2007-03-31 22:55 | Added [27] FeCrC = 1000,0 kg | 80007
458955 | 8887 | 1101 | 2 | 2007-03-31 23:01 | Celox measurment: Temperatura = 1511 °C, O2 = 0,0 ppm, C = 0,000 %, Al = 0,000 % | 80007
458956 | 8887 | 1101 | 2 | 2007-03-31 23:01 | Celox measurment: Temperatura = 1511 °C, O2 = 0,0 ppm, C = 0,000 %, Al = 0,000 % | 80007
458957 | 8887 | 1252 | 3 | 2007-03-31 23:01 | Heating start 1000 kWh | 80007
458958 | 8887 | 1101 | 2 | 2007-03-31 23:13 | Celox measurment: Temperatura = 1538 °C, O2 = 0,0 ppm, C = 0,000 %, Al = 0,000 % | 80007
458959 | 8887 | 1361 | 4 | 2007-03-31 23:13 | Zahteva za analizo z VPP na Spectro: 80007/ 5 e Gorensek Peter | 80007
458960 | 8887 | 1400 | 5 | 2007-03-31 23:18 | Added [35] FeMo = 30,0 kg | 80007
458961 | 8887 | 1400 | 5 | 2007-03-31 23:18 | Added [48] FeV = 25,0 kg | 80007
458962 | 8887 | 1400 | 5 | 2007-03-31 23:18 | Added [41] FeSi = 20,0 kg | 80007
458963 | 8887 | 1400 | 5 | 2007-03-31 23:18 | Added [27] FeCrC = 500,0 kg | 80007
458964 | 8887 | 1400 | 5 | 2007-03-31 23:18 | Added [10] Al bloki = 10,0 kg | 80007
458965 | 8887 | 1400 | 5 | 2007-03-31 23:20 | Added [13] CaO = 150,0 kg | 80007
458966 | 8887 | 1400 | 5 | 2007-03-31 23:20 | Added [12] BOKSIT = 80,0 kg | 80007
458967 | 8887 | 1251 | 3 | 2007-03-31 23:22 | Vacuum start | 80007
458968 | 8887 | 1254 | 3 | 2007-03-31 23:26 | Degassing start | 80007
458969 | 8887 | 1253 | 3 | 2007-03-31 23:51 | Degassing stop | 80007
458970 | 8887 | 1101 | 2 | 2007-03-31 23:57 | Celox measurment: Temperatura = 1455 °C, O2 = 0,0 ppm, C = 0,000 %, Al = 0,000 % | 80007
458971 | 8887 | 1362 | 4 | 2007-03-31 23:57 | Chemical analysis request at LFVD in chemical lab: 80007/10 Gorensek Peter | 80007
458972 | 8887 | 1361 | 4 | 2007-03-31 23:57 | Zahteva za analizo z VPP na Spectro: 80007/ 6 e Gorensek Peter | 80007
458973 | 8887 | 1252 | 3 | 2007-03-31 23:59 | Heating start 500 kWh | 80007
459511 | 8900 | 1400 | 5 | 2007-04-01 00:05 | Added [13] CaO = 300,0 kg | 80020
459512 | 8900 | 1400 | 5 | 2007-04-01 00:05 | Added [12] BOKSIT = 70,0 kg | 80020
458976 | 8887 | 1400 | 5 | 2007-04-01 00:12 | Added [17] Cfi13 = 17,4 kg | 80007
458977 | 8887 | 1101 | 2 | 2007-04-01 00:15 | Celox measurment: Temperatura = 1459 °C, O2 = 0,0 ppm, C = 0,000 %, Al = 0,000 % | 80007
458978 | 8887 | 1252 | 3 | 2007-04-01 00:19 | Heating start 300 kWh | 80007
458979 | 8887 | 1101 | 2 | 2007-04-01 00:25 | Celox measurment: Temperatura = 1465 °C, O2 = 0,0 ppm, C = 0,000 %, Al = 0,000 % | 80007
458980 | 8887 | 1252 | 3 | 2007-04-01 00:26 | Heating start 200 kWh | 80007
458981 | 8887 | 1400 | 5 | 2007-04-01 00:31 | Added [15] CASIfi13 = 13,9 kg | 80007
458982 | 8887 | 1362 | 4 | 2007-04-01 00:32 | Chemical analysis request at LFVD in chemical lab: 80007/ 0 Gorensek Peter | 80007
458983 | 8887 | 1101 | 2 | 2007-04-01 00:38 | Celox measurment: Temperatura = 1461 °C, O2 = 0,0 ppm, C = 0,000 %, Al = 0,000 % | 80007
458984 | 8887 | 1016 | 1 | 2007-04-01 00:39 | Heat stop 80007 | 80007
459293 | 8896 | 1400 | 5 | 2007-04-01 14:52 | Added [13] CaO = 300,0 kg | 80016
459294 | 8896 | 1400 | 5 | 2007-04-01 14:52 | Added [12] BOKSIT = 80,0 kg | 80016
459328 | 8896 | 1400 | 5 | 2007-04-01 16:06 | Added [10] Al bloki = 5,0 kg | 80016
459329 | 8896 | 1400 | 5 | 2007-04-01 16:06 | Added [52] KARBORITmleti = 50,0 kg | 80016
459318 | 8896 | 1400 | 5 | 2007-04-01 16:08 | Added [61] POLYMOX = 50,0 kg | 80016
459319 | 8896 | 1400 | 5 | 2007-04-01 16:08 | Added [48] FeV = 220,0 kg | 80016
459320 | 8896 | 1400 | 5 | 2007-04-01 16:08 | Added [64] SiMn = 40,0 kg | 80016
459324 | 8896 | 1015 | 1 | 2007-04-01 16:17 | Heat start 80016 | 80016
459327 | 8896 | 1101 | 2 | 2007-04-01 16:27 | Celox measurment: Temperatura = 1577 °C, O2 = 0,0 ppm, C = 0,000 %, Al = 0,000 % | 80016
459330 | 8896 | 1400 | 5 | 2007-04-01 16:33 | Added [35] FeMo = 50,0 kg | 80016
459331 | 8896 | 1400 | 5 | 2007-04-01 16:33 | Added [48] FeV = 40,0 kg | 80016
459332 | 8896 | 1400 | 5 | 2007-04-01 16:33 | Added [41] FeSi = 20,0 kg | 80016
459333 | 8896 | 1400 | 5 | 2007-04-01 16:33 | Added [27] FeCrC = 600,0 kg | 80016
459334 | 8896 | 1400 | 5 | 2007-04-01 16:33 | Added [10] Al bloki = 5,0 kg | 80016
459335 | 8896 | 1252 | 3 | 2007-04-01 16:35 | Heating start 200 kWh | 80016
459336 | 8897 | 1400 | 5 | 2007-04-01 16:37 | Added [13] CaO = 300,0 kg | 80017
459337 | 8897 | 1400 | 5 | 2007-04-01 16:37 | Added [12] BOKSIT = 80,0 kg | 80017
459338 | 8896 | 1101 | 2 | 2007-04-01 16:38 | Celox measurment: Temperatura = 1541 °C, O2 = 0,0 ppm, C = 0,000 %, Al = 0,000 % | 80016
459339 | 8896 | 1361 | 4 | 2007-04-01 16:38 | Zahteva za analizo z VPP na Spectro: 80016/ 5 e Adam Maks | 80016
459340 | 8896 | 1400 | 5 | 2007-04-01 16:45 | Added [35] FeMo = 15,0 kg | 80016
459341 | 8896 | 1400 | 5 | 2007-04-01 16:45 | Added [48] FeV = 25,0 kg | 80016
459342 | 8896 | 1400 | 5 | 2007-04-01 16:45 | Added [33] FeMnC = 30,0 kg | 80016
459343 | 8896 | 1400 | 5 | 2007-04-01 16:45 | Added [41] FeSi = 20,0 kg | 80016
459344 | 8896 | 1400 | 5 | 2007-04-01 16:45 | Added [27] FeCrC = 250,0 kg | 80016
459345 | 8896 | 1400 | 5 | 2007-04-01 16:45 | Added [52] KARBORITmleti = 30,0 kg | 80016
459346 | 8896 | 1400 | 5 | 2007-04-01 16:46 | Added [12] BOKSIT = 50,0 kg | 80016
459347 | 8896 | 1400 | 5 | 2007-04-01 16:46 | Added [13] CaO = 250,0 kg | 80016
459348 | 8896 | 1251 | 3 | 2007-04-01 16:46 | Vacuum start | 80016
459349 | 8896 | 1254 | 3 | 2007-04-01 16:53 | Degassing start | 80016
459350 | 8896 | 1253 | 3 | 2007-04-01 17:24 | Degassing stop | 80016
459351 | 8896 | 1400 | 5 | 2007-04-01 17:24 | Added [12] BOKSIT = 80,0 kg | 80016
459352 | 8896 | 1101 | 2 | 2007-04-01 17:26 | Celox measurment: Temperatura = 1461 °C, O2 = 0,0 ppm, C = 0,000 %, Al = 0,000 % | 80016
459353 | 8896 | 1252 | 3 | 2007-04-01 17:27 | Heating start 300 kWh | 80016
459354 | 8896 | 1361 | 4 | 2007-04-01 17:27 | Zahteva za analizo z VPP na Spectro: 80016/ 6 e Adam Maks | 80016
459355 | 8896 | 1362 | 4 | 2007-04-01 17:27 | Chemical analysis request at LFVD in chemical lab: 80016/10 Adam Maks | 80016
459356 | 8896 | 1400 | 5 | 2007-04-01 17:35 | Added [17] Cfi13 = 24,7 kg | 80016
459357 | 8896 | 1101 | 2 | 2007-04-01 17:38 | Celox measurment: Temperatura = 1467 °C, O2 = 0,0 ppm, C = 0,000 %, Al = 0,000 % | 80016
459358 | 8896 | 1400 | 5 | 2007-04-01 17:38 | Added [48] FeV = 10,0 kg | 80016
459359 | 8896 | 1400 | 5 | 2007-04-01 17:38 | Added [26] FeCrA = 40,0 kg | 80016
459360 | 8896 | 1400 | 5 | 2007-04-01 17:38 | Added [72] Al opl.zica = 4,8 kg | 80016
459361 | 8896 | 1252 | 3 | 2007-04-01 17:40 | Heating start 200 kWh | 80016
459371 | 8897 | 1400 | 5 | 2007-04-01 17:42 | Added [10] Al bloki = 5,0 kg | 80017
459372 | 8897 | 1400 | 5 | 2007-04-01 17:42 | Added [52] KARBORITmleti = 25,0 kg | 80017
459362 | 8897 | 1400 | 5 | 2007-04-01 17:43 | Added [61] POLYMOX = 150,0 kg | 80017
459363 | 8897 | 1400 | 5 | 2007-04-01 17:43 | Added [48] FeV = 300,0 kg | 80017
459364 | 8897 | 1400 | 5 | 2007-04-01 17:43 | Added [27] FeCrC = 500,0 kg | 80017
459365 | 8896 | 1400 | 5 | 2007-04-01 17:44 | Added [15] CASIfi13 = 15,3 kg | 80016
459366 | 8896 | 1362 | 4 | 2007-04-01 17:44 | Chemical analysis request at LFVD in chemical lab: 80016/ 0 Adam Maks | 80016
459367 | 8896 | 1016 | 1 | 2007-04-01 17:51 | Heat stop 80016 | 80016
459368 | 8897 | 1015 | 1 | 2007-04-01 17:51 | Heat start 80017 | 80017
459373 | 8897 | 1101 | 2 | 2007-04-01 18:00 | Celox measurment: Temperatura = 1495 °C, O2 = 0,0 ppm, C = 0,000 %, Al = 0,000 % | 80017
459374 | 8897 | 1400 | 5 | 2007-04-01 18:02 | Added [35] FeMo = 80,0 kg | 80017
459375 | 8897 | 1400 | 5 | 2007-04-01 18:02 | Added [48] FeV = 30,0 kg | 80017
459376 | 8897 | 1400 | 5 | 2007-04-01 18:02 | Added [33] FeMnC = 40,0 kg | 80017
459377 | 8897 | 1400 | 5 | 2007-04-01 18:02 | Added [41] FeSi = 20,0 kg | 80017
459378 | 8897 | 1400 | 5 | 2007-04-01 18:02 | Added [27] FeCrC = 550,0 kg | 80017
459379 | 8897 | 1400 | 5 | 2007-04-01 18:02 | Added [10] Al bloki = 5,0 kg | 80017
459380 | 8897 | 1252 | 3 | 2007-04-01 18:05 | Heating start 800 kWh | 80017
459381 | 8898 | 1400 | 5 | 2007-04-01 18:05 | Added [13] CaO = 350,0 kg | 80018
459382 | 8898 | 1400 | 5 | 2007-04-01 18:05 | Added [12] BOKSIT = 100,0 kg | 80018
459383 | 8897 | 1101 | 2 | 2007-04-01 18:14 | Celox measurment: Temperatura = 1489 °C, O2 = 0,0 ppm, C = 0,000 %, Al = 0,000 % | 80017
459384 | 8897 | 1361 | 4 | 2007-04-01 18:14 | Zahteva za analizo z VPP na Spectro: 80017/ 5 e Adam Maks | 80017
459385 | 8897 | 1362 | 4 | 2007-04-01 18:14 | Chemical analysis request at LFVD in chemical lab: 80017/ 9 Adam Maks | 80017
459386 | 8897 | 1252 | 3 | 2007-04-01 18:15 | Heating start 800 kWh | 80017
459387 | 8897 | 1101 | 2 | 2007-04-01 18:23 | Celox measurment: Temperatura = 1522 °C, O2 = 0,0 ppm, C = 0,000 %, Al = 0,000 % | 80017
459388 | 8897 | 1252 | 3 | 2007-04-01 18:23 | Heating start 400 kWh | 80017
459389 | 8897 | 1400 | 5 | 2007-04-01 18:32 | Added [35] FeMo = 30,0 kg | 80017
459390 | 8897 | 1400 | 5 | 2007-04-01 18:32 | Added [48] FeV = 70,0 kg | 80017
459391 | 8897 | 1400 | 5 | 2007-04-01 18:32 | Added [27] FeCrC = 180,0 kg | 80017
459392 | 8897 | 1400 | 5 | 2007-04-01 18:32 | Added [10] Al bloki = 5,0 kg | 80017
459393 | 8897 | 1400 | 5 | 2007-04-01 18:32 | Added [52] KARBORITmleti = 50,0 kg | 80017
459394 | 8897 | 1400 | 5 | 2007-04-01 18:33 | Added [12] BOKSIT = 40,0 kg | 80017
459395 | 8897 | 1400 | 5 | 2007-04-01 18:33 | Added [13] CaO = 250,0 kg | 80017
459396 | 8897 | 1251 | 3 | 2007-04-01 18:33 | Vacuum start | 80017
459397 | 8897 | 1254 | 3 | 2007-04-01 18:40 | Degassing start | 80017
459398 | 8897 | 1253 | 3 | 2007-04-01 19:12 | Degassing stop | 80017
459399 | 8897 | 1101 | 2 | 2007-04-01 19:13 | Celox measurment: Temperatura = 1473 °C, O2 = 0,0 ppm, C = 0,000 %, Al = 0,000 % | 80017
459400 | 8897 | 1361 | 4 | 2007-04-01 19:15 | Zahteva za analizo z VPP na Spectro: 80017/ 6 e Adam Maks | 80017
459402 | 8897 | 1400 | 5 | 2007-04-01 19:15 | Added [21] EPŽ žlindra = 150,0 kg | 80017
459401 | 8897 | 1362 | 4 | 2007-04-01 19:15 | Chemical analysis request at LFVD in chemical lab: 80017/10 Adam Maks | 80017
459404 | 8897 | 1400 | 5 | 2007-04-01 19:30 | Added [27] FeCrC = 120,0 kg | 80017
459405 | 8897 | 1400 | 5 | 2007-04-01 19:30 | Added [17] Cfi13 = 8,7 kg | 80017
459406 | 8897 | 1400 | 5 | 2007-04-01 19:30 | Added [72] Al opl.zica = 4,8 kg | 80017
459420 | 8898 | 1400 | 5 | 2007-04-01 19:30 | Added [10] Al bloki = 5,0 kg | 80018
459421 | 8898 | 1400 | 5 | 2007-04-01 19:30 | Added [52] KARBORITmleti = 50,0 kg | 80018
459403 | 8897 | 1252 | 3 | 2007-04-01 19:32 | Heating start 100 kWh | 80017
459407 | 8898 | 1400 | 5 | 2007-04-01 19:33 | Added [48] FeV = 420,0 kg | 80018
459408 | 8898 | 1400 | 5 | 2007-04-01 19:33 | Added [33] FeMnC = 80,0 kg | 80018
459409 | 8898 | 1400 | 5 | 2007-04-01 19:33 | Added [27] FeCrC = 1000,0 kg | 80018
459410 | 8897 | 1252 | 3 | 2007-04-01 19:34 | Heating start 200 kWh | 80017
459411 | 8897 | 1102 | 2 | 2007-04-01 19:35 | Temperature measurment: Temperature = 1457 °C | 80017
459412 | 8897 | 1400 | 5 | 2007-04-01 19:37 | Added [15] CASIfi13 = 15,0 kg | 80017
459413 | 8897 | 1362 | 4 | 2007-04-01 19:40 | Chemical analysis request at LFVD in chemical lab: 80017/ 0 Adam Maks | 80017
459414 | 8897 | 1016 | 1 | 2007-04-01 19:43 | Heat stop 80017 | 80017
459415 | 8898 | 1015 | 1 | 2007-04-01 19:43 | Heat start 80018 | 80018
459418 | 8899 | 1400 | 5 | 2007-04-01 19:48 | Added [13] CaO = 300,0 kg | 80019
459419 | 8899 | 1400 | 5 | 2007-04-01 19:48 | Added [12] BOKSIT = 70,0 kg | 80019
459422 | 8898 | 1400 | 5 | 2007-04-01 20:00 | Added [35] FeMo = 20,0 kg | 80018
459423 | 8898 | 1400 | 5 | 2007-04-01 20:00 | Added [48] FeV = 70,0 kg | 80018
459424 | 8898 | 1400 | 5 | 2007-04-01 20:00 | Added [33] FeMnC = 50,0 kg | 80018
459425 | 8898 | 1400 | 5 | 2007-04-01 20:00 | Added [41] FeSi = 130,0 kg | 80018
459426 | 8898 | 1400 | 5 | 2007-04-01 20:00 | Added [27] FeCrC = 850,0 kg | 80018
459439 | 8898 | 1400 | 5 | 2007-04-01 20:00 | Added [10] Al bloki = 6,0 kg | 80018
459440 | 8898 | 1400 | 5 | 2007-04-01 20:01 | Added [13] CaO = 200,0 kg | 80018
459427 | 8898 | 1102 | 2 | 2007-04-01 20:03 | Temperature measurment: Temperature = 1502 °C | 80018
459428 | 8898 | 1252 | 3 | 2007-04-01 20:04 | Heating start 1000 kWh | 80018
459432 | 8898 | 1361 | 4 | 2007-04-01 20:12 | Zahteva za analizo z VPP na Spectro: 80018/ 5 e Adam Maks | 80018
459433 | 8898 | 1362 | 4 | 2007-04-01 20:12 | Chemical analysis request at LFVD in chemical lab: 80018/ 9 Adam Maks | 80018
459434 | 8898 | 1101 | 2 | 2007-04-01 20:15 | Celox measurment: Temperatura = 1516 °C, O2 = 0,0 ppm, C = 0,000 %, Al = 0,000 % | 80018
459435 | 8898 | 1252 | 3 | 2007-04-01 20:17 | Heating start 800 kWh | 80018
459436 | 8898 | 1101 | 2 | 2007-04-01 20:25 | Celox measurment: Temperatura = 1551 °C, O2 = 0,0 ppm, C = 0,000 %, Al = 0,000 % | 80018
459437 | 8898 | 1361 | 4 | 2007-04-01 20:25 | Zahteva za analizo z VPP na Spectro: 80018/ 5 e Adam Maks | 80018
459438 | 8898 | 1252 | 3 | 2007-04-01 20:25 | Heating start 300 kWh | 80018
459450 | 8898 | 1400 | 5 | 2007-04-01 20:34 | Added [15] CASIfi13 = 47,0 kg | 80018
459441 | 8898 | 1400 | 5 | 2007-04-01 20:34 | Added [35] FeMo = 15,0 kg | 80018
459442 | 8898 | 1400 | 5 | 2007-04-01 20:34 | Added [48] FeV = 80,0 kg | 80018
459443 | 8898 | 1400 | 5 | 2007-04-01 20:34 | Added [41] FeSi = 25,0 kg | 80018
459444 | 8898 | 1400 | 5 | 2007-04-01 20:34 | Added [27] FeCrC = 250,0 kg | 80018
459445 | 8898 | 1400 | 5 | 2007-04-01 20:34 | Added [10] Al bloki = 5,0 kg | 80018
459446 | 8898 | 1400 | 5 | 2007-04-01 20:34 | Added [52] KARBORITmleti = 80,0 kg | 80018
459447 | 8898 | 1400 | 5 | 2007-04-01 20:35 | Added [12] BOKSIT = 50,0 kg | 80018
459448 | 8898 | 1400 | 5 | 2007-04-01 20:35 | Added [13] CaO = 450,0 kg | 80018
459449 | 8898 | 1251 | 3 | 2007-04-01 20:36 | Vacuum start | 80018
459451 | 8898 | 1254 | 3 | 2007-04-01 20:50 | Degassing start | 80018
459452 | 8899 | 1400 | 5 | 2007-04-01 21:27 | Added [61] POLYMOX = 50,0 kg | 80019
459453 | 8899 | 1400 | 5 | 2007-04-01 21:27 | Added [48] FeV = 300,0 kg | 80019
459454 | 8899 | 1400 | 5 | 2007-04-01 21:27 | Added [27] FeCrC = 200,0 kg | 80019
459469 | 8899 | 1400 | 5 | 2007-04-01 21:30 | Added [52] KARBORITmleti = 75,0 kg | 80019
459455 | 8898 | 1253 | 3 | 2007-04-01 21:30 | Degassing stop | 80018
459456 | 8898 | 1101 | 2 | 2007-04-01 21:31 | Celox measurment: Temperatura = 1494 °C, O2 = 0,0 ppm, C = 0,000 %, Al = 0,000 % | 80018
459457 | 8898 | 1361 | 4 | 2007-04-01 21:32 | Zahteva za analizo z VPP na Spectro: 80018/ 6 e Adam Maks | 80018
459458 | 8898 | 1362 | 4 | 2007-04-01 21:32 | Chemical analysis request at LFVD in chemical lab: 80018/10 Adam Maks | 80018
459470 | 8899 | 1400 | 5 | 2007-04-01 21:33 | Added [76] Kalcijev karbid = 50,0 kg | 80019
459459 | 8898 | 1400 | 5 | 2007-04-01 21:36 | Added [15] CASIfi13 = 58,8 kg | 80018
459460 | 8898 | 1400 | 5 | 2007-04-01 21:40 | Added [21] EPŽ žlindra = 100,0 kg | 80018
459461 | 8898 | 1101 | 2 | 2007-04-01 21:45 | Celox measurment: Temperatura = 1476 °C, O2 = 0,0 ppm, C = 0,000 %, Al = 0,000 % | 80018
459462 | 8898 | 1252 | 3 | 2007-04-01 21:46 | Heating start 200 kWh | 80018
459463 | 8898 | 1361 | 4 | 2007-04-01 21:49 | Zahteva za analizo z VPP na Spectro: 80018/ 7 e Adam Maks | 80018
459464 | 8898 | 1101 | 2 | 2007-04-01 21:56 | Celox measurment: Temperatura = 1470 °C, O2 = 0,0 ppm, C = 0,000 %, Al = 0,000 % | 80018
459465 | 8898 | 1400 | 5 | 2007-04-01 22:07 | Added [15] CASIfi13 = 15,0 kg | 80018
459466 | 8898 | 1362 | 4 | 2007-04-01 22:07 | Chemical analysis request at LFVD in chemical lab: 80018/ 0 Adam Maks | 80018
459467 | 8898 | 1016 | 1 | 2007-04-01 22:12 | Heat stop 80018 | 80018
459468 | 8899 | 1015 | 1 | 2007-04-01 22:13 | Heat start 80019 | 80019
459473 | 8899 | 1400 | 5 | 2007-04-01 22:25 | Added [35] FeMo = 80,0 kg | 80019
459474 | 8899 | 1400 | 5 | 2007-04-01 22:25 | Added [48] FeV = 60,0 kg | 80019
459475 | 8899 | 1400 | 5 | 2007-04-01 22:25 | Added [33] FeMnC = 50,0 kg | 80019
459476 | 8899 | 1400 | 5 | 2007-04-01 22:25 | Added [41] FeSi = 90,0 kg | 80019
459477 | 8899 | 1400 | 5 | 2007-04-01 22:25 | Added [27] FeCrC = 620,0 kg | 80019
459478 | 8899 | 1400 | 5 | 2007-04-01 22:25 | Added [52] KARBORITmleti = 40,0 kg | 80019
459479 | 8899 | 1101 | 2 | 2007-04-01 22:27 | Celox measurment: Temperatura = 1508 °C, O2 = 0,0 ppm, C = 0,000 %, Al = 0,000 % | 80019
459480 | 8899 | 1252 | 3 | 2007-04-01 22:30 | Heating start 600 kWh | 80019
459481 | 8899 | 1101 | 2 | 2007-04-01 22:37 | Celox measurment: Temperatura = 1525 °C, O2 = 0,0 ppm, C = 0,000 %, Al = 0,000 % | 80019
459482 | 8899 | 1361 | 4 | 2007-04-01 22:37 | Zahteva za analizo z VPP na Spectro: 80019/ 5 e Gorensek Peter | 80019
459483 | 8899 | 1400 | 5 | 2007-04-01 22:43 | Added [48] FeV = 30,0 kg | 80019
459484 | 8899 | 1400 | 5 | 2007-04-01 22:43 | Added [41] FeSi = 25,0 kg | 80019
459485 | 8899 | 1400 | 5 | 2007-04-01 22:43 | Added [26] FeCrA = 150,0 kg | 80019
459486 | 8899 | 1400 | 5 | 2007-04-01 22:43 | Added [10] Al bloki = 3,0 kg | 80019
459487 | 8899 | 1251 | 3 | 2007-04-01 22:46 | Vacuum start | 80019
459488 | 8899 | 1254 | 3 | 2007-04-01 22:50 | Degassing start | 80019
459489 | 8899 | 1253 | 3 | 2007-04-01 23:15 | Degassing stop | 80019
459490 | 8899 | 1101 | 2 | 2007-04-01 23:19 | Celox measurment: Temperatura = 1470 °C, O2 = 0,0 ppm, C = 0,000 %, Al = 0,000 % | 80019
459491 | 8899 | 1362 | 4 | 2007-04-01 23:20 | Chemical analysis request at LFVD in chemical lab: 80019/10 Gorensek Peter | 80019
459492 | 8899 | 1361 | 4 | 2007-04-01 23:20 | Zahteva za analizo z VPP na Spectro: 80019/ 6 e Gorensek Peter | 80019
459493 | 8899 | 1252 | 3 | 2007-04-01 23:24 | Heating start 200 kWh | 80019
459494 | 8899 | 1101 | 2 | 2007-04-01 23:36 | Celox measurment: Temperatura = 1467 °C, O2 = 0,0 ppm, C = 0,000 %, Al = 0,000 % | 80019
459502 | 8900 | 1400 | 5 | 2007-04-01 23:40 | Added [35] FeMo = 70,0 kg | 80020
459503 | 8900 | 1400 | 5 | 2007-04-01 23:40 | Added [48] FeV = 350,0 kg | 80020
459504 | 8900 | 1400 | 5 | 2007-04-01 23:40 | Added [33] FeMnC = 70,0 kg | 80020
459505 | 8900 | 1400 | 5 | 2007-04-01 23:40 | Added [41] FeSi = 70,0 kg | 80020
459506 | 8900 | 1400 | 5 | 2007-04-01 23:40 | Added [27] FeCrC = 700,0 kg | 80020
459507 | 8900 | 1400 | 5 | 2007-04-01 23:40 | Added [10] Al bloki = 5,0 kg | 80020
459508 | 8900 | 1400 | 5 | 2007-04-01 23:40 | Added [52] KARBORITmleti = 75,0 kg | 80020
459509 | 8900 | 1400 | 5 | 2007-04-01 23:45 | Added [76] Kalcijev karbid = 50,0 kg | 80020
459495 | 8899 | 1400 | 5 | 2007-04-01 23:47 | Added [15] CASIfi13 = 14,6 kg | 80019
459496 | 8899 | 1362 | 4 | 2007-04-01 23:47 | Chemical analysis request at LFVD in chemical lab: 80019/ 0 Gorensek Peter | 80019
459497 | 8899 | 1101 | 2 | 2007-04-01 23:55 | Celox measurment: Temperatura = 1452 °C, O2 = 0,0 ppm, C = 0,000 %, Al = 0,000 % | 80019
459498 | 8899 | 1016 | 1 | 2007-04-01 23:55 | Heat stop 80019 | 80019
459499 | 8900 | 1015 | 1 | 2007-04-01 23:55 | Heat start 80020 | 80020
459510 | 8900 | 1101 | 2 | 2007-04-02 00:05 | Celox measurment: Temperatura = 1546 °C, O2 = 0,0 ppm, C = 0,000 %, Al = 0,000 % | 80020
459513 | 8900 | 1400 | 5 | 2007-04-02 00:09 | Added [35] FeMo = 65,0 kg | 80020
459514 | 8900 | 1400 | 5 | 2007-04-02 00:09 | Added [48] FeV = 43,0 kg | 80020
459515 | 8900 | 1400 | 5 | 2007-04-02 00:09 | Added [64] SiMn = 15,0 kg | 80020
459516 | 8900 | 1400 | 5 | 2007-04-02 00:09 | Added [41] FeSi = 90,0 kg | 80020
459517 | 8900 | 1400 | 5 | 2007-04-02 00:09 | Added [27] FeCrC = 200,0 kg | 80020
459518 | 8900 | 1400 | 5 | 2007-04-02 00:09 | Added [10] Al bloki = 5,0 kg | 80020
459519 | 8900 | 1400 | 5 | 2007-04-02 00:09 | Added [52] KARBORITmleti = 60,0 kg | 80020
459520 | 8900 | 1400 | 5 | 2007-04-02 00:10 | Added [13] CaO = 100,0 kg | 80020
459521 | 8900 | 1251 | 3 | 2007-04-02 00:13 | Vacuum start | 80020
459524 | 8900 | 1254 | 3 | 2007-04-02 00:16 | Degassing start | 80020
459525 | 8900 | 1253 | 3 | 2007-04-02 00:55 | Degassing stop | 80020
459526 | 8900 | 1400 | 5 | 2007-04-02 00:57 | Added [21] EPŽ žlindra = 80,0 kg | 80020
459527 | 8900 | 1101 | 2 | 2007-04-02 00:59 | Celox measurment: Temperatura = 1472 °C, O2 = 0,0 ppm, C = 0,000 %, Al = 0,000 % | 80020
459528 | 8900 | 1362 | 4 | 2007-04-02 01:00 | Chemical analysis request at LFVD in chemical lab: 80020/ 9 Gorensek Peter | 80020
459529 | 8900 | 1361 | 4 | 2007-04-02 01:00 | Zahteva za analizo z VPP na Spectro: 80020/ 5 e Gorensek Peter | 80020
459530 | 8900 | 1400 | 5 | 2007-04-02 01:13 | Added [48] FeV = 12,0 kg | 80020
459531 | 8900 | 1400 | 5 | 2007-04-02 01:13 | Added [27] FeCrC = 200,0 kg | 80020
459532 | 8900 | 1400 | 5 | 2007-04-02 01:13 | Added [17] Cfi13 = 8,7 kg | 80020
459533 | 8900 | 1101 | 2 | 2007-04-02 01:16 | Celox measurment: Temperatura = 1456 °C, O2 = 0,0 ppm, C = 0,000 %, Al = 0,000 % | 80020
459534 | 8900 | 1252 | 3 | 2007-04-02 01:17 | Heating start 400 kWh | 80020
459535 | 8900 | 1101 | 2 | 2007-04-02 01:47 | Celox measurment: Temperatura = 1449 °C, O2 = 0,0 ppm, C = 0,000 %, Al = 0,000 % | 80020
459536 | 8900 | 1361 | 4 | 2007-04-02 01:48 | Zahteva za analizo z VPP na Spectro: 80020/ 6 e Gorensek Peter | 80020
459537 | 8900 | 1252 | 3 | 2007-04-02 01:51 | Heating start 400 kWh | 80020
459538 | 8900 | 1400 | 5 | 2007-04-02 01:52 | Added [17] Cfi13 = 8,7 kg | 80020
459539 | 8900 | 1400 | 5 | 2007-04-02 01:52 | Added [72] Al opl.zica = 2,9 kg | 80020
459540 | 8900 | 1400 | 5 | 2007-04-02 02:10 | Added [15] CASIfi13 = 14,1 kg | 80020
459541 | 8900 | 1362 | 4 | 2007-04-02 02:10 | Chemical analysis request at LFVD in chemical lab: 80020/ 0 Gorensek Peter | 80020
459542 | 8900 | 1016 | 1 | 2007-04-02 02:13 | Heat stop 80020 | 80020
459590 | 8903 | 1400 | 5 | 2007-04-02 05:54 | Added [13] CaO = 350,0 kg | 80023
459591 | 8903 | 1400 | 5 | 2007-04-02 05:54 | Added [12] BOKSIT = 80,0 kg | 80023
459610 | 8903 | 1400 | 5 | 2007-04-02 07:00 | Added [48] FeV = 450,0 kg | 80023
459611 | 8903 | 1400 | 5 | 2007-04-02 07:00 | Added [27] FeCrC = 1000,0 kg | 80023
459612 | 8903 | 1400 | 5 | 2007-04-02 07:01 | Added [76] Kalcijev karbid = 50,0 kg | 80023
459619 | 8903 | 1015 | 1 | 2007-04-02 07:21 | Heat start 80023 | 80023
459622 | 8903 | 1101 | 2 | 2007-04-02 07:25 | Celox measurment: Temperatura = 1544 °C, O2 = 0,0 ppm, C = 0,000 %, Al = 0,000 % | 80023
459624 | 8903 | 1400 | 5 | 2007-04-02 07:30 | Added [35] FeMo = 90,0 kg | 80023
459625 | 8903 | 1400 | 5 | 2007-04-02 07:30 | Added [33] FeMnC = 120,0 kg | 80023
459626 | 8903 | 1400 | 5 | 2007-04-02 07:30 | Added [41] FeSi = 50,0 kg | 80023
459627 | 8903 | 1400 | 5 | 2007-04-02 07:30 | Added [27] FeCrC = 480,0 kg | 80023
459628 | 8903 | 1400 | 5 | 2007-04-02 07:30 | Added [52] KARBORITmleti = 50,0 kg | 80023
459629 | 8903 | 1101 | 2 | 2007-04-02 07:31 | Celox measurment: Temperatura = 1510 °C, O2 = 0,0 ppm, C = 0,000 %, Al = 0,000 % | 80023
459630 | 8903 | 1252 | 3 | 2007-04-02 07:31 | Heating start 1100 kWh | 80023
459631 | 8903 | 1361 | 4 | 2007-04-02 07:41 | Zahteva za analizo z VPP na Spectro: 80023/ 5 e Lukman Elvis | 80023
459632 | 8903 | 1362 | 4 | 2007-04-02 07:42 | Chemical analysis request at LFVD in chemical lab: 80023/ 9 Lukman Elvis | 80023
459633 | 8903 | 1101 | 2 | 2007-04-02 07:43 | Celox measurment: Temperatura = 1539 °C, O2 = 0,0 ppm, C = 0,000 %, Al = 0,000 % | 80023
459634 | 8903 | 1252 | 3 | 2007-04-02 07:43 | Heating start 200 kWh | 80023
459635 | 8903 | 1252 | 3 | 2007-04-02 07:48 | Heating start 200 kWh | 80023
459637 | 8903 | 1400 | 5 | 2007-04-02 08:01 | Added [35] FeMo = 20,0 kg | 80023
459638 | 8903 | 1400 | 5 | 2007-04-02 08:01 | Added [48] FeV = 90,0 kg | 80023
459639 | 8903 | 1400 | 5 | 2007-04-02 08:01 | Added [33] FeMnC = 40,0 kg | 80023
459640 | 8903 | 1400 | 5 | 2007-04-02 08:01 | Added [41] FeSi = 20,0 kg | 80023
459641 | 8903 | 1400 | 5 | 2007-04-02 08:01 | Added [27] FeCrC = 200,0 kg | 80023
459642 | 8903 | 1400 | 5 | 2007-04-02 08:01 | Added [10] Al bloki = 1,0 kg | 80023
459643 | 8903 | 1400 | 5 | 2007-04-02 08:01 | Added [52] KARBORITmleti = 50,0 kg | 80023
459636 | 8903 | 1251 | 3 | 2007-04-02 08:04 | Vacuum start | 80023
459644 | 8903 | 1254 | 3 | 2007-04-02 08:10 | Degassing start | 80023
459647 | 8903 | 1253 | 3 | 2007-04-02 08:45 | Degassing stop | 80023
459645 | 8903 | 1361 | 4 | 2007-04-02 08:46 | Zahteva za analizo z VPP na Spectro: 80023/ 6 e Lukman Elvis | 80023
459646 | 8903 | 1362 | 4 | 2007-04-02 08:46 | Chemical analysis request at LFVD in chemical lab: 80023/10 Lukman Elvis | 80023
459649 | 8903 | 1400 | 5 | 2007-04-02 08:48 | Added [12] BOKSIT = 40,0 kg | 80023
459650 | 8903 | 1400 | 5 | 2007-04-02 08:48 | Added [21] EPŽ žlindra = 80,0 kg | 80023
459648 | 8903 | 1101 | 2 | 2007-04-02 08:50 | Celox measurment: Temperatura = 1465 °C, O2 = 0,0 ppm, C = 0,000 %, Al = 0,000 % | 80023
459651 | 8903 | 1252 | 3 | 2007-04-02 08:51 | Heating start 600 kWh | 80023
459652 | 8903 | 1101 | 2 | 2007-04-02 08:58 | Celox measurment: Temperatura = 1480 °C, O2 = 0,0 ppm, C = 0,000 %, Al = 0,000 % | 80023
459653 | 8903 | 1252 | 3 | 2007-04-02 08:58 | Heating start 100 kWh | 80023
459654 | 8903 | 1400 | 5 | 2007-04-02 09:01 | Added [48] FeV = 20,0 kg | 80023
459655 | 8903 | 1400 | 5 | 2007-04-02 09:01 | Added [27] FeCrC = 70,0 kg | 80023
459656 | 8903 | 1400 | 5 | 2007-04-02 09:01 | Added [17] Cfi13 = 10,2 kg | 80023
459657 | 8903 | 1400 | 5 | 2007-04-02 09:06 | Added [15] CASIfi13 = 14,6 kg | 80023
459658 | 8903 | 1362 | 4 | 2007-04-02 09:06 | Chemical analysis request at LFVD in chemical lab: 80023/ 0 Lukman Elvis | 80023
459659 | 8903 | 1101 | 2 | 2007-04-02 09:07 | Celox measurment: Temperatura = 1481 °C, O2 = 0,0 ppm, C = 0,000 %, Al = 0,000 % | 80023
459660 | 8903 | 1016 | 1 | 2007-04-02 09:15 | Heat stop 80023 | 80023
460031 | 8913 | 1400 | 5 | 2007-04-04 07:46 | Added [13] CaO = 350,0 kg | 80033
460032 | 8913 | 1400 | 5 | 2007-04-04 07:46 | Added [12] BOKSIT = 100,0 kg | 80033
460050 | 8913 | 1400 | 5 | 2007-04-04 08:42 | Added [48] FeV = 440,0 kg | 80033
460051 | 8913 | 1400 | 5 | 2007-04-04 08:42 | Added [64] SiMn = 100,0 kg | 80033
460052 | 8913 | 1400 | 5 | 2007-04-04 08:42 | Added [27] FeCrC = 300,0 kg | 80033
460053 | 8913 | 1400 | 5 | 2007-04-04 08:42 | Added [10] Al bloki = 5,0 kg | 80033
460054 | 8913 | 1400 | 5 | 2007-04-04 08:42 | Added [52] KARBORITmleti = 100,0 kg | 80033
460055 | 8913 | 1400 | 5 | 2007-04-04 08:45 | Added [76] Kalcijev karbid = 50,0 kg | 80033
460047 | 8913 | 1015 | 1 | 2007-04-04 09:00 | Heat start 80033 | 80033
460056 | 8913 | 1101 | 2 | 2007-04-04 09:07 | Celox measurment: Temperatura = 1587 °C, O2 = 0,0 ppm, C = 0,000 %, Al = 0,000 % | 80033
460057 | 8913 | 1400 | 5 | 2007-04-04 09:09 | Added [35] FeMo = 40,0 kg | 80033
460058 | 8913 | 1400 | 5 | 2007-04-04 09:09 | Added [33] FeMnC = 40,0 kg | 80033
460059 | 8913 | 1400 | 5 | 2007-04-04 09:09 | Added [41] FeSi = 80,0 kg | 80033
460060 | 8913 | 1400 | 5 | 2007-04-04 09:09 | Added [27] FeCrC = 60,0 kg | 80033
460061 | 8913 | 1400 | 5 | 2007-04-04 09:09 | Added [10] Al bloki = 3,0 kg | 80033
460062 | 8913 | 1361 | 4 | 2007-04-04 09:13 | Zahteva za analizo z VPP na Spectro: 80033/ 5 e Adam Maks | 80033
460063 | 8913 | 1400 | 5 | 2007-04-04 09:17 | Added [48] FeV = 20,0 kg | 80033
460064 | 8913 | 1400 | 5 | 2007-04-04 09:17 | Added [41] FeSi = 40,0 kg | 80033
460065 | 8913 | 1400 | 5 | 2007-04-04 09:17 | Added [10] Al bloki = 3,0 kg | 80033
460066 | 8913 | 1400 | 5 | 2007-04-04 09:17 | Added [52] KARBORITmleti = 40,0 kg | 80033
460067 | 8913 | 1400 | 5 | 2007-04-04 09:18 | Added [12] BOKSIT = 40,0 kg | 80033
460068 | 8913 | 1400 | 5 | 2007-04-04 09:18 | Added [13] CaO = 250,0 kg | 80033
460069 | 8913 | 1251 | 3 | 2007-04-04 09:19 | Vacuum start | 80033
460070 | 8913 | 1254 | 3 | 2007-04-04 09:26 | Degassing start | 80033
460071 | 8913 | 1253 | 3 | 2007-04-04 10:01 | Degassing stop | 80033
460072 | 8913 | 1361 | 4 | 2007-04-04 10:03 | Zahteva za analizo z VPP na Spectro: 80033/ 6 e Adam Maks | 80033
460073 | 8913 | 1362 | 4 | 2007-04-04 10:03 | Chemical analysis request at LFVD in chemical lab: 80033/10 Adam Maks | 80033
460074 | 8913 | 1400 | 5 | 2007-04-04 10:04 | Added [21] EPŽ žlindra = 150,0 kg | 80033
460075 | 8913 | 1101 | 2 | 2007-04-04 10:05 | Celox measurment: Temperatura = 1495 °C, O2 = 0,0 ppm, C = 0,000 %, Al = 0,000 % | 80033
460076 | 8913 | 1361 | 4 | 2007-04-04 10:09 | Zahteva za analizo z VPP na Spectro: 80033/ 6 e Adam Maks | 80033
460077 | 8913 | 1400 | 5 | 2007-04-04 10:15 | Added [35] FeMo = 15,0 kg | 80033
460078 | 8913 | 1400 | 5 | 2007-04-04 10:15 | Added [27] FeCrC = 50,0 kg | 80033
460079 | 8913 | 1400 | 5 | 2007-04-04 10:15 | Added [17] Cfi13 = 14,5 kg | 80033
460080 | 8913 | 1101 | 2 | 2007-04-04 10:20 | Celox measurment: Temperatura = 1472 °C, O2 = 0,0 ppm, C = 0,000 %, Al = 0,000 % | 80033
460081 | 8913 | 1400 | 5 | 2007-04-04 10:21 | Added [15] CASIfi13 = 12,9 kg | 80033
460082 | 8913 | 1362 | 4 | 2007-04-04 10:21 | Chemical analysis request at LFVD in chemical lab: 80033/ 0 Adam Maks | 80033
460083 | 8913 | 1016 | 1 | 2007-04-04 10:32 | Heat stop 80033 | 80033
460640 | 8928 | 1400 | 5 | 2007-04-06 02:57 | Added [13] CaO = 300,0 kg | 80048
460641 | 8928 | 1400 | 5 | 2007-04-06 02:57 | Added [12] BOKSIT = 60,0 kg | 80048
460643 | 8928 | 1400 | 5 | 2007-04-06 03:23 | Added [48] FeV = 180,0 kg | 80048
460661 | 8928 | 1400 | 5 | 2007-04-06 03:23 | Added [52] KARBORITmleti = 50,0 kg | 80048
460662 | 8928 | 1400 | 5 | 2007-04-06 03:23 | Added [10] Al bloki = 6,0 kg | 80048
460644 | 8928 | 1400 | 5 | 2007-04-06 03:25 | Added [76] Kalcijev karbid = 50,0 kg | 80048
460658 | 8928 | 1015 | 1 | 2007-04-06 04:16 | Heat start 80048 | 80048
460666 | 8928 | 1400 | 5 | 2007-04-06 04:31 | Added [35] FeMo = 15,0 kg | 80048
460667 | 8928 | 1400 | 5 | 2007-04-06 04:31 | Added [48] FeV = 110,0 kg | 80048
460668 | 8928 | 1400 | 5 | 2007-04-06 04:31 | Added [33] FeMnC = 50,0 kg | 80048
460669 | 8928 | 1400 | 5 | 2007-04-06 04:31 | Added [41] FeSi = 100,0 kg | 80048
460670 | 8928 | 1400 | 5 | 2007-04-06 04:31 | Added [27] FeCrC = 400,0 kg | 80048
460671 | 8928 | 1400 | 5 | 2007-04-06 04:31 | Added [10] Al bloki = 6,0 kg | 80048
460672 | 8928 | 1400 | 5 | 2007-04-06 04:31 | Added [52] KARBORITmleti = 45,0 kg | 80048
460665 | 8928 | 1101 | 2 | 2007-04-06 04:32 | Celox measurment: Temperatura = 1518 °C, O2 = 0,0 ppm, C = 0,000 %, Al = 0,000 % | 80048
460673 | 8928 | 1400 | 5 | 2007-04-06 04:34 | Added [13] CaO = 100,0 kg | 80048
460674 | 8928 | 1251 | 3 | 2007-04-06 04:36 | Vacuum start | 80048
460675 | 8928 | 1254 | 3 | 2007-04-06 04:40 | Degassing start | 80048
460677 | 8928 | 1253 | 3 | 2007-04-06 05:06 | Degassing stop | 80048
460678 | 8928 | 1361 | 4 | 2007-04-06 05:07 | Zahteva za analizo z VPP na Spectro: 80048/ 5 e Lukman Elvis | 80048
460679 | 8928 | 1362 | 4 | 2007-04-06 05:07 | Chemical analysis request at LFVD in chemical lab: 80048/ 9 Lukman Elvis | 80048
460680 | 8928 | 1400 | 5 | 2007-04-06 05:07 | Added [12] BOKSIT = 50,0 kg | 80048
460681 | 8928 | 1400 | 5 | 2007-04-06 05:07 | Added [21] EPŽ žlindra = 130,0 kg | 80048
460682 | 8928 | 1101 | 2 | 2007-04-06 05:09 | Celox measurment: Temperatura = 1464 °C, O2 = 0,0 ppm, C = 0,000 %, Al = 0,000 % | 80048
460683 | 8928 | 1252 | 3 | 2007-04-06 05:11 | Heating start 300 kWh | 80048
460684 | 8928 | 1400 | 5 | 2007-04-06 05:23 | Added [35] FeMo = 15,0 kg | 80048
460685 | 8928 | 1400 | 5 | 2007-04-06 05:23 | Added [17] Cfi13 = 29,0 kg | 80048
460686 | 8928 | 1400 | 5 | 2007-04-06 05:23 | Added [72] Al opl.zica = 4,8 kg | 80048
460687 | 8928 | 1101 | 2 | 2007-04-06 05:28 | Celox measurment: Temperatura = 1464 °C, O2 = 0,0 ppm, C = 0,000 %, Al = 0,000 % | 80048
460688 | 8928 | 1252 | 3 | 2007-04-06 05:29 | Heating start 200 kWh | 80048
460689 | 8928 | 1400 | 5 | 2007-04-06 05:33 | Added [15] CASIfi13 = 13,9 kg | 80048
460690 | 8928 | 1362 | 4 | 2007-04-06 05:35 | Chemical analysis request at LFVD in chemical lab: 80048/ 0 Lukman Elvis | 80048
460691 | 8928 | 1016 | 1 | 2007-04-06 05:38 | Heat stop 80048 | 80048
460928 | 8936 | 1400 | 5 | 2007-04-06 22:19 | Added [13] CaO = 350,0 kg | 80056
460929 | 8936 | 1400 | 5 | 2007-04-06 22:19 | Added [12] BOKSIT = 70,0 kg | 80056
460971 | 8936 | 1400 | 5 | 2007-04-07 00:30 | Added [48] FeV = 280,0 kg | 80056
460972 | 8936 | 1400 | 5 | 2007-04-07 00:31 | Added [76] Kalcijev karbid = 50,0 kg | 80056
460994 | 8936 | 1015 | 1 | 2007-04-07 01:15 | Heat start 80056 | 80056
460997 | 8936 | 1400 | 5 | 2007-04-07 01:25 | Added [35] FeMo = 70,0 kg | 80056
460998 | 8936 | 1400 | 5 | 2007-04-07 01:25 | Added [48] FeV = 80,0 kg | 80056
460999 | 8936 | 1400 | 5 | 2007-04-07 01:25 | Added [33] FeMnC = 50,0 kg | 80056
461000 | 8936 | 1400 | 5 | 2007-04-07 01:25 | Added [41] FeSi = 100,0 kg | 80056
461001 | 8936 | 1400 | 5 | 2007-04-07 01:25 | Added [27] FeCrC = 450,0 kg | 80056
461002 | 8936 | 1400 | 5 | 2007-04-07 01:25 | Added [10] Al bloki = 1,0 kg | 80056
461003 | 8936 | 1101 | 2 | 2007-04-07 01:28 | Celox measurment: Temperatura = 1454 °C, O2 = 0,0 ppm, C = 0,000 %, Al = 0,000 % | 80056
461004 | 8936 | 1252 | 3 | 2007-04-07 01:30 | Heating start 1600 kWh | 80056
461007 | 8936 | 1361 | 4 | 2007-04-07 01:45 | Zahteva za analizo z VPP na Spectro: 80056/ 5 e Kotnik Marijan | 80056
461008 | 8936 | 1400 | 5 | 2007-04-07 01:49 | Added [48] FeV = 5,0 kg | 80056
461009 | 8936 | 1400 | 5 | 2007-04-07 01:49 | Added [41] FeSi = 10,0 kg | 80056
461010 | 8936 | 1400 | 5 | 2007-04-07 01:49 | Added [27] FeCrC = 70,0 kg | 80056
461011 | 8936 | 1400 | 5 | 2007-04-07 01:49 | Added [52] KARBORITmleti = 10,0 kg | 80056
461012 | 8936 | 1400 | 5 | 2007-04-07 01:50 | Added [13] CaO = 150,0 kg | 80056
461013 | 8936 | 1251 | 3 | 2007-04-07 01:51 | Vacuum start | 80056
461014 | 8936 | 1254 | 3 | 2007-04-07 01:55 | Degassing start | 80056
461020 | 8936 | 1253 | 3 | 2007-04-07 02:20 | Degassing stop | 80056
461021 | 8936 | 1361 | 4 | 2007-04-07 02:21 | Zahteva za analizo z VPP na Spectro: 80056/ 6 e Kotnik Marijan | 80056
461022 | 8936 | 1362 | 4 | 2007-04-07 02:21 | Chemical analysis request at LFVD in chemical lab: 80056/10 Kotnik Marijan | 80056
461023 | 8936 | 1400 | 5 | 2007-04-07 02:23 | Added [12] BOKSIT = 60,0 kg | 80056
461024 | 8936 | 1400 | 5 | 2007-04-07 02:23 | Added [21] EPŽ žlindra = 120,0 kg | 80056
461025 | 8936 | 1252 | 3 | 2007-04-07 02:27 | Heating start 500 kWh | 80056
461028 | 8936 | 1400 | 5 | 2007-04-07 02:37 | Added [48] FeV = 10,0 kg | 80056
461029 | 8936 | 1101 | 2 | 2007-04-07 02:38 | Celox measurment: Temperatura = 1472 °C, O2 = 0,0 ppm, C = 0,000 %, Al = 0,000 % | 80056
461030 | 8936 | 1400 | 5 | 2007-04-07 02:40 | Added [15] CASIfi13 = 14,3 kg | 80056
461031 | 8936 | 1362 | 4 | 2007-04-07 02:41 | Chemical analysis request at LFVD in chemical lab: 80056/ 0 Kotnik Marijan | 80056
461032 | 8936 | 1016 | 1 | 2007-04-07 02:43 | Heat stop 80056 | 80056
461174 | 8941 | 1400 | 5 | 2007-04-07 08:09 | Added [13] CaO = 350,0 kg | 80061
461175 | 8941 | 1400 | 5 | 2007-04-07 08:09 | Added [12] BOKSIT = 100,0 kg | 80061
461217 | 8941 | 1400 | 5 | 2007-04-07 09:23 | Added [64] SiMn = 100,0 kg | 80061
461218 | 8941 | 1400 | 5 | 2007-04-07 09:23 | Added [27] FeCrC = 600,0 kg | 80061
461219 | 8941 | 1400 | 5 | 2007-04-07 09:23 | Added [10] Al bloki = 12,0 kg | 80061
461220 | 8941 | 1400 | 5 | 2007-04-07 09:23 | Added [52] KARBORITmleti = 175,0 kg | 80061
461221 | 8941 | 1400 | 5 | 2007-04-07 09:25 | Added [76] Kalcijev karbid = 50,0 kg | 80061
461195 | 8941 | 1400 | 5 | 2007-04-07 09:27 | Added [61] POLYMOX = 90,0 kg | 80061
461215 | 8941 | 1400 | 5 | 2007-04-07 09:50 | Added [26] FeCrA = 600,0 kg | 80061
461212 | 8941 | 1015 | 1 | 2007-04-07 09:59 | Heat start 80061 | 80061
461222 | 8941 | 1101 | 2 | 2007-04-07 10:06 | Celox measurment: Temperatura = 1497 °C, O2 = 0,0 ppm, C = 0,000 %, Al = 0,000 % | 80061
461223 | 8941 | 1400 | 5 | 2007-04-07 10:08 | Added [35] FeMo = 50,0 kg | 80061
461224 | 8941 | 1400 | 5 | 2007-04-07 10:08 | Added [48] FeV = 60,0 kg | 80061
461225 | 8941 | 1400 | 5 | 2007-04-07 10:08 | Added [64] SiMn = 50,0 kg | 80061
461226 | 8941 | 1400 | 5 | 2007-04-07 10:08 | Added [41] FeSi = 80,0 kg | 80061
461227 | 8941 | 1400 | 5 | 2007-04-07 10:08 | Added [26] FeCrA = 700,0 kg | 80061
461228 | 8941 | 1400 | 5 | 2007-04-07 10:08 | Added [10] Al bloki = 5,0 kg | 80061
461229 | 8941 | 1252 | 3 | 2007-04-07 10:11 | Heating start 1200 kWh | 80061
461230 | 8942 | 1400 | 5 | 2007-04-07 10:18 | Added [13] CaO = 300,0 kg | 80062
461231 | 8942 | 1400 | 5 | 2007-04-07 10:18 | Added [12] BOKSIT = 60,0 kg | 80062
461232 | 8941 | 1361 | 4 | 2007-04-07 10:20 | Zahteva za analizo z VPP na Spectro: 80061/ 5 e Adam Maks | 80061
461233 | 8941 | 1362 | 4 | 2007-04-07 10:20 | Chemical analysis request at LFVD in chemical lab: 80061/ 9 Adam Maks | 80061
461234 | 8941 | 1101 | 2 | 2007-04-07 10:24 | Celox measurment: Temperatura = 1510 °C, O2 = 0,0 ppm, C = 0,000 %, Al = 0,000 % | 80061
461235 | 8941 | 1252 | 3 | 2007-04-07 10:24 | Heating start 700 kWh | 80061
461236 | 8941 | 1400 | 5 | 2007-04-07 10:32 | Added [48] FeV = 25,0 kg | 80061
461237 | 8941 | 1400 | 5 | 2007-04-07 10:32 | Added [27] FeCrC = 200,0 kg | 80061
461238 | 8941 | 1400 | 5 | 2007-04-07 10:32 | Added [10] Al bloki = 5,0 kg | 80061
461239 | 8941 | 1400 | 5 | 2007-04-07 10:34 | Added [12] BOKSIT = 50,0 kg | 80061
461240 | 8941 | 1400 | 5 | 2007-04-07 10:34 | Added [13] CaO = 300,0 kg | 80061
461241 | 8941 | 1251 | 3 | 2007-04-07 10:35 | Vacuum start | 80061
461242 | 8941 | 1254 | 3 | 2007-04-07 10:42 | Degassing start | 80061
461258 | 8942 | 1400 | 5 | 2007-04-07 11:05 | Added [48] FeV = 400,0 kg | 80062
461259 | 8942 | 1400 | 5 | 2007-04-07 11:05 | Added [27] FeCrC = 600,0 kg | 80062
461260 | 8942 | 1400 | 5 | 2007-04-07 11:05 | Added [10] Al bloki = 6,0 kg | 80062
461261 | 8942 | 1400 | 5 | 2007-04-07 11:05 | Added [52] KARBORITmleti = 100,0 kg | 80062
461243 | 8942 | 1400 | 5 | 2007-04-07 11:05 | Added [61] POLYMOX = 40,0 kg | 80062
461262 | 8942 | 1400 | 5 | 2007-04-07 11:07 | Added [76] Kalcijev karbid = 50,0 kg | 80062
461244 | 8941 | 1101 | 2 | 2007-04-07 11:20 | Celox measurment: Temperatura = 0 °C, O2 = 0,0 ppm, C = 0,000 %, Al = 0,000 % | 80061
461245 | 8941 | 1361 | 4 | 2007-04-07 11:21 | Zahteva za analizo z VPP na Spectro: 80061/ 6 e Adam Maks | 80061
461246 | 8941 | 1362 | 4 | 2007-04-07 11:21 | Chemical analysis request at LFVD in chemical lab: 80061/10 Adam Maks | 80061
461247 | 8941 | 1101 | 2 | 2007-04-07 11:25 | Celox measurment: Temperatura = 1486 °C, O2 = 0,0 ppm, C = 0,000 %, Al = 0,000 % | 80061
461248 | 8941 | 1112 | 2 | 2007-04-07 11:28 | Hydris meritev: H2 = 1,20 ppm, PBL = 1398 hPa, PSU = 645 hPa | 80061
461249 | 8941 | 1400 | 5 | 2007-04-07 11:33 | Added [27] FeCrC = 60,0 kg | 80061
461250 | 8941 | 1400 | 5 | 2007-04-07 11:33 | Added [17] Cfi13 = 4,3 kg | 80061
461251 | 8941 | 1400 | 5 | 2007-04-07 11:33 | Added [72] Al opl.zica = 3,9 kg | 80061
461252 | 8941 | 1400 | 5 | 2007-04-07 11:39 | Added [15] CASIfi13 = 14,8 kg | 80061
461253 | 8941 | 1362 | 4 | 2007-04-07 11:39 | Chemical analysis request at LFVD in chemical lab: 80061/ 0 Adam Maks | 80061
461254 | 8941 | 1016 | 1 | 2007-04-07 11:42 | Heat stop 80061 | 80061
461255 | 8942 | 1015 | 1 | 2007-04-07 11:43 | Heat start 80062 | 80062
461263 | 8942 | 1400 | 5 | 2007-04-07 11:50 | Added [35] FeMo = 20,0 kg | 80062
461264 | 8942 | 1400 | 5 | 2007-04-07 11:50 | Added [48] FeV = 30,0 kg | 80062
461265 | 8942 | 1400 | 5 | 2007-04-07 11:50 | Added [41] FeSi = 120,0 kg | 80062
461266 | 8942 | 1400 | 5 | 2007-04-07 11:50 | Added [27] FeCrC = 400,0 kg | 80062
461267 | 8942 | 1400 | 5 | 2007-04-07 11:50 | Added [10] Al bloki = 5,0 kg | 80062
461268 | 8942 | 1101 | 2 | 2007-04-07 11:55 | Celox measurment: Temperatura = 1536 °C, O2 = 0,0 ppm, C = 0,000 %, Al = 0,000 % | 80062
461269 | 8942 | 1101 | 2 | 2007-04-07 11:55 | Celox measurment: Temperatura = 1536 °C, O2 = 0,0 ppm, C = 0,000 %, Al = 0,000 % | 80062
461270 | 8942 | 1252 | 3 | 2007-04-07 11:55 | Heating start 200 kWh | 80062
461271 | 8942 | 1361 | 4 | 2007-04-07 11:58 | Zahteva za analizo z VPP na Spectro: 80062/ 5 e Adam Maks | 80062
461272 | 8942 | 1400 | 5 | 2007-04-07 12:04 | Added [48] FeV = 35,0 kg | 80062
461273 | 8942 | 1400 | 5 | 2007-04-07 12:04 | Added [33] FeMnC = 10,0 kg | 80062
461274 | 8942 | 1400 | 5 | 2007-04-07 12:04 | Added [41] FeSi = 20,0 kg | 80062
461275 | 8942 | 1400 | 5 | 2007-04-07 12:04 | Added [27] FeCrC = 200,0 kg | 80062
461276 | 8942 | 1400 | 5 | 2007-04-07 12:04 | Added [52] KARBORITmleti = 60,0 kg | 80062
461277 | 8942 | 1400 | 5 | 2007-04-07 12:04 | Added [12] BOKSIT = 40,0 kg | 80062
461278 | 8942 | 1400 | 5 | 2007-04-07 12:04 | Added [13] CaO = 200,0 kg | 80062
461279 | 8942 | 1251 | 3 | 2007-04-07 12:05 | Vacuum start | 80062
461280 | 8942 | 1254 | 3 | 2007-04-07 12:12 | Degassing start | 80062
461283 | 8942 | 1253 | 3 | 2007-04-07 12:43 | Degassing stop | 80062
461284 | 8942 | 1361 | 4 | 2007-04-07 12:43 | Zahteva za analizo z VPP na Spectro: 80062/ 6 e Adam Maks | 80062
461286 | 8942 | 1400 | 5 | 2007-04-07 12:43 | Added [21] EPŽ žlindra = 150,0 kg | 80062
461285 | 8942 | 1362 | 4 | 2007-04-07 12:43 | Chemical analysis request at LFVD in chemical lab: 80062/10 Adam Maks | 80062
461287 | 8942 | 1400 | 5 | 2007-04-07 12:46 | Added [27] FeCrC = 60,0 kg | 80062
461288 | 8942 | 1101 | 2 | 2007-04-07 12:49 | Celox measurment: Temperatura = 1461 °C, O2 = 0,0 ppm, C = 0,000 %, Al = 0,000 % | 80062
461289 | 8942 | 1400 | 5 | 2007-04-07 12:52 | Added [17] Cfi13 = 10,2 kg | 80062
461290 | 8942 | 1252 | 3 | 2007-04-07 12:54 | Heating start 300 kWh | 80062
461291 | 8942 | 1400 | 5 | 2007-04-07 12:54 | Added [26] FeCrA = 60,0 kg | 80062
461292 | 8942 | 1400 | 5 | 2007-04-07 12:54 | Added [72] Al opl.zica = 3,9 kg | 80062
461293 | 8942 | 1400 | 5 | 2007-04-07 13:00 | Added [15] CASIfi13 = 15,7 kg | 80062
461294 | 8942 | 1362 | 4 | 2007-04-07 13:01 | Chemical analysis request at LFVD in chemical lab: 80062/ 0 Adam Maks | 80062
461295 | 8942 | 1016 | 1 | 2007-04-07 13:06 | Heat stop 80062 | 80062
461457 | 8948 | 1400 | 5 | 2007-04-07 20:45 | Added [13] CaO = 300,0 kg | 80068
461458 | 8948 | 1400 | 5 | 2007-04-07 20:45 | Added [12] BOKSIT = 70,0 kg | 80068
461450 | 8948 | 1400 | 5 | 2007-04-07 21:30 | Added [35] FeMo = 30,0 kg | 80068
461451 | 8948 | 1400 | 5 | 2007-04-07 21:30 | Added [48] FeV = 450,0 kg | 80068
461452 | 8948 | 1400 | 5 | 2007-04-07 21:30 | Added [33] FeMnC = 80,0 kg | 80068
461453 | 8948 | 1400 | 5 | 2007-04-07 21:30 | Added [41] FeSi = 60,0 kg | 80068
461454 | 8948 | 1400 | 5 | 2007-04-07 21:30 | Added [27] FeCrC = 1000,0 kg | 80068
461455 | 8948 | 1400 | 5 | 2007-04-07 21:30 | Added [52] KARBORITmleti = 50,0 kg | 80068
461456 | 8948 | 1400 | 5 | 2007-04-07 21:33 | Added [76] Kalcijev karbid = 50,0 kg | 80068
461446 | 8948 | 1015 | 1 | 2007-04-07 21:39 | Heat start 80068 | 80068
461449 | 8948 | 1101 | 2 | 2007-04-07 21:46 | Celox measurment: Temperatura = 1569 °C, O2 = 0,0 ppm, C = 0,000 %, Al = 0,000 % | 80068
461459 | 8948 | 1400 | 5 | 2007-04-07 21:54 | Added [35] FeMo = 50,0 kg | 80068
461460 | 8948 | 1400 | 5 | 2007-04-07 21:54 | Added [48] FeV = 62,0 kg | 80068
461461 | 8948 | 1400 | 5 | 2007-04-07 21:54 | Added [41] FeSi = 40,0 kg | 80068
461462 | 8948 | 1400 | 5 | 2007-04-07 21:54 | Added [27] FeCrC = 420,0 kg | 80068
461463 | 8948 | 1400 | 5 | 2007-04-07 21:54 | Added [10] Al bloki = 4,0 kg | 80068
461464 | 8948 | 1400 | 5 | 2007-04-07 21:55 | Added [13] CaO = 200,0 kg | 80068
461465 | 8948 | 1400 | 5 | 2007-04-07 21:55 | Added [12] BOKSIT = 70,0 kg | 80068
461466 | 8948 | 1251 | 3 | 2007-04-07 21:56 | Vacuum start | 80068
461467 | 8948 | 1254 | 3 | 2007-04-07 22:00 | Degassing start | 80068
461468 | 8948 | 1253 | 3 | 2007-04-07 22:26 | Degassing stop | 80068
461469 | 8948 | 1362 | 4 | 2007-04-07 22:26 | Chemical analysis request at LFVD in chemical lab: 80068/ 9 Gorensek Peter | 80068
461470 | 8948 | 1400 | 5 | 2007-04-07 22:26 | Added [21] EPŽ žlindra = 200,0 kg | 80068
461471 | 8948 | 1101 | 2 | 2007-04-07 22:28 | Celox measurment: Temperatura = 1473 °C, O2 = 0,0 ppm, C = 0,000 %, Al = 0,000 % | 80068
461473 | 8948 | 1400 | 5 | 2007-04-07 22:40 | Added [48] FeV = 25,0 kg | 80068
461472 | 8948 | 1101 | 2 | 2007-04-07 22:40 | Celox measurment: Temperatura = 1456 °C, O2 = 0,0 ppm, C = 0,000 %, Al = 0,000 % | 80068
461474 | 8948 | 1252 | 3 | 2007-04-07 22:41 | Heating start 200 kWh | 80068
461475 | 8948 | 1252 | 3 | 2007-04-07 22:44 | Heating start 100 kWh | 80068
461476 | 8948 | 1400 | 5 | 2007-04-07 22:46 | Added [15] CASIfi13 = 14,8 kg | 80068
461477 | 8948 | 1362 | 4 | 2007-04-07 22:47 | Chemical analysis request at LFVD in chemical lab: 80068/ 0 Gorensek Peter | 80068
461478 | 8948 | 1016 | 1 | 2007-04-07 22:53 | Heat stop 80068 | 80068
461779 | 8957 | 1400 | 5 | 2007-04-12 03:46 | Added [13] CaO = 300,0 kg | 80077
461780 | 8957 | 1400 | 5 | 2007-04-12 03:46 | Added [12] BOKSIT = 80,0 kg | 80077
461808 | 8957 | 1400 | 5 | 2007-04-12 05:03 | Added [61] POLYMOX = 40,0 kg | 80077
461825 | 8957 | 1400 | 5 | 2007-04-12 05:39 | Added [48] FeV = 280,0 kg | 80077
461826 | 8957 | 1400 | 5 | 2007-04-12 05:39 | Added [10] Al bloki = 12,0 kg | 80077
461827 | 8957 | 1400 | 5 | 2007-04-12 05:39 | Added [52] KARBORITmleti = 200,0 kg | 80077
461832 | 8957 | 1015 | 1 | 2007-04-12 05:48 | Heat start 80077 | 80077
461833 | 8957 | 1101 | 2 | 2007-04-12 05:58 | Celox measurment: Temperatura = 1539 °C, O2 = 0,0 ppm, C = 0,000 %, Al = 0,000 % | 80077
461834 | 8957 | 1400 | 5 | 2007-04-12 05:59 | Added [35] FeMo = 30,0 kg | 80077
461835 | 8957 | 1400 | 5 | 2007-04-12 05:59 | Added [48] FeV = 20,0 kg | 80077
461836 | 8957 | 1400 | 5 | 2007-04-12 05:59 | Added [64] SiMn = 40,0 kg | 80077
461837 | 8957 | 1400 | 5 | 2007-04-12 05:59 | Added [41] FeSi = 120,0 kg | 80077
461838 | 8957 | 1400 | 5 | 2007-04-12 05:59 | Added [27] FeCrC = 140,0 kg | 80077
461839 | 8957 | 1400 | 5 | 2007-04-12 05:59 | Added [10] Al bloki = 7,0 kg | 80077
461840 | 8957 | 1251 | 3 | 2007-04-12 06:01 | Vacuum start | 80077
461841 | 8957 | 1254 | 3 | 2007-04-12 06:06 | Degassing start | 80077
461843 | 8957 | 1253 | 3 | 2007-04-12 06:31 | Degassing stop | 80077
461871 | 8958 | 1400 | 5 | 2007-04-12 06:32 | Added [13] CaO = 400,0 kg | 80078
461872 | 8958 | 1400 | 5 | 2007-04-12 06:32 | Added [12] BOKSIT = 80,0 kg | 80078
461842 | 8957 | 1101 | 2 | 2007-04-12 06:33 | Celox measurment: Temperatura = 1483 °C, O2 = 0,0 ppm, C = 0,000 %, Al = 0,000 % | 80077
461844 | 8957 | 1362 | 4 | 2007-04-12 06:34 | Chemical analysis request at LFVD in chemical lab: 80077/ 9 Gorensek Peter | 80077
461845 | 8957 | 1361 | 4 | 2007-04-12 06:34 | Zahteva za analizo z VPP na Spectro: 80077/ 5 e Gorensek Peter | 80077
461846 | 8957 | 1400 | 5 | 2007-04-12 06:50 | Added [48] FeV = 30,0 kg | 80077
461847 | 8957 | 1400 | 5 | 2007-04-12 06:50 | Added [41] FeSi = 20,0 kg | 80077
461848 | 8957 | 1400 | 5 | 2007-04-12 06:50 | Added [27] FeCrC = 150,0 kg | 80077
461849 | 8957 | 1400 | 5 | 2007-04-12 06:50 | Added [10] Al bloki = 2,0 kg | 80077
461850 | 8957 | 1101 | 2 | 2007-04-12 06:55 | Celox measurment: Temperatura = 1457 °C, O2 = 0,0 ppm, C = 0,000 %, Al = 0,000 % | 80077
461851 | 8957 | 1252 | 3 | 2007-04-12 06:55 | Heating start 300 kWh | 80077
461873 | 8958 | 1400 | 5 | 2007-04-12 07:00 | Added [48] FeV = 350,0 kg | 80078
461874 | 8958 | 1400 | 5 | 2007-04-12 07:00 | Added [27] FeCrC = 700,0 kg | 80078
461875 | 8958 | 1400 | 5 | 2007-04-12 07:00 | Added [10] Al bloki = 5,0 kg | 80078
461876 | 8958 | 1400 | 5 | 2007-04-12 07:00 | Added [52] KARBORITmleti = 200,0 kg | 80078
461852 | 8957 | 1400 | 5 | 2007-04-12 07:01 | Added [15] CASIfi13 = 14,6 kg | 80077
461853 | 8957 | 1362 | 4 | 2007-04-12 07:02 | Chemical analysis request at LFVD in chemical lab: 80077/ 0 Gorensek Peter | 80077
461854 | 8957 | 1016 | 1 | 2007-04-12 07:07 | Heat stop 80077 | 80077
461855 | 8958 | 1015 | 1 | 2007-04-12 07:07 | Heat start 80078 | 80078
461856 | 8958 | 1101 | 2 | 2007-04-12 07:16 | Celox measurment: Temperatura = 1553 °C, O2 = 0,0 ppm, C = 0,000 %, Al = 0,000 % | 80078
461857 | 8958 | 1400 | 5 | 2007-04-12 07:18 | Added [35] FeMo = 170,0 kg | 80078
461858 | 8958 | 1400 | 5 | 2007-04-12 07:18 | Added [48] FeV = 70,0 kg | 80078
461859 | 8958 | 1400 | 5 | 2007-04-12 07:18 | Added [33] FeMnC = 80,0 kg | 80078
461860 | 8958 | 1400 | 5 | 2007-04-12 07:18 | Added [33] FeMnC = 80,0 kg | 80078
461861 | 8958 | 1400 | 5 | 2007-04-12 07:18 | Added [41] FeSi = 130,0 kg | 80078
461862 | 8958 | 1400 | 5 | 2007-04-12 07:18 | Added [27] FeCrC = 250,0 kg | 80078
461863 | 8958 | 1400 | 5 | 2007-04-12 07:18 | Added [10] Al bloki = 6,0 kg | 80078
461864 | 8958 | 1400 | 5 | 2007-04-12 07:18 | Added [52] KARBORITmleti = 130,0 kg | 80078
461865 | 8958 | 1400 | 5 | 2007-04-12 07:22 | Added [13] CaO = 150,0 kg | 80078
461866 | 8958 | 1400 | 5 | 2007-04-12 07:22 | Added [12] BOKSIT = 50,0 kg | 80078
461867 | 8958 | 1251 | 3 | 2007-04-12 07:23 | Vacuum start | 80078
461868 | 8958 | 1254 | 3 | 2007-04-12 07:27 | Degassing start | 80078
461879 | 8958 | 1253 | 3 | 2007-04-12 08:05 | Degassing stop | 80078
461880 | 8958 | 1400 | 5 | 2007-04-12 08:06 | Added [21] EPŽ žlindra = 120,0 kg | 80078
461881 | 8958 | 1101 | 2 | 2007-04-12 08:06 | Celox measurment: Temperatura = 1475 °C, O2 = 0,0 ppm, C = 0,000 %, Al = 0,000 % | 80078
461882 | 8958 | 1362 | 4 | 2007-04-12 08:07 | Chemical analysis request at LFVD in chemical lab: 80078/ 9 Gorensek Peter | 80078
461883 | 8958 | 1361 | 4 | 2007-04-12 08:07 | Zahteva za analizo z VPP na Spectro: 80078/ 5 e Gorensek Peter | 80078
461884 | 8958 | 1252 | 3 | 2007-04-12 08:11 | Heating start 100 kWh | 80078
461885 | 8958 | 1400 | 5 | 2007-04-12 08:20 | Added [48] FeV = 60,0 kg | 80078
461886 | 8958 | 1400 | 5 | 2007-04-12 08:20 | Added [41] FeSi = 25,0 kg | 80078
461887 | 8958 | 1400 | 5 | 2007-04-12 08:20 | Added [27] FeCrC = 150,0 kg | 80078
461888 | 8958 | 1400 | 5 | 2007-04-12 08:20 | Added [10] Al bloki = 3,0 kg | 80078
461889 | 8958 | 1400 | 5 | 2007-04-12 08:20 | Added [52] KARBORITmleti = 50,0 kg | 80078
461890 | 8958 | 1252 | 3 | 2007-04-12 08:25 | Heating start 200 kWh | 80078
461891 | 8958 | 1101 | 2 | 2007-04-12 08:29 | Celox measurment: Temperatura = 1455 °C, O2 = 0,0 ppm, C = 0,000 %, Al = 0,000 % | 80078
461892 | 8958 | 1252 | 3 | 2007-04-12 08:29 | Heating start 300 kWh | 80078
461893 | 8958 | 1400 | 5 | 2007-04-12 08:35 | Added [15] CASIfi13 = 16,2 kg | 80078
461894 | 8958 | 1362 | 4 | 2007-04-12 08:35 | Chemical analysis request at LFVD in chemical lab: 80078/ 0 Gorensek Peter | 80078
461895 | 8958 | 1016 | 1 | 2007-04-12 08:39 | Heat stop 80078 | 80078
462844 | 8981 | 1400 | 5 | 2007-04-14 09:25 | Added [13] CaO = 300,0 kg | 80100
462845 | 8981 | 1400 | 5 | 2007-04-14 09:25 | Added [12] BOKSIT = 50,0 kg | 80100
462846 | 8981 | 1400 | 5 | 2007-04-14 10:05 | Added [10] Al bloki = 5,0 kg | 80100
462847 | 8981 | 1400 | 5 | 2007-04-14 10:05 | Added [52] KARBORITmleti = 200,0 kg | 80100
462843 | 8981 | 1015 | 1 | 2007-04-14 10:46 | Heat start 80100 | 80100
462850 | 8981 | 1101 | 2 | 2007-04-14 10:54 | Celox measurment: Temperatura = 1532 °C, O2 = 0,0 ppm, C = 0,000 %, Al = 0,000 % | 80100
462851 | 8981 | 1400 | 5 | 2007-04-14 10:55 | Added [35] FeMo = 100,0 kg | 80100
462852 | 8981 | 1400 | 5 | 2007-04-14 10:55 | Added [48] FeV = 430,0 kg | 80100
462853 | 8981 | 1400 | 5 | 2007-04-14 10:55 | Added [33] FeMnC = 60,0 kg | 80100
462854 | 8981 | 1400 | 5 | 2007-04-14 10:55 | Added [41] FeSi = 100,0 kg | 80100
462855 | 8981 | 1400 | 5 | 2007-04-14 10:55 | Added [27] FeCrC = 400,0 kg | 80100
462856 | 8981 | 1400 | 5 | 2007-04-14 10:55 | Added [10] Al bloki = 5,0 kg | 80100
462857 | 8981 | 1400 | 5 | 2007-04-14 10:55 | Added [52] KARBORITmleti = 50,0 kg | 80100
462858 | 8981 | 1251 | 3 | 2007-04-14 11:04 | Vacuum start | 80100
462859 | 8981 | 1254 | 3 | 2007-04-14 11:09 | Degassing start | 80100
462860 | 8981 | 1253 | 3 | 2007-04-14 11:35 | Degassing stop | 80100
462861 | 8981 | 1252 | 3 | 2007-04-14 11:41 | Heating start 200 kWh | 80100
462862 | 8981 | 1101 | 2 | 2007-04-14 11:43 | Celox measurment: Temperatura = 1439 °C, O2 = 0,0 ppm, C = 0,000 %, Al = 0,000 % | 80100
462863 | 8981 | 1252 | 3 | 2007-04-14 11:48 | Heating start 300 kWh | 80100
462864 | 8981 | 1362 | 4 | 2007-04-14 11:57 | Chemical analysis request at LFVD in chemical lab: 80100/10 Gorensek Peter | 80100
462865 | 8981 | 1361 | 4 | 2007-04-14 11:57 | Zahteva za analizo z VPP na Spectro: 80100/ 6 e Gorensek Peter | 80100
462866 | 8981 | 1101 | 2 | 2007-04-14 12:16 | Celox measurment: Temperatura = 1445 °C, O2 = 0,0 ppm, C = 0,000 %, Al = 0,000 % | 80100
462867 | 8981 | 1400 | 5 | 2007-04-14 12:17 | Added [35] FeMo = 30,0 kg | 80100
462868 | 8981 | 1400 | 5 | 2007-04-14 12:17 | Added [48] FeV = 30,0 kg | 80100
462869 | 8981 | 1400 | 5 | 2007-04-14 12:17 | Added [52] KARBORITmleti = 50,0 kg | 80100
462870 | 8981 | 1252 | 3 | 2007-04-14 12:22 | Heating start 300 kWh | 80100
462871 | 8981 | 1101 | 2 | 2007-04-14 12:27 | Celox measurment: Temperatura = 1447 °C, O2 = 0,0 ppm, C = 0,000 %, Al = 0,000 % | 80100
462872 | 8981 | 1252 | 3 | 2007-04-14 12:28 | Heating start 400 kWh | 80100
462873 | 8981 | 1101 | 2 | 2007-04-14 12:40 | Celox measurment: Temperatura = 1459 °C, O2 = 0,0 ppm, C = 0,000 %, Al = 0,000 % | 80100
462874 | 8981 | 1252 | 3 | 2007-04-14 12:41 | Heating start 200 kWh | 80100
462876 | 8981 | 1400 | 5 | 2007-04-14 12:51 | Added [15] CASIfi13 = 14,1 kg | 80100
462877 | 8981 | 1362 | 4 | 2007-04-14 12:52 | Chemical analysis request at LFVD in chemical lab: 80100/ 0 Gorensek Peter | 80100
462878 | 8981 | 1016 | 1 | 2007-04-14 12:56 | Heat stop 80100 | 80100
463853 | 9005 | 1400 | 5 | 2007-04-17 14:08 | Added [13] CaO = 300,0 kg | 80124
463854 | 9005 | 1400 | 5 | 2007-04-17 14:08 | Added [12] BOKSIT = 100,0 kg | 80124
463866 | 9005 | 1400 | 5 | 2007-04-17 14:25 | Added [48] FeV = 320,0 kg | 80124
463867 | 9005 | 1400 | 5 | 2007-04-17 14:25 | Added [27] FeCrC = 300,0 kg | 80124
463868 | 9005 | 1400 | 5 | 2007-04-17 14:25 | Added [10] Al bloki = 5,0 kg | 80124
463869 | 9005 | 1400 | 5 | 2007-04-17 14:25 | Added [52] KARBORITmleti = 125,0 kg | 80124
463855 | 9005 | 1400 | 5 | 2007-04-17 14:25 | Added [61] POLYMOX = 100,0 kg | 80124
463870 | 9005 | 1400 | 5 | 2007-04-17 14:27 | Added [76] Kalcijev karbid = 50,0 kg | 80124
463856 | 9005 | 1015 | 1 | 2007-04-17 14:38 | Heat start 80124 | 80124
463859 | 9005 | 1101 | 2 | 2007-04-17 14:43 | Celox measurment: Temperatura = 1552 °C, O2 = 0,0 ppm, C = 0,000 %, Al = 0,000 % | 80124
463860 | 9005 | 1400 | 5 | 2007-04-17 14:46 | Added [35] FeMo = 30,0 kg | 80124
463861 | 9005 | 1400 | 5 | 2007-04-17 14:46 | Added [33] FeMnC = 50,0 kg | 80124
463862 | 9005 | 1400 | 5 | 2007-04-17 14:46 | Added [41] FeSi = 90,0 kg | 80124
463863 | 9005 | 1400 | 5 | 2007-04-17 14:46 | Added [10] Al bloki = 5,0 kg | 80124
463864 | 9005 | 1400 | 5 | 2007-04-17 14:46 | Added [52] KARBORITmleti = 110,0 kg | 80124
463865 | 9005 | 1252 | 3 | 2007-04-17 14:51 | Heating start 1000 kWh | 80124
463871 | 9005 | 1400 | 5 | 2007-04-17 14:53 | Added [27] FeCrC = 250,0 kg | 80124
463872 | 9005 | 1252 | 3 | 2007-04-17 15:03 | Heating start 1300 kWh | 80124
463873 | 9005 | 1252 | 3 | 2007-04-17 15:17 | Heating start 500 kWh | 80124
463874 | 9005 | 1361 | 4 | 2007-04-17 15:17 | Zahteva za analizo z VPP na Spectro: 80124/ 5 e Adam Maks | 80124
463875 | 9005 | 1362 | 4 | 2007-04-17 15:18 | Chemical analysis request at LFVD in chemical lab: 80124/ 9 Adam Maks | 80124
463876 | 9005 | 1361 | 4 | 2007-04-17 15:22 | Zahteva za analizo z VPP na Spectro: 80124/ 5 e Adam Maks | 80124
463877 | 9005 | 1252 | 3 | 2007-04-17 15:28 | Heating start 400 kWh | 80124
463878 | 9005 | 1400 | 5 | 2007-04-17 15:36 | Added [35] FeMo = 10,0 kg | 80124
463879 | 9005 | 1400 | 5 | 2007-04-17 15:36 | Added [48] FeV = 10,0 kg | 80124
463880 | 9005 | 1400 | 5 | 2007-04-17 15:36 | Added [41] FeSi = 40,0 kg | 80124
463881 | 9005 | 1400 | 5 | 2007-04-17 15:36 | Added [26] FeCrA = 150,0 kg | 80124
463882 | 9005 | 1400 | 5 | 2007-04-17 15:37 | Added [12] BOKSIT = 40,0 kg | 80124
463883 | 9005 | 1400 | 5 | 2007-04-17 15:37 | Added [13] CaO = 250,0 kg | 80124
463884 | 9005 | 1251 | 3 | 2007-04-17 15:37 | Vacuum start | 80124
463887 | 9005 | 1254 | 3 | 2007-04-17 15:44 | Degassing start | 80124
463891 | 9005 | 1253 | 3 | 2007-04-17 16:26 | Degassing stop | 80124
463892 | 9005 | 1252 | 3 | 2007-04-17 16:27 | Heating start 500 kWh | 80124
463893 | 9005 | 1361 | 4 | 2007-04-17 16:27 | Zahteva za analizo z VPP na Spectro: 80124/ 6 e Adam Maks | 80124
463894 | 9005 | 1362 | 4 | 2007-04-17 16:27 | Chemical analysis request at LFVD in chemical lab: 80124/10 Adam Maks | 80124
463895 | 9005 | 1361 | 4 | 2007-04-17 16:30 | Zahteva za analizo z VPP na Spectro: 80124/ 6 e Adam Maks | 80124
463896 | 9005 | 1252 | 3 | 2007-04-17 16:32 | Heating start 200 kWh | 80124
463897 | 9005 | 1111 | 2 | 2007-04-17 16:35 | Hydris meritev: H2 = 0,90 ppm, PBL = 1415 hPa, PSU = 661 hPa | 80124
463899 | 9005 | 1400 | 5 | 2007-04-17 16:36 | Added [72] Al opl.zica = 1,5 kg | 80124
463898 | 9005 | 1252 | 3 | 2007-04-17 16:37 | Heating start 200 kWh | 80124
463900 | 9005 | 1400 | 5 | 2007-04-17 16:40 | Added [26] FeCrA = 130,0 kg | 80124
463901 | 9005 | 1400 | 5 | 2007-04-17 16:43 | Added [15] CASIfi13 = 11,8 kg | 80124
463902 | 9005 | 1362 | 4 | 2007-04-17 16:43 | Chemical analysis request at LFVD in chemical lab: 80124/ 0 Adam Maks | 80124
463903 | 9005 | 1016 | 1 | 2007-04-17 16:47 | Heat stop 80124 | 80124
464937 | 9031 | 1400 | 5 | 2007-04-19 23:19 | Added [13] CaO = 300,0 kg | 80150
464938 | 9031 | 1400 | 5 | 2007-04-19 23:19 | Added [12] BOKSIT = 70,0 kg | 80150
464933 | 9031 | 1400 | 5 | 2007-04-20 00:05 | Added [48] FeV = 280,0 kg | 80150
464934 | 9031 | 1400 | 5 | 2007-04-20 00:05 | Added [10] Al bloki = 5,0 kg | 80150
464935 | 9031 | 1400 | 5 | 2007-04-20 00:05 | Added [52] KARBORITmleti = 100,0 kg | 80150
464936 | 9031 | 1400 | 5 | 2007-04-20 00:08 | Added [76] Kalcijev karbid = 50,0 kg | 80150
464930 | 9031 | 1015 | 1 | 2007-04-20 00:38 | Heat start 80150 | 80150
464939 | 9031 | 1101 | 2 | 2007-04-20 00:50 | Celox measurment: Temperatura = 1510 °C, O2 = 0,0 ppm, C = 0,000 %, Al = 0,000 % | 80150
464940 | 9031 | 1400 | 5 | 2007-04-20 00:52 | Added [35] FeMo = 80,0 kg | 80150
464941 | 9031 | 1400 | 5 | 2007-04-20 00:52 | Added [48] FeV = 70,0 kg | 80150
464942 | 9031 | 1400 | 5 | 2007-04-20 00:52 | Added [33] FeMnC = 70,0 kg | 80150
464943 | 9031 | 1400 | 5 | 2007-04-20 00:52 | Added [41] FeSi = 100,0 kg | 80150
464944 | 9031 | 1400 | 5 | 2007-04-20 00:52 | Added [10] Al bloki = 10,0 kg | 80150
464945 | 9031 | 1400 | 5 | 2007-04-20 00:52 | Added [52] KARBORITmleti = 25,0 kg | 80150
464946 | 9031 | 1251 | 3 | 2007-04-20 00:55 | Vacuum start | 80150
464947 | 9031 | 1254 | 3 | 2007-04-20 00:59 | Degassing start | 80150
464948 | 9032 | 1400 | 5 | 2007-04-20 01:03 | Added [13] CaO = 300,0 kg | 80151
464949 | 9032 | 1400 | 5 | 2007-04-20 01:03 | Added [12] BOKSIT = 70,0 kg | 80151
464950 | 9031 | 1253 | 3 | 2007-04-20 01:23 | Degassing stop | 80150
464951 | 9031 | 1101 | 2 | 2007-04-20 01:27 | Celox measurment: Temperatura = 1465 °C, O2 = 0,0 ppm, C = 0,000 %, Al = 0,000 % | 80150
464952 | 9031 | 1362 | 4 | 2007-04-20 01:27 | Chemical analysis request at LFVD in chemical lab: 80150/ 9 Gorensek Peter | 80150
464953 | 9031 | 1361 | 4 | 2007-04-20 01:27 | Zahteva za analizo z VPP na Spectro: 80150/ 5 e Gorensek Peter | 80150
464954 | 9031 | 1400 | 5 | 2007-04-20 01:40 | Added [35] FeMo = 15,0 kg | 80150
464955 | 9031 | 1400 | 5 | 2007-04-20 01:40 | Added [48] FeV = 12,0 kg | 80150
464956 | 9031 | 1400 | 5 | 2007-04-20 01:40 | Added [72] Al opl.zica = 1,9 kg | 80150
464963 | 9032 | 1400 | 5 | 2007-04-20 01:40 | Added [35] FeMo = 150,0 kg | 80151
464964 | 9032 | 1400 | 5 | 2007-04-20 01:40 | Added [48] FeV = 370,0 kg | 80151
464965 | 9032 | 1400 | 5 | 2007-04-20 01:40 | Added [41] FeSi = 70,0 kg | 80151
464966 | 9032 | 1400 | 5 | 2007-04-20 01:40 | Added [10] Al bloki = 5,0 kg | 80151
464967 | 9032 | 1400 | 5 | 2007-04-20 01:40 | Added [52] KARBORITmleti = 100,0 kg | 80151
464957 | 9031 | 1101 | 2 | 2007-04-20 01:40 | Celox measurment: Temperatura = 1455 °C, O2 = 0,0 ppm, C = 0,000 %, Al = 0,000 % | 80150
464958 | 9031 | 1252 | 3 | 2007-04-20 01:41 | Heating start 300 kWh | 80150
464968 | 9032 | 1400 | 5 | 2007-04-20 01:43 | Added [76] Kalcijev karbid = 50,0 kg | 80151
464959 | 9031 | 1400 | 5 | 2007-04-20 01:49 | Added [15] CASIfi13 = 14,8 kg | 80150
464960 | 9031 | 1362 | 4 | 2007-04-20 01:50 | Chemical analysis request at LFVD in chemical lab: 80150/ 0 Gorensek Peter | 80150
464961 | 9031 | 1016 | 1 | 2007-04-20 01:55 | Heat stop 80150 | 80150
464962 | 9032 | 1015 | 1 | 2007-04-20 01:55 | Heat start 80151 | 80151
464969 | 9032 | 1101 | 2 | 2007-04-20 02:03 | Celox measurment: Temperatura = 1549 °C, O2 = 0,0 ppm, C = 0,000 %, Al = 0,000 % | 80151
464970 | 9032 | 1400 | 5 | 2007-04-20 02:04 | Added [35] FeMo = 50,0 kg | 80151
464971 | 9032 | 1400 | 5 | 2007-04-20 02:04 | Added [48] FeV = 77,0 kg | 80151
464972 | 9032 | 1400 | 5 | 2007-04-20 02:04 | Added [33] FeMnC = 35,0 kg | 80151
464973 | 9032 | 1400 | 5 | 2007-04-20 02:04 | Added [41] FeSi = 45,0 kg | 80151
464974 | 9032 | 1400 | 5 | 2007-04-20 02:04 | Added [27] FeCrC = 800,0 kg | 80151
464975 | 9032 | 1400 | 5 | 2007-04-20 02:07 | Added [13] CaO = 100,0 kg | 80151
464976 | 9032 | 1400 | 5 | 2007-04-20 02:07 | Added [12] BOKSIT = 50,0 kg | 80151
464977 | 9032 | 1251 | 3 | 2007-04-20 02:09 | Vacuum start | 80151
464978 | 9032 | 1254 | 3 | 2007-04-20 02:12 | Degassing start | 80151
464979 | 9032 | 1253 | 3 | 2007-04-20 02:38 | Degassing stop | 80151
464980 | 9032 | 1101 | 2 | 2007-04-20 02:40 | Celox measurment: Temperatura = 1468 °C, O2 = 0,0 ppm, C = 0,000 %, Al = 0,000 % | 80151
464981 | 9032 | 1362 | 4 | 2007-04-20 02:41 | Chemical analysis request at LFVD in chemical lab: 80151/ 9 Gorensek Peter | 80151
464982 | 9032 | 1361 | 4 | 2007-04-20 02:41 | Zahteva za analizo z VPP na Spectro: 80151/ 5 e Gorensek Peter | 80151
464984 | 9032 | 1400 | 5 | 2007-04-20 02:57 | Added [48] FeV = 40,0 kg | 80151
464985 | 9032 | 1400 | 5 | 2007-04-20 02:57 | Added [41] FeSi = 20,0 kg | 80151
464986 | 9032 | 1400 | 5 | 2007-04-20 02:57 | Added [10] Al bloki = 2,0 kg | 80151
464987 | 9032 | 1400 | 5 | 2007-04-20 02:57 | Added [52] KARBORITmleti = 40,0 kg | 80151
464983 | 9032 | 1101 | 2 | 2007-04-20 02:58 | Celox measurment: Temperatura = 1449 °C, O2 = 0,0 ppm, C = 0,000 %, Al = 0,000 % | 80151
464988 | 9032 | 1252 | 3 | 2007-04-20 03:01 | Heating start 500 kWh | 80151
464989 | 9032 | 1101 | 2 | 2007-04-20 03:25 | Celox measurment: Temperatura = 1453 °C, O2 = 0,0 ppm, C = 0,000 %, Al = 0,000 % | 80151
464990 | 9032 | 1361 | 4 | 2007-04-20 03:25 | Zahteva za analizo z VPP na Spectro: 80151/ 6 e Gorensek Peter | 80151
464991 | 9032 | 1252 | 3 | 2007-04-20 03:27 | Heating start 400 kWh | 80151
464992 | 9032 | 1400 | 5 | 2007-04-20 03:30 | Added [72] Al opl.zica = 3,9 kg | 80151
464993 | 9032 | 1400 | 5 | 2007-04-20 03:40 | Added [15] CASIfi13 = 14,8 kg | 80151
464994 | 9032 | 1362 | 4 | 2007-04-20 03:40 | Chemical analysis request at LFVD in chemical lab: 80151/ 0 Gorensek Peter | 80151
464995 | 9032 | 1016 | 1 | 2007-04-20 03:48 | Heat stop 80151 | 80151
465513 | 9045 | 1400 | 5 | 2007-04-24 15:55 | Added [13] CaO = 300,0 kg | 80164
465514 | 9045 | 1400 | 5 | 2007-04-24 15:55 | Added [12] BOKSIT = 70,0 kg | 80164
465507 | 9045 | 1400 | 5 | 2007-04-24 16:15 | Added [48] FeV = 430,0 kg | 80164
465508 | 9045 | 1400 | 5 | 2007-04-24 16:15 | Added [33] FeMnC = 50,0 kg | 80164
465509 | 9045 | 1400 | 5 | 2007-04-24 16:15 | Added [41] FeSi = 30,0 kg | 80164
465510 | 9045 | 1400 | 5 | 2007-04-24 16:15 | Added [27] FeCrC = 500,0 kg | 80164
465511 | 9045 | 1400 | 5 | 2007-04-24 16:15 | Added [52] KARBORITmleti = 150,0 kg | 80164
465512 | 9045 | 1400 | 5 | 2007-04-24 16:19 | Added [76] Kalcijev karbid = 50,0 kg | 80164
465504 | 9045 | 1015 | 1 | 2007-04-24 16:29 | Heat start 80164 | 80164
465515 | 9045 | 1101 | 2 | 2007-04-24 16:42 | Celox measurment: Temperatura = 1491 °C, O2 = 0,0 ppm, C = 0,000 %, Al = 0,000 % | 80164
465516 | 9045 | 1400 | 5 | 2007-04-24 16:44 | Added [35] FeMo = 82,0 kg | 80164
465517 | 9045 | 1400 | 5 | 2007-04-24 16:44 | Added [48] FeV = 42,0 kg | 80164
465518 | 9045 | 1400 | 5 | 2007-04-24 16:44 | Added [41] FeSi = 30,0 kg | 80164
465519 | 9045 | 1400 | 5 | 2007-04-24 16:44 | Added [27] FeCrC = 200,0 kg | 80164
465520 | 9045 | 1400 | 5 | 2007-04-24 16:44 | Added [52] KARBORITmleti = 50,0 kg | 80164
465521 | 9045 | 1252 | 3 | 2007-04-24 16:47 | Heating start 1000 kWh | 80164
465522 | 9045 | 1101 | 2 | 2007-04-24 16:59 | Celox measurment: Temperatura = 1513 °C, O2 = 0,0 ppm, C = 0,000 %, Al = 0,000 % | 80164
465523 | 9045 | 1361 | 4 | 2007-04-24 17:00 | Zahteva za analizo z VPP na Spectro: 80164/ 5 e Gorensek Peter | 80164
465524 | 9045 | 1252 | 3 | 2007-04-24 17:00 | Heating start 600 kWh | 80164
465525 | 9045 | 1400 | 5 | 2007-04-24 17:10 | Added [10] Al bloki = 5,0 kg | 80164
465526 | 9045 | 1400 | 5 | 2007-04-24 17:10 | Added [13] CaO = 150,0 kg | 80164
465527 | 9045 | 1400 | 5 | 2007-04-24 17:10 | Added [12] BOKSIT = 50,0 kg | 80164
465528 | 9045 | 1251 | 3 | 2007-04-24 17:12 | Vacuum start | 80164
465530 | 9045 | 1254 | 3 | 2007-04-24 17:16 | Degassing start | 80164
465531 | 9045 | 1253 | 3 | 2007-04-24 17:41 | Degassing stop | 80164
465532 | 9045 | 1101 | 2 | 2007-04-24 17:43 | Celox measurment: Temperatura = 1472 °C, O2 = 0,0 ppm, C = 0,000 %, Al = 0,000 % | 80164
465533 | 9045 | 1362 | 4 | 2007-04-24 17:44 | Chemical analysis request at LFVD in chemical lab: 80164/10 Gorensek Peter | 80164
465534 | 9045 | 1361 | 4 | 2007-04-24 17:44 | Zahteva za analizo z VPP na Spectro: 80164/ 6 e Gorensek Peter | 80164
465535 | 9045 | 1400 | 5 | 2007-04-24 18:00 | Added [17] Cfi13 = 30,5 kg | 80164
465536 | 9045 | 1101 | 2 | 2007-04-24 18:02 | Celox measurment: Temperatura = 1447 °C, O2 = 0,0 ppm, C = 0,000 %, Al = 0,000 % | 80164
465537 | 9045 | 1252 | 3 | 2007-04-24 18:03 | Heating start 600 kWh | 80164
465538 | 9045 | 1101 | 2 | 2007-04-24 18:25 | Celox measurment: Temperatura = 1458 °C, O2 = 0,0 ppm, C = 0,000 %, Al = 0,000 % | 80164
465539 | 9045 | 1252 | 3 | 2007-04-24 18:26 | Heating start 200 kWh | 80164
465540 | 9045 | 1400 | 5 | 2007-04-24 18:31 | Added [15] CASIfi13 = 14,6 kg | 80164
465541 | 9045 | 1362 | 4 | 2007-04-24 18:32 | Chemical analysis request at LFVD in chemical lab: 80164/ 0 Gorensek Peter | 80164
465542 | 9045 | 1016 | 1 | 2007-04-24 18:39 | Heat stop 80164 | 80164
465840 | 9053 | 1400 | 5 | 2007-04-25 07:00 | Added [13] CaO = 350,0 kg | 80172
465841 | 9053 | 1400 | 5 | 2007-04-25 07:00 | Added [12] BOKSIT = 80,0 kg | 80172
465837 | 9053 | 1400 | 5 | 2007-04-25 07:10 | Added [48] FeV = 420,0 kg | 80172
465838 | 9053 | 1400 | 5 | 2007-04-25 07:10 | Added [10] Al bloki = 5,0 kg | 80172
465839 | 9053 | 1400 | 5 | 2007-04-25 07:10 | Added [52] KARBORITmleti = 150,0 kg | 80172
465852 | 9053 | 1015 | 1 | 2007-04-25 07:49 | Heat start 80172 | 80172
465855 | 9053 | 1101 | 2 | 2007-04-25 07:58 | Celox measurment: Temperatura = 1489 °C, O2 = 0,0 ppm, C = 0,000 %, Al = 0,000 % | 80172
465856 | 9053 | 1400 | 5 | 2007-04-25 08:01 | Added [35] FeMo = 100,0 kg | 80172
465857 | 9053 | 1400 | 5 | 2007-04-25 08:01 | Added [48] FeV = 100,0 kg | 80172
465858 | 9053 | 1400 | 5 | 2007-04-25 08:01 | Added [41] FeSi = 40,0 kg | 80172
465859 | 9053 | 1400 | 5 | 2007-04-25 08:01 | Added [27] FeCrC = 1000,0 kg | 80172
465860 | 9053 | 1400 | 5 | 2007-04-25 08:01 | Added [10] Al bloki = 5,0 kg | 80172
465861 | 9053 | 1400 | 5 | 2007-04-25 08:01 | Added [52] KARBORITmleti = 50,0 kg | 80172
465862 | 9053 | 1101 | 2 | 2007-04-25 08:02 | Celox measurment: Temperatura = 1446 °C, O2 = 0,0 ppm, C = 0,000 %, Al = 0,000 % | 80172
465863 | 9053 | 1101 | 2 | 2007-04-25 08:03 | Celox measurment: Temperatura = 1446 °C, O2 = 0,0 ppm, C = 0,000 %, Al = 0,000 % | 80172
465864 | 9053 | 1252 | 3 | 2007-04-25 08:03 | Heating start 1300 kWh | 80172
465865 | 9053 | 1361 | 4 | 2007-04-25 08:09 | Zahteva za analizo z VPP na Spectro: 80172/ 5 e Petrič Damjan | 80172
465866 | 9053 | 1362 | 4 | 2007-04-25 08:09 | Chemical analysis request at LFVD in chemical lab: 80172/ 9 Petrič Damjan | 80172
465867 | 9053 | 1361 | 4 | 2007-04-25 08:15 | Zahteva za analizo z VPP na Spectro: 80172/ 5 e Petrič Damjan | 80172
465868 | 9053 | 1101 | 2 | 2007-04-25 08:18 | Celox measurment: Temperatura = 1500 °C, O2 = 0,0 ppm, C = 0,000 %, Al = 0,000 % | 80172
465869 | 9053 | 1252 | 3 | 2007-04-25 08:19 | Heating start 700 kWh | 80172
465870 | 9053 | 1400 | 5 | 2007-04-25 08:30 | Added [35] FeMo = 10,0 kg | 80172
465871 | 9053 | 1400 | 5 | 2007-04-25 08:30 | Added [48] FeV = 30,0 kg | 80172
465872 | 9053 | 1400 | 5 | 2007-04-25 08:30 | Added [27] FeCrC = 130,0 kg | 80172
465873 | 9053 | 1400 | 5 | 2007-04-25 08:30 | Added [52] KARBORITmleti = 20,0 kg | 80172
465874 | 9053 | 1400 | 5 | 2007-04-25 08:31 | Added [13] CaO = 250,0 kg | 80172
465875 | 9053 | 1400 | 5 | 2007-04-25 08:31 | Added [12] BOKSIT = 60,0 kg | 80172
465876 | 9053 | 1251 | 3 | 2007-04-25 08:33 | Vacuum start | 80172
465877 | 9053 | 1254 | 3 | 2007-04-25 08:36 | Degassing start | 80172
465878 | 9054 | 1400 | 5 | 2007-04-25 08:40 | Added [13] CaO = 300,0 kg | 80173
465879 | 9054 | 1400 | 5 | 2007-04-25 08:40 | Added [12] BOKSIT = 80,0 kg | 80173
465880 | 9053 | 1253 | 3 | 2007-04-25 09:01 | Degassing stop | 80172
465881 | 9053 | 1101 | 2 | 2007-04-25 09:03 | Celox measurment: Temperatura = 1477 °C, O2 = 0,0 ppm, C = 0,000 %, Al = 0,000 % | 80172
465884 | 9053 | 1400 | 5 | 2007-04-25 09:04 | Added [21] EPŽ žlindra = 100,0 kg | 80172
465882 | 9053 | 1361 | 4 | 2007-04-25 09:05 | Zahteva za analizo z VPP na Spectro: 80172/ 6 e Petrič Damjan | 80172
465883 | 9053 | 1362 | 4 | 2007-04-25 09:05 | Chemical analysis request at LFVD in chemical lab: 80172/10 Petrič Damjan | 80172
465885 | 9053 | 1361 | 4 | 2007-04-25 09:08 | Zahteva za analizo z VPP na Spectro: 80172/ 6 e Petrič Damjan | 80172
465886 | 9054 | 1400 | 5 | 2007-04-25 09:09 | Added [61] POLYMOX = 80,0 kg | 80173
465890 | 9054 | 1400 | 5 | 2007-04-25 09:10 | Added [48] FeV = 200,0 kg | 80173
465891 | 9054 | 1400 | 5 | 2007-04-25 09:10 | Added [27] FeCrC = 200,0 kg | 80173
465892 | 9054 | 1400 | 5 | 2007-04-25 09:10 | Added [10] Al bloki = 5,0 kg | 80173
465893 | 9054 | 1400 | 5 | 2007-04-25 09:10 | Added [52] KARBORITmleti = 150,0 kg | 80173
465888 | 9053 | 1400 | 5 | 2007-04-25 09:16 | Added [27] FeCrC = 60,0 kg | 80172
465889 | 9053 | 1400 | 5 | 2007-04-25 09:16 | Added [72] Al opl.zica = 3,9 kg | 80172
465887 | 9053 | 1101 | 2 | 2007-04-25 09:18 | Celox measurment: Temperatura = 1464 °C, O2 = 0,0 ppm, C = 0,000 %, Al = 0,000 % | 80172
465894 | 9053 | 1400 | 5 | 2007-04-25 09:24 | Added [15] CASIfi13 = 15,5 kg | 80172
465895 | 9053 | 1362 | 4 | 2007-04-25 09:25 | Chemical analysis request at LFVD in chemical lab: 80172/ 0 Petrič Damjan | 80172
465896 | 9053 | 1016 | 1 | 2007-04-25 09:25 | Heat stop 80172 | 80172
465897 | 9054 | 1015 | 1 | 2007-04-25 09:25 | Heat start 80173 | 80173
465899 | 9054 | 1101 | 2 | 2007-04-25 09:33 | Celox measurment: Temperatura = 1572 °C, O2 = 0,0 ppm, C = 0,000 %, Al = 0,000 % | 80173
465900 | 9054 | 1400 | 5 | 2007-04-25 09:39 | Added [35] FeMo = 50,0 kg | 80173
465901 | 9054 | 1400 | 5 | 2007-04-25 09:39 | Added [48] FeV = 80,0 kg | 80173
465902 | 9054 | 1400 | 5 | 2007-04-25 09:39 | Added [33] FeMnC = 70,0 kg | 80173
465903 | 9054 | 1400 | 5 | 2007-04-25 09:39 | Added [41] FeSi = 130,0 kg | 80173
465904 | 9054 | 1400 | 5 | 2007-04-25 09:39 | Added [27] FeCrC = 550,0 kg | 80173
465905 | 9054 | 1400 | 5 | 2007-04-25 09:39 | Added [10] Al bloki = 5,0 kg | 80173
465906 | 9054 | 1400 | 5 | 2007-04-25 09:39 | Added [52] KARBORITmleti = 55,0 kg | 80173
465907 | 9054 | 1251 | 3 | 2007-04-25 09:41 | Vacuum start | 80173
465908 | 9054 | 1400 | 5 | 2007-04-25 09:41 | Added [13] CaO = 300,0 kg | 80173
465909 | 9054 | 1400 | 5 | 2007-04-25 09:41 | Added [12] BOKSIT = 60,0 kg | 80173
465910 | 9054 | 1254 | 3 | 2007-04-25 09:46 | Degassing start | 80173
465911 | 9054 | 1253 | 3 | 2007-04-25 10:15 | Degassing stop | 80173
465912 | 9054 | 1361 | 4 | 2007-04-25 10:19 | Zahteva za analizo z VPP na Spectro: 80173/ 5 e Petrič Damjan | 80173
465913 | 9054 | 1362 | 4 | 2007-04-25 10:19 | Chemical analysis request at LFVD in chemical lab: 80173/ 9 Petrič Damjan | 80173
465920 | 9054 | 1400 | 5 | 2007-04-25 10:19 | Added [12] BOKSIT = 50,0 kg | 80173
465921 | 9054 | 1400 | 5 | 2007-04-25 10:19 | Added [21] EPŽ žlindra = 100,0 kg | 80173
465914 | 9054 | 1361 | 4 | 2007-04-25 10:24 | Zahteva za analizo z VPP na Spectro: 80173/ 5 e Petrič Damjan | 80173
465915 | 9054 | 1400 | 5 | 2007-04-25 10:30 | Added [48] FeV = 10,0 kg | 80173
465916 | 9054 | 1400 | 5 | 2007-04-25 10:30 | Added [41] FeSi = 30,0 kg | 80173
465917 | 9054 | 1400 | 5 | 2007-04-25 10:30 | Added [27] FeCrC = 60,0 kg | 80173
465918 | 9054 | 1361 | 4 | 2007-04-25 10:33 | Zahteva za analizo z VPP na Spectro: 80173/ 5 e Petrič Damjan | 80173
465919 | 9054 | 1101 | 2 | 2007-04-25 10:33 | Celox measurment: Temperatura = 1474 °C, O2 = 0,0 ppm, C = 0,000 %, Al = 0,000 % | 80173
465922 | 9054 | 1252 | 3 | 2007-04-25 10:39 | Heating start 500 kWh | 80173
465923 | 9054 | 1400 | 5 | 2007-04-25 10:41 | Added [17] Cfi13 = 8,7 kg | 80173
465924 | 9054 | 1400 | 5 | 2007-04-25 10:41 | Added [72] Al opl.zica = 1,9 kg | 80173
465925 | 9054 | 1101 | 2 | 2007-04-25 10:45 | Celox measurment: Temperatura = 0 °C, O2 = 0,0 ppm, C = 0,000 %, Al = 0,000 % | 80173
465926 | 9054 | 1101 | 2 | 2007-04-25 10:46 | Celox measurment: Temperatura = 1479 °C, O2 = 0,0 ppm, C = 0,000 %, Al = 0,000 % | 80173
465927 | 9054 | 1101 | 2 | 2007-04-25 10:58 | Celox measurment: Temperatura = 1475 °C, O2 = 0,0 ppm, C = 0,000 %, Al = 0,000 % | 80173
465928 | 9054 | 1400 | 5 | 2007-04-25 11:04 | Added [15] CASIfi13 = 16,0 kg | 80173
465929 | 9054 | 1101 | 2 | 2007-04-25 11:07 | Celox measurment: Temperatura = 1465 °C, O2 = 0,0 ppm, C = 0,000 %, Al = 0,000 % | 80173
465930 | 9054 | 1362 | 4 | 2007-04-25 11:17 | Chemical analysis request at LFVD in chemical lab: 80173/ 0 Petrič Damjan | 80173
465931 | 9054 | 1016 | 1 | 2007-04-25 11:17 | Heat stop 80173 | 80173
465932 | -1 | 1361 | 4 | 2007-04-25 14:09 | Zahteva za analizo z VPP na Spectro: 80173/ 5 e Petrič Damjan | 80173
465940 | 9054 | 1400 | 5 | 2007-04-25 14:15 | Added [13] CaO = 300,0 kg | 80173
465941 | 9054 | 1400 | 5 | 2007-04-25 14:15 | Added [12] BOKSIT = 60,0 kg | 80173
465955 | 9055 | 1400 | 5 | 2007-04-25 14:15 | Added [13] CaO = 300,0 kg | 80174
465956 | 9055 | 1400 | 5 | 2007-04-25 14:15 | Added [12] BOKSIT = 60,0 kg | 80174
465951 | 9055 | 1400 | 5 | 2007-04-25 14:30 | Added [48] FeV = 300,0 kg | 80174
465952 | 9055 | 1400 | 5 | 2007-04-25 14:30 | Added [10] Al bloki = 5,0 kg | 80174
465953 | 9055 | 1400 | 5 | 2007-04-25 14:30 | Added [52] KARBORITmleti = 200,0 kg | 80174
465936 | 9054 | 1400 | 5 | 2007-04-25 14:30 | Added [48] FeV = 300,0 kg | 80173
465937 | 9054 | 1400 | 5 | 2007-04-25 14:30 | Added [10] Al bloki = 5,0 kg | 80173
465938 | 9054 | 1400 | 5 | 2007-04-25 14:30 | Added [52] KARBORITmleti = 200,0 kg | 80173
465939 | 9054 | 1400 | 5 | 2007-04-25 14:35 | Added [76] Kalcijev karbid = 50,0 kg | 80173
465954 | 9055 | 1400 | 5 | 2007-04-25 14:35 | Added [76] Kalcijev karbid = 50,0 kg | 80174
465933 | 9055 | 1015 | 1 | 2007-04-25 14:40 | Heat start 80174 | 80174
465957 | 9055 | 1400 | 5 | 2007-04-25 14:50 | Added [35] FeMo = 85,0 kg | 80174
465958 | 9055 | 1400 | 5 | 2007-04-25 14:50 | Added [48] FeV = 60,0 kg | 80174
465959 | 9055 | 1400 | 5 | 2007-04-25 14:50 | Added [64] SiMn = 100,0 kg | 80174
465960 | 9055 | 1400 | 5 | 2007-04-25 14:50 | Added [41] FeSi = 85,0 kg | 80174
465961 | 9055 | 1400 | 5 | 2007-04-25 14:50 | Added [27] FeCrC = 400,0 kg | 80174
465942 | 9055 | 1101 | 2 | 2007-04-25 14:52 | Celox measurment: Temperatura = 1523 °C, O2 = 0,0 ppm, C = 0,000 %, Al = 0,000 % | 80174
465943 | 9054 | 1400 | 5 | 2007-04-25 14:52 | Added [35] FeMo = 90,0 kg | 80173
465944 | 9054 | 1400 | 5 | 2007-04-25 14:52 | Added [48] FeV = 55,0 kg | 80173
465945 | 9054 | 1400 | 5 | 2007-04-25 14:52 | Added [64] SiMn = 100,0 kg | 80173
465946 | 9054 | 1400 | 5 | 2007-04-25 14:52 | Added [41] FeSi = 85,0 kg | 80173
465947 | 9054 | 1400 | 5 | 2007-04-25 14:52 | Added [27] FeCrC = 400,0 kg | 80173
465948 | 9055 | 1252 | 3 | 2007-04-25 14:59 | Heating start 800 kWh | 80174
465962 | 9055 | 1101 | 2 | 2007-04-25 15:10 | Celox measurment: Temperatura = 1508 °C, O2 = 0,0 ppm, C = 0,000 %, Al = 0,000 % | 80174
465963 | 9055 | 1362 | 4 | 2007-04-25 15:10 | Chemical analysis request at LFVD in chemical lab: 80174/ 9 Gorensek Peter | 80174
465964 | 9055 | 1361 | 4 | 2007-04-25 15:10 | Zahteva za analizo z VPP na Spectro: 80174/ 5 e Gorensek Peter | 80174
465965 | 9055 | 1252 | 3 | 2007-04-25 15:10 | Heating start 1000 kWh | 80174
465966 | 9055 | 1400 | 5 | 2007-04-25 15:25 | Added [35] FeMo = 28,0 kg | 80174
465967 | 9055 | 1400 | 5 | 2007-04-25 15:25 | Added [48] FeV = 10,0 kg | 80174
465968 | 9055 | 1400 | 5 | 2007-04-25 15:25 | Added [33] FeMnC = 25,0 kg | 80174
465969 | 9055 | 1400 | 5 | 2007-04-25 15:25 | Added [27] FeCrC = 120,0 kg | 80174
465970 | 9055 | 1400 | 5 | 2007-04-25 15:25 | Added [10] Al bloki = 5,0 kg | 80174
465971 | 9055 | 1400 | 5 | 2007-04-25 15:27 | Added [13] CaO = 220,0 kg | 80174
465972 | 9055 | 1251 | 3 | 2007-04-25 15:28 | Vacuum start | 80174
465973 | 9055 | 1254 | 3 | 2007-04-25 15:34 | Degassing start | 80174
465974 | 9055 | 1253 | 3 | 2007-04-25 16:14 | Degassing stop | 80174
465975 | 9055 | 1101 | 2 | 2007-04-25 16:15 | Celox measurment: Temperatura = 1464 °C, O2 = 0,0 ppm, C = 0,000 %, Al = 0,000 % | 80174
465976 | 9055 | 1400 | 5 | 2007-04-25 16:16 | Added [21] EPŽ žlindra = 100,0 kg | 80174
465977 | 9055 | 1362 | 4 | 2007-04-25 16:16 | Chemical analysis request at LFVD in chemical lab: 80174/10 Gorensek Peter | 80174
465978 | 9055 | 1361 | 4 | 2007-04-25 16:16 | Zahteva za analizo z VPP na Spectro: 80174/ 6 e Gorensek Peter | 80174
465979 | 9055 | 1252 | 3 | 2007-04-25 16:19 | Heating start 300 kWh | 80174
465980 | 9055 | 1111 | 2 | 2007-04-25 16:24 | Hydris meritev: H2 = 1,00 ppm, PBL = 1311 hPa, PSU = 609 hPa | 80174
465981 | 9055 | 1400 | 5 | 2007-04-25 16:30 | Added [17] Cfi13 = 14,5 kg | 80174
465982 | 9055 | 1101 | 2 | 2007-04-25 16:32 | Celox measurment: Temperatura = 1459 °C, O2 = 0,0 ppm, C = 0,000 %, Al = 0,000 % | 80174
465983 | 9055 | 1252 | 3 | 2007-04-25 16:32 | Heating start 200 kWh | 80174
465984 | 9055 | 1400 | 5 | 2007-04-25 16:37 | Added [15] CASIfi13 = 13,6 kg | 80174
465985 | 9055 | 1362 | 4 | 2007-04-25 16:37 | Chemical analysis request at LFVD in chemical lab: 80174/ 0 Gorensek Peter | 80174
465986 | 9055 | 1016 | 1 | 2007-04-25 16:42 | Heat stop 80174 | 80174
466756 | 9075 | 1400 | 5 | 2007-04-27 07:30 | Added [13] CaO = 300,0 kg | 80194
466757 | 9075 | 1400 | 5 | 2007-04-27 07:30 | Added [12] BOKSIT = 80,0 kg | 80194
466785 | 9075 | 1400 | 5 | 2007-04-27 08:20 | Added [48] FeV = 300,0 kg | 80194
466786 | 9075 | 1400 | 5 | 2007-04-27 08:20 | Added [10] Al bloki = 10,0 kg | 80194
466787 | 9075 | 1400 | 5 | 2007-04-27 08:20 | Added [52] KARBORITmleti = 125,0 kg | 80194
466788 | 9075 | 1400 | 5 | 2007-04-27 08:23 | Added [76] Kalcijev karbid = 50,0 kg | 80194
466782 | 9075 | 1015 | 1 | 2007-04-27 08:33 | Heat start 80194 | 80194
466791 | 9075 | 1101 | 2 | 2007-04-27 08:42 | Celox measurment: Temperatura = 1561 °C, O2 = 0,0 ppm, C = 0,000 %, Al = 0,000 % | 80194
466792 | 9075 | 1400 | 5 | 2007-04-27 08:45 | Added [35] FeMo = 40,0 kg | 80194
466793 | 9075 | 1400 | 5 | 2007-04-27 08:45 | Added [48] FeV = 35,0 kg | 80194
466794 | 9075 | 1400 | 5 | 2007-04-27 08:45 | Added [33] FeMnC = 60,0 kg | 80194
466795 | 9075 | 1400 | 5 | 2007-04-27 08:45 | Added [41] FeSi = 120,0 kg | 80194
466796 | 9075 | 1400 | 5 | 2007-04-27 08:45 | Added [27] FeCrC = 70,0 kg | 80194
466797 | 9075 | 1400 | 5 | 2007-04-27 08:45 | Added [10] Al bloki = 6,0 kg | 80194
466798 | 9075 | 1400 | 5 | 2007-04-27 08:45 | Added [52] KARBORITmleti = 80,0 kg | 80194
466799 | 9075 | 1400 | 5 | 2007-04-27 08:46 | Added [12] BOKSIT = 50,0 kg | 80194
466800 | 9075 | 1400 | 5 | 2007-04-27 08:46 | Added [13] CaO = 250,0 kg | 80194
466801 | 9075 | 1251 | 3 | 2007-04-27 08:46 | Vacuum start | 80194
466802 | 9075 | 1254 | 3 | 2007-04-27 08:53 | Degassing start | 80194
466803 | 9075 | 1253 | 3 | 2007-04-27 09:27 | Degassing stop | 80194
466804 | 9075 | 1101 | 2 | 2007-04-27 09:28 | Celox measurment: Temperatura = 1491 °C, O2 = 0,0 ppm, C = 0,000 %, Al = 0,000 % | 80194
466805 | 9075 | 1361 | 4 | 2007-04-27 09:31 | Zahteva za analizo z VPP na Spectro: 80194/ 5 e Adam Maks | 80194
466806 | 9075 | 1362 | 4 | 2007-04-27 09:31 | Chemical analysis request at LFVD in chemical lab: 80194/ 9 Adam Maks | 80194
466807 | 9075 | 1400 | 5 | 2007-04-27 09:31 | Added [21] EPŽ žlindra = 150,0 kg | 80194
466808 | 9075 | 1400 | 5 | 2007-04-27 09:45 | Added [35] FeMo = 10,0 kg | 80194
466809 | 9075 | 1400 | 5 | 2007-04-27 09:45 | Added [48] FeV = 25,0 kg | 80194
466810 | 9075 | 1400 | 5 | 2007-04-27 09:45 | Added [41] FeSi = 20,0 kg | 80194
466811 | 9075 | 1400 | 5 | 2007-04-27 09:45 | Added [27] FeCrC = 70,0 kg | 80194
466812 | 9075 | 1400 | 5 | 2007-04-27 09:45 | Added [17] Cfi13 = 10,2 kg | 80194
466813 | 9075 | 1400 | 5 | 2007-04-27 09:45 | Added [72] Al opl.zica = 3,5 kg | 80194
466814 | 9075 | 1101 | 2 | 2007-04-27 09:53 | Celox measurment: Temperatura = 1466 °C, O2 = 0,0 ppm, C = 0,000 %, Al = 0,000 % | 80194
466815 | 9075 | 1252 | 3 | 2007-04-27 09:53 | Heating start 200 kWh | 80194
466816 | 9075 | 1400 | 5 | 2007-04-27 09:58 | Added [15] CASIfi13 = 15,3 kg | 80194
466817 | 9075 | 1362 | 4 | 2007-04-27 09:59 | Chemical analysis request at LFVD in chemical lab: 80194/ 0 Adam Maks | 80194
466819 | 9075 | 1016 | 1 | 2007-04-27 10:04 | Heat stop 80194 | 80194
467420 | 9090 | 1400 | 5 | 2007-04-28 12:30 | Added [13] CaO = 300,0 kg | 80209
467421 | 9090 | 1400 | 5 | 2007-04-28 12:30 | Added [12] BOKSIT = 80,0 kg | 80209
467432 | 9090 | 1400 | 5 | 2007-04-28 13:23 | Added [61] POLYMOX = 50,0 kg | 80209
467433 | 9090 | 1400 | 5 | 2007-04-28 13:23 | Added [48] FeV = 110,0 kg | 80209
467434 | 9090 | 1400 | 5 | 2007-04-28 13:23 | Added [10] Al bloki = 5,0 kg | 80209
467435 | 9090 | 1400 | 5 | 2007-04-28 13:23 | Added [52] KARBORITmleti = 125,0 kg | 80209
467439 | 9090 | 1015 | 1 | 2007-04-28 13:34 | Heat start 80209 | 80209
467442 | 9090 | 1101 | 2 | 2007-04-28 13:42 | Celox measurment: Temperatura = 1575 °C, O2 = 0,0 ppm, C = 0,000 %, Al = 0,000 % | 80209
467443 | 9090 | 1400 | 5 | 2007-04-28 13:46 | Added [35] FeMo = 80,0 kg | 80209
467444 | 9090 | 1400 | 5 | 2007-04-28 13:46 | Added [48] FeV = 66,0 kg | 80209
467445 | 9090 | 1400 | 5 | 2007-04-28 13:46 | Added [33] FeMnC = 65,0 kg | 80209
467446 | 9090 | 1400 | 5 | 2007-04-28 13:46 | Added [41] FeSi = 125,0 kg | 80209
467447 | 9090 | 1400 | 5 | 2007-04-28 13:46 | Added [27] FeCrC = 200,0 kg | 80209
467448 | 9090 | 1400 | 5 | 2007-04-28 13:46 | Added [10] Al bloki = 6,0 kg | 80209
467449 | 9090 | 1400 | 5 | 2007-04-28 13:46 | Added [52] KARBORITmleti = 50,0 kg | 80209
467450 | 9090 | 1400 | 5 | 2007-04-28 13:50 | Added [13] CaO = 250,0 kg | 80209
467451 | 9090 | 1251 | 3 | 2007-04-28 13:51 | Vacuum start | 80209
467454 | 9090 | 1254 | 3 | 2007-04-28 13:56 | Degassing start | 80209
467455 | 9090 | 1253 | 3 | 2007-04-28 14:21 | Degassing stop | 80209
467456 | 9090 | 1101 | 2 | 2007-04-28 14:23 | Celox measurment: Temperatura = 1498 °C, O2 = 0,0 ppm, C = 0,000 %, Al = 0,000 % | 80209
467457 | 9090 | 1400 | 5 | 2007-04-28 14:24 | Added [21] EPŽ žlindra = 100,0 kg | 80209
467458 | 9090 | 1362 | 4 | 2007-04-28 14:24 | Chemical analysis request at LFVD in chemical lab: 80209/10 Gorensek Peter | 80209
467459 | 9090 | 1361 | 4 | 2007-04-28 14:24 | Zahteva za analizo z VPP na Spectro: 80209/ 6 e Gorensek Peter | 80209
467460 | 9090 | 1400 | 5 | 2007-04-28 14:44 | Added [48] FeV = 20,0 kg | 80209
467461 | 9090 | 1101 | 2 | 2007-04-28 14:53 | Celox measurment: Temperatura = 1465 °C, O2 = 0,0 ppm, C = 0,000 %, Al = 0,000 % | 80209
467463 | 9090 | 1252 | 3 | 2007-04-28 15:20 | Heating start 300 kWh | 80209
467464 | 9090 | 1101 | 2 | 2007-04-28 15:26 | Celox measurment: Temperatura = 1452 °C, O2 = 0,0 ppm, C = 0,000 %, Al = 0,000 % | 80209
467465 | 9090 | 1252 | 3 | 2007-04-28 15:27 | Heating start 400 kWh | 80209
467466 | 9090 | 1400 | 5 | 2007-04-28 15:34 | Added [15] CASIfi13 = 14,1 kg | 80209
467467 | 9090 | 1362 | 4 | 2007-04-28 15:35 | Chemical analysis request at LFVD in chemical lab: 80209/ 0 Gorensek Peter | 80209
467468 | 9090 | 1016 | 1 | 2007-04-28 15:43 | Heat stop 80209 | 80209
467727 | 9098 | 1400 | 5 | 2007-04-29 04:54 | Added [13] CaO = 350,0 kg | 80217
467728 | 9098 | 1400 | 5 | 2007-04-29 04:54 | Added [12] BOKSIT = 80,0 kg | 80217
467748 | 9098 | 1400 | 5 | 2007-04-29 05:55 | Added [48] FeV = 430,0 kg | 80217
467749 | 9098 | 1400 | 5 | 2007-04-29 05:55 | Added [27] FeCrC = 200,0 kg | 80217
467750 | 9098 | 1400 | 5 | 2007-04-29 05:55 | Added [10] Al bloki = 5,0 kg | 80217
467751 | 9098 | 1400 | 5 | 2007-04-29 05:55 | Added [52] KARBORITmleti = 75,0 kg | 80217
467752 | 9098 | 1400 | 5 | 2007-04-29 05:58 | Added [76] Kalcijev karbid = 50,0 kg | 80217
467744 | 9098 | 1015 | 1 | 2007-04-29 06:11 | Heat start 80217 | 80217
467747 | 9098 | 1361 | 4 | 2007-04-29 06:15 | Zahteva za analizo z VPP na Spectro: 80217/ 4 e Adam Maks | 80217
467753 | 9098 | 1101 | 2 | 2007-04-29 06:21 | Celox measurment: Temperatura = 1535 °C, O2 = 0,0 ppm, C = 0,000 %, Al = 0,000 % | 80217
467754 | 9098 | 1400 | 5 | 2007-04-29 06:25 | Added [35] FeMo = 100,0 kg | 80217
467755 | 9098 | 1400 | 5 | 2007-04-29 06:25 | Added [48] FeV = 70,0 kg | 80217
467756 | 9098 | 1400 | 5 | 2007-04-29 06:25 | Added [33] FeMnC = 20,0 kg | 80217
467757 | 9098 | 1400 | 5 | 2007-04-29 06:25 | Added [41] FeSi = 80,0 kg | 80217
467758 | 9098 | 1400 | 5 | 2007-04-29 06:25 | Added [10] Al bloki = 6,0 kg | 80217
467759 | 9098 | 1252 | 3 | 2007-04-29 06:29 | Heating start 200 kWh | 80217
467760 | 9098 | 1101 | 2 | 2007-04-29 06:31 | Celox measurment: Temperatura = 1522 °C, O2 = 0,0 ppm, C = 0,000 %, Al = 0,000 % | 80217
467761 | 9098 | 1361 | 4 | 2007-04-29 06:32 | Zahteva za analizo z VPP na Spectro: 80217/ 5 e Adam Maks | 80217
467762 | 9098 | 1252 | 3 | 2007-04-29 06:32 | Heating start 200 kWh | 80217
467763 | 9098 | 1400 | 5 | 2007-04-29 06:37 | Added [35] FeMo = 20,0 kg | 80217
467764 | 9098 | 1400 | 5 | 2007-04-29 06:37 | Added [48] FeV = 50,0 kg | 80217
467765 | 9098 | 1400 | 5 | 2007-04-29 06:37 | Added [41] FeSi = 25,0 kg | 80217
467766 | 9098 | 1400 | 5 | 2007-04-29 06:37 | Added [10] Al bloki = 6,0 kg | 80217
467767 | 9098 | 1400 | 5 | 2007-04-29 06:37 | Added [52] KARBORITmleti = 65,0 kg | 80217
467768 | 9098 | 1400 | 5 | 2007-04-29 06:38 | Added [12] BOKSIT = 40,0 kg | 80217
467769 | 9098 | 1400 | 5 | 2007-04-29 06:38 | Added [13] CaO = 250,0 kg | 80217
467770 | 9098 | 1251 | 3 | 2007-04-29 06:39 | Vacuum start | 80217
467775 | 9098 | 1400 | 5 | 2007-04-29 06:45 | Added [13] CaO = 150,0 kg | 80217
467772 | 9098 | 1251 | 3 | 2007-04-29 06:48 | Vacuum start | 80217
467773 | 9098 | 1254 | 3 | 2007-04-29 06:58 | Degassing start | 80217
467774 | 9098 | 1400 | 5 | 2007-04-29 07:06 | Added [13] CaO = -150,0 kg | 80217
467771 | 9098 | 1400 | 5 | 2007-04-29 07:06 | Added [13] CaO = 150,0 kg | 80217
467778 | 9098 | 1253 | 3 | 2007-04-29 07:29 | Degassing stop | 80217
467779 | 9098 | 1361 | 4 | 2007-04-29 07:29 | Zahteva za analizo z VPP na Spectro: 80217/ 6 e Adam Maks | 80217
467780 | 9098 | 1362 | 4 | 2007-04-29 07:29 | Chemical analysis request at LFVD in chemical lab: 80217/10 Adam Maks | 80217
467781 | 9098 | 1101 | 2 | 2007-04-29 07:30 | Celox measurment: Temperatura = 1459 °C, O2 = 0,0 ppm, C = 0,000 %, Al = 0,000 % | 80217
467782 | 9098 | 1400 | 5 | 2007-04-29 07:34 | Added [15] CASIfi13 = 47,0 kg | 80217
467784 | 9098 | 1400 | 5 | 2007-04-29 07:39 | Added [17] Cfi13 = 17,4 kg | 80217
467783 | 9098 | 1252 | 3 | 2007-04-29 07:40 | Heating start 400 kWh | 80217
467785 | 9098 | 1400 | 5 | 2007-04-29 07:41 | Added [72] Al opl.zica = 5,8 kg | 80217
467786 | 9098 | 1101 | 2 | 2007-04-29 07:47 | Celox measurment: Temperatura = 1464 °C, O2 = 0,0 ppm, C = 0,000 %, Al = 0,000 % | 80217
467787 | 9098 | 1252 | 3 | 2007-04-29 07:47 | Heating start 200 kWh | 80217
467788 | 9098 | 1361 | 4 | 2007-04-29 07:48 | Zahteva za analizo z VPP na Spectro: 80217/ 7 e Adam Maks | 80217
467790 | 9098 | 1361 | 4 | 2007-04-29 07:53 | Zahteva za analizo z VPP na Spectro: 80217/ 7 e Adam Maks | 80217
467791 | 9098 | 1400 | 5 | 2007-04-29 07:56 | Added [35] FeMo = 15,0 kg | 80217
467792 | 9098 | 1400 | 5 | 2007-04-29 07:56 | Added [72] Al opl.zica = 1,9 kg | 80217
467793 | 9098 | 1400 | 5 | 2007-04-29 07:59 | Added [15] CASIfi13 = 16,2 kg | 80217
467794 | 9098 | 1362 | 4 | 2007-04-29 08:00 | Chemical analysis request at LFVD in chemical lab: 80217/ 0 Adam Maks | 80217
467795 | 9098 | 1101 | 2 | 2007-04-29 08:07 | Celox measurment: Temperatura = 1450 °C, O2 = 0,0 ppm, C = 0,000 %, Al = 0,000 % | 80217
467796 | 9098 | 1252 | 3 | 2007-04-29 08:09 | Heating start 300 kWh | 80217
467797 | 9098 | 1016 | 1 | 2007-04-29 08:19 | Heat stop 80217 | 80217
468942 | 9126 | 1400 | 5 | 2007-05-03 22:06 | Added [13] CaO = 250,0 kg | 80245
468943 | 9126 | 1400 | 5 | 2007-05-03 22:06 | Added [12] BOKSIT = 70,0 kg | 80245
468969 | 9126 | 1400 | 5 | 2007-05-03 23:20 | Added [48] FeV = 230,0 kg | 80245
468970 | 9126 | 1400 | 5 | 2007-05-03 23:20 | Added [27] FeCrC = 500,0 kg | 80245
468971 | 9126 | 1400 | 5 | 2007-05-03 23:20 | Added [10] Al bloki = 10,0 kg | 80245
468972 | 9126 | 1400 | 5 | 2007-05-03 23:20 | Added [52] KARBORITmleti = 25,0 kg | 80245
468973 | 9126 | 1400 | 5 | 2007-05-03 23:22 | Added [76] Kalcijev karbid = 50,0 kg | 80245
468986 | 9126 | 1400 | 5 | 2007-05-03 23:44 | Added [52] KARBORITmleti = 25,0 kg | 80245
468988 | 9126 | 1015 | 1 | 2007-05-04 00:07 | Heat start 80245 | 80245
468991 | 9126 | 1101 | 2 | 2007-05-04 00:15 | Celox measurment: Temperatura = 1491 °C, O2 = 0,0 ppm, C = 0,000 %, Al = 0,000 % | 80245
468992 | 9126 | 1400 | 5 | 2007-05-04 00:16 | Added [35] FeMo = 25,0 kg | 80245
468993 | 9126 | 1400 | 5 | 2007-05-04 00:16 | Added [48] FeV = 15,0 kg | 80245
468994 | 9126 | 1400 | 5 | 2007-05-04 00:16 | Added [33] FeMnC = 25,0 kg | 80245
468995 | 9126 | 1400 | 5 | 2007-05-04 00:16 | Added [41] FeSi = 100,0 kg | 80245
468996 | 9126 | 1400 | 5 | 2007-05-04 00:16 | Added [27] FeCrC = 130,0 kg | 80245
468997 | 9126 | 1400 | 5 | 2007-05-04 00:16 | Added [10] Al bloki = 3,0 kg | 80245
468998 | 9126 | 1252 | 3 | 2007-05-04 00:19 | Heating start 500 kWh | 80245
468999 | 9126 | 1101 | 2 | 2007-05-04 00:24 | Celox measurment: Temperatura = 1500 °C, O2 = 0,0 ppm, C = 0,000 %, Al = 0,000 % | 80245
469000 | 9126 | 1361 | 4 | 2007-05-04 00:25 | Zahteva za analizo z VPP na Spectro: 80245/ 5 e Adam Maks | 80245
469001 | 9126 | 1252 | 3 | 2007-05-04 00:25 | Heating start 400 kWh | 80245
469002 | 9126 | 1400 | 5 | 2007-05-04 00:31 | Added [35] FeMo = 10,0 kg | 80245
469003 | 9126 | 1400 | 5 | 2007-05-04 00:31 | Added [41] FeSi = 20,0 kg | 80245
469004 | 9126 | 1400 | 5 | 2007-05-04 00:31 | Added [27] FeCrC = 70,0 kg | 80245
469005 | 9126 | 1400 | 5 | 2007-05-04 00:31 | Added [52] KARBORITmleti = 10,0 kg | 80245
469006 | 9126 | 1400 | 5 | 2007-05-04 00:32 | Added [12] BOKSIT = 30,0 kg | 80245
469007 | 9126 | 1400 | 5 | 2007-05-04 00:32 | Added [13] CaO = 200,0 kg | 80245
469008 | 9126 | 1251 | 3 | 2007-05-04 00:33 | Vacuum start | 80245
469009 | 9126 | 1254 | 3 | 2007-05-04 00:40 | Degassing start | 80245
469014 | 9126 | 1253 | 3 | 2007-05-04 01:06 | Degassing stop | 80245
469015 | 9126 | 1361 | 4 | 2007-05-04 01:06 | Zahteva za analizo z VPP na Spectro: 80245/ 6 e Adam Maks | 80245
469016 | 9126 | 1362 | 4 | 2007-05-04 01:06 | Chemical analysis request at LFVD in chemical lab: 80245/10 Adam Maks | 80245
469017 | 9126 | 1400 | 5 | 2007-05-04 01:06 | Added [21] EPŽ žlindra = 150,0 kg | 80245
469018 | 9126 | 1101 | 2 | 2007-05-04 01:12 | Celox measurment: Temperatura = 1458 °C, O2 = 0,0 ppm, C = 0,000 %, Al = 0,000 % | 80245
469019 | 9126 | 1252 | 3 | 2007-05-04 01:14 | Heating start 400 kWh | 80245
469020 | 9126 | 1400 | 5 | 2007-05-04 01:21 | Added [35] FeMo = 10,0 kg | 80245
469021 | 9126 | 1400 | 5 | 2007-05-04 01:21 | Added [48] FeV = 10,0 kg | 80245
469022 | 9126 | 1400 | 5 | 2007-05-04 01:21 | Added [64] SiMn = 20,0 kg | 80245
469023 | 9126 | 1400 | 5 | 2007-05-04 01:21 | Added [72] Al opl.zica = 4,8 kg | 80245
469024 | 9126 | 1101 | 2 | 2007-05-04 01:23 | Celox measurment: Temperatura = 1468 °C, O2 = 0,0 ppm, C = 0,000 %, Al = 0,000 % | 80245
469025 | 9126 | 1400 | 5 | 2007-05-04 01:26 | Added [15] CASIfi13 = 14,8 kg | 80245
469026 | 9126 | 1362 | 4 | 2007-05-04 01:26 | Chemical analysis request at LFVD in chemical lab: 80245/ 0 Adam Maks | 80245
469027 | 9126 | 1016 | 1 | 2007-05-04 01:31 | Heat stop 80245 | 80245
469190 | 9131 | 1400 | 5 | 2007-05-04 08:37 | Added [48] FeV = 240,0 kg | 80250
469191 | 9131 | 1400 | 5 | 2007-05-04 08:37 | Added [13] CaO = 300,0 kg | 80250
469192 | 9131 | 1400 | 5 | 2007-05-04 08:37 | Added [12] BOKSIT = 50,0 kg | 80250
469208 | 9131 | 1400 | 5 | 2007-05-04 09:00 | Added [52] KARBORITmleti = 225,0 kg | 80250
469216 | 9131 | 1400 | 5 | 2007-05-04 09:02 | Added [76] Kalcijev karbid = 50,0 kg | 80250
469204 | 9131 | 1015 | 1 | 2007-05-04 09:08 | Heat start 80250 | 80250
469207 | 9131 | 1101 | 2 | 2007-05-04 09:12 | Celox measurment: Temperatura = 1603 °C, O2 = 0,0 ppm, C = 0,000 %, Al = 0,000 % | 80250
469209 | 9131 | 1400 | 5 | 2007-05-04 09:20 | Added [33] FeMnC = 40,0 kg | 80250
469210 | 9131 | 1400 | 5 | 2007-05-04 09:20 | Added [41] FeSi = 120,0 kg | 80250
469211 | 9131 | 1400 | 5 | 2007-05-04 09:22 | Added [35] FeMo = 20,0 kg | 80250
469212 | 9131 | 1400 | 5 | 2007-05-04 09:22 | Added [48] FeV = 110,0 kg | 80250
469213 | 9131 | 1400 | 5 | 2007-05-04 09:22 | Added [27] FeCrC = 510,0 kg | 80250
469214 | 9131 | 1400 | 5 | 2007-05-04 09:22 | Added [52] KARBORITmleti = 15,0 kg | 80250
469215 | 9131 | 1251 | 3 | 2007-05-04 09:25 | Vacuum start | 80250
469217 | 9131 | 1254 | 3 | 2007-05-04 09:32 | Degassing start | 80250
469218 | 9131 | 1253 | 3 | 2007-05-04 09:56 | Degassing stop | 80250
469219 | 9131 | 1101 | 2 | 2007-05-04 10:00 | Celox measurment: Temperatura = 1497 °C, O2 = 0,0 ppm, C = 0,000 %, Al = 0,000 % | 80250
469220 | 9131 | 1361 | 4 | 2007-05-04 10:00 | Zahteva za analizo z VPP na Spectro: 80250/ 5 e Gorensek Peter | 80250
469221 | 9131 | 1362 | 4 | 2007-05-04 10:01 | Chemical analysis request at LFVD in chemical lab: 80250/ 9 Gorensek Peter | 80250
469222 | 9131 | 1400 | 5 | 2007-05-04 10:13 | Added [48] FeV = 34,0 kg | 80250
469223 | 9131 | 1101 | 2 | 2007-05-04 10:15 | Celox measurment: Temperatura = 1485 °C, O2 = 0,0 ppm, C = 0,000 %, Al = 0,000 % | 80250
469224 | 9131 | 1101 | 2 | 2007-05-04 10:21 | Celox measurment: Temperatura = 1472 °C, O2 = 0,0 ppm, C = 0,000 %, Al = 0,000 % | 80250
469225 | 9131 | 1400 | 5 | 2007-05-04 10:36 | Added [15] CASIfi13 = 13,6 kg | 80250
469226 | 9131 | 1362 | 4 | 2007-05-04 10:36 | Chemical analysis request at LFVD in chemical lab: 80250/ 0 Gorensek Peter | 80250
469227 | 9131 | 1016 | 1 | 2007-05-04 10:39 | Heat stop 80250 | 80250
469228 | 9132 | 1400 | 5 | 2007-05-04 14:15 | Added [13] CaO = 300,0 kg | 80251
469229 | 9132 | 1400 | 5 | 2007-05-04 14:15 | Added [12] BOKSIT = 60,0 kg | 80251
469230 | 9132 | 1400 | 5 | 2007-05-04 14:26 | Added [48] FeV = 340,0 kg | 80251
469235 | 9132 | 1400 | 5 | 2007-05-04 14:26 | Added [10] Al bloki = 6,0 kg | 80251
469236 | 9132 | 1400 | 5 | 2007-05-04 14:26 | Added [52] KARBORITmleti = 150,0 kg | 80251
469231 | 9132 | 1400 | 5 | 2007-05-04 14:27 | Added [76] Kalcijev karbid = 50,0 kg | 80251
469232 | 9132 | 1015 | 1 | 2007-05-04 14:33 | Heat start 80251 | 80251
469237 | 9132 | 1400 | 5 | 2007-05-04 14:38 | Added [35] FeMo = 30,0 kg | 80251
469238 | 9132 | 1400 | 5 | 2007-05-04 14:38 | Added [48] FeV = 90,0 kg | 80251
469239 | 9132 | 1400 | 5 | 2007-05-04 14:38 | Added [33] FeMnC = 30,0 kg | 80251
469240 | 9132 | 1400 | 5 | 2007-05-04 14:38 | Added [41] FeSi = 120,0 kg | 80251
469241 | 9132 | 1400 | 5 | 2007-05-04 14:38 | Added [27] FeCrC = 550,0 kg | 80251
469242 | 9132 | 1101 | 2 | 2007-05-04 14:45 | Celox measurment: Temperatura = 1514 °C, O2 = 0,0 ppm, C = 0,000 %, Al = 0,000 % | 80251
469243 | 9132 | 1252 | 3 | 2007-05-04 14:46 | Heating start 900 kWh | 80251
469244 | 9132 | 1101 | 2 | 2007-05-04 14:54 | Celox measurment: Temperatura = 1523 °C, O2 = 0,0 ppm, C = 0,000 %, Al = 0,000 % | 80251
469245 | 9132 | 1361 | 4 | 2007-05-04 14:55 | Zahteva za analizo z VPP na Spectro: 80251/ 5 e Kotnik Marijan | 80251
469246 | 9132 | 1362 | 4 | 2007-05-04 14:55 | Chemical analysis request at LFVD in chemical lab: 80251/ 9 Kotnik Marijan | 80251
469247 | 9132 | 1252 | 3 | 2007-05-04 14:56 | Heating start 900 kWh | 80251
469248 | 9132 | 1252 | 3 | 2007-05-04 15:07 | Heating start 100 kWh | 80251
469249 | 9132 | 1400 | 5 | 2007-05-04 15:08 | Added [35] FeMo = 50,0 kg | 80251
469250 | 9132 | 1400 | 5 | 2007-05-04 15:08 | Added [48] FeV = 5,0 kg | 80251
469251 | 9132 | 1400 | 5 | 2007-05-04 15:08 | Added [33] FeMnC = 35,0 kg | 80251
469252 | 9132 | 1400 | 5 | 2007-05-04 15:08 | Added [41] FeSi = 35,0 kg | 80251
469253 | 9132 | 1400 | 5 | 2007-05-04 15:08 | Added [27] FeCrC = 240,0 kg | 80251
469254 | 9132 | 1400 | 5 | 2007-05-04 15:08 | Added [52] KARBORITmleti = 55,0 kg | 80251
469255 | 9132 | 1400 | 5 | 2007-05-04 15:12 | Added [13] CaO = 200,0 kg | 80251
469256 | 9132 | 1400 | 5 | 2007-05-04 15:12 | Added [12] BOKSIT = 20,0 kg | 80251
469257 | 9132 | 1251 | 3 | 2007-05-04 15:14 | Vacuum start | 80251
469258 | 9132 | 1254 | 3 | 2007-05-04 15:21 | Degassing start | 80251
469259 | 9132 | 1253 | 3 | 2007-05-04 15:56 | Degassing stop | 80251
469260 | 9132 | 1361 | 4 | 2007-05-04 15:57 | Zahteva za analizo z VPP na Spectro: 80251/ 6 e Kotnik Marijan | 80251
469261 | 9132 | 1362 | 4 | 2007-05-04 15:58 | Chemical analysis request at LFVD in chemical lab: 80251/10 Kotnik Marijan | 80251
469262 | 9132 | 1101 | 2 | 2007-05-04 16:04 | Celox measurment: Temperatura = 1450 °C, O2 = 0,0 ppm, C = 0,000 %, Al = 0,000 % | 80251
469263 | 9132 | 1252 | 3 | 2007-05-04 16:06 | Heating start 500 kWh | 80251
469268 | 9132 | 1111 | 2 | 2007-05-04 16:12 | Hydris meritev: H2 = 1,20 ppm, PBL = 1420 hPa, PSU = 668 hPa | 80251
469269 | 9132 | 1400 | 5 | 2007-05-04 16:13 | Added [35] FeMo = 15,0 kg | 80251
469270 | 9132 | 1400 | 5 | 2007-05-04 16:13 | Added [48] FeV = 5,0 kg | 80251
469271 | 9132 | 1400 | 5 | 2007-05-04 16:13 | Added [27] FeCrC = 140,0 kg | 80251
469272 | 9132 | 1400 | 5 | 2007-05-04 16:13 | Added [17] Cfi13 = 10,2 kg | 80251
469273 | 9132 | 1400 | 5 | 2007-05-04 16:13 | Added [72] Al opl.zica = 1,9 kg | 80251
469274 | 9132 | 1101 | 2 | 2007-05-04 16:15 | Celox measurment: Temperatura = 1462 °C, O2 = 0,0 ppm, C = 0,000 %, Al = 0,000 % | 80251
469275 | 9132 | 1252 | 3 | 2007-05-04 16:16 | Heating start 500 kWh | 80251
469276 | 9132 | 1400 | 5 | 2007-05-04 16:23 | Added [15] CASIfi13 = 35,3 kg | 80251
469278 | 9132 | 1362 | 4 | 2007-05-04 16:25 | Chemical analysis request at LFVD in chemical lab: 80251/ 0 Kotnik Marijan | 80251
469279 | 9132 | 1016 | 1 | 2007-05-04 16:31 | Heat stop 80251 | 80251
469797 | 9146 | 1400 | 5 | 2007-05-05 16:12 | Added [12] BOKSIT = 70,0 kg | 80265
469798 | 9146 | 1400 | 5 | 2007-05-05 16:12 | Added [13] CaO = 300,0 kg | 80265
469816 | 9146 | 1400 | 5 | 2007-05-05 17:20 | Added [48] FeV = 140,0 kg | 80265
469817 | 9146 | 1400 | 5 | 2007-05-05 17:22 | Added [76] Kalcijev karbid = 50,0 kg | 80265
469830 | 9146 | 1015 | 1 | 2007-05-05 17:44 | Heat start 80265 | 80265
469833 | 9146 | 1400 | 5 | 2007-05-05 17:53 | Added [35] FeMo = 110,0 kg | 80265
469834 | 9146 | 1400 | 5 | 2007-05-05 17:53 | Added [48] FeV = 80,0 kg | 80265
469835 | 9146 | 1400 | 5 | 2007-05-05 17:53 | Added [33] FeMnC = 50,0 kg | 80265
469836 | 9146 | 1400 | 5 | 2007-05-05 17:53 | Added [41] FeSi = 110,0 kg | 80265
469837 | 9146 | 1400 | 5 | 2007-05-05 17:53 | Added [27] FeCrC = 380,0 kg | 80265
469838 | 9146 | 1400 | 5 | 2007-05-05 17:53 | Added [52] KARBORITmleti = 85,0 kg | 80265
469839 | 9146 | 1101 | 2 | 2007-05-05 17:56 | Celox measurment: Temperatura = 1462 °C, O2 = 0,0 ppm, C = 0,000 %, Al = 0,000 % | 80265
469840 | 9146 | 1252 | 3 | 2007-05-05 17:58 | Heating start 1400 kWh | 80265
469843 | 9146 | 1361 | 4 | 2007-05-05 18:10 | Zahteva za analizo z VPP na Spectro: 80265/ 5 e Kotnik Marijan | 80265
469844 | 9146 | 1400 | 5 | 2007-05-05 18:17 | Added [35] FeMo = 10,0 kg | 80265
469845 | 9146 | 1400 | 5 | 2007-05-05 18:17 | Added [48] FeV = 10,0 kg | 80265
469846 | 9146 | 1400 | 5 | 2007-05-05 18:17 | Added [41] FeSi = 10,0 kg | 80265
469847 | 9146 | 1400 | 5 | 2007-05-05 18:17 | Added [27] FeCrC = 60,0 kg | 80265
469848 | 9146 | 1400 | 5 | 2007-05-05 18:19 | Added [13] CaO = 150,0 kg | 80265
469849 | 9146 | 1251 | 3 | 2007-05-05 18:21 | Vacuum start | 80265
469850 | 9146 | 1254 | 3 | 2007-05-05 18:24 | Degassing start | 80265
469851 | 9146 | 1253 | 3 | 2007-05-05 18:49 | Degassing stop | 80265
469852 | 9146 | 1361 | 4 | 2007-05-05 18:50 | Zahteva za analizo z VPP na Spectro: 80265/ 6 e Kotnik Marijan | 80265
469853 | 9146 | 1362 | 4 | 2007-05-05 18:50 | Chemical analysis request at LFVD in chemical lab: 80265/10 Kotnik Marijan | 80265
469854 | 9146 | 1400 | 5 | 2007-05-05 18:50 | Added [12] BOKSIT = 50,0 kg | 80265
469855 | 9146 | 1400 | 5 | 2007-05-05 18:50 | Added [21] EPŽ žlindra = 100,0 kg | 80265
469856 | 9146 | 1101 | 2 | 2007-05-05 18:55 | Celox measurment: Temperatura = 1441 °C, O2 = 0,0 ppm, C = 0,000 %, Al = 0,000 % | 80265
469857 | 9146 | 1252 | 3 | 2007-05-05 18:55 | Heating start 700 kWh | 80265
469858 | 9146 | 1400 | 5 | 2007-05-05 19:03 | Added [27] FeCrC = 50,0 kg | 80265
469859 | 9146 | 1400 | 5 | 2007-05-05 19:03 | Added [17] Cfi13 = 5,8 kg | 80265
469860 | 9146 | 1101 | 2 | 2007-05-05 19:05 | Celox measurment: Temperatura = 1461 °C, O2 = 0,0 ppm, C = 0,000 %, Al = 0,000 % | 80265
469861 | 9146 | 1252 | 3 | 2007-05-05 19:05 | Heating start 300 kWh | 80265
469862 | 9146 | 1400 | 5 | 2007-05-05 19:10 | Added [15] CASIfi13 = 14,3 kg | 80265
469865 | 9146 | 1362 | 4 | 2007-05-05 19:12 | Chemical analysis request at LFVD in chemical lab: 80265/ 0 Kotnik Marijan | 80265
469866 | 9146 | 1016 | 1 | 2007-05-05 19:17 | Heat stop 80265 | 80265
470012 | 9151 | 1400 | 5 | 2007-05-06 01:51 | Added [12] BOKSIT = 80,0 kg | 80270
470013 | 9151 | 1400 | 5 | 2007-05-06 01:51 | Added [13] CaO = 250,0 kg | 80270
470028 | 9151 | 1400 | 5 | 2007-05-06 02:53 | Added [61] POLYMOX = 50,0 kg | 80270
470036 | 9151 | 1400 | 5 | 2007-05-06 02:55 | Added [48] FeV = 150,0 kg | 80270
470037 | 9151 | 1400 | 5 | 2007-05-06 02:55 | Added [10] Al bloki = 12,0 kg | 80270
470038 | 9151 | 1400 | 5 | 2007-05-06 02:55 | Added [52] KARBORITmleti = 50,0 kg | 80270
470039 | 9151 | 1400 | 5 | 2007-05-06 02:58 | Added [76] Kalcijev karbid = 50,0 kg | 80270
470032 | 9151 | 1015 | 1 | 2007-05-06 03:01 | Heat start 80270 | 80270
470035 | 9151 | 1101 | 2 | 2007-05-06 03:10 | Celox measurment: Temperatura = 1535 °C, O2 = 0,0 ppm, C = 0,000 %, Al = 0,000 % | 80270
470040 | 9151 | 1400 | 5 | 2007-05-06 03:15 | Added [35] FeMo = 35,0 kg | 80270
470041 | 9151 | 1400 | 5 | 2007-05-06 03:15 | Added [41] FeSi = 90,0 kg | 80270
470042 | 9151 | 1400 | 5 | 2007-05-06 03:15 | Added [10] Al bloki = 6,0 kg | 80270
470043 | 9151 | 1400 | 5 | 2007-05-06 03:15 | Added [52] KARBORITmleti = 30,0 kg | 80270
470044 | 9151 | 1400 | 5 | 2007-05-06 03:16 | Added [12] BOKSIT = 30,0 kg | 80270
470045 | 9151 | 1400 | 5 | 2007-05-06 03:16 | Added [13] CaO = 200,0 kg | 80270
470046 | 9151 | 1251 | 3 | 2007-05-06 03:16 | Vacuum start | 80270
470047 | 9152 | 1400 | 5 | 2007-05-06 03:21 | Added [13] CaO = 350,0 kg | 80271
470048 | 9152 | 1400 | 5 | 2007-05-06 03:21 | Added [12] BOKSIT = 100,0 kg | 80271
470049 | 9151 | 1254 | 3 | 2007-05-06 03:25 | Degassing start | 80270
470050 | 9151 | 1253 | 3 | 2007-05-06 03:55 | Degassing stop | 80270
470051 | 9151 | 1361 | 4 | 2007-05-06 03:58 | Zahteva za analizo z VPP na Spectro: 80270/ 5 e Adam Maks | 80270
470052 | 9151 | 1362 | 4 | 2007-05-06 03:58 | Chemical analysis request at LFVD in chemical lab: 80270/ 9 Adam Maks | 80270
470053 | 9151 | 1400 | 5 | 2007-05-06 03:58 | Added [21] EPŽ žlindra = 150,0 kg | 80270
470054 | 9151 | 1101 | 2 | 2007-05-06 03:59 | Celox measurment: Temperatura = 1459 °C, O2 = 0,0 ppm, C = 0,000 %, Al = 0,000 % | 80270
470055 | 9151 | 1400 | 5 | 2007-05-06 04:04 | Added [41] FeSi = 40,0 kg | 80270
470056 | 9151 | 1252 | 3 | 2007-05-06 04:07 | Heating start 300 kWh | 80270
470057 | 9151 | 1400 | 5 | 2007-05-06 04:10 | Added [17] Cfi13 = 8,7 kg | 80270
470058 | 9151 | 1400 | 5 | 2007-05-06 04:10 | Added [72] Al opl.zica = 4,8 kg | 80270
470059 | 9151 | 1101 | 2 | 2007-05-06 04:21 | Celox measurment: Temperatura = 1453 °C, O2 = 0,0 ppm, C = 0,000 %, Al = 0,000 % | 80270
470060 | 9151 | 1252 | 3 | 2007-05-06 04:21 | Heating start 300 kWh | 80270
470068 | 9152 | 1400 | 5 | 2007-05-06 04:25 | Added [48] FeV = 240,0 kg | 80271
470069 | 9152 | 1400 | 5 | 2007-05-06 04:25 | Added [10] Al bloki = 6,0 kg | 80271
470070 | 9152 | 1400 | 5 | 2007-05-06 04:25 | Added [52] KARBORITmleti = 100,0 kg | 80271
470061 | 9151 | 1400 | 5 | 2007-05-06 04:26 | Added [15] CASIfi13 = 14,6 kg | 80270
470062 | 9151 | 1362 | 4 | 2007-05-06 04:27 | Chemical analysis request at LFVD in chemical lab: 80270/ 0 Adam Maks | 80270
470063 | 9151 | 1016 | 1 | 2007-05-06 04:33 | Heat stop 80270 | 80270
470064 | 9152 | 1015 | 1 | 2007-05-06 04:33 | Heat start 80271 | 80271
470067 | 9152 | 1101 | 2 | 2007-05-06 04:41 | Celox measurment: Temperatura = 1497 °C, O2 = 0,0 ppm, C = 0,000 %, Al = 0,000 % | 80271
470071 | 9152 | 1400 | 5 | 2007-05-06 04:42 | Added [41] FeSi = 40,0 kg | 80271
470072 | 9152 | 1400 | 5 | 2007-05-06 04:42 | Added [27] FeCrC = 200,0 kg | 80271
470073 | 9152 | 1400 | 5 | 2007-05-06 04:42 | Added [10] Al bloki = 6,0 kg | 80271
470074 | 9152 | 1252 | 3 | 2007-05-06 04:45 | Heating start 1200 kWh | 80271
470075 | 9152 | 1400 | 5 | 2007-05-06 04:47 | Added [35] FeMo = 35,0 kg | 80271
470076 | 9152 | 1400 | 5 | 2007-05-06 04:47 | Added [27] FeCrC = 150,0 kg | 80271
470079 | 9152 | 1361 | 4 | 2007-05-06 04:51 | Zahteva za analizo z VPP na Spectro: 80271/ 5 e Adam Maks | 80271
470080 | 9152 | 1362 | 4 | 2007-05-06 04:52 | Chemical analysis request at LFVD in chemical lab: 80271/ 9 Adam Maks | 80271
470081 | 9152 | 1101 | 2 | 2007-05-06 04:57 | Celox measurment: Temperatura = 1537 °C, O2 = 0,0 ppm, C = 0,000 %, Al = 0,000 % | 80271
470082 | 9152 | 1252 | 3 | 2007-05-06 04:58 | Heating start 500 kWh | 80271
470083 | 9152 | 1400 | 5 | 2007-05-06 05:09 | Added [35] FeMo = 10,0 kg | 80271
470084 | 9152 | 1400 | 5 | 2007-05-06 05:09 | Added [48] FeV = 45,0 kg | 80271
470085 | 9152 | 1400 | 5 | 2007-05-06 05:09 | Added [33] FeMnC = 25,0 kg | 80271
470086 | 9152 | 1400 | 5 | 2007-05-06 05:09 | Added [41] FeSi = 30,0 kg | 80271
470087 | 9152 | 1400 | 5 | 2007-05-06 05:09 | Added [27] FeCrC = 300,0 kg | 80271
470088 | 9152 | 1400 | 5 | 2007-05-06 05:09 | Added [10] Al bloki = 3,0 kg | 80271
470089 | 9152 | 1400 | 5 | 2007-05-06 05:09 | Added [52] KARBORITmleti = 35,0 kg | 80271
470090 | 9152 | 1400 | 5 | 2007-05-06 05:10 | Added [12] BOKSIT = 30,0 kg | 80271
470091 | 9152 | 1400 | 5 | 2007-05-06 05:10 | Added [13] CaO = 300,0 kg | 80271
470092 | 9152 | 1251 | 3 | 2007-05-06 05:11 | Vacuum start | 80271
470093 | 9152 | 1254 | 3 | 2007-05-06 05:17 | Degassing start | 80271
470094 | 9152 | 1101 | 2 | 2007-05-06 05:46 | Celox measurment: Temperatura = 1483 °C, O2 = 0,0 ppm, C = 0,000 %, Al = 0,000 % | 80271
470095 | 9152 | 1253 | 3 | 2007-05-06 05:47 | Degassing stop | 80271
470096 | 9152 | 1361 | 4 | 2007-05-06 05:47 | Zahteva za analizo z VPP na Spectro: 80271/ 6 e Adam Maks | 80271
470097 | 9152 | 1252 | 3 | 2007-05-06 05:47 | Heating start 500 kWh | 80271
470098 | 9152 | 1252 | 3 | 2007-05-06 05:54 | Heating start 800 kWh | 80271
470099 | 9152 | 1400 | 5 | 2007-05-06 06:02 | Added [15] CASIfi13 = 47,0 kg | 80271
470100 | 9152 | 1400 | 5 | 2007-05-06 06:06 | Added [13] CaO = 500,0 kg | 80271
470119 | 9152 | 1400 | 5 | 2007-05-06 06:06 | Added [41] FeSi = 20,0 kg | 80271
470120 | 9152 | 1400 | 5 | 2007-05-06 06:06 | Added [10] Al bloki = 10,0 kg | 80271
470101 | 9152 | 1251 | 3 | 2007-05-06 06:08 | Vacuum start | 80271
470102 | 9152 | 1254 | 3 | 2007-05-06 06:13 | Degassing start | 80271
470103 | 9152 | 1253 | 3 | 2007-05-06 06:45 | Degassing stop | 80271
470104 | 9152 | 1400 | 5 | 2007-05-06 06:47 | Added [21] EPŽ žlindra = 150,0 kg | 80271
470105 | 9152 | 1101 | 2 | 2007-05-06 06:50 | Celox measurment: Temperatura = 1458 °C, O2 = 0,0 ppm, C = 0,000 %, Al = 0,000 % | 80271
470106 | 9152 | 1362 | 4 | 2007-05-06 06:50 | Chemical analysis request at LFVD in chemical lab: 80271/ 6 Adam Maks | 80271
470107 | 9152 | 1362 | 4 | 2007-05-06 06:50 | Chemical analysis request at LFVD in chemical lab: 80271/10 Adam Maks | 80271
470108 | 9152 | 1361 | 4 | 2007-05-06 06:51 | Zahteva za analizo z VPP na Spectro: 80271/ 6 e Adam Maks | 80271
470109 | 9152 | 1252 | 3 | 2007-05-06 06:52 | Heating start 300 kWh | 80271
470110 | 9152 | 1111 | 2 | 2007-05-06 06:58 | Hydris meritev: H2 = 2,20 ppm, PBL = 1451 hPa, PSU = 657 hPa | 80271
470111 | 9152 | 1101 | 2 | 2007-05-06 06:59 | Celox measurment: Temperatura = 1461 °C, O2 = 0,0 ppm, C = 0,000 %, Al = 0,000 % | 80271
470112 | 9152 | 1252 | 3 | 2007-05-06 07:00 | Heating start 300 kWh | 80271
470113 | 9152 | 1400 | 5 | 2007-05-06 07:05 | Added [41] FeSi = 30,0 kg | 80271
470114 | 9152 | 1400 | 5 | 2007-05-06 07:05 | Added [17] Cfi13 = 26,1 kg | 80271
470115 | 9152 | 1400 | 5 | 2007-05-06 07:05 | Added [72] Al opl.zica = 3,9 kg | 80271
470116 | 9152 | 1101 | 2 | 2007-05-06 07:10 | Celox measurment: Temperatura = 1469 °C, O2 = 0,0 ppm, C = 0,000 %, Al = 0,000 % | 80271
470117 | 9152 | 1400 | 5 | 2007-05-06 07:16 | Added [15] CASIfi13 = 47,0 kg | 80271
470118 | 9152 | 1362 | 4 | 2007-05-06 07:18 | Chemical analysis request at LFVD in chemical lab: 80271/ 0 Adam Maks | 80271
470121 | 9152 | 1016 | 1 | 2007-05-06 07:26 | Heat stop 80271 | 80271
470579 | 9163 | 1400 | 5 | 2007-05-07 04:30 | Added [12] BOKSIT = 100,0 kg | 80282
470580 | 9163 | 1400 | 5 | 2007-05-07 04:30 | Added [13] CaO = 350,0 kg | 80282
470573 | 9163 | 1400 | 5 | 2007-05-07 04:58 | Added [48] FeV = 350,0 kg | 80282
470574 | 9163 | 1400 | 5 | 2007-05-07 04:58 | Added [64] SiMn = 70,0 kg | 80282
470575 | 9163 | 1400 | 5 | 2007-05-07 04:58 | Added [10] Al bloki = 5,0 kg | 80282
470576 | 9163 | 1400 | 5 | 2007-05-07 04:58 | Added [52] KARBORITmleti = 100,0 kg | 80282
470577 | 9163 | 1400 | 5 | 2007-05-07 05:00 | Added [76] Kalcijev karbid = 50,0 kg | 80282
470570 | 9163 | 1015 | 1 | 2007-05-07 05:11 | Heat start 80282 | 80282
470578 | 9163 | 1101 | 2 | 2007-05-07 05:17 | Celox measurment: Temperatura = 1531 °C, O2 = 0,0 ppm, C = 0,000 %, Al = 0,000 % | 80282
470581 | 9163 | 1400 | 5 | 2007-05-07 05:24 | Added [35] FeMo = 60,0 kg | 80282
470582 | 9163 | 1400 | 5 | 2007-05-07 05:24 | Added [48] FeV = 25,0 kg | 80282
470583 | 9163 | 1400 | 5 | 2007-05-07 05:24 | Added [33] FeMnC = 20,0 kg | 80282
470584 | 9163 | 1400 | 5 | 2007-05-07 05:24 | Added [41] FeSi = 40,0 kg | 80282
470585 | 9163 | 1400 | 5 | 2007-05-07 05:24 | Added [27] FeCrC = 450,0 kg | 80282
470586 | 9163 | 1400 | 5 | 2007-05-07 05:24 | Added [10] Al bloki = 6,0 kg | 80282
470587 | 9163 | 1252 | 3 | 2007-05-07 05:27 | Heating start 1300 kWh | 80282
470588 | 9163 | 1101 | 2 | 2007-05-07 05:40 | Celox measurment: Temperatura = 1530 °C, O2 = 0,0 ppm, C = 0,000 %, Al = 0,000 % | 80282
470589 | 9163 | 1361 | 4 | 2007-05-07 05:40 | Zahteva za analizo z VPP na Spectro: 80282/ 5 e Adam Maks | 80282
470590 | 9163 | 1252 | 3 | 2007-05-07 05:40 | Heating start 400 kWh | 80282
470591 | 9163 | 1400 | 5 | 2007-05-07 05:49 | Added [48] FeV = 15,0 kg | 80282
470592 | 9163 | 1400 | 5 | 2007-05-07 05:49 | Added [27] FeCrC = 100,0 kg | 80282
470593 | 9163 | 1400 | 5 | 2007-05-07 05:49 | Added [52] KARBORITmleti = 25,0 kg | 80282
470594 | 9163 | 1400 | 5 | 2007-05-07 05:50 | Added [13] CaO = 200,0 kg | 80282
470595 | 9163 | 1251 | 3 | 2007-05-07 05:52 | Vacuum start | 80282
470596 | 9163 | 1254 | 3 | 2007-05-07 05:56 | Degassing start | 80282
470599 | 9163 | 1253 | 3 | 2007-05-07 06:31 | Degassing stop | 80282
470600 | 9163 | 1400 | 5 | 2007-05-07 06:33 | Added [21] EPŽ žlindra = 80,0 kg | 80282
470601 | 9163 | 1101 | 2 | 2007-05-07 06:36 | Celox measurment: Temperatura = 1477 °C, O2 = 0,0 ppm, C = 0,000 %, Al = 0,000 % | 80282
470602 | 9163 | 1362 | 4 | 2007-05-07 06:36 | Chemical analysis request at LFVD in chemical lab: 80282/10 Adam Maks | 80282
470603 | 9163 | 1361 | 4 | 2007-05-07 06:36 | Zahteva za analizo z VPP na Spectro: 80282/ 6 e Adam Maks | 80282
470604 | 9163 | 1111 | 2 | 2007-05-07 06:44 | Hydris meritev: H2 = 0,90 ppm, PBL = 1501 hPa, PSU = 679 hPa | 80282
470605 | 9163 | 1400 | 5 | 2007-05-07 06:53 | Added [35] FeMo = 17,0 kg | 80282
470606 | 9163 | 1400 | 5 | 2007-05-07 06:53 | Added [48] FeV = 31,0 kg | 80282
470607 | 9163 | 1400 | 5 | 2007-05-07 06:53 | Added [64] SiMn = 20,0 kg | 80282
470608 | 9163 | 1400 | 5 | 2007-05-07 06:53 | Added [27] FeCrC = 80,0 kg | 80282
470609 | 9163 | 1400 | 5 | 2007-05-07 06:54 | Added [17] Cfi13 = 17,4 kg | 80282
470610 | 9163 | 1101 | 2 | 2007-05-07 06:56 | Celox measurment: Temperatura = 1455 °C, O2 = 0,0 ppm, C = 0,000 %, Al = 0,000 % | 80282
470611 | 9163 | 1252 | 3 | 2007-05-07 06:57 | Heating start 300 kWh | 80282
470612 | 9163 | 1400 | 5 | 2007-05-07 07:05 | Added [15] CASIfi13 = 14,6 kg | 80282
470613 | 9163 | 1362 | 4 | 2007-05-07 07:06 | Chemical analysis request at LFVD in chemical lab: 80282/ 0 Adam Maks | 80282
470614 | 9163 | 1016 | 1 | 2007-05-07 07:09 | Heat stop 80282 | 80282
470933 | 9173 | 1400 | 5 | 2007-05-10 05:26 | Added [13] CaO = 300,0 kg | 80292
470934 | 9173 | 1400 | 5 | 2007-05-10 05:26 | Added [12] BOKSIT = 80,0 kg | 80292
470959 | 9173 | 1400 | 5 | 2007-05-10 06:40 | Added [48] FeV = 250,0 kg | 80292
470970 | 9173 | 1400 | 5 | 2007-05-10 06:40 | Added [10] Al bloki = 12,0 kg | 80292
470971 | 9173 | 1400 | 5 | 2007-05-10 06:40 | Added [52] KARBORITmleti = 100,0 kg | 80292
470960 | 9173 | 1400 | 5 | 2007-05-10 06:41 | Added [76] Kalcijev karbid = 50,0 kg | 80292
470976 | 9173 | 1015 | 1 | 2007-05-10 07:06 | Heat start 80292 | 80292
470979 | 9173 | 1400 | 5 | 2007-05-10 07:14 | Added [35] FeMo = 110,0 kg | 80292
470980 | 9173 | 1400 | 5 | 2007-05-10 07:14 | Added [48] FeV = 60,0 kg | 80292
470981 | 9173 | 1400 | 5 | 2007-05-10 07:14 | Added [41] FeSi = 110,0 kg | 80292
470982 | 9173 | 1400 | 5 | 2007-05-10 07:14 | Added [27] FeCrC = 270,0 kg | 80292
470983 | 9173 | 1400 | 5 | 2007-05-10 07:14 | Added [10] Al bloki = 6,0 kg | 80292
470984 | 9173 | 1400 | 5 | 2007-05-10 07:14 | Added [52] KARBORITmleti = 90,0 kg | 80292
470985 | 9173 | 1101 | 2 | 2007-05-10 07:15 | Celox measurment: Temperatura = 1521 °C, O2 = 0,0 ppm, C = 0,000 %, Al = 0,000 % | 80292
470987 | 9173 | 1251 | 3 | 2007-05-10 07:16 | Vacuum start | 80292
470986 | 9173 | 1254 | 3 | 2007-05-10 07:21 | Degassing start | 80292
470988 | 9174 | 1400 | 5 | 2007-05-10 07:28 | Added [13] CaO = 350,0 kg | 80293
470989 | 9174 | 1400 | 5 | 2007-05-10 07:28 | Added [12] BOKSIT = 80,0 kg | 80293
470990 | 9173 | 1253 | 3 | 2007-05-10 07:47 | Degassing stop | 80292
470991 | 9173 | 1361 | 4 | 2007-05-10 07:48 | Zahteva za analizo z VPP na Spectro: 80292/ 5 e Kotnik Marijan | 80292
470992 | 9173 | 1362 | 4 | 2007-05-10 07:48 | Chemical analysis request at LFVD in chemical lab: 80292/ 9 Kotnik Marijan | 80292
470993 | 9173 | 1400 | 5 | 2007-05-10 07:48 | Added [12] BOKSIT = 150,0 kg | 80292
470994 | 9173 | 1101 | 2 | 2007-05-10 07:51 | Celox measurment: Temperatura = 1466 °C, O2 = 0,0 ppm, C = 0,000 %, Al = 0,000 % | 80292
470995 | 9173 | 1400 | 5 | 2007-05-10 08:08 | Added [17] Cfi13 = 43,5 kg | 80292
470996 | 9173 | 1400 | 5 | 2007-05-10 08:08 | Added [72] Al opl.zica = 2,9 kg | 80292
470997 | 9173 | 1101 | 2 | 2007-05-10 08:10 | Celox measurment: Temperatura = 1450 °C, O2 = 0,0 ppm, C = 0,000 %, Al = 0,000 % | 80292
470998 | 9173 | 1400 | 5 | 2007-05-10 08:11 | Added [48] FeV = 15,0 kg | 80292
470999 | 9173 | 1252 | 3 | 2007-05-10 08:12 | Heating start 500 kWh | 80292
471000 | 9173 | 1252 | 3 | 2007-05-10 08:16 | Heating start 100 kWh | 80292
471001 | 9173 | 1361 | 4 | 2007-05-10 08:17 | Zahteva za analizo z VPP na Spectro: 80292/ 6 e Kotnik Marijan | 80292
471002 | 9173 | 1101 | 2 | 2007-05-10 08:18 | Celox measurment: Temperatura = 1471 °C, O2 = 0,0 ppm, C = 0,000 %, Al = 0,000 % | 80292
471003 | 9174 | 1400 | 5 | 2007-05-10 08:20 | Added [48] FeV = 260,0 kg | 80293
471004 | 9174 | 1400 | 5 | 2007-05-10 08:21 | Added [76] Kalcijev karbid = 50,0 kg | 80293
471005 | 9173 | 1362 | 4 | 2007-05-10 08:23 | Chemical analysis request at LFVD in chemical lab: 80292/10 Kotnik Marijan | 80292
471006 | 9173 | 1252 | 3 | 2007-05-10 08:34 | Heating start 100 kWh | 80292
471007 | 9173 | 1101 | 2 | 2007-05-10 08:35 | Celox measurment: Temperatura = 1463 °C, O2 = 0,0 ppm, C = 0,000 %, Al = 0,000 % | 80292
471008 | 9173 | 1252 | 3 | 2007-05-10 08:35 | Heating start 200 kWh | 80292
471009 | 9173 | 1400 | 5 | 2007-05-10 08:36 | Added [27] FeCrC = 60,0 kg | 80292
471010 | 9173 | 1400 | 5 | 2007-05-10 08:36 | Added [17] Cfi13 = 4,3 kg | 80292
471011 | 9173 | 1400 | 5 | 2007-05-10 08:36 | Added [72] Al opl.zica = 1,9 kg | 80292
471012 | 9173 | 1400 | 5 | 2007-05-10 08:40 | Added [15] CASIfi13 = 14,1 kg | 80292
471013 | 9173 | 1362 | 4 | 2007-05-10 08:41 | Chemical analysis request at LFVD in chemical lab: 80292/ 0 Kotnik Marijan | 80292
471014 | 9173 | 1016 | 1 | 2007-05-10 08:45 | Heat stop 80292 | 80292
471015 | 9174 | 1015 | 1 | 2007-05-10 08:45 | Heat start 80293 | 80293
471018 | 9174 | 1400 | 5 | 2007-05-10 08:45 | Added [35] FeMo = 125,0 kg | 80293
471019 | 9174 | 1400 | 5 | 2007-05-10 08:45 | Added [48] FeV = 90,0 kg | 80293
471020 | 9174 | 1400 | 5 | 2007-05-10 08:45 | Added [33] FeMnC = 80,0 kg | 80293
471021 | 9174 | 1400 | 5 | 2007-05-10 08:45 | Added [41] FeSi = 120,0 kg | 80293
471022 | 9174 | 1400 | 5 | 2007-05-10 08:45 | Added [27] FeCrC = 580,0 kg | 80293
471023 | 9174 | 1400 | 5 | 2007-05-10 08:45 | Added [10] Al bloki = 5,0 kg | 80293
471024 | 9174 | 1400 | 5 | 2007-05-10 08:45 | Added [52] KARBORITmleti = 85,0 kg | 80293
471025 | 9174 | 1102 | 2 | 2007-05-10 08:59 | Temperature measurment: Temperature = 1498 °C | 80293
471026 | 9174 | 1252 | 3 | 2007-05-10 08:59 | Heating start 1500 kWh | 80293
471027 | 9174 | 1361 | 4 | 2007-05-10 09:12 | Zahteva za analizo z VPP na Spectro: 80293/ 5 e Kotnik Marijan | 80293
471028 | 9174 | 1361 | 4 | 2007-05-10 09:16 | Zahteva za analizo z VPP na Spectro: 80293/ 5 e Kotnik Marijan | 80293
471029 | 9174 | 1400 | 5 | 2007-05-10 09:20 | Added [33] FeMnC = 20,0 kg | 80293
471030 | 9174 | 1400 | 5 | 2007-05-10 09:20 | Added [41] FeSi = 20,0 kg | 80293
471031 | 9174 | 1400 | 5 | 2007-05-10 09:20 | Added [27] FeCrC = 90,0 kg | 80293
471032 | 9174 | 1400 | 5 | 2007-05-10 09:21 | Added [13] CaO = 150,0 kg | 80293
471033 | 9174 | 1362 | 4 | 2007-05-10 09:22 | Chemical analysis request at LFVD in chemical lab: 80293/ 9 Kotnik Marijan | 80293
471034 | 9174 | 1251 | 3 | 2007-05-10 09:23 | Vacuum start | 80293
471035 | 9174 | 1254 | 3 | 2007-05-10 09:28 | Degassing start | 80293
471036 | 9174 | 1253 | 3 | 2007-05-10 10:03 | Degassing stop | 80293
471037 | 9174 | 1361 | 4 | 2007-05-10 10:04 | Zahteva za analizo z VPP na Spectro: 80293/ 6 e Kotnik Marijan | 80293
471038 | 9174 | 1362 | 4 | 2007-05-10 10:04 | Chemical analysis request at LFVD in chemical lab: 80293/10 Kotnik Marijan | 80293
471039 | 9174 | 1400 | 5 | 2007-05-10 10:06 | Added [27] FeCrC = 60,0 kg | 80293
471040 | 9174 | 1400 | 5 | 2007-05-10 10:06 | Added [12] BOKSIT = 100,0 kg | 80293
471041 | 9174 | 1400 | 5 | 2007-05-10 10:11 | Added [35] FeMo = 15,0 kg | 80293
471042 | 9174 | 1102 | 2 | 2007-05-10 10:14 | Temperature measurment: Temperature = 1481 °C | 80293
471043 | 9174 | 1111 | 2 | 2007-05-10 10:15 | Hydris meritev: H2 = 1,20 ppm, PBL = 1502 hPa, PSU = 691 hPa | 80293
471044 | 9174 | 1400 | 5 | 2007-05-10 10:18 | Added [48] FeV = 10,0 kg | 80293
471045 | 9174 | 1400 | 5 | 2007-05-10 10:18 | Added [17] Cfi13 = 10,2 kg | 80293
471046 | 9174 | 1102 | 2 | 2007-05-10 10:24 | Temperature measurment: Temperature = 1479 °C | 80293
471047 | 9174 | 1400 | 5 | 2007-05-10 10:24 | Added [15] CASIfi13 = 23,5 kg | 80293
471048 | 9174 | 1362 | 4 | 2007-05-10 10:25 | Chemical analysis request at LFVD in chemical lab: 80293/ 0 Kotnik Marijan | 80293
471049 | 9174 | 1016 | 1 | 2007-05-10 10:30 | Heat stop 80293 | 80293
471050 | 9175 | 1400 | 5 | 2007-05-10 13:43 | Added [13] CaO = 300,0 kg | 80294
471051 | 9175 | 1400 | 5 | 2007-05-10 13:43 | Added [12] BOKSIT = 100,0 kg | 80294
471052 | 9175 | 1400 | 5 | 2007-05-10 14:23 | Added [48] FeV = 300,0 kg | 80294
471053 | 9175 | 1400 | 5 | 2007-05-10 14:23 | Added [27] FeCrC = 300,0 kg | 80294
471054 | 9175 | 1400 | 5 | 2007-05-10 14:23 | Added [10] Al bloki = 5,0 kg | 80294
471055 | 9175 | 1400 | 5 | 2007-05-10 14:23 | Added [52] KARBORITmleti = 100,0 kg | 80294
471056 | 9175 | 1015 | 1 | 2007-05-10 14:39 | Heat start 80294 | 80294
471059 | 9175 | 1362 | 4 | 2007-05-10 14:49 | Chemical analysis request at LFVD in chemical lab: 80294/ 8 Petrič Damjan | 80294
471060 | 9175 | 1361 | 4 | 2007-05-10 14:51 | Zahteva za analizo z VPP na Spectro: 80294/ 4 e Petrič Damjan | 80294
471061 | 9175 | 1102 | 2 | 2007-05-10 14:52 | Temperature measurment: Temperature = 1454 °C | 80294
471062 | 9175 | 1252 | 3 | 2007-05-10 14:55 | Heating start 1300 kWh | 80294
471065 | 9175 | 1252 | 3 | 2007-05-10 15:10 | Heating start 1000 kWh | 80294
471066 | 9175 | 1361 | 4 | 2007-05-10 15:10 | Zahteva za analizo z VPP na Spectro: 80294/ 5 e Petrič Damjan | 80294
471067 | 9175 | 1102 | 2 | 2007-05-10 15:10 | Temperature measurment: Temperature = 1483 °C | 80294
471076 | 9175 | 1102 | 2 | 2007-05-10 15:20 | Temperature measurment: Temperature = 1516 °C | 80294
471068 | 9175 | 1252 | 3 | 2007-05-10 15:21 | Heating start 400 kWh | 80294
471069 | 9175 | 1400 | 5 | 2007-05-10 15:27 | Added [48] FeV = 70,0 kg | 80294
471070 | 9175 | 1400 | 5 | 2007-05-10 15:27 | Added [27] FeCrC = 200,0 kg | 80294
471071 | 9175 | 1400 | 5 | 2007-05-10 15:27 | Added [10] Al bloki = 3,0 kg | 80294
471072 | 9175 | 1400 | 5 | 2007-05-10 15:27 | Added [52] KARBORITmleti = 55,0 kg | 80294
471073 | 9175 | 1400 | 5 | 2007-05-10 15:27 | Added [13] CaO = 250,0 kg | 80294
471074 | 9175 | 1400 | 5 | 2007-05-10 15:27 | Added [12] BOKSIT = 40,0 kg | 80294
471075 | 9175 | 1251 | 3 | 2007-05-10 15:31 | Vacuum start | 80294
471077 | 9175 | 1254 | 3 | 2007-05-10 15:35 | Degassing start | 80294
471078 | 9175 | 1253 | 3 | 2007-05-10 16:01 | Degassing stop | 80294
471079 | 9175 | 1400 | 5 | 2007-05-10 16:03 | Added [21] EPŽ žlindra = 150,0 kg | 80294
471080 | 9175 | 1361 | 4 | 2007-05-10 16:04 | Zahteva za analizo z VPP na Spectro: 80294/ 6 e Petrič Damjan | 80294
471081 | 9175 | 1362 | 4 | 2007-05-10 16:04 | Chemical analysis request at LFVD in chemical lab: 80294/10 Petrič Damjan | 80294
471082 | 9175 | 1252 | 3 | 2007-05-10 17:50 | Heating start 500 kWh | 80294
471083 | 9175 | 1252 | 3 | 2007-05-10 17:53 | Heating start 500 kWh | 80294
471084 | 9175 | 1102 | 2 | 2007-05-10 17:59 | Temperature measurment: Temperature = 1435 °C | 80294
471085 | 9175 | 1252 | 3 | 2007-05-10 18:00 | Heating start 800 kWh | 80294
471086 | 9175 | 1361 | 4 | 2007-05-10 18:06 | Zahteva za analizo z VPP na Spectro: 80294/ 7 e Petrič Damjan | 80294
471087 | 9175 | 1102 | 2 | 2007-05-10 18:07 | Temperature measurment: Temperature = 1472 °C | 80294
471088 | 9175 | 1400 | 5 | 2007-05-10 18:11 | Added [35] FeMo = 10,0 kg | 80294
471089 | 9175 | 1400 | 5 | 2007-05-10 18:11 | Added [26] FeCrA = 150,0 kg | 80294
471090 | 9175 | 1400 | 5 | 2007-05-10 18:11 | Added [72] Al opl.zica = 1,0 kg | 80294
471091 | 9175 | 1400 | 5 | 2007-05-10 18:17 | Added [15] CASIfi13 = 14,8 kg | 80294
471092 | 9175 | 1362 | 4 | 2007-05-10 18:19 | Chemical analysis request at LFVD in chemical lab: 80294/ 0 Petrič Damjan | 80294
471093 | 9175 | 1016 | 1 | 2007-05-10 18:21 | Heat stop 80294 | 80294
472313 | 9205 | 1400 | 5 | 2007-05-13 11:13 | Added [13] CaO = 250,0 kg | 80324
472314 | 9205 | 1400 | 5 | 2007-05-13 11:13 | Added [12] BOKSIT = 50,0 kg | 80324
472323 | 9205 | 1400 | 5 | 2007-05-13 11:39 | Added [13] CaO = 100,0 kg | 80324
472324 | 9205 | 1400 | 5 | 2007-05-13 11:39 | Added [12] BOKSIT = 30,0 kg | 80324
472340 | 9205 | 1400 | 5 | 2007-05-13 12:15 | Added [48] FeV = 370,0 kg | 80324
472341 | 9205 | 1400 | 5 | 2007-05-13 12:15 | Added [76] Kalcijev karbid = 50,0 kg | 80324
472351 | 9205 | 1400 | 5 | 2007-05-13 12:16 | Added [52] KARBORITmleti = 150,0 kg | 80324
472348 | 9205 | 1015 | 1 | 2007-05-13 12:32 | Heat start 80324 | 80324
472352 | 9205 | 1400 | 5 | 2007-05-13 12:43 | Added [35] FeMo = 170,0 kg | 80324
472353 | 9205 | 1400 | 5 | 2007-05-13 12:43 | Added [48] FeV = 60,0 kg | 80324
472354 | 9205 | 1400 | 5 | 2007-05-13 12:43 | Added [33] FeMnC = 60,0 kg | 80324
472355 | 9205 | 1400 | 5 | 2007-05-13 12:43 | Added [41] FeSi = 70,0 kg | 80324
472356 | 9205 | 1400 | 5 | 2007-05-13 12:43 | Added [27] FeCrC = 1800,0 kg | 80324
472357 | 9205 | 1400 | 5 | 2007-05-13 12:43 | Added [10] Al bloki = 12,0 kg | 80324
472358 | 9205 | 1400 | 5 | 2007-05-13 12:43 | Added [52] KARBORITmleti = 80,0 kg | 80324
472375 | 9205 | 1400 | 5 | 2007-05-13 12:43 | Added [35] FeMo = -100,0 kg | 80324
472359 | 9205 | 1101 | 2 | 2007-05-13 12:46 | Celox measurment: Temperatura = 1472 °C, O2 = 0,0 ppm, C = 0,000 %, Al = 0,000 % | 80324
472360 | 9205 | 1252 | 3 | 2007-05-13 12:47 | Heating start 1000 kWh | 80324
472361 | 9205 | 1252 | 3 | 2007-05-13 12:50 | Heating start 500 kWh | 80324
472362 | 9205 | 1361 | 4 | 2007-05-13 13:01 | Zahteva za analizo z VPP na Spectro: 80324/ 5 e Kotnik Marijan | 80324
472363 | 9205 | 1362 | 4 | 2007-05-13 13:02 | Chemical analysis request at LFVD in chemical lab: 80324/ 9 Kotnik Marijan | 80324
472364 | 9205 | 1101 | 2 | 2007-05-13 13:02 | Celox measurment: Temperatura = 1520 °C, O2 = 0,0 ppm, C = 0,000 %, Al = 0,000 % | 80324
472365 | 9205 | 1252 | 3 | 2007-05-13 13:07 | Heating start 500 kWh | 80324
472366 | 9205 | 1101 | 2 | 2007-05-13 13:12 | Celox measurment: Temperatura = 1533 °C, O2 = 0,0 ppm, C = 0,000 %, Al = 0,000 % | 80324
472367 | 9205 | 1400 | 5 | 2007-05-13 13:17 | Added [35] FeMo = 150,0 kg | 80324
472368 | 9205 | 1400 | 5 | 2007-05-13 13:17 | Added [48] FeV = 70,0 kg | 80324
472369 | 9205 | 1400 | 5 | 2007-05-13 13:17 | Added [41] FeSi = 70,0 kg | 80324
472370 | 9205 | 1400 | 5 | 2007-05-13 13:17 | Added [27] FeCrC = 220,0 kg | 80324
472371 | 9205 | 1400 | 5 | 2007-05-13 13:17 | Added [10] Al bloki = 5,0 kg | 80324
472372 | 9205 | 1400 | 5 | 2007-05-13 13:17 | Added [52] KARBORITmleti = 40,0 kg | 80324
472373 | 9205 | 1400 | 5 | 2007-05-13 13:22 | Added [13] CaO = 200,0 kg | 80324
472374 | 9205 | 1251 | 3 | 2007-05-13 13:23 | Vacuum start | 80324
472376 | 9205 | 1254 | 3 | 2007-05-13 13:30 | Degassing start | 80324
472379 | 9205 | 1253 | 3 | 2007-05-13 13:56 | Degassing stop | 80324
472380 | 9205 | 1101 | 2 | 2007-05-13 13:58 | Celox measurment: Temperatura = 1459 °C, O2 = 0,0 ppm, C = 0,000 %, Al = 0,000 % | 80324
472381 | 9205 | 1361 | 4 | 2007-05-13 13:58 | Zahteva za analizo z VPP na Spectro: 80324/ 6 e Kotnik Marijan | 80324
472382 | 9205 | 1362 | 4 | 2007-05-13 13:58 | Chemical analysis request at LFVD in chemical lab: 80324/10 Kotnik Marijan | 80324
472383 | 9205 | 1252 | 3 | 2007-05-13 13:59 | Heating start 200 kWh | 80324
472384 | 9205 | 1101 | 2 | 2007-05-13 14:12 | Celox measurment: Temperatura = 1454 °C, O2 = 0,0 ppm, C = 0,000 %, Al = 0,000 % | 80324
472385 | 9205 | 1362 | 4 | 2007-05-13 14:13 | Chemical analysis request at LFVD in chemical lab: 80324/10 Kotnik Marijan | 80324
472386 | 9205 | 1101 | 2 | 2007-05-13 14:14 | Celox measurment: Temperatura = 1452 °C, O2 = 0,0 ppm, C = 0,000 %, Al = 0,000 % | 80324
472387 | 9205 | 1400 | 5 | 2007-05-13 14:14 | Added [35] FeMo = 40,0 kg | 80324
472388 | 9205 | 1400 | 5 | 2007-05-13 14:14 | Added [48] FeV = 10,0 kg | 80324
472389 | 9205 | 1400 | 5 | 2007-05-13 14:14 | Added [27] FeCrC = 220,0 kg | 80324
472390 | 9205 | 1400 | 5 | 2007-05-13 14:14 | Added [17] Cfi13 = 8,7 kg | 80324
472391 | 9205 | 1400 | 5 | 2007-05-13 14:14 | Added [72] Al opl.zica = 4,8 kg | 80324
472392 | 9205 | 1252 | 3 | 2007-05-13 14:15 | Heating start 400 kWh | 80324
472393 | 9205 | 1101 | 2 | 2007-05-13 14:22 | Celox measurment: Temperatura = 1468 °C, O2 = 0,0 ppm, C = 0,000 %, Al = 0,000 % | 80324
472394 | 9205 | 1400 | 5 | 2007-05-13 14:24 | Added [15] CASIfi13 = 15,7 kg | 80324
472395 | 9205 | 1362 | 4 | 2007-05-13 14:25 | Chemical analysis request at LFVD in chemical lab: 80324/ 0 Kotnik Marijan | 80324
472396 | 9205 | 1016 | 1 | 2007-05-13 14:28 | Heat stop 80324 | 80324
472658 | 9211 | 1400 | 5 | 2007-05-14 01:00 | Added [12] BOKSIT = 70,0 kg | 80330
472659 | 9211 | 1400 | 5 | 2007-05-14 01:00 | Added [13] CaO = 300,0 kg | 80330
472657 | 9211 | 1400 | 5 | 2007-05-14 01:23 | Added [76] Kalcijev karbid = 50,0 kg | 80330
472651 | 9211 | 1400 | 5 | 2007-05-14 01:42 | Added [35] FeMo = 70,0 kg | 80330
472652 | 9211 | 1400 | 5 | 2007-05-14 01:42 | Added [48] FeV = 205,0 kg | 80330
472653 | 9211 | 1400 | 5 | 2007-05-14 01:42 | Added [33] FeMnC = 40,0 kg | 80330
472654 | 9211 | 1400 | 5 | 2007-05-14 01:42 | Added [41] FeSi = 100,0 kg | 80330
472655 | 9211 | 1400 | 5 | 2007-05-14 01:42 | Added [27] FeCrC = 200,0 kg | 80330
472656 | 9211 | 1400 | 5 | 2007-05-14 01:42 | Added [10] Al bloki = 2,0 kg | 80330
472650 | 9211 | 1015 | 1 | 2007-05-14 02:22 | Heat start 80330 | 80330
472663 | 9211 | 1101 | 2 | 2007-05-14 02:29 | Celox measurment: Temperatura = 1498 °C, O2 = 0,0 ppm, C = 0,000 %, Al = 0,000 % | 80330
472664 | 9211 | 1400 | 5 | 2007-05-14 02:30 | Added [35] FeMo = 41,0 kg | 80330
472665 | 9211 | 1400 | 5 | 2007-05-14 02:30 | Added [48] FeV = 39,0 kg | 80330
472666 | 9211 | 1400 | 5 | 2007-05-14 02:30 | Added [33] FeMnC = 20,0 kg | 80330
472667 | 9211 | 1400 | 5 | 2007-05-14 02:30 | Added [41] FeSi = 20,0 kg | 80330
472668 | 9211 | 1400 | 5 | 2007-05-14 02:30 | Added [10] Al bloki = 3,0 kg | 80330
472669 | 9211 | 1400 | 5 | 2007-05-14 02:30 | Added [52] KARBORITmleti = 25,0 kg | 80330
472670 | 9211 | 1251 | 3 | 2007-05-14 02:33 | Vacuum start | 80330
472671 | 9211 | 1254 | 3 | 2007-05-14 02:37 | Degassing start | 80330
472672 | 9211 | 1253 | 3 | 2007-05-14 03:02 | Degassing stop | 80330
472673 | 9211 | 1400 | 5 | 2007-05-14 03:03 | Added [21] EPŽ žlindra = 80,0 kg | 80330
472674 | 9211 | 1101 | 2 | 2007-05-14 03:05 | Celox measurment: Temperatura = 1455 °C, O2 = 0,0 ppm, C = 0,000 %, Al = 0,000 % | 80330
472675 | 9211 | 1362 | 4 | 2007-05-14 03:07 | Chemical analysis request at LFVD in chemical lab: 80330/ 9 Gorensek Peter | 80330
472676 | 9211 | 1361 | 4 | 2007-05-14 03:07 | Zahteva za analizo z VPP na Spectro: 80330/ 5 e Gorensek Peter | 80330
472682 | 9211 | 1252 | 3 | 2007-05-14 03:11 | Heating start 300 kWh | 80330
472684 | 9211 | 1400 | 5 | 2007-05-14 03:21 | Added [35] FeMo = 13,0 kg | 80330
472685 | 9211 | 1400 | 5 | 2007-05-14 03:21 | Added [48] FeV = 20,0 kg | 80330
472683 | 9211 | 1101 | 2 | 2007-05-14 03:21 | Celox measurment: Temperatura = 1452 °C, O2 = 0,0 ppm, C = 0,000 %, Al = 0,000 % | 80330
472686 | 9211 | 1252 | 3 | 2007-05-14 03:22 | Heating start 400 kWh | 80330
472687 | 9211 | 1400 | 5 | 2007-05-14 03:29 | Added [15] CASIfi13 = 14,6 kg | 80330
472688 | 9211 | 1362 | 4 | 2007-05-14 03:31 | Chemical analysis request at LFVD in chemical lab: 80330/ 0 Gorensek Peter | 80330
472689 | 9211 | 1016 | 1 | 2007-05-14 03:37 | Heat stop 80330 | 80330
472824 | 9215 | 1400 | 5 | 2007-05-16 14:15 | Added [13] CaO = 300,0 kg | 80334
472825 | 9215 | 1400 | 5 | 2007-05-16 14:15 | Added [12] BOKSIT = 70,0 kg | 80334
472820 | 9215 | 1400 | 5 | 2007-05-16 14:33 | Added [48] FeV = 360,0 kg | 80334
472821 | 9215 | 1400 | 5 | 2007-05-16 14:33 | Added [10] Al bloki = 8,0 kg | 80334
472822 | 9215 | 1400 | 5 | 2007-05-16 14:33 | Added [52] KARBORITmleti = 175,0 kg | 80334
472823 | 9215 | 1400 | 5 | 2007-05-16 14:36 | Added [76] Kalcijev karbid = 50,0 kg | 80334
472819 | 9215 | 1015 | 1 | 2007-05-16 14:45 | Heat start 80334 | 80334
472826 | 9215 | 1400 | 5 | 2007-05-16 14:50 | Added [35] FeMo = 100,0 kg | 80334
472827 | 9215 | 1400 | 5 | 2007-05-16 14:50 | Added [33] FeMnC = 75,0 kg | 80334
472828 | 9215 | 1400 | 5 | 2007-05-16 14:50 | Added [41] FeSi = 116,0 kg | 80334
472829 | 9215 | 1400 | 5 | 2007-05-16 14:50 | Added [27] FeCrC = 1000,0 kg | 80334
472832 | 9215 | 1101 | 2 | 2007-05-16 14:54 | Celox measurment: Temperatura = 1507 °C, O2 = 0,0 ppm, C = 0,000 %, Al = 0,000 % | 80334
472833 | 9215 | 1252 | 3 | 2007-05-16 14:54 | Heating start 700 kWh | 80334
472834 | 9215 | 1101 | 2 | 2007-05-16 15:04 | Celox measurment: Temperatura = 1518 °C, O2 = 0,0 ppm, C = 0,000 %, Al = 0,000 % | 80334
472835 | 9215 | 1361 | 4 | 2007-05-16 15:04 | Zahteva za analizo z VPP na Spectro: 80334/ 5 e Gorensek Peter | 80334
472836 | 9215 | 1252 | 3 | 2007-05-16 15:04 | Heating start 200 kWh | 80334
472837 | 9215 | 1400 | 5 | 2007-05-16 15:09 | Added [35] FeMo = 15,0 kg | 80334
472838 | 9215 | 1400 | 5 | 2007-05-16 15:09 | Added [48] FeV = 50,0 kg | 80334
472839 | 9215 | 1400 | 5 | 2007-05-16 15:09 | Added [41] FeSi = 15,0 kg | 80334
472840 | 9215 | 1400 | 5 | 2007-05-16 15:09 | Added [27] FeCrC = 400,0 kg | 80334
472841 | 9215 | 1400 | 5 | 2007-05-16 15:09 | Added [10] Al bloki = 4,0 kg | 80334
472842 | 9215 | 1400 | 5 | 2007-05-16 15:09 | Added [52] KARBORITmleti = 15,0 kg | 80334
472843 | 9215 | 1400 | 5 | 2007-05-16 15:12 | Added [13] CaO = 100,0 kg | 80334
472844 | 9215 | 1251 | 3 | 2007-05-16 15:14 | Vacuum start | 80334
472845 | 9215 | 1254 | 3 | 2007-05-16 15:21 | Degassing start | 80334
472846 | 9215 | 1253 | 3 | 2007-05-16 15:47 | Degassing stop | 80334
472847 | 9215 | 1400 | 5 | 2007-05-16 15:48 | Added [21] EPŽ žlindra = 100,0 kg | 80334
472848 | 9215 | 1101 | 2 | 2007-05-16 15:51 | Celox measurment: Temperatura = 1357 °C, O2 = 0,0 ppm, C = 0,000 %, Al = 0,000 % | 80334
472849 | 9215 | 1252 | 3 | 2007-05-16 15:51 | Heating start 1000 kWh | 80334
472850 | 9216 | 1400 | 5 | 2007-05-16 15:57 | Added [13] CaO = 300,0 kg | 80335
472851 | 9216 | 1400 | 5 | 2007-05-16 15:57 | Added [12] BOKSIT = 70,0 kg | 80335
472869 | 9216 | 1400 | 5 | 2007-05-16 15:57 | Added [13] CaO = -300,0 kg | 80335
472870 | 9216 | 1400 | 5 | 2007-05-16 15:57 | Added [12] BOKSIT = -70,0 kg | 80335
472871 | 9216 | 1400 | 5 | 2007-05-16 15:58 | Added [48] FeV = -330,0 kg | 80335
472852 | 9216 | 1400 | 5 | 2007-05-16 15:58 | Added [48] FeV = 330,0 kg | 80335
472866 | 9216 | 1400 | 5 | 2007-05-16 16:00 | Added [13] CaO = 300,0 kg | 80335
472867 | 9216 | 1400 | 5 | 2007-05-16 16:00 | Added [12] BOKSIT = 70,0 kg | 80335
472853 | 9215 | 1362 | 4 | 2007-05-16 16:01 | Chemical analysis request at LFVD in chemical lab: 80334/10 Gorensek Peter | 80334
472854 | 9215 | 1361 | 4 | 2007-05-16 16:01 | Zahteva za analizo z VPP na Spectro: 80334/ 6 e Gorensek Peter | 80334
472855 | 9215 | 1101 | 2 | 2007-05-16 16:05 | Celox measurment: Temperatura = 1447 °C, O2 = 0,0 ppm, C = 0,000 %, Al = 0,000 % | 80334
472856 | 9215 | 1252 | 3 | 2007-05-16 16:08 | Heating start 600 kWh | 80334
472863 | 9216 | 1400 | 5 | 2007-05-16 16:10 | Added [48] FeV = 330,0 kg | 80335
472864 | 9216 | 1400 | 5 | 2007-05-16 16:10 | Added [10] Al bloki = 8,0 kg | 80335
472865 | 9216 | 1400 | 5 | 2007-05-16 16:10 | Added [52] KARBORITmleti = 200,0 kg | 80335
472868 | 9216 | 1400 | 5 | 2007-05-16 16:13 | Added [76] Kalcijev karbid = 50,0 kg | 80335
472857 | 9215 | 1101 | 2 | 2007-05-16 16:19 | Celox measurment: Temperatura = 1469 °C, O2 = 0,0 ppm, C = 0,000 %, Al = 0,000 % | 80334
472858 | 9215 | 1400 | 5 | 2007-05-16 16:22 | Added [48] FeV = 9,0 kg | 80334
472859 | 9215 | 1400 | 5 | 2007-05-16 16:25 | Added [15] CASIfi13 = 13,9 kg | 80334
472860 | 9215 | 1362 | 4 | 2007-05-16 16:26 | Chemical analysis request at LFVD in chemical lab: 80334/ 0 Gorensek Peter | 80334
472861 | 9215 | 1016 | 1 | 2007-05-16 16:29 | Heat stop 80334 | 80334
472862 | 9216 | 1015 | 1 | 2007-05-16 16:30 | Heat start 80335 | 80335
472875 | 9216 | 1400 | 5 | 2007-05-16 16:37 | Added [35] FeMo = 31,0 kg | 80335
472876 | 9216 | 1400 | 5 | 2007-05-16 16:37 | Added [48] FeV = 48,0 kg | 80335
472877 | 9216 | 1400 | 5 | 2007-05-16 16:37 | Added [64] SiMn = 60,0 kg | 80335
472878 | 9216 | 1400 | 5 | 2007-05-16 16:37 | Added [41] FeSi = 82,0 kg | 80335
472879 | 9216 | 1400 | 5 | 2007-05-16 16:37 | Added [27] FeCrC = 450,0 kg | 80335
472874 | 9216 | 1101 | 2 | 2007-05-16 16:40 | Celox measurment: Temperatura = 1467 °C, O2 = 0,0 ppm, C = 0,000 %, Al = 0,000 % | 80335
472880 | 9216 | 1252 | 3 | 2007-05-16 16:43 | Heating start 1200 kWh | 80335
472881 | 9216 | 1101 | 2 | 2007-05-16 16:56 | Celox measurment: Temperatura = 1480 °C, O2 = 0,0 ppm, C = 0,000 %, Al = 0,000 % | 80335
472882 | 9216 | 1361 | 4 | 2007-05-16 16:57 | Zahteva za analizo z VPP na Spectro: 80335/ 5 e Gorensek Peter | 80335
472883 | 9216 | 1252 | 3 | 2007-05-16 16:57 | Heating start 800 kWh | 80335
472884 | 9216 | 1400 | 5 | 2007-05-16 17:07 | Added [35] FeMo = 15,0 kg | 80335
472885 | 9216 | 1400 | 5 | 2007-05-16 17:07 | Added [48] FeV = 12,0 kg | 80335
472886 | 9216 | 1400 | 5 | 2007-05-16 17:07 | Added [41] FeSi = 20,0 kg | 80335
472887 | 9216 | 1400 | 5 | 2007-05-16 17:07 | Added [27] FeCrC = 90,0 kg | 80335
472888 | 9216 | 1251 | 3 | 2007-05-16 17:10 | Vacuum start | 80335
472889 | 9216 | 1400 | 5 | 2007-05-16 17:11 | Added [13] CaO = 250,0 kg | 80335
472890 | 9216 | 1400 | 5 | 2007-05-16 17:11 | Added [12] BOKSIT = 50,0 kg | 80335
472891 | 9216 | 1400 | 5 | 2007-05-16 17:12 | Added [13] CaO = -250,0 kg | 80335
472892 | 9216 | 1400 | 5 | 2007-05-16 17:12 | Added [12] BOKSIT = -50,0 kg | 80335
472895 | 9216 | 1254 | 3 | 2007-05-16 17:13 | Degassing start | 80335
472898 | 9216 | 1254 | 3 | 2007-05-16 17:38 | Degassing start | 80335
472899 | 9216 | 1101 | 2 | 2007-05-16 17:43 | Celox measurment: Temperatura = 1453 °C, O2 = 0,0 ppm, C = 0,000 %, Al = 0,000 % | 80335
472900 | 9216 | 1362 | 4 | 2007-05-16 17:45 | Chemical analysis request at LFVD in chemical lab: 80335/10 Gorensek Peter | 80335
472901 | 9216 | 1361 | 4 | 2007-05-16 17:45 | Zahteva za analizo z VPP na Spectro: 80335/ 6 e Gorensek Peter | 80335
472902 | 9216 | 1252 | 3 | 2007-05-16 17:46 | Heating start 400 kWh | 80335
472903 | 9216 | 1101 | 2 | 2007-05-16 17:59 | Celox measurment: Temperatura = 1459 °C, O2 = 0,0 ppm, C = 0,000 %, Al = 0,000 % | 80335
472904 | 9216 | 1252 | 3 | 2007-05-16 18:00 | Heating start 300 kWh | 80335
472905 | 9216 | 1400 | 5 | 2007-05-16 18:04 | Added [15] CASIfi13 = 13,9 kg | 80335
472906 | 9216 | 1362 | 4 | 2007-05-16 18:05 | Chemical analysis request at LFVD in chemical lab: 80335/ 0 Gorensek Peter | 80335
472907 | 9216 | 1016 | 1 | 2007-05-16 18:11 | Heat stop 80335 | 80335
473122 | 9222 | 1400 | 5 | 2007-05-17 05:04 | Added [13] CaO = 350,0 kg | 80341
473123 | 9222 | 1400 | 5 | 2007-05-17 05:04 | Added [12] BOKSIT = 90,0 kg | 80341
473124 | 9222 | 1400 | 5 | 2007-05-17 05:10 | Added [48] FeV = 420,0 kg | 80341
473126 | 9222 | 1400 | 5 | 2007-05-17 05:10 | Added [10] Al bloki = 10,0 kg | 80341
473127 | 9222 | 1400 | 5 | 2007-05-17 05:10 | Added [52] KARBORITmleti = 350,0 kg | 80341
473125 | 9222 | 1400 | 5 | 2007-05-17 05:12 | Added [76] Kalcijev karbid = 50,0 kg | 80341
473135 | 9222 | 1400 | 5 | 2007-05-17 05:46 | Added [35] FeMo = 70,0 kg | 80341
473136 | 9222 | 1400 | 5 | 2007-05-17 05:46 | Added [48] FeV = 60,0 kg | 80341
473137 | 9222 | 1400 | 5 | 2007-05-17 05:46 | Added [41] FeSi = 140,0 kg | 80341
473138 | 9222 | 1400 | 5 | 2007-05-17 05:46 | Added [27] FeCrC = 1000,0 kg | 80341
473139 | 9222 | 1400 | 5 | 2007-05-17 05:46 | Added [10] Al bloki = 5,0 kg | 80341
473140 | 9222 | 1400 | 5 | 2007-05-17 05:46 | Added [52] KARBORITmleti = 50,0 kg | 80341
473147 | 9222 | 1015 | 1 | 2007-05-17 05:57 | Heat start 80341 | 80341
473152 | 9222 | 1101 | 2 | 2007-05-17 06:06 | Celox measurment: Temperatura = 1482 °C, O2 = 0,0 ppm, C = 0,000 %, Al = 0,000 % | 80341
473153 | 9222 | 1252 | 3 | 2007-05-17 06:09 | Heating start 1000 kWh | 80341
473154 | 9222 | 1361 | 4 | 2007-05-17 06:14 | Zahteva za analizo z VPP na Spectro: 80341/ 5 e Adam Maks | 80341
473155 | 9222 | 1362 | 4 | 2007-05-17 06:14 | Chemical analysis request at LFVD in chemical lab: 80341/ 9 Adam Maks | 80341
473156 | 9222 | 1101 | 2 | 2007-05-17 06:20 | Celox measurment: Temperatura = 1512 °C, O2 = 0,0 ppm, C = 0,000 %, Al = 0,000 % | 80341
473157 | 9222 | 1252 | 3 | 2007-05-17 06:20 | Heating start 500 kWh | 80341
473158 | 9222 | 1400 | 5 | 2007-05-17 06:30 | Added [35] FeMo = 40,0 kg | 80341
473159 | 9222 | 1400 | 5 | 2007-05-17 06:30 | Added [48] FeV = 75,0 kg | 80341
473160 | 9222 | 1400 | 5 | 2007-05-17 06:30 | Added [33] FeMnC = 20,0 kg | 80341
473161 | 9222 | 1400 | 5 | 2007-05-17 06:30 | Added [41] FeSi = 40,0 kg | 80341
473162 | 9222 | 1400 | 5 | 2007-05-17 06:30 | Added [27] FeCrC = 500,0 kg | 80341
473163 | 9222 | 1400 | 5 | 2007-05-17 06:30 | Added [10] Al bloki = 5,0 kg | 80341
473164 | 9222 | 1400 | 5 | 2007-05-17 06:30 | Added [52] KARBORITmleti = 125,0 kg | 80341
473165 | 9222 | 1400 | 5 | 2007-05-17 06:31 | Added [13] CaO = 100,0 kg | 80341
473166 | 9222 | 1400 | 5 | 2007-05-17 06:31 | Added [12] BOKSIT = 30,0 kg | 80341
473167 | 9222 | 1400 | 5 | 2007-05-17 06:31 | Added [13] CaO = 100,0 kg | 80341
473168 | 9222 | 1251 | 3 | 2007-05-17 06:31 | Vacuum start | 80341
473169 | 9222 | 1254 | 3 | 2007-05-17 06:36 | Degassing start | 80341
473170 | 9222 | 1253 | 3 | 2007-05-17 07:02 | Degassing stop | 80341
473171 | 9222 | 1361 | 4 | 2007-05-17 07:03 | Zahteva za analizo z VPP na Spectro: 80341/ 6 e Adam Maks | 80341
473172 | 9222 | 1362 | 4 | 2007-05-17 07:03 | Chemical analysis request at LFVD in chemical lab: 80341/10 Adam Maks | 80341
473173 | 9222 | 1400 | 5 | 2007-05-17 07:03 | Added [21] EPŽ žlindra = 150,0 kg | 80341
473174 | 9222 | 1101 | 2 | 2007-05-17 07:06 | Celox measurment: Temperatura = 1456 °C, O2 = 0,0 ppm, C = 0,000 %, Al = 0,000 % | 80341
473175 | 9222 | 1252 | 3 | 2007-05-17 07:07 | Heating start 300 kWh | 80341
473176 | 9222 | 1101 | 2 | 2007-05-17 07:14 | Celox measurment: Temperatura = 1460 °C, O2 = 0,0 ppm, C = 0,000 %, Al = 0,000 % | 80341
473177 | 9222 | 1400 | 5 | 2007-05-17 07:15 | Added [35] FeMo = 15,0 kg | 80341
473178 | 9222 | 1400 | 5 | 2007-05-17 07:15 | Added [48] FeV = 50,0 kg | 80341
473179 | 9222 | 1400 | 5 | 2007-05-17 07:15 | Added [27] FeCrC = 150,0 kg | 80341
473180 | 9222 | 1400 | 5 | 2007-05-17 07:15 | Added [17] Cfi13 = 14,5 kg | 80341
473181 | 9222 | 1400 | 5 | 2007-05-17 07:15 | Added [72] Al opl.zica = 4,8 kg | 80341
473182 | 9222 | 1252 | 3 | 2007-05-17 07:17 | Heating start 400 kWh | 80341
473183 | 9222 | 1400 | 5 | 2007-05-17 07:24 | Added [15] CASIfi13 = 15,0 kg | 80341
473184 | 9222 | 1362 | 4 | 2007-05-17 07:24 | Chemical analysis request at LFVD in chemical lab: 80341/ 0 Adam Maks | 80341
473185 | 9222 | 1016 | 1 | 2007-05-17 07:33 | Heat stop 80341 | 80341
473998 | 9243 | 1400 | 5 | 2007-05-19 05:56 | Added [13] CaO = 300,0 kg | 80362
473999 | 9243 | 1400 | 5 | 2007-05-19 05:56 | Added [12] BOKSIT = 100,0 kg | 80362
474027 | 9243 | 1400 | 5 | 2007-05-19 07:33 | Added [61] POLYMOX = 60,0 kg | 80362
474048 | 9243 | 1400 | 5 | 2007-05-19 07:33 | Added [48] FeV = 250,0 kg | 80362
474049 | 9243 | 1400 | 5 | 2007-05-19 07:33 | Added [10] Al bloki = 4,0 kg | 80362
474050 | 9243 | 1400 | 5 | 2007-05-19 07:33 | Added [52] KARBORITmleti = 200,0 kg | 80362
474051 | 9243 | 1400 | 5 | 2007-05-19 07:35 | Added [76] Kalcijev karbid = 50,0 kg | 80362
474045 | 9243 | 1015 | 1 | 2007-05-19 08:06 | Heat start 80362 | 80362
474052 | 9243 | 1400 | 5 | 2007-05-19 08:17 | Added [35] FeMo = 10,0 kg | 80362
474053 | 9243 | 1400 | 5 | 2007-05-19 08:17 | Added [48] FeV = 30,0 kg | 80362
474054 | 9243 | 1400 | 5 | 2007-05-19 08:17 | Added [33] FeMnC = 50,0 kg | 80362
474055 | 9243 | 1400 | 5 | 2007-05-19 08:17 | Added [41] FeSi = 150,0 kg | 80362
474056 | 9243 | 1400 | 5 | 2007-05-19 08:17 | Added [27] FeCrC = 150,0 kg | 80362
474057 | 9243 | 1400 | 5 | 2007-05-19 08:17 | Added [10] Al bloki = 6,0 kg | 80362
474058 | 9243 | 1101 | 2 | 2007-05-19 08:20 | Celox measurment: Temperatura = 1524 °C, O2 = 0,0 ppm, C = 0,000 %, Al = 0,000 % | 80362
474059 | 9243 | 1252 | 3 | 2007-05-19 08:20 | Heating start 200 kWh | 80362
474060 | 9243 | 1361 | 4 | 2007-05-19 08:23 | Zahteva za analizo z VPP na Spectro: 80362/ 5 e Adam Maks | 80362
474061 | 9243 | 1400 | 5 | 2007-05-19 08:27 | Added [48] FeV = 10,0 kg | 80362
474062 | 9243 | 1400 | 5 | 2007-05-19 08:27 | Added [33] FeMnC = 20,0 kg | 80362
474063 | 9243 | 1400 | 5 | 2007-05-19 08:27 | Added [41] FeSi = 30,0 kg | 80362
474064 | 9243 | 1400 | 5 | 2007-05-19 08:27 | Added [10] Al bloki = 3,0 kg | 80362
474065 | 9243 | 1400 | 5 | 2007-05-19 08:27 | Added [52] KARBORITmleti = 75,0 kg | 80362
474066 | 9243 | 1400 | 5 | 2007-05-19 08:29 | Added [13] CaO = 150,0 kg | 80362
474067 | 9243 | 1400 | 5 | 2007-05-19 08:29 | Added [12] BOKSIT = 50,0 kg | 80362
474068 | 9243 | 1400 | 5 | 2007-05-19 08:29 | Added [13] CaO = 150,0 kg | 80362
474069 | 9243 | 1251 | 3 | 2007-05-19 08:29 | Vacuum start | 80362
474070 | 9243 | 1254 | 3 | 2007-05-19 08:37 | Degassing start | 80362
474071 | 9244 | 1400 | 5 | 2007-05-19 08:52 | Added [13] CaO = 300,0 kg | 80363
474072 | 9244 | 1400 | 5 | 2007-05-19 08:52 | Added [12] BOKSIT = 100,0 kg | 80363
474073 | 9243 | 1253 | 3 | 2007-05-19 09:03 | Degassing stop | 80362
474074 | 9243 | 1361 | 4 | 2007-05-19 09:04 | Zahteva za analizo z VPP na Spectro: 80362/ 6 e Adam Maks | 80362
474075 | 9243 | 1362 | 4 | 2007-05-19 09:04 | Chemical analysis request at LFVD in chemical lab: 80362/10 Adam Maks | 80362
474076 | 9243 | 1101 | 2 | 2007-05-19 09:06 | Celox measurment: Temperatura = 0 °C, O2 = 0,0 ppm, C = 0,000 %, Al = 0,000 % | 80362
474077 | 9243 | 1101 | 2 | 2007-05-19 09:11 | Celox measurment: Temperatura = 1464 °C, O2 = 0,0 ppm, C = 0,000 %, Al = 0,000 % | 80362
474090 | 9244 | 1400 | 5 | 2007-05-19 09:12 | Added [48] FeV = 250,0 kg | 80363
474091 | 9244 | 1400 | 5 | 2007-05-19 09:12 | Added [27] FeCrC = 200,0 kg | 80363
474092 | 9244 | 1400 | 5 | 2007-05-19 09:12 | Added [10] Al bloki = 12,0 kg | 80363
474093 | 9244 | 1400 | 5 | 2007-05-19 09:12 | Added [52] KARBORITmleti = 50,0 kg | 80363
474094 | 9244 | 1400 | 5 | 2007-05-19 09:15 | Added [76] Kalcijev karbid = 50,0 kg | 80363
474078 | 9243 | 1400 | 5 | 2007-05-19 09:16 | Added [17] Cfi13 = 10,2 kg | 80362
474079 | 9243 | 1400 | 5 | 2007-05-19 09:18 | Added [48] FeV = 6,0 kg | 80362
474080 | 9243 | 1400 | 5 | 2007-05-19 09:18 | Added [27] FeCrC = 30,0 kg | 80362
474081 | 9243 | 1400 | 5 | 2007-05-19 09:18 | Added [72] Al opl.zica = 1,5 kg | 80362
474082 | 9243 | 1101 | 2 | 2007-05-19 09:19 | Celox measurment: Temperatura = 1455 °C, O2 = 0,0 ppm, C = 0,000 %, Al = 0,000 % | 80362
474083 | 9243 | 1252 | 3 | 2007-05-19 09:19 | Heating start 300 kWh | 80362
474084 | 9243 | 1400 | 5 | 2007-05-19 09:25 | Added [15] CASIfi13 = 15,3 kg | 80362
474085 | 9243 | 1362 | 4 | 2007-05-19 09:25 | Chemical analysis request at LFVD in chemical lab: 80362/ 0 Adam Maks | 80362
474086 | 9243 | 1016 | 1 | 2007-05-19 09:30 | Heat stop 80362 | 80362
474087 | 9244 | 1015 | 1 | 2007-05-19 09:30 | Heat start 80363 | 80363
474095 | 9244 | 1400 | 5 | 2007-05-19 09:42 | Added [35] FeMo = 35,0 kg | 80363
474096 | 9244 | 1400 | 5 | 2007-05-19 09:42 | Added [33] FeMnC = 50,0 kg | 80363
474097 | 9244 | 1400 | 5 | 2007-05-19 09:42 | Added [41] FeSi = 120,0 kg | 80363
474098 | 9244 | 1400 | 5 | 2007-05-19 09:42 | Added [27] FeCrC = 250,0 kg | 80363
474099 | 9244 | 1400 | 5 | 2007-05-19 09:42 | Added [10] Al bloki = 4,0 kg | 80363
474100 | 9244 | 1400 | 5 | 2007-05-19 09:42 | Added [52] KARBORITmleti = 25,0 kg | 80363
474101 | 9244 | 1101 | 2 | 2007-05-19 09:44 | Celox measurment: Temperatura = 1550 °C, O2 = 0,0 ppm, C = 0,000 %, Al = 0,000 % | 80363
474102 | 9244 | 1252 | 3 | 2007-05-19 09:44 | Heating start 200 kWh | 80363
474103 | 9244 | 1361 | 4 | 2007-05-19 09:47 | Zahteva za analizo z VPP na Spectro: 80363/ 5 e Adam Maks | 80363
474104 | 9244 | 1400 | 5 | 2007-05-19 09:53 | Added [48] FeV = 35,0 kg | 80363
474105 | 9244 | 1400 | 5 | 2007-05-19 09:53 | Added [41] FeSi = 30,0 kg | 80363
474106 | 9244 | 1400 | 5 | 2007-05-19 09:53 | Added [27] FeCrC = 150,0 kg | 80363
474107 | 9244 | 1400 | 5 | 2007-05-19 09:53 | Added [10] Al bloki = 3,0 kg | 80363
474108 | 9244 | 1400 | 5 | 2007-05-19 09:53 | Added [52] KARBORITmleti = 35,0 kg | 80363
474109 | 9244 | 1400 | 5 | 2007-05-19 09:53 | Added [13] CaO = 200,0 kg | 80363
474110 | 9244 | 1400 | 5 | 2007-05-19 09:53 | Added [12] BOKSIT = 50,0 kg | 80363
474111 | 9244 | 1400 | 5 | 2007-05-19 09:53 | Added [13] CaO = 150,0 kg | 80363
474112 | 9244 | 1251 | 3 | 2007-05-19 09:55 | Vacuum start | 80363
474115 | 9244 | 1254 | 3 | 2007-05-19 10:02 | Degassing start | 80363
474116 | 9244 | 1253 | 3 | 2007-05-19 10:32 | Degassing stop | 80363
474117 | 9244 | 1361 | 4 | 2007-05-19 10:34 | Zahteva za analizo z VPP na Spectro: 80363/ 6 e Adam Maks | 80363
474118 | 9244 | 1362 | 4 | 2007-05-19 10:34 | Chemical analysis request at LFVD in chemical lab: 80363/10 Adam Maks | 80363
474120 | 9244 | 1400 | 5 | 2007-05-19 10:34 | Added [21] EPŽ žlindra = 150,0 kg | 80363
474119 | 9244 | 1400 | 5 | 2007-05-19 10:39 | Added [41] FeSi = 15,0 kg | 80363
474121 | 9244 | 1101 | 2 | 2007-05-19 10:41 | Celox measurment: Temperatura = 1487 °C, O2 = 0,0 ppm, C = 0,000 %, Al = 0,000 % | 80363
474122 | 9244 | 1400 | 5 | 2007-05-19 10:47 | Added [17] Cfi13 = 4,3 kg | 80363
474123 | 9244 | 1400 | 5 | 2007-05-19 10:47 | Added [72] Al opl.zica = 2,9 kg | 80363
474124 | 9244 | 1400 | 5 | 2007-05-19 10:47 | Added [35] FeMo = 15,0 kg | 80363
474125 | 9244 | 1400 | 5 | 2007-05-19 10:52 | Added [15] CASIfi13 = 14,8 kg | 80363
474126 | 9244 | 1362 | 4 | 2007-05-19 10:53 | Chemical analysis request at LFVD in chemical lab: 80363/ 0 Adam Maks | 80363
474127 | 9244 | 1016 | 1 | 2007-05-19 11:01 | Heat stop 80363 | 80363
474266 | 9249 | 1400 | 5 | 2007-05-19 18:40 | Added [13] CaO = 320,0 kg | 80368
474267 | 9249 | 1400 | 5 | 2007-05-19 18:40 | Added [12] BOKSIT = 70,0 kg | 80368
474293 | 9249 | 1400 | 5 | 2007-05-19 19:45 | Added [10] Al bloki = 6,0 kg | 80368
474294 | 9249 | 1400 | 5 | 2007-05-19 19:45 | Added [52] KARBORITmleti = 150,0 kg | 80368
474290 | 9249 | 1015 | 1 | 2007-05-19 19:55 | Heat start 80368 | 80368
474295 | 9249 | 1400 | 5 | 2007-05-19 20:09 | Added [35] FeMo = 95,0 kg | 80368
474296 | 9249 | 1400 | 5 | 2007-05-19 20:09 | Added [48] FeV = 472,0 kg | 80368
474297 | 9249 | 1400 | 5 | 2007-05-19 20:09 | Added [33] FeMnC = 40,0 kg | 80368
474298 | 9249 | 1400 | 5 | 2007-05-19 20:09 | Added [41] FeSi = 125,0 kg | 80368
474299 | 9249 | 1400 | 5 | 2007-05-19 20:09 | Added [10] Al bloki = 4,0 kg | 80368
474300 | 9249 | 1101 | 2 | 2007-05-19 20:11 | Celox measurment: Temperatura = 1541 °C, O2 = 0,0 ppm, C = 0,000 %, Al = 0,000 % | 80368
474301 | 9249 | 1252 | 3 | 2007-05-19 20:12 | Heating start 200 kWh | 80368
474302 | 9249 | 1361 | 4 | 2007-05-19 20:16 | Zahteva za analizo z VPP na Spectro: 80368/ 5 e Gorensek Peter | 80368
474303 | 9249 | 1400 | 5 | 2007-05-19 20:23 | Added [41] FeSi = 23,0 kg | 80368
474304 | 9249 | 1400 | 5 | 2007-05-19 20:23 | Added [27] FeCrC = 100,0 kg | 80368
474305 | 9249 | 1400 | 5 | 2007-05-19 20:23 | Added [10] Al bloki = 4,0 kg | 80368
474306 | 9249 | 1400 | 5 | 2007-05-19 20:23 | Added [52] KARBORITmleti = 90,0 kg | 80368
474307 | 9249 | 1400 | 5 | 2007-05-19 20:23 | Added [13] CaO = 200,0 kg | 80368
474308 | 9249 | 1400 | 5 | 2007-05-19 20:23 | Added [12] BOKSIT = 50,0 kg | 80368
474309 | 9249 | 1251 | 3 | 2007-05-19 20:26 | Vacuum start | 80368
474310 | 9249 | 1254 | 3 | 2007-05-19 20:31 | Degassing start | 80368
474313 | 9249 | 1253 | 3 | 2007-05-19 20:57 | Degassing stop | 80368
474314 | 9249 | 1101 | 2 | 2007-05-19 21:02 | Celox measurment: Temperatura = 1466 °C, O2 = 0,0 ppm, C = 0,000 %, Al = 0,000 % | 80368
474315 | 9249 | 1362 | 4 | 2007-05-19 21:04 | Chemical analysis request at LFVD in chemical lab: 80368/10 Gorensek Peter | 80368
474316 | 9249 | 1361 | 4 | 2007-05-19 21:04 | Zahteva za analizo z VPP na Spectro: 80368/ 6 e Gorensek Peter | 80368
474317 | 9249 | 1400 | 5 | 2007-05-19 21:21 | Added [35] FeMo = 15,0 kg | 80368
474318 | 9249 | 1400 | 5 | 2007-05-19 21:21 | Added [48] FeV = 65,0 kg | 80368
474319 | 9249 | 1400 | 5 | 2007-05-19 21:21 | Added [27] FeCrC = 100,0 kg | 80368
474320 | 9249 | 1400 | 5 | 2007-05-19 21:21 | Added [26] FeCrA = 50,0 kg | 80368
474321 | 9249 | 1101 | 2 | 2007-05-19 21:26 | Celox measurment: Temperatura = 1438 °C, O2 = 0,0 ppm, C = 0,000 %, Al = 0,000 % | 80368
474322 | 9249 | 1252 | 3 | 2007-05-19 21:26 | Heating start 800 kWh | 80368
474323 | 9249 | 1101 | 2 | 2007-05-19 21:44 | Celox measurment: Temperatura = 1457 °C, O2 = 0,0 ppm, C = 0,000 %, Al = 0,000 % | 80368
474324 | 9249 | 1252 | 3 | 2007-05-19 21:46 | Heating start 200 kWh | 80368
474325 | 9249 | 1400 | 5 | 2007-05-19 21:50 | Added [15] CASIfi13 = 14,6 kg | 80368
474326 | 9249 | 1362 | 4 | 2007-05-19 21:50 | Chemical analysis request at LFVD in chemical lab: 80368/ 0 Gorensek Peter | 80368
474327 | 9249 | 1016 | 1 | 2007-05-19 21:56 | Heat stop 80368 | 80368
474446 | 9253 | 1400 | 5 | 2007-05-20 04:00 | Added [13] CaO = 300,0 kg | 80372
474447 | 9253 | 1400 | 5 | 2007-05-20 04:00 | Added [12] BOKSIT = 70,0 kg | 80372
474443 | 9253 | 1400 | 5 | 2007-05-20 04:13 | Added [10] Al bloki = 4,0 kg | 80372
474444 | 9253 | 1400 | 5 | 2007-05-20 04:13 | Added [52] KARBORITmleti = 50,0 kg | 80372
474445 | 9253 | 1400 | 5 | 2007-05-20 04:13 | Added [76] Kalcijev karbid = 50,0 kg | 80372
474455 | 9253 | 1015 | 1 | 2007-05-20 04:29 | Heat start 80372 | 80372
474458 | 9253 | 1400 | 5 | 2007-05-20 04:37 | Added [35] FeMo = 110,0 kg | 80372
474459 | 9253 | 1400 | 5 | 2007-05-20 04:37 | Added [48] FeV = 220,0 kg | 80372
474460 | 9253 | 1400 | 5 | 2007-05-20 04:37 | Added [64] SiMn = 80,0 kg | 80372
474461 | 9253 | 1400 | 5 | 2007-05-20 04:37 | Added [41] FeSi = 100,0 kg | 80372
474462 | 9253 | 1400 | 5 | 2007-05-20 04:37 | Added [27] FeCrC = 470,0 kg | 80372
474463 | 9253 | 1400 | 5 | 2007-05-20 04:37 | Added [10] Al bloki = 8,0 kg | 80372
474464 | 9253 | 1101 | 2 | 2007-05-20 04:40 | Celox measurment: Temperatura = 0 °C, O2 = 0,0 ppm, C = 0,000 %, Al = 0,000 % | 80372
474465 | 9253 | 1101 | 2 | 2007-05-20 04:41 | Celox measurment: Temperatura = 1480 °C, O2 = 0,0 ppm, C = 0,000 %, Al = 0,000 % | 80372
474466 | 9253 | 1252 | 3 | 2007-05-20 04:41 | Heating start 1000 kWh | 80372
474469 | 9253 | 1361 | 4 | 2007-05-20 04:51 | Zahteva za analizo z VPP na Spectro: 80372/ 5 e Kotnik Marijan | 80372
474470 | 9253 | 1400 | 5 | 2007-05-20 04:56 | Added [35] FeMo = 15,0 kg | 80372
474471 | 9253 | 1400 | 5 | 2007-05-20 04:56 | Added [48] FeV = 10,0 kg | 80372
474472 | 9253 | 1400 | 5 | 2007-05-20 04:56 | Added [26] FeCrA = 70,0 kg | 80372
474473 | 9253 | 1400 | 5 | 2007-05-20 04:57 | Added [13] CaO = 150,0 kg | 80372
474474 | 9253 | 1400 | 5 | 2007-05-20 04:57 | Added [12] BOKSIT = 30,0 kg | 80372
474475 | 9253 | 1251 | 3 | 2007-05-20 05:00 | Vacuum start | 80372
474476 | 9253 | 1254 | 3 | 2007-05-20 05:06 | Degassing start | 80372
474477 | 9253 | 1253 | 3 | 2007-05-20 05:31 | Degassing stop | 80372
474478 | 9253 | 1361 | 4 | 2007-05-20 05:31 | Zahteva za analizo z VPP na Spectro: 80372/ 6 e Kotnik Marijan | 80372
474479 | 9253 | 1362 | 4 | 2007-05-20 05:31 | Chemical analysis request at LFVD in chemical lab: 80372/10 Kotnik Marijan | 80372
474480 | 9253 | 1400 | 5 | 2007-05-20 05:32 | Added [12] BOKSIT = 100,0 kg | 80372
474481 | 9253 | 1101 | 2 | 2007-05-20 05:34 | Celox measurment: Temperatura = 1469 °C, O2 = 0,0 ppm, C = 0,000 %, Al = 0,000 % | 80372
474482 | 9253 | 1252 | 3 | 2007-05-20 05:38 | Heating start 200 kWh | 80372
474483 | 9253 | 1400 | 5 | 2007-05-20 05:45 | Added [17] Cfi13 = 8,7 kg | 80372
474484 | 9253 | 1400 | 5 | 2007-05-20 05:45 | Added [72] Al opl.zica = 2,5 kg | 80372
474485 | 9253 | 1101 | 2 | 2007-05-20 05:48 | Celox measurment: Temperatura = 1469 °C, O2 = 0,0 ppm, C = 0,000 %, Al = 0,000 % | 80372
474486 | 9253 | 1400 | 5 | 2007-05-20 05:52 | Added [15] CASIfi13 = 15,3 kg | 80372
474487 | 9253 | 1362 | 4 | 2007-05-20 05:52 | Chemical analysis request at LFVD in chemical lab: 80372/ 0 Kotnik Marijan | 80372
474488 | 9253 | 1016 | 1 | 2007-05-20 05:56 | Heat stop 80372 | 80372
474553 | 9256 | 1400 | 5 | 2007-05-20 08:51 | Added [13] CaO = 300,0 kg | 80375
474554 | 9256 | 1400 | 5 | 2007-05-20 08:51 | Added [12] BOKSIT = 80,0 kg | 80375
474568 | 9256 | 1400 | 5 | 2007-05-20 09:40 | Added [48] FeV = 450,0 kg | 80375
474569 | 9256 | 1400 | 5 | 2007-05-20 09:40 | Added [27] FeCrC = 500,0 kg | 80375
474570 | 9256 | 1400 | 5 | 2007-05-20 09:40 | Added [10] Al bloki = 8,0 kg | 80375
474571 | 9256 | 1400 | 5 | 2007-05-20 09:40 | Added [52] KARBORITmleti = 125,0 kg | 80375
474572 | 9256 | 1400 | 5 | 2007-05-20 09:43 | Added [76] Kalcijev karbid = 50,0 kg | 80375
474573 | 9256 | 1400 | 5 | 2007-05-20 10:03 | Added [35] FeMo = 80,0 kg | 80375
474574 | 9256 | 1400 | 5 | 2007-05-20 10:03 | Added [48] FeV = 20,0 kg | 80375
474575 | 9256 | 1400 | 5 | 2007-05-20 10:03 | Added [41] FeSi = 120,0 kg | 80375
474576 | 9256 | 1400 | 5 | 2007-05-20 10:03 | Added [27] FeCrC = 300,0 kg | 80375
474577 | 9256 | 1400 | 5 | 2007-05-20 10:03 | Added [52] KARBORITmleti = 150,0 kg | 80375
474590 | 9256 | 1015 | 1 | 2007-05-20 10:38 | Heat start 80375 | 80375
474593 | 9256 | 1101 | 2 | 2007-05-20 10:49 | Celox measurment: Temperatura = 1478 °C, O2 = 0,0 ppm, C = 0,000 %, Al = 0,000 % | 80375
474594 | 9256 | 1101 | 2 | 2007-05-20 10:50 | Celox measurment: Temperatura = 1478 °C, O2 = 0,0 ppm, C = 0,000 %, Al = 0,000 % | 80375
474595 | 9256 | 1252 | 3 | 2007-05-20 10:50 | Heating start 1000 kWh | 80375
474596 | 9256 | 1362 | 4 | 2007-05-20 10:52 | Chemical analysis request at LFVD in chemical lab: 80375/ 9 Adam Maks | 80375
474597 | 9256 | 1101 | 2 | 2007-05-20 11:01 | Celox measurment: Temperatura = 1520 °C, O2 = 0,0 ppm, C = 0,000 %, Al = 0,000 % | 80375
474598 | 9256 | 1252 | 3 | 2007-05-20 11:01 | Heating start 200 kWh | 80375
474599 | 9256 | 1400 | 5 | 2007-05-20 11:05 | Added [35] FeMo = 25,0 kg | 80375
474600 | 9256 | 1400 | 5 | 2007-05-20 11:05 | Added [48] FeV = 10,0 kg | 80375
474601 | 9256 | 1400 | 5 | 2007-05-20 11:05 | Added [41] FeSi = 60,0 kg | 80375
474602 | 9256 | 1400 | 5 | 2007-05-20 11:05 | Added [27] FeCrC = 120,0 kg | 80375
474603 | 9256 | 1400 | 5 | 2007-05-20 11:05 | Added [10] Al bloki = 5,0 kg | 80375
474604 | 9256 | 1400 | 5 | 2007-05-20 11:05 | Added [52] KARBORITmleti = 25,0 kg | 80375
474605 | 9256 | 1400 | 5 | 2007-05-20 11:08 | Added [13] CaO = 150,0 kg | 80375
474606 | 9256 | 1400 | 5 | 2007-05-20 11:08 | Added [12] BOKSIT = 50,0 kg | 80375
474607 | 9256 | 1400 | 5 | 2007-05-20 11:08 | Added [13] CaO = 150,0 kg | 80375
474608 | 9256 | 1251 | 3 | 2007-05-20 11:08 | Vacuum start | 80375
474609 | 9256 | 1254 | 3 | 2007-05-20 11:12 | Degassing start | 80375
474610 | 9256 | 1400 | 5 | 2007-05-20 11:17 | Added [13] CaO = 150,0 kg | 80375
474611 | 9256 | 1254 | 3 | 2007-05-20 11:25 | Degassing start | 80375
474614 | 9256 | 1253 | 3 | 2007-05-20 11:51 | Degassing stop | 80375
474616 | 9256 | 1400 | 5 | 2007-05-20 11:53 | Added [21] EPŽ žlindra = 150,0 kg | 80375
474615 | 9256 | 1362 | 4 | 2007-05-20 11:54 | Chemical analysis request at LFVD in chemical lab: 80375/10 Adam Maks | 80375
474617 | 9256 | 1361 | 4 | 2007-05-20 11:56 | Zahteva za analizo z VPP na Spectro: 80375/ 6 e Adam Maks | 80375
474618 | 9256 | 1101 | 2 | 2007-05-20 12:01 | Celox measurment: Temperatura = 1459 °C, O2 = 0,0 ppm, C = 0,000 %, Al = 0,000 % | 80375
474619 | 9256 | 1252 | 3 | 2007-05-20 12:01 | Heating start 300 kWh | 80375
474621 | 9256 | 1400 | 5 | 2007-05-20 12:06 | Added [35] FeMo = 10,0 kg | 80375
474622 | 9256 | 1400 | 5 | 2007-05-20 12:06 | Added [72] Al opl.zica = 1,9 kg | 80375
474620 | 9256 | 1101 | 2 | 2007-05-20 12:06 | Celox measurment: Temperatura = 1468 °C, O2 = 0,0 ppm, C = 0,000 %, Al = 0,000 % | 80375
474623 | 9256 | 1400 | 5 | 2007-05-20 12:09 | Added [15] CASIfi13 = 13,2 kg | 80375
474624 | 9256 | 1362 | 4 | 2007-05-20 12:09 | Chemical analysis request at LFVD in chemical lab: 80375/ 0 Adam Maks | 80375
474625 | 9256 | 1016 | 1 | 2007-05-20 12:13 | Heat stop 80375 | 80375
474813 | 9262 | 1400 | 5 | 2007-05-20 21:24 | Added [13] CaO = 300,0 kg | 80381
474814 | 9262 | 1400 | 5 | 2007-05-20 21:24 | Added [12] BOKSIT = 70,0 kg | 80381
474816 | 9262 | 1400 | 5 | 2007-05-20 21:55 | Added [61] POLYMOX = 40,0 kg | 80381
474817 | 9262 | 1400 | 5 | 2007-05-20 21:55 | Added [48] FeV = 250,0 kg | 80381
474818 | 9262 | 1400 | 5 | 2007-05-20 21:55 | Added [27] FeCrC = 300,0 kg | 80381
474833 | 9262 | 1400 | 5 | 2007-05-20 21:55 | Added [10] Al bloki = 4,0 kg | 80381
474834 | 9262 | 1400 | 5 | 2007-05-20 21:55 | Added [52] KARBORITmleti = 125,0 kg | 80381
474819 | 9262 | 1400 | 5 | 2007-05-20 21:56 | Added [76] Kalcijev karbid = 50,0 kg | 80381
474838 | 9262 | 1015 | 1 | 2007-05-20 22:39 | Heat start 80381 | 80381
474841 | 9262 | 1400 | 5 | 2007-05-20 22:48 | Added [35] FeMo = 60,0 kg | 80381
474842 | 9262 | 1400 | 5 | 2007-05-20 22:48 | Added [48] FeV = 30,0 kg | 80381
474843 | 9262 | 1400 | 5 | 2007-05-20 22:48 | Added [41] FeSi = 150,0 kg | 80381
474844 | 9262 | 1400 | 5 | 2007-05-20 22:48 | Added [27] FeCrC = 500,0 kg | 80381
474845 | 9262 | 1400 | 5 | 2007-05-20 22:48 | Added [52] KARBORITmleti = 60,0 kg | 80381
474846 | 9262 | 1101 | 2 | 2007-05-20 22:51 | Celox measurment: Temperatura = 1488 °C, O2 = 0,0 ppm, C = 0,000 %, Al = 0,000 % | 80381
474847 | 9262 | 1252 | 3 | 2007-05-20 22:52 | Heating start 900 kWh | 80381
474848 | 9262 | 1361 | 4 | 2007-05-20 23:01 | Zahteva za analizo z VPP na Spectro: 80381/ 5 e Kotnik Marijan | 80381
474849 | 9262 | 1400 | 5 | 2007-05-20 23:06 | Added [35] FeMo = 15,0 kg | 80381
474850 | 9262 | 1400 | 5 | 2007-05-20 23:06 | Added [48] FeV = 10,0 kg | 80381
474851 | 9262 | 1400 | 5 | 2007-05-20 23:06 | Added [41] FeSi = 10,0 kg | 80381
474852 | 9262 | 1400 | 5 | 2007-05-20 23:06 | Added [27] FeCrC = 70,0 kg | 80381
474853 | 9262 | 1400 | 5 | 2007-05-20 23:06 | Added [52] KARBORITmleti = 15,0 kg | 80381
474854 | 9262 | 1400 | 5 | 2007-05-20 23:07 | Added [12] BOKSIT = 30,0 kg | 80381
474855 | 9262 | 1400 | 5 | 2007-05-20 23:07 | Added [13] CaO = 150,0 kg | 80381
474856 | 9262 | 1251 | 3 | 2007-05-20 23:09 | Vacuum start | 80381
474857 | 9262 | 1254 | 3 | 2007-05-20 23:15 | Degassing start | 80381
474860 | 9262 | 1253 | 3 | 2007-05-20 23:45 | Degassing stop | 80381
474861 | 9262 | 1361 | 4 | 2007-05-20 23:46 | Zahteva za analizo z VPP na Spectro: 80381/ 6 e Kotnik Marijan | 80381
474862 | 9262 | 1362 | 4 | 2007-05-20 23:46 | Chemical analysis request at LFVD in chemical lab: 80381/10 Kotnik Marijan | 80381
474863 | 9262 | 1400 | 5 | 2007-05-20 23:47 | Added [12] BOKSIT = 50,0 kg | 80381
474864 | 9262 | 1400 | 5 | 2007-05-20 23:47 | Added [21] EPŽ žlindra = 100,0 kg | 80381
474865 | 9262 | 1101 | 2 | 2007-05-20 23:50 | Celox measurment: Temperatura = 1463 °C, O2 = 0,0 ppm, C = 0,000 %, Al = 0,000 % | 80381
474866 | 9262 | 1252 | 3 | 2007-05-20 23:50 | Heating start 200 kWh | 80381
474868 | 9262 | 1101 | 2 | 2007-05-21 00:02 | Celox measurment: Temperatura = 1456 °C, O2 = 0,0 ppm, C = 0,000 %, Al = 0,000 % | 80381
474869 | 9262 | 1252 | 3 | 2007-05-21 00:02 | Heating start 300 kWh | 80381
474870 | 9262 | 1400 | 5 | 2007-05-21 00:07 | Added [15] CASIfi13 = 13,2 kg | 80381
474871 | 9262 | 1362 | 4 | 2007-05-21 00:08 | Chemical analysis request at LFVD in chemical lab: 80381/ 0 Kotnik Marijan | 80381
474874 | 9262 | 1016 | 1 | 2007-05-21 00:12 | Heat stop 80381 | 80381
475432 | 9276 | 1400 | 5 | 2007-05-23 06:15 | Added [12] BOKSIT = 70,0 kg | 80395
475433 | 9276 | 1400 | 5 | 2007-05-23 06:15 | Added [13] CaO = 300,0 kg | 80395
475431 | 9276 | 1400 | 5 | 2007-05-23 06:27 | Added [48] FeV = 180,0 kg | 80395
475454 | 9276 | 1400 | 5 | 2007-05-23 06:45 | Added [10] Al bloki = 5,0 kg | 80395
475455 | 9276 | 1400 | 5 | 2007-05-23 06:45 | Added [52] KARBORITmleti = 200,0 kg | 80395
475456 | 9276 | 1400 | 5 | 2007-05-23 06:46 | Added [76] Kalcijev karbid = 50,0 kg | 80395
475451 | 9276 | 1015 | 1 | 2007-05-23 07:21 | Heat start 80395 | 80395
475457 | 9276 | 1101 | 2 | 2007-05-23 07:32 | Celox measurment: Temperatura = 1537 °C, O2 = 0,0 ppm, C = 0,000 %, Al = 0,000 % | 80395
475458 | 9276 | 1252 | 3 | 2007-05-23 07:33 | Heating start 300 kWh | 80395
475459 | 9276 | 1361 | 4 | 2007-05-23 07:36 | Zahteva za analizo z VPP na Spectro: 80395/ 5 e Gorensek Peter | 80395
475460 | 9276 | 1101 | 2 | 2007-05-23 07:37 | Celox measurment: Temperatura = 1544 °C, O2 = 0,0 ppm, C = 0,000 %, Al = 0,000 % | 80395
475461 | 9276 | 1400 | 5 | 2007-05-23 07:42 | Added [51] FeW72 = 9,0 kg | 80395
475462 | 9276 | 1400 | 5 | 2007-05-23 07:42 | Added [27] FeCrC = 90,0 kg | 80395
475463 | 9276 | 1400 | 5 | 2007-05-23 07:42 | Added [10] Al bloki = 8,0 kg | 80395
475464 | 9276 | 1400 | 5 | 2007-05-23 07:42 | Added [52] KARBORITmleti = 50,0 kg | 80395
475465 | 9276 | 1400 | 5 | 2007-05-23 07:44 | Added [13] CaO = 200,0 kg | 80395
475466 | 9276 | 1251 | 3 | 2007-05-23 07:46 | Vacuum start | 80395
475467 | 9276 | 1254 | 3 | 2007-05-23 07:50 | Degassing start | 80395
475468 | 9277 | 1400 | 5 | 2007-05-23 08:03 | Added [13] CaO = 300,0 kg | 80396
475469 | 9277 | 1400 | 5 | 2007-05-23 08:03 | Added [12] BOKSIT = 70,0 kg | 80396
475470 | 9276 | 1253 | 3 | 2007-05-23 08:15 | Degassing stop | 80395
475471 | 9276 | 1101 | 2 | 2007-05-23 08:18 | Celox measurment: Temperatura = 1488 °C, O2 = 0,0 ppm, C = 0,000 %, Al = 0,000 % | 80395
475472 | 9276 | 1362 | 4 | 2007-05-23 08:19 | Chemical analysis request at LFVD in chemical lab: 80395/10 Gorensek Peter | 80395
475473 | 9276 | 1361 | 4 | 2007-05-23 08:19 | Zahteva za analizo z VPP na Spectro: 80395/ 6 e Gorensek Peter | 80395
475474 | 9277 | 1400 | 5 | 2007-05-23 08:20 | Added [48] FeV = 183,0 kg | 80396
475490 | 9277 | 1400 | 5 | 2007-05-23 08:22 | Added [10] Al bloki = 5,0 kg | 80396
475491 | 9277 | 1400 | 5 | 2007-05-23 08:22 | Added [52] KARBORITmleti = 200,0 kg | 80396
475480 | 9276 | 1400 | 5 | 2007-05-23 08:30 | Added [48] FeV = 28,0 kg | 80395
475475 | 9276 | 1101 | 2 | 2007-05-23 08:33 | Celox measurment: Temperatura = 1472 °C, O2 = 0,0 ppm, C = 0,000 %, Al = 0,000 % | 80395
475476 | 9276 | 1400 | 5 | 2007-05-23 08:36 | Added [15] CASIfi13 = 14,1 kg | 80395
475477 | 9276 | 1400 | 5 | 2007-05-23 08:36 | Added [48] FeV = 28,0 kg | 80395
475479 | 9276 | 1400 | 5 | 2007-05-23 08:37 | Added [48] FeV = -28,0 kg | 80395
475478 | 9276 | 1362 | 4 | 2007-05-23 08:37 | Chemical analysis request at LFVD in chemical lab: 80395/ 0 Gorensek Peter | 80395
475481 | 9276 | 1016 | 1 | 2007-05-23 08:42 | Heat stop 80395 | 80395
475482 | 9277 | 1015 | 1 | 2007-05-23 08:42 | Heat start 80396 | 80396
475485 | 9277 | 1400 | 5 | 2007-05-23 08:53 | Added [35] FeMo = 28,0 kg | 80396
475486 | 9277 | 1400 | 5 | 2007-05-23 08:53 | Added [48] FeV = 61,0 kg | 80396
475487 | 9277 | 1400 | 5 | 2007-05-23 08:53 | Added [33] FeMnC = 77,0 kg | 80396
475488 | 9277 | 1400 | 5 | 2007-05-23 08:53 | Added [41] FeSi = 122,0 kg | 80396
475489 | 9277 | 1400 | 5 | 2007-05-23 08:53 | Added [27] FeCrC = 305,0 kg | 80396
475492 | 9277 | 1101 | 2 | 2007-05-23 08:56 | Celox measurment: Temperatura = 1553 °C, O2 = 0,0 ppm, C = 0,000 %, Al = 0,000 % | 80396
475493 | 9277 | 1252 | 3 | 2007-05-23 08:56 | Heating start 300 kWh | 80396
475494 | 9277 | 1101 | 2 | 2007-05-23 09:00 | Celox measurment: Temperatura = 1556 °C, O2 = 0,0 ppm, C = 0,000 %, Al = 0,000 % | 80396
475495 | 9277 | 1361 | 4 | 2007-05-23 09:03 | Zahteva za analizo z VPP na Spectro: 80396/ 5 e Gorensek Peter | 80396
475496 | 9277 | 1400 | 5 | 2007-05-23 09:06 | Added [35] FeMo = 10,0 kg | 80396
475497 | 9277 | 1400 | 5 | 2007-05-23 09:06 | Added [48] FeV = 22,0 kg | 80396
475498 | 9277 | 1400 | 5 | 2007-05-23 09:06 | Added [27] FeCrC = 158,0 kg | 80396
475499 | 9277 | 1400 | 5 | 2007-05-23 09:06 | Added [10] Al bloki = 8,0 kg | 80396
475500 | 9277 | 1400 | 5 | 2007-05-23 09:06 | Added [52] KARBORITmleti = 40,0 kg | 80396
475501 | 9277 | 1400 | 5 | 2007-05-23 09:08 | Added [13] CaO = 150,0 kg | 80396
475502 | 9277 | 1251 | 3 | 2007-05-23 09:10 | Vacuum start | 80396
475503 | 9277 | 1254 | 3 | 2007-05-23 09:13 | Degassing start | 80396
475504 | 9277 | 1101 | 2 | 2007-05-23 09:39 | Celox measurment: Temperatura = 1502 °C, O2 = 0,0 ppm, C = 0,000 %, Al = 0,000 % | 80396
475505 | 9277 | 1362 | 4 | 2007-05-23 09:42 | Chemical analysis request at LFVD in chemical lab: 80396/10 Gorensek Peter | 80396
475506 | 9277 | 1361 | 4 | 2007-05-23 09:42 | Zahteva za analizo z VPP na Spectro: 80396/ 6 e Gorensek Peter | 80396
475507 | 9277 | 1400 | 5 | 2007-05-23 10:01 | Added [48] FeV = 15,0 kg | 80396
475508 | 9277 | 1101 | 2 | 2007-05-23 10:18 | Celox measurment: Temperatura = 1454 °C, O2 = 0,0 ppm, C = 0,000 %, Al = 0,000 % | 80396
475509 | 9277 | 1400 | 5 | 2007-05-23 10:20 | Added [15] CASIfi13 = 15,3 kg | 80396
475510 | 9277 | 1362 | 4 | 2007-05-23 10:21 | Chemical analysis request at LFVD in chemical lab: 80396/ 0 Gorensek Peter | 80396
475511 | 9277 | 1016 | 1 | 2007-05-23 10:28 | Heat stop 80396 | 80396
475542 | 9279 | 1400 | 5 | 2007-05-23 15:10 | Added [13] CaO = 300,0 kg | 80398
475543 | 9279 | 1400 | 5 | 2007-05-23 15:10 | Added [12] BOKSIT = 70,0 kg | 80398
475558 | 9279 | 1400 | 5 | 2007-05-23 16:05 | Added [48] FeV = 230,0 kg | 80398
475564 | 9279 | 1400 | 5 | 2007-05-23 16:05 | Added [10] Al bloki = 4,0 kg | 80398
475565 | 9279 | 1400 | 5 | 2007-05-23 16:05 | Added [52] KARBORITmleti = 150,0 kg | 80398
475559 | 9279 | 1400 | 5 | 2007-05-23 16:06 | Added [76] Kalcijev karbid = 50,0 kg | 80398
475567 | 9279 | 1015 | 1 | 2007-05-23 16:17 | Heat start 80398 | 80398
475570 | 9279 | 1400 | 5 | 2007-05-23 16:31 | Added [35] FeMo = 160,0 kg | 80398
475571 | 9279 | 1400 | 5 | 2007-05-23 16:31 | Added [48] FeV = 60,0 kg | 80398
475572 | 9279 | 1400 | 5 | 2007-05-23 16:31 | Added [33] FeMnC = 50,0 kg | 80398
475573 | 9279 | 1400 | 5 | 2007-05-23 16:31 | Added [41] FeSi = 150,0 kg | 80398
475574 | 9279 | 1400 | 5 | 2007-05-23 16:31 | Added [27] FeCrC = 900,0 kg | 80398
475575 | 9279 | 1101 | 2 | 2007-05-23 16:34 | Celox measurment: Temperatura = 1489 °C, O2 = 0,0 ppm, C = 0,000 %, Al = 0,000 % | 80398
475576 | 9279 | 1252 | 3 | 2007-05-23 16:35 | Heating start 1000 kWh | 80398
475577 | 9279 | 1101 | 2 | 2007-05-23 16:45 | Celox measurment: Temperatura = 0 °C, O2 = 0,0 ppm, C = 0,000 %, Al = 0,000 % | 80398
475578 | 9279 | 1101 | 2 | 2007-05-23 16:45 | Celox measurment: Temperatura = 1517 °C, O2 = 0,0 ppm, C = 0,000 %, Al = 0,000 % | 80398
475579 | 9279 | 1361 | 4 | 2007-05-23 16:46 | Zahteva za analizo z VPP na Spectro: 80398/ 5 e Kotnik Marijan | 80398
475580 | 9279 | 1362 | 4 | 2007-05-23 16:46 | Chemical analysis request at LFVD in chemical lab: 80398/ 9 Kotnik Marijan | 80398
475581 | 9279 | 1252 | 3 | 2007-05-23 16:49 | Heating start 800 kWh | 80398
475582 | 9279 | 1252 | 3 | 2007-05-23 16:55 | Heating start 200 kWh | 80398
475583 | 9279 | 1400 | 5 | 2007-05-23 17:01 | Added [35] FeMo = 30,0 kg | 80398
475584 | 9279 | 1400 | 5 | 2007-05-23 17:01 | Added [48] FeV = 5,0 kg | 80398
475585 | 9279 | 1400 | 5 | 2007-05-23 17:01 | Added [41] FeSi = 15,0 kg | 80398
475586 | 9279 | 1400 | 5 | 2007-05-23 17:01 | Added [27] FeCrC = 60,0 kg | 80398
475587 | 9279 | 1400 | 5 | 2007-05-23 17:01 | Added [52] KARBORITmleti = 80,0 kg | 80398
475588 | 9279 | 1400 | 5 | 2007-05-23 17:03 | Added [13] CaO = 170,0 kg | 80398
475589 | 9279 | 1400 | 5 | 2007-05-23 17:03 | Added [12] BOKSIT = 40,0 kg | 80398
475590 | 9279 | 1251 | 3 | 2007-05-23 17:06 | Vacuum start | 80398
475591 | 9279 | 1254 | 3 | 2007-05-23 17:12 | Degassing start | 80398
475592 | 9279 | 1253 | 3 | 2007-05-23 17:42 | Degassing stop | 80398
475593 | 9279 | 1361 | 4 | 2007-05-23 17:43 | Zahteva za analizo z VPP na Spectro: 80398/ 6 e Kotnik Marijan | 80398
475594 | 9279 | 1362 | 4 | 2007-05-23 17:43 | Chemical analysis request at LFVD in chemical lab: 80398/10 Kotnik Marijan | 80398
475595 | 9279 | 1101 | 2 | 2007-05-23 17:47 | Celox measurment: Temperatura = 1473 °C, O2 = 0,0 ppm, C = 0,000 %, Al = 0,000 % | 80398
475598 | 9279 | 1252 | 3 | 2007-05-23 17:53 | Heating start 300 kWh | 80398
475601 | 9279 | 1400 | 5 | 2007-05-23 18:02 | Added [17] Cfi13 = 10,2 kg | 80398
475599 | 9279 | 1101 | 2 | 2007-05-23 18:02 | Celox measurment: Temperatura = 0 °C, O2 = 0,0 ppm, C = 0,000 %, Al = 0,000 % | 80398
475600 | 9279 | 1101 | 2 | 2007-05-23 18:03 | Celox measurment: Temperatura = 1471 °C, O2 = 0,0 ppm, C = 0,000 %, Al = 0,000 % | 80398
475602 | 9279 | 1252 | 3 | 2007-05-23 18:05 | Heating start 200 kWh | 80398
475603 | 9279 | 1400 | 5 | 2007-05-23 18:08 | Added [15] CASIfi13 = 14,6 kg | 80398
475604 | 9279 | 1362 | 4 | 2007-05-23 18:09 | Chemical analysis request at LFVD in chemical lab: 80398/ 0 Kotnik Marijan | 80398
475608 | 9279 | 1016 | 1 | 2007-05-23 18:14 | Heat stop 80398 | 80398
476172 | 9293 | 1400 | 5 | 2007-05-24 21:26 | Added [13] CaO = 300,0 kg | 80412
476173 | 9293 | 1400 | 5 | 2007-05-24 21:26 | Added [12] BOKSIT = 70,0 kg | 80412
476178 | 9293 | 1400 | 5 | 2007-05-24 21:38 | Added [48] FeV = 170,0 kg | 80412
476179 | 9293 | 1400 | 5 | 2007-05-24 21:39 | Added [76] Kalcijev karbid = 50,0 kg | 80412
476185 | 9293 | 1400 | 5 | 2007-05-24 21:40 | Added [10] Al bloki = 10,0 kg | 80412
476187 | 9293 | 1400 | 5 | 2007-05-24 21:41 | Added [76] Kalcijev karbid = -50,0 kg | 80412
476186 | 9293 | 1400 | 5 | 2007-05-24 21:42 | Added [76] Kalcijev karbid = 50,0 kg | 80412
476181 | 9293 | 1015 | 1 | 2007-05-24 21:42 | Heat start 80412 | 80412
476184 | 9293 | 1101 | 2 | 2007-05-24 21:49 | Celox measurment: Temperatura = 1570 °C, O2 = 0,0 ppm, C = 0,000 %, Al = 0,000 % | 80412
476188 | 9293 | 1400 | 5 | 2007-05-24 21:53 | Added [35] FeMo = 100,0 kg | 80412
476189 | 9293 | 1400 | 5 | 2007-05-24 21:53 | Added [48] FeV = 80,0 kg | 80412
476190 | 9293 | 1400 | 5 | 2007-05-24 21:53 | Added [33] FeMnC = 50,0 kg | 80412
476191 | 9293 | 1400 | 5 | 2007-05-24 21:53 | Added [41] FeSi = 80,0 kg | 80412
476192 | 9293 | 1400 | 5 | 2007-05-24 21:53 | Added [27] FeCrC = 600,0 kg | 80412
476193 | 9293 | 1400 | 5 | 2007-05-24 21:53 | Added [10] Al bloki = 4,0 kg | 80412
476194 | 9293 | 1101 | 2 | 2007-05-24 21:54 | Celox measurment: Temperatura = 1525 °C, O2 = 0,0 ppm, C = 0,000 %, Al = 0,000 % | 80412
476195 | 9294 | 1400 | 5 | 2007-05-24 21:54 | Added [13] CaO = 350,0 kg | 80413
476196 | 9294 | 1400 | 5 | 2007-05-24 21:54 | Added [12] BOKSIT = 100,0 kg | 80413
476197 | 9293 | 1252 | 3 | 2007-05-24 21:58 | Heating start 400 kWh | 80412
476198 | 9293 | 1101 | 2 | 2007-05-24 22:01 | Celox measurment: Temperatura = 1531 °C, O2 = 0,0 ppm, C = 0,000 %, Al = 0,000 % | 80412
476199 | 9293 | 1361 | 4 | 2007-05-24 22:02 | Zahteva za analizo z VPP na Spectro: 80412/ 5 e Adam Maks | 80412
476200 | 9293 | 1400 | 5 | 2007-05-24 22:06 | Added [48] FeV = 30,0 kg | 80412
476201 | 9293 | 1400 | 5 | 2007-05-24 22:06 | Added [41] FeSi = 30,0 kg | 80412
476202 | 9293 | 1400 | 5 | 2007-05-24 22:06 | Added [27] FeCrC = 200,0 kg | 80412
476203 | 9293 | 1400 | 5 | 2007-05-24 22:06 | Added [10] Al bloki = 3,0 kg | 80412
476204 | 9293 | 1400 | 5 | 2007-05-24 22:06 | Added [13] CaO = 100,0 kg | 80412
476205 | 9293 | 1400 | 5 | 2007-05-24 22:06 | Added [12] BOKSIT = 40,0 kg | 80412
476206 | 9293 | 1400 | 5 | 2007-05-24 22:06 | Added [13] CaO = 100,0 kg | 80412
476207 | 9293 | 1251 | 3 | 2007-05-24 22:07 | Vacuum start | 80412
476208 | 9293 | 1254 | 3 | 2007-05-24 22:12 | Degassing start | 80412
476210 | 9293 | 1400 | 5 | 2007-05-24 22:43 | Added [12] BOKSIT = 40,0 kg | 80412
476211 | 9293 | 1400 | 5 | 2007-05-24 22:43 | Added [21] EPŽ žlindra = 150,0 kg | 80412
476209 | 9293 | 1253 | 3 | 2007-05-24 22:43 | Degassing stop | 80412
476212 | 9293 | 1101 | 2 | 2007-05-24 22:46 | Celox measurment: Temperatura = 1458 °C, O2 = 0,0 ppm, C = 0,000 %, Al = 0,000 % | 80412
476213 | 9293 | 1361 | 4 | 2007-05-24 22:46 | Zahteva za analizo z VPP na Spectro: 80412/ 6 e Adam Maks | 80412
476214 | 9293 | 1362 | 4 | 2007-05-24 22:46 | Chemical analysis request at LFVD in chemical lab: 80412/10 Adam Maks | 80412
476215 | 9293 | 1252 | 3 | 2007-05-24 22:47 | Heating start 400 kWh | 80412
476216 | 9293 | 1400 | 5 | 2007-05-24 23:00 | Added [17] Cfi13 = 50,8 kg | 80412
476217 | 9293 | 1400 | 5 | 2007-05-24 23:00 | Added [72] Al opl.zica = 3,9 kg | 80412
476218 | 9294 | 1400 | 5 | 2007-05-24 23:02 | Added [61] POLYMOX = 80,0 kg | 80413
476219 | 9293 | 1101 | 2 | 2007-05-24 23:04 | Celox measurment: Temperatura = 1455 °C, O2 = 0,0 ppm, C = 0,000 %, Al = 0,000 % | 80412
476234 | 9294 | 1400 | 5 | 2007-05-24 23:05 | Added [48] FeV = 450,0 kg | 80413
476235 | 9294 | 1400 | 5 | 2007-05-24 23:05 | Added [10] Al bloki = 5,0 kg | 80413
476236 | 9294 | 1400 | 5 | 2007-05-24 23:05 | Added [52] KARBORITmleti = 125,0 kg | 80413
476220 | 9293 | 1400 | 5 | 2007-05-24 23:05 | Added [35] FeMo = 25,0 kg | 80412
476221 | 9293 | 1400 | 5 | 2007-05-24 23:05 | Added [27] FeCrC = 100,0 kg | 80412
476237 | 9294 | 1400 | 5 | 2007-05-24 23:07 | Added [76] Kalcijev karbid = 50,0 kg | 80413
476222 | 9293 | 1252 | 3 | 2007-05-24 23:09 | Heating start 400 kWh | 80412
476223 | 9293 | 1101 | 2 | 2007-05-24 23:13 | Celox measurment: Temperatura = 1463 °C, O2 = 0,0 ppm, C = 0,000 %, Al = 0,000 % | 80412
476224 | 9293 | 1101 | 2 | 2007-05-24 23:13 | Celox measurment: Temperatura = 1463 °C, O2 = 0,0 ppm, C = 0,000 %, Al = 0,000 % | 80412
476225 | 9293 | 1252 | 3 | 2007-05-24 23:14 | Heating start 200 kWh | 80412
476226 | 9293 | 1361 | 4 | 2007-05-24 23:16 | Zahteva za analizo z VPP na Spectro: 80412/ 7 e Adam Maks | 80412
476227 | 9293 | 1400 | 5 | 2007-05-24 23:20 | Added [72] Al opl.zica = 1,9 kg | 80412
476228 | 9293 | 1400 | 5 | 2007-05-24 23:22 | Added [15] CASIfi13 = 14,6 kg | 80412
476229 | 9293 | 1362 | 4 | 2007-05-24 23:23 | Chemical analysis request at LFVD in chemical lab: 80412/ 0 Adam Maks | 80412
476238 | 9294 | 1400 | 5 | 2007-05-24 23:23 | Added [52] KARBORITmleti = 50,0 kg | 80413
476230 | 9293 | 1016 | 1 | 2007-05-24 23:29 | Heat stop 80412 | 80412
476231 | 9294 | 1015 | 1 | 2007-05-24 23:29 | Heat start 80413 | 80413
476239 | 9294 | 1400 | 5 | 2007-05-24 23:39 | Added [35] FeMo = 100,0 kg | 80413
476240 | 9294 | 1400 | 5 | 2007-05-24 23:39 | Added [33] FeMnC = 30,0 kg | 80413
476241 | 9294 | 1400 | 5 | 2007-05-24 23:39 | Added [41] FeSi = 100,0 kg | 80413
476242 | 9294 | 1400 | 5 | 2007-05-24 23:39 | Added [27] FeCrC = 300,0 kg | 80413
476243 | 9294 | 1101 | 2 | 2007-05-24 23:39 | Celox measurment: Temperatura = 1502 °C, O2 = 0,0 ppm, C = 0,000 %, Al = 0,000 % | 80413
476244 | 9294 | 1252 | 3 | 2007-05-24 23:42 | Heating start 700 kWh | 80413
476245 | 9294 | 1101 | 2 | 2007-05-24 23:49 | Celox measurment: Temperatura = 1516 °C, O2 = 0,0 ppm, C = 0,000 %, Al = 0,000 % | 80413
476246 | 9294 | 1361 | 4 | 2007-05-24 23:49 | Zahteva za analizo z VPP na Spectro: 80413/ 5 e Adam Maks | 80413
476247 | 9294 | 1252 | 3 | 2007-05-24 23:50 | Heating start 300 kWh | 80413
476248 | 9294 | 1400 | 5 | 2007-05-24 23:55 | Added [35] FeMo = 10,0 kg | 80413
476249 | 9294 | 1400 | 5 | 2007-05-24 23:55 | Added [48] FeV = 40,0 kg | 80413
476250 | 9294 | 1400 | 5 | 2007-05-24 23:55 | Added [33] FeMnC = 15,0 kg | 80413
476251 | 9294 | 1400 | 5 | 2007-05-24 23:55 | Added [41] FeSi = 30,0 kg | 80413
476252 | 9294 | 1400 | 5 | 2007-05-24 23:55 | Added [27] FeCrC = 120,0 kg | 80413
476253 | 9294 | 1400 | 5 | 2007-05-24 23:55 | Added [10] Al bloki = 3,0 kg | 80413
476254 | 9294 | 1400 | 5 | 2007-05-24 23:55 | Added [52] KARBORITmleti = 55,0 kg | 80413
476255 | 9294 | 1400 | 5 | 2007-05-24 23:57 | Added [13] CaO = 150,0 kg | 80413
476256 | 9294 | 1400 | 5 | 2007-05-24 23:57 | Added [12] BOKSIT = 40,0 kg | 80413
476257 | 9294 | 1400 | 5 | 2007-05-24 23:57 | Added [13] CaO = 100,0 kg | 80413
476258 | 9294 | 1251 | 3 | 2007-05-24 23:58 | Vacuum start | 80413
476259 | 9294 | 1254 | 3 | 2007-05-25 00:03 | Degassing start | 80413
476261 | 9294 | 1400 | 5 | 2007-05-25 00:34 | Added [12] BOKSIT = 60,0 kg | 80413
476262 | 9294 | 1400 | 5 | 2007-05-25 00:34 | Added [21] EPŽ žlindra = 150,0 kg | 80413
476260 | 9294 | 1253 | 3 | 2007-05-25 00:34 | Degassing stop | 80413
476263 | 9294 | 1101 | 2 | 2007-05-25 00:36 | Celox measurment: Temperatura = 1466 °C, O2 = 0,0 ppm, C = 0,000 %, Al = 0,000 % | 80413
476264 | 9294 | 1361 | 4 | 2007-05-25 00:36 | Zahteva za analizo z VPP na Spectro: 80413/ 6 e Adam Maks | 80413
476265 | 9294 | 1362 | 4 | 2007-05-25 00:37 | Chemical analysis request at LFVD in chemical lab: 80413/10 Adam Maks | 80413
476266 | 9294 | 1400 | 5 | 2007-05-25 00:49 | Added [48] FeV = 20,0 kg | 80413
476267 | 9294 | 1400 | 5 | 2007-05-25 00:49 | Added [17] Cfi13 = 10,2 kg | 80413
476268 | 9294 | 1101 | 2 | 2007-05-25 00:51 | Celox measurment: Temperatura = 1452 °C, O2 = 0,0 ppm, C = 0,000 %, Al = 0,000 % | 80413
476269 | 9294 | 1252 | 3 | 2007-05-25 00:52 | Heating start 300 kWh | 80413
476270 | 9294 | 1400 | 5 | 2007-05-25 00:57 | Added [15] CASIfi13 = 14,1 kg | 80413
476271 | 9294 | 1362 | 4 | 2007-05-25 00:58 | Chemical analysis request at LFVD in chemical lab: 80413/ 0 Adam Maks | 80413
476272 | 9294 | 1016 | 1 | 2007-05-25 01:04 | Heat stop 80413 | 80413
476451 | 9299 | 1400 | 5 | 2007-05-28 13:54 | Added [13] CaO = 350,0 kg | 80418
476452 | 9299 | 1400 | 5 | 2007-05-28 13:54 | Added [12] BOKSIT = 80,0 kg | 80418
476460 | 9299 | 1400 | 5 | 2007-05-28 14:35 | Added [48] FeV = 380,0 kg | 80418
476461 | 9299 | 1400 | 5 | 2007-05-28 14:35 | Added [64] SiMn = 100,0 kg | 80418
476462 | 9299 | 1400 | 5 | 2007-05-28 14:35 | Added [27] FeCrC = 600,0 kg | 80418
476463 | 9299 | 1400 | 5 | 2007-05-28 14:35 | Added [10] Al bloki = 5,0 kg | 80418
476464 | 9299 | 1400 | 5 | 2007-05-28 14:35 | Added [52] KARBORITmleti = 225,0 kg | 80418
476453 | 9299 | 1400 | 5 | 2007-05-28 14:37 | Added [61] POLYMOX = 150,0 kg | 80418
476456 | 9299 | 1015 | 1 | 2007-05-28 14:44 | Heat start 80418 | 80418
476459 | 9299 | 1101 | 2 | 2007-05-28 14:50 | Celox measurment: Temperatura = 1545 °C, O2 = 0,0 ppm, C = 0,000 %, Al = 0,000 % | 80418
476465 | 9299 | 1400 | 5 | 2007-05-28 14:51 | Added [48] FeV = 40,0 kg | 80418
476466 | 9299 | 1400 | 5 | 2007-05-28 14:51 | Added [41] FeSi = 100,0 kg | 80418
476467 | 9299 | 1400 | 5 | 2007-05-28 14:51 | Added [10] Al bloki = 4,0 kg | 80418
476468 | 9299 | 1252 | 3 | 2007-05-28 14:55 | Heating start 800 kWh | 80418
476471 | 9299 | 1101 | 2 | 2007-05-28 15:03 | Celox measurment: Temperatura = 1537 °C, O2 = 0,0 ppm, C = 0,000 %, Al = 0,000 % | 80418
476472 | 9299 | 1361 | 4 | 2007-05-28 15:03 | Zahteva za analizo z VPP na Spectro: 80418/ 5 e Adam Maks | 80418
476473 | 9299 | 1362 | 4 | 2007-05-28 15:03 | Chemical analysis request at LFVD in chemical lab: 80418/ 9 Adam Maks | 80418
476474 | 9299 | 1252 | 3 | 2007-05-28 15:03 | Heating start 800 kWh | 80418
476475 | 9299 | 1101 | 2 | 2007-05-28 15:12 | Celox measurment: Temperatura = 0 °C, O2 = 0,0 ppm, C = 0,000 %, Al = 0,000 % | 80418
476476 | 9299 | 1101 | 2 | 2007-05-28 15:13 | Celox measurment: Temperatura = 1555 °C, O2 = 0,0 ppm, C = 0,000 %, Al = 0,000 % | 80418
476477 | 9299 | 1252 | 3 | 2007-05-28 15:14 | Heating start 500 kWh | 80418
476478 | 9299 | 1400 | 5 | 2007-05-28 15:22 | Added [35] FeMo = 20,0 kg | 80418
476479 | 9299 | 1400 | 5 | 2007-05-28 15:22 | Added [48] FeV = 30,0 kg | 80418
476480 | 9299 | 1400 | 5 | 2007-05-28 15:22 | Added [33] FeMnC = 40,0 kg | 80418
476481 | 9299 | 1400 | 5 | 2007-05-28 15:22 | Added [41] FeSi = 50,0 kg | 80418
476482 | 9299 | 1400 | 5 | 2007-05-28 15:22 | Added [27] FeCrC = 400,0 kg | 80418
476483 | 9299 | 1400 | 5 | 2007-05-28 15:22 | Added [10] Al bloki = 2,0 kg | 80418
476484 | 9299 | 1400 | 5 | 2007-05-28 15:22 | Added [52] KARBORITmleti = 105,0 kg | 80418
476485 | 9299 | 1400 | 5 | 2007-05-28 15:23 | Added [13] CaO = 100,0 kg | 80418
476486 | 9299 | 1400 | 5 | 2007-05-28 15:23 | Added [12] BOKSIT = 50,0 kg | 80418
476487 | 9299 | 1400 | 5 | 2007-05-28 15:23 | Added [13] CaO = 200,0 kg | 80418
476488 | 9299 | 1251 | 3 | 2007-05-28 15:24 | Vacuum start | 80418
476489 | 9299 | 1254 | 3 | 2007-05-28 15:30 | Degassing start | 80418
476490 | 9299 | 1253 | 3 | 2007-05-28 16:10 | Degassing stop | 80418
476493 | 9299 | 1400 | 5 | 2007-05-28 16:14 | Added [21] EPŽ žlindra = 150,0 kg | 80418
476491 | 9299 | 1361 | 4 | 2007-05-28 16:14 | Zahteva za analizo z VPP na Spectro: 80418/ 6 e Adam Maks | 80418
476492 | 9299 | 1362 | 4 | 2007-05-28 16:14 | Chemical analysis request at LFVD in chemical lab: 80418/10 Adam Maks | 80418
476494 | 9299 | 1101 | 2 | 2007-05-28 16:15 | Celox measurment: Temperatura = 1433 °C, O2 = 0,0 ppm, C = 0,000 %, Al = 0,000 % | 80418
476495 | 9299 | 1400 | 5 | 2007-05-28 16:17 | Added [41] FeSi = 20,0 kg | 80418
476496 | 9299 | 1252 | 3 | 2007-05-28 16:20 | Heating start 500 kWh | 80418
476497 | 9299 | 1101 | 2 | 2007-05-28 16:25 | Celox measurment: Temperatura = 1443 °C, O2 = 0,0 ppm, C = 0,000 %, Al = 0,000 % | 80418
476498 | 9299 | 1252 | 3 | 2007-05-28 16:26 | Heating start 500 kWh | 80418
476499 | 9299 | 1111 | 2 | 2007-05-28 16:32 | Hydris meritev: H2 = 1,20 ppm, PBL = 1361 hPa, PSU = 614 hPa | 80418
476500 | 9299 | 1101 | 2 | 2007-05-28 16:33 | Celox measurment: Temperatura = 1464 °C, O2 = 0,0 ppm, C = 0,000 %, Al = 0,000 % | 80418
476501 | 9299 | 1252 | 3 | 2007-05-28 16:33 | Heating start 500 kWh | 80418
476502 | 9299 | 1101 | 2 | 2007-05-28 16:38 | Celox measurment: Temperatura = 1482 °C, O2 = 0,0 ppm, C = 0,000 %, Al = 0,000 % | 80418
476503 | 9299 | 1400 | 5 | 2007-05-28 16:39 | Added [35] FeMo = 10,0 kg | 80418
476504 | 9299 | 1400 | 5 | 2007-05-28 16:39 | Added [48] FeV = 10,0 kg | 80418
476505 | 9299 | 1400 | 5 | 2007-05-28 16:39 | Added [27] FeCrC = 100,0 kg | 80418
476506 | 9299 | 1400 | 5 | 2007-05-28 16:41 | Added [15] CASIfi13 = 13,9 kg | 80418
476507 | 9299 | 1362 | 4 | 2007-05-28 16:42 | Chemical analysis request at LFVD in chemical lab: 80418/ 0 Adam Maks | 80418
476508 | 9299 | 1016 | 1 | 2007-05-28 16:46 | Heat stop 80418 | 80418
476754 | 9306 | 1400 | 5 | 2007-05-29 03:31 | Added [13] CaO = 400,0 kg | 80425
476755 | 9306 | 1400 | 5 | 2007-05-29 03:31 | Added [12] BOKSIT = 70,0 kg | 80425
476776 | 9306 | 1400 | 5 | 2007-05-29 04:45 | Added [35] FeMo = 70,0 kg | 80425
476777 | 9306 | 1400 | 5 | 2007-05-29 04:45 | Added [48] FeV = 300,0 kg | 80425
476778 | 9306 | 1400 | 5 | 2007-05-29 04:45 | Added [33] FeMnC = 30,0 kg | 80425
476779 | 9306 | 1400 | 5 | 2007-05-29 04:45 | Added [41] FeSi = 50,0 kg | 80425
476780 | 9306 | 1400 | 5 | 2007-05-29 04:45 | Added [27] FeCrC = 700,0 kg | 80425
476781 | 9306 | 1400 | 5 | 2007-05-29 04:45 | Added [10] Al bloki = 5,0 kg | 80425
476782 | 9306 | 1400 | 5 | 2007-05-29 04:48 | Added [76] Kalcijev karbid = 50,0 kg | 80425
476772 | 9306 | 1015 | 1 | 2007-05-29 04:52 | Heat start 80425 | 80425
476775 | 9306 | 1101 | 2 | 2007-05-29 05:01 | Celox measurment: Temperatura = 1529 °C, O2 = 0,0 ppm, C = 0,000 %, Al = 0,000 % | 80425
476783 | 9306 | 1400 | 5 | 2007-05-29 05:05 | Added [35] FeMo = 70,0 kg | 80425
476784 | 9306 | 1400 | 5 | 2007-05-29 05:05 | Added [48] FeV = 66,0 kg | 80425
476785 | 9306 | 1400 | 5 | 2007-05-29 05:05 | Added [64] SiMn = 20,0 kg | 80425
476786 | 9306 | 1400 | 5 | 2007-05-29 05:05 | Added [41] FeSi = 75,0 kg | 80425
476787 | 9306 | 1400 | 5 | 2007-05-29 05:05 | Added [27] FeCrC = 500,0 kg | 80425
476788 | 9306 | 1400 | 5 | 2007-05-29 05:05 | Added [10] Al bloki = 9,0 kg | 80425
476789 | 9306 | 1400 | 5 | 2007-05-29 05:05 | Added [52] KARBORITmleti = 130,0 kg | 80425
476790 | 9306 | 1400 | 5 | 2007-05-29 05:08 | Added [13] CaO = 100,0 kg | 80425
476791 | 9306 | 1400 | 5 | 2007-05-29 05:08 | Added [12] BOKSIT = 50,0 kg | 80425
476792 | 9306 | 1251 | 3 | 2007-05-29 05:11 | Vacuum start | 80425
476793 | 9307 | 1400 | 5 | 2007-05-29 05:11 | Added [13] CaO = 300,0 kg | 80426
476794 | 9307 | 1400 | 5 | 2007-05-29 05:11 | Added [12] BOKSIT = 100,0 kg | 80426
476795 | 9306 | 1254 | 3 | 2007-05-29 05:14 | Degassing start | 80425
476796 | 9306 | 1253 | 3 | 2007-05-29 05:39 | Degassing stop | 80425
476797 | 9306 | 1101 | 2 | 2007-05-29 05:41 | Celox measurment: Temperatura = 1446 °C, O2 = 0,0 ppm, C = 0,000 %, Al = 0,000 % | 80425
476798 | 9306 | 1400 | 5 | 2007-05-29 05:41 | Added [12] BOKSIT = 120,0 kg | 80425
476799 | 9306 | 1101 | 2 | 2007-05-29 05:45 | Celox measurment: Temperatura = 1444 °C, O2 = 0,0 ppm, C = 0,000 %, Al = 0,000 % | 80425
476800 | 9306 | 1252 | 3 | 2007-05-29 05:47 | Heating start 600 kWh | 80425
476801 | 9306 | 1361 | 4 | 2007-05-29 05:53 | Zahteva za analizo z VPP na Spectro: 80425/ 5 e Gorensek Peter | 80425
476802 | 9306 | 1362 | 4 | 2007-05-29 05:53 | Chemical analysis request at LFVD in chemical lab: 80425/ 9 Gorensek Peter | 80425
476803 | 9306 | 1252 | 3 | 2007-05-29 06:08 | Heating start 100 kWh | 80425
476805 | 9306 | 1400 | 5 | 2007-05-29 06:20 | Added [17] Cfi13 = 58,0 kg | 80425
476806 | 9306 | 1400 | 5 | 2007-05-29 06:20 | Added [72] Al opl.zica = 2,9 kg | 80425
476804 | 9306 | 1101 | 2 | 2007-05-29 06:22 | Celox measurment: Temperatura = 1436 °C, O2 = 0,0 ppm, C = 0,000 %, Al = 0,000 % | 80425
476807 | 9306 | 1252 | 3 | 2007-05-29 06:23 | Heating start 700 kWh | 80425
476808 | 9306 | 1400 | 5 | 2007-05-29 06:24 | Added [35] FeMo = 25,0 kg | 80425
476809 | 9306 | 1400 | 5 | 2007-05-29 06:24 | Added [48] FeV = 20,0 kg | 80425
476810 | 9306 | 1400 | 5 | 2007-05-29 06:24 | Added [33] FeMnC = 15,0 kg | 80425
476811 | 9307 | 1400 | 5 | 2007-05-29 06:25 | Added [48] FeV = 370,0 kg | 80426
476818 | 9307 | 1400 | 5 | 2007-05-29 06:25 | Added [10] Al bloki = 8,0 kg | 80426
476819 | 9307 | 1400 | 5 | 2007-05-29 06:25 | Added [52] KARBORITmleti = 225,0 kg | 80426
476812 | 9307 | 1400 | 5 | 2007-05-29 06:28 | Added [76] Kalcijev karbid = 50,0 kg | 80426
476813 | 9306 | 1361 | 4 | 2007-05-29 06:29 | Zahteva za analizo z VPP na Spectro: 80425/ 6 e Gorensek Peter | 80425
476814 | 9306 | 1362 | 4 | 2007-05-29 06:30 | Chemical analysis request at LFVD in chemical lab: 80425/10 Gorensek Peter | 80425
476815 | 9306 | 1101 | 2 | 2007-05-29 06:31 | Celox measurment: Temperatura = 1466 °C, O2 = 0,0 ppm, C = 0,000 %, Al = 0,000 % | 80425
476816 | 9306 | 1101 | 2 | 2007-05-29 06:36 | Celox measurment: Temperatura = 1461 °C, O2 = 0,0 ppm, C = 0,000 %, Al = 0,000 % | 80425
476817 | 9306 | 1252 | 3 | 2007-05-29 06:37 | Heating start 200 kWh | 80425
476821 | 9306 | 1400 | 5 | 2007-05-29 06:43 | Added [72] Al opl.zica = 1,9 kg | 80425
476820 | 9306 | 1252 | 3 | 2007-05-29 06:43 | Heating start 100 kWh | 80425
476822 | 9306 | 1101 | 2 | 2007-05-29 06:45 | Celox measurment: Temperatura = 1467 °C, O2 = 0,0 ppm, C = 0,000 %, Al = 0,000 % | 80425
476823 | 9306 | 1400 | 5 | 2007-05-29 06:46 | Added [15] CASIfi13 = 15,5 kg | 80425
476824 | 9306 | 1362 | 4 | 2007-05-29 06:47 | Chemical analysis request at LFVD in chemical lab: 80425/ 0 Gorensek Peter | 80425
476825 | 9306 | 1016 | 1 | 2007-05-29 06:53 | Heat stop 80425 | 80425
476826 | 9307 | 1015 | 1 | 2007-05-29 06:53 | Heat start 80426 | 80426
476829 | 9307 | 1400 | 5 | 2007-05-29 07:05 | Added [35] FeMo = 175,0 kg | 80426
476830 | 9307 | 1400 | 5 | 2007-05-29 07:05 | Added [48] FeV = 95,0 kg | 80426
476831 | 9307 | 1400 | 5 | 2007-05-29 07:05 | Added [33] FeMnC = 15,0 kg | 80426
476832 | 9307 | 1400 | 5 | 2007-05-29 07:05 | Added [41] FeSi = 140,0 kg | 80426
476833 | 9307 | 1400 | 5 | 2007-05-29 07:05 | Added [27] FeCrC = 100,0 kg | 80426
476834 | 9307 | 1400 | 5 | 2007-05-29 07:05 | Added [52] KARBORITmleti = 40,0 kg | 80426
476835 | 9307 | 1252 | 3 | 2007-05-29 07:10 | Heating start 300 kWh | 80426
476836 | 9307 | 1101 | 2 | 2007-05-29 07:13 | Celox measurment: Temperatura = 1501 °C, O2 = 0,0 ppm, C = 0,000 %, Al = 0,000 % | 80426
476837 | 9307 | 1252 | 3 | 2007-05-29 07:14 | Heating start 400 kWh | 80426
476838 | 9307 | 1361 | 4 | 2007-05-29 07:18 | Zahteva za analizo z VPP na Spectro: 80426/ 5 e Kotnik Marijan | 80426
476839 | 9307 | 1400 | 5 | 2007-05-29 07:22 | Added [35] FeMo = 10,0 kg | 80426
476840 | 9307 | 1400 | 5 | 2007-05-29 07:22 | Added [48] FeV = 5,0 kg | 80426
476841 | 9307 | 1400 | 5 | 2007-05-29 07:22 | Added [41] FeSi = 15,0 kg | 80426
476842 | 9307 | 1400 | 5 | 2007-05-29 07:22 | Added [10] Al bloki = 2,0 kg | 80426
476843 | 9307 | 1400 | 5 | 2007-05-29 07:22 | Added [52] KARBORITmleti = 10,0 kg | 80426
476844 | 9307 | 1400 | 5 | 2007-05-29 07:24 | Added [13] CaO = 200,0 kg | 80426
476845 | 9307 | 1251 | 3 | 2007-05-29 07:26 | Vacuum start | 80426
476848 | 9307 | 1254 | 3 | 2007-05-29 07:31 | Degassing start | 80426
476849 | 9307 | 1253 | 3 | 2007-05-29 07:57 | Degassing stop | 80426
476850 | 9307 | 1361 | 4 | 2007-05-29 07:58 | Zahteva za analizo z VPP na Spectro: 80426/ 6 e Kotnik Marijan | 80426
476851 | 9307 | 1362 | 4 | 2007-05-29 07:58 | Chemical analysis request at LFVD in chemical lab: 80426/10 Kotnik Marijan | 80426
476852 | 9307 | 1400 | 5 | 2007-05-29 07:58 | Added [12] BOKSIT = 130,0 kg | 80426
476853 | 9307 | 1101 | 2 | 2007-05-29 08:08 | Celox measurment: Temperatura = 0 °C, O2 = 0,0 ppm, C = 0,000 %, Al = 0,000 % | 80426
476854 | 9307 | 1101 | 2 | 2007-05-29 08:09 | Celox measurment: Temperatura = 0 °C, O2 = 0,0 ppm, C = 0,000 %, Al = 0,000 % | 80426
476855 | 9307 | 1101 | 2 | 2007-05-29 08:10 | Celox measurment: Temperatura = 1458 °C, O2 = 0,0 ppm, C = 0,000 %, Al = 0,000 % | 80426
476856 | 9307 | 1252 | 3 | 2007-05-29 08:12 | Heating start 200 kWh | 80426
476857 | 9307 | 1400 | 5 | 2007-05-29 08:15 | Added [17] Cfi13 = 10,2 kg | 80426
476858 | 9307 | 1400 | 5 | 2007-05-29 08:15 | Added [72] Al opl.zica = 3,9 kg | 80426
476859 | 9307 | 1101 | 2 | 2007-05-29 08:16 | Celox measurment: Temperatura = 1458 °C, O2 = 0,0 ppm, C = 0,000 %, Al = 0,000 % | 80426
476860 | 9307 | 1252 | 3 | 2007-05-29 08:17 | Heating start 300 kWh | 80426
476861 | 9307 | 1400 | 5 | 2007-05-29 08:17 | Added [35] FeMo = 20,0 kg | 80426
476862 | 9307 | 1400 | 5 | 2007-05-29 08:17 | Added [48] FeV = 20,0 kg | 80426
476863 | 9307 | 1400 | 5 | 2007-05-29 08:17 | Added [27] FeCrC = 100,0 kg | 80426
476864 | 9307 | 1252 | 3 | 2007-05-29 08:20 | Heating start 100 kWh | 80426
476865 | 9307 | 1400 | 5 | 2007-05-29 08:23 | Added [15] CASIfi13 = 15,7 kg | 80426
476866 | 9307 | 1362 | 4 | 2007-05-29 08:25 | Chemical analysis request at LFVD in chemical lab: 80426/ 0 Kotnik Marijan | 80426
476867 | 9307 | 1016 | 1 | 2007-05-29 08:28 | Heat stop 80426 | 80426
478060 | 9336 | 1400 | 5 | 2007-06-01 05:15 | Added [13] CaO = 300,0 kg | 80455
478061 | 9336 | 1400 | 5 | 2007-06-01 05:15 | Added [12] BOKSIT = 100,0 kg | 80455
478086 | 9336 | 1400 | 5 | 2007-06-01 06:00 | Added [48] FeV = 220,0 kg | 80455
478087 | 9336 | 1400 | 5 | 2007-06-01 06:00 | Added [10] Al bloki = 4,0 kg | 80455
478088 | 9336 | 1400 | 5 | 2007-06-01 06:00 | Added [52] KARBORITmleti = 125,0 kg | 80455
478098 | 9336 | 1015 | 1 | 2007-06-01 06:23 | Heat start 80455 | 80455
478101 | 9336 | 1400 | 5 | 2007-06-01 06:35 | Added [35] FeMo = 90,0 kg | 80455
478102 | 9336 | 1400 | 5 | 2007-06-01 06:35 | Added [48] FeV = 100,0 kg | 80455
478103 | 9336 | 1400 | 5 | 2007-06-01 06:35 | Added [33] FeMnC = 40,0 kg | 80455
478104 | 9336 | 1400 | 5 | 2007-06-01 06:35 | Added [41] FeSi = 160,0 kg | 80455
478105 | 9336 | 1400 | 5 | 2007-06-01 06:35 | Added [27] FeCrC = 1100,0 kg | 80455
478106 | 9336 | 1400 | 5 | 2007-06-01 06:35 | Added [10] Al bloki = 4,0 kg | 80455
478107 | 9336 | 1400 | 5 | 2007-06-01 06:35 | Added [52] KARBORITmleti = 25,0 kg | 80455
478108 | 9336 | 1400 | 5 | 2007-06-01 06:36 | Added [76] Kalcijev karbid = 50,0 kg | 80455
478109 | 9336 | 1102 | 2 | 2007-06-01 06:41 | Temperature measurment: Temperature = 1483 °C | 80455
478110 | 9336 | 1252 | 3 | 2007-06-01 06:41 | Heating start 1000 kWh | 80455
478111 | 9336 | 1361 | 4 | 2007-06-01 06:50 | Zahteva za analizo z VPP na Spectro: 80455/ 5 e Kotnik Marijan | 80455
478112 | 9336 | 1400 | 5 | 2007-06-01 06:54 | Added [35] FeMo = 15,0 kg | 80455
478113 | 9336 | 1400 | 5 | 2007-06-01 06:54 | Added [48] FeV = 10,0 kg | 80455
478114 | 9336 | 1400 | 5 | 2007-06-01 06:54 | Added [41] FeSi = 30,0 kg | 80455
478115 | 9336 | 1400 | 5 | 2007-06-01 06:54 | Added [27] FeCrC = 80,0 kg | 80455
478116 | 9336 | 1400 | 5 | 2007-06-01 06:54 | Added [10] Al bloki = 2,0 kg | 80455
478117 | 9336 | 1400 | 5 | 2007-06-01 06:54 | Added [52] KARBORITmleti = 10,0 kg | 80455
478118 | 9336 | 1400 | 5 | 2007-06-01 06:56 | Added [13] CaO = 200,0 kg | 80455
478119 | 9336 | 1251 | 3 | 2007-06-01 06:59 | Vacuum start | 80455
478120 | 9336 | 1254 | 3 | 2007-06-01 07:06 | Degassing start | 80455
478124 | 9336 | 1253 | 3 | 2007-06-01 07:52 | Degassing stop | 80455
478125 | 9336 | 1361 | 4 | 2007-06-01 07:55 | Zahteva za analizo z VPP na Spectro: 80455/ 6 e Kotnik Marijan | 80455
478126 | 9336 | 1362 | 4 | 2007-06-01 07:55 | Chemical analysis request at LFVD in chemical lab: 80455/10 Kotnik Marijan | 80455
478127 | 9336 | 1400 | 5 | 2007-06-01 07:56 | Added [12] BOKSIT = 100,0 kg | 80455
478130 | 9336 | 1101 | 2 | 2007-06-01 07:58 | Celox measurment: Temperatura = 1456 °C, O2 = 0,0 ppm, C = 0,000 %, Al = 0,000 % | 80455
478133 | 9336 | 1252 | 3 | 2007-06-01 08:07 | Heating start 400 kWh | 80455
478134 | 9336 | 1400 | 5 | 2007-06-01 08:09 | Added [17] Cfi13 = 10,2 kg | 80455
478135 | 9336 | 1400 | 5 | 2007-06-01 08:09 | Added [72] Al opl.zica = 3,9 kg | 80455
478136 | 9336 | 1101 | 2 | 2007-06-01 08:12 | Celox measurment: Temperatura = 1462 °C, O2 = 0,0 ppm, C = 0,000 %, Al = 0,000 % | 80455
478137 | 9336 | 1252 | 3 | 2007-06-01 08:13 | Heating start 100 kWh | 80455
478138 | 9336 | 1400 | 5 | 2007-06-01 08:15 | Added [15] CASIfi13 = 15,3 kg | 80455
478139 | 9336 | 1362 | 4 | 2007-06-01 08:16 | Chemical analysis request at LFVD in chemical lab: 80455/ 0 Kotnik Marijan | 80455
478142 | 9336 | 1016 | 1 | 2007-06-01 08:20 | Heat stop 80455 | 80455
478436 | 9345 | 1400 | 5 | 2007-06-02 01:13 | Added [13] CaO = 350,0 kg | 80464
478437 | 9345 | 1400 | 5 | 2007-06-02 01:13 | Added [12] BOKSIT = 70,0 kg | 80464
478448 | 9345 | 1400 | 5 | 2007-06-02 02:05 | Added [35] FeMo = 70,0 kg | 80464
478449 | 9345 | 1400 | 5 | 2007-06-02 02:05 | Added [48] FeV = 220,0 kg | 80464
478450 | 9345 | 1400 | 5 | 2007-06-02 02:05 | Added [33] FeMnC = 60,0 kg | 80464
478451 | 9345 | 1400 | 5 | 2007-06-02 02:05 | Added [41] FeSi = 50,0 kg | 80464
478452 | 9345 | 1400 | 5 | 2007-06-02 02:05 | Added [27] FeCrC = 500,0 kg | 80464
478453 | 9345 | 1400 | 5 | 2007-06-02 02:05 | Added [10] Al bloki = 3,0 kg | 80464
478454 | 9345 | 1400 | 5 | 2007-06-02 02:05 | Added [52] KARBORITmleti = 200,0 kg | 80464
478455 | 9345 | 1400 | 5 | 2007-06-02 02:08 | Added [76] Kalcijev karbid = 50,0 kg | 80464
478457 | 9345 | 1015 | 1 | 2007-06-02 02:28 | Heat start 80464 | 80464
478461 | 9345 | 1400 | 5 | 2007-06-02 02:34 | Added [35] FeMo = 23,0 kg | 80464
478462 | 9345 | 1400 | 5 | 2007-06-02 02:34 | Added [48] FeV = 68,0 kg | 80464
478463 | 9345 | 1400 | 5 | 2007-06-02 02:34 | Added [41] FeSi = 70,0 kg | 80464
478464 | 9345 | 1400 | 5 | 2007-06-02 02:34 | Added [27] FeCrC = 500,0 kg | 80464
478465 | 9345 | 1400 | 5 | 2007-06-02 02:34 | Added [10] Al bloki = 10,0 kg | 80464
478460 | 9345 | 1101 | 2 | 2007-06-02 02:35 | Celox measurment: Temperatura = 1549 °C, O2 = 0,0 ppm, C = 0,000 %, Al = 0,000 % | 80464
478466 | 9345 | 1400 | 5 | 2007-06-02 02:37 | Added [13] CaO = 150,0 kg | 80464
478467 | 9345 | 1251 | 3 | 2007-06-02 02:39 | Vacuum start | 80464
478468 | 9346 | 1400 | 5 | 2007-06-02 02:39 | Added [13] CaO = 350,0 kg | 80465
478469 | 9346 | 1400 | 5 | 2007-06-02 02:39 | Added [12] BOKSIT = 70,0 kg | 80465
478470 | 9345 | 1254 | 3 | 2007-06-02 02:43 | Degassing start | 80464
478471 | 9345 | 1253 | 3 | 2007-06-02 03:07 | Degassing stop | 80464
478472 | 9345 | 1101 | 2 | 2007-06-02 03:09 | Celox measurment: Temperatura = 1487 °C, O2 = 0,0 ppm, C = 0,000 %, Al = 0,000 % | 80464
478475 | 9345 | 1400 | 5 | 2007-06-02 03:09 | Added [21] EPŽ žlindra = 100,0 kg | 80464
478473 | 9345 | 1362 | 4 | 2007-06-02 03:09 | Chemical analysis request at LFVD in chemical lab: 80464/ 9 Gorensek Peter | 80464
478474 | 9345 | 1361 | 4 | 2007-06-02 03:10 | Zahteva za analizo z VPP na Spectro: 80464/ 5 e Gorensek Peter | 80464
478476 | 9345 | 1252 | 3 | 2007-06-02 03:16 | Heating start 250 kWh | 80464
478477 | 9345 | 1400 | 5 | 2007-06-02 03:24 | Added [48] FeV = 25,0 kg | 80464
478478 | 9345 | 1400 | 5 | 2007-06-02 03:24 | Added [27] FeCrC = 90,0 kg | 80464
478479 | 9345 | 1400 | 5 | 2007-06-02 03:24 | Added [10] Al bloki = 3,0 kg | 80464
478480 | 9345 | 1400 | 5 | 2007-06-02 03:24 | Added [52] KARBORITmleti = 20,0 kg | 80464
478481 | 9345 | 1101 | 2 | 2007-06-02 03:28 | Celox measurment: Temperatura = 1470 °C, O2 = 0,0 ppm, C = 0,000 %, Al = 0,000 % | 80464
478482 | 9345 | 1252 | 3 | 2007-06-02 03:28 | Heating start 250 kWh | 80464
478483 | 9345 | 1101 | 2 | 2007-06-02 03:43 | Celox measurment: Temperatura = 1463 °C, O2 = 0,0 ppm, C = 0,000 %, Al = 0,000 % | 80464
478484 | 9345 | 1252 | 3 | 2007-06-02 03:43 | Heating start 200 kWh | 80464
478491 | 9346 | 1400 | 5 | 2007-06-02 03:47 | Added [35] FeMo = 70,0 kg | 80465
478492 | 9346 | 1400 | 5 | 2007-06-02 03:47 | Added [48] FeV = 320,0 kg | 80465
478493 | 9346 | 1400 | 5 | 2007-06-02 03:47 | Added [33] FeMnC = 50,0 kg | 80465
478494 | 9346 | 1400 | 5 | 2007-06-02 03:47 | Added [41] FeSi = 70,0 kg | 80465
478495 | 9346 | 1400 | 5 | 2007-06-02 03:47 | Added [27] FeCrC = 300,0 kg | 80465
478496 | 9346 | 1400 | 5 | 2007-06-02 03:47 | Added [10] Al bloki = 6,0 kg | 80465
478497 | 9346 | 1400 | 5 | 2007-06-02 03:47 | Added [52] KARBORITmleti = 125,0 kg | 80465
478498 | 9346 | 1400 | 5 | 2007-06-02 03:50 | Added [76] Kalcijev karbid = 50,0 kg | 80465
478485 | 9345 | 1400 | 5 | 2007-06-02 03:50 | Added [15] CASIfi13 = 15,5 kg | 80464
478486 | 9345 | 1362 | 4 | 2007-06-02 03:51 | Chemical analysis request at LFVD in chemical lab: 80464/ 0 Gorensek Peter | 80464
478487 | 9345 | 1016 | 1 | 2007-06-02 03:56 | Heat stop 80464 | 80464
478488 | 9346 | 1015 | 1 | 2007-06-02 03:57 | Heat start 80465 | 80465
478499 | 9346 | 1101 | 2 | 2007-06-02 04:09 | Celox measurment: Temperatura = 1547 °C, O2 = 0,0 ppm, C = 0,000 %, Al = 0,000 % | 80465
478500 | 9346 | 1400 | 5 | 2007-06-02 04:09 | Added [35] FeMo = 48,0 kg | 80465
478501 | 9346 | 1400 | 5 | 2007-06-02 04:09 | Added [48] FeV = 40,0 kg | 80465
478502 | 9346 | 1400 | 5 | 2007-06-02 04:09 | Added [41] FeSi = 42,0 kg | 80465
478503 | 9346 | 1400 | 5 | 2007-06-02 04:09 | Added [27] FeCrC = 600,0 kg | 80465
478504 | 9346 | 1400 | 5 | 2007-06-02 04:09 | Added [10] Al bloki = 4,0 kg | 80465
478505 | 9346 | 1400 | 5 | 2007-06-02 04:13 | Added [13] CaO = 100,0 kg | 80465
478506 | 9346 | 1400 | 5 | 2007-06-02 04:13 | Added [12] BOKSIT = 70,0 kg | 80465
478507 | 9346 | 1251 | 3 | 2007-06-02 04:15 | Vacuum start | 80465
478508 | 9346 | 1254 | 3 | 2007-06-02 04:18 | Degassing start | 80465
478511 | 9346 | 1253 | 3 | 2007-06-02 04:49 | Degassing stop | 80465
478512 | 9346 | 1101 | 2 | 2007-06-02 04:53 | Celox measurment: Temperatura = 1480 °C, O2 = 0,0 ppm, C = 0,000 %, Al = 0,000 % | 80465
478513 | 9346 | 1362 | 4 | 2007-06-02 04:53 | Chemical analysis request at LFVD in chemical lab: 80465/ 9 Gorensek Peter | 80465
478514 | 9346 | 1361 | 4 | 2007-06-02 04:53 | Zahteva za analizo z VPP na Spectro: 80465/ 5 e Gorensek Peter | 80465
478515 | 9346 | 1400 | 5 | 2007-06-02 05:10 | Added [35] FeMo = 25,0 kg | 80465
478516 | 9346 | 1400 | 5 | 2007-06-02 05:10 | Added [48] FeV = 38,0 kg | 80465
478517 | 9346 | 1400 | 5 | 2007-06-02 05:10 | Added [41] FeSi = 20,0 kg | 80465
478518 | 9346 | 1400 | 5 | 2007-06-02 05:10 | Added [27] FeCrC = 140,0 kg | 80465
478519 | 9346 | 1400 | 5 | 2007-06-02 05:12 | Added [12] BOKSIT = 80,0 kg | 80465
478520 | 9346 | 1252 | 3 | 2007-06-02 05:15 | Heating start 300 kWh | 80465
478524 | 9346 | 1101 | 2 | 2007-06-02 05:31 | Celox measurment: Temperatura = 1458 °C, O2 = 0,0 ppm, C = 0,000 %, Al = 0,000 % | 80465
478525 | 9346 | 1252 | 3 | 2007-06-02 05:32 | Heating start 300 kWh | 80465
478526 | 9346 | 1400 | 5 | 2007-06-02 05:43 | Added [15] CASIfi13 = 15,7 kg | 80465
478528 | 9346 | 1016 | 1 | 2007-06-02 05:53 | Heat stop 80465 | 80465
478556 | 9347 | 1362 | 4 | 2007-06-02 07:01 | Chemical analysis request at LFVD in chemical lab: 80465/ 0 Gorensek Peter | 80465
478704 | 9352 | 1400 | 5 | 2007-06-02 14:17 | Added [13] CaO = 350,0 kg | 80471
478705 | 9352 | 1400 | 5 | 2007-06-02 14:17 | Added [12] BOKSIT = 100,0 kg | 80471
478724 | 9352 | 1400 | 5 | 2007-06-02 15:59 | Added [61] POLYMOX = 60,0 kg | 80471
478738 | 9352 | 1400 | 5 | 2007-06-02 16:00 | Added [48] FeV = 220,0 kg | 80471
478739 | 9352 | 1400 | 5 | 2007-06-02 16:00 | Added [27] FeCrC = 200,0 kg | 80471
478740 | 9352 | 1400 | 5 | 2007-06-02 16:00 | Added [10] Al bloki = 10,0 kg | 80471
478741 | 9352 | 1400 | 5 | 2007-06-02 16:00 | Added [52] KARBORITmleti = 100,0 kg | 80471
478743 | 9352 | 1400 | 5 | 2007-06-02 16:02 | Added [76] Kalcijev karbid = 50,0 kg | 80471
478735 | 9352 | 1015 | 1 | 2007-06-02 16:09 | Heat start 80471 | 80471
478742 | 9352 | 1101 | 2 | 2007-06-02 16:19 | Celox measurment: Temperatura = 1544 °C, O2 = 0,0 ppm, C = 0,000 %, Al = 0,000 % | 80471
478744 | 9352 | 1400 | 5 | 2007-06-02 16:25 | Added [35] FeMo = 25,0 kg | 80471
478745 | 9352 | 1400 | 5 | 2007-06-02 16:25 | Added [48] FeV = 35,0 kg | 80471
478746 | 9352 | 1400 | 5 | 2007-06-02 16:25 | Added [33] FeMnC = 30,0 kg | 80471
478747 | 9352 | 1400 | 5 | 2007-06-02 16:25 | Added [41] FeSi = 45,0 kg | 80471
478748 | 9352 | 1400 | 5 | 2007-06-02 16:25 | Added [27] FeCrC = 150,0 kg | 80471
478749 | 9352 | 1400 | 5 | 2007-06-02 16:25 | Added [10] Al bloki = 6,0 kg | 80471
478750 | 9352 | 1400 | 5 | 2007-06-02 16:25 | Added [52] KARBORITmleti = 25,0 kg | 80471
478751 | 9352 | 1400 | 5 | 2007-06-02 16:26 | Added [12] BOKSIT = 40,0 kg | 80471
478752 | 9352 | 1400 | 5 | 2007-06-02 16:26 | Added [13] CaO = 250,0 kg | 80471
478753 | 9352 | 1251 | 3 | 2007-06-02 16:26 | Vacuum start | 80471
478756 | 9352 | 1254 | 3 | 2007-06-02 16:31 | Degassing start | 80471
478757 | 9352 | 1253 | 3 | 2007-06-02 17:01 | Degassing stop | 80471
478758 | 9352 | 1400 | 5 | 2007-06-02 17:09 | Added [21] EPŽ žlindra = 150,0 kg | 80471
478759 | 9352 | 1101 | 2 | 2007-06-02 17:12 | Celox measurment: Temperatura = 1448 °C, O2 = 0,0 ppm, C = 0,000 %, Al = 0,000 % | 80471
478760 | 9352 | 1252 | 3 | 2007-06-02 17:12 | Heating start 400 kWh | 80471
478761 | 9352 | 1361 | 4 | 2007-06-02 17:13 | Zahteva za analizo z VPP na Spectro: 80471/ 5 e Adam Maks | 80471
478762 | 9352 | 1362 | 4 | 2007-06-02 17:13 | Chemical analysis request at LFVD in chemical lab: 80471/ 9 Adam Maks | 80471
478763 | 9352 | 1400 | 5 | 2007-06-02 17:25 | Added [17] Cfi13 = 18,9 kg | 80471
478764 | 9352 | 1400 | 5 | 2007-06-02 17:25 | Added [72] Al opl.zica = 3,9 kg | 80471
478765 | 9352 | 1101 | 2 | 2007-06-02 17:27 | Celox measurment: Temperatura = 1447 °C, O2 = 0,0 ppm, C = 0,000 %, Al = 0,000 % | 80471
478766 | 9352 | 1252 | 3 | 2007-06-02 17:27 | Heating start 500 kWh | 80471
478767 | 9352 | 1101 | 2 | 2007-06-02 17:42 | Celox measurment: Temperatura = 0 °C, O2 = 0,0 ppm, C = 0,000 %, Al = 0,000 % | 80471
478768 | 9352 | 1101 | 2 | 2007-06-02 17:44 | Celox measurment: Temperatura = 1467 °C, O2 = 0,0 ppm, C = 0,000 %, Al = 0,000 % | 80471
478770 | 9352 | 1252 | 3 | 2007-06-02 17:44 | Heating start 200 kWh | 80471
478769 | 9352 | 1101 | 2 | 2007-06-02 17:44 | Celox measurment: Temperatura = 1467 °C, O2 = 0,0 ppm, C = 0,000 %, Al = 0,000 % | 80471
478772 | 9352 | 1400 | 5 | 2007-06-02 17:46 | Added [35] FeMo = 10,0 kg | 80471
478773 | 9352 | 1400 | 5 | 2007-06-02 17:46 | Added [48] FeV = 10,0 kg | 80471
478774 | 9352 | 1400 | 5 | 2007-06-02 17:46 | Added [33] FeMnC = 20,0 kg | 80471
478775 | 9352 | 1400 | 5 | 2007-06-02 17:46 | Added [41] FeSi = 20,0 kg | 80471
478776 | 9352 | 1400 | 5 | 2007-06-02 17:46 | Added [27] FeCrC = 70,0 kg | 80471
478777 | 9352 | 1400 | 5 | 2007-06-02 17:50 | Added [15] CASIfi13 = 14,3 kg | 80471
478778 | 9352 | 1362 | 4 | 2007-06-02 17:50 | Chemical analysis request at LFVD in chemical lab: 80471/ 0 Adam Maks | 80471
478779 | 9352 | 1016 | 1 | 2007-06-02 17:54 | Heat stop 80471 | 80471
479288 | 9365 | 1400 | 5 | 2007-06-03 17:11 | Added [13] CaO = 350,0 kg | 80484
479289 | 9365 | 1400 | 5 | 2007-06-03 17:11 | Added [12] BOKSIT = 100,0 kg | 80484
479311 | 9365 | 1400 | 5 | 2007-06-03 17:20 | Added [48] FeV = 330,0 kg | 80484
479312 | 9365 | 1400 | 5 | 2007-06-03 17:20 | Added [27] FeCrC = 400,0 kg | 80484
479313 | 9365 | 1400 | 5 | 2007-06-03 17:20 | Added [10] Al bloki = 6,0 kg | 80484
479314 | 9365 | 1400 | 5 | 2007-06-03 17:20 | Added [52] KARBORITmleti = 150,0 kg | 80484
479301 | 9365 | 1400 | 5 | 2007-06-03 17:56 | Added [41] FeSi = 120,0 kg | 80484
479302 | 9365 | 1400 | 5 | 2007-06-03 17:56 | Added [27] FeCrC = 400,0 kg | 80484
479322 | 9365 | 1015 | 1 | 2007-06-03 18:32 | Heat start 80484 | 80484
479328 | 9365 | 1101 | 2 | 2007-06-03 18:44 | Celox measurment: Temperatura = 1467 °C, O2 = 0,0 ppm, C = 0,000 %, Al = 0,000 % | 80484
479329 | 9365 | 1400 | 5 | 2007-06-03 18:44 | Added [41] FeSi = 30,0 kg | 80484
479330 | 9365 | 1400 | 5 | 2007-06-03 18:44 | Added [27] FeCrC = 70,0 kg | 80484
479331 | 9365 | 1400 | 5 | 2007-06-03 18:44 | Added [26] FeCrA = 100,0 kg | 80484
479332 | 9365 | 1252 | 3 | 2007-06-03 18:46 | Heating start 800 kWh | 80484
479333 | 9365 | 1101 | 2 | 2007-06-03 18:55 | Celox measurment: Temperatura = 1488 °C, O2 = 0,0 ppm, C = 0,000 %, Al = 0,000 % | 80484
479334 | 9365 | 1101 | 2 | 2007-06-03 18:55 | Celox measurment: Temperatura = 1488 °C, O2 = 0,0 ppm, C = 0,000 %, Al = 0,000 % | 80484
479335 | 9365 | 1252 | 3 | 2007-06-03 18:55 | Heating start 700 kWh | 80484
479336 | 9365 | 1400 | 5 | 2007-06-03 19:05 | Added [35] FeMo = 30,0 kg | 80484
479337 | 9365 | 1400 | 5 | 2007-06-03 19:05 | Added [48] FeV = 50,0 kg | 80484
479338 | 9365 | 1400 | 5 | 2007-06-03 19:05 | Added [12] BOKSIT = 40,0 kg | 80484
479339 | 9365 | 1400 | 5 | 2007-06-03 19:05 | Added [13] CaO = 250,0 kg | 80484
479340 | 9365 | 1251 | 3 | 2007-06-03 19:05 | Vacuum start | 80484
479341 | 9365 | 1254 | 3 | 2007-06-03 19:10 | Degassing start | 80484
479342 | 9365 | 1361 | 4 | 2007-06-03 19:38 | Zahteva za analizo z VPP na Spectro: 80484/ 6 e Adam Maks | 80484
479343 | 9365 | 1362 | 4 | 2007-06-03 19:38 | Chemical analysis request at LFVD in chemical lab: 80484/10 Adam Maks | 80484
479344 | 9365 | 1101 | 2 | 2007-06-03 19:39 | Celox measurment: Temperatura = 1473 °C, O2 = 0,0 ppm, C = 0,000 %, Al = 0,000 % | 80484
479345 | 9365 | 1400 | 5 | 2007-06-03 19:44 | Added [15] CASIfi13 = 47,0 kg | 80484
479346 | 9365 | 1400 | 5 | 2007-06-03 19:48 | Added [72] Al opl.zica = 1,9 kg | 80484
479347 | 9365 | 1252 | 3 | 2007-06-03 19:49 | Heating start 200 kWh | 80484
479348 | 9365 | 1400 | 5 | 2007-06-03 19:51 | Added [72] Al opl.zica = 1,9 kg | 80484
479354 | 9365 | 1251 | 3 | 2007-06-03 19:58 | Vacuum start | 80484
479355 | 9365 | 1253 | 3 | 2007-06-03 20:05 | Degassing stop | 80484
479356 | 9365 | 1361 | 4 | 2007-06-03 20:08 | Zahteva za analizo z VPP na Spectro: 80484/ 7 e Adam Maks | 80484
479357 | 9365 | 1101 | 2 | 2007-06-03 20:09 | Celox measurment: Temperatura = 1446 °C, O2 = 0,0 ppm, C = 0,000 %, Al = 0,000 % | 80484
479358 | 9365 | 1400 | 5 | 2007-06-03 20:12 | Added [35] FeMo = 10,0 kg | 80484
479359 | 9365 | 1400 | 5 | 2007-06-03 20:12 | Added [48] FeV = 12,0 kg | 80484
479360 | 9365 | 1400 | 5 | 2007-06-03 20:12 | Added [72] Al opl.zica = 1,9 kg | 80484
479361 | 9365 | 1400 | 5 | 2007-06-03 20:14 | Added [17] Cfi13 = 7,3 kg | 80484
479362 | 9365 | 1252 | 3 | 2007-06-03 20:16 | Heating start 400 kWh | 80484
479364 | 9365 | 1102 | 2 | 2007-06-03 20:21 | Temperature measurment: Temperature = 1453 °C | 80484
479363 | 9365 | 1252 | 3 | 2007-06-03 20:21 | Heating start 300 kWh | 80484
479365 | 9365 | 1400 | 5 | 2007-06-03 20:25 | Added [15] CASIfi13 = 35,3 kg | 80484
479366 | 9365 | 1362 | 4 | 2007-06-03 20:26 | Chemical analysis request at LFVD in chemical lab: 80484/ 0 Adam Maks | 80484
479367 | 9365 | 1102 | 2 | 2007-06-03 20:28 | Temperature measurment: Temperature = 1460 °C | 80484
479368 | 9365 | 1016 | 1 | 2007-06-03 20:29 | Heat stop 80484 | 80484
479445 | 9369 | 1400 | 5 | 2007-06-04 00:29 | Added [13] CaO = 400,0 kg | 80488
479480 | 9369 | 1400 | 5 | 2007-06-04 01:55 | Added [48] FeV = 300,0 kg | 80488
479481 | 9369 | 1400 | 5 | 2007-06-04 01:55 | Added [41] FeSi = 135,0 kg | 80488
479482 | 9369 | 1400 | 5 | 2007-06-04 01:55 | Added [10] Al bloki = 3,0 kg | 80488
479483 | 9369 | 1400 | 5 | 2007-06-04 01:55 | Added [52] KARBORITmleti = 375,0 kg | 80488
479484 | 9369 | 1400 | 5 | 2007-06-04 01:58 | Added [76] Kalcijev karbid = 50,0 kg | 80488
479477 | 9369 | 1015 | 1 | 2007-06-04 02:11 | Heat start 80488 | 80488
479485 | 9369 | 1101 | 2 | 2007-06-04 02:20 | Celox measurment: Temperatura = 1563 °C, O2 = 0,0 ppm, C = 0,000 %, Al = 0,000 % | 80488
479486 | 9369 | 1400 | 5 | 2007-06-04 02:21 | Added [35] FeMo = 52,0 kg | 80488
479487 | 9369 | 1400 | 5 | 2007-06-04 02:21 | Added [48] FeV = 40,0 kg | 80488
479488 | 9369 | 1400 | 5 | 2007-06-04 02:21 | Added [41] FeSi = 30,0 kg | 80488
479489 | 9369 | 1400 | 5 | 2007-06-04 02:21 | Added [27] FeCrC = 510,0 kg | 80488
479490 | 9369 | 1400 | 5 | 2007-06-04 02:21 | Added [10] Al bloki = 5,0 kg | 80488
479491 | 9369 | 1251 | 3 | 2007-06-04 02:25 | Vacuum start | 80488
479492 | 9369 | 1254 | 3 | 2007-06-04 02:29 | Degassing start | 80488
479493 | 9369 | 1253 | 3 | 2007-06-04 02:55 | Degassing stop | 80488
479494 | 9369 | 1101 | 2 | 2007-06-04 02:57 | Celox measurment: Temperatura = 1480 °C, O2 = 0,0 ppm, C = 0,000 %, Al = 0,000 % | 80488
479495 | 9369 | 1362 | 4 | 2007-06-04 03:00 | Chemical analysis request at LFVD in chemical lab: 80488/ 9 Gorensek Peter | 80488
479496 | 9369 | 1361 | 4 | 2007-06-04 03:00 | Zahteva za analizo z VPP na Spectro: 80488/ 5 e Gorensek Peter | 80488
479504 | 9369 | 1400 | 5 | 2007-06-04 03:00 | Added [21] EPŽ žlindra = 100,0 kg | 80488
479497 | 9369 | 1400 | 5 | 2007-06-04 03:16 | Added [35] FeMo = 28,0 kg | 80488
479498 | 9369 | 1400 | 5 | 2007-06-04 03:16 | Added [48] FeV = 21,0 kg | 80488
479499 | 9369 | 1400 | 5 | 2007-06-04 03:16 | Added [27] FeCrC = 200,0 kg | 80488
479500 | 9369 | 1400 | 5 | 2007-06-04 03:16 | Added [10] Al bloki = 5,0 kg | 80488
479501 | 9369 | 1400 | 5 | 2007-06-04 03:16 | Added [52] KARBORITmleti = 30,0 kg | 80488
479502 | 9369 | 1101 | 2 | 2007-06-04 03:21 | Celox measurment: Temperatura = 1441 °C, O2 = 0,0 ppm, C = 0,000 %, Al = 0,000 % | 80488
479503 | 9369 | 1252 | 3 | 2007-06-04 03:21 | Heating start 600 kWh | 80488
479509 | 9369 | 1252 | 3 | 2007-06-04 03:30 | Heating start 300 kWh | 80488
479510 | 9369 | 1101 | 2 | 2007-06-04 03:51 | Celox measurment: Temperatura = 1465 °C, O2 = 0,0 ppm, C = 0,000 %, Al = 0,000 % | 80488
479511 | 9369 | 1361 | 4 | 2007-06-04 03:51 | Zahteva za analizo z VPP na Spectro: 80488/ 6 e Gorensek Peter | 80488
479512 | 9369 | 1252 | 3 | 2007-06-04 03:53 | Heating start 200 kWh | 80488
479513 | 9369 | 1400 | 5 | 2007-06-04 03:56 | Added [72] Al opl.zica = 2,9 kg | 80488
479514 | 9369 | 1400 | 5 | 2007-06-04 04:00 | Added [15] CASIfi13 = 14,1 kg | 80488
479515 | 9369 | 1362 | 4 | 2007-06-04 04:00 | Chemical analysis request at LFVD in chemical lab: 80488/ 0 Gorensek Peter | 80488
479516 | 9369 | 1016 | 1 | 2007-06-04 04:06 | Heat stop 80488 | 80488
479733 | 9375 | 1400 | 5 | 2007-06-08 01:15 | Added [13] CaO = 350,0 kg | 80494
479734 | 9375 | 1400 | 5 | 2007-06-08 01:15 | Added [12] BOKSIT = 90,0 kg | 80494
479742 | 9375 | 1400 | 5 | 2007-06-08 01:50 | Added [35] FeMo = 80,0 kg | 80494
479743 | 9375 | 1400 | 5 | 2007-06-08 01:50 | Added [48] FeV = 380,0 kg | 80494
479756 | 9375 | 1400 | 5 | 2007-06-08 01:50 | Added [10] Al bloki = 8,0 kg | 80494
479757 | 9375 | 1400 | 5 | 2007-06-08 01:50 | Added [52] KARBORITmleti = 250,0 kg | 80494
479745 | 9375 | 1400 | 5 | 2007-06-08 01:51 | Added [76] Kalcijev karbid = 50,0 kg | 80494
479752 | 9375 | 1015 | 1 | 2007-06-08 02:07 | Heat start 80494 | 80494
479755 | 9375 | 1361 | 4 | 2007-06-08 02:08 | Zahteva za analizo z VPP na Spectro: 80494/ 4 e Kotnik Marijan | 80494
479759 | 9375 | 1400 | 5 | 2007-06-08 02:16 | Added [35] FeMo = 70,0 kg | 80494
479760 | 9375 | 1400 | 5 | 2007-06-08 02:16 | Added [48] FeV = 120,0 kg | 80494
479761 | 9375 | 1400 | 5 | 2007-06-08 02:16 | Added [33] FeMnC = 45,0 kg | 80494
479762 | 9375 | 1400 | 5 | 2007-06-08 02:16 | Added [41] FeSi = 165,0 kg | 80494
479763 | 9375 | 1400 | 5 | 2007-06-08 02:16 | Added [27] FeCrC = 180,0 kg | 80494
479764 | 9375 | 1400 | 5 | 2007-06-08 02:16 | Added [10] Al bloki = 3,0 kg | 80494
479758 | 9375 | 1101 | 2 | 2007-06-08 02:17 | Celox measurment: Temperatura = 1520 °C, O2 = 0,0 ppm, C = 0,000 %, Al = 0,000 % | 80494
479765 | 9375 | 1101 | 2 | 2007-06-08 02:23 | Celox measurment: Temperatura = 1497 °C, O2 = 0,0 ppm, C = 0,000 %, Al = 0,000 % | 80494
479766 | 9375 | 1252 | 3 | 2007-06-08 02:24 | Heating start 800 kWh | 80494
479767 | 9375 | 1361 | 4 | 2007-06-08 02:35 | Zahteva za analizo z VPP na Spectro: 80494/ 5 e Kotnik Marijan | 80494
479768 | 9375 | 1400 | 5 | 2007-06-08 02:38 | Added [35] FeMo = 40,0 kg | 80494
479769 | 9375 | 1400 | 5 | 2007-06-08 02:38 | Added [48] FeV = 30,0 kg | 80494
479770 | 9375 | 1400 | 5 | 2007-06-08 02:38 | Added [41] FeSi = 25,0 kg | 80494
479771 | 9375 | 1400 | 5 | 2007-06-08 02:38 | Added [27] FeCrC = 140,0 kg | 80494
479772 | 9375 | 1400 | 5 | 2007-06-08 02:38 | Added [10] Al bloki = 3,0 kg | 80494
479773 | 9375 | 1400 | 5 | 2007-06-08 02:38 | Added [52] KARBORITmleti = 80,0 kg | 80494
479774 | 9375 | 1400 | 5 | 2007-06-08 02:41 | Added [13] CaO = 200,0 kg | 80494
479775 | 9375 | 1400 | 5 | 2007-06-08 02:41 | Added [12] BOKSIT = 40,0 kg | 80494
479776 | 9375 | 1251 | 3 | 2007-06-08 02:43 | Vacuum start | 80494
479777 | 9375 | 1254 | 3 | 2007-06-08 02:48 | Degassing start | 80494
479780 | 9375 | 1253 | 3 | 2007-06-08 03:19 | Degassing stop | 80494
479781 | 9375 | 1361 | 4 | 2007-06-08 03:20 | Zahteva za analizo z VPP na Spectro: 80494/ 6 e Kotnik Marijan | 80494
479782 | 9375 | 1362 | 4 | 2007-06-08 03:20 | Chemical analysis request at LFVD in chemical lab: 80494/10 Kotnik Marijan | 80494
479783 | 9375 | 1400 | 5 | 2007-06-08 03:21 | Added [12] BOKSIT = 90,0 kg | 80494
479784 | 9375 | 1101 | 2 | 2007-06-08 03:25 | Celox measurment: Temperatura = 1441 °C, O2 = 0,0 ppm, C = 0,000 %, Al = 0,000 % | 80494
479785 | 9375 | 1252 | 3 | 2007-06-08 03:26 | Heating start 700 kWh | 80494
479787 | 9375 | 1400 | 5 | 2007-06-08 03:43 | Added [72] Al opl.zica = 4,8 kg | 80494
479786 | 9375 | 1252 | 3 | 2007-06-08 03:43 | Heating start 100 kWh | 80494
479788 | 9375 | 1101 | 2 | 2007-06-08 03:43 | Celox measurment: Temperatura = 1449 °C, O2 = 0,0 ppm, C = 0,000 %, Al = 0,000 % | 80494
479792 | 9375 | 1252 | 3 | 2007-06-08 03:47 | Heating start 500 kWh | 80494
479793 | 9375 | 1101 | 2 | 2007-06-08 03:54 | Celox measurment: Temperatura = 1452 °C, O2 = 0,0 ppm, C = 0,000 %, Al = 0,000 % | 80494
479794 | 9375 | 1252 | 3 | 2007-06-08 03:55 | Heating start 400 kWh | 80494
479795 | 9375 | 1101 | 2 | 2007-06-08 04:01 | Celox measurment: Temperatura = 1464 °C, O2 = 0,0 ppm, C = 0,000 %, Al = 0,000 % | 80494
479796 | 9375 | 1400 | 5 | 2007-06-08 04:02 | Added [27] FeCrC = 80,0 kg | 80494
479797 | 9375 | 1400 | 5 | 2007-06-08 04:02 | Added [72] Al opl.zica = 1,0 kg | 80494
479798 | 9375 | 1400 | 5 | 2007-06-08 04:06 | Added [15] CASIfi13 = 15,3 kg | 80494
479799 | 9375 | 1362 | 4 | 2007-06-08 04:06 | Chemical analysis request at LFVD in chemical lab: 80494/ 0 Kotnik Marijan | 80494
479800 | 9375 | 1016 | 1 | 2007-06-08 04:12 | Heat stop 80494 | 80494
480745 | 9399 | 1400 | 5 | 2007-06-10 04:30 | Added [13] CaO = 350,0 kg | 80518
480746 | 9399 | 1400 | 5 | 2007-06-10 04:30 | Added [12] BOKSIT = 90,0 kg | 80518
480780 | 9399 | 1400 | 5 | 2007-06-10 05:30 | Added [48] FeV = 410,0 kg | 80518
480782 | 9399 | 1400 | 5 | 2007-06-10 05:30 | Added [10] Al bloki = 5,0 kg | 80518
480783 | 9399 | 1400 | 5 | 2007-06-10 05:30 | Added [52] KARBORITmleti = 250,0 kg | 80518
480781 | 9399 | 1400 | 5 | 2007-06-10 05:32 | Added [76] Kalcijev karbid = 50,0 kg | 80518
480776 | 9399 | 1015 | 1 | 2007-06-10 05:37 | Heat start 80518 | 80518
480784 | 9399 | 1101 | 2 | 2007-06-10 05:45 | Celox measurment: Temperatura = 1547 °C, O2 = 0,0 ppm, C = 0,000 %, Al = 0,000 % | 80518
480785 | 9399 | 1400 | 5 | 2007-06-10 05:47 | Added [35] FeMo = 40,0 kg | 80518
480786 | 9399 | 1400 | 5 | 2007-06-10 05:47 | Added [48] FeV = 50,0 kg | 80518
480787 | 9399 | 1400 | 5 | 2007-06-10 05:47 | Added [41] FeSi = 100,0 kg | 80518
480788 | 9399 | 1400 | 5 | 2007-06-10 05:47 | Added [10] Al bloki = 60,0 kg | 80518
480789 | 9399 | 1252 | 3 | 2007-06-10 05:50 | Heating start 200 kWh | 80518
480792 | 9399 | 1101 | 2 | 2007-06-10 05:53 | Celox measurment: Temperatura = 1541 °C, O2 = 0,0 ppm, C = 0,000 %, Al = 0,000 % | 80518
480793 | 9399 | 1361 | 4 | 2007-06-10 05:55 | Zahteva za analizo z VPP na Spectro: 80518/ 5 e Adam Maks | 80518
480794 | 9399 | 1400 | 5 | 2007-06-10 06:00 | Added [35] FeMo = 60,0 kg | 80518
480795 | 9399 | 1400 | 5 | 2007-06-10 06:00 | Added [48] FeV = 45,0 kg | 80518
480796 | 9399 | 1400 | 5 | 2007-06-10 06:00 | Added [33] FeMnC = 25,0 kg | 80518
480797 | 9399 | 1400 | 5 | 2007-06-10 06:00 | Added [41] FeSi = 30,0 kg | 80518
480798 | 9399 | 1400 | 5 | 2007-06-10 06:00 | Added [10] Al bloki = 3,0 kg | 80518
480799 | 9399 | 1400 | 5 | 2007-06-10 06:00 | Added [52] KARBORITmleti = 80,0 kg | 80518
480800 | 9399 | 1400 | 5 | 2007-06-10 06:03 | Added [12] BOKSIT = 40,0 kg | 80518
480801 | 9399 | 1400 | 5 | 2007-06-10 06:03 | Added [13] CaO = 250,0 kg | 80518
480802 | 9399 | 1251 | 3 | 2007-06-10 06:03 | Vacuum start | 80518
480803 | 9400 | 1400 | 5 | 2007-06-10 06:09 | Added [13] CaO = 300,0 kg | 80519
480804 | 9400 | 1400 | 5 | 2007-06-10 06:09 | Added [12] BOKSIT = 80,0 kg | 80519
480805 | 9399 | 1254 | 3 | 2007-06-10 06:11 | Degassing start | 80518
480806 | 9399 | 1253 | 3 | 2007-06-10 06:36 | Degassing stop | 80518
480807 | 9399 | 1361 | 4 | 2007-06-10 06:38 | Zahteva za analizo z VPP na Spectro: 80518/ 6 e Adam Maks | 80518
480808 | 9399 | 1362 | 4 | 2007-06-10 06:38 | Chemical analysis request at LFVD in chemical lab: 80518/10 Adam Maks | 80518
480809 | 9399 | 1400 | 5 | 2007-06-10 06:38 | Added [21] EPŽ žlindra = 150,0 kg | 80518
480810 | 9399 | 1101 | 2 | 2007-06-10 06:42 | Celox measurment: Temperatura = 1457 °C, O2 = 0,0 ppm, C = 0,000 %, Al = 0,000 % | 80518
480811 | 9399 | 1400 | 5 | 2007-06-10 06:51 | Added [35] FeMo = 15,0 kg | 80518
480812 | 9399 | 1400 | 5 | 2007-06-10 06:51 | Added [48] FeV = 30,0 kg | 80518
480813 | 9399 | 1400 | 5 | 2007-06-10 06:51 | Added [17] Cfi13 = 31,9 kg | 80518
480814 | 9399 | 1400 | 5 | 2007-06-10 06:51 | Added [72] Al opl.zica = 4,8 kg | 80518
480815 | 9399 | 1101 | 2 | 2007-06-10 06:55 | Celox measurment: Temperatura = 1444 °C, O2 = 0,0 ppm, C = 0,000 %, Al = 0,000 % | 80518
480816 | 9399 | 1252 | 3 | 2007-06-10 06:56 | Heating start 500 kWh | 80518
480817 | 9399 | 1361 | 4 | 2007-06-10 07:07 | Zahteva za analizo z VPP na Spectro: 80518/ 7 e Adam Maks | 80518
480818 | 9399 | 1252 | 3 | 2007-06-10 07:07 | Heating start 300 kWh | 80518
480819 | 9400 | 1400 | 5 | 2007-06-10 07:11 | Added [61] POLYMOX = 50,0 kg | 80519
480820 | 9400 | 1400 | 5 | 2007-06-10 07:11 | Added [48] FeV = 380,0 kg | 80519
480821 | 9400 | 1400 | 5 | 2007-06-10 07:11 | Added [10] Al bloki = 10,0 kg | 80519
480822 | 9400 | 1400 | 5 | 2007-06-10 07:11 | Added [52] KARBORITmleti = 200,0 kg | 80519
480823 | 9399 | 1400 | 5 | 2007-06-10 07:12 | Added [17] Cfi13 = 7,3 kg | 80518
480824 | 9399 | 1252 | 3 | 2007-06-10 07:13 | Heating start 200 kWh | 80518
480825 | 9399 | 1102 | 2 | 2007-06-10 07:22 | Temperature measurment: Temperature = 1472 °C | 80518
480846 | 9400 | 1400 | 5 | 2007-06-10 07:22 | Added [76] Kalcijev karbid = 50,0 kg | 80519
480826 | 9399 | 1400 | 5 | 2007-06-10 07:23 | Added [15] CASIfi13 = 15,3 kg | 80518
480827 | 9399 | 1362 | 4 | 2007-06-10 07:25 | Chemical analysis request at LFVD in chemical lab: 80518/ 0 Adam Maks | 80518
480828 | 9399 | 1016 | 1 | 2007-06-10 07:39 | Heat stop 80518 | 80518
480831 | 9400 | 1015 | 1 | 2007-06-10 07:40 | Heat start 80519 | 80519
480834 | 9400 | 1101 | 2 | 2007-06-10 07:50 | Celox measurment: Temperatura = 1510 °C, O2 = 0,0 ppm, C = 0,000 %, Al = 0,000 % | 80519
480835 | 9400 | 1400 | 5 | 2007-06-10 07:51 | Added [35] FeMo = 50,0 kg | 80519
480836 | 9400 | 1400 | 5 | 2007-06-10 07:51 | Added [48] FeV = 100,0 kg | 80519
480837 | 9400 | 1400 | 5 | 2007-06-10 07:51 | Added [33] FeMnC = 50,0 kg | 80519
480838 | 9400 | 1400 | 5 | 2007-06-10 07:51 | Added [41] FeSi = 100,0 kg | 80519
480839 | 9400 | 1400 | 5 | 2007-06-10 07:51 | Added [27] FeCrC = 100,0 kg | 80519
480840 | 9400 | 1400 | 5 | 2007-06-10 07:51 | Added [10] Al bloki = 7,0 kg | 80519
480841 | 9400 | 1400 | 5 | 2007-06-10 07:54 | Added [52] KARBORITmleti = 50,0 kg | 80519
480842 | 9400 | 1400 | 5 | 2007-06-10 07:55 | Added [12] BOKSIT = 40,0 kg | 80519
480843 | 9400 | 1400 | 5 | 2007-06-10 07:55 | Added [13] CaO = 250,0 kg | 80519
480847 | 9400 | 1251 | 3 | 2007-06-10 07:56 | Vacuum start | 80519
480848 | 9400 | 1254 | 3 | 2007-06-10 08:02 | Degassing start | 80519
480849 | 9400 | 1101 | 2 | 2007-06-10 08:28 | Celox measurment: Temperatura = 1465 °C, O2 = 0,0 ppm, C = 0,000 %, Al = 0,000 % | 80519
480850 | 9400 | 1361 | 4 | 2007-06-10 08:33 | Zahteva za analizo z VPP na Spectro: 80519/ 5 e Adam Maks | 80519
480851 | 9400 | 1362 | 4 | 2007-06-10 08:33 | Chemical analysis request at LFVD in chemical lab: 80519/ 9 Adam Maks | 80519
480852 | 9400 | 1400 | 5 | 2007-06-10 08:41 | Added [48] FeV = 15,0 kg | 80519
480853 | 9400 | 1400 | 5 | 2007-06-10 08:41 | Added [41] FeSi = 25,0 kg | 80519
480854 | 9400 | 1400 | 5 | 2007-06-10 08:42 | Added [21] EPŽ žlindra = 150,0 kg | 80519
480855 | 9400 | 1252 | 3 | 2007-06-10 08:45 | Heating start 300 kWh | 80519
480856 | 9400 | 1400 | 5 | 2007-06-10 08:49 | Added [17] Cfi13 = 24,7 kg | 80519
480857 | 9400 | 1400 | 5 | 2007-06-10 08:49 | Added [72] Al opl.zica = 4,8 kg | 80519
480858 | 9400 | 1101 | 2 | 2007-06-10 08:53 | Celox measurment: Temperatura = 1453 °C, O2 = 0,0 ppm, C = 0,000 %, Al = 0,000 % | 80519
480859 | 9400 | 1252 | 3 | 2007-06-10 08:55 | Heating start 400 kWh | 80519
480860 | 9400 | 1400 | 5 | 2007-06-10 08:59 | Added [35] FeMo = 20,0 kg | 80519
480861 | 9400 | 1400 | 5 | 2007-06-10 08:59 | Added [48] FeV = 35,0 kg | 80519
480862 | 9400 | 1400 | 5 | 2007-06-10 08:59 | Added [27] FeCrC = 60,0 kg | 80519
480863 | 9400 | 1101 | 2 | 2007-06-10 09:06 | Celox measurment: Temperatura = 1456 °C, O2 = 0,0 ppm, C = 0,000 %, Al = 0,000 % | 80519
480864 | 9400 | 1252 | 3 | 2007-06-10 09:06 | Heating start 400 kWh | 80519
480865 | 9400 | 1101 | 2 | 2007-06-10 09:06 | Celox measurment: Temperatura = 1456 °C, O2 = 0,0 ppm, C = 0,000 %, Al = 0,000 % | 80519
480866 | 9400 | 1101 | 2 | 2007-06-10 09:11 | Celox measurment: Temperatura = 1475 °C, O2 = 0,0 ppm, C = 0,000 %, Al = 0,000 % | 80519
480867 | 9400 | 1361 | 4 | 2007-06-10 09:11 | Zahteva za analizo z VPP na Spectro: 80519/ 6 e Adam Maks | 80519
480868 | 9400 | 1400 | 5 | 2007-06-10 09:15 | Added [72] Al opl.zica = 1,4 kg | 80519
480869 | 9400 | 1400 | 5 | 2007-06-10 09:19 | Added [15] CASIfi13 = 15,3 kg | 80519
480870 | 9400 | 1362 | 4 | 2007-06-10 09:20 | Chemical analysis request at LFVD in chemical lab: 80519/ 0 Adam Maks | 80519
480871 | 9400 | 1016 | 1 | 2007-06-10 09:26 | Heat stop 80519 | 80519
480918 | 9403 | 1400 | 5 | 2007-06-10 11:37 | Added [13] CaO = 400,0 kg | 80522
480919 | 9403 | 1400 | 5 | 2007-06-10 11:37 | Added [12] BOKSIT = 60,0 kg | 80522
480941 | 9403 | 1400 | 5 | 2007-06-10 13:01 | Added [61] POLYMOX = 60,0 kg | 80522
480942 | 9403 | 1400 | 5 | 2007-06-10 13:01 | Added [48] FeV = 320,0 kg | 80522
480943 | 9403 | 1400 | 5 | 2007-06-10 13:01 | Added [64] SiMn = 40,0 kg | 80522
480944 | 9403 | 1400 | 5 | 2007-06-10 13:01 | Added [27] FeCrC = 200,0 kg | 80522
480958 | 9403 | 1400 | 5 | 2007-06-10 13:15 | Added [10] Al bloki = 12,0 kg | 80522
480959 | 9403 | 1400 | 5 | 2007-06-10 13:15 | Added [52] KARBORITmleti = 250,0 kg | 80522
480960 | 9403 | 1400 | 5 | 2007-06-10 13:20 | Added [76] Kalcijev karbid = 50,0 kg | 80522
480962 | 9403 | 1015 | 1 | 2007-06-10 13:45 | Heat start 80522 | 80522
480963 | 9403 | 1400 | 5 | 2007-06-10 13:57 | Added [35] FeMo = 90,0 kg | 80522
480964 | 9403 | 1400 | 5 | 2007-06-10 13:57 | Added [41] FeSi = 150,0 kg | 80522
480967 | 9403 | 1400 | 5 | 2007-06-10 14:06 | Added [13] CaO = 150,0 kg | 80522
480968 | 9403 | 1252 | 3 | 2007-06-10 14:09 | Heating start 1000 kWh | 80522
480969 | 9403 | 1361 | 4 | 2007-06-10 14:20 | Zahteva za analizo z VPP na Spectro: 80522/ 5 e Gorensek Peter | 80522
480970 | 9403 | 1400 | 5 | 2007-06-10 14:28 | Added [48] FeV = 100,0 kg | 80522
480971 | 9403 | 1400 | 5 | 2007-06-10 14:28 | Added [41] FeSi = 40,0 kg | 80522
480972 | 9403 | 1400 | 5 | 2007-06-10 14:28 | Added [10] Al bloki = 4,0 kg | 80522
480973 | 9403 | 1400 | 5 | 2007-06-10 14:28 | Added [52] KARBORITmleti = 100,0 kg | 80522
480974 | 9403 | 1400 | 5 | 2007-06-10 14:30 | Added [13] CaO = 150,0 kg | 80522
480975 | 9403 | 1400 | 5 | 2007-06-10 14:31 | Added [13] CaO = 150,0 kg | 80522
480976 | 9403 | 1252 | 3 | 2007-06-10 14:33 | Heating start 800 kWh | 80522
480977 | 9403 | 1361 | 4 | 2007-06-10 14:42 | Zahteva za analizo z VPP na Spectro: 80522/ 5 e Gorensek Peter | 80522
480978 | 9403 | 1252 | 3 | 2007-06-10 14:43 | Heating start 600 kWh | 80522
480979 | 9403 | 1400 | 5 | 2007-06-10 14:53 | Added [35] FeMo = 25,0 kg | 80522
480980 | 9403 | 1400 | 5 | 2007-06-10 14:53 | Added [48] FeV = 17,0 kg | 80522
480981 | 9403 | 1400 | 5 | 2007-06-10 14:53 | Added [33] FeMnC = 15,0 kg | 80522
480982 | 9403 | 1400 | 5 | 2007-06-10 14:53 | Added [41] FeSi = 25,0 kg | 80522
480983 | 9403 | 1400 | 5 | 2007-06-10 14:53 | Added [10] Al bloki = 4,0 kg | 80522
480984 | 9403 | 1400 | 5 | 2007-06-10 14:53 | Added [52] KARBORITmleti = 20,0 kg | 80522
480985 | 9403 | 1400 | 5 | 2007-06-10 14:55 | Added [12] BOKSIT = 50,0 kg | 80522
480986 | 9403 | 1400 | 5 | 2007-06-10 14:55 | Added [13] CaO = 350,0 kg | 80522
480987 | 9403 | 1251 | 3 | 2007-06-10 14:57 | Vacuum start | 80522
480988 | 9403 | 1254 | 3 | 2007-06-10 15:02 | Degassing start | 80522
480994 | 9403 | 1253 | 3 | 2007-06-10 15:52 | Degassing stop | 80522
480995 | 9403 | 1102 | 2 | 2007-06-10 15:53 | Temperature measurment: Temperature = 1481 °C | 80522
480996 | 9403 | 1400 | 5 | 2007-06-10 15:53 | Added [21] EPŽ žlindra = 150,0 kg | 80522
480997 | 9403 | 1362 | 4 | 2007-06-10 15:54 | Chemical analysis request at LFVD in chemical lab: 80522/10 Gorensek Peter | 80522
480998 | 9403 | 1361 | 4 | 2007-06-10 15:54 | Zahteva za analizo z VPP na Spectro: 80522/ 6 e Gorensek Peter | 80522
480999 | 9403 | 1111 | 2 | 2007-06-10 16:05 | Hydris meritev: H2 = 1,70 ppm, PBL = 1205 hPa, PSU = 526 hPa | 80522
481000 | 9403 | 1252 | 3 | 2007-06-10 16:08 | Heating start 200 kWh | 80522
481001 | 9403 | 1400 | 5 | 2007-06-10 16:12 | Added [15] CASIfi13 = 23,5 kg | 80522
481002 | 9403 | 1362 | 4 | 2007-06-10 16:12 | Chemical analysis request at LFVD in chemical lab: 80522/ 0 Gorensek Peter | 80522
481003 | 9403 | 1102 | 2 | 2007-06-10 16:13 | Temperature measurment: Temperature = 1469 °C | 80522
481007 | 9403 | 1016 | 1 | 2007-06-10 16:19 | Heat stop 80522 | 80522
481615 | 9418 | 1400 | 5 | 2007-06-14 02:31 | Added [13] CaO = 300,0 kg | 80537
481616 | 9418 | 1400 | 5 | 2007-06-14 02:31 | Added [12] BOKSIT = 80,0 kg | 80537
481652 | 9418 | 1400 | 5 | 2007-06-14 04:07 | Added [61] POLYMOX = 40,0 kg | 80537
481667 | 9418 | 1400 | 5 | 2007-06-14 04:08 | Added [48] FeV = 200,0 kg | 80537
481668 | 9418 | 1400 | 5 | 2007-06-14 04:08 | Added [64] SiMn = 100,0 kg | 80537
481669 | 9418 | 1400 | 5 | 2007-06-14 04:08 | Added [10] Al bloki = 8,0 kg | 80537
481670 | 9418 | 1400 | 5 | 2007-06-14 04:08 | Added [52] KARBORITmleti = 100,0 kg | 80537
481671 | 9418 | 1400 | 5 | 2007-06-14 04:10 | Added [76] Kalcijev karbid = 50,0 kg | 80537
481663 | 9418 | 1015 | 1 | 2007-06-14 04:23 | Heat start 80537 | 80537
481666 | 9419 | 1400 | 5 | 2007-06-14 04:28 | Added [13] CaO = 350,0 kg | 80538
481672 | 9418 | 1101 | 2 | 2007-06-14 04:31 | Celox measurment: Temperatura = 1541 °C, O2 = 0,0 ppm, C = 0,000 %, Al = 0,000 % | 80537
481673 | 9418 | 1400 | 5 | 2007-06-14 04:32 | Added [41] FeSi = 90,0 kg | 80537
481674 | 9418 | 1400 | 5 | 2007-06-14 04:32 | Added [27] FeCrC = 130,0 kg | 80537
481675 | 9418 | 1252 | 3 | 2007-06-14 04:36 | Heating start 200 kWh | 80537
481676 | 9418 | 1101 | 2 | 2007-06-14 04:38 | Celox measurment: Temperatura = 1528 °C, O2 = 0,0 ppm, C = 0,000 %, Al = 0,000 % | 80537
481677 | 9418 | 1361 | 4 | 2007-06-14 04:38 | Zahteva za analizo z VPP na Spectro: 80537/ 5 e Adam Maks | 80537
481678 | 9418 | 1400 | 5 | 2007-06-14 04:45 | Added [35] FeMo = 20,0 kg | 80537
481679 | 9418 | 1400 | 5 | 2007-06-14 04:45 | Added [48] FeV = 30,0 kg | 80537
481680 | 9418 | 1400 | 5 | 2007-06-14 04:45 | Added [41] FeSi = 30,0 kg | 80537
481681 | 9418 | 1400 | 5 | 2007-06-14 04:45 | Added [27] FeCrC = 270,0 kg | 80537
481682 | 9418 | 1400 | 5 | 2007-06-14 04:45 | Added [10] Al bloki = 3,0 kg | 80537
481683 | 9418 | 1400 | 5 | 2007-06-14 04:45 | Added [52] KARBORITmleti = 25,0 kg | 80537
481684 | 9418 | 1400 | 5 | 2007-06-14 04:45 | Added [12] BOKSIT = 40,0 kg | 80537
481685 | 9418 | 1400 | 5 | 2007-06-14 04:45 | Added [13] CaO = 250,0 kg | 80537
481686 | 9418 | 1251 | 3 | 2007-06-14 04:46 | Vacuum start | 80537
481687 | 9418 | 1254 | 3 | 2007-06-14 04:51 | Degassing start | 80537
481688 | 9418 | 1253 | 3 | 2007-06-14 05:22 | Degassing stop | 80537
481691 | 9418 | 1400 | 5 | 2007-06-14 05:23 | Added [21] EPŽ žlindra = 150,0 kg | 80537
481689 | 9418 | 1361 | 4 | 2007-06-14 05:23 | Zahteva za analizo z VPP na Spectro: 80537/ 6 e Adam Maks | 80537
481690 | 9418 | 1362 | 4 | 2007-06-14 05:23 | Chemical analysis request at LFVD in chemical lab: 80537/10 Adam Maks | 80537
481692 | 9418 | 1101 | 2 | 2007-06-14 05:30 | Celox measurment: Temperatura = 1442 °C, O2 = 0,0 ppm, C = 0,000 %, Al = 0,000 % | 80537
481693 | 9418 | 1252 | 3 | 2007-06-14 05:30 | Heating start 500 kWh | 80537
481694 | 9418 | 1400 | 5 | 2007-06-14 05:45 | Added [26] FeCrA = 100,0 kg | 80537
481695 | 9418 | 1400 | 5 | 2007-06-14 05:45 | Added [10] Al bloki = 3,0 kg | 80537
481696 | 9418 | 1101 | 2 | 2007-06-14 05:50 | Celox measurment: Temperatura = 1444 °C, O2 = 0,0 ppm, C = 0,000 %, Al = 0,000 % | 80537
481697 | 9418 | 1252 | 3 | 2007-06-14 05:50 | Heating start 600 kWh | 80537
481698 | 9418 | 1101 | 2 | 2007-06-14 05:58 | Celox measurment: Temperatura = 1464 °C, O2 = 0,0 ppm, C = 0,000 %, Al = 0,000 % | 80537
481699 | 9418 | 1400 | 5 | 2007-06-14 06:03 | Added [15] CASIfi13 = 15,3 kg | 80537
481700 | 9418 | 1362 | 4 | 2007-06-14 06:03 | Chemical analysis request at LFVD in chemical lab: 80537/ 0 Adam Maks | 80537
481701 | 9418 | 1016 | 1 | 2007-06-14 06:08 | Heat stop 80537 | 80537
481705 | 9419 | 1400 | 5 | 2007-06-14 06:50 | Added [10] Al bloki = 5,0 kg | 80538
481706 | 9419 | 1400 | 5 | 2007-06-14 06:50 | Added [52] KARBORITmleti = 225,0 kg | 80538
481702 | 9419 | 1015 | 1 | 2007-06-14 06:59 | Heat start 80538 | 80538
481707 | 9419 | 1101 | 2 | 2007-06-14 07:01 | Celox measurment: Temperatura = 1569 °C, O2 = 0,0 ppm, C = 0,000 %, Al = 0,000 % | 80538
481708 | 9419 | 1400 | 5 | 2007-06-14 07:03 | Added [35] FeMo = 100,0 kg | 80538
481709 | 9419 | 1400 | 5 | 2007-06-14 07:03 | Added [48] FeV = 400,0 kg | 80538
481710 | 9419 | 1400 | 5 | 2007-06-14 07:03 | Added [33] FeMnC = 65,0 kg | 80538
481711 | 9419 | 1400 | 5 | 2007-06-14 07:03 | Added [41] FeSi = 120,0 kg | 80538
481712 | 9419 | 1400 | 5 | 2007-06-14 07:03 | Added [27] FeCrC = 200,0 kg | 80538
481713 | 9419 | 1400 | 5 | 2007-06-14 07:03 | Added [10] Al bloki = 4,0 kg | 80538
481714 | 9419 | 1101 | 2 | 2007-06-14 07:07 | Celox measurment: Temperatura = 1528 °C, O2 = 0,0 ppm, C = 0,000 %, Al = 0,000 % | 80538
481715 | 9419 | 1252 | 3 | 2007-06-14 07:08 | Heating start 600 kWh | 80538
481716 | 9419 | 1361 | 4 | 2007-06-14 07:20 | Zahteva za analizo z VPP na Spectro: 80538/ 5 e Gorensek Peter | 80538
481717 | 9419 | 1101 | 2 | 2007-06-14 07:21 | Celox measurment: Temperatura = 1529 °C, O2 = 0,0 ppm, C = 0,000 %, Al = 0,000 % | 80538
481718 | 9419 | 1400 | 5 | 2007-06-14 07:27 | Added [35] FeMo = 24,0 kg | 80538
481719 | 9419 | 1400 | 5 | 2007-06-14 07:27 | Added [48] FeV = 50,0 kg | 80538
481720 | 9419 | 1400 | 5 | 2007-06-14 07:27 | Added [41] FeSi = 22,0 kg | 80538
481721 | 9419 | 1400 | 5 | 2007-06-14 07:27 | Added [27] FeCrC = 305,0 kg | 80538
481722 | 9419 | 1400 | 5 | 2007-06-14 07:27 | Added [10] Al bloki = 4,0 kg | 80538
481723 | 9419 | 1400 | 5 | 2007-06-14 07:27 | Added [52] KARBORITmleti = 40,0 kg | 80538
481728 | 9419 | 1400 | 5 | 2007-06-14 07:27 | Added [12] BOKSIT = 70,0 kg | 80538
481724 | 9419 | 1251 | 3 | 2007-06-14 07:31 | Vacuum start | 80538
481725 | 9419 | 1254 | 3 | 2007-06-14 07:36 | Degassing start | 80538
481726 | 9420 | 1400 | 5 | 2007-06-14 07:52 | Added [13] CaO = 300,0 kg | 80539
481727 | 9420 | 1400 | 5 | 2007-06-14 07:52 | Added [12] BOKSIT = 70,0 kg | 80539
481729 | 9419 | 1253 | 3 | 2007-06-14 08:02 | Degassing stop | 80538
481730 | 9419 | 1101 | 2 | 2007-06-14 08:04 | Celox measurment: Temperatura = 1456 °C, O2 = 0,0 ppm, C = 0,000 %, Al = 0,000 % | 80538
481731 | 9419 | 1362 | 4 | 2007-06-14 08:04 | Chemical analysis request at LFVD in chemical lab: 80538/10 Gorensek Peter | 80538
481732 | 9419 | 1361 | 4 | 2007-06-14 08:04 | Zahteva za analizo z VPP na Spectro: 80538/ 6 e Gorensek Peter | 80538
481733 | 9419 | 1252 | 3 | 2007-06-14 08:07 | Heating start 300 kWh | 80538
481734 | 9419 | 1400 | 5 | 2007-06-14 08:21 | Added [17] Cfi13 = 29,0 kg | 80538
481735 | 9419 | 1101 | 2 | 2007-06-14 08:26 | Celox measurment: Temperatura = 1450 °C, O2 = 0,0 ppm, C = 0,000 %, Al = 0,000 % | 80538
481736 | 9419 | 1252 | 3 | 2007-06-14 08:27 | Heating start 400 kWh | 80538
481737 | 9419 | 1361 | 4 | 2007-06-14 08:36 | Zahteva za analizo z VPP na Spectro: 80538/ 7 e Gorensek Peter | 80538
481738 | 9419 | 1101 | 2 | 2007-06-14 08:40 | Celox measurment: Temperatura = 1459 °C, O2 = 0,0 ppm, C = 0,000 %, Al = 0,000 % | 80538
481752 | 9420 | 1400 | 5 | 2007-06-14 08:40 | Added [10] Al bloki = 5,0 kg | 80539
481753 | 9420 | 1400 | 5 | 2007-06-14 08:40 | Added [52] KARBORITmleti = 250,0 kg | 80539
481739 | 9419 | 1252 | 3 | 2007-06-14 08:43 | Heating start 150 kWh | 80538
481740 | 9419 | 1400 | 5 | 2007-06-14 08:49 | Added [15] CASIfi13 = 14,6 kg | 80538
481741 | 9419 | 1362 | 4 | 2007-06-14 08:49 | Chemical analysis request at LFVD in chemical lab: 80538/ 0 Gorensek Peter | 80538
481746 | 9420 | 1400 | 5 | 2007-06-14 08:52 | Added [76] Kalcijev karbid = 50,0 kg | 80539
481742 | 9419 | 1016 | 1 | 2007-06-14 08:54 | Heat stop 80538 | 80538
481743 | 9420 | 1015 | 1 | 2007-06-14 08:54 | Heat start 80539 | 80539
481747 | 9420 | 1400 | 5 | 2007-06-14 09:04 | Added [35] FeMo = 53,0 kg | 80539
481748 | 9420 | 1400 | 5 | 2007-06-14 09:04 | Added [48] FeV = 302,0 kg | 80539
481749 | 9420 | 1400 | 5 | 2007-06-14 09:04 | Added [64] SiMn = 75,0 kg | 80539
481750 | 9420 | 1400 | 5 | 2007-06-14 09:04 | Added [41] FeSi = 115,0 kg | 80539
481751 | 9420 | 1400 | 5 | 2007-06-14 09:04 | Added [27] FeCrC = 1100,0 kg | 80539
481754 | 9420 | 1101 | 2 | 2007-06-14 09:06 | Celox measurment: Temperatura = 1502 °C, O2 = 0,0 ppm, C = 0,000 %, Al = 0,000 % | 80539
481755 | 9420 | 1252 | 3 | 2007-06-14 09:07 | Heating start 1200 kWh | 80539
481756 | 9420 | 1101 | 2 | 2007-06-14 09:19 | Celox measurment: Temperatura = 1533 °C, O2 = 0,0 ppm, C = 0,000 %, Al = 0,000 % | 80539
481757 | 9420 | 1361 | 4 | 2007-06-14 09:21 | Zahteva za analizo z VPP na Spectro: 80539/ 5 e Gorensek Peter | 80539
481758 | 9420 | 1400 | 5 | 2007-06-14 09:25 | Added [35] FeMo = 35,0 kg | 80539
481759 | 9420 | 1400 | 5 | 2007-06-14 09:25 | Added [48] FeV = 30,0 kg | 80539
481760 | 9420 | 1400 | 5 | 2007-06-14 09:25 | Added [27] FeCrC = 350,0 kg | 80539
481761 | 9420 | 1400 | 5 | 2007-06-14 09:25 | Added [10] Al bloki = 4,0 kg | 80539
481762 | 9420 | 1400 | 5 | 2007-06-14 09:26 | Added [13] CaO = 200,0 kg | 80539
481763 | 9420 | 1251 | 3 | 2007-06-14 09:28 | Vacuum start | 80539
481764 | 9420 | 1254 | 3 | 2007-06-14 09:33 | Degassing start | 80539
481765 | 9420 | 1253 | 3 | 2007-06-14 09:59 | Degassing stop | 80539
481766 | 9420 | 1101 | 2 | 2007-06-14 10:01 | Celox measurment: Temperatura = 1458 °C, O2 = 0,0 ppm, C = 0,000 %, Al = 0,000 % | 80539
481767 | 9420 | 1362 | 4 | 2007-06-14 10:02 | Chemical analysis request at LFVD in chemical lab: 80539/10 Gorensek Peter | 80539
481768 | 9420 | 1361 | 4 | 2007-06-14 10:02 | Zahteva za analizo z VPP na Spectro: 80539/ 6 e Gorensek Peter | 80539
481769 | 9420 | 1252 | 3 | 2007-06-14 10:08 | Heating start 400 kWh | 80539
481770 | 9420 | 1400 | 5 | 2007-06-14 10:19 | Added [17] Cfi13 = 21,8 kg | 80539
481771 | 9420 | 1101 | 2 | 2007-06-14 10:22 | Celox measurment: Temperatura = 1459 °C, O2 = 0,0 ppm, C = 0,000 %, Al = 0,000 % | 80539
481772 | 9420 | 1400 | 5 | 2007-06-14 10:28 | Added [15] CASIfi13 = 14,3 kg | 80539
481773 | 9420 | 1362 | 4 | 2007-06-14 10:28 | Chemical analysis request at LFVD in chemical lab: 80539/ 0 Gorensek Peter | 80539
481774 | 9420 | 1016 | 1 | 2007-06-14 10:34 | Heat stop 80539 | 80539
483311 | 9459 | 1400 | 5 | 2007-06-17 20:34 | Added [12] BOKSIT = 70,0 kg | 80578
483312 | 9459 | 1400 | 5 | 2007-06-17 20:34 | Added [13] CaO = 350,0 kg | 80578
483325 | 9459 | 1400 | 5 | 2007-06-17 21:30 | Added [35] FeMo = 130,0 kg | 80578
483326 | 9459 | 1400 | 5 | 2007-06-17 21:30 | Added [48] FeV = 340,0 kg | 80578
483333 | 9459 | 1400 | 5 | 2007-06-17 21:31 | Added [52] KARBORITmleti = 75,0 kg | 80578
483327 | 9459 | 1400 | 5 | 2007-06-17 21:32 | Added [76] Kalcijev karbid = 50,0 kg | 80578
483330 | 9459 | 1015 | 1 | 2007-06-17 21:36 | Heat start 80578 | 80578
483334 | 9459 | 1101 | 2 | 2007-06-17 21:43 | Celox measurment: Temperatura = 1556 °C, O2 = 0,0 ppm, C = 0,000 %, Al = 0,000 % | 80578
483335 | 9459 | 1400 | 5 | 2007-06-17 21:44 | Added [41] FeSi = 80,0 kg | 80578
483336 | 9459 | 1252 | 3 | 2007-06-17 21:47 | Heating start 300 kWh | 80578
483339 | 9459 | 1101 | 2 | 2007-06-17 21:51 | Celox measurment: Temperatura = 1543 °C, O2 = 0,0 ppm, C = 0,000 %, Al = 0,000 % | 80578
483340 | 9459 | 1361 | 4 | 2007-06-17 21:52 | Zahteva za analizo z VPP na Spectro: 80578/ 5 e Kotnik Marijan | 80578
483341 | 9459 | 1252 | 3 | 2007-06-17 21:52 | Heating start 400 kWh | 80578
483342 | 9459 | 1400 | 5 | 2007-06-17 21:58 | Added [48] FeV = 60,0 kg | 80578
483343 | 9459 | 1400 | 5 | 2007-06-17 21:58 | Added [33] FeMnC = 30,0 kg | 80578
483344 | 9459 | 1400 | 5 | 2007-06-17 21:58 | Added [41] FeSi = 20,0 kg | 80578
483345 | 9459 | 1400 | 5 | 2007-06-17 21:58 | Added [27] FeCrC = 500,0 kg | 80578
483346 | 9459 | 1400 | 5 | 2007-06-17 21:58 | Added [10] Al bloki = 4,0 kg | 80578
483347 | 9459 | 1400 | 5 | 2007-06-17 21:59 | Added [12] BOKSIT = 40,0 kg | 80578
483348 | 9459 | 1400 | 5 | 2007-06-17 21:59 | Added [13] CaO = 250,0 kg | 80578
483349 | 9459 | 1251 | 3 | 2007-06-17 22:00 | Vacuum start | 80578
483350 | 9459 | 1254 | 3 | 2007-06-17 22:06 | Degassing start | 80578
483352 | 9459 | 1253 | 3 | 2007-06-17 22:37 | Degassing stop | 80578
483351 | 9459 | 1400 | 5 | 2007-06-17 22:38 | Added [21] EPŽ žlindra = 150,0 kg | 80578
483354 | 9459 | 1400 | 5 | 2007-06-17 22:38 | Added [12] BOKSIT = 100,0 kg | 80578
483353 | 9459 | 1101 | 2 | 2007-06-17 22:42 | Celox measurment: Temperatura = 1468 °C, O2 = 0,0 ppm, C = 0,000 %, Al = 0,000 % | 80578
483355 | 9459 | 1361 | 4 | 2007-06-17 22:43 | Zahteva za analizo z VPP na Spectro: 80578/ 6 e Kotnik Marijan | 80578
483356 | 9459 | 1362 | 4 | 2007-06-17 22:43 | Chemical analysis request at LFVD in chemical lab: 80578/10 Kotnik Marijan | 80578
483357 | 9459 | 1252 | 3 | 2007-06-17 22:43 | Heating start 200 kWh | 80578
483358 | 9459 | 1400 | 5 | 2007-06-17 22:57 | Added [35] FeMo = 10,0 kg | 80578
483359 | 9459 | 1400 | 5 | 2007-06-17 22:57 | Added [48] FeV = 20,0 kg | 80578
483360 | 9459 | 1400 | 5 | 2007-06-17 22:57 | Added [27] FeCrC = 120,0 kg | 80578
483361 | 9459 | 1400 | 5 | 2007-06-17 22:57 | Added [17] Cfi13 = 10,2 kg | 80578
483362 | 9459 | 1400 | 5 | 2007-06-17 22:57 | Added [72] Al opl.zica = 1,0 kg | 80578
483363 | 9459 | 1101 | 2 | 2007-06-17 23:03 | Celox measurment: Temperatura = 1452 °C, O2 = 0,0 ppm, C = 0,000 %, Al = 0,000 % | 80578
483364 | 9459 | 1101 | 2 | 2007-06-17 23:15 | Celox measurment: Temperatura = 1460 °C, O2 = 0,0 ppm, C = 0,000 %, Al = 0,000 % | 80578
483365 | 9459 | 1252 | 3 | 2007-06-17 23:15 | Heating start 300 kWh | 80578
483366 | 9459 | 1101 | 2 | 2007-06-17 23:31 | Celox measurment: Temperatura = 1466 °C, O2 = 0,0 ppm, C = 0,000 %, Al = 0,000 % | 80578
483367 | 9459 | 1252 | 3 | 2007-06-17 23:42 | Heating start 200 kWh | 80578
483368 | 9459 | 1400 | 5 | 2007-06-17 23:45 | Added [15] CASIfi13 = 13,4 kg | 80578
483369 | 9459 | 1362 | 4 | 2007-06-17 23:46 | Chemical analysis request at LFVD in chemical lab: 80578/ 0 Kotnik Marijan | 80578
483370 | 9459 | 1016 | 1 | 2007-06-17 23:53 | Heat stop 80578 | 80578
483384 | 9461 | 1400 | 5 | 2007-06-18 00:15 | Added [12] BOKSIT = 80,0 kg | 80580
483385 | 9461 | 1400 | 5 | 2007-06-18 00:15 | Added [13] CaO = 300,0 kg | 80580
483396 | 9461 | 1400 | 5 | 2007-06-18 01:08 | Added [61] POLYMOX = 30,0 kg | 80580
483405 | 9461 | 1400 | 5 | 2007-06-18 01:08 | Added [48] FeV = 220,0 kg | 80580
483406 | 9461 | 1400 | 5 | 2007-06-18 01:08 | Added [10] Al bloki = 10,0 kg | 80580
483407 | 9461 | 1400 | 5 | 2007-06-18 01:08 | Added [52] KARBORITmleti = 25,0 kg | 80580
483408 | 9461 | 1400 | 5 | 2007-06-18 01:10 | Added [76] Kalcijev karbid = 50,0 kg | 80580
483402 | 9461 | 1015 | 1 | 2007-06-18 01:20 | Heat start 80580 | 80580
483409 | 9461 | 1101 | 2 | 2007-06-18 01:31 | Celox measurment: Temperatura = 1473 °C, O2 = 0,0 ppm, C = 0,000 %, Al = 0,000 % | 80580
483410 | 9461 | 1252 | 3 | 2007-06-18 01:34 | Heating start 800 kWh | 80580
483411 | 9461 | 1101 | 2 | 2007-06-18 01:44 | Celox measurment: Temperatura = 1489 °C, O2 = 0,0 ppm, C = 0,000 %, Al = 0,000 % | 80580
483412 | 9461 | 1361 | 4 | 2007-06-18 01:44 | Zahteva za analizo z VPP na Spectro: 80580/ 5 e Adam Maks | 80580
483413 | 9461 | 1252 | 3 | 2007-06-18 01:44 | Heating start 800 kWh | 80580
483414 | 9462 | 1400 | 5 | 2007-06-18 01:49 | Added [12] BOKSIT = 80,0 kg | 80581
483415 | 9462 | 1400 | 5 | 2007-06-18 01:49 | Added [13] CaO = 300,0 kg | 80581
483416 | 9461 | 1400 | 5 | 2007-06-18 01:52 | Added [35] FeMo = 40,0 kg | 80580
483417 | 9461 | 1400 | 5 | 2007-06-18 01:52 | Added [48] FeV = 10,0 kg | 80580
483418 | 9461 | 1400 | 5 | 2007-06-18 01:52 | Added [33] FeMnC = 20,0 kg | 80580
483419 | 9461 | 1400 | 5 | 2007-06-18 01:52 | Added [41] FeSi = 45,0 kg | 80580
483420 | 9461 | 1400 | 5 | 2007-06-18 01:52 | Added [10] Al bloki = 7,0 kg | 80580
483421 | 9461 | 1400 | 5 | 2007-06-18 01:52 | Added [52] KARBORITmleti = 55,0 kg | 80580
483422 | 9461 | 1400 | 5 | 2007-06-18 01:55 | Added [12] BOKSIT = 80,0 kg | 80580
483423 | 9461 | 1400 | 5 | 2007-06-18 01:55 | Added [13] CaO = 250,0 kg | 80580
483424 | 9461 | 1251 | 3 | 2007-06-18 01:55 | Vacuum start | 80580
483425 | 9461 | 1254 | 3 | 2007-06-18 02:18 | Degassing start | 80580
483426 | 9461 | 1253 | 3 | 2007-06-18 02:44 | Degassing stop | 80580
483427 | 9461 | 1101 | 2 | 2007-06-18 02:47 | Celox measurment: Temperatura = 1462 °C, O2 = 0,0 ppm, C = 0,000 %, Al = 0,000 % | 80580
483428 | 9461 | 1361 | 4 | 2007-06-18 02:48 | Zahteva za analizo z VPP na Spectro: 80580/ 6 e Adam Maks | 80580
483429 | 9461 | 1362 | 4 | 2007-06-18 02:48 | Chemical analysis request at LFVD in chemical lab: 80580/10 Adam Maks | 80580
483430 | 9461 | 1252 | 3 | 2007-06-18 02:48 | Heating start 300 kWh | 80580
483441 | 9462 | 1400 | 5 | 2007-06-18 02:58 | Added [48] FeV = 300,0 kg | 80581
483442 | 9462 | 1400 | 5 | 2007-06-18 02:58 | Added [10] Al bloki = 6,0 kg | 80581
483443 | 9462 | 1400 | 5 | 2007-06-18 03:00 | Added [76] Kalcijev karbid = 50,0 kg | 80581
483431 | 9461 | 1400 | 5 | 2007-06-18 03:03 | Added [17] Cfi13 = 24,7 kg | 80580
483432 | 9461 | 1400 | 5 | 2007-06-18 03:03 | Added [72] Al opl.zica = 1,0 kg | 80580
483433 | 9461 | 1101 | 2 | 2007-06-18 03:06 | Celox measurment: Temperatura = 1456 °C, O2 = 0,0 ppm, C = 0,000 %, Al = 0,000 % | 80580
483434 | 9461 | 1252 | 3 | 2007-06-18 03:06 | Heating start 300 kWh | 80580
483435 | 9461 | 1400 | 5 | 2007-06-18 03:11 | Added [15] CASIfi13 = 14,3 kg | 80580
483436 | 9461 | 1362 | 4 | 2007-06-18 03:11 | Chemical analysis request at LFVD in chemical lab: 80580/ 0 Adam Maks | 80580
483437 | 9461 | 1016 | 1 | 2007-06-18 03:18 | Heat stop 80580 | 80580
483438 | 9462 | 1015 | 1 | 2007-06-18 03:19 | Heat start 80581 | 80581
483444 | 9462 | 1101 | 2 | 2007-06-18 03:28 | Celox measurment: Temperatura = 1544 °C, O2 = 0,0 ppm, C = 0,000 %, Al = 0,000 % | 80581
483445 | 9462 | 1400 | 5 | 2007-06-18 03:29 | Added [35] FeMo = 40,0 kg | 80581
483446 | 9462 | 1400 | 5 | 2007-06-18 03:29 | Added [48] FeV = 60,0 kg | 80581
483447 | 9462 | 1400 | 5 | 2007-06-18 03:29 | Added [41] FeSi = 20,0 kg | 80581
483448 | 9462 | 1400 | 5 | 2007-06-18 03:29 | Added [27] FeCrC = 250,0 kg | 80581
483449 | 9462 | 1400 | 5 | 2007-06-18 03:29 | Added [52] KARBORITmleti = 60,0 kg | 80581
483453 | 9462 | 1400 | 5 | 2007-06-18 03:32 | Added [12] BOKSIT = 40,0 kg | 80581
483454 | 9462 | 1400 | 5 | 2007-06-18 03:32 | Added [13] CaO = 350,0 kg | 80581
483455 | 9462 | 1251 | 3 | 2007-06-18 03:35 | Vacuum start | 80581
483452 | 9462 | 1400 | 5 | 2007-06-18 03:53 | Added [65] SLAGMAG 65B = 150,0 kg | 80581
483457 | 9462 | 1253 | 3 | 2007-06-18 04:09 | Degassing stop | 80581
483456 | 9462 | 1101 | 2 | 2007-06-18 04:09 | Celox measurment: Temperatura = 1454 °C, O2 = 0,0 ppm, C = 0,000 %, Al = 0,000 % | 80581
483458 | 9462 | 1361 | 4 | 2007-06-18 04:11 | Zahteva za analizo z VPP na Spectro: 80581/ 5 e Adam Maks | 80581
483459 | 9462 | 1252 | 3 | 2007-06-18 04:12 | Heating start 1000 kWh | 80581
483460 | 9462 | 1101 | 2 | 2007-06-18 04:23 | Celox measurment: Temperatura = 1497 °C, O2 = 0,0 ppm, C = 0,000 %, Al = 0,000 % | 80581
483461 | 9462 | 1252 | 3 | 2007-06-18 04:23 | Heating start 300 kWh | 80581
483464 | 9462 | 1400 | 5 | 2007-06-18 04:28 | Added [41] FeSi = 30,0 kg | 80581
483465 | 9462 | 1400 | 5 | 2007-06-18 04:28 | Added [10] Al bloki = 6,0 kg | 80581
483462 | 9462 | 1400 | 5 | 2007-06-18 04:28 | Added [65] SLAGMAG 65B = 100,0 kg | 80581
483463 | 9462 | 1251 | 3 | 2007-06-18 04:29 | Vacuum start | 80581
483466 | 9462 | 1254 | 3 | 2007-06-18 04:35 | Degassing start | 80581
483467 | 9462 | 1253 | 3 | 2007-06-18 05:00 | Degassing stop | 80581
483468 | 9462 | 1400 | 5 | 2007-06-18 05:00 | Added [21] EPŽ žlindra = 150,0 kg | 80581
483469 | 9462 | 1101 | 2 | 2007-06-18 05:03 | Celox measurment: Temperatura = 1481 °C, O2 = 0,0 ppm, C = 0,000 %, Al = 0,000 % | 80581
483470 | 9462 | 1361 | 4 | 2007-06-18 05:03 | Zahteva za analizo z VPP na Spectro: 80581/ 6 e Adam Maks | 80581
483471 | 9462 | 1362 | 4 | 2007-06-18 05:03 | Chemical analysis request at LFVD in chemical lab: 80581/10 Adam Maks | 80581
483472 | 9462 | 1400 | 5 | 2007-06-18 05:15 | Added [17] Cfi13 = 29,0 kg | 80581
483474 | 9462 | 1400 | 5 | 2007-06-18 05:18 | Added [35] FeMo = 20,0 kg | 80581
483475 | 9462 | 1400 | 5 | 2007-06-18 05:18 | Added [48] FeV = 25,0 kg | 80581
483476 | 9462 | 1400 | 5 | 2007-06-18 05:18 | Added [41] FeSi = 15,0 kg | 80581
483477 | 9462 | 1400 | 5 | 2007-06-18 05:18 | Added [26] FeCrA = 70,0 kg | 80581
483478 | 9462 | 1400 | 5 | 2007-06-18 05:18 | Added [72] Al opl.zica = 2,3 kg | 80581
483473 | 9462 | 1101 | 2 | 2007-06-18 05:18 | Celox measurment: Temperatura = 1465 °C, O2 = 0,0 ppm, C = 0,000 %, Al = 0,000 % | 80581
483479 | 9462 | 1252 | 3 | 2007-06-18 05:19 | Heating start 200 kWh | 80581
483480 | 9462 | 1400 | 5 | 2007-06-18 05:24 | Added [15] CASIfi13 = 15,3 kg | 80581
483481 | 9462 | 1362 | 4 | 2007-06-18 05:24 | Chemical analysis request at LFVD in chemical lab: 80581/ 0 Adam Maks | 80581
483482 | 9462 | 1016 | 1 | 2007-06-18 05:28 | Heat stop 80581 | 80581
483860 | 9472 | 1400 | 5 | 2007-06-20 03:45 | Added [13] CaO = 300,0 kg | 80591
483861 | 9472 | 1400 | 5 | 2007-06-20 03:45 | Added [12] BOKSIT = 70,0 kg | 80591
483862 | 9472 | 1400 | 5 | 2007-06-20 04:18 | Added [48] FeV = 360,0 kg | 80591
483863 | 9472 | 1400 | 5 | 2007-06-20 04:45 | Added [10] Al bloki = 5,0 kg | 80591
483864 | 9472 | 1400 | 5 | 2007-06-20 04:45 | Added [52] KARBORITmleti = 225,0 kg | 80591
483887 | 9472 | 1015 | 1 | 2007-06-20 05:42 | Heat start 80591 | 80591
483891 | 9472 | 1400 | 5 | 2007-06-20 05:44 | Added [35] FeMo = 70,0 kg | 80591
483892 | 9472 | 1400 | 5 | 2007-06-20 05:44 | Added [48] FeV = 50,0 kg | 80591
483893 | 9472 | 1400 | 5 | 2007-06-20 05:44 | Added [33] FeMnC = 20,0 kg | 80591
483894 | 9472 | 1400 | 5 | 2007-06-20 05:44 | Added [41] FeSi = 120,0 kg | 80591
483895 | 9472 | 1400 | 5 | 2007-06-20 05:44 | Added [27] FeCrC = 200,0 kg | 80591
483896 | 9472 | 1400 | 5 | 2007-06-20 05:44 | Added [10] Al bloki = 6,0 kg | 80591
483890 | 9472 | 1101 | 2 | 2007-06-20 05:51 | Celox measurment: Temperatura = 1508 °C, O2 = 0,0 ppm, C = 0,000 %, Al = 0,000 % | 80591
483897 | 9472 | 1252 | 3 | 2007-06-20 05:56 | Heating start 500 kWh | 80591
483900 | 9472 | 1361 | 4 | 2007-06-20 06:01 | Zahteva za analizo z VPP na Spectro: 80591/ 5 e Kotnik Marijan | 80591
483901 | 9472 | 1400 | 5 | 2007-06-20 06:06 | Added [35] FeMo = 20,0 kg | 80591
483902 | 9472 | 1400 | 5 | 2007-06-20 06:06 | Added [48] FeV = 60,0 kg | 80591
483903 | 9472 | 1400 | 5 | 2007-06-20 06:06 | Added [33] FeMnC = 15,0 kg | 80591
483904 | 9472 | 1400 | 5 | 2007-06-20 06:06 | Added [41] FeSi = 30,0 kg | 80591
483905 | 9472 | 1400 | 5 | 2007-06-20 06:06 | Added [27] FeCrC = 150,0 kg | 80591
483906 | 9472 | 1400 | 5 | 2007-06-20 06:08 | Added [13] CaO = 200,0 kg | 80591
483907 | 9472 | 1400 | 5 | 2007-06-20 06:08 | Added [12] BOKSIT = 30,0 kg | 80591
483908 | 9472 | 1251 | 3 | 2007-06-20 06:10 | Vacuum start | 80591
483909 | 9473 | 1400 | 5 | 2007-06-20 06:13 | Added [13] CaO = 400,0 kg | 80592
483910 | 9473 | 1400 | 5 | 2007-06-20 06:13 | Added [12] BOKSIT = 100,0 kg | 80592
483911 | 9472 | 1254 | 3 | 2007-06-20 06:15 | Degassing start | 80591
483912 | 9473 | 1400 | 5 | 2007-06-20 06:35 | Added [48] FeV = 410,0 kg | 80592
483928 | 9473 | 1400 | 5 | 2007-06-20 06:35 | Added [52] KARBORITmleti = 300,0 kg | 80592
483914 | 9472 | 1253 | 3 | 2007-06-20 06:36 | Degassing stop | 80591
483915 | 9472 | 1361 | 4 | 2007-06-20 06:36 | Zahteva za analizo z VPP na Spectro: 80591/ 6 e Kotnik Marijan | 80591
483916 | 9472 | 1362 | 4 | 2007-06-20 06:36 | Chemical analysis request at LFVD in chemical lab: 80591/10 Kotnik Marijan | 80591
483913 | 9473 | 1400 | 5 | 2007-06-20 06:36 | Added [76] Kalcijev karbid = 50,0 kg | 80592
483917 | 9472 | 1400 | 5 | 2007-06-20 06:37 | Added [12] BOKSIT = 120,0 kg | 80591
483918 | 9472 | 1101 | 2 | 2007-06-20 06:41 | Celox measurment: Temperatura = 1455 °C, O2 = 0,0 ppm, C = 0,000 %, Al = 0,000 % | 80591
483919 | 9472 | 1252 | 3 | 2007-06-20 06:42 | Heating start 300 kWh | 80591
483920 | 9472 | 1400 | 5 | 2007-06-20 06:45 | Added [17] Cfi13 = 14,5 kg | 80591
483921 | 9472 | 1101 | 2 | 2007-06-20 06:47 | Celox measurment: Temperatura = 1463 °C, O2 = 0,0 ppm, C = 0,000 %, Al = 0,000 % | 80591
483922 | 9472 | 1400 | 5 | 2007-06-20 06:51 | Added [35] FeMo = 10,0 kg | 80591
483923 | 9472 | 1400 | 5 | 2007-06-20 06:51 | Added [48] FeV = 12,0 kg | 80591
483924 | 9472 | 1400 | 5 | 2007-06-20 06:51 | Added [27] FeCrC = 60,0 kg | 80591
483925 | 9472 | 1400 | 5 | 2007-06-20 06:51 | Added [17] Cfi13 = 10,2 kg | 80591
483926 | 9472 | 1400 | 5 | 2007-06-20 06:51 | Added [72] Al opl.zica = 3,9 kg | 80591
483927 | 9472 | 1252 | 3 | 2007-06-20 06:55 | Heating start 300 kWh | 80591
483929 | 9472 | 1400 | 5 | 2007-06-20 06:59 | Added [15] CASIfi13 = 14,1 kg | 80591
483930 | 9472 | 1362 | 4 | 2007-06-20 07:04 | Chemical analysis request at LFVD in chemical lab: 80591/ 0 Kotnik Marijan | 80591
483931 | 9472 | 1016 | 1 | 2007-06-20 07:04 | Heat stop 80591 | 80591
483932 | 9473 | 1015 | 1 | 2007-06-20 07:04 | Heat start 80592 | 80592
483934 | 9473 | 1400 | 5 | 2007-06-20 07:07 | Added [35] FeMo = 55,0 kg | 80592
483935 | 9473 | 1400 | 5 | 2007-06-20 07:07 | Added [48] FeV = 70,0 kg | 80592
483936 | 9473 | 1400 | 5 | 2007-06-20 07:07 | Added [33] FeMnC = 100,0 kg | 80592
483937 | 9473 | 1400 | 5 | 2007-06-20 07:07 | Added [41] FeSi = 150,0 kg | 80592
483938 | 9473 | 1400 | 5 | 2007-06-20 07:07 | Added [27] FeCrC = 760,0 kg | 80592
483939 | 9473 | 1400 | 5 | 2007-06-20 07:07 | Added [10] Al bloki = 3,0 kg | 80592
483933 | 9473 | 1101 | 2 | 2007-06-20 07:13 | Celox measurment: Temperatura = 1558 °C, O2 = 0,0 ppm, C = 0,000 %, Al = 0,000 % | 80592
483940 | 9473 | 1101 | 2 | 2007-06-20 07:19 | Celox measurment: Temperatura = 1521 °C, O2 = 0,0 ppm, C = 0,000 %, Al = 0,000 % | 80592
483941 | 9473 | 1252 | 3 | 2007-06-20 07:20 | Heating start 500 kWh | 80592
483942 | 9473 | 1361 | 4 | 2007-06-20 07:25 | Zahteva za analizo z VPP na Spectro: 80592/ 5 e Kotnik Marijan | 80592
483943 | 9473 | 1400 | 5 | 2007-06-20 07:29 | Added [48] FeV = 25,0 kg | 80592
483944 | 9473 | 1400 | 5 | 2007-06-20 07:29 | Added [33] FeMnC = 20,0 kg | 80592
483945 | 9473 | 1400 | 5 | 2007-06-20 07:29 | Added [41] FeSi = 30,0 kg | 80592
483946 | 9473 | 1400 | 5 | 2007-06-20 07:29 | Added [27] FeCrC = 150,0 kg | 80592
483947 | 9473 | 1400 | 5 | 2007-06-20 07:29 | Added [52] KARBORITmleti = 60,0 kg | 80592
483948 | 9473 | 1400 | 5 | 2007-06-20 07:32 | Added [13] CaO = 200,0 kg | 80592
483949 | 9473 | 1400 | 5 | 2007-06-20 07:32 | Added [12] BOKSIT = 30,0 kg | 80592
483950 | 9473 | 1251 | 3 | 2007-06-20 07:35 | Vacuum start | 80592
483953 | 9473 | 1254 | 3 | 2007-06-20 07:39 | Degassing start | 80592
483956 | 9473 | 1253 | 3 | 2007-06-20 08:14 | Degassing stop | 80592
483957 | 9473 | 1361 | 4 | 2007-06-20 08:16 | Zahteva za analizo z VPP na Spectro: 80592/ 6 e Kotnik Marijan | 80592
483958 | 9473 | 1362 | 4 | 2007-06-20 08:16 | Chemical analysis request at LFVD in chemical lab: 80592/10 Kotnik Marijan | 80592
483959 | 9473 | 1400 | 5 | 2007-06-20 08:16 | Added [12] BOKSIT = 120,0 kg | 80592
483960 | 9473 | 1101 | 2 | 2007-06-20 08:19 | Celox measurment: Temperatura = 1476 °C, O2 = 0,0 ppm, C = 0,000 %, Al = 0,000 % | 80592
483961 | 9473 | 1111 | 2 | 2007-06-20 08:21 | Hydris meritev: H2 = 1,20 ppm, PBL = 1572 hPa, PSU = 729 hPa | 80592
483962 | 9473 | 1101 | 2 | 2007-06-20 08:32 | Celox measurment: Temperatura = 1469 °C, O2 = 0,0 ppm, C = 0,000 %, Al = 0,000 % | 80592
483964 | 9473 | 1400 | 5 | 2007-06-20 08:32 | Added [35] FeMo = 15,0 kg | 80592
483965 | 9473 | 1400 | 5 | 2007-06-20 08:32 | Added [26] FeCrA = 100,0 kg | 80592
483963 | 9473 | 1252 | 3 | 2007-06-20 08:32 | Heating start 200 kWh | 80592
483966 | 9473 | 1400 | 5 | 2007-06-20 08:37 | Added [15] CASIfi13 = 14,8 kg | 80592
483967 | 9473 | 1362 | 4 | 2007-06-20 08:38 | Chemical analysis request at LFVD in chemical lab: 80592/ 0 Kotnik Marijan | 80592
483971 | 9473 | 1016 | 1 | 2007-06-20 08:42 | Heat stop 80592 | 80592
484311 | 9482 | 1400 | 5 | 2007-06-21 03:00 | Added [10] Al bloki = 5,0 kg | 80601
484312 | 9482 | 1400 | 5 | 2007-06-21 03:00 | Added [52] KARBORITmleti = 25,0 kg | 80601
484296 | 9482 | 1400 | 5 | 2007-06-21 03:30 | Added [48] FeV = 150,0 kg | 80601
484297 | 9482 | 1400 | 5 | 2007-06-21 03:30 | Added [13] CaO = 300,0 kg | 80601
484298 | 9482 | 1400 | 5 | 2007-06-21 03:30 | Added [12] BOKSIT = 70,0 kg | 80601
484308 | 9482 | 1015 | 1 | 2007-06-21 04:22 | Heat start 80601 | 80601
484313 | 9482 | 1101 | 2 | 2007-06-21 04:30 | Celox measurment: Temperatura = 1528 °C, O2 = 0,0 ppm, C = 0,000 %, Al = 0,000 % | 80601
484314 | 9482 | 1400 | 5 | 2007-06-21 04:33 | Added [35] FeMo = 115,0 kg | 80601
484315 | 9482 | 1400 | 5 | 2007-06-21 04:33 | Added [48] FeV = 80,0 kg | 80601
484316 | 9482 | 1400 | 5 | 2007-06-21 04:33 | Added [33] FeMnC = 54,0 kg | 80601
484317 | 9482 | 1400 | 5 | 2007-06-21 04:33 | Added [41] FeSi = 122,0 kg | 80601
484318 | 9482 | 1400 | 5 | 2007-06-21 04:33 | Added [27] FeCrC = 500,0 kg | 80601
484319 | 9482 | 1400 | 5 | 2007-06-21 04:33 | Added [10] Al bloki = 10,0 kg | 80601
484320 | 9482 | 1400 | 5 | 2007-06-21 04:33 | Added [52] KARBORITmleti = 40,0 kg | 80601
484321 | 9482 | 1251 | 3 | 2007-06-21 04:34 | Vacuum start | 80601
484322 | 9483 | 1400 | 5 | 2007-06-21 04:42 | Added [13] CaO = 300,0 kg | 80602
484323 | 9483 | 1400 | 5 | 2007-06-21 04:42 | Added [12] BOKSIT = 80,0 kg | 80602
484324 | 9482 | 1253 | 3 | 2007-06-21 05:02 | Degassing stop | 80601
484325 | 9482 | 1400 | 5 | 2007-06-21 05:04 | Added [21] EPŽ žlindra = 100,0 kg | 80601
484326 | 9482 | 1101 | 2 | 2007-06-21 05:06 | Celox measurment: Temperatura = 1465 °C, O2 = 0,0 ppm, C = 0,000 %, Al = 0,000 % | 80601
484327 | 9482 | 1362 | 4 | 2007-06-21 05:06 | Chemical analysis request at LFVD in chemical lab: 80601/ 9 Gorensek Peter | 80601
484328 | 9482 | 1361 | 4 | 2007-06-21 05:07 | Zahteva za analizo z VPP na Spectro: 80601/ 5 e Gorensek Peter | 80601
484329 | 9482 | 1252 | 3 | 2007-06-21 05:07 | Heating start 300 kWh | 80601
484330 | 9482 | 1101 | 2 | 2007-06-21 05:27 | Celox measurment: Temperatura = 1462 °C, O2 = 0,0 ppm, C = 0,000 %, Al = 0,000 % | 80601
484331 | 9482 | 1400 | 5 | 2007-06-21 05:27 | Added [35] FeMo = 20,0 kg | 80601
484332 | 9482 | 1400 | 5 | 2007-06-21 05:27 | Added [48] FeV = 17,0 kg | 80601
484333 | 9482 | 1400 | 5 | 2007-06-21 05:27 | Added [17] Cfi13 = 26,1 kg | 80601
484334 | 9482 | 1252 | 3 | 2007-06-21 05:29 | Heating start 200 kWh | 80601
484335 | 9482 | 1400 | 5 | 2007-06-21 05:40 | Added [15] CASIfi13 = 15,3 kg | 80601
484336 | 9482 | 1362 | 4 | 2007-06-21 05:40 | Chemical analysis request at LFVD in chemical lab: 80601/ 0 Gorensek Peter | 80601
484342 | 9483 | 1400 | 5 | 2007-06-21 05:45 | Added [52] KARBORITmleti = 75,0 kg | 80602
484337 | 9482 | 1016 | 1 | 2007-06-21 05:46 | Heat stop 80601 | 80601
484341 | 9483 | 1400 | 5 | 2007-06-21 05:46 | Added [76] Kalcijev karbid = 50,0 kg | 80602
484338 | 9483 | 1015 | 1 | 2007-06-21 05:46 | Heat start 80602 | 80602
484339 | 9483 | 1361 | 4 | 2007-06-21 05:47 | Zahteva za analizo z VPP na Spectro: 80602/ 4 e Kotnik Marijan | 80602
484340 | 9483 | 1362 | 4 | 2007-06-21 05:47 | Chemical analysis request at LFVD in chemical lab: 80602/ 8 Kotnik Marijan | 80602
484343 | 9483 | 1101 | 2 | 2007-06-21 05:55 | Celox measurment: Temperatura = 1567 °C, O2 = 0,0 ppm, C = 0,000 %, Al = 0,000 % | 80602
484344 | 9483 | 1400 | 5 | 2007-06-21 05:59 | Added [35] FeMo = 110,0 kg | 80602
484345 | 9483 | 1400 | 5 | 2007-06-21 05:59 | Added [48] FeV = 170,0 kg | 80602
484346 | 9483 | 1400 | 5 | 2007-06-21 05:59 | Added [64] SiMn = 70,0 kg | 80602
484347 | 9483 | 1400 | 5 | 2007-06-21 05:59 | Added [41] FeSi = 150,0 kg | 80602
484348 | 9483 | 1400 | 5 | 2007-06-21 05:59 | Added [27] FeCrC = 120,0 kg | 80602
484349 | 9483 | 1400 | 5 | 2007-06-21 05:59 | Added [52] KARBORITmleti = 85,0 kg | 80602
484350 | 9483 | 1400 | 5 | 2007-06-21 06:04 | Added [13] CaO = 200,0 kg | 80602
484351 | 9483 | 1400 | 5 | 2007-06-21 06:04 | Added [12] BOKSIT = 30,0 kg | 80602
484352 | 9483 | 1251 | 3 | 2007-06-21 06:08 | Vacuum start | 80602
484355 | 9483 | 1254 | 3 | 2007-06-21 06:13 | Degassing start | 80602
484356 | 9483 | 1253 | 3 | 2007-06-21 06:39 | Degassing stop | 80602
484357 | 9483 | 1361 | 4 | 2007-06-21 06:40 | Zahteva za analizo z VPP na Spectro: 80602/ 6 e Kotnik Marijan | 80602
484358 | 9483 | 1362 | 4 | 2007-06-21 06:40 | Chemical analysis request at LFVD in chemical lab: 80602/10 Kotnik Marijan | 80602
484359 | 9483 | 1400 | 5 | 2007-06-21 06:41 | Added [12] BOKSIT = 120,0 kg | 80602
484360 | 9483 | 1252 | 3 | 2007-06-21 06:46 | Heating start 200 kWh | 80602
484361 | 9483 | 1101 | 2 | 2007-06-21 06:48 | Celox measurment: Temperatura = 1486 °C, O2 = 0,0 ppm, C = 0,000 %, Al = 0,000 % | 80602
484362 | 9483 | 1400 | 5 | 2007-06-21 06:53 | Added [72] Al opl.zica = 1,9 kg | 80602
484363 | 9483 | 1400 | 5 | 2007-06-21 06:54 | Added [17] Cfi13 = 4,3 kg | 80602
484364 | 9483 | 1101 | 2 | 2007-06-21 06:56 | Celox measurment: Temperatura = 1480 °C, O2 = 0,0 ppm, C = 0,000 %, Al = 0,000 % | 80602
484353 | 9484 | 1400 | 5 | 2007-06-21 07:00 | Added [13] CaO = 300,0 kg | 80603
484354 | 9484 | 1400 | 5 | 2007-06-21 07:00 | Added [12] BOKSIT = 70,0 kg | 80603
484366 | 9483 | 1252 | 3 | 2007-06-21 07:04 | Heating start 100 kWh | 80602
484365 | 9483 | 1101 | 2 | 2007-06-21 07:04 | Celox measurment: Temperatura = 1475 °C, O2 = 0,0 ppm, C = 0,000 %, Al = 0,000 % | 80602
484367 | 9483 | 1400 | 5 | 2007-06-21 07:09 | Added [15] CASIfi13 = 15,3 kg | 80602
484368 | 9484 | 1400 | 5 | 2007-06-21 07:10 | Added [48] FeV = 200,0 kg | 80603
484369 | 9484 | 1400 | 5 | 2007-06-21 07:11 | Added [76] Kalcijev karbid = 50,0 kg | 80603
484370 | 9483 | 1362 | 4 | 2007-06-21 07:13 | Chemical analysis request at LFVD in chemical lab: 80602/ 0 Kotnik Marijan | 80602
484371 | 9483 | 1016 | 1 | 2007-06-21 07:16 | Heat stop 80602 | 80602
484372 | 9484 | 1015 | 1 | 2007-06-21 07:17 | Heat start 80603 | 80603
484375 | 9484 | 1101 | 2 | 2007-06-21 07:24 | Celox measurment: Temperatura = 1554 °C, O2 = 0,0 ppm, C = 0,000 %, Al = 0,000 % | 80603
484376 | 9484 | 1400 | 5 | 2007-06-21 07:24 | Added [12] BOKSIT = 50,0 kg | 80603
484377 | 9484 | 1400 | 5 | 2007-06-21 07:25 | Added [41] FeSi = 120,0 kg | 80603
484378 | 9484 | 1400 | 5 | 2007-06-21 07:34 | Added [35] FeMo = 160,0 kg | 80603
484379 | 9484 | 1400 | 5 | 2007-06-21 07:34 | Added [48] FeV = 80,0 kg | 80603
484380 | 9484 | 1400 | 5 | 2007-06-21 07:34 | Added [33] FeMnC = 50,0 kg | 80603
484381 | 9484 | 1400 | 5 | 2007-06-21 07:34 | Added [41] FeSi = 20,0 kg | 80603
484382 | 9484 | 1400 | 5 | 2007-06-21 07:34 | Added [27] FeCrC = 270,0 kg | 80603
484383 | 9484 | 1400 | 5 | 2007-06-21 07:34 | Added [52] KARBORITmleti = 105,0 kg | 80603
484384 | 9484 | 1400 | 5 | 2007-06-21 07:36 | Added [13] CaO = 150,0 kg | 80603
484385 | 9484 | 1400 | 5 | 2007-06-21 07:36 | Added [12] BOKSIT = 20,0 kg | 80603
484386 | 9484 | 1251 | 3 | 2007-06-21 07:38 | Vacuum start | 80603
484387 | 9484 | 1254 | 3 | 2007-06-21 07:43 | Degassing start | 80603
484388 | 9484 | 1253 | 3 | 2007-06-21 08:09 | Degassing stop | 80603
484389 | 9484 | 1361 | 4 | 2007-06-21 08:10 | Zahteva za analizo z VPP na Spectro: 80603/ 6 e Kotnik Marijan | 80603
484390 | 9484 | 1362 | 4 | 2007-06-21 08:10 | Chemical analysis request at LFVD in chemical lab: 80603/10 Kotnik Marijan | 80603
484391 | 9484 | 1400 | 5 | 2007-06-21 08:10 | Added [12] BOKSIT = 50,0 kg | 80603
484392 | 9484 | 1400 | 5 | 2007-06-21 08:10 | Added [21] EPŽ žlindra = 100,0 kg | 80603
484393 | 9484 | 1101 | 2 | 2007-06-21 08:17 | Celox measurment: Temperatura = 1450 °C, O2 = 0,0 ppm, C = 0,000 %, Al = 0,000 % | 80603
484400 | 9484 | 1252 | 3 | 2007-06-21 08:17 | Heating start 500 kWh | 80603
484394 | 9484 | 1400 | 5 | 2007-06-21 08:26 | Added [48] FeV = 12,0 kg | 80603
484395 | 9484 | 1400 | 5 | 2007-06-21 08:26 | Added [27] FeCrC = 120,0 kg | 80603
484396 | 9484 | 1400 | 5 | 2007-06-21 08:26 | Added [17] Cfi13 = 5,8 kg | 80603
484397 | 9484 | 1400 | 5 | 2007-06-21 08:26 | Added [72] Al opl.zica = 1,9 kg | 80603
484398 | 9484 | 1101 | 2 | 2007-06-21 08:28 | Celox measurment: Temperatura = 1462 °C, O2 = 0,0 ppm, C = 0,000 %, Al = 0,000 % | 80603
484399 | 9484 | 1252 | 3 | 2007-06-21 08:29 | Heating start 300 kWh | 80603
484401 | 9485 | 1400 | 5 | 2007-06-21 08:40 | Added [13] CaO = 350,0 kg | 80604
484402 | 9485 | 1400 | 5 | 2007-06-21 08:40 | Added [12] BOKSIT = 100,0 kg | 80604
484403 | 9484 | 1252 | 3 | 2007-06-21 08:41 | Heating start 200 kWh | 80603
484404 | 9484 | 1101 | 2 | 2007-06-21 08:50 | Celox measurment: Temperatura = 1471 °C, O2 = 0,0 ppm, C = 0,000 %, Al = 0,000 % | 80603
484406 | 9485 | 1400 | 5 | 2007-06-21 08:50 | Added [61] POLYMOX = 90,0 kg | 80604
484407 | 9485 | 1400 | 5 | 2007-06-21 08:50 | Added [48] FeV = 220,0 kg | 80604
484408 | 9485 | 1400 | 5 | 2007-06-21 08:50 | Added [10] Al bloki = 4,0 kg | 80604
484415 | 9485 | 1400 | 5 | 2007-06-21 08:50 | Added [10] Al bloki = 8,0 kg | 80604
484416 | 9485 | 1400 | 5 | 2007-06-21 08:50 | Added [52] KARBORITmleti = 50,0 kg | 80604
484405 | 9484 | 1400 | 5 | 2007-06-21 08:51 | Added [15] CASIfi13 = 14,1 kg | 80603
484409 | 9485 | 1400 | 5 | 2007-06-21 08:53 | Added [76] Kalcijev karbid = 50,0 kg | 80604
484410 | 9484 | 1362 | 4 | 2007-06-21 08:55 | Chemical analysis request at LFVD in chemical lab: 80603/ 0 Kotnik Marijan | 80603
484411 | 9484 | 1016 | 1 | 2007-06-21 08:58 | Heat stop 80603 | 80603
484412 | 9485 | 1015 | 1 | 2007-06-21 08:59 | Heat start 80604 | 80604
484417 | 9485 | 1101 | 2 | 2007-06-21 09:06 | Celox measurment: Temperatura = 1553 °C, O2 = 0,0 ppm, C = 0,000 %, Al = 0,000 % | 80604
484418 | 9485 | 1400 | 5 | 2007-06-21 09:08 | Added [35] FeMo = 30,0 kg | 80604
484419 | 9485 | 1400 | 5 | 2007-06-21 09:08 | Added [48] FeV = 20,0 kg | 80604
484420 | 9485 | 1400 | 5 | 2007-06-21 09:08 | Added [33] FeMnC = 40,0 kg | 80604
484421 | 9485 | 1400 | 5 | 2007-06-21 09:08 | Added [41] FeSi = 120,0 kg | 80604
484422 | 9485 | 1400 | 5 | 2007-06-21 09:08 | Added [27] FeCrC = 450,0 kg | 80604
484423 | 9485 | 1101 | 2 | 2007-06-21 09:14 | Celox measurment: Temperatura = 1519 °C, O2 = 0,0 ppm, C = 0,000 %, Al = 0,000 % | 80604
484424 | 9485 | 1252 | 3 | 2007-06-21 09:15 | Heating start 800 kWh | 80604
484425 | 9485 | 1101 | 2 | 2007-06-21 09:23 | Celox measurment: Temperatura = 1545 °C, O2 = 0,0 ppm, C = 0,000 %, Al = 0,000 % | 80604
484426 | 9485 | 1361 | 4 | 2007-06-21 09:23 | Zahteva za analizo z VPP na Spectro: 80604/ 5 e Kotnik Marijan | 80604
484427 | 9485 | 1252 | 3 | 2007-06-21 09:24 | Heating start 100 kWh | 80604
484428 | 9485 | 1400 | 5 | 2007-06-21 09:28 | Added [35] FeMo = 20,0 kg | 80604
484429 | 9485 | 1400 | 5 | 2007-06-21 09:28 | Added [48] FeV = 20,0 kg | 80604
484430 | 9485 | 1400 | 5 | 2007-06-21 09:28 | Added [41] FeSi = 10,0 kg | 80604
484431 | 9485 | 1400 | 5 | 2007-06-21 09:28 | Added [27] FeCrC = 50,0 kg | 80604
484432 | 9485 | 1400 | 5 | 2007-06-21 09:28 | Added [52] KARBORITmleti = 50,0 kg | 80604
484433 | 9485 | 1400 | 5 | 2007-06-21 09:30 | Added [13] CaO = 150,0 kg | 80604
484434 | 9485 | 1251 | 3 | 2007-06-21 09:33 | Vacuum start | 80604
484435 | 9485 | 1254 | 3 | 2007-06-21 09:37 | Degassing start | 80604
484436 | 9485 | 1253 | 3 | 2007-06-21 10:03 | Degassing stop | 80604
484437 | 9485 | 1361 | 4 | 2007-06-21 10:04 | Zahteva za analizo z VPP na Spectro: 80604/ 6 e Kotnik Marijan | 80604
484438 | 9485 | 1362 | 4 | 2007-06-21 10:04 | Chemical analysis request at LFVD in chemical lab: 80604/10 Kotnik Marijan | 80604
484439 | 9485 | 1400 | 5 | 2007-06-21 10:09 | Added [35] FeMo = 30,0 kg | 80604
484440 | 9485 | 1400 | 5 | 2007-06-21 10:09 | Added [48] FeV = 10,0 kg | 80604
484441 | 9485 | 1400 | 5 | 2007-06-21 10:10 | Added [21] EPŽ žlindra = 140,0 kg | 80604
484442 | 9485 | 1101 | 2 | 2007-06-21 10:12 | Celox measurment: Temperatura = 1479 °C, O2 = 0,0 ppm, C = 0,000 %, Al = 0,000 % | 80604
484443 | 9485 | 1400 | 5 | 2007-06-21 10:16 | Added [35] FeMo = 10,0 kg | 80604
484444 | 9485 | 1400 | 5 | 2007-06-21 10:16 | Added [48] FeV = 10,0 kg | 80604
484445 | 9485 | 1400 | 5 | 2007-06-21 10:16 | Added [72] Al opl.zica = 1,9 kg | 80604
484447 | 9485 | 1400 | 5 | 2007-06-21 10:16 | Added [17] Cfi13 = 4,3 kg | 80604
484448 | 9485 | 1400 | 5 | 2007-06-21 10:16 | Added [72] Al opl.zica = -5,8 kg | 80604
484446 | 9485 | 1101 | 2 | 2007-06-21 10:18 | Celox measurment: Temperatura = 1471 °C, O2 = 0,0 ppm, C = 0,000 %, Al = 0,000 % | 80604
484449 | 9485 | 1400 | 5 | 2007-06-21 10:20 | Added [15] CASIfi13 = 13,9 kg | 80604
484450 | 9485 | 1362 | 4 | 2007-06-21 10:21 | Chemical analysis request at LFVD in chemical lab: 80604/ 0 Kotnik Marijan | 80604
484451 | 9485 | 1016 | 1 | 2007-06-21 10:27 | Heat stop 80604 | 80604
484677 | 9491 | 1400 | 5 | 2007-06-22 01:16 | Added [13] CaO = 400,0 kg | 80610
484678 | 9491 | 1400 | 5 | 2007-06-22 01:16 | Added [12] BOKSIT = 80,0 kg | 80610
484680 | 9491 | 1400 | 5 | 2007-06-22 01:45 | Added [48] FeV = 270,0 kg | 80610
484711 | 9491 | 1400 | 5 | 2007-06-22 02:01 | Added [76] Kalcijev karbid = 50,0 kg | 80610
484701 | 9491 | 1015 | 1 | 2007-06-22 03:08 | Heat start 80610 | 80610
484704 | 9491 | 1101 | 2 | 2007-06-22 03:17 | Celox measurment: Temperatura = 1482 °C, O2 = 0,0 ppm, C = 0,000 %, Al = 0,000 % | 80610
484705 | 9491 | 1400 | 5 | 2007-06-22 03:17 | Added [35] FeMo = 80,0 kg | 80610
484706 | 9491 | 1400 | 5 | 2007-06-22 03:17 | Added [48] FeV = 60,0 kg | 80610
484707 | 9491 | 1400 | 5 | 2007-06-22 03:17 | Added [41] FeSi = 90,0 kg | 80610
484708 | 9491 | 1400 | 5 | 2007-06-22 03:17 | Added [27] FeCrC = 700,0 kg | 80610
484709 | 9491 | 1400 | 5 | 2007-06-22 03:17 | Added [10] Al bloki = 5,0 kg | 80610
484710 | 9491 | 1400 | 5 | 2007-06-22 03:17 | Added [52] KARBORITmleti = 50,0 kg | 80610
484712 | 9491 | 1252 | 3 | 2007-06-22 03:22 | Heating start 900 kWh | 80610
484713 | 9491 | 1101 | 2 | 2007-06-22 03:33 | Celox measurment: Temperatura = 1489 °C, O2 = 0,0 ppm, C = 0,000 %, Al = 0,000 % | 80610
484714 | 9491 | 1361 | 4 | 2007-06-22 03:33 | Zahteva za analizo z VPP na Spectro: 80610/ 5 e Gorensek Peter | 80610
484715 | 9491 | 1252 | 3 | 2007-06-22 03:34 | Heating start 500 kWh | 80610
484716 | 9491 | 1400 | 5 | 2007-06-22 03:41 | Added [35] FeMo = 20,0 kg | 80610
484717 | 9491 | 1400 | 5 | 2007-06-22 03:41 | Added [48] FeV = 19,0 kg | 80610
484718 | 9491 | 1400 | 5 | 2007-06-22 03:41 | Added [64] SiMn = 25,0 kg | 80610
484719 | 9491 | 1400 | 5 | 2007-06-22 03:41 | Added [27] FeCrC = 150,0 kg | 80610
484720 | 9491 | 1400 | 5 | 2007-06-22 03:41 | Added [10] Al bloki = 5,0 kg | 80610
484721 | 9491 | 1251 | 3 | 2007-06-22 03:44 | Vacuum start | 80610
484725 | 9491 | 1254 | 3 | 2007-06-22 03:47 | Degassing start | 80610
484726 | 9491 | 1253 | 3 | 2007-06-22 04:12 | Degassing stop | 80610
484727 | 9491 | 1400 | 5 | 2007-06-22 04:13 | Added [21] EPŽ žlindra = 100,0 kg | 80610
484728 | 9491 | 1101 | 2 | 2007-06-22 04:13 | Celox measurment: Temperatura = 1473 °C, O2 = 0,0 ppm, C = 0,000 %, Al = 0,000 % | 80610
484729 | 9491 | 1362 | 4 | 2007-06-22 04:14 | Chemical analysis request at LFVD in chemical lab: 80610/ 9 Gorensek Peter | 80610
484730 | 9491 | 1361 | 4 | 2007-06-22 04:15 | Zahteva za analizo z VPP na Spectro: 80610/ 5 e Gorensek Peter | 80610
484731 | 9491 | 1400 | 5 | 2007-06-22 04:28 | Added [48] FeV = 15,0 kg | 80610
484732 | 9491 | 1400 | 5 | 2007-06-22 04:28 | Added [41] FeSi = 20,0 kg | 80610
484733 | 9491 | 1400 | 5 | 2007-06-22 04:28 | Added [72] Al opl.zica = 1,9 kg | 80610
484734 | 9491 | 1101 | 2 | 2007-06-22 04:30 | Celox measurment: Temperatura = 1460 °C, O2 = 0,0 ppm, C = 0,000 %, Al = 0,000 % | 80610
484735 | 9491 | 1252 | 3 | 2007-06-22 04:30 | Heating start 200 kWh | 80610
484736 | 9491 | 1400 | 5 | 2007-06-22 04:36 | Added [15] CASIfi13 = 14,3 kg | 80610
484737 | 9491 | 1362 | 4 | 2007-06-22 04:37 | Chemical analysis request at LFVD in chemical lab: 80610/ 0 Gorensek Peter | 80610
484738 | 9491 | 1016 | 1 | 2007-06-22 04:40 | Heat stop 80610 | 80610
485650 | 9515 | 1400 | 5 | 2007-06-27 04:00 | Added [13] CaO = 350,0 kg | 80634
485651 | 9515 | 1400 | 5 | 2007-06-27 04:00 | Added [12] BOKSIT = 90,0 kg | 80634
485660 | 9515 | 1400 | 5 | 2007-06-27 04:20 | Added [48] FeV = 290,0 kg | 80634
485668 | 9515 | 1400 | 5 | 2007-06-27 04:20 | Added [10] Al bloki = 4,0 kg | 80634
485669 | 9515 | 1400 | 5 | 2007-06-27 04:20 | Added [52] KARBORITmleti = 200,0 kg | 80634
485661 | 9515 | 1400 | 5 | 2007-06-27 04:21 | Added [76] Kalcijev karbid = 50,0 kg | 80634
485673 | 9515 | 1015 | 1 | 2007-06-27 04:44 | Heat start 80634 | 80634
485676 | 9515 | 1400 | 5 | 2007-06-27 04:45 | Added [52] KARBORITmleti = 50,0 kg | 80634
485677 | 9515 | 1400 | 5 | 2007-06-27 04:53 | Added [35] FeMo = 60,0 kg | 80634
485678 | 9515 | 1400 | 5 | 2007-06-27 04:53 | Added [48] FeV = 90,0 kg | 80634
485679 | 9515 | 1400 | 5 | 2007-06-27 04:53 | Added [33] FeMnC = 100,0 kg | 80634
485680 | 9515 | 1400 | 5 | 2007-06-27 04:53 | Added [41] FeSi = 150,0 kg | 80634
485681 | 9515 | 1400 | 5 | 2007-06-27 04:53 | Added [27] FeCrC = 900,0 kg | 80634
485682 | 9515 | 1102 | 2 | 2007-06-27 04:56 | Temperature measurment: Temperature = 1512 °C | 80634
485683 | 9515 | 1252 | 3 | 2007-06-27 04:57 | Heating start 700 kWh | 80634
485684 | 9515 | 1361 | 4 | 2007-06-27 05:05 | Zahteva za analizo z VPP na Spectro: 80634/ 5 e Kotnik Marijan | 80634
485685 | 9515 | 1400 | 5 | 2007-06-27 05:09 | Added [48] FeV = 10,0 kg | 80634
485686 | 9515 | 1400 | 5 | 2007-06-27 05:09 | Added [33] FeMnC = 15,0 kg | 80634
485687 | 9515 | 1400 | 5 | 2007-06-27 05:09 | Added [41] FeSi = 10,0 kg | 80634
485688 | 9515 | 1400 | 5 | 2007-06-27 05:09 | Added [27] FeCrC = 230,0 kg | 80634
485689 | 9515 | 1400 | 5 | 2007-06-27 05:12 | Added [13] CaO = 150,0 kg | 80634
485690 | 9515 | 1400 | 5 | 2007-06-27 05:12 | Added [12] BOKSIT = 30,0 kg | 80634
485691 | 9515 | 1251 | 3 | 2007-06-27 05:15 | Vacuum start | 80634
485692 | 9515 | 1254 | 3 | 2007-06-27 05:18 | Degassing start | 80634
485693 | 9516 | 1400 | 5 | 2007-06-27 05:30 | Added [13] CaO = 350,0 kg | 80635
485694 | 9516 | 1400 | 5 | 2007-06-27 05:30 | Added [12] BOKSIT = 90,0 kg | 80635
485695 | 9515 | 1253 | 3 | 2007-06-27 05:54 | Degassing stop | 80634
485701 | 9515 | 1102 | 2 | 2007-06-27 05:55 | Temperature measurment: Temperature = 1486 °C | 80634
485696 | 9515 | 1361 | 4 | 2007-06-27 05:56 | Zahteva za analizo z VPP na Spectro: 80634/ 6 e Kotnik Marijan | 80634
485697 | 9515 | 1362 | 4 | 2007-06-27 05:56 | Chemical analysis request at LFVD in chemical lab: 80634/10 Kotnik Marijan | 80634
485698 | 9516 | 1400 | 5 | 2007-06-27 05:58 | Added [48] FeV = 220,0 kg | 80635
485699 | 9516 | 1400 | 5 | 2007-06-27 05:58 | Added [64] SiMn = 60,0 kg | 80635
485700 | 9515 | 1400 | 5 | 2007-06-27 06:02 | Added [17] Cfi13 = 8,7 kg | 80634
485716 | 9516 | 1400 | 5 | 2007-06-27 06:05 | Added [10] Al bloki = 5,0 kg | 80635
485717 | 9516 | 1400 | 5 | 2007-06-27 06:05 | Added [52] KARBORITmleti = 125,0 kg | 80635
485718 | 9516 | 1400 | 5 | 2007-06-27 06:06 | Added [76] Kalcijev karbid = 50,0 kg | 80635
485702 | 9515 | 1111 | 2 | 2007-06-27 06:15 | Hydris meritev: H2 = 1,30 ppm, PBL = 1528 hPa, PSU = 760 hPa | 80634
485703 | 9515 | 1400 | 5 | 2007-06-27 06:15 | Added [35] FeMo = 10,0 kg | 80634
485704 | 9515 | 1400 | 5 | 2007-06-27 06:15 | Added [27] FeCrC = 70,0 kg | 80634
485705 | 9515 | 1400 | 5 | 2007-06-27 06:15 | Added [17] Cfi13 = 8,7 kg | 80634
485706 | 9515 | 1400 | 5 | 2007-06-27 06:15 | Added [72] Al opl.zica = 1,5 kg | 80634
485707 | 9515 | 1252 | 3 | 2007-06-27 06:18 | Heating start 100 kWh | 80634
485708 | 9515 | 1400 | 5 | 2007-06-27 06:22 | Added [15] CASIfi13 = 14,8 kg | 80634
485709 | 9515 | 1362 | 4 | 2007-06-27 06:23 | Chemical analysis request at LFVD in chemical lab: 80634/ 0 Kotnik Marijan | 80634
485710 | 9515 | 1016 | 1 | 2007-06-27 06:27 | Heat stop 80634 | 80634
485713 | 9516 | 1015 | 1 | 2007-06-27 06:28 | Heat start 80635 | 80635
485719 | 9516 | 1101 | 2 | 2007-06-27 06:35 | Celox measurment: Temperatura = 1538 °C, O2 = 0,0 ppm, C = 0,000 %, Al = 0,000 % | 80635
485720 | 9516 | 1400 | 5 | 2007-06-27 06:36 | Added [33] FeMnC = 25,0 kg | 80635
485721 | 9516 | 1400 | 5 | 2007-06-27 06:36 | Added [41] FeSi = 25,0 kg | 80635
485722 | 9516 | 1400 | 5 | 2007-06-27 06:36 | Added [27] FeCrC = 350,0 kg | 80635
485723 | 9516 | 1400 | 5 | 2007-06-27 06:36 | Added [10] Al bloki = 4,0 kg | 80635
485724 | 9516 | 1252 | 3 | 2007-06-27 06:39 | Heating start 300 kWh | 80635
485725 | 9516 | 1101 | 2 | 2007-06-27 06:44 | Celox measurment: Temperatura = 1525 °C, O2 = 0,0 ppm, C = 0,000 %, Al = 0,000 % | 80635
485726 | 9516 | 1361 | 4 | 2007-06-27 06:44 | Zahteva za analizo z VPP na Spectro: 80635/ 5 e Adam Maks | 80635
485727 | 9516 | 1252 | 3 | 2007-06-27 06:44 | Heating start 400 kWh | 80635
485728 | 9516 | 1400 | 5 | 2007-06-27 06:50 | Added [48] FeV = 35,0 kg | 80635
485729 | 9516 | 1400 | 5 | 2007-06-27 06:50 | Added [41] FeSi = 25,0 kg | 80635
485730 | 9516 | 1400 | 5 | 2007-06-27 06:50 | Added [27] FeCrC = 50,0 kg | 80635
485731 | 9516 | 1400 | 5 | 2007-06-27 06:50 | Added [10] Al bloki = 4,0 kg | 80635
485732 | 9516 | 1400 | 5 | 2007-06-27 06:53 | Added [12] BOKSIT = 60,0 kg | 80635
485733 | 9516 | 1400 | 5 | 2007-06-27 06:53 | Added [13] CaO = 300,0 kg | 80635
485734 | 9516 | 1251 | 3 | 2007-06-27 06:55 | Vacuum start | 80635
485735 | 9516 | 1254 | 3 | 2007-06-27 06:58 | Degassing start | 80635
485736 | 9516 | 1253 | 3 | 2007-06-27 07:40 | Degassing stop | 80635
485737 | 9516 | 1101 | 2 | 2007-06-27 07:41 | Celox measurment: Temperatura = 1468 °C, O2 = 0,0 ppm, C = 0,000 %, Al = 0,000 % | 80635
485738 | 9516 | 1361 | 4 | 2007-06-27 07:41 | Zahteva za analizo z VPP na Spectro: 80635/ 6 e Adam Maks | 80635
485739 | 9516 | 1362 | 4 | 2007-06-27 07:42 | Chemical analysis request at LFVD in chemical lab: 80635/10 Adam Maks | 80635
485740 | 9516 | 1111 | 2 | 2007-06-27 07:47 | Hydris meritev: H2 = 2,10 ppm, PBL = 1302 hPa, PSU = 533 hPa | 80635
485747 | 9516 | 1101 | 2 | 2007-06-27 07:55 | Celox measurment: Temperatura = 1462 °C, O2 = 0,0 ppm, C = 0,000 %, Al = 0,000 % | 80635
485748 | 9516 | 1252 | 3 | 2007-06-27 07:55 | Heating start 200 kWh | 80635
485749 | 9516 | 1400 | 5 | 2007-06-27 07:59 | Added [35] FeMo = 10,0 kg | 80635
485750 | 9516 | 1400 | 5 | 2007-06-27 07:59 | Added [48] FeV = 10,0 kg | 80635
485751 | 9516 | 1400 | 5 | 2007-06-27 07:59 | Added [27] FeCrC = 150,0 kg | 80635
485752 | 9516 | 1400 | 5 | 2007-06-27 07:59 | Added [17] Cfi13 = 5,8 kg | 80635
485753 | 9516 | 1400 | 5 | 2007-06-27 07:59 | Added [72] Al opl.zica = 1,9 kg | 80635
485754 | 9516 | 1400 | 5 | 2007-06-27 08:03 | Added [15] CASIfi13 = 14,3 kg | 80635
485755 | 9516 | 1362 | 4 | 2007-06-27 08:03 | Chemical analysis request at LFVD in chemical lab: 80635/ 0 Adam Maks | 80635
485756 | 9516 | 1016 | 1 | 2007-06-27 08:08 | Heat stop 80635 | 80635
486293 | 9531 | 1400 | 5 | 2007-06-28 19:08 | Added [13] CaO = 400,0 kg | 80650
486294 | 9531 | 1400 | 5 | 2007-06-28 19:08 | Added [12] BOKSIT = 90,0 kg | 80650
486316 | 9531 | 1400 | 5 | 2007-06-28 20:15 | Added [48] FeV = 390,0 kg | 80650
486317 | 9531 | 1400 | 5 | 2007-06-28 20:15 | Added [33] FeMnC = 110,0 kg | 80650
486318 | 9531 | 1400 | 5 | 2007-06-28 20:15 | Added [27] FeCrC = 215,0 kg | 80650
486319 | 9531 | 1400 | 5 | 2007-06-28 20:15 | Added [10] Al bloki = 10,0 kg | 80650
486313 | 9531 | 1015 | 1 | 2007-06-28 20:31 | Heat start 80650 | 80650
486320 | 9531 | 1400 | 5 | 2007-06-28 20:32 | Added [76] Kalcijev karbid = 50,0 kg | 80650
486323 | 9531 | 1101 | 2 | 2007-06-28 20:47 | Celox measurment: Temperatura = 1547 °C, O2 = 0,0 ppm, C = 0,000 %, Al = 0,000 % | 80650
486324 | 9531 | 1400 | 5 | 2007-06-28 20:48 | Added [35] FeMo = 43,0 kg | 80650
486325 | 9531 | 1400 | 5 | 2007-06-28 20:48 | Added [48] FeV = 32,0 kg | 80650
486326 | 9531 | 1400 | 5 | 2007-06-28 20:48 | Added [33] FeMnC = 25,0 kg | 80650
486327 | 9531 | 1400 | 5 | 2007-06-28 20:48 | Added [41] FeSi = 140,0 kg | 80650
486328 | 9531 | 1400 | 5 | 2007-06-28 20:48 | Added [27] FeCrC = 618,0 kg | 80650
486329 | 9531 | 1400 | 5 | 2007-06-28 20:48 | Added [10] Al bloki = 4,0 kg | 80650
486330 | 9531 | 1400 | 5 | 2007-06-28 20:48 | Added [52] KARBORITmleti = 125,0 kg | 80650
486331 | 9531 | 1251 | 3 | 2007-06-28 20:54 | Vacuum start | 80650
486332 | 9531 | 1254 | 3 | 2007-06-28 20:57 | Degassing start | 80650
486333 | 9531 | 1253 | 3 | 2007-06-28 21:40 | Degassing stop | 80650
486334 | 9531 | 1400 | 5 | 2007-06-28 21:44 | Added [12] BOKSIT = 130,0 kg | 80650
486335 | 9531 | 1101 | 2 | 2007-06-28 21:54 | Celox measurment: Temperatura = 1443 °C, O2 = 0,0 ppm, C = 0,000 %, Al = 0,000 % | 80650
486336 | 9531 | 1252 | 3 | 2007-06-28 21:56 | Heating start 500 kWh | 80650
486337 | 9531 | 1361 | 4 | 2007-06-28 22:01 | Zahteva za analizo z VPP na Spectro: 80650/ 5 e Gorensek Peter | 80650
486338 | 9531 | 1362 | 4 | 2007-06-28 22:01 | Chemical analysis request at LFVD in chemical lab: 80650/ 9 Gorensek Peter | 80650
486339 | 9531 | 1101 | 2 | 2007-06-28 22:03 | Celox measurment: Temperatura = 1463 °C, O2 = 0,0 ppm, C = 0,000 %, Al = 0,000 % | 80650
486340 | 9531 | 1252 | 3 | 2007-06-28 22:10 | Heating start 300 kWh | 80650
486341 | 9531 | 1400 | 5 | 2007-06-28 22:18 | Added [35] FeMo = 20,0 kg | 80650
486342 | 9531 | 1400 | 5 | 2007-06-28 22:18 | Added [48] FeV = 30,0 kg | 80650
486343 | 9531 | 1400 | 5 | 2007-06-28 22:18 | Added [41] FeSi = 30,0 kg | 80650
486344 | 9531 | 1400 | 5 | 2007-06-28 22:18 | Added [27] FeCrC = 30,0 kg | 80650
486345 | 9531 | 1400 | 5 | 2007-06-28 22:18 | Added [15] CASIfi13 = 47,0 kg | 80650
486346 | 9531 | 1400 | 5 | 2007-06-28 22:18 | Added [17] Cfi13 = 29,0 kg | 80650
486347 | 9531 | 1400 | 5 | 2007-06-28 22:18 | Added [72] Al opl.zica = 2,9 kg | 80650
486348 | 9531 | 1400 | 5 | 2007-06-28 22:22 | Added [12] BOKSIT = 60,0 kg | 80650
486349 | 9531 | 1101 | 2 | 2007-06-28 22:27 | Celox measurment: Temperatura = 1454 °C, O2 = 0,0 ppm, C = 0,000 %, Al = 0,000 % | 80650
486350 | 9531 | 1252 | 3 | 2007-06-28 22:29 | Heating start 500 kWh | 80650
486351 | 9531 | 1361 | 4 | 2007-06-28 22:34 | Zahteva za analizo z VPP na Spectro: 80650/ 6 e Gorensek Peter | 80650
486352 | 9531 | 1362 | 4 | 2007-06-28 22:34 | Chemical analysis request at LFVD in chemical lab: 80650/10 Gorensek Peter | 80650
486356 | 9531 | 1111 | 2 | 2007-06-28 22:40 | Hydris meritev: H2 = 3,40 ppm, PBL = 1453 hPa, PSU = 721 hPa | 80650
486357 | 9531 | 1252 | 3 | 2007-06-28 22:41 | Heating start 100 kWh | 80650
486358 | 9531 | 1111 | 2 | 2007-06-28 22:45 | Hydris meritev: H2 = 3,40 ppm, PBL = 1438 hPa, PSU = 714 hPa | 80650
486359 | 9531 | 1252 | 3 | 2007-06-28 22:48 | Heating start 1000 kWh | 80650
486360 | 9531 | 1400 | 5 | 2007-06-28 22:59 | Added [27] FeCrC = 30,0 kg | 80650
486361 | 9531 | 1251 | 3 | 2007-06-28 22:59 | Vacuum start | 80650
486362 | 9531 | 1254 | 3 | 2007-06-28 23:16 | Degassing start | 80650
486363 | 9531 | 1253 | 3 | 2007-06-28 23:42 | Degassing stop | 80650
486364 | 9531 | 1361 | 4 | 2007-06-28 23:43 | Zahteva za analizo z VPP na Spectro: 80650/ 7 e Gorensek Peter | 80650
486365 | 9531 | 1362 | 4 | 2007-06-28 23:43 | Chemical analysis request at LFVD in chemical lab: 80650/11 Gorensek Peter | 80650
486366 | 9531 | 1400 | 5 | 2007-06-28 23:43 | Added [12] BOKSIT = 100,0 kg | 80650
486367 | 9531 | 1101 | 2 | 2007-06-28 23:47 | Celox measurment: Temperatura = 1476 °C, O2 = 0,0 ppm, C = 0,000 %, Al = 0,000 % | 80650
486368 | 9531 | 1111 | 2 | 2007-06-28 23:49 | Hydris meritev: H2 = 1,60 ppm, PBL = 1392 hPa, PSU = 681 hPa | 80650
486370 | 9531 | 1400 | 5 | 2007-06-28 23:58 | Added [17] Cfi13 = 4,3 kg | 80650
486369 | 9531 | 1101 | 2 | 2007-06-28 23:58 | Celox measurment: Temperatura = 1470 °C, O2 = 0,0 ppm, C = 0,000 %, Al = 0,000 % | 80650
486371 | 9531 | 1400 | 5 | 2007-06-29 | Added [15] CASIfi13 = 13,2 kg | 80650
486372 | 9531 | 1362 | 4 | 2007-06-29 00:01 | Chemical analysis request at LFVD in chemical lab: 80650/ 0 Gorensek Peter | 80650
486373 | 9531 | 1016 | 1 | 2007-06-29 00:03 | Heat stop 80650 | 80650
486429 | 9534 | 1400 | 5 | 2007-06-29 02:27 | Added [13] CaO = 350,0 kg | 80653
486430 | 9534 | 1400 | 5 | 2007-06-29 02:27 | Added [12] BOKSIT = 80,0 kg | 80653
486457 | 9534 | 1400 | 5 | 2007-06-29 03:31 | Added [48] FeV = 470,0 kg | 80653
486458 | 9534 | 1400 | 5 | 2007-06-29 03:31 | Added [10] Al bloki = 7,0 kg | 80653
486473 | 9534 | 1015 | 1 | 2007-06-29 04:25 | Heat start 80653 | 80653
486474 | 9534 | 1400 | 5 | 2007-06-29 04:33 | Added [35] FeMo = 55,0 kg | 80653
486475 | 9534 | 1400 | 5 | 2007-06-29 04:33 | Added [48] FeV = 25,0 kg | 80653
486476 | 9534 | 1400 | 5 | 2007-06-29 04:33 | Added [33] FeMnC = 60,0 kg | 80653
486477 | 9534 | 1400 | 5 | 2007-06-29 04:33 | Added [41] FeSi = 110,0 kg | 80653
486478 | 9534 | 1400 | 5 | 2007-06-29 04:33 | Added [52] KARBORITmleti = 95,0 kg | 80653
486479 | 9534 | 1101 | 2 | 2007-06-29 04:34 | Celox measurment: Temperatura = 1513 °C, O2 = 0,0 ppm, C = 0,000 %, Al = 0,000 % | 80653
486480 | 9534 | 1400 | 5 | 2007-06-29 04:35 | Added [13] CaO = 180,0 kg | 80653
486481 | 9534 | 1400 | 5 | 2007-06-29 04:35 | Added [12] BOKSIT = 30,0 kg | 80653
486482 | 9534 | 1251 | 3 | 2007-06-29 04:37 | Vacuum start | 80653
486483 | 9534 | 1254 | 3 | 2007-06-29 04:40 | Degassing start | 80653
486486 | 9534 | 1253 | 3 | 2007-06-29 05:07 | Degassing stop | 80653
486487 | 9534 | 1361 | 4 | 2007-06-29 05:07 | Zahteva za analizo z VPP na Spectro: 80653/ 6 e Kotnik Marijan | 80653
486488 | 9534 | 1362 | 4 | 2007-06-29 05:07 | Chemical analysis request at LFVD in chemical lab: 80653/10 Kotnik Marijan | 80653
486489 | 9534 | 1400 | 5 | 2007-06-29 05:07 | Added [12] BOKSIT = 130,0 kg | 80653
486490 | 9534 | 1101 | 2 | 2007-06-29 05:11 | Celox measurment: Temperatura = 1463 °C, O2 = 0,0 ppm, C = 0,000 %, Al = 0,000 % | 80653
486491 | 9534 | 1252 | 3 | 2007-06-29 05:13 | Heating start 300 kWh | 80653
486494 | 9534 | 1400 | 5 | 2007-06-29 05:22 | Added [17] Cfi13 = 18,9 kg | 80653
486495 | 9534 | 1400 | 5 | 2007-06-29 05:22 | Added [72] Al opl.zica = 2,9 kg | 80653
486496 | 9534 | 1101 | 2 | 2007-06-29 05:33 | Celox measurment: Temperatura = 1459 °C, O2 = 0,0 ppm, C = 0,000 %, Al = 0,000 % | 80653
486497 | 9534 | 1252 | 3 | 2007-06-29 05:34 | Heating start 300 kWh | 80653
486499 | 9534 | 1400 | 5 | 2007-06-29 05:37 | Added [15] CASIfi13 = 35,3 kg | 80653
486500 | 9534 | 1362 | 4 | 2007-06-29 05:39 | Chemical analysis request at LFVD in chemical lab: 80653/ 0 Kotnik Marijan | 80653
486501 | 9534 | 1016 | 1 | 2007-06-29 05:46 | Heat stop 80653 | 80653
486736 | 9541 | 1400 | 5 | 2007-06-29 20:19 | Added [13] CaO = 350,0 kg | 80660
486737 | 9541 | 1400 | 5 | 2007-06-29 20:19 | Added [12] BOKSIT = 80,0 kg | 80660
486754 | 9541 | 1400 | 5 | 2007-06-29 21:35 | Added [76] Kalcijev karbid = 50,0 kg | 80660
486753 | 9541 | 1015 | 1 | 2007-06-29 21:41 | Heat start 80660 | 80660
486757 | 9541 | 1400 | 5 | 2007-06-29 21:50 | Added [35] FeMo = 70,0 kg | 80660
486758 | 9541 | 1400 | 5 | 2007-06-29 21:50 | Added [48] FeV = 275,0 kg | 80660
486759 | 9541 | 1400 | 5 | 2007-06-29 21:50 | Added [33] FeMnC = 30,0 kg | 80660
486760 | 9541 | 1400 | 5 | 2007-06-29 21:50 | Added [41] FeSi = 120,0 kg | 80660
486761 | 9541 | 1400 | 5 | 2007-06-29 21:50 | Added [27] FeCrC = 590,0 kg | 80660
486762 | 9541 | 1400 | 5 | 2007-06-29 21:50 | Added [52] KARBORITmleti = 60,0 kg | 80660
486763 | 9541 | 1400 | 5 | 2007-06-29 21:54 | Added [12] BOKSIT = 50,0 kg | 80660
486764 | 9541 | 1101 | 2 | 2007-06-29 21:54 | Celox measurment: Temperatura = 1513 °C, O2 = 0,0 ppm, C = 0,000 %, Al = 0,000 % | 80660
486765 | 9541 | 1252 | 3 | 2007-06-29 21:58 | Heating start 500 kWh | 80660
486766 | 9541 | 1361 | 4 | 2007-06-29 22:03 | Zahteva za analizo z VPP na Spectro: 80660/ 5 e Kotnik Marijan | 80660
486767 | 9541 | 1400 | 5 | 2007-06-29 22:07 | Added [35] FeMo = 15,0 kg | 80660
486768 | 9541 | 1400 | 5 | 2007-06-29 22:07 | Added [48] FeV = 10,0 kg | 80660
486769 | 9541 | 1400 | 5 | 2007-06-29 22:07 | Added [41] FeSi = 25,0 kg | 80660
486770 | 9541 | 1400 | 5 | 2007-06-29 22:07 | Added [27] FeCrC = 150,0 kg | 80660
486771 | 9541 | 1400 | 5 | 2007-06-29 22:07 | Added [52] KARBORITmleti = 15,0 kg | 80660
486772 | 9541 | 1400 | 5 | 2007-06-29 22:09 | Added [13] CaO = 150,0 kg | 80660
486773 | 9541 | 1400 | 5 | 2007-06-29 22:09 | Added [12] BOKSIT = 40,0 kg | 80660
486774 | 9541 | 1251 | 3 | 2007-06-29 22:11 | Vacuum start | 80660
486775 | 9541 | 1254 | 3 | 2007-06-29 22:15 | Degassing start | 80660
486776 | 9541 | 1253 | 3 | 2007-06-29 22:45 | Degassing stop | 80660
486777 | 9541 | 1361 | 4 | 2007-06-29 22:46 | Zahteva za analizo z VPP na Spectro: 80660/ 6 e Kotnik Marijan | 80660
486778 | 9541 | 1362 | 4 | 2007-06-29 22:46 | Chemical analysis request at LFVD in chemical lab: 80660/10 Kotnik Marijan | 80660
486779 | 9541 | 1400 | 5 | 2007-06-29 22:46 | Added [12] BOKSIT = 50,0 kg | 80660
486780 | 9541 | 1400 | 5 | 2007-06-29 22:46 | Added [21] EPŽ žlindra = 100,0 kg | 80660
486781 | 9541 | 1101 | 2 | 2007-06-29 22:49 | Celox measurment: Temperatura = 1452 °C, O2 = 0,0 ppm, C = 0,000 %, Al = 0,000 % | 80660
486782 | 9541 | 1252 | 3 | 2007-06-29 22:50 | Heating start 500 kWh | 80660
486783 | 9541 | 1400 | 5 | 2007-06-29 22:59 | Added [48] FeV = 12,0 kg | 80660
486784 | 9541 | 1400 | 5 | 2007-06-29 22:59 | Added [17] Cfi13 = 20,3 kg | 80660
486785 | 9541 | 1400 | 5 | 2007-06-29 22:59 | Added [72] Al opl.zica = 1,9 kg | 80660
486786 | 9541 | 1101 | 2 | 2007-06-29 23:02 | Celox measurment: Temperatura = 1462 °C, O2 = 0,0 ppm, C = 0,000 %, Al = 0,000 % | 80660
486787 | 9541 | 1252 | 3 | 2007-06-29 23:02 | Heating start 300 kWh | 80660
486788 | 9541 | 1101 | 2 | 2007-06-29 23:13 | Celox measurment: Temperatura = 1469 °C, O2 = 0,0 ppm, C = 0,000 %, Al = 0,000 % | 80660
486789 | 9541 | 1252 | 3 | 2007-06-29 23:13 | Heating start 100 kWh | 80660
486790 | 9541 | 1400 | 5 | 2007-06-29 23:20 | Added [15] CASIfi13 = 14,1 kg | 80660
486791 | 9541 | 1362 | 4 | 2007-06-29 23:21 | Chemical analysis request at LFVD in chemical lab: 80660/ 0 Kotnik Marijan | 80660
486792 | 9541 | 1016 | 1 | 2007-06-29 23:24 | Heat stop 80660 | 80660
487426 | 9557 | 1400 | 5 | 2007-07-01 05:55 | Added [13] CaO = 350,0 kg | 80676
487427 | 9557 | 1400 | 5 | 2007-07-01 05:55 | Added [12] BOKSIT = 90,0 kg | 80676
487465 | 9557 | 1400 | 5 | 2007-07-01 06:30 | Added [61] POLYMOX = 130,0 kg | 80676
487466 | 9557 | 1400 | 5 | 2007-07-01 06:30 | Added [48] FeV = 500,0 kg | 80676
487467 | 9557 | 1400 | 5 | 2007-07-01 06:30 | Added [27] FeCrC = 450,0 kg | 80676
487501 | 9557 | 1400 | 5 | 2007-07-01 06:30 | Added [10] Al bloki = 8,0 kg | 80676
487502 | 9557 | 1400 | 5 | 2007-07-01 06:30 | Added [52] KARBORITmleti = 375,0 kg | 80676
487481 | 9557 | 1400 | 5 | 2007-07-01 07:09 | Added [35] FeMo = 30,0 kg | 80676
487482 | 9557 | 1400 | 5 | 2007-07-01 07:09 | Added [48] FeV = 40,0 kg | 80676
487483 | 9557 | 1400 | 5 | 2007-07-01 07:09 | Added [64] SiMn = 20,0 kg | 80676
487484 | 9557 | 1400 | 5 | 2007-07-01 07:09 | Added [41] FeSi = 140,0 kg | 80676
487485 | 9557 | 1400 | 5 | 2007-07-01 07:09 | Added [27] FeCrC = 250,0 kg | 80676
487486 | 9557 | 1400 | 5 | 2007-07-01 07:09 | Added [10] Al bloki = 8,0 kg | 80676
487487 | 9557 | 1400 | 5 | 2007-07-01 07:09 | Added [52] KARBORITmleti = 75,0 kg | 80676
487498 | 9557 | 1015 | 1 | 2007-07-01 07:32 | Heat start 80676 | 80676
487503 | 9557 | 1101 | 2 | 2007-07-01 07:40 | Celox measurment: Temperatura = 1510 °C, O2 = 0,0 ppm, C = 0,000 %, Al = 0,000 % | 80676
487504 | 9557 | 1252 | 3 | 2007-07-01 07:45 | Heating start 400 kWh | 80676
487505 | 9557 | 1361 | 4 | 2007-07-01 07:46 | Zahteva za analizo z VPP na Spectro: 80676/ 5 e Adam Maks | 80676
487506 | 9557 | 1400 | 5 | 2007-07-01 07:52 | Added [48] FeV = 20,0 kg | 80676
487507 | 9557 | 1400 | 5 | 2007-07-01 07:52 | Added [41] FeSi = 40,0 kg | 80676
487508 | 9557 | 1400 | 5 | 2007-07-01 07:52 | Added [27] FeCrC = 200,0 kg | 80676
487509 | 9557 | 1400 | 5 | 2007-07-01 07:52 | Added [10] Al bloki = 4,0 kg | 80676
487510 | 9557 | 1400 | 5 | 2007-07-01 07:53 | Added [12] BOKSIT = 40,0 kg | 80676
487511 | 9557 | 1400 | 5 | 2007-07-01 07:53 | Added [13] CaO = 250,0 kg | 80676
487512 | 9557 | 1251 | 3 | 2007-07-01 07:54 | Vacuum start | 80676
487513 | 9558 | 1400 | 5 | 2007-07-01 07:57 | Added [12] BOKSIT = 80,0 kg | 80677
487514 | 9558 | 1400 | 5 | 2007-07-01 07:57 | Added [13] CaO = 250,0 kg | 80677
487515 | 9557 | 1254 | 3 | 2007-07-01 08:00 | Degassing start | 80676
487517 | 9557 | 1400 | 5 | 2007-07-01 08:31 | Added [21] EPŽ žlindra = 150,0 kg | 80676
487516 | 9557 | 1253 | 3 | 2007-07-01 08:31 | Degassing stop | 80676
487518 | 9557 | 1101 | 2 | 2007-07-01 08:33 | Celox measurment: Temperatura = 1459 °C, O2 = 0,0 ppm, C = 0,000 %, Al = 0,000 % | 80676
487519 | 9557 | 1361 | 4 | 2007-07-01 08:33 | Zahteva za analizo z VPP na Spectro: 80676/ 6 e Adam Maks | 80676
487520 | 9557 | 1362 | 4 | 2007-07-01 08:34 | Chemical analysis request at LFVD in chemical lab: 80676/10 Adam Maks | 80676
487521 | 9557 | 1252 | 3 | 2007-07-01 08:34 | Heating start 400 kWh | 80676
487522 | 9558 | 1400 | 5 | 2007-07-01 08:41 | Added [48] FeV = 480,0 kg | 80677
487523 | 9558 | 1400 | 5 | 2007-07-01 08:41 | Added [33] FeMnC = 35,0 kg | 80677
487524 | 9558 | 1400 | 5 | 2007-07-01 08:41 | Added [27] FeCrC = 500,0 kg | 80677
487525 | 9558 | 1400 | 5 | 2007-07-01 08:41 | Added [10] Al bloki = 8,0 kg | 80677
487526 | 9558 | 1400 | 5 | 2007-07-01 08:41 | Added [52] KARBORITmleti = 275,0 kg | 80677
487527 | 9557 | 1400 | 5 | 2007-07-01 08:49 | Added [26] FeCrA = 70,0 kg | 80676
487529 | 9557 | 1400 | 5 | 2007-07-01 08:50 | Added [48] FeV = 20,0 kg | 80676
487528 | 9557 | 1101 | 2 | 2007-07-01 08:51 | Celox measurment: Temperatura = 1462 °C, O2 = 0,0 ppm, C = 0,000 %, Al = 0,000 % | 80676
487530 | 9557 | 1252 | 3 | 2007-07-01 08:51 | Heating start 250 kWh | 80676
487531 | 9557 | 1400 | 5 | 2007-07-01 08:55 | Added [15] CASIfi13 = 14,1 kg | 80676
487532 | 9557 | 1362 | 4 | 2007-07-01 08:56 | Chemical analysis request at LFVD in chemical lab: 80676/ 0 Adam Maks | 80676
487533 | 9557 | 1016 | 1 | 2007-07-01 09:06 | Heat stop 80676 | 80676
487534 | 9558 | 1015 | 1 | 2007-07-01 09:07 | Heat start 80677 | 80677
487537 | 9558 | 1101 | 2 | 2007-07-01 09:15 | Celox measurment: Temperatura = 1549 °C, O2 = 0,0 ppm, C = 0,000 %, Al = 0,000 % | 80677
487538 | 9558 | 1400 | 5 | 2007-07-01 09:16 | Added [35] FeMo = 50,0 kg | 80677
487539 | 9558 | 1400 | 5 | 2007-07-01 09:16 | Added [48] FeV = 40,0 kg | 80677
487540 | 9558 | 1400 | 5 | 2007-07-01 09:16 | Added [41] FeSi = 140,0 kg | 80677
487541 | 9558 | 1400 | 5 | 2007-07-01 09:16 | Added [27] FeCrC = 400,0 kg | 80677
487542 | 9558 | 1400 | 5 | 2007-07-01 09:16 | Added [10] Al bloki = 8,0 kg | 80677
487543 | 9558 | 1252 | 3 | 2007-07-01 09:19 | Heating start 200 kWh | 80677
487544 | 9558 | 1101 | 2 | 2007-07-01 09:21 | Celox measurment: Temperatura = 1529 °C, O2 = 0,0 ppm, C = 0,000 %, Al = 0,000 % | 80677
487545 | 9558 | 1361 | 4 | 2007-07-01 09:22 | Zahteva za analizo z VPP na Spectro: 80677/ 5 e Adam Maks | 80677
487546 | 9558 | 1252 | 3 | 2007-07-01 09:28 | Heating start 200 kWh | 80677
487547 | 9558 | 1400 | 5 | 2007-07-01 09:39 | Added [35] FeMo = 15,0 kg | 80677
487548 | 9558 | 1400 | 5 | 2007-07-01 09:39 | Added [48] FeV = 20,0 kg | 80677
487549 | 9558 | 1400 | 5 | 2007-07-01 09:39 | Added [41] FeSi = 30,0 kg | 80677
487550 | 9558 | 1400 | 5 | 2007-07-01 09:39 | Added [27] FeCrC = 180,0 kg | 80677
487551 | 9558 | 1400 | 5 | 2007-07-01 09:39 | Added [52] KARBORITmleti = 15,0 kg | 80677
487552 | 9558 | 1400 | 5 | 2007-07-01 09:41 | Added [12] BOKSIT = 30,0 kg | 80677
487553 | 9558 | 1400 | 5 | 2007-07-01 09:41 | Added [13] CaO = 200,0 kg | 80677
487554 | 9558 | 1251 | 3 | 2007-07-01 09:42 | Vacuum start | 80677
487555 | 9558 | 1254 | 3 | 2007-07-01 09:48 | Degassing start | 80677
487559 | 9558 | 1400 | 5 | 2007-07-01 10:17 | Added [21] EPŽ žlindra = 150,0 kg | 80677
487558 | 9558 | 1253 | 3 | 2007-07-01 10:18 | Degassing stop | 80677
487560 | 9558 | 1101 | 2 | 2007-07-01 10:26 | Celox measurment: Temperatura = 1468 °C, O2 = 0,0 ppm, C = 0,000 %, Al = 0,000 % | 80677
487561 | 9558 | 1252 | 3 | 2007-07-01 10:26 | Heating start 300 kWh | 80677
487562 | 9558 | 1361 | 4 | 2007-07-01 10:27 | Zahteva za analizo z VPP na Spectro: 80677/ 6 e Adam Maks | 80677
487563 | 9558 | 1362 | 4 | 2007-07-01 10:27 | Chemical analysis request at LFVD in chemical lab: 80677/10 Adam Maks | 80677
487568 | 9558 | 1400 | 5 | 2007-07-01 10:42 | Added [35] FeMo = 10,0 kg | 80677
487569 | 9558 | 1400 | 5 | 2007-07-01 10:42 | Added [26] FeCrA = 60,0 kg | 80677
487570 | 9558 | 1400 | 5 | 2007-07-01 10:42 | Added [72] Al opl.zica = 3,5 kg | 80677
487571 | 9558 | 1101 | 2 | 2007-07-01 10:44 | Celox measurment: Temperatura = 1460 °C, O2 = 0,0 ppm, C = 0,000 %, Al = 0,000 % | 80677
487572 | 9558 | 1252 | 3 | 2007-07-01 10:44 | Heating start 200 kWh | 80677
487573 | 9558 | 1252 | 3 | 2007-07-01 10:51 | Heating start 200 kWh | 80677
487574 | 9558 | 1101 | 2 | 2007-07-01 10:58 | Celox measurment: Temperatura = 1471 °C, O2 = 0,0 ppm, C = 0,000 %, Al = 0,000 % | 80677
487575 | 9558 | 1400 | 5 | 2007-07-01 11:03 | Added [15] CASIfi13 = 13,6 kg | 80677
487576 | 9558 | 1362 | 4 | 2007-07-01 11:03 | Chemical analysis request at LFVD in chemical lab: 80677/ 0 Adam Maks | 80677
487577 | 9558 | 1016 | 1 | 2007-07-01 11:07 | Heat stop 80677 | 80677
488338 | 9578 | 1400 | 5 | 2007-07-21 05:34 | Added [13] CaO = 400,0 kg | 80697
488339 | 9578 | 1400 | 5 | 2007-07-21 05:34 | Added [12] BOKSIT = 120,0 kg | 80697
488357 | 9578 | 1400 | 5 | 2007-07-21 06:15 | Added [48] FeV = 400,0 kg | 80697
488358 | 9578 | 1400 | 5 | 2007-07-21 06:15 | Added [10] Al bloki = 4,0 kg | 80697
488359 | 9578 | 1400 | 5 | 2007-07-21 06:15 | Added [52] KARBORITmleti = 200,0 kg | 80697
488360 | 9578 | 1400 | 5 | 2007-07-21 06:17 | Added [76] Kalcijev karbid = 50,0 kg | 80697
488354 | 9578 | 1015 | 1 | 2007-07-21 06:32 | Heat start 80697 | 80697
488361 | 9578 | 1101 | 2 | 2007-07-21 06:40 | Celox measurment: Temperatura = 1520 °C, O2 = 0,0 ppm, C = 0,000 %, Al = 0,000 % | 80697
488362 | 9578 | 1400 | 5 | 2007-07-21 06:42 | Added [35] FeMo = 120,0 kg | 80697
488363 | 9578 | 1400 | 5 | 2007-07-21 06:42 | Added [48] FeV = 30,0 kg | 80697
488364 | 9578 | 1400 | 5 | 2007-07-21 06:42 | Added [33] FeMnC = 50,0 kg | 80697
488365 | 9578 | 1400 | 5 | 2007-07-21 06:42 | Added [41] FeSi = 60,0 kg | 80697
488366 | 9578 | 1400 | 5 | 2007-07-21 06:42 | Added [27] FeCrC = 150,0 kg | 80697
488367 | 9578 | 1252 | 3 | 2007-07-21 06:45 | Heating start 1000 kWh | 80697
488370 | 9578 | 1362 | 4 | 2007-07-21 06:51 | Chemical analysis request at LFVD in chemical lab: 80697/ 9 Adam Maks | 80697
488371 | 9578 | 1101 | 2 | 2007-07-21 06:57 | Celox measurment: Temperatura = 1540 °C, O2 = 0,0 ppm, C = 0,000 %, Al = 0,000 % | 80697
488372 | 9578 | 1252 | 3 | 2007-07-21 06:57 | Heating start 300 kWh | 80697
488373 | 9578 | 1400 | 5 | 2007-07-21 07:07 | Added [35] FeMo = 40,0 kg | 80697
488374 | 9578 | 1400 | 5 | 2007-07-21 07:07 | Added [48] FeV = 30,0 kg | 80697
488375 | 9578 | 1400 | 5 | 2007-07-21 07:07 | Added [33] FeMnC = 25,0 kg | 80697
488376 | 9578 | 1400 | 5 | 2007-07-21 07:07 | Added [41] FeSi = 15,0 kg | 80697
488377 | 9578 | 1400 | 5 | 2007-07-21 07:07 | Added [27] FeCrC = 150,0 kg | 80697
488378 | 9578 | 1400 | 5 | 2007-07-21 07:07 | Added [10] Al bloki = 3,0 kg | 80697
488379 | 9578 | 1400 | 5 | 2007-07-21 07:07 | Added [52] KARBORITmleti = 65,0 kg | 80697
488380 | 9578 | 1400 | 5 | 2007-07-21 07:09 | Added [12] BOKSIT = 50,0 kg | 80697
488381 | 9578 | 1400 | 5 | 2007-07-21 07:09 | Added [13] CaO = 200,0 kg | 80697
488382 | 9578 | 1251 | 3 | 2007-07-21 07:09 | Vacuum start | 80697
488383 | 9578 | 1254 | 3 | 2007-07-21 07:16 | Degassing start | 80697
488384 | 9578 | 1253 | 3 | 2007-07-21 07:57 | Degassing stop | 80697
488385 | 9578 | 1400 | 5 | 2007-07-21 07:58 | Added [21] EPŽ žlindra = 150,0 kg | 80697
488386 | 9578 | 1101 | 2 | 2007-07-21 08:00 | Celox measurment: Temperatura = 1465 °C, O2 = 0,0 ppm, C = 0,000 %, Al = 0,000 % | 80697
488387 | 9578 | 1361 | 4 | 2007-07-21 08:00 | Zahteva za analizo z VPP na Spectro: 80697/ 6 e Adam Maks | 80697
488388 | 9578 | 1362 | 4 | 2007-07-21 08:00 | Chemical analysis request at LFVD in chemical lab: 80697/10 Adam Maks | 80697
488389 | 9578 | 1111 | 2 | 2007-07-21 08:05 | Hydris meritev: H2 = 1,40 ppm, PBL = 1442 hPa, PSU = 733 hPa | 80697
488390 | 9578 | 1400 | 5 | 2007-07-21 08:14 | Added [48] FeV = 25,0 kg | 80697
488391 | 9578 | 1400 | 5 | 2007-07-21 08:14 | Added [26] FeCrA = 250,0 kg | 80697
488392 | 9578 | 1252 | 3 | 2007-07-21 08:18 | Heating start 400 kWh | 80697
488393 | 9578 | 1101 | 2 | 2007-07-21 08:22 | Celox measurment: Temperatura = 1458 °C, O2 = 0,0 ppm, C = 0,000 %, Al = 0,000 % | 80697
488394 | 9578 | 1252 | 3 | 2007-07-21 08:23 | Heating start 300 kWh | 80697
488399 | 9578 | 1101 | 2 | 2007-07-21 08:32 | Celox measurment: Temperatura = 1470 °C, O2 = 0,0 ppm, C = 0,000 %, Al = 0,000 % | 80697
488400 | 9578 | 1400 | 5 | 2007-07-21 08:33 | Added [15] CASIfi13 = 15,7 kg | 80697
488401 | 9578 | 1362 | 4 | 2007-07-21 08:35 | Chemical analysis request at LFVD in chemical lab: 80697/ 0 Adam Maks | 80697
488402 | 9578 | 1016 | 1 | 2007-07-21 08:44 | Heat stop 80697 | 80697
488552 | 9583 | 1400 | 5 | 2007-07-21 16:08 | Added [13] CaO = 350,0 kg | 80702
488553 | 9583 | 1400 | 5 | 2007-07-21 16:08 | Added [12] BOKSIT = 50,0 kg | 80702
488554 | 9583 | 1400 | 5 | 2007-07-21 16:26 | Added [48] FeV = 290,0 kg | 80702
488574 | 9583 | 1400 | 5 | 2007-07-21 16:47 | Added [10] Al bloki = 5,0 kg | 80702
488575 | 9583 | 1400 | 5 | 2007-07-21 16:47 | Added [52] KARBORITmleti = 25,0 kg | 80702
488561 | 9583 | 1400 | 5 | 2007-07-21 16:47 | Added [27] FeCrC = 500,0 kg | 80702
488571 | 9583 | 1015 | 1 | 2007-07-21 17:13 | Heat start 80702 | 80702
488576 | 9583 | 1400 | 5 | 2007-07-21 17:15 | Added [76] Kalcijev karbid = 50,0 kg | 80702
488577 | 9583 | 1400 | 5 | 2007-07-21 17:15 | Added [76] Kalcijev karbid = 50,0 kg | 80702
488578 | 9583 | 1400 | 5 | 2007-07-21 17:19 | Added [35] FeMo = 90,0 kg | 80702
488579 | 9583 | 1400 | 5 | 2007-07-21 17:19 | Added [48] FeV = 61,0 kg | 80702
488580 | 9583 | 1400 | 5 | 2007-07-21 17:19 | Added [64] SiMn = 20,0 kg | 80702
488581 | 9583 | 1400 | 5 | 2007-07-21 17:19 | Added [41] FeSi = 110,0 kg | 80702
488582 | 9583 | 1400 | 5 | 2007-07-21 17:19 | Added [27] FeCrC = 1100,0 kg | 80702
488583 | 9583 | 1101 | 2 | 2007-07-21 17:24 | Celox measurment: Temperatura = 1478 °C, O2 = 0,0 ppm, C = 0,000 %, Al = 0,000 % | 80702
488584 | 9583 | 1252 | 3 | 2007-07-21 17:25 | Heating start 1000 kWh | 80702
488585 | 9583 | 1101 | 2 | 2007-07-21 17:36 | Celox measurment: Temperatura = 1499 °C, O2 = 0,0 ppm, C = 0,000 %, Al = 0,000 % | 80702
488586 | 9583 | 1361 | 4 | 2007-07-21 17:36 | Zahteva za analizo z VPP na Spectro: 80702/ 5 e Gorensek Peter | 80702
488587 | 9583 | 1252 | 3 | 2007-07-21 17:36 | Heating start 500 kWh | 80702
488588 | 9583 | 1400 | 5 | 2007-07-21 17:43 | Added [35] FeMo = 22,0 kg | 80702
488589 | 9583 | 1400 | 5 | 2007-07-21 17:43 | Added [48] FeV = 15,0 kg | 80702
488590 | 9583 | 1400 | 5 | 2007-07-21 17:43 | Added [27] FeCrC = 192,0 kg | 80702
488591 | 9583 | 1400 | 5 | 2007-07-21 17:43 | Added [10] Al bloki = 3,0 kg | 80702
488592 | 9583 | 1400 | 5 | 2007-07-21 17:46 | Added [13] CaO = 120,0 kg | 80702
488593 | 9583 | 1251 | 3 | 2007-07-21 17:47 | Vacuum start | 80702
488594 | 9583 | 1254 | 3 | 2007-07-21 17:51 | Degassing start | 80702
488597 | 9583 | 1253 | 3 | 2007-07-21 18:16 | Degassing stop | 80702
488604 | 9583 | 1252 | 3 | 2007-07-21 18:21 | Heating start 100 kWh | 80702
488598 | 9583 | 1101 | 2 | 2007-07-21 18:22 | Celox measurment: Temperatura = 1472 °C, O2 = 0,0 ppm, C = 0,000 %, Al = 0,000 % | 80702
488599 | 9583 | 1362 | 4 | 2007-07-21 18:22 | Chemical analysis request at LFVD in chemical lab: 80702/10 Gorensek Peter | 80702
488600 | 9583 | 1361 | 4 | 2007-07-21 18:23 | Zahteva za analizo z VPP na Spectro: 80702/ 6 e Gorensek Peter | 80702
488601 | 9583 | 1400 | 5 | 2007-07-21 18:35 | Added [17] Cfi13 = 17,4 kg | 80702
488602 | 9583 | 1101 | 2 | 2007-07-21 18:37 | Celox measurment: Temperatura = 1457 °C, O2 = 0,0 ppm, C = 0,000 %, Al = 0,000 % | 80702
488603 | 9583 | 1252 | 3 | 2007-07-21 18:38 | Heating start 300 kWh | 80702
488605 | 9583 | 1400 | 5 | 2007-07-21 18:44 | Added [15] CASIfi13 = 14,8 kg | 80702
488606 | 9583 | 1362 | 4 | 2007-07-21 18:44 | Chemical analysis request at LFVD in chemical lab: 80702/ 0 Gorensek Peter | 80702
488607 | 9583 | 1016 | 1 | 2007-07-21 18:49 | Heat stop 80702 | 80702
489109 | 9596 | 1400 | 5 | 2007-07-22 17:15 | Added [13] CaO = 400,0 kg | 80715
489110 | 9596 | 1400 | 5 | 2007-07-22 17:15 | Added [12] BOKSIT = 70,0 kg | 80715
489111 | 9596 | 1400 | 5 | 2007-07-22 18:10 | Added [48] FeV = 350,0 kg | 80715
489112 | 9596 | 1400 | 5 | 2007-07-22 18:10 | Added [10] Al bloki = 5,0 kg | 80715
489113 | 9596 | 1400 | 5 | 2007-07-22 18:10 | Added [52] KARBORITmleti = 100,0 kg | 80715
489114 | 9596 | 1400 | 5 | 2007-07-22 18:11 | Added [76] Kalcijev karbid = 50,0 kg | 80715
489108 | 9596 | 1015 | 1 | 2007-07-22 18:52 | Heat start 80715 | 80715
489117 | 9596 | 1400 | 5 | 2007-07-22 19:00 | Added [35] FeMo = 100,0 kg | 80715
489118 | 9596 | 1400 | 5 | 2007-07-22 19:00 | Added [48] FeV = 70,0 kg | 80715
489119 | 9596 | 1400 | 5 | 2007-07-22 19:00 | Added [41] FeSi = 95,0 kg | 80715
489120 | 9596 | 1400 | 5 | 2007-07-22 19:00 | Added [27] FeCrC = 900,0 kg | 80715
489121 | 9596 | 1400 | 5 | 2007-07-22 19:00 | Added [10] Al bloki = 5,0 kg | 80715
489122 | 9596 | 1101 | 2 | 2007-07-22 19:04 | Celox measurment: Temperatura = 1516 °C, O2 = 0,0 ppm, C = 0,000 %, Al = 0,000 % | 80715
489123 | 9596 | 1252 | 3 | 2007-07-22 19:05 | Heating start 700 kWh | 80715
489124 | 9596 | 1361 | 4 | 2007-07-22 19:13 | Zahteva za analizo z VPP na Spectro: 80715/ 5 e Gorensek Peter | 80715
489125 | 9596 | 1400 | 5 | 2007-07-22 19:16 | Added [35] FeMo = 15,0 kg | 80715
489126 | 9596 | 1400 | 5 | 2007-07-22 19:16 | Added [48] FeV = 19,0 kg | 80715
489127 | 9596 | 1400 | 5 | 2007-07-22 19:16 | Added [33] FeMnC = 34,0 kg | 80715
489128 | 9596 | 1400 | 5 | 2007-07-22 19:16 | Added [41] FeSi = 30,0 kg | 80715
489129 | 9596 | 1400 | 5 | 2007-07-22 19:16 | Added [27] FeCrC = 160,0 kg | 80715
489130 | 9596 | 1400 | 5 | 2007-07-22 19:16 | Added [10] Al bloki = 5,0 kg | 80715
489131 | 9596 | 1400 | 5 | 2007-07-22 19:20 | Added [13] CaO = 100,0 kg | 80715
489132 | 9596 | 1251 | 3 | 2007-07-22 19:21 | Vacuum start | 80715
489133 | 9596 | 1254 | 3 | 2007-07-22 19:24 | Degassing start | 80715
489134 | 9596 | 1253 | 3 | 2007-07-22 20:01 | Degassing stop | 80715
489135 | 9596 | 1101 | 2 | 2007-07-22 20:04 | Celox measurment: Temperatura = 1477 °C, O2 = 0,0 ppm, C = 0,000 %, Al = 0,000 % | 80715
489136 | 9596 | 1362 | 4 | 2007-07-22 20:05 | Chemical analysis request at LFVD in chemical lab: 80715/10 Gorensek Peter | 80715
489137 | 9596 | 1361 | 4 | 2007-07-22 20:05 | Zahteva za analizo z VPP na Spectro: 80715/ 6 e Gorensek Peter | 80715
489138 | 9596 | 1361 | 4 | 2007-07-22 20:06 | Zahteva za analizo z VPP na Spectro: 80715/ 6 e Gorensek Peter | 80715
489139 | 9596 | 1111 | 2 | 2007-07-22 20:12 | Hydris meritev: H2 = 1,30 ppm, PBL = 1677 hPa, PSU = 794 hPa | 80715
489140 | 9596 | 1400 | 5 | 2007-07-22 20:22 | Added [35] FeMo = 25,0 kg | 80715
489141 | 9596 | 1400 | 5 | 2007-07-22 20:22 | Added [48] FeV = 20,0 kg | 80715
489142 | 9596 | 1400 | 5 | 2007-07-22 20:22 | Added [17] Cfi13 = 52,2 kg | 80715
489143 | 9596 | 1101 | 2 | 2007-07-22 20:26 | Celox measurment: Temperatura = 1460 °C, O2 = 0,0 ppm, C = 0,000 %, Al = 0,000 % | 80715
489144 | 9596 | 1252 | 3 | 2007-07-22 20:27 | Heating start 400 kWh | 80715
489145 | 9596 | 1361 | 4 | 2007-07-22 20:35 | Zahteva za analizo z VPP na Spectro: 80715/ 7 e Gorensek Peter | 80715
489146 | 9596 | 1362 | 4 | 2007-07-22 20:35 | Chemical analysis request at LFVD in chemical lab: 80715/11 Gorensek Peter | 80715
489147 | 9596 | 1101 | 2 | 2007-07-22 20:38 | Celox measurment: Temperatura = 1471 °C, O2 = 0,0 ppm, C = 0,000 %, Al = 0,000 % | 80715
489148 | 9596 | 1400 | 5 | 2007-07-22 20:40 | Added [15] CASIfi13 = 15,7 kg | 80715
489149 | 9596 | 1362 | 4 | 2007-07-22 20:48 | Chemical analysis request at LFVD in chemical lab: 80715/ 0 Gorensek Peter | 80715
489150 | 9596 | 1016 | 1 | 2007-07-22 20:48 | Heat stop 80715 | 80715
489155 | 9598 | 1400 | 5 | 2007-07-22 20:51 | Added [13] CaO = 400,0 kg | 80717
489156 | 9598 | 1400 | 5 | 2007-07-22 20:51 | Added [12] BOKSIT = 80,0 kg | 80717
489184 | 9598 | 1400 | 5 | 2007-07-22 22:30 | Added [48] FeV = 330,0 kg | 80717
489191 | 9598 | 1400 | 5 | 2007-07-22 22:30 | Added [52] KARBORITmleti = 150,0 kg | 80717
489185 | 9598 | 1400 | 5 | 2007-07-22 22:32 | Added [76] Kalcijev karbid = 50,0 kg | 80717
489195 | 9598 | 1015 | 1 | 2007-07-22 22:51 | Heat start 80717 | 80717
489198 | 9598 | 1400 | 5 | 2007-07-22 23:01 | Added [35] FeMo = 180,0 kg | 80717
489199 | 9598 | 1400 | 5 | 2007-07-22 23:01 | Added [48] FeV = 150,0 kg | 80717
489200 | 9598 | 1400 | 5 | 2007-07-22 23:01 | Added [41] FeSi = 100,0 kg | 80717
489201 | 9598 | 1400 | 5 | 2007-07-22 23:01 | Added [27] FeCrC = 1250,0 kg | 80717
489202 | 9598 | 1400 | 5 | 2007-07-22 23:01 | Added [52] KARBORITmleti = 45,0 kg | 80717
489203 | 9598 | 1101 | 2 | 2007-07-22 23:10 | Celox measurment: Temperatura = 1480 °C, O2 = 0,0 ppm, C = 0,000 %, Al = 0,000 % | 80717
489204 | 9598 | 1252 | 3 | 2007-07-22 23:10 | Heating start 1700 kWh | 80717
489205 | 9598 | 1361 | 4 | 2007-07-22 23:20 | Zahteva za analizo z VPP na Spectro: 80717/ 5 e Kotnik Marijan | 80717
489206 | 9598 | 1362 | 4 | 2007-07-22 23:20 | Chemical analysis request at LFVD in chemical lab: 80717/ 9 Kotnik Marijan | 80717
489207 | 9598 | 1252 | 3 | 2007-07-22 23:29 | Heating start 100 kWh | 80717
489208 | 9598 | 1400 | 5 | 2007-07-22 23:42 | Added [35] FeMo = 25,0 kg | 80717
489209 | 9598 | 1400 | 5 | 2007-07-22 23:42 | Added [48] FeV = 12,0 kg | 80717
489210 | 9598 | 1400 | 5 | 2007-07-22 23:42 | Added [41] FeSi = 15,0 kg | 80717
489211 | 9598 | 1400 | 5 | 2007-07-22 23:42 | Added [27] FeCrC = 200,0 kg | 80717
489212 | 9598 | 1400 | 5 | 2007-07-22 23:42 | Added [52] KARBORITmleti = 15,0 kg | 80717
489213 | 9598 | 1251 | 3 | 2007-07-22 23:44 | Vacuum start | 80717
489214 | 9598 | 1254 | 3 | 2007-07-22 23:49 | Degassing start | 80717
489218 | 9598 | 1253 | 3 | 2007-07-23 00:29 | Degassing stop | 80717
489219 | 9598 | 1361 | 4 | 2007-07-23 00:30 | Zahteva za analizo z VPP na Spectro: 80717/ 6 e Kotnik Marijan | 80717
489220 | 9598 | 1362 | 4 | 2007-07-23 00:30 | Chemical analysis request at LFVD in chemical lab: 80717/10 Kotnik Marijan | 80717
489221 | 9598 | 1400 | 5 | 2007-07-23 00:31 | Added [12] BOKSIT = 50,0 kg | 80717
489222 | 9598 | 1400 | 5 | 2007-07-23 00:31 | Added [21] EPŽ žlindra = 100,0 kg | 80717
489223 | 9598 | 1101 | 2 | 2007-07-23 00:34 | Celox measurment: Temperatura = 1481 °C, O2 = 0,0 ppm, C = 0,000 %, Al = 0,000 % | 80717
489224 | 9598 | 1111 | 2 | 2007-07-23 00:36 | Hydris meritev: H2 = 1,00 ppm, PBL = 1490 hPa, PSU = 752 hPa | 80717
489228 | 9598 | 1101 | 2 | 2007-07-23 00:43 | Celox measurment: Temperatura = 1471 °C, O2 = 0,0 ppm, C = 0,000 %, Al = 0,000 % | 80717
489229 | 9598 | 1400 | 5 | 2007-07-23 00:46 | Added [48] FeV = 12,0 kg | 80717
489230 | 9598 | 1400 | 5 | 2007-07-23 00:46 | Added [26] FeCrA = 50,0 kg | 80717
489231 | 9598 | 1400 | 5 | 2007-07-23 00:46 | Added [15] CASIfi13 = 15,3 kg | 80717
489232 | 9598 | 1362 | 4 | 2007-07-23 00:47 | Chemical analysis request at LFVD in chemical lab: 80717/ 0 Kotnik Marijan | 80717
489233 | 9598 | 1016 | 1 | 2007-07-23 00:54 | Heat stop 80717 | 80717
489671 | 9610 | 1400 | 5 | 2007-07-25 06:38 | Added [13] CaO = 350,0 kg | 80729
489672 | 9610 | 1400 | 5 | 2007-07-25 06:38 | Added [12] BOKSIT = 70,0 kg | 80729
489695 | 9610 | 1400 | 5 | 2007-07-25 07:45 | Added [10] Al bloki = 5,0 kg | 80729
489696 | 9610 | 1400 | 5 | 2007-07-25 07:45 | Added [52] KARBORITmleti = 150,0 kg | 80729
489697 | 9610 | 1400 | 5 | 2007-07-25 07:46 | Added [76] Kalcijev karbid = 50,0 kg | 80729
489694 | 9610 | 1015 | 1 | 2007-07-25 08:06 | Heat start 80729 | 80729
489700 | 9610 | 1101 | 2 | 2007-07-25 08:13 | Celox measurment: Temperatura = 1581 °C, O2 = 0,0 ppm, C = 0,000 %, Al = 0,000 % | 80729
489701 | 9610 | 1400 | 5 | 2007-07-25 08:14 | Added [35] FeMo = 80,0 kg | 80729
489702 | 9610 | 1400 | 5 | 2007-07-25 08:14 | Added [48] FeV = 200,0 kg | 80729
489703 | 9610 | 1400 | 5 | 2007-07-25 08:14 | Added [33] FeMnC = 70,0 kg | 80729
489704 | 9610 | 1400 | 5 | 2007-07-25 08:14 | Added [41] FeSi = 120,0 kg | 80729
489705 | 9610 | 1400 | 5 | 2007-07-25 08:14 | Added [27] FeCrC = 900,0 kg | 80729
489706 | 9610 | 1400 | 5 | 2007-07-25 08:14 | Added [10] Al bloki = 5,0 kg | 80729
489707 | 9610 | 1400 | 5 | 2007-07-25 08:16 | Added [13] CaO = 100,0 kg | 80729
489708 | 9610 | 1251 | 3 | 2007-07-25 08:18 | Vacuum start | 80729
489709 | 9610 | 1254 | 3 | 2007-07-25 08:25 | Degassing start | 80729
489710 | 9610 | 1253 | 3 | 2007-07-25 08:51 | Degassing stop | 80729
489712 | 9610 | 1400 | 5 | 2007-07-25 08:52 | Added [21] EPŽ žlindra = 110,0 kg | 80729
489711 | 9610 | 1101 | 2 | 2007-07-25 08:52 | Celox measurment: Temperatura = 1490 °C, O2 = 0,0 ppm, C = 0,000 %, Al = 0,000 % | 80729
489713 | 9610 | 1362 | 4 | 2007-07-25 08:53 | Chemical analysis request at LFVD in chemical lab: 80729/ 9 Gorensek Peter | 80729
489714 | 9610 | 1361 | 4 | 2007-07-25 08:53 | Zahteva za analizo z VPP na Spectro: 80729/ 5 e Gorensek Peter | 80729
489715 | 9610 | 1400 | 5 | 2007-07-25 09:07 | Added [48] FeV = 22,0 kg | 80729
489716 | 9610 | 1400 | 5 | 2007-07-25 09:07 | Added [10] Al bloki = 3,0 kg | 80729
489717 | 9610 | 1400 | 5 | 2007-07-25 09:07 | Added [52] KARBORITmleti = 25,0 kg | 80729
489718 | 9610 | 1101 | 2 | 2007-07-25 09:11 | Celox measurment: Temperatura = 1466 °C, O2 = 0,0 ppm, C = 0,000 %, Al = 0,000 % | 80729
489719 | 9610 | 1252 | 3 | 2007-07-25 09:11 | Heating start 200 kWh | 80729
489720 | 9610 | 1101 | 2 | 2007-07-25 09:22 | Celox measurment: Temperatura = 1467 °C, O2 = 0,0 ppm, C = 0,000 %, Al = 0,000 % | 80729
489721 | 9610 | 1400 | 5 | 2007-07-25 09:24 | Added [15] CASIfi13 = 15,3 kg | 80729
489722 | 9610 | 1362 | 4 | 2007-07-25 09:24 | Chemical analysis request at LFVD in chemical lab: 80729/ 0 Gorensek Peter | 80729
489723 | 9610 | 1016 | 1 | 2007-07-25 09:32 | Heat stop 80729 | 80729
489794 | 9613 | 1400 | 5 | 2007-07-25 17:26 | Added [13] CaO = 250,0 kg | 80732
489795 | 9613 | 1400 | 5 | 2007-07-25 17:26 | Added [12] BOKSIT = 50,0 kg | 80732
489799 | 9613 | 1400 | 5 | 2007-07-25 17:35 | Added [48] FeV = 250,0 kg | 80732
489806 | 9613 | 1400 | 5 | 2007-07-25 17:35 | Added [52] KARBORITmleti = 25,0 kg | 80732
489800 | 9613 | 1400 | 5 | 2007-07-25 17:36 | Added [76] Kalcijev karbid = 50,0 kg | 80732
489805 | 9613 | 1015 | 1 | 2007-07-25 17:41 | Heat start 80732 | 80732
489807 | 9613 | 1400 | 5 | 2007-07-25 17:50 | Added [35] FeMo = 60,0 kg | 80732
489808 | 9613 | 1400 | 5 | 2007-07-25 17:50 | Added [48] FeV = 80,0 kg | 80732
489809 | 9613 | 1400 | 5 | 2007-07-25 17:50 | Added [33] FeMnC = 60,0 kg | 80732
489810 | 9613 | 1400 | 5 | 2007-07-25 17:50 | Added [41] FeSi = 150,0 kg | 80732
489811 | 9613 | 1400 | 5 | 2007-07-25 17:50 | Added [27] FeCrC = 480,0 kg | 80732
489812 | 9613 | 1400 | 5 | 2007-07-25 17:50 | Added [52] KARBORITmleti = 50,0 kg | 80732
489813 | 9613 | 1101 | 2 | 2007-07-25 17:57 | Celox measurment: Temperatura = 1508 °C, O2 = 0,0 ppm, C = 0,000 %, Al = 0,000 % | 80732
489814 | 9613 | 1252 | 3 | 2007-07-25 17:57 | Heating start 700 kWh | 80732
489815 | 9613 | 1361 | 4 | 2007-07-25 18:06 | Zahteva za analizo z VPP na Spectro: 80732/ 5 e Kotnik Marijan | 80732
489818 | 9613 | 1400 | 5 | 2007-07-25 18:10 | Added [35] FeMo = 15,0 kg | 80732
489819 | 9613 | 1400 | 5 | 2007-07-25 18:10 | Added [48] FeV = 10,0 kg | 80732
489820 | 9613 | 1400 | 5 | 2007-07-25 18:10 | Added [64] SiMn = 10,0 kg | 80732
489821 | 9613 | 1400 | 5 | 2007-07-25 18:10 | Added [41] FeSi = 10,0 kg | 80732
489822 | 9613 | 1400 | 5 | 2007-07-25 18:10 | Added [27] FeCrC = 70,0 kg | 80732
489823 | 9613 | 1400 | 5 | 2007-07-25 18:11 | Added [13] CaO = 150,0 kg | 80732
489824 | 9613 | 1251 | 3 | 2007-07-25 18:14 | Vacuum start | 80732
489825 | 9613 | 1254 | 3 | 2007-07-25 18:17 | Degassing start | 80732
489826 | 9613 | 1253 | 3 | 2007-07-25 18:47 | Degassing stop | 80732
489827 | 9613 | 1361 | 4 | 2007-07-25 18:48 | Zahteva za analizo z VPP na Spectro: 80732/ 6 e Kotnik Marijan | 80732
489828 | 9613 | 1362 | 4 | 2007-07-25 18:48 | Chemical analysis request at LFVD in chemical lab: 80732/10 Kotnik Marijan | 80732
489829 | 9613 | 1400 | 5 | 2007-07-25 18:49 | Added [12] BOKSIT = 100,0 kg | 80732
489830 | 9613 | 1101 | 2 | 2007-07-25 18:52 | Celox measurment: Temperatura = 1459 °C, O2 = 0,0 ppm, C = 0,000 %, Al = 0,000 % | 80732
489831 | 9613 | 1252 | 3 | 2007-07-25 18:53 | Heating start 400 kWh | 80732
489832 | 9613 | 1400 | 5 | 2007-07-25 19:02 | Added [48] FeV = 5,0 kg | 80732
489833 | 9613 | 1400 | 5 | 2007-07-25 19:02 | Added [17] Cfi13 = 5,8 kg | 80732
489834 | 9613 | 1400 | 5 | 2007-07-25 19:02 | Added [72] Al opl.zica = 1,9 kg | 80732
489835 | 9613 | 1400 | 5 | 2007-07-25 19:03 | Added [27] FeCrC = 70,0 kg | 80732
489836 | 9613 | 1101 | 2 | 2007-07-25 19:04 | Celox measurment: Temperatura = 1467 °C, O2 = 0,0 ppm, C = 0,000 %, Al = 0,000 % | 80732
489837 | 9613 | 1252 | 3 | 2007-07-25 19:05 | Heating start 200 kWh | 80732
489838 | 9613 | 1252 | 3 | 2007-07-25 19:07 | Heating start 100 kWh | 80732
489839 | 9613 | 1101 | 2 | 2007-07-25 19:14 | Celox measurment: Temperatura = 1475 °C, O2 = 0,0 ppm, C = 0,000 %, Al = 0,000 % | 80732
489840 | 9613 | 1252 | 3 | 2007-07-25 19:21 | Heating start 200 kWh | 80732
489841 | 9613 | 1101 | 2 | 2007-07-25 19:29 | Celox measurment: Temperatura = 1474 °C, O2 = 0,0 ppm, C = 0,000 %, Al = 0,000 % | 80732
489842 | 9613 | 1252 | 3 | 2007-07-25 19:30 | Heating start 100 kWh | 80732
489843 | 9613 | 1400 | 5 | 2007-07-25 19:32 | Added [15] CASIfi13 = 14,3 kg | 80732
489844 | 9613 | 1362 | 4 | 2007-07-25 19:34 | Chemical analysis request at LFVD in chemical lab: 80732/ 0 Kotnik Marijan | 80732
489845 | 9613 | 1016 | 1 | 2007-07-25 19:40 | Heat stop 80732 | 80732
490412 | 9628 | 1400 | 5 | 2007-07-31 01:51 | Added [13] CaO = 300,0 kg | 80747
490431 | 9628 | 1400 | 5 | 2007-07-31 02:25 | Added [35] FeMo = 40,0 kg | 80747
490432 | 9628 | 1400 | 5 | 2007-07-31 02:25 | Added [48] FeV = 180,0 kg | 80747
490433 | 9628 | 1400 | 5 | 2007-07-31 02:25 | Added [33] FeMnC = 70,0 kg | 80747
490434 | 9628 | 1400 | 5 | 2007-07-31 02:25 | Added [41] FeSi = 90,0 kg | 80747
490435 | 9628 | 1400 | 5 | 2007-07-31 02:25 | Added [27] FeCrC = 500,0 kg | 80747
490436 | 9628 | 1400 | 5 | 2007-07-31 02:25 | Added [52] KARBORITmleti = 75,0 kg | 80747
490437 | 9628 | 1400 | 5 | 2007-07-31 02:28 | Added [76] Kalcijev karbid = 50,0 kg | 80747
490428 | 9628 | 1015 | 1 | 2007-07-31 02:56 | Heat start 80747 | 80747
490438 | 9628 | 1101 | 2 | 2007-07-31 03:05 | Celox measurment: Temperatura = 1519 °C, O2 = 0,0 ppm, C = 0,000 %, Al = 0,000 % | 80747
490439 | 9628 | 1400 | 5 | 2007-07-31 03:06 | Added [35] FeMo = 52,0 kg | 80747
490440 | 9628 | 1400 | 5 | 2007-07-31 03:06 | Added [48] FeV = 63,0 kg | 80747
490441 | 9628 | 1400 | 5 | 2007-07-31 03:06 | Added [41] FeSi = 30,0 kg | 80747
490442 | 9628 | 1400 | 5 | 2007-07-31 03:06 | Added [27] FeCrC = 140,0 kg | 80747
490443 | 9628 | 1400 | 5 | 2007-07-31 03:06 | Added [10] Al bloki = 5,0 kg | 80747
490444 | 9628 | 1400 | 5 | 2007-07-31 03:08 | Added [12] BOKSIT = 80,0 kg | 80747
490445 | 9628 | 1251 | 3 | 2007-07-31 03:10 | Vacuum start | 80747
490446 | 9628 | 1254 | 3 | 2007-07-31 03:14 | Degassing start | 80747
490447 | 9628 | 1253 | 3 | 2007-07-31 03:41 | Degassing stop | 80747
490448 | 9628 | 1101 | 2 | 2007-07-31 03:44 | Celox measurment: Temperatura = 1465 °C, O2 = 0,0 ppm, C = 0,000 %, Al = 0,000 % | 80747
490449 | 9628 | 1362 | 4 | 2007-07-31 03:44 | Chemical analysis request at LFVD in chemical lab: 80747/ 9 Gorensek Peter | 80747
490450 | 9628 | 1361 | 4 | 2007-07-31 03:44 | Zahteva za analizo z VPP na Spectro: 80747/ 5 e Gorensek Peter | 80747
490451 | 9629 | 1400 | 5 | 2007-07-31 03:51 | Added [13] CaO = 300,0 kg | 80748
490452 | 9629 | 1400 | 5 | 2007-07-31 03:51 | Added [12] BOKSIT = 50,0 kg | 80748
490453 | 9628 | 1400 | 5 | 2007-07-31 03:58 | Added [72] Al opl.zica = 5,8 kg | 80747
490454 | 9628 | 1101 | 2 | 2007-07-31 04:01 | Celox measurment: Temperatura = 1449 °C, O2 = 0,0 ppm, C = 0,000 %, Al = 0,000 % | 80747
490455 | 9628 | 1252 | 3 | 2007-07-31 04:01 | Heating start 500 kWh | 80747
490456 | 9628 | 1101 | 2 | 2007-07-31 04:17 | Celox measurment: Temperatura = 1460 °C, O2 = 0,0 ppm, C = 0,000 %, Al = 0,000 % | 80747
490457 | 9628 | 1252 | 3 | 2007-07-31 04:17 | Heating start 200 kWh | 80747
490473 | 9629 | 1400 | 5 | 2007-07-31 04:18 | Added [10] Al bloki = 5,0 kg | 80748
490472 | 9629 | 1400 | 5 | 2007-07-31 04:20 | Added [76] Kalcijev karbid = 50,0 kg | 80748
490458 | 9628 | 1400 | 5 | 2007-07-31 04:21 | Added [15] CASIfi13 = 15,7 kg | 80747
490459 | 9628 | 1362 | 4 | 2007-07-31 04:23 | Chemical analysis request at LFVD in chemical lab: 80747/ 0 Gorensek Peter | 80747
490460 | 9628 | 1016 | 1 | 2007-07-31 04:27 | Heat stop 80747 | 80747
490461 | 9629 | 1015 | 1 | 2007-07-31 04:27 | Heat start 80748 | 80748
490463 | 9629 | 1400 | 5 | 2007-07-31 04:35 | Added [35] FeMo = 55,0 kg | 80748
490464 | 9629 | 1400 | 5 | 2007-07-31 04:35 | Added [48] FeV = 335,0 kg | 80748
490465 | 9629 | 1400 | 5 | 2007-07-31 04:35 | Added [64] SiMn = 33,0 kg | 80748
490466 | 9629 | 1400 | 5 | 2007-07-31 04:35 | Added [41] FeSi = 120,0 kg | 80748
490467 | 9629 | 1400 | 5 | 2007-07-31 04:35 | Added [27] FeCrC = 460,0 kg | 80748
490468 | 9629 | 1400 | 5 | 2007-07-31 04:35 | Added [10] Al bloki = 5,0 kg | 80748
490462 | 9629 | 1101 | 2 | 2007-07-31 04:35 | Celox measurment: Temperatura = 1583 °C, O2 = 0,0 ppm, C = 0,000 %, Al = 0,000 % | 80748
490469 | 9629 | 1251 | 3 | 2007-07-31 04:41 | Vacuum start | 80748
490476 | 9629 | 1254 | 3 | 2007-07-31 04:47 | Degassing start | 80748
490477 | 9629 | 1253 | 3 | 2007-07-31 05:12 | Degassing stop | 80748
490478 | 9629 | 1101 | 2 | 2007-07-31 05:15 | Celox measurment: Temperatura = 1493 °C, O2 = 0,0 ppm, C = 0,000 %, Al = 0,000 % | 80748
490479 | 9629 | 1362 | 4 | 2007-07-31 05:15 | Chemical analysis request at LFVD in chemical lab: 80748/ 9 Gorensek Peter | 80748
490480 | 9629 | 1361 | 4 | 2007-07-31 05:15 | Zahteva za analizo z VPP na Spectro: 80748/ 5 e Gorensek Peter | 80748
490481 | 9629 | 1400 | 5 | 2007-07-31 05:32 | Added [17] Cfi13 = 21,8 kg | 80748
490482 | 9629 | 1101 | 2 | 2007-07-31 05:35 | Celox measurment: Temperatura = 1477 °C, O2 = 0,0 ppm, C = 0,000 %, Al = 0,000 % | 80748
490483 | 9629 | 1361 | 4 | 2007-07-31 05:44 | Zahteva za analizo z VPP na Spectro: 80748/ 6 e Gorensek Peter | 80748
490484 | 9629 | 1101 | 2 | 2007-07-31 05:45 | Celox measurment: Temperatura = 1471 °C, O2 = 0,0 ppm, C = 0,000 %, Al = 0,000 % | 80748
490485 | 9629 | 1400 | 5 | 2007-07-31 05:48 | Added [35] FeMo = 20,0 kg | 80748
490486 | 9629 | 1400 | 5 | 2007-07-31 05:48 | Added [48] FeV = 15,0 kg | 80748
490487 | 9629 | 1400 | 5 | 2007-07-31 05:48 | Added [72] Al opl.zica = 1,9 kg | 80748
490488 | 9629 | 1252 | 3 | 2007-07-31 05:50 | Heating start 100 kWh | 80748
490490 | 9629 | 1400 | 5 | 2007-07-31 05:56 | Added [15] CASIfi13 = 14,8 kg | 80748
490491 | 9629 | 1362 | 4 | 2007-07-31 05:58 | Chemical analysis request at LFVD in chemical lab: 80748/ 0 Gorensek Peter | 80748
490492 | 9629 | 1016 | 1 | 2007-07-31 05:59 | Heat stop 80748 | 80748
490825 | 9638 | 1400 | 5 | 2007-08-01 00:45 | Added [13] CaO = 300,0 kg | 80757
490826 | 9638 | 1400 | 5 | 2007-08-01 00:45 | Added [12] BOKSIT = 50,0 kg | 80757
490809 | 9638 | 1400 | 5 | 2007-08-01 01:12 | Added [35] FeMo = 60,0 kg | 80757
490810 | 9638 | 1400 | 5 | 2007-08-01 01:12 | Added [48] FeV = 180,0 kg | 80757
490811 | 9638 | 1400 | 5 | 2007-08-01 01:12 | Added [41] FeSi = 100,0 kg | 80757
490812 | 9638 | 1400 | 5 | 2007-08-01 01:12 | Added [52] KARBORITmleti = 25,0 kg | 80757
490813 | 9638 | 1400 | 5 | 2007-08-01 01:15 | Added [76] Kalcijev karbid = 50,0 kg | 80757
490822 | 9638 | 1015 | 1 | 2007-08-01 01:48 | Heat start 80757 | 80757
490827 | 9638 | 1101 | 2 | 2007-08-01 01:56 | Celox measurment: Temperatura = 1541 °C, O2 = 0,0 ppm, C = 0,000 %, Al = 0,000 % | 80757
490828 | 9638 | 1400 | 5 | 2007-08-01 01:57 | Added [35] FeMo = 32,0 kg | 80757
490829 | 9638 | 1400 | 5 | 2007-08-01 01:57 | Added [48] FeV = 40,0 kg | 80757
490830 | 9638 | 1400 | 5 | 2007-08-01 01:57 | Added [33] FeMnC = 30,0 kg | 80757
490831 | 9638 | 1400 | 5 | 2007-08-01 01:57 | Added [41] FeSi = 40,0 kg | 80757
490832 | 9638 | 1400 | 5 | 2007-08-01 01:57 | Added [10] Al bloki = 6,0 kg | 80757
490833 | 9638 | 1400 | 5 | 2007-08-01 01:57 | Added [52] KARBORITmleti = 70,0 kg | 80757
490834 | 9638 | 1251 | 3 | 2007-08-01 01:59 | Vacuum start | 80757
490835 | 9638 | 1254 | 3 | 2007-08-01 02:06 | Degassing start | 80757
490836 | 9638 | 1253 | 3 | 2007-08-01 02:31 | Degassing stop | 80757
490837 | 9638 | 1101 | 2 | 2007-08-01 02:32 | Celox measurment: Temperatura = 1486 °C, O2 = 0,0 ppm, C = 0,000 %, Al = 0,000 % | 80757
490838 | 9638 | 1362 | 4 | 2007-08-01 02:33 | Chemical analysis request at LFVD in chemical lab: 80757/ 9 Gorensek Peter | 80757
490839 | 9638 | 1361 | 4 | 2007-08-01 02:33 | Zahteva za analizo z VPP na Spectro: 80757/ 5 e Gorensek Peter | 80757
490840 | 9639 | 1400 | 5 | 2007-08-01 02:37 | Added [13] CaO = 300,0 kg | 80758
490841 | 9639 | 1400 | 5 | 2007-08-01 02:37 | Added [12] BOKSIT = 50,0 kg | 80758
490842 | 9638 | 1400 | 5 | 2007-08-01 02:48 | Added [72] Al opl.zica = 4,8 kg | 80757
490843 | 9638 | 1101 | 2 | 2007-08-01 02:49 | Celox measurment: Temperatura = 1461 °C, O2 = 0,0 ppm, C = 0,000 %, Al = 0,000 % | 80757
490844 | 9638 | 1252 | 3 | 2007-08-01 02:51 | Heating start 300 kWh | 80757
490852 | 9639 | 1400 | 5 | 2007-08-01 02:57 | Added [35] FeMo = 60,0 kg | 80758
490853 | 9639 | 1400 | 5 | 2007-08-01 02:57 | Added [48] FeV = 250,0 kg | 80758
490854 | 9639 | 1400 | 5 | 2007-08-01 02:57 | Added [33] FeMnC = 50,0 kg | 80758
490855 | 9639 | 1400 | 5 | 2007-08-01 02:57 | Added [41] FeSi = 70,0 kg | 80758
490856 | 9639 | 1400 | 5 | 2007-08-01 02:57 | Added [10] Al bloki = 5,0 kg | 80758
490857 | 9639 | 1400 | 5 | 2007-08-01 02:57 | Added [52] KARBORITmleti = 100,0 kg | 80758
490845 | 9638 | 1400 | 5 | 2007-08-01 02:58 | Added [15] CASIfi13 = 15,0 kg | 80757
490846 | 9638 | 1362 | 4 | 2007-08-01 02:58 | Chemical analysis request at LFVD in chemical lab: 80757/ 0 Gorensek Peter | 80757
490847 | 9638 | 1016 | 1 | 2007-08-01 03:02 | Heat stop 80757 | 80757
490848 | 9639 | 1015 | 1 | 2007-08-01 03:02 | Heat start 80758 | 80758
490851 | 9639 | 1101 | 2 | 2007-08-01 03:10 | Celox measurment: Temperatura = 1530 °C, O2 = 0,0 ppm, C = 0,000 %, Al = 0,000 % | 80758
490858 | 9639 | 1400 | 5 | 2007-08-01 03:15 | Added [35] FeMo = 37,0 kg | 80758
490859 | 9639 | 1400 | 5 | 2007-08-01 03:15 | Added [48] FeV = 58,0 kg | 80758
490860 | 9639 | 1400 | 5 | 2007-08-01 03:15 | Added [41] FeSi = 25,0 kg | 80758
490861 | 9639 | 1400 | 5 | 2007-08-01 03:15 | Added [27] FeCrC = 610,0 kg | 80758
490862 | 9639 | 1400 | 5 | 2007-08-01 03:15 | Added [10] Al bloki = 5,0 kg | 80758
490863 | 9639 | 1400 | 5 | 2007-08-01 03:17 | Added [13] CaO = 100,0 kg | 80758
490864 | 9639 | 1400 | 5 | 2007-08-01 03:17 | Added [12] BOKSIT = 50,0 kg | 80758
490865 | 9639 | 1251 | 3 | 2007-08-01 03:19 | Vacuum start | 80758
490868 | 9639 | 1254 | 3 | 2007-08-01 03:22 | Degassing start | 80758
490869 | 9639 | 1253 | 3 | 2007-08-01 03:51 | Degassing stop | 80758
490870 | 9639 | 1101 | 2 | 2007-08-01 03:54 | Celox measurment: Temperatura = 1451 °C, O2 = 0,0 ppm, C = 0,000 %, Al = 0,000 % | 80758
490871 | 9639 | 1362 | 4 | 2007-08-01 03:54 | Chemical analysis request at LFVD in chemical lab: 80758/ 9 Gorensek Peter | 80758
490872 | 9639 | 1361 | 4 | 2007-08-01 03:54 | Zahteva za analizo z VPP na Spectro: 80758/ 5 e Gorensek Peter | 80758
490873 | 9639 | 1400 | 5 | 2007-08-01 04:10 | Added [35] FeMo = 30,0 kg | 80758
490874 | 9639 | 1400 | 5 | 2007-08-01 04:10 | Added [17] Cfi13 = 29,0 kg | 80758
490875 | 9639 | 1400 | 5 | 2007-08-01 04:10 | Added [72] Al opl.zica = 5,8 kg | 80758
490876 | 9639 | 1101 | 2 | 2007-08-01 04:14 | Celox measurment: Temperatura = 1436 °C, O2 = 0,0 ppm, C = 0,000 %, Al = 0,000 % | 80758
490877 | 9639 | 1252 | 3 | 2007-08-01 04:14 | Heating start 800 kWh | 80758
490878 | 9639 | 1101 | 2 | 2007-08-01 04:43 | Celox measurment: Temperatura = 1461 °C, O2 = 0,0 ppm, C = 0,000 %, Al = 0,000 % | 80758
490879 | 9639 | 1252 | 3 | 2007-08-01 04:43 | Heating start 200 kWh | 80758
490880 | 9639 | 1400 | 5 | 2007-08-01 04:48 | Added [15] CASIfi13 = 15,5 kg | 80758
490881 | 9639 | 1362 | 4 | 2007-08-01 04:49 | Chemical analysis request at LFVD in chemical lab: 80758/ 0 Gorensek Peter | 80758
490882 | 9639 | 1016 | 1 | 2007-08-01 04:54 | Heat stop 80758 | 80758
490984 | 9643 | 1400 | 5 | 2007-08-01 09:15 | Added [13] CaO = 300,0 kg | 80762
490985 | 9643 | 1400 | 5 | 2007-08-01 09:15 | Added [12] BOKSIT = 70,0 kg | 80762
491002 | 9643 | 1400 | 5 | 2007-08-01 09:35 | Added [48] FeV = 280,0 kg | 80762
491003 | 9643 | 1400 | 5 | 2007-08-01 09:35 | Added [10] Al bloki = 4,0 kg | 80762
491004 | 9643 | 1400 | 5 | 2007-08-01 09:35 | Added [52] KARBORITmleti = 200,0 kg | 80762
491005 | 9643 | 1400 | 5 | 2007-08-01 09:38 | Added [76] Kalcijev karbid = 50,0 kg | 80762
491007 | 9643 | 1015 | 1 | 2007-08-01 09:48 | Heat start 80762 | 80762
491008 | 9643 | 1101 | 2 | 2007-08-01 09:52 | Celox measurment: Temperatura = 1620 °C, O2 = 0,0 ppm, C = 0,000 %, Al = 0,000 % | 80762
491009 | 9643 | 1400 | 5 | 2007-08-01 09:53 | Added [35] FeMo = 125,0 kg | 80762
491010 | 9643 | 1400 | 5 | 2007-08-01 09:53 | Added [48] FeV = 90,0 kg | 80762
491011 | 9643 | 1400 | 5 | 2007-08-01 09:53 | Added [33] FeMnC = 25,0 kg | 80762
491012 | 9643 | 1400 | 5 | 2007-08-01 09:53 | Added [41] FeSi = 175,0 kg | 80762
491013 | 9643 | 1400 | 5 | 2007-08-01 09:53 | Added [27] FeCrC = 850,0 kg | 80762
491014 | 9643 | 1400 | 5 | 2007-08-01 09:53 | Added [52] KARBORITmleti = 50,0 kg | 80762
491015 | 9643 | 1400 | 5 | 2007-08-01 09:58 | Added [13] CaO = 200,0 kg | 80762
491016 | 9643 | 1400 | 5 | 2007-08-01 09:58 | Added [12] BOKSIT = 30,0 kg | 80762
491017 | 9643 | 1251 | 3 | 2007-08-01 10:01 | Vacuum start | 80762
491018 | 9643 | 1254 | 3 | 2007-08-01 10:07 | Degassing start | 80762
491019 | 9643 | 1253 | 3 | 2007-08-01 10:32 | Degassing stop | 80762
491020 | 9643 | 1361 | 4 | 2007-08-01 10:33 | Zahteva za analizo z VPP na Spectro: 80762/ 6 e Kotnik Marijan | 80762
491021 | 9643 | 1362 | 4 | 2007-08-01 10:33 | Chemical analysis request at LFVD in chemical lab: 80762/10 Kotnik Marijan | 80762
491022 | 9643 | 1400 | 5 | 2007-08-01 10:34 | Added [12] BOKSIT = 50,0 kg | 80762
491023 | 9643 | 1400 | 5 | 2007-08-01 10:34 | Added [76] Kalcijev karbid = 50,0 kg | 80762
491024 | 9643 | 1101 | 2 | 2007-08-01 10:37 | Celox measurment: Temperatura = 1510 °C, O2 = 0,0 ppm, C = 0,000 %, Al = 0,000 % | 80762
491025 | 9643 | 1400 | 5 | 2007-08-01 10:40 | Added [17] Cfi13 = 14,5 kg | 80762
491026 | 9643 | 1400 | 5 | 2007-08-01 10:47 | Added [17] Cfi13 = 14,5 kg | 80762
491027 | 9643 | 1101 | 2 | 2007-08-01 10:49 | Celox measurment: Temperatura = 1493 °C, O2 = 0,0 ppm, C = 0,000 %, Al = 0,000 % | 80762
491028 | 9643 | 1361 | 4 | 2007-08-01 10:53 | Zahteva za analizo z VPP na Spectro: 80762/ 7 e Kotnik Marijan | 80762
491029 | 9643 | 1400 | 5 | 2007-08-01 10:59 | Added [27] FeCrC = 130,0 kg | 80762
491030 | 9643 | 1400 | 5 | 2007-08-01 10:59 | Added [17] Cfi13 = 4,3 kg | 80762
491031 | 9643 | 1400 | 5 | 2007-08-01 11:00 | Added [48] FeV = 12,0 kg | 80762
491032 | 9643 | 1101 | 2 | 2007-08-01 11:01 | Celox measurment: Temperatura = 1485 °C, O2 = 0,0 ppm, C = 0,000 %, Al = 0,000 % | 80762
491033 | 9643 | 1101 | 2 | 2007-08-01 11:08 | Celox measurment: Temperatura = 1476 °C, O2 = 0,0 ppm, C = 0,000 %, Al = 0,000 % | 80762
491034 | 9643 | 1400 | 5 | 2007-08-01 11:09 | Added [15] CASIfi13 = 15,0 kg | 80762
491035 | 9643 | 1101 | 2 | 2007-08-01 11:15 | Celox measurment: Temperatura = 1470 °C, O2 = 0,0 ppm, C = 0,000 %, Al = 0,000 % | 80762
491036 | 9643 | 1362 | 4 | 2007-08-01 11:17 | Chemical analysis request at LFVD in chemical lab: 80762/ 0 Kotnik Marijan | 80762
491037 | 9643 | 1016 | 1 | 2007-08-01 11:17 | Heat stop 80762 | 80762
491331 | 9651 | 1400 | 5 | 2007-08-02 02:45 | Added [13] CaO = 300,0 kg | 80770
491332 | 9651 | 1400 | 5 | 2007-08-02 02:45 | Added [12] BOKSIT = 70,0 kg | 80770
491325 | 9651 | 1400 | 5 | 2007-08-02 03:20 | Added [35] FeMo = 40,0 kg | 80770
491326 | 9651 | 1400 | 5 | 2007-08-02 03:20 | Added [48] FeV = 330,0 kg | 80770
491327 | 9651 | 1400 | 5 | 2007-08-02 03:20 | Added [33] FeMnC = 50,0 kg | 80770
491328 | 9651 | 1400 | 5 | 2007-08-02 03:20 | Added [27] FeCrC = 500,0 kg | 80770
491329 | 9651 | 1400 | 5 | 2007-08-02 03:20 | Added [52] KARBORITmleti = 50,0 kg | 80770
491330 | 9651 | 1400 | 5 | 2007-08-02 03:24 | Added [76] Kalcijev karbid = 50,0 kg | 80770
491338 | 9651 | 1015 | 1 | 2007-08-02 03:56 | Heat start 80770 | 80770
491341 | 9651 | 1400 | 5 | 2007-08-02 04:01 | Added [35] FeMo = 55,0 kg | 80770
491342 | 9651 | 1400 | 5 | 2007-08-02 04:01 | Added [48] FeV = 42,0 kg | 80770
491343 | 9651 | 1400 | 5 | 2007-08-02 04:01 | Added [41] FeSi = 50,0 kg | 80770
491344 | 9651 | 1400 | 5 | 2007-08-02 04:01 | Added [27] FeCrC = 500,0 kg | 80770
491345 | 9651 | 1400 | 5 | 2007-08-02 04:01 | Added [52] KARBORITmleti = 20,0 kg | 80770
491346 | 9651 | 1252 | 3 | 2007-08-02 04:12 | Heating start 300 kWh | 80770
491347 | 9651 | 1101 | 2 | 2007-08-02 04:16 | Celox measurment: Temperatura = 1496 °C, O2 = 0,0 ppm, C = 0,000 %, Al = 0,000 % | 80770
491348 | 9651 | 1252 | 3 | 2007-08-02 04:17 | Heating start 700 kWh | 80770
491351 | 9651 | 1251 | 3 | 2007-08-02 04:27 | Vacuum start | 80770
491352 | 9651 | 1254 | 3 | 2007-08-02 04:31 | Degassing start | 80770
491353 | 9651 | 1253 | 3 | 2007-08-02 04:57 | Degassing stop | 80770
491354 | 9651 | 1101 | 2 | 2007-08-02 04:58 | Celox measurment: Temperatura = 1491 °C, O2 = 0,0 ppm, C = 0,000 %, Al = 0,000 % | 80770
491355 | 9651 | 1362 | 4 | 2007-08-02 04:59 | Chemical analysis request at LFVD in chemical lab: 80770/ 9 Gorensek Peter | 80770
491356 | 9651 | 1400 | 5 | 2007-08-02 05:13 | Added [72] Al opl.zica = 1,9 kg | 80770
491357 | 9651 | 1101 | 2 | 2007-08-02 05:15 | Celox measurment: Temperatura = 1472 °C, O2 = 0,0 ppm, C = 0,000 %, Al = 0,000 % | 80770
491358 | 9651 | 1400 | 5 | 2007-08-02 05:17 | Added [15] CASIfi13 = 15,0 kg | 80770
491359 | 9651 | 1362 | 4 | 2007-08-02 05:17 | Chemical analysis request at LFVD in chemical lab: 80770/ 0 Gorensek Peter | 80770
491360 | 9651 | 1016 | 1 | 2007-08-02 05:20 | Heat stop 80770 | 80770
491901 | 9666 | 1400 | 5 | 2007-08-03 08:07 | Added [13] CaO = 350,0 kg | 80784
491902 | 9666 | 1400 | 5 | 2007-08-03 08:07 | Added [12] BOKSIT = 90,0 kg | 80784
491918 | 9666 | 1400 | 5 | 2007-08-03 09:10 | Added [48] FeV = 250,0 kg | 80784
491930 | 9666 | 1400 | 5 | 2007-08-03 09:10 | Added [52] KARBORITmleti = 50,0 kg | 80784
491919 | 9666 | 1400 | 5 | 2007-08-03 09:11 | Added [76] Kalcijev karbid = 50,0 kg | 80784
491927 | 9666 | 1015 | 1 | 2007-08-03 09:23 | Heat start 80784 | 80784
491931 | 9666 | 1101 | 2 | 2007-08-03 09:39 | Celox measurment: Temperatura = 1589 °C, O2 = 0,0 ppm, C = 0,000 %, Al = 0,000 % | 80784
491932 | 9666 | 1400 | 5 | 2007-08-03 09:41 | Added [10] Al bloki = 3,0 kg | 80784
491933 | 9666 | 1400 | 5 | 2007-08-03 09:42 | Added [35] FeMo = 130,0 kg | 80784
491934 | 9666 | 1400 | 5 | 2007-08-03 09:42 | Added [48] FeV = 95,0 kg | 80784
491935 | 9666 | 1400 | 5 | 2007-08-03 09:42 | Added [64] SiMn = 30,0 kg | 80784
491936 | 9666 | 1400 | 5 | 2007-08-03 09:42 | Added [41] FeSi = 100,0 kg | 80784
491937 | 9666 | 1400 | 5 | 2007-08-03 09:42 | Added [27] FeCrC = 420,0 kg | 80784
491938 | 9666 | 1101 | 2 | 2007-08-03 09:48 | Celox measurment: Temperatura = 1551 °C, O2 = 0,0 ppm, C = 0,000 %, Al = 0,000 % | 80784
491939 | 9666 | 1252 | 3 | 2007-08-03 09:49 | Heating start 300 kWh | 80784
491940 | 9666 | 1361 | 4 | 2007-08-03 09:52 | Zahteva za analizo z VPP na Spectro: 80784/ 5 e Kotnik Marijan | 80784
491941 | 9666 | 1101 | 2 | 2007-08-03 09:53 | Celox measurment: Temperatura = 1561 °C, O2 = 0,0 ppm, C = 0,000 %, Al = 0,000 % | 80784
491942 | 9666 | 1400 | 5 | 2007-08-03 09:57 | Added [35] FeMo = 10,0 kg | 80784
491943 | 9666 | 1400 | 5 | 2007-08-03 09:58 | Added [13] CaO = 200,0 kg | 80784
491944 | 9666 | 1400 | 5 | 2007-08-03 10:10 | Added [13] CaO = 150,0 kg | 80784
491945 | 9666 | 1251 | 3 | 2007-08-03 10:10 | Vacuum start | 80784
491946 | 9666 | 1254 | 3 | 2007-08-03 10:13 | Degassing start | 80784
491947 | 9666 | 1253 | 3 | 2007-08-03 10:38 | Degassing stop | 80784
491948 | 9666 | 1361 | 4 | 2007-08-03 10:39 | Zahteva za analizo z VPP na Spectro: 80784/ 6 e Kotnik Marijan | 80784
491949 | 9666 | 1362 | 4 | 2007-08-03 10:40 | Chemical analysis request at LFVD in chemical lab: 80784/10 Kotnik Marijan | 80784
491950 | 9666 | 1400 | 5 | 2007-08-03 10:40 | Added [12] BOKSIT = 50,0 kg | 80784
491951 | 9666 | 1400 | 5 | 2007-08-03 10:40 | Added [21] EPŽ žlindra = 150,0 kg | 80784
491952 | 9666 | 1101 | 2 | 2007-08-03 10:43 | Celox measurment: Temperatura = 1494 °C, O2 = 0,0 ppm, C = 0,000 %, Al = 0,000 % | 80784
491953 | 9666 | 1400 | 5 | 2007-08-03 10:53 | Added [27] FeCrC = 40,0 kg | 80784
491954 | 9666 | 1400 | 5 | 2007-08-03 10:53 | Added [17] Cfi13 = 24,7 kg | 80784
491955 | 9666 | 1400 | 5 | 2007-08-03 10:53 | Added [72] Al opl.zica = 1,9 kg | 80784
491956 | 9666 | 1101 | 2 | 2007-08-03 10:55 | Celox measurment: Temperatura = 1479 °C, O2 = 0,0 ppm, C = 0,000 %, Al = 0,000 % | 80784
491957 | 9666 | 1400 | 5 | 2007-08-03 10:56 | Added [15] CASIfi13 = 15,0 kg | 80784
491958 | 9666 | 1362 | 4 | 2007-08-03 10:59 | Chemical analysis request at LFVD in chemical lab: 80784/ 0 Kotnik Marijan | 80784
491959 | 9666 | 1016 | 1 | 2007-08-03 11:04 | Heat stop 80784 | 80784
493271 | 9699 | 1400 | 5 | 2007-08-06 07:22 | Added [13] CaO = 350,0 kg | 80817
493272 | 9699 | 1400 | 5 | 2007-08-06 07:22 | Added [12] BOKSIT = 90,0 kg | 80817
493277 | 9699 | 1400 | 5 | 2007-08-06 07:30 | Added [48] FeV = 130,0 kg | 80817
493278 | 9699 | 1400 | 5 | 2007-08-06 07:32 | Added [76] Kalcijev karbid = 50,0 kg | 80817
493301 | 9699 | 1015 | 1 | 2007-08-06 08:28 | Heat start 80817 | 80817
493304 | 9699 | 1101 | 2 | 2007-08-06 08:36 | Celox measurment: Temperatura = 1512 °C, O2 = 0,0 ppm, C = 0,000 %, Al = 0,000 % | 80817
493305 | 9699 | 1400 | 5 | 2007-08-06 08:36 | Added [35] FeMo = 130,0 kg | 80817
493306 | 9699 | 1400 | 5 | 2007-08-06 08:36 | Added [48] FeV = 80,0 kg | 80817
493307 | 9699 | 1400 | 5 | 2007-08-06 08:36 | Added [33] FeMnC = 40,0 kg | 80817
493308 | 9699 | 1400 | 5 | 2007-08-06 08:36 | Added [41] FeSi = 120,0 kg | 80817
493309 | 9699 | 1400 | 5 | 2007-08-06 08:36 | Added [27] FeCrC = 180,0 kg | 80817
493310 | 9699 | 1400 | 5 | 2007-08-06 08:36 | Added [52] KARBORITmleti = 20,0 kg | 80817
493311 | 9699 | 1252 | 3 | 2007-08-06 08:40 | Heating start 600 kWh | 80817
493312 | 9699 | 1361 | 4 | 2007-08-06 08:46 | Zahteva za analizo z VPP na Spectro: 80817/ 5 e Kotnik Marijan | 80817
493313 | 9699 | 1400 | 5 | 2007-08-06 08:50 | Added [35] FeMo = 10,0 kg | 80817
493314 | 9699 | 1400 | 5 | 2007-08-06 08:50 | Added [48] FeV = 5,0 kg | 80817
493316 | 9699 | 1400 | 5 | 2007-08-06 08:53 | Added [13] CaO = 100,0 kg | 80817
493315 | 9699 | 1251 | 3 | 2007-08-06 08:54 | Vacuum start | 80817
493317 | 9699 | 1254 | 3 | 2007-08-06 08:59 | Degassing start | 80817
493318 | 9699 | 1253 | 3 | 2007-08-06 09:23 | Degassing stop | 80817
493319 | 9699 | 1361 | 4 | 2007-08-06 09:25 | Zahteva za analizo z VPP na Spectro: 80817/ 6 e Kotnik Marijan | 80817
493320 | 9699 | 1362 | 4 | 2007-08-06 09:26 | Chemical analysis request at LFVD in chemical lab: 80817/10 Kotnik Marijan | 80817
493321 | 9699 | 1400 | 5 | 2007-08-06 09:26 | Added [12] BOKSIT = 50,0 kg | 80817
493322 | 9699 | 1400 | 5 | 2007-08-06 09:26 | Added [21] EPŽ žlindra = 100,0 kg | 80817
493323 | 9699 | 1101 | 2 | 2007-08-06 09:33 | Celox measurment: Temperatura = 1460 °C, O2 = 0,0 ppm, C = 0,000 %, Al = 0,000 % | 80817
493324 | 9699 | 1252 | 3 | 2007-08-06 09:35 | Heating start 300 kWh | 80817
493325 | 9699 | 1400 | 5 | 2007-08-06 09:41 | Added [17] Cfi13 = 10,2 kg | 80817
493326 | 9699 | 1101 | 2 | 2007-08-06 09:43 | Celox measurment: Temperatura = 1467 °C, O2 = 0,0 ppm, C = 0,000 %, Al = 0,000 % | 80817
493327 | 9699 | 1252 | 3 | 2007-08-06 09:43 | Heating start 200 kWh | 80817
493328 | 9699 | 1400 | 5 | 2007-08-06 09:48 | Added [15] CASIfi13 = 14,1 kg | 80817
493329 | 9699 | 1362 | 4 | 2007-08-06 09:48 | Chemical analysis request at LFVD in chemical lab: 80817/ 0 Kotnik Marijan | 80817
493330 | 9699 | 1016 | 1 | 2007-08-06 09:53 | Heat stop 80817 | 80817
493505 | 9705 | 1400 | 5 | 2007-08-09 00:23 | Added [13] CaO = 300,0 kg | 80823
493506 | 9705 | 1400 | 5 | 2007-08-09 00:23 | Added [12] BOKSIT = 60,0 kg | 80823
493508 | 9705 | 1400 | 5 | 2007-08-09 00:55 | Added [61] POLYMOX = 130,0 kg | 80823
493509 | 9705 | 1400 | 5 | 2007-08-09 00:55 | Added [48] FeV = 310,0 kg | 80823
493528 | 9705 | 1400 | 5 | 2007-08-09 00:55 | Added [10] Al bloki = 12,0 kg | 80823
493529 | 9705 | 1400 | 5 | 2007-08-09 00:55 | Added [52] KARBORITmleti = 300,0 kg | 80823
493510 | 9705 | 1400 | 5 | 2007-08-09 00:57 | Added [76] Kalcijev karbid = 50,0 kg | 80823
493535 | 9705 | 1015 | 1 | 2007-08-09 01:34 | Heat start 80823 | 80823
493538 | 9705 | 1400 | 5 | 2007-08-09 01:41 | Added [35] FeMo = 85,0 kg | 80823
493539 | 9705 | 1400 | 5 | 2007-08-09 01:41 | Added [48] FeV = 65,0 kg | 80823
493540 | 9705 | 1400 | 5 | 2007-08-09 01:41 | Added [33] FeMnC = 50,0 kg | 80823
493541 | 9705 | 1400 | 5 | 2007-08-09 01:41 | Added [41] FeSi = 170,0 kg | 80823
493542 | 9705 | 1400 | 5 | 2007-08-09 01:41 | Added [27] FeCrC = 100,0 kg | 80823
493543 | 9705 | 1400 | 5 | 2007-08-09 01:41 | Added [10] Al bloki = 6,0 kg | 80823
493544 | 9705 | 1400 | 5 | 2007-08-09 01:41 | Added [52] KARBORITmleti = 85,0 kg | 80823
493545 | 9705 | 1101 | 2 | 2007-08-09 01:43 | Celox measurment: Temperatura = 0 °C, O2 = 0,0 ppm, C = 0,000 %, Al = 0,000 % | 80823
493546 | 9705 | 1101 | 2 | 2007-08-09 01:46 | Celox measurment: Temperatura = 1501 °C, O2 = 0,0 ppm, C = 0,000 %, Al = 0,000 % | 80823
493547 | 9705 | 1252 | 3 | 2007-08-09 01:46 | Heating start 500 kWh | 80823
493548 | 9705 | 1361 | 4 | 2007-08-09 01:52 | Zahteva za analizo z VPP na Spectro: 80823/ 5 e Kotnik Marijan | 80823
493549 | 9705 | 1400 | 5 | 2007-08-09 01:58 | Added [41] FeSi = 20,0 kg | 80823
493550 | 9705 | 1400 | 5 | 2007-08-09 01:58 | Added [27] FeCrC = 30,0 kg | 80823
493551 | 9705 | 1400 | 5 | 2007-08-09 01:58 | Added [52] KARBORITmleti = 15,0 kg | 80823
493552 | 9705 | 1400 | 5 | 2007-08-09 01:58 | Added [13] CaO = 100,0 kg | 80823
493553 | 9705 | 1251 | 3 | 2007-08-09 01:59 | Vacuum start | 80823
493554 | 9705 | 1254 | 3 | 2007-08-09 02:06 | Degassing start | 80823
493555 | 9706 | 1400 | 5 | 2007-08-09 02:07 | Added [13] CaO = 300,0 kg | 80824
493556 | 9706 | 1400 | 5 | 2007-08-09 02:07 | Added [12] BOKSIT = 60,0 kg | 80824
493557 | 9705 | 1253 | 3 | 2007-08-09 02:32 | Degassing stop | 80823
493558 | 9705 | 1361 | 4 | 2007-08-09 02:32 | Zahteva za analizo z VPP na Spectro: 80823/ 6 e Kotnik Marijan | 80823
493559 | 9705 | 1362 | 4 | 2007-08-09 02:32 | Chemical analysis request at LFVD in chemical lab: 80823/10 Kotnik Marijan | 80823
493560 | 9705 | 1400 | 5 | 2007-08-09 02:33 | Added [21] EPŽ žlindra = 120,0 kg | 80823
493561 | 9705 | 1400 | 5 | 2007-08-09 02:34 | Added [12] BOKSIT = 30,0 kg | 80823
493564 | 9706 | 1400 | 5 | 2007-08-09 02:35 | Added [61] POLYMOX = 130,0 kg | 80824
493565 | 9706 | 1400 | 5 | 2007-08-09 02:35 | Added [48] FeV = 300,0 kg | 80824
493570 | 9706 | 1400 | 5 | 2007-08-09 02:35 | Added [10] Al bloki = 5,0 kg | 80824
493571 | 9706 | 1400 | 5 | 2007-08-09 02:35 | Added [52] KARBORITmleti = 125,0 kg | 80824
493562 | 9705 | 1101 | 2 | 2007-08-09 02:37 | Celox measurment: Temperatura = 1460 °C, O2 = 0,0 ppm, C = 0,000 %, Al = 0,000 % | 80823
493563 | 9705 | 1252 | 3 | 2007-08-09 02:38 | Heating start 300 kWh | 80823
493566 | 9706 | 1400 | 5 | 2007-08-09 02:38 | Added [76] Kalcijev karbid = 50,0 kg | 80824
493567 | 9705 | 1400 | 5 | 2007-08-09 02:46 | Added [72] Al opl.zica = 3,9 kg | 80823
493568 | 9705 | 1101 | 2 | 2007-08-09 02:48 | Celox measurment: Temperatura = 1464 °C, O2 = 0,0 ppm, C = 0,000 %, Al = 0,000 % | 80823
493569 | 9705 | 1252 | 3 | 2007-08-09 02:48 | Heating start 200 kWh | 80823
493572 | 9705 | 1400 | 5 | 2007-08-09 02:53 | Added [15] CASIfi13 = 15,3 kg | 80823
493573 | 9705 | 1362 | 4 | 2007-08-09 02:53 | Chemical analysis request at LFVD in chemical lab: 80823/ 0 Kotnik Marijan | 80823
493574 | 9705 | 1016 | 1 | 2007-08-09 02:56 | Heat stop 80823 | 80823
493575 | 9706 | 1015 | 1 | 2007-08-09 02:57 | Heat start 80824 | 80824
493578 | 9706 | 1400 | 5 | 2007-08-09 03:06 | Added [35] FeMo = 70,0 kg | 80824
493579 | 9706 | 1400 | 5 | 2007-08-09 03:06 | Added [48] FeV = 60,0 kg | 80824
493580 | 9706 | 1400 | 5 | 2007-08-09 03:06 | Added [33] FeMnC = 50,0 kg | 80824
493581 | 9706 | 1400 | 5 | 2007-08-09 03:06 | Added [41] FeSi = 130,0 kg | 80824
493582 | 9706 | 1400 | 5 | 2007-08-09 03:06 | Added [27] FeCrC = 850,0 kg | 80824
493583 | 9706 | 1400 | 5 | 2007-08-09 03:06 | Added [10] Al bloki = 7,0 kg | 80824
493584 | 9706 | 1400 | 5 | 2007-08-09 03:07 | Added [12] BOKSIT = 30,0 kg | 80824
493585 | 9706 | 1101 | 2 | 2007-08-09 03:10 | Celox measurment: Temperatura = 1482 °C, O2 = 0,0 ppm, C = 0,000 %, Al = 0,000 % | 80824
493586 | 9706 | 1252 | 3 | 2007-08-09 03:11 | Heating start 1000 kWh | 80824
493587 | 9706 | 1361 | 4 | 2007-08-09 03:22 | Zahteva za analizo z VPP na Spectro: 80824/ 5 e Kotnik Marijan | 80824
493588 | 9706 | 1400 | 5 | 2007-08-09 03:26 | Added [48] FeV = 25,0 kg | 80824
493589 | 9706 | 1400 | 5 | 2007-08-09 03:26 | Added [33] FeMnC = 10,0 kg | 80824
493590 | 9706 | 1400 | 5 | 2007-08-09 03:26 | Added [41] FeSi = 20,0 kg | 80824
493591 | 9706 | 1400 | 5 | 2007-08-09 03:26 | Added [27] FeCrC = 140,0 kg | 80824
493592 | 9706 | 1400 | 5 | 2007-08-09 03:26 | Added [10] Al bloki = 4,0 kg | 80824
493593 | 9706 | 1400 | 5 | 2007-08-09 03:26 | Added [52] KARBORITmleti = 60,0 kg | 80824
493594 | 9706 | 1400 | 5 | 2007-08-09 03:29 | Added [13] CaO = 180,0 kg | 80824
493595 | 9706 | 1251 | 3 | 2007-08-09 03:29 | Vacuum start | 80824
493596 | 9706 | 1254 | 3 | 2007-08-09 03:35 | Degassing start | 80824
493599 | 9706 | 1253 | 3 | 2007-08-09 04:00 | Degassing stop | 80824
493600 | 9706 | 1361 | 4 | 2007-08-09 04:01 | Zahteva za analizo z VPP na Spectro: 80824/ 6 e Kotnik Marijan | 80824
493601 | 9706 | 1362 | 4 | 2007-08-09 04:01 | Chemical analysis request at LFVD in chemical lab: 80824/10 Kotnik Marijan | 80824
493602 | 9706 | 1400 | 5 | 2007-08-09 04:02 | Added [12] BOKSIT = 40,0 kg | 80824
493603 | 9706 | 1400 | 5 | 2007-08-09 04:02 | Added [21] EPŽ žlindra = 120,0 kg | 80824
493604 | 9706 | 1101 | 2 | 2007-08-09 04:06 | Celox measurment: Temperatura = 1452 °C, O2 = 0,0 ppm, C = 0,000 %, Al = 0,000 % | 80824
493605 | 9706 | 1252 | 3 | 2007-08-09 04:07 | Heating start 500 kWh | 80824
493606 | 9706 | 1400 | 5 | 2007-08-09 04:16 | Added [17] Cfi13 = 21,8 kg | 80824
493607 | 9706 | 1400 | 5 | 2007-08-09 04:16 | Added [72] Al opl.zica = 3,9 kg | 80824
493608 | 9706 | 1101 | 2 | 2007-08-09 04:18 | Celox measurment: Temperatura = 1465 °C, O2 = 0,0 ppm, C = 0,000 %, Al = 0,000 % | 80824
493609 | 9706 | 1252 | 3 | 2007-08-09 04:19 | Heating start 200 kWh | 80824
493610 | 9706 | 1361 | 4 | 2007-08-09 04:27 | Zahteva za analizo z VPP na Spectro: 80824/ 7 e Kotnik Marijan | 80824
493611 | 9706 | 1101 | 2 | 2007-08-09 04:34 | Celox measurment: Temperatura = 1464 °C, O2 = 0,0 ppm, C = 0,000 %, Al = 0,000 % | 80824
493612 | 9706 | 1252 | 3 | 2007-08-09 04:35 | Heating start 300 kWh | 80824
493616 | 9706 | 1252 | 3 | 2007-08-09 04:38 | Heating start 100 kWh | 80824
493617 | 9706 | 1400 | 5 | 2007-08-09 04:39 | Added [72] Al opl.zica = 2,9 kg | 80824
493618 | 9706 | 1252 | 3 | 2007-08-09 04:47 | Heating start 100 kWh | 80824
493620 | 9706 | 1101 | 2 | 2007-08-09 04:51 | Celox measurment: Temperatura = 1480 °C, O2 = 0,0 ppm, C = 0,000 %, Al = 0,000 % | 80824
493621 | 9706 | 1361 | 4 | 2007-08-09 04:51 | Zahteva za analizo z VPP na Spectro: 80824/ 7 e Kotnik Marijan | 80824
493622 | 9706 | 1400 | 5 | 2007-08-09 04:55 | Added [72] Al opl.zica = 1,9 kg | 80824
493623 | 9706 | 1400 | 5 | 2007-08-09 04:58 | Added [15] CASIfi13 = 15,3 kg | 80824
493624 | 9706 | 1362 | 4 | 2007-08-09 04:58 | Chemical analysis request at LFVD in chemical lab: 80824/ 0 Kotnik Marijan | 80824
493625 | 9706 | 1016 | 1 | 2007-08-09 05:04 | Heat stop 80824 | 80824
493945 | 9716 | 1400 | 5 | 2007-08-09 23:10 | Added [13] CaO = 300,0 kg | 80833
493946 | 9716 | 1400 | 5 | 2007-08-09 23:10 | Added [12] BOKSIT = 80,0 kg | 80833
493943 | 9716 | 1400 | 5 | 2007-08-09 23:20 | Added [61] POLYMOX = 120,0 kg | 80833
493944 | 9716 | 1400 | 5 | 2007-08-09 23:20 | Added [48] FeV = 250,0 kg | 80833
493955 | 9716 | 1400 | 5 | 2007-08-09 23:20 | Added [10] Al bloki = 14,0 kg | 80833
493956 | 9716 | 1400 | 5 | 2007-08-09 23:20 | Added [52] KARBORITmleti = 25,0 kg | 80833
493947 | 9716 | 1400 | 5 | 2007-08-09 23:24 | Added [76] Kalcijev karbid = 50,0 kg | 80833
493952 | 9716 | 1015 | 1 | 2007-08-09 23:29 | Heat start 80833 | 80833
493957 | 9716 | 1101 | 2 | 2007-08-09 23:42 | Celox measurment: Temperatura = 1536 °C, O2 = 0,0 ppm, C = 0,000 %, Al = 0,000 % | 80833
493958 | 9716 | 1400 | 5 | 2007-08-09 23:44 | Added [35] FeMo = 30,0 kg | 80833
493959 | 9716 | 1400 | 5 | 2007-08-09 23:44 | Added [48] FeV = 10,0 kg | 80833
493960 | 9716 | 1400 | 5 | 2007-08-09 23:44 | Added [33] FeMnC = 30,0 kg | 80833
493961 | 9716 | 1400 | 5 | 2007-08-09 23:44 | Added [41] FeSi = 100,0 kg | 80833
493962 | 9716 | 1400 | 5 | 2007-08-09 23:44 | Added [27] FeCrC = 830,0 kg | 80833
493963 | 9716 | 1400 | 5 | 2007-08-09 23:44 | Added [10] Al bloki = 7,0 kg | 80833
493964 | 9716 | 1400 | 5 | 2007-08-09 23:44 | Added [52] KARBORITmleti = 55,0 kg | 80833
493965 | 9716 | 1400 | 5 | 2007-08-09 23:46 | Added [13] CaO = 100,0 kg | 80833
493966 | 9716 | 1251 | 3 | 2007-08-09 23:49 | Vacuum start | 80833
493967 | 9716 | 1254 | 3 | 2007-08-09 23:52 | Degassing start | 80833
493968 | 9716 | 1253 | 3 | 2007-08-10 00:18 | Degassing stop | 80833
493969 | 9716 | 1361 | 4 | 2007-08-10 00:19 | Zahteva za analizo z VPP na Spectro: 80833/ 5 e Kotnik Marijan | 80833
493970 | 9716 | 1362 | 4 | 2007-08-10 00:19 | Chemical analysis request at LFVD in chemical lab: 80833/ 9 Kotnik Marijan | 80833
493971 | 9716 | 1400 | 5 | 2007-08-10 00:20 | Added [12] BOKSIT = 80,0 kg | 80833
493972 | 9716 | 1400 | 5 | 2007-08-10 00:20 | Added [21] EPŽ žlindra = 120,0 kg | 80833
493973 | 9716 | 1252 | 3 | 2007-08-10 00:25 | Heating start 300 kWh | 80833
493974 | 9716 | 1101 | 2 | 2007-08-10 00:27 | Celox measurment: Temperatura = 1471 °C, O2 = 0,0 ppm, C = 0,000 %, Al = 0,000 % | 80833
493975 | 9716 | 1252 | 3 | 2007-08-10 00:28 | Heating start 100 kWh | 80833
493976 | 9716 | 1400 | 5 | 2007-08-10 00:34 | Added [35] FeMo = 35,0 kg | 80833
493977 | 9716 | 1400 | 5 | 2007-08-10 00:34 | Added [48] FeV = 15,0 kg | 80833
493978 | 9716 | 1400 | 5 | 2007-08-10 00:34 | Added [64] SiMn = 20,0 kg | 80833
493979 | 9716 | 1400 | 5 | 2007-08-10 00:34 | Added [41] FeSi = 20,0 kg | 80833
493980 | 9716 | 1400 | 5 | 2007-08-10 00:34 | Added [26] FeCrA = 95,0 kg | 80833
493981 | 9716 | 1400 | 5 | 2007-08-10 00:39 | Added [72] Al opl.zica = 3,9 kg | 80833
493982 | 9717 | 1400 | 5 | 2007-08-10 00:39 | Added [13] CaO = 300,0 kg | 80834
493983 | 9717 | 1400 | 5 | 2007-08-10 00:39 | Added [12] BOKSIT = 80,0 kg | 80834
493984 | 9716 | 1101 | 2 | 2007-08-10 00:40 | Celox measurment: Temperatura = 1464 °C, O2 = 0,0 ppm, C = 0,000 %, Al = 0,000 % | 80833
493985 | 9716 | 1252 | 3 | 2007-08-10 00:40 | Heating start 300 kWh | 80833
493986 | 9716 | 1361 | 4 | 2007-08-10 00:52 | Zahteva za analizo z VPP na Spectro: 80833/ 6 e Kotnik Marijan | 80833
493987 | 9716 | 1101 | 2 | 2007-08-10 00:53 | Celox measurment: Temperatura = 1466 °C, O2 = 0,0 ppm, C = 0,000 %, Al = 0,000 % | 80833
493988 | 9716 | 1252 | 3 | 2007-08-10 00:53 | Heating start 200 kWh | 80833
493989 | 9716 | 1400 | 5 | 2007-08-10 00:59 | Added [15] CASIfi13 = 15,5 kg | 80833
493990 | 9716 | 1362 | 4 | 2007-08-10 01:00 | Chemical analysis request at LFVD in chemical lab: 80833/ 0 Kotnik Marijan | 80833
493991 | 9717 | 1400 | 5 | 2007-08-10 01:00 | Added [48] FeV = 240,0 kg | 80834
493998 | 9717 | 1400 | 5 | 2007-08-10 01:00 | Added [10] Al bloki = 20,0 kg | 80834
493992 | 9717 | 1400 | 5 | 2007-08-10 01:04 | Added [76] Kalcijev karbid = 50,0 kg | 80834
493993 | 9716 | 1016 | 1 | 2007-08-10 01:04 | Heat stop 80833 | 80833
493994 | 9717 | 1015 | 1 | 2007-08-10 01:04 | Heat start 80834 | 80834
493997 | 9717 | 1361 | 4 | 2007-08-10 01:09 | Zahteva za analizo z VPP na Spectro: 80834/ 4 e Kotnik Marijan | 80834
493999 | 9717 | 1400 | 5 | 2007-08-10 01:16 | Added [35] FeMo = 60,0 kg | 80834
494000 | 9717 | 1400 | 5 | 2007-08-10 01:16 | Added [33] FeMnC = 50,0 kg | 80834
494001 | 9717 | 1400 | 5 | 2007-08-10 01:16 | Added [41] FeSi = 130,0 kg | 80834
494002 | 9717 | 1400 | 5 | 2007-08-10 01:16 | Added [27] FeCrC = 750,0 kg | 80834
494003 | 9717 | 1101 | 2 | 2007-08-10 01:19 | Celox measurment: Temperatura = 1515 °C, O2 = 0,0 ppm, C = 0,000 %, Al = 0,000 % | 80834
494004 | 9717 | 1252 | 3 | 2007-08-10 01:21 | Heating start 400 kWh | 80834
494005 | 9717 | 1361 | 4 | 2007-08-10 01:25 | Zahteva za analizo z VPP na Spectro: 80834/ 5 e Kotnik Marijan | 80834
494006 | 9717 | 1400 | 5 | 2007-08-10 01:31 | Added [35] FeMo = 50,0 kg | 80834
494007 | 9717 | 1400 | 5 | 2007-08-10 01:31 | Added [48] FeV = 15,0 kg | 80834
494008 | 9717 | 1400 | 5 | 2007-08-10 01:31 | Added [64] SiMn = 30,0 kg | 80834
494009 | 9717 | 1400 | 5 | 2007-08-10 01:31 | Added [41] FeSi = 20,0 kg | 80834
494010 | 9717 | 1400 | 5 | 2007-08-10 01:31 | Added [27] FeCrC = 380,0 kg | 80834
494011 | 9717 | 1400 | 5 | 2007-08-10 01:31 | Added [10] Al bloki = 3,0 kg | 80834
494012 | 9717 | 1400 | 5 | 2007-08-10 01:34 | Added [13] CaO = 100,0 kg | 80834
494013 | 9717 | 1251 | 3 | 2007-08-10 01:36 | Vacuum start | 80834
494014 | 9717 | 1254 | 3 | 2007-08-10 01:40 | Degassing start | 80834
494015 | 9717 | 1253 | 3 | 2007-08-10 02:06 | Degassing stop | 80834
494016 | 9717 | 1361 | 4 | 2007-08-10 02:07 | Zahteva za analizo z VPP na Spectro: 80834/ 6 e Kotnik Marijan | 80834
494017 | 9717 | 1362 | 4 | 2007-08-10 02:07 | Chemical analysis request at LFVD in chemical lab: 80834/10 Kotnik Marijan | 80834
494018 | 9717 | 1400 | 5 | 2007-08-10 02:08 | Added [12] BOKSIT = 50,0 kg | 80834
494019 | 9717 | 1400 | 5 | 2007-08-10 02:08 | Added [21] EPŽ žlindra = 120,0 kg | 80834
494020 | 9717 | 1101 | 2 | 2007-08-10 02:11 | Celox measurment: Temperatura = 1460 °C, O2 = 0,0 ppm, C = 0,000 %, Al = 0,000 % | 80834
494021 | 9717 | 1252 | 3 | 2007-08-10 02:11 | Heating start 400 kWh | 80834
494022 | 9717 | 1400 | 5 | 2007-08-10 02:21 | Added [17] Cfi13 = 21,8 kg | 80834
494023 | 9717 | 1400 | 5 | 2007-08-10 02:21 | Added [72] Al opl.zica = 1,9 kg | 80834
494024 | 9717 | 1101 | 2 | 2007-08-10 02:23 | Celox measurment: Temperatura = 1464 °C, O2 = 0,0 ppm, C = 0,000 %, Al = 0,000 % | 80834
494025 | 9717 | 1252 | 3 | 2007-08-10 02:24 | Heating start 200 kWh | 80834
494026 | 9717 | 1400 | 5 | 2007-08-10 02:27 | Added [15] CASIfi13 = 14,8 kg | 80834
494027 | 9717 | 1362 | 4 | 2007-08-10 02:33 | Chemical analysis request at LFVD in chemical lab: 80834/ 0 Kotnik Marijan | 80834
494031 | 9717 | 1016 | 1 | 2007-08-10 02:34 | Heat stop 80834 | 80834
494451 | 9728 | 1400 | 5 | 2007-08-11 02:25 | Added [13] CaO = 350,0 kg | 80845
494452 | 9728 | 1400 | 5 | 2007-08-11 02:25 | Added [12] BOKSIT = 90,0 kg | 80845
494458 | 9728 | 1400 | 5 | 2007-08-11 03:15 | Added [48] FeV = 410,0 kg | 80845
494473 | 9728 | 1400 | 5 | 2007-08-11 03:15 | Added [52] KARBORITmleti = 50,0 kg | 80845
494474 | 9728 | 1400 | 5 | 2007-08-11 03:15 | Added [10] Al bloki = 12,0 kg | 80845
494459 | 9728 | 1400 | 5 | 2007-08-11 03:17 | Added [76] Kalcijev karbid = 50,0 kg | 80845
494468 | 9728 | 1015 | 1 | 2007-08-11 03:32 | Heat start 80845 | 80845
494471 | 9728 | 1400 | 5 | 2007-08-11 03:34 | Added [52] KARBORITmleti = 50,0 kg | 80845
494472 | 9728 | 1400 | 5 | 2007-08-11 03:34 | Added [52] KARBORITmleti = -50,0 kg | 80845
494475 | 9728 | 1400 | 5 | 2007-08-11 03:37 | Added [35] FeMo = 110,0 kg | 80845
494476 | 9728 | 1400 | 5 | 2007-08-11 03:37 | Added [48] FeV = 80,0 kg | 80845
494477 | 9728 | 1400 | 5 | 2007-08-11 03:37 | Added [33] FeMnC = 30,0 kg | 80845
494478 | 9728 | 1400 | 5 | 2007-08-11 03:37 | Added [41] FeSi = 50,0 kg | 80845
494479 | 9728 | 1400 | 5 | 2007-08-11 03:37 | Added [27] FeCrC = 550,0 kg | 80845
494480 | 9728 | 1101 | 2 | 2007-08-11 03:46 | Celox measurment: Temperatura = 1469 °C, O2 = 0,0 ppm, C = 0,000 %, Al = 0,000 % | 80845
494481 | 9728 | 1252 | 3 | 2007-08-11 03:47 | Heating start 1300 kWh | 80845
494482 | 9728 | 1361 | 4 | 2007-08-11 03:59 | Zahteva za analizo z VPP na Spectro: 80845/ 5 e Kotnik Marijan | 80845
494483 | 9728 | 1400 | 5 | 2007-08-11 04:03 | Added [35] FeMo = 10,0 kg | 80845
494484 | 9728 | 1400 | 5 | 2007-08-11 04:03 | Added [48] FeV = 5,0 kg | 80845
494485 | 9728 | 1400 | 5 | 2007-08-11 04:03 | Added [41] FeSi = 15,0 kg | 80845
494486 | 9728 | 1400 | 5 | 2007-08-11 04:03 | Added [27] FeCrC = 100,0 kg | 80845
494487 | 9728 | 1400 | 5 | 2007-08-11 04:06 | Added [52] KARBORITmleti = 65,0 kg | 80845
494488 | 9728 | 1400 | 5 | 2007-08-11 04:06 | Added [13] CaO = 100,0 kg | 80845
494489 | 9728 | 1400 | 5 | 2007-08-11 04:06 | Added [12] BOKSIT = 30,0 kg | 80845
494490 | 9728 | 1251 | 3 | 2007-08-11 04:07 | Vacuum start | 80845
494491 | 9728 | 1254 | 3 | 2007-08-11 04:13 | Degassing start | 80845
494492 | 9729 | 1400 | 5 | 2007-08-11 04:29 | Added [13] CaO = 350,0 kg | 80846
494493 | 9729 | 1400 | 5 | 2007-08-11 04:29 | Added [12] BOKSIT = 90,0 kg | 80846
494494 | 9728 | 1253 | 3 | 2007-08-11 04:38 | Degassing stop | 80845
494495 | 9728 | 1361 | 4 | 2007-08-11 04:39 | Zahteva za analizo z VPP na Spectro: 80845/ 6 e Kotnik Marijan | 80845
494496 | 9728 | 1362 | 4 | 2007-08-11 04:39 | Chemical analysis request at LFVD in chemical lab: 80845/10 Kotnik Marijan | 80845
494497 | 9728 | 1400 | 5 | 2007-08-11 04:40 | Added [12] BOKSIT = 40,0 kg | 80845
494498 | 9728 | 1400 | 5 | 2007-08-11 04:40 | Added [21] EPŽ žlindra = 120,0 kg | 80845
494499 | 9728 | 1101 | 2 | 2007-08-11 04:43 | Celox measurment: Temperatura = 1456 °C, O2 = 0,0 ppm, C = 0,000 %, Al = 0,000 % | 80845
494500 | 9728 | 1252 | 3 | 2007-08-11 04:44 | Heating start 400 kWh | 80845
494501 | 9728 | 1400 | 5 | 2007-08-11 04:54 | Added [26] FeCrA = 185,0 kg | 80845
494502 | 9728 | 1101 | 2 | 2007-08-11 04:59 | Celox measurment: Temperatura = 1454 °C, O2 = 0,0 ppm, C = 0,000 %, Al = 0,000 % | 80845
494503 | 9728 | 1400 | 5 | 2007-08-11 05:00 | Added [72] Al opl.zica = 1,0 kg | 80845
494504 | 9728 | 1252 | 3 | 2007-08-11 05:01 | Heating start 500 kWh | 80845
494505 | 9729 | 1400 | 5 | 2007-08-11 05:10 | Added [48] FeV = 380,0 kg | 80846
494515 | 9729 | 1400 | 5 | 2007-08-11 05:10 | Added [10] Al bloki = 7,0 kg | 80846
494506 | 9729 | 1400 | 5 | 2007-08-11 05:11 | Added [76] Kalcijev karbid = 50,0 kg | 80846
494507 | 9728 | 1101 | 2 | 2007-08-11 05:12 | Celox measurment: Temperatura = 1463 °C, O2 = 0,0 ppm, C = 0,000 %, Al = 0,000 % | 80845
494508 | 9728 | 1252 | 3 | 2007-08-11 05:12 | Heating start 200 kWh | 80845
494509 | 9728 | 1400 | 5 | 2007-08-11 05:15 | Added [15] CASIfi13 = 15,7 kg | 80845
494510 | 9728 | 1362 | 4 | 2007-08-11 05:16 | Chemical analysis request at LFVD in chemical lab: 80845/ 0 Kotnik Marijan | 80845
494511 | 9728 | 1016 | 1 | 2007-08-11 05:22 | Heat stop 80845 | 80845
494512 | 9729 | 1015 | 1 | 2007-08-11 05:22 | Heat start 80846 | 80846
494516 | 9729 | 1400 | 5 | 2007-08-11 05:35 | Added [35] FeMo = 90,0 kg | 80846
494517 | 9729 | 1400 | 5 | 2007-08-11 05:35 | Added [48] FeV = 90,0 kg | 80846
494518 | 9729 | 1400 | 5 | 2007-08-11 05:35 | Added [33] FeMnC = 40,0 kg | 80846
494519 | 9729 | 1400 | 5 | 2007-08-11 05:35 | Added [41] FeSi = 70,0 kg | 80846
494520 | 9729 | 1400 | 5 | 2007-08-11 05:35 | Added [27] FeCrC = 440,0 kg | 80846
494521 | 9729 | 1400 | 5 | 2007-08-11 05:35 | Added [10] Al bloki = 7,0 kg | 80846
494522 | 9729 | 1400 | 5 | 2007-08-11 05:35 | Added [52] KARBORITmleti = 185,0 kg | 80846
494523 | 9729 | 1101 | 2 | 2007-08-11 05:38 | Celox measurment: Temperatura = 1487 °C, O2 = 0,0 ppm, C = 0,000 %, Al = 0,000 % | 80846
494524 | 9729 | 1252 | 3 | 2007-08-11 05:39 | Heating start 800 kWh | 80846
494525 | 9729 | 1101 | 2 | 2007-08-11 05:48 | Celox measurment: Temperatura = 1514 °C, O2 = 0,0 ppm, C = 0,000 %, Al = 0,000 % | 80846
494526 | 9729 | 1252 | 3 | 2007-08-11 05:48 | Heating start 300 kWh | 80846
494527 | 9729 | 1400 | 5 | 2007-08-11 05:53 | Added [52] KARBORITmleti = 15,0 kg | 80846
494528 | 9729 | 1400 | 5 | 2007-08-11 05:54 | Added [12] BOKSIT = 30,0 kg | 80846
494529 | 9729 | 1400 | 5 | 2007-08-11 05:54 | Added [13] CaO = 200,0 kg | 80846
494530 | 9729 | 1251 | 3 | 2007-08-11 05:54 | Vacuum start | 80846
494531 | 9729 | 1254 | 3 | 2007-08-11 06:00 | Degassing start | 80846
494534 | 9729 | 1253 | 3 | 2007-08-11 06:26 | Degassing stop | 80846
494535 | 9729 | 1361 | 4 | 2007-08-11 06:27 | Zahteva za analizo z VPP na Spectro: 80846/ 5 e Kotnik Marijan | 80846
494536 | 9729 | 1362 | 4 | 2007-08-11 06:28 | Chemical analysis request at LFVD in chemical lab: 80846/ 9 Kotnik Marijan | 80846
494537 | 9729 | 1400 | 5 | 2007-08-11 06:28 | Added [21] EPŽ žlindra = 150,0 kg | 80846
494538 | 9729 | 1101 | 2 | 2007-08-11 06:30 | Celox measurment: Temperatura = 1476 °C, O2 = 0,0 ppm, C = 0,000 %, Al = 0,000 % | 80846
494539 | 9729 | 1400 | 5 | 2007-08-11 06:40 | Added [35] FeMo = 25,0 kg | 80846
494540 | 9729 | 1400 | 5 | 2007-08-11 06:40 | Added [48] FeV = 20,0 kg | 80846
494541 | 9729 | 1400 | 5 | 2007-08-11 06:40 | Added [27] FeCrC = 60,0 kg | 80846
494542 | 9729 | 1400 | 5 | 2007-08-11 06:40 | Added [17] Cfi13 = 14,5 kg | 80846
494543 | 9729 | 1400 | 5 | 2007-08-11 06:40 | Added [72] Al opl.zica = 4,8 kg | 80846
494544 | 9729 | 1252 | 3 | 2007-08-11 06:43 | Heating start 200 kWh | 80846
494545 | 9729 | 1101 | 2 | 2007-08-11 06:48 | Celox measurment: Temperatura = 1463 °C, O2 = 0,0 ppm, C = 0,000 %, Al = 0,000 % | 80846
494546 | 9729 | 1252 | 3 | 2007-08-11 06:48 | Heating start 200 kWh | 80846
494547 | 9729 | 1101 | 2 | 2007-08-11 07:03 | Celox measurment: Temperatura = 1464 °C, O2 = 0,0 ppm, C = 0,000 %, Al = 0,000 % | 80846
494548 | 9729 | 1252 | 3 | 2007-08-11 07:04 | Heating start 200 kWh | 80846
494549 | 9729 | 1400 | 5 | 2007-08-11 07:08 | Added [15] CASIfi13 = 15,3 kg | 80846
494550 | 9729 | 1362 | 4 | 2007-08-11 07:09 | Chemical analysis request at LFVD in chemical lab: 80846/ 0 Kotnik Marijan | 80846
494551 | 9729 | 1016 | 1 | 2007-08-11 07:18 | Heat stop 80846 | 80846
495213 | 9747 | 1400 | 5 | 2007-08-12 13:20 | Added [13] CaO = 300,0 kg | 80864
495242 | 9747 | 1400 | 5 | 2007-08-12 14:40 | Added [35] FeMo = 70,0 kg | 80864
495243 | 9747 | 1400 | 5 | 2007-08-12 14:40 | Added [48] FeV = 320,0 kg | 80864
495244 | 9747 | 1400 | 5 | 2007-08-12 14:40 | Added [41] FeSi = 60,0 kg | 80864
495245 | 9747 | 1400 | 5 | 2007-08-12 14:40 | Added [27] FeCrC = 900,0 kg | 80864
495246 | 9747 | 1400 | 5 | 2007-08-12 14:40 | Added [10] Al bloki = 5,0 kg | 80864
495247 | 9747 | 1400 | 5 | 2007-08-12 14:40 | Added [52] KARBORITmleti = 70,0 kg | 80864
495248 | 9747 | 1400 | 5 | 2007-08-12 14:44 | Added [76] Kalcijev karbid = 50,0 kg | 80864
495241 | 9747 | 1015 | 1 | 2007-08-12 14:51 | Heat start 80864 | 80864
495249 | 9747 | 1101 | 2 | 2007-08-12 14:59 | Celox measurment: Temperatura = 1546 °C, O2 = 0,0 ppm, C = 0,000 %, Al = 0,000 % | 80864
495250 | 9747 | 1400 | 5 | 2007-08-12 15:04 | Added [35] FeMo = 45,0 kg | 80864
495251 | 9747 | 1400 | 5 | 2007-08-12 15:04 | Added [48] FeV = 39,0 kg | 80864
495252 | 9747 | 1400 | 5 | 2007-08-12 15:04 | Added [41] FeSi = 64,0 kg | 80864
495253 | 9747 | 1400 | 5 | 2007-08-12 15:04 | Added [27] FeCrC = 500,0 kg | 80864
495254 | 9747 | 1400 | 5 | 2007-08-12 15:04 | Added [10] Al bloki = 3,0 kg | 80864
495255 | 9747 | 1400 | 5 | 2007-08-12 15:06 | Added [12] BOKSIT = 80,0 kg | 80864
495256 | 9747 | 1400 | 5 | 2007-08-12 15:06 | Added [13] CaO = 100,0 kg | 80864
495257 | 9747 | 1251 | 3 | 2007-08-12 15:09 | Vacuum start | 80864
495262 | 9747 | 1254 | 3 | 2007-08-12 15:11 | Degassing start | 80864
495263 | 9747 | 1253 | 3 | 2007-08-12 15:38 | Degassing stop | 80864
495264 | 9747 | 1101 | 2 | 2007-08-12 15:40 | Celox measurment: Temperatura = 1460 °C, O2 = 0,0 ppm, C = 0,000 %, Al = 0,000 % | 80864
495265 | 9747 | 1362 | 4 | 2007-08-12 15:40 | Chemical analysis request at LFVD in chemical lab: 80864/ 9 Gorensek Peter | 80864
495266 | 9747 | 1361 | 4 | 2007-08-12 15:41 | Zahteva za analizo z VPP na Spectro: 80864/ 5 e Gorensek Peter | 80864
495267 | 9747 | 1400 | 5 | 2007-08-12 15:47 | Added [48] FeV = 15,0 kg | 80864
495268 | 9747 | 1252 | 3 | 2007-08-12 15:48 | Heating start 300 kWh | 80864
495270 | 9747 | 1101 | 2 | 2007-08-12 15:58 | Celox measurment: Temperatura = 1459 °C, O2 = 0,0 ppm, C = 0,000 %, Al = 0,000 % | 80864
495271 | 9747 | 1400 | 5 | 2007-08-12 15:58 | Added [17] Cfi13 = 17,4 kg | 80864
495272 | 9747 | 1252 | 3 | 2007-08-12 15:59 | Heating start 200 kWh | 80864
495273 | 9747 | 1101 | 2 | 2007-08-12 16:13 | Celox measurment: Temperatura = 1456 °C, O2 = 0,0 ppm, C = 0,000 %, Al = 0,000 % | 80864
495274 | 9747 | 1252 | 3 | 2007-08-12 16:14 | Heating start 300 kWh | 80864
495275 | 9747 | 1400 | 5 | 2007-08-12 16:21 | Added [15] CASIfi13 = 14,3 kg | 80864
495276 | 9747 | 1362 | 4 | 2007-08-12 16:21 | Chemical analysis request at LFVD in chemical lab: 80864/ 0 Gorensek Peter | 80864
495277 | 9747 | 1016 | 1 | 2007-08-12 16:25 | Heat stop 80864 | 80864
495415 | 9752 | 1400 | 5 | 2007-08-12 23:00 | Added [13] CaO = 300,0 kg | 80869
495416 | 9752 | 1400 | 5 | 2007-08-12 23:00 | Added [12] BOKSIT = 80,0 kg | 80869
495428 | 9752 | 1400 | 5 | 2007-08-12 23:50 | Added [35] FeMo = 70,0 kg | 80869
495429 | 9752 | 1400 | 5 | 2007-08-12 23:50 | Added [48] FeV = 180,0 kg | 80869
495434 | 9752 | 1400 | 5 | 2007-08-12 23:50 | Added [10] Al bloki = 14,0 kg | 80869
495435 | 9752 | 1400 | 5 | 2007-08-12 23:50 | Added [52] KARBORITmleti = 50,0 kg | 80869
495431 | 9752 | 1400 | 5 | 2007-08-12 23:52 | Added [76] Kalcijev karbid = 50,0 kg | 80869
495443 | 9752 | 1015 | 1 | 2007-08-13 00:08 | Heat start 80869 | 80869
495446 | 9752 | 1400 | 5 | 2007-08-13 00:20 | Added [35] FeMo = 90,0 kg | 80869
495447 | 9752 | 1400 | 5 | 2007-08-13 00:20 | Added [48] FeV = 85,0 kg | 80869
495448 | 9752 | 1400 | 5 | 2007-08-13 00:20 | Added [64] SiMn = 20,0 kg | 80869
495449 | 9752 | 1400 | 5 | 2007-08-13 00:20 | Added [41] FeSi = 130,0 kg | 80869
495450 | 9752 | 1400 | 5 | 2007-08-13 00:20 | Added [27] FeCrC = 1200,0 kg | 80869
495451 | 9752 | 1400 | 5 | 2007-08-13 00:20 | Added [10] Al bloki = 3,0 kg | 80869
495452 | 9752 | 1101 | 2 | 2007-08-13 00:23 | Celox measurment: Temperatura = 1474 °C, O2 = 0,0 ppm, C = 0,000 %, Al = 0,000 % | 80869
495453 | 9752 | 1252 | 3 | 2007-08-13 00:23 | Heating start 1100 kWh | 80869
495454 | 9752 | 1361 | 4 | 2007-08-13 00:35 | Zahteva za analizo z VPP na Spectro: 80869/ 5 e Kotnik Marijan | 80869
495455 | 9752 | 1400 | 5 | 2007-08-13 00:40 | Added [35] FeMo = 10,0 kg | 80869
495456 | 9752 | 1400 | 5 | 2007-08-13 00:40 | Added [27] FeCrC = 150,0 kg | 80869
495457 | 9752 | 1400 | 5 | 2007-08-13 00:40 | Added [10] Al bloki = 4,0 kg | 80869
495458 | 9752 | 1400 | 5 | 2007-08-13 00:40 | Added [52] KARBORITmleti = 25,0 kg | 80869
495459 | 9752 | 1400 | 5 | 2007-08-13 00:41 | Added [13] CaO = 100,0 kg | 80869
495460 | 9752 | 1251 | 3 | 2007-08-13 00:44 | Vacuum start | 80869
495461 | 9752 | 1254 | 3 | 2007-08-13 00:48 | Degassing start | 80869
495462 | 9753 | 1400 | 5 | 2007-08-13 00:58 | Added [12] BOKSIT = 80,0 kg | 80870
495463 | 9753 | 1400 | 5 | 2007-08-13 00:58 | Added [13] CaO = 300,0 kg | 80870
495464 | 9752 | 1253 | 3 | 2007-08-13 01:14 | Degassing stop | 80869
495465 | 9752 | 1361 | 4 | 2007-08-13 01:15 | Zahteva za analizo z VPP na Spectro: 80869/ 6 e Kotnik Marijan | 80869
495471 | 9753 | 1400 | 5 | 2007-08-13 01:15 | Added [48] FeV = 350,0 kg | 80870
495473 | 9753 | 1400 | 5 | 2007-08-13 01:15 | Added [10] Al bloki = 14,0 kg | 80870
495474 | 9753 | 1400 | 5 | 2007-08-13 01:15 | Added [52] KARBORITmleti = 125,0 kg | 80870
495466 | 9752 | 1362 | 4 | 2007-08-13 01:15 | Chemical analysis request at LFVD in chemical lab: 80869/10 Kotnik Marijan | 80869
495467 | 9752 | 1400 | 5 | 2007-08-13 01:15 | Added [12] BOKSIT = 50,0 kg | 80869
495468 | 9752 | 1400 | 5 | 2007-08-13 01:15 | Added [21] EPŽ žlindra = 100,0 kg | 80869
495472 | 9753 | 1400 | 5 | 2007-08-13 01:17 | Added [76] Kalcijev karbid = 50,0 kg | 80870
495469 | 9752 | 1101 | 2 | 2007-08-13 01:20 | Celox measurment: Temperatura = 1465 °C, O2 = 0,0 ppm, C = 0,000 %, Al = 0,000 % | 80869
495470 | 9752 | 1252 | 3 | 2007-08-13 01:22 | Heating start 200 kWh | 80869
495475 | 9752 | 1400 | 5 | 2007-08-13 01:29 | Added [17] Cfi13 = 14,5 kg | 80869
495476 | 9752 | 1400 | 5 | 2007-08-13 01:29 | Added [72] Al opl.zica = 3,9 kg | 80869
495477 | 9752 | 1101 | 2 | 2007-08-13 01:32 | Celox measurment: Temperatura = 1463 °C, O2 = 0,0 ppm, C = 0,000 %, Al = 0,000 % | 80869
495478 | 9752 | 1252 | 3 | 2007-08-13 01:33 | Heating start 300 kWh | 80869
495479 | 9752 | 1400 | 5 | 2007-08-13 01:37 | Added [15] CASIfi13 = 15,5 kg | 80869
495480 | 9752 | 1362 | 4 | 2007-08-13 01:38 | Chemical analysis request at LFVD in chemical lab: 80869/ 0 Kotnik Marijan | 80869
495481 | 9752 | 1016 | 1 | 2007-08-13 01:42 | Heat stop 80869 | 80869
495482 | 9753 | 1015 | 1 | 2007-08-13 01:42 | Heat start 80870 | 80870
495485 | 9753 | 1400 | 5 | 2007-08-13 01:51 | Added [35] FeMo = 115,0 kg | 80870
495486 | 9753 | 1400 | 5 | 2007-08-13 01:51 | Added [48] FeV = 75,0 kg | 80870
495487 | 9753 | 1400 | 5 | 2007-08-13 01:51 | Added [41] FeSi = 110,0 kg | 80870
495488 | 9753 | 1400 | 5 | 2007-08-13 01:51 | Added [27] FeCrC = 390,0 kg | 80870
495489 | 9753 | 1400 | 5 | 2007-08-13 01:51 | Added [10] Al bloki = 6,0 kg | 80870
495490 | 9753 | 1400 | 5 | 2007-08-13 01:51 | Added [52] KARBORITmleti = 60,0 kg | 80870
495491 | 9753 | 1101 | 2 | 2007-08-13 01:55 | Celox measurment: Temperatura = 1514 °C, O2 = 0,0 ppm, C = 0,000 %, Al = 0,000 % | 80870
495492 | 9753 | 1252 | 3 | 2007-08-13 01:56 | Heating start 300 kWh | 80870
495493 | 9753 | 1361 | 4 | 2007-08-13 02:00 | Zahteva za analizo z VPP na Spectro: 80870/ 5 e Kotnik Marijan | 80870
495494 | 9753 | 1400 | 5 | 2007-08-13 02:05 | Added [35] FeMo = 7,0 kg | 80870
495495 | 9753 | 1400 | 5 | 2007-08-13 02:05 | Added [41] FeSi = 15,0 kg | 80870
495496 | 9753 | 1400 | 5 | 2007-08-13 02:05 | Added [27] FeCrC = 90,0 kg | 80870
495497 | 9753 | 1400 | 5 | 2007-08-13 02:06 | Added [13] CaO = 100,0 kg | 80870
495498 | 9753 | 1251 | 3 | 2007-08-13 02:07 | Vacuum start | 80870
495499 | 9753 | 1254 | 3 | 2007-08-13 02:12 | Degassing start | 80870
495509 | 9754 | 1400 | 5 | 2007-08-13 02:30 | Added [12] BOKSIT = 80,0 kg | 80871
495510 | 9754 | 1400 | 5 | 2007-08-13 02:30 | Added [13] CaO = 300,0 kg | 80871
495500 | 9753 | 1253 | 3 | 2007-08-13 02:38 | Degassing stop | 80870
495501 | 9753 | 1361 | 4 | 2007-08-13 02:38 | Zahteva za analizo z VPP na Spectro: 80870/ 6 e Kotnik Marijan | 80870
495502 | 9753 | 1362 | 4 | 2007-08-13 02:39 | Chemical analysis request at LFVD in chemical lab: 80870/10 Kotnik Marijan | 80870
495503 | 9753 | 1400 | 5 | 2007-08-13 02:40 | Added [12] BOKSIT = 50,0 kg | 80870
495504 | 9753 | 1400 | 5 | 2007-08-13 02:40 | Added [21] EPŽ žlindra = 100,0 kg | 80870
495505 | 9753 | 1101 | 2 | 2007-08-13 02:42 | Celox measurment: Temperatura = 1480 °C, O2 = 0,0 ppm, C = 0,000 %, Al = 0,000 % | 80870
495511 | 9753 | 1400 | 5 | 2007-08-13 02:53 | Added [35] FeMo = 15,0 kg | 80870
495512 | 9753 | 1400 | 5 | 2007-08-13 02:53 | Added [48] FeV = 35,0 kg | 80870
495513 | 9753 | 1400 | 5 | 2007-08-13 02:53 | Added [27] FeCrC = 90,0 kg | 80870
495514 | 9753 | 1400 | 5 | 2007-08-13 02:53 | Added [17] Cfi13 = 21,8 kg | 80870
495515 | 9753 | 1400 | 5 | 2007-08-13 02:53 | Added [72] Al opl.zica = 3,9 kg | 80870
495518 | 9754 | 1400 | 5 | 2007-08-13 02:55 | Added [10] Al bloki = 14,0 kg | 80871
495519 | 9754 | 1400 | 5 | 2007-08-13 02:55 | Added [52] KARBORITmleti = 100,0 kg | 80871
495506 | 9754 | 1400 | 5 | 2007-08-13 02:55 | Added [35] FeMo = 100,0 kg | 80871
495507 | 9754 | 1400 | 5 | 2007-08-13 02:55 | Added [48] FeV = 300,0 kg | 80871
495508 | 9754 | 1400 | 5 | 2007-08-13 02:57 | Added [76] Kalcijev karbid = 50,0 kg | 80871
495516 | 9753 | 1101 | 2 | 2007-08-13 03:02 | Celox measurment: Temperatura = 1454 °C, O2 = 0,0 ppm, C = 0,000 %, Al = 0,000 % | 80870
495517 | 9753 | 1252 | 3 | 2007-08-13 03:02 | Heating start 400 kWh | 80870
495520 | 9753 | 1101 | 2 | 2007-08-13 03:11 | Celox measurment: Temperatura = 1469 °C, O2 = 0,0 ppm, C = 0,000 %, Al = 0,000 % | 80870
495521 | 9753 | 1252 | 3 | 2007-08-13 03:12 | Heating start 100 kWh | 80870
495522 | 9753 | 1400 | 5 | 2007-08-13 03:17 | Added [15] CASIfi13 = 15,5 kg | 80870
495523 | 9753 | 1362 | 4 | 2007-08-13 03:18 | Chemical analysis request at LFVD in chemical lab: 80870/ 0 Kotnik Marijan | 80870
495524 | 9753 | 1016 | 1 | 2007-08-13 03:22 | Heat stop 80870 | 80870
495525 | 9754 | 1015 | 1 | 2007-08-13 03:22 | Heat start 80871 | 80871
495528 | 9754 | 1400 | 5 | 2007-08-13 03:33 | Added [35] FeMo = 70,0 kg | 80871
495529 | 9754 | 1400 | 5 | 2007-08-13 03:33 | Added [48] FeV = 90,0 kg | 80871
495530 | 9754 | 1400 | 5 | 2007-08-13 03:33 | Added [64] SiMn = 40,0 kg | 80871
495531 | 9754 | 1400 | 5 | 2007-08-13 03:33 | Added [41] FeSi = 75,0 kg | 80871
495532 | 9754 | 1400 | 5 | 2007-08-13 03:33 | Added [27] FeCrC = 700,0 kg | 80871
495533 | 9754 | 1400 | 5 | 2007-08-13 03:33 | Added [10] Al bloki = 7,0 kg | 80871
495534 | 9754 | 1101 | 2 | 2007-08-13 03:35 | Celox measurment: Temperatura = 1498 °C, O2 = 0,0 ppm, C = 0,000 %, Al = 0,000 % | 80871
495535 | 9754 | 1252 | 3 | 2007-08-13 03:36 | Heating start 500 kWh | 80871
495536 | 9754 | 1361 | 4 | 2007-08-13 03:41 | Zahteva za analizo z VPP na Spectro: 80871/ 5 e Kotnik Marijan | 80871
495537 | 9754 | 1400 | 5 | 2007-08-13 03:46 | Added [27] FeCrC = 100,0 kg | 80871
495538 | 9754 | 1400 | 5 | 2007-08-13 03:46 | Added [10] Al bloki = 3,0 kg | 80871
495539 | 9754 | 1400 | 5 | 2007-08-13 03:47 | Added [13] CaO = 100,0 kg | 80871
495540 | 9754 | 1251 | 3 | 2007-08-13 03:48 | Vacuum start | 80871
495541 | 9754 | 1254 | 3 | 2007-08-13 03:55 | Degassing start | 80871
495542 | 9754 | 1253 | 3 | 2007-08-13 04:20 | Degassing stop | 80871
495543 | 9754 | 1361 | 4 | 2007-08-13 04:21 | Zahteva za analizo z VPP na Spectro: 80871/ 6 e Kotnik Marijan | 80871
495544 | 9754 | 1362 | 4 | 2007-08-13 04:22 | Chemical analysis request at LFVD in chemical lab: 80871/10 Kotnik Marijan | 80871
495545 | 9754 | 1400 | 5 | 2007-08-13 04:22 | Added [12] BOKSIT = 50,0 kg | 80871
495546 | 9754 | 1400 | 5 | 2007-08-13 04:22 | Added [21] EPŽ žlindra = 100,0 kg | 80871
495547 | 9754 | 1101 | 2 | 2007-08-13 04:25 | Celox measurment: Temperatura = 1472 °C, O2 = 0,0 ppm, C = 0,000 %, Al = 0,000 % | 80871
495551 | 9754 | 1400 | 5 | 2007-08-13 04:42 | Added [48] FeV = 5,0 kg | 80871
495552 | 9754 | 1400 | 5 | 2007-08-13 04:42 | Added [17] Cfi13 = 10,2 kg | 80871
495553 | 9754 | 1400 | 5 | 2007-08-13 04:42 | Added [72] Al opl.zica = 3,9 kg | 80871
495554 | 9754 | 1101 | 2 | 2007-08-13 04:45 | Celox measurment: Temperatura = 1453 °C, O2 = 0,0 ppm, C = 0,000 %, Al = 0,000 % | 80871
495555 | 9754 | 1252 | 3 | 2007-08-13 04:45 | Heating start 500 kWh | 80871
495556 | 9754 | 1101 | 2 | 2007-08-13 04:55 | Celox measurment: Temperatura = 1473 °C, O2 = 0,0 ppm, C = 0,000 %, Al = 0,000 % | 80871
495557 | 9754 | 1400 | 5 | 2007-08-13 04:59 | Added [15] CASIfi13 = 14,8 kg | 80871
495558 | 9754 | 1362 | 4 | 2007-08-13 04:59 | Chemical analysis request at LFVD in chemical lab: 80871/ 0 Kotnik Marijan | 80871
495559 | 9754 | 1016 | 1 | 2007-08-13 05:08 | Heat stop 80871 | 80871
495882 | 9763 | 1400 | 5 | 2007-08-17 06:04 | Added [13] CaO = 300,0 kg | 80880
495883 | 9763 | 1400 | 5 | 2007-08-17 06:04 | Added [12] BOKSIT = 70,0 kg | 80880
495901 | 9763 | 1400 | 5 | 2007-08-17 06:57 | Added [35] FeMo = 70,0 kg | 80880
495902 | 9763 | 1400 | 5 | 2007-08-17 06:57 | Added [48] FeV = 220,0 kg | 80880
495903 | 9763 | 1400 | 5 | 2007-08-17 06:57 | Added [33] FeMnC = 30,0 kg | 80880
495904 | 9763 | 1400 | 5 | 2007-08-17 06:57 | Added [41] FeSi = 50,0 kg | 80880
495905 | 9763 | 1400 | 5 | 2007-08-17 06:57 | Added [10] Al bloki = 5,0 kg | 80880
495906 | 9763 | 1400 | 5 | 2007-08-17 06:57 | Added [52] KARBORITmleti = 200,0 kg | 80880
495907 | 9763 | 1400 | 5 | 2007-08-17 07:00 | Added [76] Kalcijev karbid = 50,0 kg | 80880
495897 | 9763 | 1015 | 1 | 2007-08-17 07:04 | Heat start 80880 | 80880
495900 | 9763 | 1101 | 2 | 2007-08-17 07:11 | Celox measurment: Temperatura = 1561 °C, O2 = 0,0 ppm, C = 0,000 %, Al = 0,000 % | 80880
495908 | 9763 | 1400 | 5 | 2007-08-17 07:20 | Added [35] FeMo = 35,0 kg | 80880
495909 | 9763 | 1400 | 5 | 2007-08-17 07:20 | Added [48] FeV = 14,0 kg | 80880
495910 | 9763 | 1400 | 5 | 2007-08-17 07:20 | Added [41] FeSi = 40,0 kg | 80880
495911 | 9763 | 1400 | 5 | 2007-08-17 07:20 | Added [27] FeCrC = 140,0 kg | 80880
495912 | 9763 | 1400 | 5 | 2007-08-17 07:20 | Added [10] Al bloki = 10,0 kg | 80880
495913 | 9763 | 1400 | 5 | 2007-08-17 07:20 | Added [52] KARBORITmleti = 25,0 kg | 80880
495914 | 9763 | 1400 | 5 | 2007-08-17 07:21 | Added [13] CaO = 300,0 kg | 80880
495915 | 9763 | 1251 | 3 | 2007-08-17 07:24 | Vacuum start | 80880
495916 | 9763 | 1254 | 3 | 2007-08-17 07:29 | Degassing start | 80880
495917 | 9763 | 1253 | 3 | 2007-08-17 07:55 | Degassing stop | 80880
495918 | 9763 | 1101 | 2 | 2007-08-17 07:56 | Celox measurment: Temperatura = 1460 °C, O2 = 0,0 ppm, C = 0,000 %, Al = 0,000 % | 80880
495919 | 9763 | 1362 | 4 | 2007-08-17 07:58 | Chemical analysis request at LFVD in chemical lab: 80880/ 9 Gorensek Peter | 80880
495920 | 9763 | 1361 | 4 | 2007-08-17 07:58 | Zahteva za analizo z VPP na Spectro: 80880/ 5 e Gorensek Peter | 80880
495921 | 9763 | 1400 | 5 | 2007-08-17 07:59 | Added [21] EPŽ žlindra = 100,0 kg | 80880
495922 | 9763 | 1252 | 3 | 2007-08-17 08:02 | Heating start 400 kWh | 80880
495923 | 9763 | 1400 | 5 | 2007-08-17 08:10 | Added [17] Cfi13 = 13,1 kg | 80880
495924 | 9763 | 1400 | 5 | 2007-08-17 08:10 | Added [72] Al opl.zica = 2,9 kg | 80880
495925 | 9763 | 1101 | 2 | 2007-08-17 08:14 | Celox measurment: Temperatura = 1449 °C, O2 = 0,0 ppm, C = 0,000 %, Al = 0,000 % | 80880
495926 | 9763 | 1252 | 3 | 2007-08-17 08:14 | Heating start 400 kWh | 80880
495927 | 9763 | 1400 | 5 | 2007-08-17 08:22 | Added [15] CASIfi13 = 14,8 kg | 80880
495928 | 9763 | 1362 | 4 | 2007-08-17 08:22 | Chemical analysis request at LFVD in chemical lab: 80880/ 0 Gorensek Peter | 80880
495929 | 9763 | 1016 | 1 | 2007-08-17 08:26 | Heat stop 80880 | 80880
495930 | 9764 | 1400 | 5 | 2007-08-17 15:14 | Added [13] CaO = 350,0 kg | 80881
495931 | 9764 | 1400 | 5 | 2007-08-17 15:14 | Added [12] BOKSIT = 90,0 kg | 80881
495932 | 9764 | 1400 | 5 | 2007-08-17 15:20 | Added [35] FeMo = 70,0 kg | 80881
495933 | 9764 | 1400 | 5 | 2007-08-17 15:20 | Added [48] FeV = 350,0 kg | 80881
495938 | 9764 | 1400 | 5 | 2007-08-17 15:20 | Added [10] Al bloki = 7,0 kg | 80881
495939 | 9764 | 1400 | 5 | 2007-08-17 15:20 | Added [52] KARBORITmleti = 125,0 kg | 80881
495934 | 9764 | 1400 | 5 | 2007-08-17 15:21 | Added [76] Kalcijev karbid = 50,0 kg | 80881
495935 | 9764 | 1015 | 1 | 2007-08-17 15:25 | Heat start 80881 | 80881
495940 | 9764 | 1400 | 5 | 2007-08-17 15:32 | Added [48] FeV = 90,0 kg | 80881
495941 | 9764 | 1400 | 5 | 2007-08-17 15:32 | Added [41] FeSi = 100,0 kg | 80881
495942 | 9764 | 1400 | 5 | 2007-08-17 15:32 | Added [27] FeCrC = 400,0 kg | 80881
495943 | 9764 | 1400 | 5 | 2007-08-17 15:32 | Added [10] Al bloki = 7,0 kg | 80881
495944 | 9764 | 1101 | 2 | 2007-08-17 15:36 | Celox measurment: Temperatura = 1506 °C, O2 = 0,0 ppm, C = 0,000 %, Al = 0,000 % | 80881
495945 | 9764 | 1252 | 3 | 2007-08-17 15:37 | Heating start 700 kWh | 80881
495946 | 9764 | 1101 | 2 | 2007-08-17 15:45 | Celox measurment: Temperatura = 1526 °C, O2 = 0,0 ppm, C = 0,000 %, Al = 0,000 % | 80881
495947 | 9764 | 1361 | 4 | 2007-08-17 15:45 | Zahteva za analizo z VPP na Spectro: 80881/ 5 e Kotnik Marijan | 80881
495948 | 9764 | 1252 | 3 | 2007-08-17 15:45 | Heating start 100 kWh | 80881
495949 | 9764 | 1400 | 5 | 2007-08-17 15:49 | Added [35] FeMo = 60,0 kg | 80881
495950 | 9764 | 1400 | 5 | 2007-08-17 15:49 | Added [41] FeSi = 25,0 kg | 80881
495951 | 9764 | 1400 | 5 | 2007-08-17 15:49 | Added [27] FeCrC = 75,0 kg | 80881
495952 | 9764 | 1400 | 5 | 2007-08-17 15:49 | Added [10] Al bloki = 4,0 kg | 80881
495953 | 9764 | 1400 | 5 | 2007-08-17 15:49 | Added [52] KARBORITmleti = 80,0 kg | 80881
495954 | 9764 | 1400 | 5 | 2007-08-17 15:52 | Added [13] CaO = 150,0 kg | 80881
495955 | 9764 | 1251 | 3 | 2007-08-17 15:54 | Vacuum start | 80881
495958 | 9764 | 1254 | 3 | 2007-08-17 15:59 | Degassing start | 80881
495959 | 9764 | 1253 | 3 | 2007-08-17 16:26 | Degassing stop | 80881
495960 | 9764 | 1361 | 4 | 2007-08-17 16:28 | Zahteva za analizo z VPP na Spectro: 80881/ 6 e Kotnik Marijan | 80881
495961 | 9764 | 1362 | 4 | 2007-08-17 16:28 | Chemical analysis request at LFVD in chemical lab: 80881/10 Kotnik Marijan | 80881
495962 | 9764 | 1400 | 5 | 2007-08-17 16:28 | Added [12] BOKSIT = 130,0 kg | 80881
495963 | 9764 | 1101 | 2 | 2007-08-17 16:32 | Celox measurment: Temperatura = 1440 °C, O2 = 0,0 ppm, C = 0,000 %, Al = 0,000 % | 80881
495964 | 9764 | 1252 | 3 | 2007-08-17 16:34 | Heating start 800 kWh | 80881
495965 | 9764 | 1400 | 5 | 2007-08-17 16:41 | Added [48] FeV = 5,0 kg | 80881
495966 | 9764 | 1400 | 5 | 2007-08-17 16:41 | Added [27] FeCrC = 70,0 kg | 80881
495967 | 9764 | 1400 | 5 | 2007-08-17 16:41 | Added [17] Cfi13 = 4,3 kg | 80881
495968 | 9764 | 1400 | 5 | 2007-08-17 16:41 | Added [72] Al opl.zica = 3,9 kg | 80881
495969 | 9764 | 1101 | 2 | 2007-08-17 16:43 | Celox measurment: Temperatura = 1470 °C, O2 = 0,0 ppm, C = 0,000 %, Al = 0,000 % | 80881
495970 | 9764 | 1252 | 3 | 2007-08-17 16:43 | Heating start 200 kWh | 80881
495971 | 9764 | 1101 | 2 | 2007-08-17 16:47 | Celox measurment: Temperatura = 1475 °C, O2 = 0,0 ppm, C = 0,000 %, Al = 0,000 % | 80881
495972 | 9764 | 1252 | 3 | 2007-08-17 16:47 | Heating start 100 kWh | 80881
495973 | 9764 | 1400 | 5 | 2007-08-17 16:50 | Added [15] CASIfi13 = 14,6 kg | 80881
495975 | 9764 | 1362 | 4 | 2007-08-17 16:56 | Chemical analysis request at LFVD in chemical lab: 80881/ 0 Kotnik Marijan | 80881
495976 | 9764 | 1016 | 1 | 2007-08-17 16:56 | Heat stop 80881 | 80881
496691 | 9782 | 1400 | 5 | 2007-08-19 01:10 | Added [13] CaO = 300,0 kg | 80899
496692 | 9782 | 1400 | 5 | 2007-08-19 01:10 | Added [12] BOKSIT = 80,0 kg | 80899
496711 | 9782 | 1400 | 5 | 2007-08-19 02:17 | Added [61] POLYMOX = 80,0 kg | 80899
496724 | 9782 | 1400 | 5 | 2007-08-19 02:18 | Added [48] FeV = 150,0 kg | 80899
496725 | 9782 | 1400 | 5 | 2007-08-19 02:18 | Added [27] FeCrC = 700,0 kg | 80899
496726 | 9782 | 1400 | 5 | 2007-08-19 02:18 | Added [10] Al bloki = 5,0 kg | 80899
496727 | 9782 | 1400 | 5 | 2007-08-19 02:18 | Added [52] KARBORITmleti = 50,0 kg | 80899
496728 | 9782 | 1400 | 5 | 2007-08-19 02:20 | Added [76] Kalcijev karbid = 50,0 kg | 80899
496721 | 9782 | 1015 | 1 | 2007-08-19 02:37 | Heat start 80899 | 80899
496731 | 9782 | 1101 | 2 | 2007-08-19 02:52 | Celox measurment: Temperatura = 1500 °C, O2 = 0,0 ppm, C = 0,000 %, Al = 0,000 % | 80899
496732 | 9782 | 1400 | 5 | 2007-08-19 02:56 | Added [35] FeMo = 150,0 kg | 80899
496733 | 9782 | 1400 | 5 | 2007-08-19 02:56 | Added [48] FeV = 35,0 kg | 80899
496734 | 9782 | 1400 | 5 | 2007-08-19 02:56 | Added [41] FeSi = 90,0 kg | 80899
496735 | 9782 | 1400 | 5 | 2007-08-19 02:56 | Added [27] FeCrC = 850,0 kg | 80899
496736 | 9782 | 1400 | 5 | 2007-08-19 02:56 | Added [10] Al bloki = 5,0 kg | 80899
496737 | 9782 | 1252 | 3 | 2007-08-19 02:59 | Heating start 800 kWh | 80899
496738 | 9782 | 1101 | 2 | 2007-08-19 03:08 | Celox measurment: Temperatura = 1480 °C, O2 = 0,0 ppm, C = 0,000 %, Al = 0,000 % | 80899
496739 | 9782 | 1361 | 4 | 2007-08-19 03:08 | Zahteva za analizo z VPP na Spectro: 80899/ 5 e Adam Maks | 80899
496740 | 9782 | 1362 | 4 | 2007-08-19 03:08 | Chemical analysis request at LFVD in chemical lab: 80899/ 9 Adam Maks | 80899
496741 | 9782 | 1252 | 3 | 2007-08-19 03:08 | Heating start 1000 kWh | 80899
496742 | 9782 | 1102 | 2 | 2007-08-19 03:19 | Temperature measurment: Temperature = 1516 °C | 80899
496743 | 9782 | 1252 | 3 | 2007-08-19 03:20 | Heating start 400 kWh | 80899
496744 | 9782 | 1400 | 5 | 2007-08-19 03:35 | Added [35] FeMo = 15,0 kg | 80899
496745 | 9782 | 1400 | 5 | 2007-08-19 03:35 | Added [48] FeV = 20,0 kg | 80899
496746 | 9782 | 1400 | 5 | 2007-08-19 03:35 | Added [33] FeMnC = 30,0 kg | 80899
496747 | 9782 | 1400 | 5 | 2007-08-19 03:35 | Added [41] FeSi = 20,0 kg | 80899
496748 | 9782 | 1400 | 5 | 2007-08-19 03:35 | Added [27] FeCrC = 200,0 kg | 80899
496749 | 9782 | 1400 | 5 | 2007-08-19 03:35 | Added [10] Al bloki = 3,0 kg | 80899
496750 | 9782 | 1400 | 5 | 2007-08-19 03:35 | Added [52] KARBORITmleti = 25,0 kg | 80899
496751 | 9782 | 1400 | 5 | 2007-08-19 03:35 | Added [15] CASIfi13 = 35,3 kg | 80899
496752 | 9782 | 1400 | 5 | 2007-08-19 03:36 | Added [12] BOKSIT = 30,0 kg | 80899
496753 | 9782 | 1400 | 5 | 2007-08-19 03:36 | Added [13] CaO = 350,0 kg | 80899
496754 | 9782 | 1251 | 3 | 2007-08-19 03:37 | Vacuum start | 80899
496755 | 9782 | 1254 | 3 | 2007-08-19 03:42 | Degassing start | 80899
496756 | 9782 | 1253 | 3 | 2007-08-19 04:07 | Degassing stop | 80899
496757 | 9782 | 1361 | 4 | 2007-08-19 04:08 | Zahteva za analizo z VPP na Spectro: 80899/ 6 e Adam Maks | 80899
496758 | 9782 | 1362 | 4 | 2007-08-19 04:08 | Chemical analysis request at LFVD in chemical lab: 80899/10 Adam Maks | 80899
496761 | 9782 | 1400 | 5 | 2007-08-19 04:08 | Added [21] EPŽ žlindra = 170,0 kg | 80899
496759 | 9782 | 1400 | 5 | 2007-08-19 04:12 | Added [15] CASIfi13 = 35,3 kg | 80899
496760 | 9782 | 1252 | 3 | 2007-08-19 04:16 | Heating start 300 kWh | 80899
496762 | 9782 | 1361 | 4 | 2007-08-19 04:20 | Zahteva za analizo z VPP na Spectro: 80899/ 7 e Adam Maks | 80899
496763 | 9782 | 1400 | 5 | 2007-08-19 04:22 | Added [17] Cfi13 = 14,5 kg | 80899
496764 | 9782 | 1400 | 5 | 2007-08-19 04:25 | Added [72] Al opl.zica = 1,9 kg | 80899
496765 | 9782 | 1102 | 2 | 2007-08-19 04:26 | Temperature measurment: Temperature = 1468 °C | 80899
496766 | 9782 | 1252 | 3 | 2007-08-19 04:28 | Heating start 200 kWh | 80899
496767 | 9782 | 1361 | 4 | 2007-08-19 04:30 | Zahteva za analizo z VPP na Spectro: 80899/ 7 e Adam Maks | 80899
496768 | 9782 | 1400 | 5 | 2007-08-19 04:34 | Added [15] CASIfi13 = 47,0 kg | 80899
496769 | 9782 | 1400 | 5 | 2007-08-19 04:34 | Added [72] Al opl.zica = 0,6 kg | 80899
496770 | 9782 | 1362 | 4 | 2007-08-19 04:36 | Chemical analysis request at LFVD in chemical lab: 80899/ 0 Adam Maks | 80899
496771 | 9782 | 1016 | 1 | 2007-08-19 04:42 | Heat stop 80899 | 80899
496787 | 9784 | 1400 | 5 | 2007-08-19 04:56 | Added [13] CaO = 300,0 kg | 80901
496820 | 9784 | 1400 | 5 | 2007-08-19 06:12 | Added [35] FeMo = 70,0 kg | 80901
496821 | 9784 | 1400 | 5 | 2007-08-19 06:12 | Added [48] FeV = 270,0 kg | 80901
496822 | 9784 | 1400 | 5 | 2007-08-19 06:12 | Added [41] FeSi = 90,0 kg | 80901
496823 | 9784 | 1400 | 5 | 2007-08-19 06:12 | Added [27] FeCrC = 700,0 kg | 80901
496824 | 9784 | 1400 | 5 | 2007-08-19 06:12 | Added [10] Al bloki = 5,0 kg | 80901
496825 | 9784 | 1400 | 5 | 2007-08-19 06:12 | Added [52] KARBORITmleti = 25,0 kg | 80901
496826 | 9784 | 1400 | 5 | 2007-08-19 06:15 | Added [76] Kalcijev karbid = 50,0 kg | 80901
496830 | 9784 | 1015 | 1 | 2007-08-19 06:39 | Heat start 80901 | 80901
496833 | 9784 | 1101 | 2 | 2007-08-19 06:47 | Celox measurment: Temperatura = 1537 °C, O2 = 0,0 ppm, C = 0,000 %, Al = 0,000 % | 80901
496834 | 9784 | 1400 | 5 | 2007-08-19 06:47 | Added [35] FeMo = 39,0 kg | 80901
496835 | 9784 | 1400 | 5 | 2007-08-19 06:47 | Added [48] FeV = 42,0 kg | 80901
496836 | 9784 | 1400 | 5 | 2007-08-19 06:47 | Added [33] FeMnC = 20,0 kg | 80901
496837 | 9784 | 1400 | 5 | 2007-08-19 06:47 | Added [41] FeSi = 75,0 kg | 80901
496838 | 9784 | 1400 | 5 | 2007-08-19 06:47 | Added [27] FeCrC = 200,0 kg | 80901
496839 | 9784 | 1400 | 5 | 2007-08-19 06:47 | Added [10] Al bloki = 5,0 kg | 80901
496840 | 9784 | 1400 | 5 | 2007-08-19 06:47 | Added [52] KARBORITmleti = 50,0 kg | 80901
496841 | 9784 | 1400 | 5 | 2007-08-19 06:49 | Added [12] BOKSIT = 80,0 kg | 80901
496842 | 9784 | 1251 | 3 | 2007-08-19 06:51 | Vacuum start | 80901
496843 | 9784 | 1254 | 3 | 2007-08-19 06:55 | Degassing start | 80901
496846 | 9784 | 1253 | 3 | 2007-08-19 07:20 | Degassing stop | 80901
496847 | 9784 | 1101 | 2 | 2007-08-19 07:21 | Celox measurment: Temperatura = 1478 °C, O2 = 0,0 ppm, C = 0,000 %, Al = 0,000 % | 80901
496848 | 9784 | 1362 | 4 | 2007-08-19 07:22 | Chemical analysis request at LFVD in chemical lab: 80901/ 9 Gorensek Peter | 80901
496849 | 9784 | 1361 | 4 | 2007-08-19 07:22 | Zahteva za analizo z VPP na Spectro: 80901/ 5 e Gorensek Peter | 80901
496850 | 9784 | 1400 | 5 | 2007-08-19 07:35 | Added [48] FeV = 15,0 kg | 80901
496851 | 9784 | 1400 | 5 | 2007-08-19 07:35 | Added [17] Cfi13 = 10,2 kg | 80901
496852 | 9784 | 1101 | 2 | 2007-08-19 07:37 | Celox measurment: Temperatura = 1461 °C, O2 = 0,0 ppm, C = 0,000 %, Al = 0,000 % | 80901
496853 | 9784 | 1252 | 3 | 2007-08-19 07:37 | Heating start 200 kWh | 80901
496854 | 9784 | 1400 | 5 | 2007-08-19 07:42 | Added [15] CASIfi13 = 14,6 kg | 80901
496855 | 9784 | 1362 | 4 | 2007-08-19 07:43 | Chemical analysis request at LFVD in chemical lab: 80901/ 0 Gorensek Peter | 80901
496856 | 9784 | 1016 | 1 | 2007-08-19 07:49 | Heat stop 80901 | 80901
497322 | 9796 | 1400 | 5 | 2007-08-20 06:30 | Added [12] BOKSIT = 70,0 kg | 80913
497323 | 9796 | 1400 | 5 | 2007-08-20 06:30 | Added [13] CaO = 300,0 kg | 80913
497320 | 9796 | 1400 | 5 | 2007-08-20 07:00 | Added [10] Al bloki = 5,0 kg | 80913
497321 | 9796 | 1400 | 5 | 2007-08-20 07:00 | Added [52] KARBORITmleti = 275,0 kg | 80913
497324 | 9796 | 1400 | 5 | 2007-08-20 07:03 | Added [76] Kalcijev karbid = 50,0 kg | 80913
497304 | 9796 | 1015 | 1 | 2007-08-20 07:35 | Heat start 80913 | 80913
497305 | 9796 | 1101 | 2 | 2007-08-20 07:42 | Celox measurment: Temperatura = 1514 °C, O2 = 0,0 ppm, C = 0,000 %, Al = 0,000 % | 80913
497306 | 9796 | 1400 | 5 | 2007-08-20 07:43 | Added [35] FeMo = 102,0 kg | 80913
497307 | 9796 | 1400 | 5 | 2007-08-20 07:43 | Added [48] FeV = 451,0 kg | 80913
497308 | 9796 | 1400 | 5 | 2007-08-20 07:43 | Added [64] SiMn = 20,0 kg | 80913
497309 | 9796 | 1400 | 5 | 2007-08-20 07:43 | Added [41] FeSi = 130,0 kg | 80913
497310 | 9796 | 1400 | 5 | 2007-08-20 07:43 | Added [27] FeCrC = 300,0 kg | 80913
497311 | 9796 | 1400 | 5 | 2007-08-20 07:43 | Added [10] Al bloki = 10,0 kg | 80913
497312 | 9796 | 1400 | 5 | 2007-08-20 07:43 | Added [52] KARBORITmleti = 50,0 kg | 80913
497313 | 9796 | 1400 | 5 | 2007-08-20 07:46 | Added [12] BOKSIT = 80,0 kg | 80913
497314 | 9796 | 1400 | 5 | 2007-08-20 07:46 | Added [13] CaO = 100,0 kg | 80913
497315 | 9796 | 1251 | 3 | 2007-08-20 07:47 | Vacuum start | 80913
497318 | 9796 | 1254 | 3 | 2007-08-20 07:51 | Degassing start | 80913
497319 | 9796 | 1253 | 3 | 2007-08-20 08:15 | Degassing stop | 80913
497325 | 9796 | 1101 | 2 | 2007-08-20 08:18 | Celox measurment: Temperatura = 1456 °C, O2 = 0,0 ppm, C = 0,000 %, Al = 0,000 % | 80913
497326 | 9796 | 1361 | 4 | 2007-08-20 08:18 | Zahteva za analizo z VPP na Spectro: 80913/ 6 e Gorensek Peter | 80913
497327 | 9796 | 1362 | 4 | 2007-08-20 08:19 | Chemical analysis request at LFVD in chemical lab: 80913/10 Gorensek Peter | 80913
497328 | 9796 | 1400 | 5 | 2007-08-20 08:35 | Added [48] FeV = 30,0 kg | 80913
497329 | 9796 | 1400 | 5 | 2007-08-20 08:35 | Added [27] FeCrC = 120,0 kg | 80913
497330 | 9796 | 1400 | 5 | 2007-08-20 08:35 | Added [10] Al bloki = 6,0 kg | 80913
497331 | 9796 | 1400 | 5 | 2007-08-20 08:35 | Added [52] KARBORITmleti = 25,0 kg | 80913
497332 | 9796 | 1101 | 2 | 2007-08-20 08:39 | Celox measurment: Temperatura = 1436 °C, O2 = 0,0 ppm, C = 0,000 %, Al = 0,000 % | 80913
497333 | 9796 | 1252 | 3 | 2007-08-20 08:39 | Heating start 700 kWh | 80913
497334 | 9796 | 1101 | 2 | 2007-08-20 08:48 | Celox measurment: Temperatura = 1456 °C, O2 = 0,0 ppm, C = 0,000 %, Al = 0,000 % | 80913
497335 | 9796 | 1252 | 3 | 2007-08-20 08:48 | Heating start 300 kWh | 80913
497336 | 9796 | 1400 | 5 | 2007-08-20 08:52 | Added [15] CASIfi13 = 15,3 kg | 80913
497337 | 9796 | 1362 | 4 | 2007-08-20 08:53 | Chemical analysis request at LFVD in chemical lab: 80913/ 0 Gorensek Peter | 80913
497338 | 9796 | 1016 | 1 | 2007-08-20 08:59 | Heat stop 80913 | 80913
497781 | 9808 | 1400 | 5 | 2007-08-22 16:10 | Added [13] CaO = 300,0 kg | 80925
497782 | 9808 | 1400 | 5 | 2007-08-22 16:10 | Added [12] BOKSIT = 100,0 kg | 80925
497805 | 9808 | 1400 | 5 | 2007-08-22 17:25 | Added [61] POLYMOX = 70,0 kg | 80925
497820 | 9808 | 1400 | 5 | 2007-08-22 17:28 | Added [48] FeV = 230,0 kg | 80925
497821 | 9808 | 1400 | 5 | 2007-08-22 17:28 | Added [10] Al bloki = 5,0 kg | 80925
497822 | 9808 | 1400 | 5 | 2007-08-22 17:30 | Added [76] Kalcijev karbid = 50,0 kg | 80925
497817 | 9808 | 1015 | 1 | 2007-08-22 17:50 | Heat start 80925 | 80925
497823 | 9808 | 1101 | 2 | 2007-08-22 17:59 | Celox measurment: Temperatura = 1496 °C, O2 = 0,0 ppm, C = 0,000 %, Al = 0,000 % | 80925
497824 | 9808 | 1400 | 5 | 2007-08-22 18:06 | Added [35] FeMo = 60,0 kg | 80925
497825 | 9808 | 1400 | 5 | 2007-08-22 18:06 | Added [27] FeCrC = 60,0 kg | 80925
497826 | 9808 | 1400 | 5 | 2007-08-22 18:06 | Added [26] FeCrA = 80,0 kg | 80925
497827 | 9808 | 1101 | 2 | 2007-08-22 18:08 | Celox measurment: Temperatura = 1489 °C, O2 = 0,0 ppm, C = 0,000 %, Al = 0,000 % | 80925
497829 | 9808 | 1252 | 3 | 2007-08-22 18:09 | Heating start 700 kWh | 80925
497828 | 9808 | 1101 | 2 | 2007-08-22 18:09 | Celox measurment: Temperatura = 1489 °C, O2 = 0,0 ppm, C = 0,000 %, Al = 0,000 % | 80925
497830 | 9809 | 1400 | 5 | 2007-08-22 18:10 | Added [13] CaO = 350,0 kg | 80926
497831 | 9809 | 1400 | 5 | 2007-08-22 18:10 | Added [12] BOKSIT = 100,0 kg | 80926
497832 | 9808 | 1361 | 4 | 2007-08-22 18:14 | Zahteva za analizo z VPP na Spectro: 80925/ 5 e Adam Maks | 80925
497833 | 9808 | 1101 | 2 | 2007-08-22 18:15 | Celox measurment: Temperatura = 0 °C, O2 = 0,0 ppm, C = 0,000 %, Al = 0,000 % | 80925
497834 | 9808 | 1361 | 4 | 2007-08-22 18:19 | Zahteva za analizo z VPP na Spectro: 80925/ 5 e Adam Maks | 80925
497835 | 9808 | 1400 | 5 | 2007-08-22 18:22 | Added [48] FeV = 10,0 kg | 80925
497836 | 9808 | 1400 | 5 | 2007-08-22 18:22 | Added [41] FeSi = 30,0 kg | 80925
497837 | 9808 | 1400 | 5 | 2007-08-22 18:23 | Added [12] BOKSIT = 30,0 kg | 80925
497838 | 9808 | 1400 | 5 | 2007-08-22 18:23 | Added [13] CaO = 200,0 kg | 80925
497839 | 9808 | 1251 | 3 | 2007-08-22 18:24 | Vacuum start | 80925
497840 | 9808 | 1254 | 3 | 2007-08-22 18:28 | Degassing start | 80925
497841 | 9808 | 1253 | 3 | 2007-08-22 18:57 | Degassing stop | 80925
497842 | 9808 | 1361 | 4 | 2007-08-22 18:59 | Zahteva za analizo z VPP na Spectro: 80925/ 6 e Adam Maks | 80925
497843 | 9808 | 1362 | 4 | 2007-08-22 18:59 | Chemical analysis request at LFVD in chemical lab: 80925/10 Adam Maks | 80925
497844 | 9808 | 1400 | 5 | 2007-08-22 19:00 | Added [21] EPŽ žlindra = 150,0 kg | 80925
497845 | 9808 | 1400 | 5 | 2007-08-22 19:04 | Added [41] FeSi = 25,0 kg | 80925
497846 | 9808 | 1101 | 2 | 2007-08-22 19:06 | Celox measurment: Temperatura = 1440 °C, O2 = 0,0 ppm, C = 0,000 %, Al = 0,000 % | 80925
497847 | 9808 | 1252 | 3 | 2007-08-22 19:07 | Heating start 500 kWh | 80925
497848 | 9809 | 1400 | 5 | 2007-08-22 19:14 | Added [61] POLYMOX = 80,0 kg | 80926
497849 | 9808 | 1111 | 2 | 2007-08-22 19:14 | Hydris meritev: H2 = 0,00 ppm, PBL = 964 hPa, PSU = 319 hPa | 80925
497850 | 9808 | 1101 | 2 | 2007-08-22 19:14 | Celox measurment: Temperatura = 1456 °C, O2 = 0,0 ppm, C = 0,000 %, Al = 0,000 % | 80925
497851 | 9808 | 1252 | 3 | 2007-08-22 19:15 | Heating start 250 kWh | 80925
497859 | 9809 | 1400 | 5 | 2007-08-22 19:15 | Added [48] FeV = 350,0 kg | 80926
497860 | 9809 | 1400 | 5 | 2007-08-22 19:15 | Added [27] FeCrC = 500,0 kg | 80926
497861 | 9809 | 1400 | 5 | 2007-08-22 19:15 | Added [10] Al bloki = 5,0 kg | 80926
497862 | 9809 | 1400 | 5 | 2007-08-22 19:15 | Added [52] KARBORITmleti = 50,0 kg | 80926
497863 | 9809 | 1400 | 5 | 2007-08-22 19:18 | Added [76] Kalcijev karbid = 50,0 kg | 80926
497852 | 9808 | 1111 | 2 | 2007-08-22 19:18 | Hydris meritev: H2 = 1,50 ppm, PBL = 1414 hPa, PSU = 672 hPa | 80925
497853 | 9808 | 1400 | 5 | 2007-08-22 19:20 | Added [15] CASIfi13 = 14,1 kg | 80925
497854 | 9808 | 1362 | 4 | 2007-08-22 19:21 | Chemical analysis request at LFVD in chemical lab: 80925/ 0 Adam Maks | 80925
497855 | 9808 | 1016 | 1 | 2007-08-22 19:25 | Heat stop 80925 | 80925
497856 | 9809 | 1015 | 1 | 2007-08-22 19:25 | Heat start 80926 | 80926
497864 | 9809 | 1101 | 2 | 2007-08-22 19:36 | Celox measurment: Temperatura = 1529 °C, O2 = 0,0 ppm, C = 0,000 %, Al = 0,000 % | 80926
497865 | 9809 | 1400 | 5 | 2007-08-22 19:39 | Added [35] FeMo = 90,0 kg | 80926
497866 | 9809 | 1400 | 5 | 2007-08-22 19:39 | Added [48] FeV = 60,0 kg | 80926
497867 | 9809 | 1400 | 5 | 2007-08-22 19:39 | Added [33] FeMnC = 25,0 kg | 80926
497868 | 9809 | 1400 | 5 | 2007-08-22 19:39 | Added [41] FeSi = 80,0 kg | 80926
497869 | 9809 | 1400 | 5 | 2007-08-22 19:39 | Added [27] FeCrC = 280,0 kg | 80926
497870 | 9809 | 1400 | 5 | 2007-08-22 19:39 | Added [10] Al bloki = 5,0 kg | 80926
497871 | 9809 | 1400 | 5 | 2007-08-22 19:39 | Added [52] KARBORITmleti = 10,0 kg | 80926
497872 | 9809 | 1400 | 5 | 2007-08-22 19:40 | Added [12] BOKSIT = 30,0 kg | 80926
497873 | 9809 | 1400 | 5 | 2007-08-22 19:40 | Added [13] CaO = 200,0 kg | 80926
497874 | 9809 | 1251 | 3 | 2007-08-22 19:40 | Vacuum start | 80926
497875 | 9809 | 1254 | 3 | 2007-08-22 19:45 | Degassing start | 80926
497876 | 9809 | 1253 | 3 | 2007-08-22 20:12 | Degassing stop | 80926
497877 | 9809 | 1400 | 5 | 2007-08-22 20:12 | Added [21] EPŽ žlindra = 150,0 kg | 80926
497878 | 9809 | 1101 | 2 | 2007-08-22 20:14 | Celox measurment: Temperatura = 1464 °C, O2 = 0,0 ppm, C = 0,000 %, Al = 0,000 % | 80926
497879 | 9809 | 1361 | 4 | 2007-08-22 20:14 | Zahteva za analizo z VPP na Spectro: 80926/ 5 e Adam Maks | 80926
497880 | 9809 | 1362 | 4 | 2007-08-22 20:15 | Chemical analysis request at LFVD in chemical lab: 80926/ 9 Adam Maks | 80926
497881 | 9809 | 1252 | 3 | 2007-08-22 20:15 | Heating start 300 kWh | 80926
497882 | 9809 | 1400 | 5 | 2007-08-22 20:27 | Added [48] FeV = 25,0 kg | 80926
497883 | 9809 | 1400 | 5 | 2007-08-22 20:27 | Added [27] FeCrC = 90,0 kg | 80926
497884 | 9809 | 1400 | 5 | 2007-08-22 20:28 | Added [72] Al opl.zica = 4,8 kg | 80926
497885 | 9809 | 1101 | 2 | 2007-08-22 20:31 | Celox measurment: Temperatura = 1458 °C, O2 = 0,0 ppm, C = 0,000 %, Al = 0,000 % | 80926
497886 | 9809 | 1252 | 3 | 2007-08-22 20:31 | Heating start 400 kWh | 80926
497887 | 9809 | 1101 | 2 | 2007-08-22 20:51 | Celox measurment: Temperatura = 1464 °C, O2 = 0,0 ppm, C = 0,000 %, Al = 0,000 % | 80926
497888 | 9809 | 1252 | 3 | 2007-08-22 20:52 | Heating start 200 kWh | 80926
497889 | 9810 | 1400 | 5 | 2007-08-22 20:55 | Added [61] POLYMOX = 80,0 kg | 80927
497896 | 9810 | 1400 | 5 | 2007-08-22 20:55 | Added [48] FeV = 200,0 kg | 80927
497897 | 9810 | 1400 | 5 | 2007-08-22 20:55 | Added [27] FeCrC = 600,0 kg | 80927
497898 | 9810 | 1400 | 5 | 2007-08-22 20:55 | Added [10] Al bloki = 5,0 kg | 80927
497890 | 9809 | 1400 | 5 | 2007-08-22 20:57 | Added [15] CASIfi13 = 16,2 kg | 80926
497891 | 9809 | 1362 | 4 | 2007-08-22 20:57 | Chemical analysis request at LFVD in chemical lab: 80926/ 0 Adam Maks | 80926
497899 | 9810 | 1400 | 5 | 2007-08-22 21:00 | Added [76] Kalcijev karbid = 50,0 kg | 80927
497892 | 9809 | 1016 | 1 | 2007-08-22 21:01 | Heat stop 80926 | 80926
497893 | 9810 | 1015 | 1 | 2007-08-22 21:05 | Heat start 80927 | 80927
497900 | 9810 | 1101 | 2 | 2007-08-22 21:10 | Celox measurment: Temperatura = 1535 °C, O2 = 0,0 ppm, C = 0,000 %, Al = 0,000 % | 80927
497901 | 9810 | 1400 | 5 | 2007-08-22 21:17 | Added [35] FeMo = 70,0 kg | 80927
497902 | 9810 | 1400 | 5 | 2007-08-22 21:17 | Added [48] FeV = 75,0 kg | 80927
497903 | 9810 | 1400 | 5 | 2007-08-22 21:17 | Added [33] FeMnC = 35,0 kg | 80927
497904 | 9810 | 1400 | 5 | 2007-08-22 21:17 | Added [41] FeSi = 30,0 kg | 80927
497905 | 9810 | 1400 | 5 | 2007-08-22 21:17 | Added [27] FeCrC = 350,0 kg | 80927
497906 | 9810 | 1400 | 5 | 2007-08-22 21:18 | Added [12] BOKSIT = 30,0 kg | 80927
497907 | 9810 | 1400 | 5 | 2007-08-22 21:18 | Added [13] CaO = 250,0 kg | 80927
497908 | 9810 | 1101 | 2 | 2007-08-22 21:30 | Celox measurment: Temperatura = 1477 °C, O2 = 0,0 ppm, C = 0,000 %, Al = 0,000 % | 80927
497909 | 9810 | 1252 | 3 | 2007-08-22 21:33 | Heating start 1000 kWh | 80927
497910 | 9810 | 1101 | 2 | 2007-08-22 21:44 | Celox measurment: Temperatura = 1501 °C, O2 = 0,0 ppm, C = 0,000 %, Al = 0,000 % | 80927
497911 | 9810 | 1361 | 4 | 2007-08-22 21:44 | Zahteva za analizo z VPP na Spectro: 80927/ 5 e Adam Maks | 80927
497912 | 9810 | 1252 | 3 | 2007-08-22 21:44 | Heating start 500 kWh | 80927
497913 | 9810 | 1361 | 4 | 2007-08-22 21:50 | Zahteva za analizo z VPP na Spectro: 80927/ 5 e Adam Maks | 80927
497914 | 9810 | 1400 | 5 | 2007-08-22 21:55 | Added [65] SLAGMAG 65B = 100,0 kg | 80927
497915 | 9810 | 1400 | 5 | 2007-08-22 21:55 | Added [13] CaO = 100,0 kg | 80927
497916 | 9810 | 1251 | 3 | 2007-08-22 21:57 | Vacuum start | 80927
497918 | 9810 | 1254 | 3 | 2007-08-22 22:00 | Degassing start | 80927
497919 | 9810 | 1253 | 3 | 2007-08-22 22:29 | Degassing stop | 80927
497920 | 9810 | 1400 | 5 | 2007-08-22 22:31 | Added [21] EPŽ žlindra = 150,0 kg | 80927
497921 | 9810 | 1252 | 3 | 2007-08-22 22:33 | Heating start 300 kWh | 80927
497922 | 9810 | 1101 | 2 | 2007-08-22 22:37 | Celox measurment: Temperatura = 1475 °C, O2 = 0,0 ppm, C = 0,000 %, Al = 0,000 % | 80927
497923 | 9810 | 1362 | 4 | 2007-08-22 22:37 | Chemical analysis request at LFVD in chemical lab: 80927/ 9 Adam Maks | 80927
497924 | 9810 | 1361 | 4 | 2007-08-22 22:37 | Zahteva za analizo z VPP na Spectro: 80927/ 6 e Adam Maks | 80927
497925 | 9810 | 1252 | 3 | 2007-08-22 22:38 | Heating start 300 kWh | 80927
497926 | 9810 | 1400 | 5 | 2007-08-22 22:54 | Added [17] Cfi13 = 10,2 kg | 80927
497927 | 9810 | 1101 | 2 | 2007-08-22 22:55 | Celox measurment: Temperatura = 1480 °C, O2 = 0,0 ppm, C = 0,000 %, Al = 0,000 % | 80927
497928 | 9810 | 1400 | 5 | 2007-08-22 22:57 | Added [15] CASIfi13 = 16,0 kg | 80927
497929 | 9810 | 1362 | 4 | 2007-08-22 23:02 | Chemical analysis request at LFVD in chemical lab: 80927/ 0 Adam Maks | 80927
497930 | 9810 | 1016 | 1 | 2007-08-22 23:02 | Heat stop 80927 | 80927
498428 | 9823 | 1400 | 5 | 2007-08-24 00:15 | Added [13] CaO = 400,0 kg | 80940
498429 | 9823 | 1400 | 5 | 2007-08-24 00:15 | Added [12] BOKSIT = 100,0 kg | 80940
498453 | 9823 | 1400 | 5 | 2007-08-24 01:30 | Added [10] Al bloki = 5,0 kg | 80940
498454 | 9823 | 1400 | 5 | 2007-08-24 01:30 | Added [52] KARBORITmleti = 50,0 kg | 80940
498455 | 9823 | 1400 | 5 | 2007-08-24 01:30 | Added [48] FeV = 470,0 kg | 80940
498456 | 9823 | 1400 | 5 | 2007-08-24 01:35 | Added [76] Kalcijev karbid = 50,0 kg | 80940
498458 | 9823 | 1015 | 1 | 2007-08-24 01:47 | Heat start 80940 | 80940
498459 | 9823 | 1101 | 2 | 2007-08-24 01:55 | Celox measurment: Temperatura = 1548 °C, O2 = 0,0 ppm, C = 0,000 %, Al = 0,000 % | 80940
498460 | 9823 | 1400 | 5 | 2007-08-24 01:57 | Added [35] FeMo = 100,0 kg | 80940
498461 | 9823 | 1400 | 5 | 2007-08-24 01:57 | Added [48] FeV = 40,0 kg | 80940
498462 | 9823 | 1400 | 5 | 2007-08-24 01:57 | Added [33] FeMnC = 30,0 kg | 80940
498463 | 9823 | 1400 | 5 | 2007-08-24 01:57 | Added [41] FeSi = 100,0 kg | 80940
498464 | 9823 | 1400 | 5 | 2007-08-24 01:57 | Added [27] FeCrC = 1300,0 kg | 80940
498465 | 9823 | 1400 | 5 | 2007-08-24 01:57 | Added [10] Al bloki = 10,0 kg | 80940
498466 | 9823 | 1252 | 3 | 2007-08-24 01:59 | Heating start 500 kWh | 80940
498467 | 9824 | 1400 | 5 | 2007-08-24 02:03 | Added [13] CaO = 400,0 kg | 80941
498468 | 9824 | 1400 | 5 | 2007-08-24 02:03 | Added [12] BOKSIT = 100,0 kg | 80941
498469 | 9823 | 1101 | 2 | 2007-08-24 02:05 | Celox measurment: Temperatura = 1502 °C, O2 = 0,0 ppm, C = 0,000 %, Al = 0,000 % | 80940
498470 | 9823 | 1252 | 3 | 2007-08-24 02:06 | Heating start 300 kWh | 80940
498471 | 9823 | 1361 | 4 | 2007-08-24 02:09 | Zahteva za analizo z VPP na Spectro: 80940/ 5 e Ferk Jože | 80940
498472 | 9823 | 1361 | 4 | 2007-08-24 02:14 | Zahteva za analizo z VPP na Spectro: 80940/ 5 e Ferk Jože | 80940
498473 | 9823 | 1400 | 5 | 2007-08-24 02:20 | Added [27] FeCrC = 100,0 kg | 80940
498474 | 9823 | 1400 | 5 | 2007-08-24 02:20 | Added [10] Al bloki = 3,0 kg | 80940
498475 | 9823 | 1251 | 3 | 2007-08-24 02:21 | Vacuum start | 80940
498476 | 9823 | 1254 | 3 | 2007-08-24 02:24 | Degassing start | 80940
498477 | 9823 | 1253 | 3 | 2007-08-24 02:50 | Degassing stop | 80940
498478 | 9823 | 1101 | 2 | 2007-08-24 02:53 | Celox measurment: Temperatura = 1477 °C, O2 = 0,0 ppm, C = 0,000 %, Al = 0,000 % | 80940
498479 | 9823 | 1362 | 4 | 2007-08-24 02:54 | Chemical analysis request at LFVD in chemical lab: 80940/10 Ferk Jože | 80940
498480 | 9823 | 1361 | 4 | 2007-08-24 02:54 | Zahteva za analizo z VPP na Spectro: 80940/ 6 e Ferk Jože | 80940
498492 | 9824 | 1400 | 5 | 2007-08-24 03:05 | Added [48] FeV = 380,0 kg | 80941
498493 | 9824 | 1400 | 5 | 2007-08-24 03:05 | Added [10] Al bloki = 5,0 kg | 80941
498481 | 9823 | 1400 | 5 | 2007-08-24 03:08 | Added [35] FeMo = 15,0 kg | 80940
498482 | 9823 | 1400 | 5 | 2007-08-24 03:08 | Added [48] FeV = 30,0 kg | 80940
498483 | 9823 | 1400 | 5 | 2007-08-24 03:08 | Added [41] FeSi = 20,0 kg | 80940
498484 | 9823 | 1400 | 5 | 2007-08-24 03:08 | Added [27] FeCrC = 140,0 kg | 80940
498485 | 9823 | 1400 | 5 | 2007-08-24 03:08 | Added [10] Al bloki = 3,0 kg | 80940
498494 | 9824 | 1400 | 5 | 2007-08-24 03:08 | Added [76] Kalcijev karbid = 50,0 kg | 80941
498486 | 9823 | 1101 | 2 | 2007-08-24 03:10 | Celox measurment: Temperatura = 1462 °C, O2 = 0,0 ppm, C = 0,000 %, Al = 0,000 % | 80940
498487 | 9823 | 1252 | 3 | 2007-08-24 03:10 | Heating start 200 kWh | 80940
498488 | 9823 | 1400 | 5 | 2007-08-24 03:16 | Added [15] CASIfi13 = 15,5 kg | 80940
498489 | 9823 | 1362 | 4 | 2007-08-24 03:16 | Chemical analysis request at LFVD in chemical lab: 80940/ 0 Ferk Jože | 80940
498490 | 9823 | 1016 | 1 | 2007-08-24 03:20 | Heat stop 80940 | 80940
498491 | 9824 | 1015 | 1 | 2007-08-24 03:20 | Heat start 80941 | 80941
498497 | 9824 | 1101 | 2 | 2007-08-24 03:29 | Celox measurment: Temperatura = 0 °C, O2 = 0,0 ppm, C = 0,000 %, Al = 0,000 % | 80941
498498 | 9824 | 1400 | 5 | 2007-08-24 03:30 | Added [35] FeMo = 100,0 kg | 80941
498499 | 9824 | 1400 | 5 | 2007-08-24 03:30 | Added [48] FeV = 80,0 kg | 80941
498500 | 9824 | 1400 | 5 | 2007-08-24 03:30 | Added [33] FeMnC = 30,0 kg | 80941
498501 | 9824 | 1400 | 5 | 2007-08-24 03:30 | Added [41] FeSi = 70,0 kg | 80941
498502 | 9824 | 1400 | 5 | 2007-08-24 03:30 | Added [27] FeCrC = 500,0 kg | 80941
498503 | 9824 | 1400 | 5 | 2007-08-24 03:30 | Added [10] Al bloki = 5,0 kg | 80941
498504 | 9824 | 1400 | 5 | 2007-08-24 03:30 | Added [52] KARBORITmleti = 20,0 kg | 80941
498505 | 9824 | 1251 | 3 | 2007-08-24 03:33 | Vacuum start | 80941
498506 | 9824 | 1254 | 3 | 2007-08-24 03:36 | Degassing start | 80941
498507 | 9824 | 1253 | 3 | 2007-08-24 04:05 | Degassing stop | 80941
498508 | 9824 | 1101 | 2 | 2007-08-24 04:08 | Celox measurment: Temperatura = 1475 °C, O2 = 0,0 ppm, C = 0,000 %, Al = 0,000 % | 80941
498509 | 9824 | 1362 | 4 | 2007-08-24 04:08 | Chemical analysis request at LFVD in chemical lab: 80941/10 Ferk Jože | 80941
498510 | 9824 | 1361 | 4 | 2007-08-24 04:08 | Zahteva za analizo z VPP na Spectro: 80941/ 6 e Ferk Jože | 80941
498511 | 9824 | 1400 | 5 | 2007-08-24 04:22 | Added [17] Cfi13 = 8,7 kg | 80941
498512 | 9824 | 1400 | 5 | 2007-08-24 04:22 | Added [72] Al opl.zica = 3,9 kg | 80941
498513 | 9824 | 1101 | 2 | 2007-08-24 04:24 | Celox measurment: Temperatura = 1465 °C, O2 = 0,0 ppm, C = 0,000 %, Al = 0,000 % | 80941
498514 | 9824 | 1252 | 3 | 2007-08-24 04:25 | Heating start 300 kWh | 80941
498515 | 9824 | 1361 | 4 | 2007-08-24 04:54 | Zahteva za analizo z VPP na Spectro: 80941/ 7 e Ferk Jože | 80941
498516 | 9824 | 1101 | 2 | 2007-08-24 04:54 | Celox measurment: Temperatura = 1459 °C, O2 = 0,0 ppm, C = 0,000 %, Al = 0,000 % | 80941
498517 | 9824 | 1252 | 3 | 2007-08-24 04:56 | Heating start 300 kWh | 80941
498524 | 9824 | 1400 | 5 | 2007-08-24 05:04 | Added [15] CASIfi13 = 15,3 kg | 80941
498525 | 9824 | 1362 | 4 | 2007-08-24 05:06 | Chemical analysis request at LFVD in chemical lab: 80941/ 0 Ferk Jože | 80941
498526 | 9824 | 1016 | 1 | 2007-08-24 05:16 | Heat stop 80941 | 80941
498555 | 9826 | 1400 | 5 | 2007-08-24 06:46 | Added [12] BOKSIT = 60,0 kg | 80943
498556 | 9826 | 1400 | 5 | 2007-08-24 06:46 | Added [13] CaO = 300,0 kg | 80943
498570 | 9826 | 1400 | 5 | 2007-08-24 07:15 | Added [35] FeMo = 140,0 kg | 80943
498571 | 9826 | 1400 | 5 | 2007-08-24 07:15 | Added [48] FeV = 240,0 kg | 80943
498573 | 9826 | 1015 | 1 | 2007-08-24 07:34 | Heat start 80943 | 80943
498576 | 9826 | 1400 | 5 | 2007-08-24 07:44 | Added [35] FeMo = 55,0 kg | 80943
498577 | 9826 | 1400 | 5 | 2007-08-24 07:44 | Added [48] FeV = 95,0 kg | 80943
498578 | 9826 | 1400 | 5 | 2007-08-24 07:44 | Added [64] SiMn = 50,0 kg | 80943
498579 | 9826 | 1400 | 5 | 2007-08-24 07:44 | Added [41] FeSi = 90,0 kg | 80943
498580 | 9826 | 1400 | 5 | 2007-08-24 07:44 | Added [27] FeCrC = 160,0 kg | 80943
498581 | 9826 | 1400 | 5 | 2007-08-24 07:44 | Added [26] FeCrA = 250,0 kg | 80943
498582 | 9826 | 1101 | 2 | 2007-08-24 07:44 | Celox measurment: Temperatura = 1530 °C, O2 = 0,0 ppm, C = 0,000 %, Al = 0,000 % | 80943
498583 | 9826 | 1400 | 5 | 2007-08-24 07:46 | Added [13] CaO = 300,0 kg | 80943
498584 | 9826 | 1252 | 3 | 2007-08-24 07:50 | Heating start 500 kWh | 80943
498585 | 9826 | 1361 | 4 | 2007-08-24 07:54 | Zahteva za analizo z VPP na Spectro: 80943/ 5 e Kotnik Marijan | 80943
498586 | 9826 | 1101 | 2 | 2007-08-24 07:54 | Celox measurment: Temperatura = 1528 °C, O2 = 0,0 ppm, C = 0,000 %, Al = 0,000 % | 80943
498587 | 9826 | 1400 | 5 | 2007-08-24 07:59 | Added [35] FeMo = 15,0 kg | 80943
498588 | 9826 | 1400 | 5 | 2007-08-24 07:59 | Added [48] FeV = 10,0 kg | 80943
498589 | 9826 | 1400 | 5 | 2007-08-24 07:59 | Added [41] FeSi = 20,0 kg | 80943
498590 | 9826 | 1400 | 5 | 2007-08-24 07:59 | Added [27] FeCrC = 70,0 kg | 80943
498591 | 9826 | 1400 | 5 | 2007-08-24 08:01 | Added [65] SLAGMAG 65B = 100,0 kg | 80943
498592 | 9826 | 1400 | 5 | 2007-08-24 08:01 | Added [13] CaO = 200,0 kg | 80943
498593 | 9826 | 1251 | 3 | 2007-08-24 08:04 | Vacuum start | 80943
498594 | 9826 | 1254 | 3 | 2007-08-24 08:10 | Degassing start | 80943
498595 | 9826 | 1253 | 3 | 2007-08-24 08:35 | Degassing stop | 80943
498596 | 9826 | 1361 | 4 | 2007-08-24 08:36 | Zahteva za analizo z VPP na Spectro: 80943/ 6 e Kotnik Marijan | 80943
498597 | 9826 | 1362 | 4 | 2007-08-24 08:36 | Chemical analysis request at LFVD in chemical lab: 80943/10 Kotnik Marijan | 80943
498598 | 9826 | 1400 | 5 | 2007-08-24 08:39 | Added [12] BOKSIT = 100,0 kg | 80943
498599 | 9826 | 1400 | 5 | 2007-08-24 08:39 | Added [21] EPŽ žlindra = 150,0 kg | 80943
498600 | 9826 | 1252 | 3 | 2007-08-24 08:43 | Heating start 200 kWh | 80943
498601 | 9826 | 1101 | 2 | 2007-08-24 08:44 | Celox measurment: Temperatura = 1479 °C, O2 = 0,0 ppm, C = 0,000 %, Al = 0,000 % | 80943
498602 | 9826 | 1101 | 2 | 2007-08-24 08:51 | Celox measurment: Temperatura = 1475 °C, O2 = 0,0 ppm, C = 0,000 %, Al = 0,000 % | 80943
498603 | 9826 | 1252 | 3 | 2007-08-24 08:52 | Heating start 400 kWh | 80943
498604 | 9826 | 1400 | 5 | 2007-08-24 08:52 | Added [51] FeW72 = 5,0 kg | 80943
498605 | 9826 | 1400 | 5 | 2007-08-24 08:52 | Added [27] FeCrC = 170,0 kg | 80943
498606 | 9826 | 1400 | 5 | 2007-08-24 08:52 | Added [26] FeCrA = 180,0 kg | 80943
498607 | 9826 | 1400 | 5 | 2007-08-24 08:57 | Added [15] CASIfi13 = 15,3 kg | 80943
498608 | 9826 | 1362 | 4 | 2007-08-24 08:57 | Chemical analysis request at LFVD in chemical lab: 80943/ 0 Kotnik Marijan | 80943
498609 | 9826 | 1101 | 2 | 2007-08-24 09:02 | Celox measurment: Temperatura = 1478 °C, O2 = 0,0 ppm, C = 0,000 %, Al = 0,000 % | 80943
498610 | 9826 | 1016 | 1 | 2007-08-24 09:07 | Heat stop 80943 | 80943
498917 | 9835 | 1400 | 5 | 2007-08-28 05:30 | Added [13] CaO = 300,0 kg | 80952
498918 | 9835 | 1400 | 5 | 2007-08-28 05:30 | Added [12] BOKSIT = 80,0 kg | 80952
498942 | 9835 | 1400 | 5 | 2007-08-28 06:35 | Added [48] FeV = 200,0 kg | 80952
498943 | 9835 | 1400 | 5 | 2007-08-28 06:35 | Added [27] FeCrC = 550,0 kg | 80952
498944 | 9835 | 1400 | 5 | 2007-08-28 06:38 | Added [76] Kalcijev karbid = 50,0 kg | 80952
498939 | 9835 | 1015 | 1 | 2007-08-28 06:45 | Heat start 80952 | 80952
498945 | 9835 | 1101 | 2 | 2007-08-28 06:55 | Celox measurment: Temperatura = 1484 °C, O2 = 0,0 ppm, C = 0,000 %, Al = 0,000 % | 80952
498946 | 9835 | 1400 | 5 | 2007-08-28 06:56 | Added [35] FeMo = 70,0 kg | 80952
498947 | 9835 | 1400 | 5 | 2007-08-28 06:56 | Added [48] FeV = 60,0 kg | 80952
498948 | 9835 | 1400 | 5 | 2007-08-28 06:56 | Added [41] FeSi = 80,0 kg | 80952
498949 | 9835 | 1400 | 5 | 2007-08-28 06:56 | Added [27] FeCrC = 500,0 kg | 80952
498950 | 9835 | 1400 | 5 | 2007-08-28 06:56 | Added [10] Al bloki = 5,0 kg | 80952
498951 | 9835 | 1252 | 3 | 2007-08-28 06:59 | Heating start 1300 kWh | 80952
498952 | 9835 | 1101 | 2 | 2007-08-28 07:14 | Celox measurment: Temperatura = 1505 °C, O2 = 0,0 ppm, C = 0,000 %, Al = 0,000 % | 80952
498953 | 9835 | 1361 | 4 | 2007-08-28 07:14 | Zahteva za analizo z VPP na Spectro: 80952/ 5 e Adam Maks | 80952
498954 | 9835 | 1252 | 3 | 2007-08-28 07:14 | Heating start 500 kWh | 80952
498955 | 9835 | 1400 | 5 | 2007-08-28 07:23 | Added [35] FeMo = 20,0 kg | 80952
498956 | 9835 | 1400 | 5 | 2007-08-28 07:23 | Added [48] FeV = 40,0 kg | 80952
498957 | 9835 | 1400 | 5 | 2007-08-28 07:23 | Added [33] FeMnC = 35,0 kg | 80952
498958 | 9835 | 1400 | 5 | 2007-08-28 07:23 | Added [41] FeSi = 10,0 kg | 80952
498959 | 9835 | 1400 | 5 | 2007-08-28 07:23 | Added [27] FeCrC = 300,0 kg | 80952
498960 | 9835 | 1400 | 5 | 2007-08-28 07:23 | Added [10] Al bloki = 5,0 kg | 80952
498961 | 9835 | 1400 | 5 | 2007-08-28 07:23 | Added [52] KARBORITmleti = 110,0 kg | 80952
498962 | 9835 | 1400 | 5 | 2007-08-28 07:24 | Added [12] BOKSIT = 50,0 kg | 80952
498963 | 9835 | 1400 | 5 | 2007-08-28 07:24 | Added [13] CaO = 250,0 kg | 80952
498964 | 9835 | 1251 | 3 | 2007-08-28 07:26 | Vacuum start | 80952
498965 | 9835 | 1254 | 3 | 2007-08-28 07:30 | Degassing start | 80952
498968 | 9835 | 1253 | 3 | 2007-08-28 07:56 | Degassing stop | 80952
498969 | 9835 | 1101 | 2 | 2007-08-28 07:58 | Celox measurment: Temperatura = 1451 °C, O2 = 0,0 ppm, C = 0,000 %, Al = 0,000 % | 80952
498970 | 9835 | 1361 | 4 | 2007-08-28 07:58 | Zahteva za analizo z VPP na Spectro: 80952/ 6 e Adam Maks | 80952
498972 | 9835 | 1400 | 5 | 2007-08-28 07:58 | Added [21] EPŽ žlindra = 150,0 kg | 80952
498971 | 9835 | 1362 | 4 | 2007-08-28 07:58 | Chemical analysis request at LFVD in chemical lab: 80952/10 Adam Maks | 80952
498973 | 9835 | 1252 | 3 | 2007-08-28 08:06 | Heating start 300 kWh | 80952
498975 | 9835 | 1400 | 5 | 2007-08-28 08:09 | Added [35] FeMo = 20,0 kg | 80952
498976 | 9835 | 1400 | 5 | 2007-08-28 08:09 | Added [48] FeV = 20,0 kg | 80952
498977 | 9835 | 1400 | 5 | 2007-08-28 08:09 | Added [27] FeCrC = 300,0 kg | 80952
498978 | 9835 | 1400 | 5 | 2007-08-28 08:09 | Added [17] Cfi13 = 24,7 kg | 80952
498979 | 9835 | 1400 | 5 | 2007-08-28 08:09 | Added [72] Al opl.zica = 2,5 kg | 80952
498974 | 9835 | 1361 | 4 | 2007-08-28 08:13 | Zahteva za analizo z VPP na Spectro: 80952/ 6 e Adam Maks | 80952
498980 | 9835 | 1101 | 2 | 2007-08-28 08:19 | Celox measurment: Temperatura = 1439 °C, O2 = 0,0 ppm, C = 0,000 %, Al = 0,000 % | 80952
498981 | 9835 | 1252 | 3 | 2007-08-28 08:19 | Heating start 500 kWh | 80952
498982 | 9835 | 1101 | 2 | 2007-08-28 08:26 | Celox measurment: Temperatura = 1456 °C, O2 = 0,0 ppm, C = 0,000 %, Al = 0,000 % | 80952
498983 | 9835 | 1252 | 3 | 2007-08-28 08:26 | Heating start 300 kWh | 80952
498984 | 9835 | 1101 | 2 | 2007-08-28 08:30 | Celox measurment: Temperatura = 1465 °C, O2 = 0,0 ppm, C = 0,000 %, Al = 0,000 % | 80952
498985 | 9835 | 1400 | 5 | 2007-08-28 08:33 | Added [15] CASIfi13 = 16,5 kg | 80952
498986 | 9835 | 1362 | 4 | 2007-08-28 08:33 | Chemical analysis request at LFVD in chemical lab: 80952/ 0 Adam Maks | 80952
498987 | 9835 | 1016 | 1 | 2007-08-28 08:37 | Heat stop 80952 | 80952
499696 | 9855 | 1400 | 5 | 2007-08-30 01:00 | Added [13] CaO = 300,0 kg | 80971
499697 | 9855 | 1400 | 5 | 2007-08-30 01:00 | Added [12] BOKSIT = 60,0 kg | 80971
499685 | 9855 | 1400 | 5 | 2007-08-30 01:35 | Added [35] FeMo = 140,0 kg | 80971
499686 | 9855 | 1400 | 5 | 2007-08-30 01:35 | Added [48] FeV = 290,0 kg | 80971
499694 | 9855 | 1400 | 5 | 2007-08-30 01:35 | Added [10] Al bloki = 5,0 kg | 80971
499695 | 9855 | 1400 | 5 | 2007-08-30 01:35 | Added [52] KARBORITmleti = 150,0 kg | 80971
499687 | 9855 | 1400 | 5 | 2007-08-30 01:37 | Added [76] Kalcijev karbid = 50,0 kg | 80971
499706 | 9855 | 1015 | 1 | 2007-08-30 02:08 | Heat start 80971 | 80971
499709 | 9855 | 1400 | 5 | 2007-08-30 02:17 | Added [35] FeMo = 60,0 kg | 80971
499710 | 9855 | 1400 | 5 | 2007-08-30 02:17 | Added [48] FeV = 110,0 kg | 80971
499711 | 9855 | 1400 | 5 | 2007-08-30 02:17 | Added [33] FeMnC = 70,0 kg | 80971
499712 | 9855 | 1400 | 5 | 2007-08-30 02:17 | Added [41] FeSi = 170,0 kg | 80971
499713 | 9855 | 1400 | 5 | 2007-08-30 02:17 | Added [27] FeCrC = 800,0 kg | 80971
499714 | 9855 | 1400 | 5 | 2007-08-30 02:17 | Added [52] KARBORITmleti = 40,0 kg | 80971
499715 | 9855 | 1101 | 2 | 2007-08-30 02:20 | Celox measurment: Temperatura = 1496 °C, O2 = 0,0 ppm, C = 0,000 %, Al = 0,000 % | 80971
499716 | 9855 | 1252 | 3 | 2007-08-30 02:21 | Heating start 1200 kWh | 80971
499717 | 9855 | 1361 | 4 | 2007-08-30 02:35 | Zahteva za analizo z VPP na Spectro: 80971/ 5 e Kotnik Marijan | 80971
499718 | 9855 | 1400 | 5 | 2007-08-30 02:40 | Added [35] FeMo = 20,0 kg | 80971
499719 | 9855 | 1400 | 5 | 2007-08-30 02:40 | Added [48] FeV = 12,0 kg | 80971
499720 | 9855 | 1400 | 5 | 2007-08-30 02:40 | Added [33] FeMnC = 15,0 kg | 80971
499721 | 9855 | 1400 | 5 | 2007-08-30 02:40 | Added [27] FeCrC = 200,0 kg | 80971
499722 | 9855 | 1400 | 5 | 2007-08-30 02:40 | Added [52] KARBORITmleti = 10,0 kg | 80971
499723 | 9855 | 1400 | 5 | 2007-08-30 02:43 | Added [13] CaO = 200,0 kg | 80971
499724 | 9855 | 1251 | 3 | 2007-08-30 02:44 | Vacuum start | 80971
499727 | 9855 | 1254 | 3 | 2007-08-30 02:48 | Degassing start | 80971
499731 | 9855 | 1253 | 3 | 2007-08-30 03:28 | Degassing stop | 80971
499732 | 9855 | 1361 | 4 | 2007-08-30 03:29 | Zahteva za analizo z VPP na Spectro: 80971/ 6 e Kotnik Marijan | 80971
499733 | 9855 | 1362 | 4 | 2007-08-30 03:29 | Chemical analysis request at LFVD in chemical lab: 80971/10 Kotnik Marijan | 80971
499734 | 9855 | 1400 | 5 | 2007-08-30 03:30 | Added [12] BOKSIT = 80,0 kg | 80971
499735 | 9855 | 1400 | 5 | 2007-08-30 03:30 | Added [21] EPŽ žlindra = 100,0 kg | 80971
499736 | 9855 | 1101 | 2 | 2007-08-30 03:33 | Celox measurment: Temperatura = 1467 °C, O2 = 0,0 ppm, C = 0,000 %, Al = 0,000 % | 80971
499737 | 9855 | 1252 | 3 | 2007-08-30 03:33 | Heating start 300 kWh | 80971
499738 | 9855 | 1111 | 2 | 2007-08-30 03:38 | Hydris meritev: H2 = 1,20 ppm, PBL = 1551 hPa, PSU = 770 hPa | 80971
499739 | 9855 | 1252 | 3 | 2007-08-30 03:50 | Heating start 100 kWh | 80971
499741 | 9855 | 1400 | 5 | 2007-08-30 03:51 | Added [35] FeMo = 15,0 kg | 80971
499740 | 9855 | 1101 | 2 | 2007-08-30 03:53 | Celox measurment: Temperatura = 1468 °C, O2 = 0,0 ppm, C = 0,000 %, Al = 0,000 % | 80971
499743 | 9855 | 1400 | 5 | 2007-08-30 03:53 | Added [27] FeCrC = 130,0 kg | 80971
499744 | 9855 | 1400 | 5 | 2007-08-30 03:53 | Added [72] Al opl.zica = 7,7 kg | 80971
499742 | 9855 | 1252 | 3 | 2007-08-30 03:53 | Heating start 200 kWh | 80971
499745 | 9855 | 1400 | 5 | 2007-08-30 03:56 | Added [15] CASIfi13 = 15,3 kg | 80971
499746 | 9855 | 1362 | 4 | 2007-08-30 03:57 | Chemical analysis request at LFVD in chemical lab: 80971/ 0 Kotnik Marijan | 80971
499747 | 9855 | 1016 | 1 | 2007-08-30 04:02 | Heat stop 80971 | 80971
499837 | 9859 | 1400 | 5 | 2007-08-30 07:28 | Added [12] BOKSIT = 100,0 kg | 80975
499838 | 9859 | 1400 | 5 | 2007-08-30 07:28 | Added [13] CaO = 350,0 kg | 80975
499856 | 9859 | 1400 | 5 | 2007-08-30 08:10 | Added [48] FeV = 380,0 kg | 80975
499857 | 9859 | 1400 | 5 | 2007-08-30 08:10 | Added [27] FeCrC = 550,0 kg | 80975
499858 | 9859 | 1400 | 5 | 2007-08-30 08:10 | Added [52] KARBORITmleti = 25,0 kg | 80975
499859 | 9859 | 1400 | 5 | 2007-08-30 08:15 | Added [76] Kalcijev karbid = 50,0 kg | 80975
499853 | 9859 | 1015 | 1 | 2007-08-30 08:40 | Heat start 80975 | 80975
499860 | 9859 | 1101 | 2 | 2007-08-30 08:48 | Celox measurment: Temperatura = 0 °C, O2 = 0,0 ppm, C = 0,000 %, Al = 0,000 % | 80975
499861 | 9859 | 1101 | 2 | 2007-08-30 08:49 | Celox measurment: Temperatura = 1496 °C, O2 = 0,0 ppm, C = 0,000 %, Al = 0,000 % | 80975
499862 | 9859 | 1400 | 5 | 2007-08-30 08:50 | Added [35] FeMo = 70,0 kg | 80975
499863 | 9859 | 1400 | 5 | 2007-08-30 08:50 | Added [48] FeV = 20,0 kg | 80975
499864 | 9859 | 1400 | 5 | 2007-08-30 08:50 | Added [41] FeSi = 50,0 kg | 80975
499865 | 9859 | 1400 | 5 | 2007-08-30 08:50 | Added [27] FeCrC = 350,0 kg | 80975
499866 | 9859 | 1400 | 5 | 2007-08-30 08:50 | Added [10] Al bloki = 5,0 kg | 80975
499867 | 9859 | 1252 | 3 | 2007-08-30 08:53 | Heating start 1000 kWh | 80975
499868 | 9859 | 1101 | 2 | 2007-08-30 09:04 | Celox measurment: Temperatura = 1508 °C, O2 = 0,0 ppm, C = 0,000 %, Al = 0,000 % | 80975
499869 | 9859 | 1361 | 4 | 2007-08-30 09:04 | Zahteva za analizo z VPP na Spectro: 80975/ 5 e Adam Maks | 80975
499870 | 9859 | 1252 | 3 | 2007-08-30 09:04 | Heating start 500 kWh | 80975
499871 | 9859 | 1400 | 5 | 2007-08-30 09:11 | Added [35] FeMo = 15,0 kg | 80975
499872 | 9859 | 1400 | 5 | 2007-08-30 09:11 | Added [48] FeV = 10,0 kg | 80975
499873 | 9859 | 1400 | 5 | 2007-08-30 09:11 | Added [27] FeCrC = 60,0 kg | 80975
499874 | 9859 | 1400 | 5 | 2007-08-30 09:11 | Added [10] Al bloki = 3,0 kg | 80975
499875 | 9859 | 1400 | 5 | 2007-08-30 09:11 | Added [52] KARBORITmleti = 50,0 kg | 80975
499876 | 9859 | 1400 | 5 | 2007-08-30 09:12 | Added [12] BOKSIT = 30,0 kg | 80975
499877 | 9859 | 1400 | 5 | 2007-08-30 09:12 | Added [13] CaO = 250,0 kg | 80975
499878 | 9859 | 1251 | 3 | 2007-08-30 09:13 | Vacuum start | 80975
499879 | 9859 | 1254 | 3 | 2007-08-30 09:24 | Degassing start | 80975
499880 | 9859 | 1253 | 3 | 2007-08-30 09:54 | Degassing stop | 80975
499881 | 9859 | 1101 | 2 | 2007-08-30 09:55 | Celox measurment: Temperatura = 1473 °C, O2 = 0,0 ppm, C = 0,000 %, Al = 0,000 % | 80975
499882 | 9859 | 1361 | 4 | 2007-08-30 09:55 | Zahteva za analizo z VPP na Spectro: 80975/ 6 e Adam Maks | 80975
499883 | 9859 | 1362 | 4 | 2007-08-30 09:55 | Chemical analysis request at LFVD in chemical lab: 80975/10 Adam Maks | 80975
499884 | 9859 | 1252 | 3 | 2007-08-30 09:56 | Heating start 300 kWh | 80975
499885 | 9859 | 1400 | 5 | 2007-08-30 10:05 | Added [48] FeV = 30,0 kg | 80975
499886 | 9859 | 1400 | 5 | 2007-08-30 10:05 | Added [17] Cfi13 = 14,5 kg | 80975
499887 | 9859 | 1400 | 5 | 2007-08-30 10:05 | Added [72] Al opl.zica = 1,9 kg | 80975
499888 | 9859 | 1101 | 2 | 2007-08-30 10:08 | Celox measurment: Temperatura = 1475 °C, O2 = 0,0 ppm, C = 0,000 %, Al = 0,000 % | 80975
499890 | 9859 | 1400 | 5 | 2007-08-30 10:20 | Added [15] CASIfi13 = 15,3 kg | 80975
499889 | 9859 | 1101 | 2 | 2007-08-30 10:20 | Celox measurment: Temperatura = 1468 °C, O2 = 0,0 ppm, C = 0,000 %, Al = 0,000 % | 80975
499891 | 9859 | 1362 | 4 | 2007-08-30 10:20 | Chemical analysis request at LFVD in chemical lab: 80975/ 0 Adam Maks | 80975
499892 | 9859 | 1016 | 1 | 2007-08-30 10:24 | Heat stop 80975 | 80975
500152 | 9866 | 1400 | 5 | 2007-08-31 04:30 | Added [12] BOKSIT = 80,0 kg | 80982
500153 | 9866 | 1400 | 5 | 2007-08-31 04:30 | Added [13] CaO = 300,0 kg | 80982
500155 | 9866 | 1400 | 5 | 2007-08-31 04:45 | Added [48] FeV = 380,0 kg | 80982
500156 | 9866 | 1400 | 5 | 2007-08-31 04:49 | Added [76] Kalcijev karbid = 50,0 kg | 80982
500172 | 9866 | 1400 | 5 | 2007-08-31 05:00 | Added [10] Al bloki = 10,0 kg | 80982
500173 | 9866 | 1400 | 5 | 2007-08-31 05:00 | Added [52] KARBORITmleti = 300,0 kg | 80982
500175 | 9866 | 1015 | 1 | 2007-08-31 05:30 | Heat start 80982 | 80982
500178 | 9866 | 1101 | 2 | 2007-08-31 05:37 | Celox measurment: Temperatura = 1537 °C, O2 = 0,0 ppm, C = 0,000 %, Al = 0,000 % | 80982
500179 | 9866 | 1400 | 5 | 2007-08-31 05:37 | Added [52] KARBORITmleti = 50,0 kg | 80982
500180 | 9866 | 1400 | 5 | 2007-08-31 05:41 | Added [35] FeMo = 70,0 kg | 80982
500181 | 9866 | 1400 | 5 | 2007-08-31 05:41 | Added [48] FeV = 30,0 kg | 80982
500182 | 9866 | 1400 | 5 | 2007-08-31 05:41 | Added [41] FeSi = 120,0 kg | 80982
500183 | 9866 | 1400 | 5 | 2007-08-31 05:41 | Added [10] Al bloki = 5,0 kg | 80982
500184 | 9866 | 1252 | 3 | 2007-08-31 05:49 | Heating start 800 kWh | 80982
500185 | 9867 | 1400 | 5 | 2007-08-31 05:51 | Added [13] CaO = 300,0 kg | 80983
500186 | 9867 | 1400 | 5 | 2007-08-31 05:51 | Added [12] BOKSIT = 100,0 kg | 80983
500187 | 9866 | 1101 | 2 | 2007-08-31 05:58 | Celox measurment: Temperatura = 1524 °C, O2 = 0,0 ppm, C = 0,000 %, Al = 0,000 % | 80982
500188 | 9866 | 1361 | 4 | 2007-08-31 05:58 | Zahteva za analizo z VPP na Spectro: 80982/ 5 e Adam Maks | 80982
500190 | 9866 | 1400 | 5 | 2007-08-31 06:03 | Added [35] FeMo = 30,0 kg | 80982
500191 | 9866 | 1400 | 5 | 2007-08-31 06:03 | Added [48] FeV = 35,0 kg | 80982
500192 | 9866 | 1400 | 5 | 2007-08-31 06:03 | Added [41] FeSi = 50,0 kg | 80982
500193 | 9866 | 1400 | 5 | 2007-08-31 06:03 | Added [10] Al bloki = 5,0 kg | 80982
500194 | 9866 | 1400 | 5 | 2007-08-31 06:03 | Added [52] KARBORITmleti = 40,0 kg | 80982
500195 | 9866 | 1400 | 5 | 2007-08-31 06:04 | Added [12] BOKSIT = 30,0 kg | 80982
500196 | 9866 | 1400 | 5 | 2007-08-31 06:04 | Added [13] CaO = 250,0 kg | 80982
500199 | 9866 | 1251 | 3 | 2007-08-31 06:05 | Vacuum start | 80982
500200 | 9866 | 1254 | 3 | 2007-08-31 06:10 | Degassing start | 80982
500201 | 9866 | 1253 | 3 | 2007-08-31 06:36 | Degassing stop | 80982
500204 | 9866 | 1400 | 5 | 2007-08-31 06:37 | Added [21] EPŽ žlindra = 150,0 kg | 80982
500202 | 9866 | 1361 | 4 | 2007-08-31 06:37 | Zahteva za analizo z VPP na Spectro: 80982/ 6 e Adam Maks | 80982
500203 | 9866 | 1362 | 4 | 2007-08-31 06:37 | Chemical analysis request at LFVD in chemical lab: 80982/10 Adam Maks | 80982
500205 | 9866 | 1400 | 5 | 2007-08-31 06:41 | Added [41] FeSi = 20,0 kg | 80982
500206 | 9866 | 1101 | 2 | 2007-08-31 06:45 | Celox measurment: Temperatura = 1473 °C, O2 = 0,0 ppm, C = 0,000 %, Al = 0,000 % | 80982
500217 | 9867 | 1400 | 5 | 2007-08-31 06:48 | Added [48] FeV = 380,0 kg | 80983
500218 | 9867 | 1400 | 5 | 2007-08-31 06:48 | Added [64] SiMn = 100,0 kg | 80983
500219 | 9867 | 1400 | 5 | 2007-08-31 06:48 | Added [10] Al bloki = 5,0 kg | 80983
500220 | 9867 | 1400 | 5 | 2007-08-31 06:48 | Added [52] KARBORITmleti = 225,0 kg | 80983
500207 | 9866 | 1400 | 5 | 2007-08-31 06:49 | Added [48] FeV = 20,0 kg | 80982
500208 | 9866 | 1400 | 5 | 2007-08-31 06:49 | Added [17] Cfi13 = 26,1 kg | 80982
500209 | 9866 | 1400 | 5 | 2007-08-31 06:49 | Added [72] Al opl.zica = 4,8 kg | 80982
500221 | 9867 | 1400 | 5 | 2007-08-31 06:50 | Added [76] Kalcijev karbid = 50,0 kg | 80983
500210 | 9866 | 1252 | 3 | 2007-08-31 06:53 | Heating start 200 kWh | 80982
500211 | 9866 | 1400 | 5 | 2007-08-31 06:57 | Added [15] CASIfi13 = 15,5 kg | 80982
500212 | 9866 | 1362 | 4 | 2007-08-31 06:58 | Chemical analysis request at LFVD in chemical lab: 80982/ 0 Adam Maks | 80982
500213 | 9866 | 1016 | 1 | 2007-08-31 07:01 | Heat stop 80982 | 80982
500214 | 9867 | 1015 | 1 | 2007-08-31 07:01 | Heat start 80983 | 80983
500222 | 9867 | 1400 | 5 | 2007-08-31 07:11 | Added [35] FeMo = 40,0 kg | 80983
500223 | 9867 | 1400 | 5 | 2007-08-31 07:11 | Added [48] FeV = 40,0 kg | 80983
500224 | 9867 | 1400 | 5 | 2007-08-31 07:11 | Added [41] FeSi = 90,0 kg | 80983
500225 | 9867 | 1400 | 5 | 2007-08-31 07:11 | Added [10] Al bloki = 5,0 kg | 80983
500228 | 9867 | 1252 | 3 | 2007-08-31 07:15 | Heating start 500 kWh | 80983
500229 | 9867 | 1102 | 2 | 2007-08-31 07:21 | Temperature measurment: Temperature = 1536 °C | 80983
500230 | 9867 | 1361 | 4 | 2007-08-31 07:21 | Zahteva za analizo z VPP na Spectro: 80983/ 5 e Adam Maks | 80983
500231 | 9867 | 1252 | 3 | 2007-08-31 07:21 | Heating start 300 kWh | 80983
500232 | 9867 | 1400 | 5 | 2007-08-31 07:29 | Added [48] FeV = 15,0 kg | 80983
500233 | 9867 | 1400 | 5 | 2007-08-31 07:29 | Added [33] FeMnC = 20,0 kg | 80983
500234 | 9867 | 1400 | 5 | 2007-08-31 07:29 | Added [10] Al bloki = 5,0 kg | 80983
500235 | 9867 | 1400 | 5 | 2007-08-31 07:29 | Added [52] KARBORITmleti = 55,0 kg | 80983
500236 | 9867 | 1400 | 5 | 2007-08-31 07:29 | Added [15] CASIfi13 = 35,3 kg | 80983
500237 | 9867 | 1400 | 5 | 2007-08-31 07:30 | Added [12] BOKSIT = 50,0 kg | 80983
500238 | 9867 | 1400 | 5 | 2007-08-31 07:30 | Added [13] CaO = 500,0 kg | 80983
500239 | 9867 | 1251 | 3 | 2007-08-31 07:31 | Vacuum start | 80983
500240 | 9867 | 1254 | 3 | 2007-08-31 07:36 | Degassing start | 80983
500253 | 9867 | 1400 | 5 | 2007-08-31 07:43 | Added [13] CaO = 200,0 kg | 80983
500241 | 9867 | 1253 | 3 | 2007-08-31 08:30 | Degassing stop | 80983
500242 | 9867 | 1361 | 4 | 2007-08-31 08:31 | Zahteva za analizo z VPP na Spectro: 80983/ 6 e Adam Maks | 80983
500243 | 9867 | 1362 | 4 | 2007-08-31 08:32 | Chemical analysis request at LFVD in chemical lab: 80983/10 Adam Maks | 80983
500244 | 9867 | 1400 | 5 | 2007-08-31 08:35 | Added [15] CASIfi13 = 35,3 kg | 80983
500246 | 9867 | 1102 | 2 | 2007-08-31 08:39 | Temperature measurment: Temperature = 1459 °C | 80983
500245 | 9867 | 1252 | 3 | 2007-08-31 08:39 | Heating start 300 kWh | 80983
500247 | 9867 | 1111 | 2 | 2007-08-31 08:44 | Hydris meritev: H2 = 1,00 ppm, PBL = 1369 hPa, PSU = 694 hPa | 80983
500248 | 9867 | 1400 | 5 | 2007-08-31 08:44 | Added [35] FeMo = 15,0 kg | 80983
500249 | 9867 | 1400 | 5 | 2007-08-31 08:44 | Added [72] Al opl.zica = 2,3 kg | 80983
500251 | 9867 | 1400 | 5 | 2007-08-31 08:48 | Added [15] CASIfi13 = 15,7 kg | 80983
500252 | 9867 | 1362 | 4 | 2007-08-31 08:49 | Chemical analysis request at LFVD in chemical lab: 80983/ 0 Adam Maks | 80983
500254 | 9867 | 1016 | 1 | 2007-08-31 08:53 | Heat stop 80983 | 80983
501637 | 9901 | 1400 | 5 | 2007-09-03 05:46 | Added [13] CaO = 300,0 kg | 81017
501638 | 9901 | 1400 | 5 | 2007-09-03 05:46 | Added [12] BOKSIT = 100,0 kg | 81017
501652 | 9901 | 1400 | 5 | 2007-09-03 06:51 | Added [61] POLYMOX = 40,0 kg | 81017
501670 | 9901 | 1400 | 5 | 2007-09-03 07:00 | Added [48] FeV = 280,0 kg | 81017
501671 | 9901 | 1400 | 5 | 2007-09-03 07:00 | Added [27] FeCrC = 350,0 kg | 81017
501672 | 9901 | 1400 | 5 | 2007-09-03 07:00 | Added [10] Al bloki = 5,0 kg | 81017
501673 | 9901 | 1400 | 5 | 2007-09-03 07:00 | Added [52] KARBORITmleti = 375,0 kg | 81017
501674 | 9901 | 1400 | 5 | 2007-09-03 07:05 | Added [76] Kalcijev karbid = 50,0 kg | 81017
501667 | 9901 | 1015 | 1 | 2007-09-03 07:31 | Heat start 81017 | 81017
501675 | 9901 | 1101 | 2 | 2007-09-03 07:40 | Celox measurment: Temperatura = 1497 °C, O2 = 0,0 ppm, C = 0,000 %, Al = 0,000 % | 81017
501676 | 9901 | 1400 | 5 | 2007-09-03 07:42 | Added [35] FeMo = 40,0 kg | 81017
501677 | 9901 | 1400 | 5 | 2007-09-03 07:42 | Added [48] FeV = 90,0 kg | 81017
501678 | 9901 | 1400 | 5 | 2007-09-03 07:42 | Added [64] SiMn = 20,0 kg | 81017
501679 | 9901 | 1400 | 5 | 2007-09-03 07:42 | Added [41] FeSi = 140,0 kg | 81017
501680 | 9901 | 1400 | 5 | 2007-09-03 07:42 | Added [27] FeCrC = 550,0 kg | 81017
501681 | 9901 | 1400 | 5 | 2007-09-03 07:42 | Added [10] Al bloki = 10,0 kg | 81017
501682 | 9901 | 1400 | 5 | 2007-09-03 07:42 | Added [52] KARBORITmleti = 50,0 kg | 81017
501683 | 9901 | 1252 | 3 | 2007-09-03 07:45 | Heating start 800 kWh | 81017
501684 | 9901 | 1101 | 2 | 2007-09-03 07:55 | Celox measurment: Temperatura = 1483 °C, O2 = 0,0 ppm, C = 0,000 %, Al = 0,000 % | 81017
501685 | 9901 | 1252 | 3 | 2007-09-03 07:55 | Heating start 700 kWh | 81017
501686 | 9902 | 1400 | 5 | 2007-09-03 07:57 | Added [12] BOKSIT = 100,0 kg | 81018
501687 | 9902 | 1400 | 5 | 2007-09-03 07:57 | Added [13] CaO = 350,0 kg | 81018
501688 | 9901 | 1361 | 4 | 2007-09-03 08:00 | Zahteva za analizo z VPP na Spectro: 81017/ 5 e Adam Maks | 81017
501689 | 9901 | 1400 | 5 | 2007-09-03 08:05 | Added [35] FeMo = 10,0 kg | 81017
501690 | 9901 | 1400 | 5 | 2007-09-03 08:05 | Added [48] FeV = 35,0 kg | 81017
501691 | 9901 | 1400 | 5 | 2007-09-03 08:05 | Added [41] FeSi = 20,0 kg | 81017
501692 | 9901 | 1400 | 5 | 2007-09-03 08:05 | Added [27] FeCrC = 200,0 kg | 81017
501693 | 9901 | 1400 | 5 | 2007-09-03 08:05 | Added [10] Al bloki = 5,0 kg | 81017
501694 | 9901 | 1400 | 5 | 2007-09-03 08:06 | Added [12] BOKSIT = 50,0 kg | 81017
501695 | 9901 | 1400 | 5 | 2007-09-03 08:06 | Added [13] CaO = 300,0 kg | 81017
501696 | 9901 | 1251 | 3 | 2007-09-03 08:07 | Vacuum start | 81017
501697 | 9901 | 1254 | 3 | 2007-09-03 08:13 | Degassing start | 81017
501698 | 9901 | 1253 | 3 | 2007-09-03 08:38 | Degassing stop | 81017
501699 | 9901 | 1400 | 5 | 2007-09-03 08:39 | Added [21] EPŽ žlindra = 150,0 kg | 81017
501700 | 9901 | 1101 | 2 | 2007-09-03 08:41 | Celox measurment: Temperatura = 1466 °C, O2 = 0,0 ppm, C = 0,000 %, Al = 0,000 % | 81017
501701 | 9901 | 1361 | 4 | 2007-09-03 08:41 | Zahteva za analizo z VPP na Spectro: 81017/ 6 e Adam Maks | 81017
501702 | 9901 | 1362 | 4 | 2007-09-03 08:41 | Chemical analysis request at LFVD in chemical lab: 81017/10 Adam Maks | 81017
501703 | 9901 | 1400 | 5 | 2007-09-03 08:45 | Added [15] CASIfi13 = 35,3 kg | 81017
501704 | 9901 | 1400 | 5 | 2007-09-03 08:45 | Added [12] BOKSIT = 100,0 kg | 81017
501705 | 9901 | 1400 | 5 | 2007-09-03 08:45 | Added [13] CaO = 100,0 kg | 81017
501706 | 9901 | 1101 | 2 | 2007-09-03 08:46 | Celox measurment: Temperatura = 1704 °C, O2 = 0,0 ppm, C = 0,000 %, Al = 0,000 % | 81017
501707 | 9901 | 1252 | 3 | 2007-09-03 08:49 | Heating start 400 kWh | 81017
501719 | 9902 | 1400 | 5 | 2007-09-03 08:50 | Added [48] FeV = 380,0 kg | 81018
501720 | 9902 | 1400 | 5 | 2007-09-03 08:50 | Added [64] SiMn = 70,0 kg | 81018
501721 | 9902 | 1400 | 5 | 2007-09-03 08:50 | Added [10] Al bloki = 5,0 kg | 81018
501722 | 9902 | 1400 | 5 | 2007-09-03 08:50 | Added [52] KARBORITmleti = 300,0 kg | 81018
501723 | 9902 | 1400 | 5 | 2007-09-03 08:52 | Added [76] Kalcijev karbid = 50,0 kg | 81018
501708 | 9901 | 1101 | 2 | 2007-09-03 08:53 | Celox measurment: Temperatura = 1466 °C, O2 = 0,0 ppm, C = 0,000 %, Al = 0,000 % | 81017
501709 | 9901 | 1361 | 4 | 2007-09-03 08:54 | Zahteva za analizo z VPP na Spectro: 81017/ 7 e Adam Maks | 81017
501710 | 9901 | 1361 | 4 | 2007-09-03 08:58 | Zahteva za analizo z VPP na Spectro: 81017/ 7 e Adam Maks | 81017
501711 | 9901 | 1101 | 2 | 2007-09-03 08:59 | Celox measurment: Temperatura = 1464 °C, O2 = 0,0 ppm, C = 0,000 %, Al = 0,000 % | 81017
501712 | 9901 | 1400 | 5 | 2007-09-03 09:01 | Added [17] Cfi13 = 8,7 kg | 81017
501713 | 9901 | 1400 | 5 | 2007-09-03 09:01 | Added [72] Al opl.zica = 1,5 kg | 81017
501714 | 9901 | 1400 | 5 | 2007-09-03 09:02 | Added [15] CASIfi13 = 47,0 kg | 81017
501715 | 9901 | 1362 | 4 | 2007-09-03 09:04 | Chemical analysis request at LFVD in chemical lab: 81017/ 0 Adam Maks | 81017
501716 | 9901 | 1101 | 2 | 2007-09-03 09:09 | Celox measurment: Temperatura = 1461 °C, O2 = 0,0 ppm, C = 0,000 %, Al = 0,000 % | 81017
501717 | 9901 | 1016 | 1 | 2007-09-03 09:11 | Heat stop 81017 | 81017
501718 | 9902 | 1015 | 1 | 2007-09-03 09:11 | Heat start 81018 | 81018
501724 | 9902 | 1101 | 2 | 2007-09-03 09:18 | Celox measurment: Temperatura = 1593 °C, O2 = 0,0 ppm, C = 0,000 %, Al = 0,000 % | 81018
501725 | 9902 | 1400 | 5 | 2007-09-03 09:19 | Added [35] FeMo = 40,0 kg | 81018
501726 | 9902 | 1400 | 5 | 2007-09-03 09:19 | Added [48] FeV = 60,0 kg | 81018
501727 | 9902 | 1400 | 5 | 2007-09-03 09:19 | Added [41] FeSi = 110,0 kg | 81018
501728 | 9902 | 1400 | 5 | 2007-09-03 09:19 | Added [10] Al bloki = 5,0 kg | 81018
501729 | 9902 | 1400 | 5 | 2007-09-03 09:19 | Added [15] CASIfi13 = 47,0 kg | 81018
501730 | 9902 | 1361 | 4 | 2007-09-03 09:27 | Zahteva za analizo z VPP na Spectro: 81018/ 5 e Adam Maks | 81018
501731 | 9902 | 1400 | 5 | 2007-09-03 09:33 | Added [35] FeMo = 10,0 kg | 81018
501732 | 9902 | 1400 | 5 | 2007-09-03 09:33 | Added [48] FeV = 10,0 kg | 81018
501733 | 9902 | 1400 | 5 | 2007-09-03 09:33 | Added [52] KARBORITmleti = 40,0 kg | 81018
501734 | 9902 | 1400 | 5 | 2007-09-03 09:33 | Added [15] CASIfi13 = 35,3 kg | 81018
501735 | 9902 | 1400 | 5 | 2007-09-03 09:34 | Added [12] BOKSIT = 30,0 kg | 81018
501736 | 9902 | 1400 | 5 | 2007-09-03 09:34 | Added [13] CaO = 250,0 kg | 81018
501737 | 9902 | 1251 | 3 | 2007-09-03 09:41 | Vacuum start | 81018
501738 | 9902 | 1254 | 3 | 2007-09-03 10:00 | Degassing start | 81018
501739 | 9902 | 1253 | 3 | 2007-09-03 10:35 | Degassing stop | 81018
501740 | 9902 | 1361 | 4 | 2007-09-03 10:38 | Zahteva za analizo z VPP na Spectro: 81018/ 6 e Adam Maks | 81018
501741 | 9902 | 1362 | 4 | 2007-09-03 10:38 | Chemical analysis request at LFVD in chemical lab: 81018/10 Adam Maks | 81018
501742 | 9902 | 1101 | 2 | 2007-09-03 10:38 | Celox measurment: Temperatura = 1494 °C, O2 = 0,0 ppm, C = 0,000 %, Al = 0,000 % | 81018
501743 | 9902 | 1400 | 5 | 2007-09-03 10:39 | Added [21] EPŽ žlindra = 150,0 kg | 81018
501744 | 9902 | 1400 | 5 | 2007-09-03 10:51 | Added [17] Cfi13 = 11,6 kg | 81018
501745 | 9902 | 1400 | 5 | 2007-09-03 10:51 | Added [72] Al opl.zica = 1,5 kg | 81018
501746 | 9902 | 1111 | 2 | 2007-09-03 10:56 | Hydris meritev: H2 = 2,50 ppm, PBL = 1325 hPa, PSU = 556 hPa | 81018
501747 | 9902 | 1101 | 2 | 2007-09-03 11:04 | Celox measurment: Temperatura = 1471 °C, O2 = 0,0 ppm, C = 0,000 %, Al = 0,000 % | 81018
501748 | 9902 | 1400 | 5 | 2007-09-03 11:09 | Added [15] CASIfi13 = 15,3 kg | 81018
501749 | 9902 | 1362 | 4 | 2007-09-03 11:09 | Chemical analysis request at LFVD in chemical lab: 81018/ 0 Adam Maks | 81018
501750 | 9902 | 1101 | 2 | 2007-09-03 11:10 | Celox measurment: Temperatura = 1469 °C, O2 = 0,0 ppm, C = 0,000 %, Al = 0,000 % | 81018
501751 | 9902 | 1016 | 1 | 2007-09-03 11:13 | Heat stop 81018 | 81018
502101 | 9911 | 1400 | 5 | 2007-09-06 05:58 | Added [13] CaO = 350,0 kg | 81027
502102 | 9911 | 1400 | 5 | 2007-09-06 05:58 | Added [12] BOKSIT = 50,0 kg | 81027
502113 | 9911 | 1400 | 5 | 2007-09-06 06:25 | Added [10] Al bloki = 5,0 kg | 81027
502114 | 9911 | 1400 | 5 | 2007-09-06 06:25 | Added [52] KARBORITmleti = 25,0 kg | 81027
502115 | 9911 | 1400 | 5 | 2007-09-06 06:27 | Added [76] Kalcijev karbid = 50,0 kg | 81027
502110 | 9911 | 1015 | 1 | 2007-09-06 06:29 | Heat start 81027 | 81027
502116 | 9911 | 1400 | 5 | 2007-09-06 06:34 | Added [33] FeMnC = 70,0 kg | 81027
502117 | 9911 | 1400 | 5 | 2007-09-06 06:34 | Added [41] FeSi = 100,0 kg | 81027
502118 | 9911 | 1400 | 5 | 2007-09-06 06:41 | Added [35] FeMo = 95,0 kg | 81027
502119 | 9911 | 1400 | 5 | 2007-09-06 06:41 | Added [48] FeV = 181,0 kg | 81027
502120 | 9911 | 1400 | 5 | 2007-09-06 06:41 | Added [27] FeCrC = 250,0 kg | 81027
502121 | 9911 | 1400 | 5 | 2007-09-06 06:41 | Added [10] Al bloki = 3,0 kg | 81027
502122 | 9911 | 1400 | 5 | 2007-09-06 06:41 | Added [52] KARBORITmleti = 100,0 kg | 81027
502123 | 9911 | 1400 | 5 | 2007-09-06 06:43 | Added [13] CaO = 250,0 kg | 81027
502124 | 9911 | 1400 | 5 | 2007-09-06 06:43 | Added [12] BOKSIT = 50,0 kg | 81027
502125 | 9911 | 1101 | 2 | 2007-09-06 06:46 | Celox measurment: Temperatura = 0 °C, O2 = 0,0 ppm, C = 0,000 %, Al = 0,000 % | 81027
502126 | 9911 | 1101 | 2 | 2007-09-06 06:46 | Celox measurment: Temperatura = 1558 °C, O2 = 0,0 ppm, C = 0,000 %, Al = 0,000 % | 81027
502127 | 9911 | 1252 | 3 | 2007-09-06 06:47 | Heating start 200 kWh | 81027
502128 | 9911 | 1361 | 4 | 2007-09-06 06:55 | Zahteva za analizo z VPP na Spectro: 81027/ 5 e Gorensek Peter | 81027
502129 | 9911 | 1101 | 2 | 2007-09-06 06:55 | Celox measurment: Temperatura = 1549 °C, O2 = 0,0 ppm, C = 0,000 %, Al = 0,000 % | 81027
502132 | 9911 | 1400 | 5 | 2007-09-06 06:59 | Added [35] FeMo = 18,0 kg | 81027
502133 | 9911 | 1400 | 5 | 2007-09-06 06:59 | Added [48] FeV = 15,0 kg | 81027
502134 | 9911 | 1400 | 5 | 2007-09-06 06:59 | Added [41] FeSi = 20,0 kg | 81027
502135 | 9911 | 1400 | 5 | 2007-09-06 06:59 | Added [52] KARBORITmleti = 20,0 kg | 81027
502136 | 9911 | 1400 | 5 | 2007-09-06 07:02 | Added [13] CaO = 100,0 kg | 81027
502137 | 9911 | 1251 | 3 | 2007-09-06 07:04 | Vacuum start | 81027
502138 | 9911 | 1254 | 3 | 2007-09-06 07:07 | Degassing start | 81027
502139 | 9911 | 1253 | 3 | 2007-09-06 07:34 | Degassing stop | 81027
502140 | 9911 | 1101 | 2 | 2007-09-06 07:37 | Celox measurment: Temperatura = 1494 °C, O2 = 0,0 ppm, C = 0,000 %, Al = 0,000 % | 81027
502141 | 9911 | 1362 | 4 | 2007-09-06 07:38 | Chemical analysis request at LFVD in chemical lab: 81027/10 Gorensek Peter | 81027
502142 | 9911 | 1361 | 4 | 2007-09-06 07:38 | Zahteva za analizo z VPP na Spectro: 81027/ 6 e Gorensek Peter | 81027
502143 | 9911 | 1101 | 2 | 2007-09-06 07:51 | Celox measurment: Temperatura = 1484 °C, O2 = 0,0 ppm, C = 0,000 %, Al = 0,000 % | 81027
502144 | 9911 | 1101 | 2 | 2007-09-06 08:12 | Celox measurment: Temperatura = 1469 °C, O2 = 0,0 ppm, C = 0,000 %, Al = 0,000 % | 81027
502145 | 9911 | 1400 | 5 | 2007-09-06 08:20 | Added [15] CASIfi13 = 14,8 kg | 81027
502146 | 9911 | 1362 | 4 | 2007-09-06 08:20 | Chemical analysis request at LFVD in chemical lab: 81027/ 0 Gorensek Peter | 81027
502147 | 9911 | 1016 | 1 | 2007-09-06 08:24 | Heat stop 81027 | 81027
503321 | 9942 | 1400 | 5 | 2007-09-08 22:44 | Added [13] CaO = 400,0 kg | 81057
503322 | 9942 | 1400 | 5 | 2007-09-08 22:44 | Added [12] BOKSIT = 100,0 kg | 81057
503327 | 9942 | 1400 | 5 | 2007-09-08 23:29 | Added [48] FeV = 380,0 kg | 81057
503328 | 9942 | 1400 | 5 | 2007-09-08 23:29 | Added [27] FeCrC = 600,0 kg | 81057
503329 | 9942 | 1400 | 5 | 2007-09-08 23:29 | Added [10] Al bloki = 10,0 kg | 81057
503330 | 9942 | 1400 | 5 | 2007-09-08 23:29 | Added [52] KARBORITmleti = 150,0 kg | 81057
503349 | 9942 | 1400 | 5 | 2007-09-08 23:30 | Added [76] Kalcijev karbid = 50,0 kg | 81057
503344 | 9942 | 1015 | 1 | 2007-09-08 23:50 | Heat start 81057 | 81057
503347 | 9943 | 1400 | 5 | 2007-09-08 23:52 | Added [13] CaO = 400,0 kg | 81058
503348 | 9943 | 1400 | 5 | 2007-09-08 23:52 | Added [12] BOKSIT = 100,0 kg | 81058
503350 | 9942 | 1101 | 2 | 2007-09-09 00:01 | Celox measurment: Temperatura = 1512 °C, O2 = 0,0 ppm, C = 0,000 %, Al = 0,000 % | 81057
503351 | 9942 | 1400 | 5 | 2007-09-09 00:04 | Added [35] FeMo = 60,0 kg | 81057
503352 | 9942 | 1400 | 5 | 2007-09-09 00:04 | Added [48] FeV = 90,0 kg | 81057
503353 | 9942 | 1400 | 5 | 2007-09-09 00:04 | Added [33] FeMnC = 20,0 kg | 81057
503354 | 9942 | 1400 | 5 | 2007-09-09 00:04 | Added [41] FeSi = 30,0 kg | 81057
503355 | 9942 | 1400 | 5 | 2007-09-09 00:04 | Added [27] FeCrC = 900,0 kg | 81057
503356 | 9942 | 1400 | 5 | 2007-09-09 00:04 | Added [15] CASIfi13 = 47,0 kg | 81057
503357 | 9942 | 1400 | 5 | 2007-09-09 00:07 | Added [72] Al opl.zica = 2,9 kg | 81057
503358 | 9942 | 1101 | 2 | 2007-09-09 00:08 | Celox measurment: Temperatura = 1472 °C, O2 = 0,0 ppm, C = 0,000 %, Al = 0,000 % | 81057
503359 | 9942 | 1252 | 3 | 2007-09-09 00:10 | Heating start 1300 kWh | 81057
503360 | 9942 | 1361 | 4 | 2007-09-09 00:20 | Zahteva za analizo z VPP na Spectro: 81057/ 5 e Adam Maks | 81057
503361 | 9942 | 1362 | 4 | 2007-09-09 00:20 | Chemical analysis request at LFVD in chemical lab: 81057/ 9 Adam Maks | 81057
503362 | 9942 | 1101 | 2 | 2007-09-09 00:25 | Celox measurment: Temperatura = 1502 °C, O2 = 0,0 ppm, C = 0,000 %, Al = 0,000 % | 81057
503363 | 9942 | 1252 | 3 | 2007-09-09 00:26 | Heating start 800 kWh | 81057
503364 | 9942 | 1400 | 5 | 2007-09-09 00:39 | Added [35] FeMo = 20,0 kg | 81057
503365 | 9942 | 1400 | 5 | 2007-09-09 00:39 | Added [48] FeV = 50,0 kg | 81057
503366 | 9942 | 1400 | 5 | 2007-09-09 00:39 | Added [41] FeSi = 50,0 kg | 81057
503367 | 9942 | 1400 | 5 | 2007-09-09 00:39 | Added [27] FeCrC = 180,0 kg | 81057
503368 | 9942 | 1400 | 5 | 2007-09-09 00:39 | Added [52] KARBORITmleti = 40,0 kg | 81057
503369 | 9942 | 1400 | 5 | 2007-09-09 00:39 | Added [72] Al opl.zica = 3,9 kg | 81057
503370 | 9942 | 1400 | 5 | 2007-09-09 00:40 | Added [12] BOKSIT = 40,0 kg | 81057
503371 | 9942 | 1400 | 5 | 2007-09-09 00:40 | Added [13] CaO = 250,0 kg | 81057
503372 | 9942 | 1251 | 3 | 2007-09-09 00:42 | Vacuum start | 81057
503373 | 9942 | 1254 | 3 | 2007-09-09 00:50 | Degassing start | 81057
503374 | 9943 | 1400 | 5 | 2007-09-09 01:21 | Added [61] POLYMOX = 50,0 kg | 81058
503375 | 9943 | 1400 | 5 | 2007-09-09 01:21 | Added [48] FeV = 100,0 kg | 81058
503376 | 9942 | 1253 | 3 | 2007-09-09 01:26 | Degassing stop | 81057
503379 | 9942 | 1400 | 5 | 2007-09-09 01:27 | Added [21] EPŽ žlindra = 180,0 kg | 81057
503377 | 9942 | 1361 | 4 | 2007-09-09 01:27 | Zahteva za analizo z VPP na Spectro: 81057/ 6 e Adam Maks | 81057
503378 | 9942 | 1362 | 4 | 2007-09-09 01:27 | Chemical analysis request at LFVD in chemical lab: 81057/10 Adam Maks | 81057
503380 | 9942 | 1101 | 2 | 2007-09-09 01:32 | Celox measurment: Temperatura = 1470 °C, O2 = 0,0 ppm, C = 0,000 %, Al = 0,000 % | 81057
503381 | 9942 | 1400 | 5 | 2007-09-09 01:40 | Added [35] FeMo = 15,0 kg | 81057
503382 | 9942 | 1400 | 5 | 2007-09-09 01:40 | Added [48] FeV = 15,0 kg | 81057
503383 | 9942 | 1400 | 5 | 2007-09-09 01:40 | Added [41] FeSi = 25,0 kg | 81057
503384 | 9942 | 1400 | 5 | 2007-09-09 01:40 | Added [17] Cfi13 = 14,5 kg | 81057
503385 | 9942 | 1400 | 5 | 2007-09-09 01:40 | Added [72] Al opl.zica = 1,9 kg | 81057
503386 | 9942 | 1111 | 2 | 2007-09-09 01:49 | Hydris meritev: H2 = 2,10 ppm, PBL = 1529 hPa, PSU = 720 hPa | 81057
503387 | 9942 | 1101 | 2 | 2007-09-09 01:50 | Celox measurment: Temperatura = 1451 °C, O2 = 0,0 ppm, C = 0,000 %, Al = 0,000 % | 81057
503388 | 9942 | 1252 | 3 | 2007-09-09 01:50 | Heating start 300 kWh | 81057
503389 | 9942 | 1400 | 5 | 2007-09-09 01:57 | Added [15] CASIfi13 = 16,5 kg | 81057
503393 | 9943 | 1400 | 5 | 2007-09-09 02:00 | Added [10] Al bloki = 10,0 kg | 81058
503394 | 9943 | 1400 | 5 | 2007-09-09 02:00 | Added [52] KARBORITmleti = 250,0 kg | 81058
503390 | 9942 | 1362 | 4 | 2007-09-09 02:03 | Chemical analysis request at LFVD in chemical lab: 81057/ 0 Adam Maks | 81057
503391 | 9942 | 1016 | 1 | 2007-09-09 02:04 | Heat stop 81057 | 81057
503392 | 9943 | 1015 | 1 | 2007-09-09 02:08 | Heat start 81058 | 81058
503395 | 9943 | 1101 | 2 | 2007-09-09 02:14 | Celox measurment: Temperatura = 1575 °C, O2 = 0,0 ppm, C = 0,000 %, Al = 0,000 % | 81058
503396 | 9943 | 1400 | 5 | 2007-09-09 02:15 | Added [41] FeSi = 40,0 kg | 81058
503397 | 9943 | 1400 | 5 | 2007-09-09 02:15 | Added [15] CASIfi13 = 47,0 kg | 81058
503398 | 9943 | 1361 | 4 | 2007-09-09 02:27 | Zahteva za analizo z VPP na Spectro: 81058/ 5 e Adam Maks | 81058
503399 | 9943 | 1362 | 4 | 2007-09-09 02:27 | Chemical analysis request at LFVD in chemical lab: 81058/ 9 Adam Maks | 81058
503400 | 9943 | 1400 | 5 | 2007-09-09 02:33 | Added [41] FeSi = 20,0 kg | 81058
503401 | 9943 | 1400 | 5 | 2007-09-09 02:33 | Added [10] Al bloki = 5,0 kg | 81058
503402 | 9943 | 1400 | 5 | 2007-09-09 02:33 | Added [15] CASIfi13 = 47,0 kg | 81058
503403 | 9943 | 1361 | 4 | 2007-09-09 02:40 | Zahteva za analizo z VPP na Spectro: 81058/ 5 e Adam Maks | 81058
503404 | 9943 | 1400 | 5 | 2007-09-09 02:46 | Added [35] FeMo = 50,0 kg | 81058
503405 | 9943 | 1400 | 5 | 2007-09-09 02:46 | Added [48] FeV = 50,0 kg | 81058
503406 | 9943 | 1400 | 5 | 2007-09-09 02:46 | Added [33] FeMnC = 10,0 kg | 81058
503407 | 9943 | 1400 | 5 | 2007-09-09 02:46 | Added [41] FeSi = 20,0 kg | 81058
503408 | 9943 | 1400 | 5 | 2007-09-09 02:46 | Added [27] FeCrC = 300,0 kg | 81058
503409 | 9943 | 1400 | 5 | 2007-09-09 02:46 | Added [10] Al bloki = 5,0 kg | 81058
503410 | 9943 | 1400 | 5 | 2007-09-09 02:46 | Added [52] KARBORITmleti = 60,0 kg | 81058
503411 | 9943 | 1400 | 5 | 2007-09-09 02:46 | Added [15] CASIfi13 = 47,0 kg | 81058
503412 | 9943 | 1400 | 5 | 2007-09-09 02:47 | Added [12] BOKSIT = 50,0 kg | 81058
503413 | 9943 | 1400 | 5 | 2007-09-09 02:47 | Added [13] CaO = 300,0 kg | 81058
503414 | 9943 | 1251 | 3 | 2007-09-09 02:48 | Vacuum start | 81058
503415 | 9943 | 1254 | 3 | 2007-09-09 02:55 | Degassing start | 81058
503416 | 9943 | 1253 | 3 | 2007-09-09 03:21 | Degassing stop | 81058
503417 | 9943 | 1361 | 4 | 2007-09-09 03:22 | Zahteva za analizo z VPP na Spectro: 81058/ 6 e Adam Maks | 81058
503418 | 9943 | 1400 | 5 | 2007-09-09 03:27 | Added [76] Kalcijev karbid = 130,0 kg | 81058
503423 | 9943 | 1252 | 3 | 2007-09-09 03:31 | Heating start 300 kWh | 81058
503419 | 9943 | 1101 | 2 | 2007-09-09 03:36 | Celox measurment: Temperatura = 1448 °C, O2 = 0,0 ppm, C = 0,000 %, Al = 0,000 % | 81058
503420 | 9943 | 1361 | 4 | 2007-09-09 03:36 | Zahteva za analizo z VPP na Spectro: 81058/ 6 e Adam Maks | 81058
503421 | 9943 | 1362 | 4 | 2007-09-09 03:36 | Chemical analysis request at LFVD in chemical lab: 81058/10 Adam Maks | 81058
503422 | 9943 | 1252 | 3 | 2007-09-09 03:36 | Heating start 400 kWh | 81058
503424 | 9943 | 1400 | 5 | 2007-09-09 03:50 | Added [35] FeMo = 30,0 kg | 81058
503425 | 9943 | 1400 | 5 | 2007-09-09 03:50 | Added [48] FeV = 10,0 kg | 81058
503426 | 9943 | 1400 | 5 | 2007-09-09 03:55 | Added [17] Cfi13 = 29,0 kg | 81058
503427 | 9943 | 1400 | 5 | 2007-09-09 03:55 | Added [72] Al opl.zica = 2,9 kg | 81058
503428 | 9943 | 1101 | 2 | 2007-09-09 03:58 | Celox measurment: Temperatura = 1449 °C, O2 = 0,0 ppm, C = 0,000 %, Al = 0,000 % | 81058
503429 | 9943 | 1101 | 2 | 2007-09-09 03:58 | Celox measurment: Temperatura = 1449 °C, O2 = 0,0 ppm, C = 0,000 %, Al = 0,000 % | 81058
503430 | 9943 | 1252 | 3 | 2007-09-09 03:58 | Heating start 700 kWh | 81058
503431 | 9943 | 1101 | 2 | 2007-09-09 04:06 | Celox measurment: Temperatura = 1477 °C, O2 = 0,0 ppm, C = 0,000 %, Al = 0,000 % | 81058
503432 | 9943 | 1361 | 4 | 2007-09-09 04:07 | Zahteva za analizo z VPP na Spectro: 81058/ 7 e Adam Maks | 81058
503433 | 9943 | 1400 | 5 | 2007-09-09 04:14 | Added [17] Cfi13 = 14,5 kg | 81058
503434 | 9943 | 1400 | 5 | 2007-09-09 04:14 | Added [72] Al opl.zica = 1,4 kg | 81058
503435 | 9943 | 1101 | 2 | 2007-09-09 04:18 | Celox measurment: Temperatura = 1467 °C, O2 = 0,0 ppm, C = 0,000 %, Al = 0,000 % | 81058
503436 | 9943 | 1400 | 5 | 2007-09-09 04:20 | Added [15] CASIfi13 = 15,3 kg | 81058
503437 | 9943 | 1362 | 4 | 2007-09-09 04:21 | Chemical analysis request at LFVD in chemical lab: 81058/ 0 Adam Maks | 81058
503438 | 9943 | 1016 | 1 | 2007-09-09 04:25 | Heat stop 81058 | 81058
503690 | 9950 | 1400 | 5 | 2007-09-09 17:00 | Added [13] CaO = 400,0 kg | 81065
503691 | 9950 | 1400 | 5 | 2007-09-09 17:00 | Added [12] BOKSIT = 100,0 kg | 81065
503692 | 9950 | 1400 | 5 | 2007-09-09 17:45 | Added [35] FeMo = 100,0 kg | 81065
503693 | 9950 | 1400 | 5 | 2007-09-09 17:45 | Added [48] FeV = 380,0 kg | 81065
503703 | 9950 | 1400 | 5 | 2007-09-09 17:45 | Added [10] Al bloki = 5,0 kg | 81065
503704 | 9950 | 1400 | 5 | 2007-09-09 17:45 | Added [52] KARBORITmleti = 200,0 kg | 81065
503709 | 9950 | 1400 | 5 | 2007-09-09 17:45 | Added [52] KARBORITmleti = 50,0 kg | 81065
503694 | 9950 | 1400 | 5 | 2007-09-09 17:47 | Added [76] Kalcijev karbid = 50,0 kg | 81065
503706 | 9950 | 1015 | 1 | 2007-09-09 18:03 | Heat start 81065 | 81065
503707 | 9950 | 1361 | 4 | 2007-09-09 18:03 | Zahteva za analizo z VPP na Spectro: 81065/ 4 e Kotnik Marijan | 81065
503711 | 9950 | 1400 | 5 | 2007-09-09 18:10 | Added [35] FeMo = 50,0 kg | 81065
503712 | 9950 | 1400 | 5 | 2007-09-09 18:10 | Added [48] FeV = 50,0 kg | 81065
503713 | 9950 | 1400 | 5 | 2007-09-09 18:10 | Added [33] FeMnC = 60,0 kg | 81065
503714 | 9950 | 1400 | 5 | 2007-09-09 18:10 | Added [41] FeSi = 130,0 kg | 81065
503715 | 9950 | 1400 | 5 | 2007-09-09 18:10 | Added [27] FeCrC = 200,0 kg | 81065
503710 | 9950 | 1101 | 2 | 2007-09-09 18:11 | Celox measurment: Temperatura = 1523 °C, O2 = 0,0 ppm, C = 0,000 %, Al = 0,000 % | 81065
503716 | 9950 | 1101 | 2 | 2007-09-09 18:17 | Celox measurment: Temperatura = 1504 °C, O2 = 0,0 ppm, C = 0,000 %, Al = 0,000 % | 81065
503717 | 9950 | 1252 | 3 | 2007-09-09 18:17 | Heating start 900 kWh | 81065
503718 | 9950 | 1361 | 4 | 2007-09-09 18:27 | Zahteva za analizo z VPP na Spectro: 81065/ 5 e Kotnik Marijan | 81065
503719 | 9950 | 1362 | 4 | 2007-09-09 18:28 | Chemical analysis request at LFVD in chemical lab: 81065/ 9 Kotnik Marijan | 81065
503720 | 9950 | 1400 | 5 | 2007-09-09 18:42 | Added [35] FeMo = 30,0 kg | 81065
503721 | 9950 | 1400 | 5 | 2007-09-09 18:42 | Added [48] FeV = 10,0 kg | 81065
503722 | 9950 | 1400 | 5 | 2007-09-09 18:42 | Added [33] FeMnC = 25,0 kg | 81065
503723 | 9950 | 1400 | 5 | 2007-09-09 18:42 | Added [41] FeSi = 20,0 kg | 81065
503724 | 9950 | 1400 | 5 | 2007-09-09 18:42 | Added [27] FeCrC = 100,0 kg | 81065
503727 | 9950 | 1400 | 5 | 2007-09-09 18:42 | Added [52] KARBORITmleti = 25,0 kg | 81065
503725 | 9950 | 1400 | 5 | 2007-09-09 18:44 | Added [13] CaO = 100,0 kg | 81065
503726 | 9950 | 1251 | 3 | 2007-09-09 18:45 | Vacuum start | 81065
503728 | 9950 | 1254 | 3 | 2007-09-09 18:48 | Degassing start | 81065
503729 | 9951 | 1400 | 5 | 2007-09-09 19:04 | Added [13] CaO = 400,0 kg | 81066
503730 | 9951 | 1400 | 5 | 2007-09-09 19:04 | Added [12] BOKSIT = 120,0 kg | 81066
503731 | 9950 | 1253 | 3 | 2007-09-09 19:23 | Degassing stop | 81065
503732 | 9950 | 1361 | 4 | 2007-09-09 19:24 | Zahteva za analizo z VPP na Spectro: 81065/ 6 e Kotnik Marijan | 81065
503733 | 9950 | 1362 | 4 | 2007-09-09 19:24 | Chemical analysis request at LFVD in chemical lab: 81065/10 Kotnik Marijan | 81065
503734 | 9950 | 1400 | 5 | 2007-09-09 19:25 | Added [21] EPŽ žlindra = 110,0 kg | 81065
503735 | 9950 | 1400 | 5 | 2007-09-09 19:25 | Added [12] BOKSIT = 30,0 kg | 81065
503736 | 9950 | 1101 | 2 | 2007-09-09 19:28 | Celox measurment: Temperatura = 1454 °C, O2 = 0,0 ppm, C = 0,000 %, Al = 0,000 % | 81065
503737 | 9951 | 1400 | 5 | 2007-09-09 19:30 | Added [35] FeMo = 100,0 kg | 81066
503738 | 9951 | 1400 | 5 | 2007-09-09 19:30 | Added [48] FeV = 410,0 kg | 81066
503751 | 9951 | 1400 | 5 | 2007-09-09 19:30 | Added [10] Al bloki = 5,0 kg | 81066
503752 | 9951 | 1400 | 5 | 2007-09-09 19:30 | Added [52] KARBORITmleti = 275,0 kg | 81066
503740 | 9950 | 1111 | 2 | 2007-09-09 19:30 | Hydris meritev: H2 = 1,50 ppm, PBL = 1478 hPa, PSU = 734 hPa | 81065
503739 | 9951 | 1400 | 5 | 2007-09-09 19:32 | Added [76] Kalcijev karbid = 50,0 kg | 81066
503741 | 9950 | 1252 | 3 | 2007-09-09 19:33 | Heating start 300 kWh | 81065
503742 | 9950 | 1252 | 3 | 2007-09-09 19:36 | Heating start 100 kWh | 81065
503743 | 9950 | 1400 | 5 | 2007-09-09 19:39 | Added [27] FeCrC = 80,0 kg | 81065
503744 | 9950 | 1400 | 5 | 2007-09-09 19:39 | Added [17] Cfi13 = 11,6 kg | 81065
503745 | 9950 | 1400 | 5 | 2007-09-09 19:40 | Added [35] FeMo = 15,0 kg | 81065
503746 | 9950 | 1400 | 5 | 2007-09-09 19:40 | Added [48] FeV = 10,0 kg | 81065
503747 | 9950 | 1101 | 2 | 2007-09-09 19:42 | Celox measurment: Temperatura = 1458 °C, O2 = 0,0 ppm, C = 0,000 %, Al = 0,000 % | 81065
503748 | 9950 | 1252 | 3 | 2007-09-09 19:42 | Heating start 400 kWh | 81065
503749 | 9950 | 1400 | 5 | 2007-09-09 19:48 | Added [15] CASIfi13 = 14,1 kg | 81065
503750 | 9950 | 1362 | 4 | 2007-09-09 19:50 | Chemical analysis request at LFVD in chemical lab: 81065/ 0 Kotnik Marijan | 81065
503753 | 9950 | 1016 | 1 | 2007-09-09 19:55 | Heat stop 81065 | 81065
503754 | 9951 | 1015 | 1 | 2007-09-09 19:55 | Heat start 81066 | 81066
503757 | 9951 | 1400 | 5 | 2007-09-09 20:04 | Added [35] FeMo = 45,0 kg | 81066
503758 | 9951 | 1400 | 5 | 2007-09-09 20:04 | Added [48] FeV = 60,0 kg | 81066
503759 | 9951 | 1400 | 5 | 2007-09-09 20:04 | Added [33] FeMnC = 80,0 kg | 81066
503760 | 9951 | 1400 | 5 | 2007-09-09 20:04 | Added [41] FeSi = 160,0 kg | 81066
503761 | 9951 | 1400 | 5 | 2007-09-09 20:04 | Added [27] FeCrC = 780,0 kg | 81066
503762 | 9951 | 1400 | 5 | 2007-09-09 20:04 | Added [10] Al bloki = 5,0 kg | 81066
503763 | 9951 | 1101 | 2 | 2007-09-09 20:08 | Celox measurment: Temperatura = 1478 °C, O2 = 0,0 ppm, C = 0,000 %, Al = 0,000 % | 81066
503764 | 9951 | 1252 | 3 | 2007-09-09 20:13 | Heating start 900 kWh | 81066
503765 | 9951 | 1252 | 3 | 2007-09-09 20:20 | Heating start 100 kWh | 81066
503766 | 9951 | 1361 | 4 | 2007-09-09 20:21 | Zahteva za analizo z VPP na Spectro: 81066/ 5 e Kotnik Marijan | 81066
503767 | 9951 | 1400 | 5 | 2007-09-09 20:25 | Added [35] FeMo = 15,0 kg | 81066
503768 | 9951 | 1400 | 5 | 2007-09-09 20:25 | Added [48] FeV = 12,0 kg | 81066
503769 | 9951 | 1400 | 5 | 2007-09-09 20:26 | Added [13] CaO = 100,0 kg | 81066
503770 | 9951 | 1251 | 3 | 2007-09-09 20:27 | Vacuum start | 81066
503771 | 9951 | 1254 | 3 | 2007-09-09 20:33 | Degassing start | 81066
503772 | 9951 | 1253 | 3 | 2007-09-09 21:00 | Degassing stop | 81066
503773 | 9951 | 1361 | 4 | 2007-09-09 21:00 | Zahteva za analizo z VPP na Spectro: 81066/ 6 e Kotnik Marijan | 81066
503774 | 9951 | 1362 | 4 | 2007-09-09 21:00 | Chemical analysis request at LFVD in chemical lab: 81066/10 Kotnik Marijan | 81066
503775 | 9951 | 1101 | 2 | 2007-09-09 21:04 | Celox measurment: Temperatura = 1472 °C, O2 = 0,0 ppm, C = 0,000 %, Al = 0,000 % | 81066
503776 | 9952 | 1400 | 5 | 2007-09-09 21:06 | Added [13] CaO = 300,0 kg | 81067
503777 | 9952 | 1400 | 5 | 2007-09-09 21:06 | Added [12] BOKSIT = 80,0 kg | 81067
503778 | 9952 | 1400 | 5 | 2007-09-09 21:10 | Added [35] FeMo = 100,0 kg | 81067
503779 | 9952 | 1400 | 5 | 2007-09-09 21:10 | Added [48] FeV = 340,0 kg | 81067
503788 | 9952 | 1400 | 5 | 2007-09-09 21:10 | Added [10] Al bloki = 10,0 kg | 81067
503789 | 9952 | 1400 | 5 | 2007-09-09 21:10 | Added [52] KARBORITmleti = 175,0 kg | 81067
503781 | 9951 | 1252 | 3 | 2007-09-09 21:11 | Heating start 200 kWh | 81066
503780 | 9952 | 1400 | 5 | 2007-09-09 21:12 | Added [76] Kalcijev karbid = 50,0 kg | 81067
503782 | 9951 | 1400 | 5 | 2007-09-09 21:14 | Added [17] Cfi13 = 26,1 kg | 81066
503783 | 9951 | 1400 | 5 | 2007-09-09 21:14 | Added [72] Al opl.zica = 4,8 kg | 81066
503784 | 9951 | 1101 | 2 | 2007-09-09 21:18 | Celox measurment: Temperatura = 1462 °C, O2 = 0,0 ppm, C = 0,000 %, Al = 0,000 % | 81066
503785 | 9951 | 1252 | 3 | 2007-09-09 21:18 | Heating start 200 kWh | 81066
503786 | 9951 | 1400 | 5 | 2007-09-09 21:21 | Added [15] CASIfi13 = 14,8 kg | 81066
503787 | 9951 | 1362 | 4 | 2007-09-09 21:23 | Chemical analysis request at LFVD in chemical lab: 81066/ 0 Kotnik Marijan | 81066
503790 | 9951 | 1016 | 1 | 2007-09-09 21:27 | Heat stop 81066 | 81066
503791 | 9952 | 1015 | 1 | 2007-09-09 21:27 | Heat start 81067 | 81067
503792 | 9952 | 1361 | 4 | 2007-09-09 21:28 | Zahteva za analizo z VPP na Spectro: 81067/ 4 e Kotnik Marijan | 81067
503794 | 9952 | 1101 | 2 | 2007-09-09 21:37 | Celox measurment: Temperatura = 1544 °C, O2 = 0,0 ppm, C = 0,000 %, Al = 0,000 % | 81067
503795 | 9952 | 1400 | 5 | 2007-09-09 21:37 | Added [35] FeMo = 60,0 kg | 81067
503796 | 9952 | 1400 | 5 | 2007-09-09 21:37 | Added [48] FeV = 20,0 kg | 81067
503797 | 9952 | 1400 | 5 | 2007-09-09 21:37 | Added [33] FeMnC = 120,0 kg | 81067
503798 | 9952 | 1400 | 5 | 2007-09-09 21:37 | Added [41] FeSi = 120,0 kg | 81067
503799 | 9952 | 1400 | 5 | 2007-09-09 21:37 | Added [27] FeCrC = 400,0 kg | 81067
503800 | 9952 | 1400 | 5 | 2007-09-09 21:37 | Added [10] Al bloki = 5,0 kg | 81067
503801 | 9952 | 1101 | 2 | 2007-09-09 21:41 | Celox measurment: Temperatura = 1516 °C, O2 = 0,0 ppm, C = 0,000 %, Al = 0,000 % | 81067
503802 | 9952 | 1252 | 3 | 2007-09-09 21:41 | Heating start 500 kWh | 81067
503803 | 9952 | 1101 | 2 | 2007-09-09 21:49 | Celox measurment: Temperatura = 1537 °C, O2 = 0,0 ppm, C = 0,000 %, Al = 0,000 % | 81067
503804 | 9952 | 1362 | 4 | 2007-09-09 21:49 | Chemical analysis request at LFVD in chemical lab: 81067/ 9 Kotnik Marijan | 81067
503805 | 9952 | 1252 | 3 | 2007-09-09 21:50 | Heating start 400 kWh | 81067
503806 | 9952 | 1400 | 5 | 2007-09-09 22:01 | Added [35] FeMo = 15,0 kg | 81067
503807 | 9952 | 1400 | 5 | 2007-09-09 22:01 | Added [48] FeV = 20,0 kg | 81067
503808 | 9952 | 1400 | 5 | 2007-09-09 22:01 | Added [41] FeSi = 15,0 kg | 81067
503809 | 9952 | 1400 | 5 | 2007-09-09 22:01 | Added [27] FeCrC = 160,0 kg | 81067
503810 | 9952 | 1400 | 5 | 2007-09-09 22:01 | Added [10] Al bloki = 5,0 kg | 81067
503811 | 9952 | 1400 | 5 | 2007-09-09 22:01 | Added [52] KARBORITmleti = 10,0 kg | 81067
503812 | 9952 | 1400 | 5 | 2007-09-09 22:04 | Added [12] BOKSIT = 30,0 kg | 81067
503813 | 9952 | 1400 | 5 | 2007-09-09 22:04 | Added [13] CaO = 250,0 kg | 81067
503814 | 9952 | 1251 | 3 | 2007-09-09 22:05 | Vacuum start | 81067
503815 | 9952 | 1254 | 3 | 2007-09-09 22:10 | Degassing start | 81067
503818 | 9952 | 1253 | 3 | 2007-09-09 22:46 | Degassing stop | 81067
503819 | 9952 | 1361 | 4 | 2007-09-09 22:47 | Zahteva za analizo z VPP na Spectro: 81067/ 6 e Kotnik Marijan | 81067
503820 | 9952 | 1362 | 4 | 2007-09-09 22:47 | Chemical analysis request at LFVD in chemical lab: 81067/10 Kotnik Marijan | 81067
503821 | 9952 | 1400 | 5 | 2007-09-09 22:47 | Added [21] EPŽ žlindra = 150,0 kg | 81067
503822 | 9952 | 1101 | 2 | 2007-09-09 22:53 | Celox measurment: Temperatura = 1464 °C, O2 = 0,0 ppm, C = 0,000 %, Al = 0,000 % | 81067
503823 | 9952 | 1111 | 2 | 2007-09-09 22:56 | Hydris meritev: H2 = 1,40 ppm, PBL = 1656 hPa, PSU = 672 hPa | 81067
503827 | 9952 | 1101 | 2 | 2007-09-09 23:15 | Celox measurment: Temperatura = 1439 °C, O2 = 0,0 ppm, C = 0,000 %, Al = 0,000 % | 81067
503828 | 9952 | 1101 | 2 | 2007-09-09 23:15 | Celox measurment: Temperatura = 1439 °C, O2 = 0,0 ppm, C = 0,000 %, Al = 0,000 % | 81067
503829 | 9952 | 1252 | 3 | 2007-09-09 23:15 | Heating start 400 kWh | 81067
503830 | 9952 | 1400 | 5 | 2007-09-09 23:17 | Added [72] Al opl.zica = 3,5 kg | 81067
503831 | 9952 | 1252 | 3 | 2007-09-09 23:20 | Heating start 200 kWh | 81067
503832 | 9952 | 1400 | 5 | 2007-09-09 23:24 | Added [15] CASIfi13 = 15,0 kg | 81067
503833 | 9952 | 1362 | 4 | 2007-09-09 23:24 | Chemical analysis request at LFVD in chemical lab: 81067/ 0 Kotnik Marijan | 81067
503834 | 9952 | 1016 | 1 | 2007-09-09 23:30 | Heat stop 81067 | 81067
504055 | 9958 | 1400 | 5 | 2007-09-12 19:37 | Added [13] CaO = 350,0 kg | 81073
504056 | 9958 | 1400 | 5 | 2007-09-12 19:37 | Added [12] BOKSIT = 100,0 kg | 81073
504083 | 9958 | 1400 | 5 | 2007-09-12 20:45 | Added [48] FeV = 230,0 kg | 81073
504084 | 9958 | 1400 | 5 | 2007-09-12 20:45 | Added [10] Al bloki = 5,0 kg | 81073
504085 | 9958 | 1400 | 5 | 2007-09-12 20:45 | Added [52] KARBORITmleti = 25,0 kg | 81073
504086 | 9958 | 1400 | 5 | 2007-09-12 20:46 | Added [76] Kalcijev karbid = 50,0 kg | 81073
504080 | 9958 | 1015 | 1 | 2007-09-12 21:01 | Heat start 81073 | 81073
504087 | 9958 | 1101 | 2 | 2007-09-12 21:10 | Celox measurment: Temperatura = 1517 °C, O2 = 0,0 ppm, C = 0,000 %, Al = 0,000 % | 81073
504088 | 9958 | 1400 | 5 | 2007-09-12 21:11 | Added [35] FeMo = 20,0 kg | 81073
504089 | 9958 | 1400 | 5 | 2007-09-12 21:11 | Added [33] FeMnC = 15,0 kg | 81073
504090 | 9958 | 1400 | 5 | 2007-09-12 21:11 | Added [41] FeSi = 60,0 kg | 81073
504091 | 9958 | 1400 | 5 | 2007-09-12 21:11 | Added [27] FeCrC = 330,0 kg | 81073
504092 | 9958 | 1252 | 3 | 2007-09-12 21:14 | Heating start 400 kWh | 81073
504093 | 9958 | 1101 | 2 | 2007-09-12 21:19 | Celox measurment: Temperatura = 1500 °C, O2 = 0,0 ppm, C = 0,000 %, Al = 0,000 % | 81073
504094 | 9958 | 1361 | 4 | 2007-09-12 21:19 | Zahteva za analizo z VPP na Spectro: 81073/ 5 e Adam Maks | 81073
504095 | 9958 | 1252 | 3 | 2007-09-12 21:19 | Heating start 400 kWh | 81073
504096 | 9958 | 1400 | 5 | 2007-09-12 21:25 | Added [48] FeV = 15,0 kg | 81073
504097 | 9958 | 1400 | 5 | 2007-09-12 21:25 | Added [41] FeSi = 10,0 kg | 81073
504098 | 9958 | 1400 | 5 | 2007-09-12 21:25 | Added [27] FeCrC = 150,0 kg | 81073
504099 | 9958 | 1400 | 5 | 2007-09-12 21:26 | Added [12] BOKSIT = 30,0 kg | 81073
504100 | 9958 | 1400 | 5 | 2007-09-12 21:26 | Added [13] CaO = 200,0 kg | 81073
504101 | 9958 | 1251 | 3 | 2007-09-12 21:27 | Vacuum start | 81073
504102 | 9958 | 1254 | 3 | 2007-09-12 21:44 | Degassing start | 81073
504103 | 9959 | 1400 | 5 | 2007-09-12 21:51 | Added [13] CaO = 400,0 kg | 81074
504104 | 9959 | 1400 | 5 | 2007-09-12 21:51 | Added [12] BOKSIT = 70,0 kg | 81074
504105 | 9958 | 1253 | 3 | 2007-09-12 22:09 | Degassing stop | 81073
504106 | 9958 | 1400 | 5 | 2007-09-12 22:11 | Added [21] EPŽ žlindra = 140,0 kg | 81073
504107 | 9958 | 1101 | 2 | 2007-09-12 22:13 | Celox measurment: Temperatura = 1450 °C, O2 = 0,0 ppm, C = 0,000 %, Al = 0,000 % | 81073
504108 | 9958 | 1362 | 4 | 2007-09-12 22:14 | Chemical analysis request at LFVD in chemical lab: 81073/10 Adam Maks | 81073
504109 | 9958 | 1361 | 4 | 2007-09-12 22:14 | Zahteva za analizo z VPP na Spectro: 81073/ 6 e Adam Maks | 81073
504110 | 9958 | 1252 | 3 | 2007-09-12 22:18 | Heating start 300 kWh | 81073
504111 | 9958 | 1400 | 5 | 2007-09-12 22:29 | Added [72] Al opl.zica = 4,8 kg | 81073
504112 | 9958 | 1101 | 2 | 2007-09-12 22:31 | Celox measurment: Temperatura = 1444 °C, O2 = 0,0 ppm, C = 0,000 %, Al = 0,000 % | 81073
504113 | 9958 | 1252 | 3 | 2007-09-12 22:31 | Heating start 500 kWh | 81073
504118 | 9959 | 1400 | 5 | 2007-09-12 22:33 | Added [10] Al bloki = 5,0 kg | 81074
504119 | 9959 | 1400 | 5 | 2007-09-12 22:33 | Added [52] KARBORITmleti = 75,0 kg | 81074
504120 | 9959 | 1400 | 5 | 2007-09-12 22:36 | Added [76] Kalcijev karbid = 50,0 kg | 81074
504114 | 9958 | 1400 | 5 | 2007-09-12 22:39 | Added [15] CASIfi13 = 14,6 kg | 81073
504115 | 9958 | 1362 | 4 | 2007-09-12 22:40 | Chemical analysis request at LFVD in chemical lab: 81073/ 0 Adam Maks | 81073
504116 | 9958 | 1016 | 1 | 2007-09-12 22:47 | Heat stop 81073 | 81073
504117 | 9959 | 1015 | 1 | 2007-09-12 22:48 | Heat start 81074 | 81074
504121 | 9959 | 1101 | 2 | 2007-09-12 22:55 | Celox measurment: Temperatura = 1549 °C, O2 = 0,0 ppm, C = 0,000 %, Al = 0,000 % | 81074
504122 | 9959 | 1400 | 5 | 2007-09-12 22:56 | Added [35] FeMo = 100,0 kg | 81074
504123 | 9959 | 1400 | 5 | 2007-09-12 22:56 | Added [48] FeV = 200,0 kg | 81074
504124 | 9959 | 1400 | 5 | 2007-09-12 22:56 | Added [41] FeSi = 125,0 kg | 81074
504125 | 9959 | 1400 | 5 | 2007-09-12 22:56 | Added [27] FeCrC = 350,0 kg | 81074
504126 | 9959 | 1400 | 5 | 2007-09-12 22:56 | Added [10] Al bloki = 5,0 kg | 81074
504127 | 9959 | 1251 | 3 | 2007-09-12 23:02 | Vacuum start | 81074
504128 | 9959 | 1254 | 3 | 2007-09-12 23:09 | Degassing start | 81074
504129 | 9959 | 1253 | 3 | 2007-09-12 23:34 | Degassing stop | 81074
504130 | 9959 | 1400 | 5 | 2007-09-12 23:35 | Added [21] EPŽ žlindra = 80,0 kg | 81074
504131 | 9959 | 1101 | 2 | 2007-09-12 23:38 | Celox measurment: Temperatura = 1480 °C, O2 = 0,0 ppm, C = 0,000 %, Al = 0,000 % | 81074
504132 | 9959 | 1362 | 4 | 2007-09-12 23:39 | Chemical analysis request at LFVD in chemical lab: 81074/ 9 Gorensek Peter | 81074
504133 | 9959 | 1361 | 4 | 2007-09-12 23:39 | Zahteva za analizo z VPP na Spectro: 81074/ 5 e Gorensek Peter | 81074
504134 | 9959 | 1400 | 5 | 2007-09-12 23:54 | Added [17] Cfi13 = 21,8 kg | 81074
504135 | 9959 | 1400 | 5 | 2007-09-12 23:54 | Added [72] Al opl.zica = 2,9 kg | 81074
504136 | 9959 | 1101 | 2 | 2007-09-12 23:56 | Celox measurment: Temperatura = 1463 °C, O2 = 0,0 ppm, C = 0,000 %, Al = 0,000 % | 81074
504163 | 9960 | 1400 | 5 | 2007-09-13 00:01 | Added [13] CaO = 500,0 kg | 81075
504164 | 9960 | 1400 | 5 | 2007-09-13 00:01 | Added [12] BOKSIT = 100,0 kg | 81075
504137 | 9959 | 1101 | 2 | 2007-09-13 00:03 | Celox measurment: Temperatura = 1458 °C, O2 = 0,0 ppm, C = 0,000 %, Al = 0,000 % | 81074
504138 | 9959 | 1252 | 3 | 2007-09-13 00:03 | Heating start 300 kWh | 81074
504165 | 9960 | 1400 | 5 | 2007-09-13 00:10 | Added [10] Al bloki = 5,0 kg | 81075
504166 | 9960 | 1400 | 5 | 2007-09-13 00:10 | Added [52] KARBORITmleti = 125,0 kg | 81075
504167 | 9960 | 1400 | 5 | 2007-09-13 00:13 | Added [76] Kalcijev karbid = 50,0 kg | 81075
504139 | 9959 | 1400 | 5 | 2007-09-13 00:13 | Added [15] CASIfi13 = 14,8 kg | 81074
504140 | 9959 | 1362 | 4 | 2007-09-13 00:14 | Chemical analysis request at LFVD in chemical lab: 81074/ 0 Gorensek Peter | 81074
504141 | 9959 | 1016 | 1 | 2007-09-13 00:22 | Heat stop 81074 | 81074
504142 | 9960 | 1015 | 1 | 2007-09-13 00:23 | Heat start 81075 | 81075
504143 | 9960 | 1400 | 5 | 2007-09-13 00:33 | Added [35] FeMo = 69,0 kg | 81075
504144 | 9960 | 1400 | 5 | 2007-09-13 00:33 | Added [48] FeV = 400,0 kg | 81075
504145 | 9960 | 1400 | 5 | 2007-09-13 00:33 | Added [33] FeMnC = 83,0 kg | 81075
504146 | 9960 | 1400 | 5 | 2007-09-13 00:33 | Added [41] FeSi = 72,0 kg | 81075
504147 | 9960 | 1400 | 5 | 2007-09-13 00:33 | Added [27] FeCrC = 700,0 kg | 81075
504148 | 9960 | 1101 | 2 | 2007-09-13 00:41 | Celox measurment: Temperatura = 1492 °C, O2 = 0,0 ppm, C = 0,000 %, Al = 0,000 % | 81075
504149 | 9960 | 1101 | 2 | 2007-09-13 00:41 | Celox measurment: Temperatura = 1492 °C, O2 = 0,0 ppm, C = 0,000 %, Al = 0,000 % | 81075
504150 | 9960 | 1252 | 3 | 2007-09-13 00:41 | Heating start 1000 kWh | 81075
504151 | 9960 | 1101 | 2 | 2007-09-13 00:54 | Celox measurment: Temperatura = 1527 °C, O2 = 0,0 ppm, C = 0,000 %, Al = 0,000 % | 81075
504152 | 9960 | 1361 | 4 | 2007-09-13 00:54 | Zahteva za analizo z VPP na Spectro: 81075/ 5 e Gorensek Peter | 81075
504153 | 9960 | 1400 | 5 | 2007-09-13 00:59 | Added [35] FeMo = 24,0 kg | 81075
504154 | 9960 | 1400 | 5 | 2007-09-13 00:59 | Added [48] FeV = 51,0 kg | 81075
504155 | 9960 | 1400 | 5 | 2007-09-13 00:59 | Added [27] FeCrC = 200,0 kg | 81075
504156 | 9960 | 1400 | 5 | 2007-09-13 00:59 | Added [10] Al bloki = 5,0 kg | 81075
504157 | 9960 | 1400 | 5 | 2007-09-13 00:59 | Added [52] KARBORITmleti = 60,0 kg | 81075
504158 | 9960 | 1400 | 5 | 2007-09-13 01:02 | Added [41] FeSi = 40,0 kg | 81075
504159 | 9960 | 1400 | 5 | 2007-09-13 01:02 | Added [13] CaO = 200,0 kg | 81075
504160 | 9960 | 1400 | 5 | 2007-09-13 01:02 | Added [12] BOKSIT = 80,0 kg | 81075
504161 | 9960 | 1251 | 3 | 2007-09-13 01:04 | Vacuum start | 81075
504162 | 9960 | 1254 | 3 | 2007-09-13 01:07 | Degassing start | 81075
504172 | 9960 | 1253 | 3 | 2007-09-13 01:41 | Degassing stop | 81075
504173 | 9960 | 1400 | 5 | 2007-09-13 01:43 | Added [12] BOKSIT = 80,0 kg | 81075
504174 | 9960 | 1101 | 2 | 2007-09-13 01:45 | Celox measurment: Temperatura = 1456 °C, O2 = 0,0 ppm, C = 0,000 %, Al = 0,000 % | 81075
504175 | 9960 | 1252 | 3 | 2007-09-13 01:46 | Heating start 300 kWh | 81075
504176 | 9960 | 1362 | 4 | 2007-09-13 01:50 | Chemical analysis request at LFVD in chemical lab: 81075/10 Gorensek Peter | 81075
504177 | 9960 | 1361 | 4 | 2007-09-13 01:50 | Zahteva za analizo z VPP na Spectro: 81075/ 6 e Gorensek Peter | 81075
504178 | 9960 | 1111 | 2 | 2007-09-13 01:55 | Hydris meritev: H2 = 1,10 ppm, PBL = 1440 hPa, PSU = 663 hPa | 81075
504179 | 9960 | 1400 | 5 | 2007-09-13 02:02 | Added [48] FeV = 15,0 kg | 81075
504180 | 9960 | 1400 | 5 | 2007-09-13 02:02 | Added [17] Cfi13 = 21,8 kg | 81075
504181 | 9960 | 1101 | 2 | 2007-09-13 02:07 | Celox measurment: Temperatura = 1445 °C, O2 = 0,0 ppm, C = 0,000 %, Al = 0,000 % | 81075
504182 | 9960 | 1252 | 3 | 2007-09-13 02:08 | Heating start 500 kWh | 81075
504183 | 9960 | 1400 | 5 | 2007-09-13 02:17 | Added [15] CASIfi13 = 15,3 kg | 81075
504184 | 9960 | 1362 | 4 | 2007-09-13 02:18 | Chemical analysis request at LFVD in chemical lab: 81075/ 0 Gorensek Peter | 81075
504189 | 9960 | 1016 | 1 | 2007-09-13 02:23 | Heat stop 81075 | 81075
504573 | 9971 | 1400 | 5 | 2007-09-14 01:37 | Added [13] CaO = 450,0 kg | 81086
504574 | 9971 | 1400 | 5 | 2007-09-14 01:37 | Added [12] BOKSIT = 100,0 kg | 81086
504597 | 9971 | 1400 | 5 | 2007-09-14 02:25 | Added [35] FeMo = 40,0 kg | 81086
504598 | 9971 | 1400 | 5 | 2007-09-14 02:25 | Added [48] FeV = 500,0 kg | 81086
504599 | 9971 | 1400 | 5 | 2007-09-14 02:25 | Added [41] FeSi = 40,0 kg | 81086
504592 | 9971 | 1015 | 1 | 2007-09-14 02:51 | Heat start 81086 | 81086
504593 | 9971 | 1101 | 2 | 2007-09-14 02:56 | Celox measurment: Temperatura = 1519 °C, O2 = 0,0 ppm, C = 0,000 %, Al = 0,000 % | 81086
504594 | 9971 | 1252 | 3 | 2007-09-14 03:16 | Heating start 1000 kWh | 81086
504595 | 9971 | 1252 | 3 | 2007-09-14 03:36 | Heating start 500 kWh | 81086
504600 | 9971 | 1252 | 3 | 2007-09-14 04:09 | Heating start 1500 kWh | 81086
504601 | 9971 | 1101 | 2 | 2007-09-14 04:22 | Celox measurment: Temperatura = 1483 °C, O2 = 0,0 ppm, C = 0,000 %, Al = 0,000 % | 81086
504602 | 9971 | 1362 | 4 | 2007-09-14 04:23 | Chemical analysis request at LFVD in chemical lab: 81086/ 9 Gorensek Peter | 81086
504603 | 9971 | 1361 | 4 | 2007-09-14 04:23 | Zahteva za analizo z VPP na Spectro: 81086/ 5 e Gorensek Peter | 81086
504605 | 9971 | 1252 | 3 | 2007-09-14 04:29 | Heating start 200 kWh | 81086
504604 | 9971 | 1101 | 2 | 2007-09-14 04:34 | Celox measurment: Temperatura = 1529 °C, O2 = 0,0 ppm, C = 0,000 %, Al = 0,000 % | 81086
504606 | 9971 | 1400 | 5 | 2007-09-14 04:36 | Added [35] FeMo = 80,0 kg | 81086
504607 | 9971 | 1400 | 5 | 2007-09-14 04:36 | Added [27] FeCrC = 500,0 kg | 81086
504608 | 9971 | 1400 | 5 | 2007-09-14 04:36 | Added [52] KARBORITmleti = 70,0 kg | 81086
504609 | 9971 | 1400 | 5 | 2007-09-14 04:41 | Added [13] CaO = 300,0 kg | 81086
504610 | 9971 | 1251 | 3 | 2007-09-14 04:44 | Vacuum start | 81086
504611 | 9971 | 1254 | 3 | 2007-09-14 04:47 | Degassing start | 81086
504612 | 9971 | 1253 | 3 | 2007-09-14 05:16 | Degassing stop | 81086
504613 | 9971 | 1101 | 2 | 2007-09-14 05:18 | Celox measurment: Temperatura = 1457 °C, O2 = 0,0 ppm, C = 0,000 %, Al = 0,000 % | 81086
504614 | 9971 | 1400 | 5 | 2007-09-14 05:18 | Added [12] BOKSIT = 100,0 kg | 81086
504615 | 9971 | 1400 | 5 | 2007-09-14 05:18 | Added [21] EPŽ žlindra = 100,0 kg | 81086
504623 | 9971 | 1252 | 3 | 2007-09-14 05:18 | Heating start 300 kWh | 81086
504616 | 9971 | 1362 | 4 | 2007-09-14 05:19 | Chemical analysis request at LFVD in chemical lab: 81086/10 Gorensek Peter | 81086
504617 | 9971 | 1361 | 4 | 2007-09-14 05:19 | Zahteva za analizo z VPP na Spectro: 81086/ 6 e Gorensek Peter | 81086
504618 | 9971 | 1111 | 2 | 2007-09-14 05:30 | Hydris meritev: H2 = 0,00 ppm, PBL = 1293 hPa, PSU = 568 hPa | 81086
504619 | 9971 | 1111 | 2 | 2007-09-14 05:33 | Hydris meritev: H2 = 1,10 ppm, PBL = 1519 hPa, PSU = 713 hPa | 81086
504620 | 9971 | 1400 | 5 | 2007-09-14 05:34 | Added [17] Cfi13 = 72,5 kg | 81086
504621 | 9971 | 1101 | 2 | 2007-09-14 05:40 | Celox measurment: Temperatura = 1448 °C, O2 = 0,0 ppm, C = 0,000 %, Al = 0,000 % | 81086
504622 | 9971 | 1252 | 3 | 2007-09-14 05:41 | Heating start 600 kWh | 81086
504624 | 9971 | 1361 | 4 | 2007-09-14 05:50 | Zahteva za analizo z VPP na Spectro: 81086/ 7 e Gorensek Peter | 81086
504625 | 9971 | 1362 | 4 | 2007-09-14 05:50 | Chemical analysis request at LFVD in chemical lab: 81086/11 Gorensek Peter | 81086
504628 | 9971 | 1101 | 2 | 2007-09-14 05:51 | Celox measurment: Temperatura = 1472 °C, O2 = 0,0 ppm, C = 0,000 %, Al = 0,000 % | 81086
504629 | 9971 | 1400 | 5 | 2007-09-14 06:07 | Added [17] Cfi13 = 5,8 kg | 81086
504630 | 9971 | 1101 | 2 | 2007-09-14 06:09 | Celox measurment: Temperatura = 1462 °C, O2 = 0,0 ppm, C = 0,000 %, Al = 0,000 % | 81086
504631 | 9971 | 1252 | 3 | 2007-09-14 06:10 | Heating start 400 kWh | 81086
504632 | 9971 | 1400 | 5 | 2007-09-14 06:10 | Added [35] FeMo = 20,0 kg | 81086
504633 | 9971 | 1400 | 5 | 2007-09-14 06:10 | Added [27] FeCrC = 190,0 kg | 81086
504634 | 9971 | 1400 | 5 | 2007-09-14 06:16 | Added [15] CASIfi13 = 16,2 kg | 81086
504635 | 9971 | 1362 | 4 | 2007-09-14 06:18 | Chemical analysis request at LFVD in chemical lab: 81086/ 0 Gorensek Peter | 81086
504639 | 9971 | 1016 | 1 | 2007-09-14 06:23 | Heat stop 81086 | 81086
504649 | 9973 | 1400 | 5 | 2007-09-14 06:48 | Added [13] CaO = 300,0 kg | 81088
504650 | 9973 | 1400 | 5 | 2007-09-14 06:48 | Added [12] BOKSIT = 80,0 kg | 81088
504664 | 9973 | 1400 | 5 | 2007-09-14 07:55 | Added [35] FeMo = 30,0 kg | 81088
504665 | 9973 | 1400 | 5 | 2007-09-14 07:55 | Added [48] FeV = 320,0 kg | 81088
504666 | 9973 | 1400 | 5 | 2007-09-14 07:55 | Added [33] FeMnC = 60,0 kg | 81088
504667 | 9973 | 1400 | 5 | 2007-09-14 07:55 | Added [41] FeSi = 75,0 kg | 81088
504668 | 9973 | 1400 | 5 | 2007-09-14 07:55 | Added [27] FeCrC = 700,0 kg | 81088
504669 | 9973 | 1400 | 5 | 2007-09-14 07:55 | Added [76] Kalcijev karbid = 50,0 kg | 81088
504674 | 9973 | 1015 | 1 | 2007-09-14 08:10 | Heat start 81088 | 81088
504675 | 9973 | 1400 | 5 | 2007-09-14 08:15 | Added [35] FeMo = 50,0 kg | 81088
504676 | 9973 | 1400 | 5 | 2007-09-14 08:15 | Added [48] FeV = 30,0 kg | 81088
504677 | 9973 | 1400 | 5 | 2007-09-14 08:15 | Added [41] FeSi = 70,0 kg | 81088
504678 | 9973 | 1400 | 5 | 2007-09-14 08:15 | Added [27] FeCrC = 300,0 kg | 81088
504679 | 9973 | 1400 | 5 | 2007-09-14 08:15 | Added [10] Al bloki = 5,0 kg | 81088
504680 | 9973 | 1400 | 5 | 2007-09-14 08:15 | Added [52] KARBORITmleti = 25,0 kg | 81088
504681 | 9973 | 1400 | 5 | 2007-09-14 08:19 | Added [13] CaO = 150,0 kg | 81088
504682 | 9973 | 1251 | 3 | 2007-09-14 08:20 | Vacuum start | 81088
504683 | 9973 | 1254 | 3 | 2007-09-14 08:25 | Degassing start | 81088
504684 | 9973 | 1253 | 3 | 2007-09-14 08:50 | Degassing stop | 81088
504685 | 9973 | 1361 | 4 | 2007-09-14 08:50 | Zahteva za analizo z VPP na Spectro: 81088/ 5 e Kotnik Marijan | 81088
504686 | 9973 | 1362 | 4 | 2007-09-14 08:51 | Chemical analysis request at LFVD in chemical lab: 81088/ 9 Kotnik Marijan | 81088
504687 | 9973 | 1400 | 5 | 2007-09-14 08:51 | Added [12] BOKSIT = 50,0 kg | 81088
504688 | 9973 | 1400 | 5 | 2007-09-14 08:51 | Added [21] EPŽ žlindra = 110,0 kg | 81088
504689 | 9973 | 1102 | 2 | 2007-09-14 08:54 | Temperature measurment: Temperature = 1471 °C | 81088
504690 | 9973 | 1252 | 3 | 2007-09-14 09:00 | Heating start 600 kWh | 81088
504692 | 9973 | 1400 | 5 | 2007-09-14 09:20 | Added [27] FeCrC = 50,0 kg | 81088
504691 | 9973 | 1400 | 5 | 2007-09-14 09:24 | Added [72] Al opl.zica = 4,8 kg | 81088
504693 | 9973 | 1400 | 5 | 2007-09-14 09:31 | Added [15] CASIfi13 = 14,8 kg | 81088
504694 | 9973 | 1362 | 4 | 2007-09-14 09:32 | Chemical analysis request at LFVD in chemical lab: 81088/ 0 Kotnik Marijan | 81088
504695 | 9973 | 1102 | 2 | 2007-09-14 09:34 | Temperature measurment: Temperature = 1465 °C | 81088
504696 | 9973 | 1016 | 1 | 2007-09-14 09:34 | Heat stop 81088 | 81088
504814 | 9977 | 1400 | 5 | 2007-09-14 19:21 | Added [13] CaO = 350,0 kg | 81092
504815 | 9977 | 1400 | 5 | 2007-09-14 19:21 | Added [12] BOKSIT = 100,0 kg | 81092
504842 | 9977 | 1400 | 5 | 2007-09-14 20:40 | Added [48] FeV = 400,0 kg | 81092
504843 | 9977 | 1400 | 5 | 2007-09-14 20:40 | Added [64] SiMn = 100,0 kg | 81092
504844 | 9977 | 1400 | 5 | 2007-09-14 20:40 | Added [27] FeCrC = 800,0 kg | 81092
504845 | 9977 | 1400 | 5 | 2007-09-14 20:40 | Added [52] KARBORITmleti = 75,0 kg | 81092
504846 | 9977 | 1400 | 5 | 2007-09-14 20:43 | Added [76] Kalcijev karbid = 50,0 kg | 81092
504839 | 9977 | 1015 | 1 | 2007-09-14 20:48 | Heat start 81092 | 81092
504847 | 9977 | 1101 | 2 | 2007-09-14 20:57 | Celox measurment: Temperatura = 1554 °C, O2 = 0,0 ppm, C = 0,000 %, Al = 0,000 % | 81092
504848 | 9977 | 1400 | 5 | 2007-09-14 20:59 | Added [41] FeSi = 130,0 kg | 81092
504849 | 9977 | 1400 | 5 | 2007-09-14 20:59 | Added [27] FeCrC = 250,0 kg | 81092
504850 | 9977 | 1252 | 3 | 2007-09-14 21:02 | Heating start 500 kWh | 81092
504851 | 9977 | 1101 | 2 | 2007-09-14 21:07 | Celox measurment: Temperatura = 1549 °C, O2 = 0,0 ppm, C = 0,000 %, Al = 0,000 % | 81092
504852 | 9977 | 1361 | 4 | 2007-09-14 21:08 | Zahteva za analizo z VPP na Spectro: 81092/ 5 e Adam Maks | 81092
504853 | 9977 | 1362 | 4 | 2007-09-14 21:08 | Chemical analysis request at LFVD in chemical lab: 81092/ 9 Adam Maks | 81092
504854 | 9977 | 1252 | 3 | 2007-09-14 21:08 | Heating start 300 kWh | 81092
504855 | 9977 | 1400 | 5 | 2007-09-14 21:21 | Added [35] FeMo = 70,0 kg | 81092
504856 | 9977 | 1400 | 5 | 2007-09-14 21:21 | Added [48] FeV = 50,0 kg | 81092
504857 | 9977 | 1400 | 5 | 2007-09-14 21:21 | Added [33] FeMnC = 15,0 kg | 81092
504858 | 9977 | 1400 | 5 | 2007-09-14 21:21 | Added [41] FeSi = 40,0 kg | 81092
504859 | 9977 | 1400 | 5 | 2007-09-14 21:21 | Added [27] FeCrC = 300,0 kg | 81092
504860 | 9977 | 1400 | 5 | 2007-09-14 21:21 | Added [52] KARBORITmleti = 120,0 kg | 81092
504861 | 9977 | 1400 | 5 | 2007-09-14 21:22 | Added [12] BOKSIT = 40,0 kg | 81092
504862 | 9977 | 1400 | 5 | 2007-09-14 21:22 | Added [13] CaO = 250,0 kg | 81092
504863 | 9977 | 1251 | 3 | 2007-09-14 21:23 | Vacuum start | 81092
504864 | 9977 | 1254 | 3 | 2007-09-14 21:30 | Degassing start | 81092
504867 | 9977 | 1253 | 3 | 2007-09-14 22:07 | Degassing stop | 81092
504868 | 9977 | 1400 | 5 | 2007-09-14 22:08 | Added [12] BOKSIT = 150,0 kg | 81092
504869 | 9977 | 1101 | 2 | 2007-09-14 22:11 | Celox measurment: Temperatura = 1463 °C, O2 = 0,0 ppm, C = 0,000 %, Al = 0,000 % | 81092
504870 | 9977 | 1362 | 4 | 2007-09-14 22:11 | Chemical analysis request at LFVD in chemical lab: 81092/10 Adam Maks | 81092
504871 | 9977 | 1361 | 4 | 2007-09-14 22:11 | Zahteva za analizo z VPP na Spectro: 81092/ 6 e Adam Maks | 81092
504872 | 9977 | 1252 | 3 | 2007-09-14 22:12 | Heating start 300 kWh | 81092
504873 | 9977 | 1111 | 2 | 2007-09-14 22:18 | Hydris meritev: H2 = 1,10 ppm, PBL = 1371 hPa, PSU = 659 hPa | 81092
504874 | 9977 | 1400 | 5 | 2007-09-14 22:28 | Added [48] FeV = 10,0 kg | 81092
504875 | 9977 | 1400 | 5 | 2007-09-14 22:28 | Added [27] FeCrC = 120,0 kg | 81092
504876 | 9977 | 1400 | 5 | 2007-09-14 22:28 | Added [17] Cfi13 = 8,7 kg | 81092
504877 | 9977 | 1101 | 2 | 2007-09-14 22:30 | Celox measurment: Temperatura = 1453 °C, O2 = 0,0 ppm, C = 0,000 %, Al = 0,000 % | 81092
504878 | 9977 | 1252 | 3 | 2007-09-14 22:31 | Heating start 300 kWh | 81092
504879 | 9977 | 1400 | 5 | 2007-09-14 22:33 | Added [15] CASIfi13 = 14,6 kg | 81092
504880 | 9977 | 1362 | 4 | 2007-09-14 22:41 | Chemical analysis request at LFVD in chemical lab: 81092/ 0 Adam Maks | 81092
504881 | 9977 | 1016 | 1 | 2007-09-14 22:41 | Heat stop 81092 | 81092
505469 | 9992 | 1400 | 5 | 2007-09-16 03:13 | Added [13] CaO = 300,0 kg | 81107
505470 | 9992 | 1400 | 5 | 2007-09-16 03:45 | Added [48] FeV = 330,0 kg | 81107
505471 | 9992 | 1400 | 5 | 2007-09-16 03:45 | Added [41] FeSi = 140,0 kg | 81107
505472 | 9992 | 1400 | 5 | 2007-09-16 03:45 | Added [27] FeCrC = 300,0 kg | 81107
505473 | 9992 | 1400 | 5 | 2007-09-16 03:45 | Added [10] Al bloki = 5,0 kg | 81107
505474 | 9992 | 1400 | 5 | 2007-09-16 03:45 | Added [52] KARBORITmleti = 175,0 kg | 81107
505475 | 9992 | 1400 | 5 | 2007-09-16 03:48 | Added [76] Kalcijev karbid = 50,0 kg | 81107
505468 | 9992 | 1015 | 1 | 2007-09-16 04:14 | Heat start 81107 | 81107
505478 | 9992 | 1101 | 2 | 2007-09-16 04:35 | Celox measurment: Temperatura = 1505 °C, O2 = 0,0 ppm, C = 0,000 %, Al = 0,000 % | 81107
505479 | 9992 | 1400 | 5 | 2007-09-16 04:38 | Added [35] FeMo = 25,0 kg | 81107
505480 | 9992 | 1400 | 5 | 2007-09-16 04:38 | Added [48] FeV = 33,0 kg | 81107
505481 | 9992 | 1400 | 5 | 2007-09-16 04:38 | Added [33] FeMnC = 50,0 kg | 81107
505482 | 9992 | 1400 | 5 | 2007-09-16 04:38 | Added [41] FeSi = 22,0 kg | 81107
505483 | 9992 | 1400 | 5 | 2007-09-16 04:38 | Added [27] FeCrC = 110,0 kg | 81107
505484 | 9992 | 1400 | 5 | 2007-09-16 04:38 | Added [10] Al bloki = 5,0 kg | 81107
505485 | 9992 | 1400 | 5 | 2007-09-16 04:38 | Added [52] KARBORITmleti = 550,0 kg | 81107
505486 | 9992 | 1251 | 3 | 2007-09-16 04:40 | Vacuum start | 81107
505487 | 9992 | 1254 | 3 | 2007-09-16 04:45 | Degassing start | 81107
505495 | 9993 | 1400 | 5 | 2007-09-16 04:49 | Added [13] CaO = 350,0 kg | 81108
505496 | 9993 | 1400 | 5 | 2007-09-16 04:49 | Added [12] BOKSIT = 100,0 kg | 81108
505488 | 9992 | 1253 | 3 | 2007-09-16 05:11 | Degassing stop | 81107
505489 | 9992 | 1101 | 2 | 2007-09-16 05:14 | Celox measurment: Temperatura = 1437 °C, O2 = 0,0 ppm, C = 0,000 %, Al = 0,000 % | 81107
505490 | 9992 | 1252 | 3 | 2007-09-16 05:14 | Heating start 600 kWh | 81107
505497 | 9993 | 1400 | 5 | 2007-09-16 05:20 | Added [35] FeMo = 80,0 kg | 81108
505498 | 9993 | 1400 | 5 | 2007-09-16 05:20 | Added [48] FeV = 180,0 kg | 81108
505499 | 9993 | 1400 | 5 | 2007-09-16 05:20 | Added [41] FeSi = 120,0 kg | 81108
505500 | 9993 | 1400 | 5 | 2007-09-16 05:20 | Added [10] Al bloki = 5,0 kg | 81108
505501 | 9993 | 1400 | 5 | 2007-09-16 05:20 | Added [52] KARBORITmleti = 75,0 kg | 81108
505491 | 9992 | 1101 | 2 | 2007-09-16 05:21 | Celox measurment: Temperatura = 1458 °C, O2 = 0,0 ppm, C = 0,000 %, Al = 0,000 % | 81107
505492 | 9992 | 1362 | 4 | 2007-09-16 05:21 | Chemical analysis request at LFVD in chemical lab: 81107/ 9 Gorensek Peter | 81107
505493 | 9992 | 1361 | 4 | 2007-09-16 05:21 | Zahteva za analizo z VPP na Spectro: 81107/ 5 e Gorensek Peter | 81107
505502 | 9993 | 1400 | 5 | 2007-09-16 05:24 | Added [76] Kalcijev karbid = 50,0 kg | 81108
505494 | 9992 | 1252 | 3 | 2007-09-16 05:28 | Heating start 200 kWh | 81107
505503 | 9992 | 1400 | 5 | 2007-09-16 05:36 | Added [48] FeV = 15,0 kg | 81107
505504 | 9992 | 1400 | 5 | 2007-09-16 05:36 | Added [17] Cfi13 = 13,1 kg | 81107
505505 | 9992 | 1101 | 2 | 2007-09-16 05:37 | Celox measurment: Temperatura = 1461 °C, O2 = 0,0 ppm, C = 0,000 %, Al = 0,000 % | 81107
505506 | 9992 | 1252 | 3 | 2007-09-16 05:38 | Heating start 150 kWh | 81107
505507 | 9992 | 1400 | 5 | 2007-09-16 05:42 | Added [15] CASIfi13 = 14,6 kg | 81107
505508 | 9992 | 1362 | 4 | 2007-09-16 05:42 | Chemical analysis request at LFVD in chemical lab: 81107/ 0 Gorensek Peter | 81107
505509 | 9992 | 1016 | 1 | 2007-09-16 05:46 | Heat stop 81107 | 81107
505510 | 9993 | 1015 | 1 | 2007-09-16 05:47 | Heat start 81108 | 81108
505513 | 9993 | 1400 | 5 | 2007-09-16 05:56 | Added [35] FeMo = 55,0 kg | 81108
505514 | 9993 | 1400 | 5 | 2007-09-16 05:56 | Added [48] FeV = 50,0 kg | 81108
505515 | 9993 | 1400 | 5 | 2007-09-16 05:56 | Added [33] FeMnC = 50,0 kg | 81108
505516 | 9993 | 1400 | 5 | 2007-09-16 05:56 | Added [41] FeSi = 40,0 kg | 81108
505517 | 9993 | 1400 | 5 | 2007-09-16 05:56 | Added [10] Al bloki = 5,0 kg | 81108
505518 | 9993 | 1400 | 5 | 2007-09-16 05:56 | Added [52] KARBORITmleti = 85,0 kg | 81108
505519 | 9993 | 1101 | 2 | 2007-09-16 05:57 | Celox measurment: Temperatura = 1527 °C, O2 = 0,0 ppm, C = 0,000 %, Al = 0,000 % | 81108
505520 | 9993 | 1400 | 5 | 2007-09-16 05:58 | Added [13] CaO = 100,0 kg | 81108
505521 | 9993 | 1251 | 3 | 2007-09-16 06:00 | Vacuum start | 81108
505522 | 9993 | 1254 | 3 | 2007-09-16 06:05 | Degassing start | 81108
505523 | 9993 | 1253 | 3 | 2007-09-16 06:31 | Degassing stop | 81108
505524 | 9993 | 1361 | 4 | 2007-09-16 06:32 | Zahteva za analizo z VPP na Spectro: 81108/ 5 e Kotnik Marijan | 81108
505525 | 9993 | 1362 | 4 | 2007-09-16 06:32 | Chemical analysis request at LFVD in chemical lab: 81108/ 9 Kotnik Marijan | 81108
505526 | 9993 | 1400 | 5 | 2007-09-16 06:34 | Added [12] BOKSIT = 90,0 kg | 81108
505527 | 9993 | 1101 | 2 | 2007-09-16 06:38 | Celox measurment: Temperatura = 1476 °C, O2 = 0,0 ppm, C = 0,000 %, Al = 0,000 % | 81108
505528 | 9993 | 1400 | 5 | 2007-09-16 06:47 | Added [17] Cfi13 = 21,8 kg | 81108
505529 | 9993 | 1400 | 5 | 2007-09-16 06:47 | Added [72] Al opl.zica = 5,2 kg | 81108
505530 | 9993 | 1101 | 2 | 2007-09-16 06:50 | Celox measurment: Temperatura = 1463 °C, O2 = 0,0 ppm, C = 0,000 %, Al = 0,000 % | 81108
505531 | 9993 | 1252 | 3 | 2007-09-16 06:51 | Heating start 300 kWh | 81108
505532 | 9993 | 1400 | 5 | 2007-09-16 06:58 | Added [15] CASIfi13 = 15,5 kg | 81108
505533 | 9993 | 1362 | 4 | 2007-09-16 07:01 | Chemical analysis request at LFVD in chemical lab: 81108/ 0 Kotnik Marijan | 81108
505534 | 9993 | 1016 | 1 | 2007-09-16 07:04 | Heat stop 81108 | 81108
505568 | 9995 | 1400 | 5 | 2007-09-16 12:36 | Added [13] CaO = 350,0 kg | 81110
505569 | 9995 | 1400 | 5 | 2007-09-16 12:36 | Added [12] BOKSIT = 100,0 kg | 81110
505576 | 9995 | 1400 | 5 | 2007-09-16 13:00 | Added [35] FeMo = 80,0 kg | 81110
505577 | 9995 | 1400 | 5 | 2007-09-16 13:00 | Added [48] FeV = 230,0 kg | 81110
505590 | 9995 | 1400 | 5 | 2007-09-16 13:00 | Added [10] Al bloki = 5,0 kg | 81110
505591 | 9995 | 1400 | 5 | 2007-09-16 13:00 | Added [52] KARBORITmleti = 50,0 kg | 81110
505578 | 9995 | 1400 | 5 | 2007-09-16 13:02 | Added [76] Kalcijev karbid = 50,0 kg | 81110
505593 | 9995 | 1015 | 1 | 2007-09-16 13:20 | Heat start 81110 | 81110
505594 | 9995 | 1400 | 5 | 2007-09-16 13:29 | Added [35] FeMo = 70,0 kg | 81110
505595 | 9995 | 1400 | 5 | 2007-09-16 13:29 | Added [48] FeV = 100,0 kg | 81110
505596 | 9995 | 1400 | 5 | 2007-09-16 13:29 | Added [33] FeMnC = 60,0 kg | 81110
505597 | 9995 | 1400 | 5 | 2007-09-16 13:29 | Added [41] FeSi = 130,0 kg | 81110
505598 | 9995 | 1400 | 5 | 2007-09-16 13:29 | Added [27] FeCrC = 390,0 kg | 81110
505599 | 9995 | 1101 | 2 | 2007-09-16 13:40 | Celox measurment: Temperatura = 1490 °C, O2 = 0,0 ppm, C = 0,000 %, Al = 0,000 % | 81110
505600 | 9995 | 1252 | 3 | 2007-09-16 13:41 | Heating start 600 kWh | 81110
505601 | 9995 | 1101 | 2 | 2007-09-16 13:48 | Celox measurment: Temperatura = 1508 °C, O2 = 0,0 ppm, C = 0,000 %, Al = 0,000 % | 81110
505602 | 9995 | 1362 | 4 | 2007-09-16 13:48 | Chemical analysis request at LFVD in chemical lab: 81110/ 9 Kotnik Marijan | 81110
505603 | 9995 | 1252 | 3 | 2007-09-16 13:48 | Heating start 500 kWh | 81110
505606 | 9995 | 1400 | 5 | 2007-09-16 14:04 | Added [35] FeMo = 15,0 kg | 81110
505607 | 9995 | 1400 | 5 | 2007-09-16 14:04 | Added [48] FeV = 15,0 kg | 81110
505608 | 9995 | 1400 | 5 | 2007-09-16 14:04 | Added [41] FeSi = 15,0 kg | 81110
505609 | 9995 | 1400 | 5 | 2007-09-16 14:04 | Added [27] FeCrC = 150,0 kg | 81110
505610 | 9995 | 1400 | 5 | 2007-09-16 14:04 | Added [52] KARBORITmleti = 30,0 kg | 81110
505611 | 9995 | 1400 | 5 | 2007-09-16 14:05 | Added [12] BOKSIT = 30,0 kg | 81110
505612 | 9995 | 1400 | 5 | 2007-09-16 14:05 | Added [13] CaO = 200,0 kg | 81110
505613 | 9995 | 1251 | 3 | 2007-09-16 14:06 | Vacuum start | 81110
505614 | 9995 | 1254 | 3 | 2007-09-16 14:15 | Degassing start | 81110
505616 | 9995 | 1253 | 3 | 2007-09-16 14:41 | Degassing stop | 81110
505617 | 9995 | 1361 | 4 | 2007-09-16 14:43 | Zahteva za analizo z VPP na Spectro: 81110/ 6 e Kotnik Marijan | 81110
505618 | 9995 | 1362 | 4 | 2007-09-16 14:43 | Chemical analysis request at LFVD in chemical lab: 81110/10 Kotnik Marijan | 81110
505619 | 9995 | 1400 | 5 | 2007-09-16 14:44 | Added [21] EPŽ žlindra = 150,0 kg | 81110
505620 | 9995 | 1101 | 2 | 2007-09-16 14:49 | Celox measurment: Temperatura = 1440 °C, O2 = 0,0 ppm, C = 0,000 %, Al = 0,000 % | 81110
505621 | 9995 | 1252 | 3 | 2007-09-16 14:50 | Heating start 500 kWh | 81110
505622 | 9995 | 1400 | 5 | 2007-09-16 14:50 | Added [72] Al opl.zica = 1,0 kg | 81110
505623 | 9995 | 1101 | 2 | 2007-09-16 14:57 | Celox measurment: Temperatura = 1457 °C, O2 = 0,0 ppm, C = 0,000 %, Al = 0,000 % | 81110
505624 | 9995 | 1101 | 2 | 2007-09-16 14:57 | Celox measurment: Temperatura = 1457 °C, O2 = 0,0 ppm, C = 0,000 %, Al = 0,000 % | 81110
505625 | 9995 | 1252 | 3 | 2007-09-16 14:57 | Heating start 400 kWh | 81110
505626 | 9995 | 1400 | 5 | 2007-09-16 14:58 | Added [48] FeV = 10,0 kg | 81110
505627 | 9995 | 1400 | 5 | 2007-09-16 14:58 | Added [27] FeCrC = 70,0 kg | 81110
505628 | 9995 | 1101 | 2 | 2007-09-16 15:07 | Celox measurment: Temperatura = 1473 °C, O2 = 0,0 ppm, C = 0,000 %, Al = 0,000 % | 81110
505629 | 9995 | 1400 | 5 | 2007-09-16 15:10 | Added [15] CASIfi13 = 15,0 kg | 81110
505630 | 9995 | 1362 | 4 | 2007-09-16 15:10 | Chemical analysis request at LFVD in chemical lab: 81110/ 0 Kotnik Marijan | 81110
505631 | 9995 | 1016 | 1 | 2007-09-16 15:17 | Heat stop 81110 | 81110
505894 | 10002 | 1400 | 5 | 2007-09-18 13:40 | Added [76] Kalcijev karbid = 50,0 kg | 81117
505891 | 10002 | 1400 | 5 | 2007-09-18 14:30 | Added [13] CaO = 400,0 kg | 81117
505892 | 10002 | 1400 | 5 | 2007-09-18 14:30 | Added [12] BOKSIT = 90,0 kg | 81117
505889 | 10002 | 1400 | 5 | 2007-09-18 14:38 | Added [10] Al bloki = 5,0 kg | 81117
505890 | 10002 | 1400 | 5 | 2007-09-18 14:38 | Added [52] KARBORITmleti = 175,0 kg | 81117
505888 | 10002 | 1015 | 1 | 2007-09-18 14:47 | Heat start 81117 | 81117
505895 | 10002 | 1400 | 5 | 2007-09-18 14:50 | Added [48] FeV = 350,0 kg | 81117
505896 | 10002 | 1400 | 5 | 2007-09-18 14:50 | Added [33] FeMnC = 100,0 kg | 81117
505897 | 10002 | 1400 | 5 | 2007-09-18 14:50 | Added [41] FeSi = 100,0 kg | 81117
505893 | 10002 | 1101 | 2 | 2007-09-18 14:53 | Celox measurment: Temperatura = 1540 °C, O2 = 0,0 ppm, C = 0,000 %, Al = 0,000 % | 81117
505903 | 10002 | 1252 | 3 | 2007-09-18 14:54 | Heating start 300 kWh | 81117
505900 | 10002 | 1361 | 4 | 2007-09-18 14:58 | Zahteva za analizo z VPP na Spectro: 81117/ 5 e Ferk Jože | 81117
505901 | 10002 | 1101 | 2 | 2007-09-18 14:59 | Celox measurment: Temperatura = 1533 °C, O2 = 0,0 ppm, C = 0,000 %, Al = 0,000 % | 81117
505902 | 10002 | 1252 | 3 | 2007-09-18 15:00 | Heating start 300 kWh | 81117
505904 | 10002 | 1400 | 5 | 2007-09-18 15:08 | Added [48] FeV = 50,0 kg | 81117
505905 | 10002 | 1400 | 5 | 2007-09-18 15:08 | Added [41] FeSi = 15,0 kg | 81117
505906 | 10002 | 1400 | 5 | 2007-09-18 15:08 | Added [27] FeCrC = 100,0 kg | 81117
505907 | 10002 | 1400 | 5 | 2007-09-18 15:08 | Added [10] Al bloki = 5,0 kg | 81117
505908 | 10002 | 1400 | 5 | 2007-09-18 15:08 | Added [52] KARBORITmleti = 40,0 kg | 81117
505910 | 10002 | 1400 | 5 | 2007-09-18 15:08 | Added [13] CaO = 200,0 kg | 81117
505909 | 10002 | 1251 | 3 | 2007-09-18 15:11 | Vacuum start | 81117
505911 | 10002 | 1254 | 3 | 2007-09-18 15:22 | Degassing start | 81117
505912 | 10002 | 1253 | 3 | 2007-09-18 16:03 | Degassing stop | 81117
505913 | 10002 | 1400 | 5 | 2007-09-18 16:03 | Added [12] BOKSIT = 150,0 kg | 81117
505914 | 10002 | 1101 | 2 | 2007-09-18 16:05 | Celox measurment: Temperatura = 0 °C, O2 = 0,0 ppm, C = 0,000 %, Al = 0,000 % | 81117
505915 | 10002 | 1101 | 2 | 2007-09-18 16:06 | Celox measurment: Temperatura = 0 °C, O2 = 0,0 ppm, C = 0,000 %, Al = 0,000 % | 81117
505916 | 10002 | 1252 | 3 | 2007-09-18 16:06 | Heating start 700 kWh | 81117
505917 | 10002 | 1252 | 3 | 2007-09-18 16:14 | Heating start 700 kWh | 81117
505918 | 10002 | 1362 | 4 | 2007-09-18 16:22 | Chemical analysis request at LFVD in chemical lab: 81117/10 Ferk Jože | 81117
505919 | 10002 | 1361 | 4 | 2007-09-18 16:23 | Zahteva za analizo z VPP na Spectro: 81117/ 6 e Ferk Jože | 81117
505921 | 10002 | 1102 | 2 | 2007-09-18 16:23 | Temperature measurment: Temperature = 1449 °C | 81117
505920 | 10002 | 1252 | 3 | 2007-09-18 16:23 | Heating start 800 kWh | 81117
505923 | 10002 | 1400 | 5 | 2007-09-18 16:27 | Added [27] FeCrC = 70,0 kg | 81117
505922 | 10002 | 1111 | 2 | 2007-09-18 16:29 | Hydris meritev: H2 = 3,30 ppm, PBL = 1525 hPa, PSU = 740 hPa | 81117
505924 | 10002 | 1400 | 5 | 2007-09-18 16:38 | Added [17] Cfi13 = 13,1 kg | 81117
505925 | 10002 | 1400 | 5 | 2007-09-18 16:38 | Added [72] Al opl.zica = 1,5 kg | 81117
505926 | 10002 | 1252 | 3 | 2007-09-18 16:40 | Heating start 150 kWh | 81117
505934 | 10002 | 1400 | 5 | 2007-09-18 16:43 | Added [15] CASIfi13 = 14,3 kg | 81117
505935 | 10002 | 1362 | 4 | 2007-09-18 16:44 | Chemical analysis request at LFVD in chemical lab: 81117/ 0 Ferk Jože | 81117
505936 | 10002 | 1016 | 1 | 2007-09-18 16:47 | Heat stop 81117 | 81117
505998 | 10006 | 1400 | 5 | 2007-09-18 19:32 | Added [13] CaO = 400,0 kg | 81120
505999 | 10006 | 1400 | 5 | 2007-09-18 19:32 | Added [12] BOKSIT = 80,0 kg | 81120
506021 | 10006 | 1400 | 5 | 2007-09-18 21:32 | Added [48] FeV = 450,0 kg | 81120
506022 | 10006 | 1400 | 5 | 2007-09-18 21:32 | Added [10] Al bloki = 5,0 kg | 81120
506023 | 10006 | 1400 | 5 | 2007-09-18 21:32 | Added [52] KARBORITmleti = 50,0 kg | 81120
506020 | 10006 | 1015 | 1 | 2007-09-18 21:35 | Heat start 81120 | 81120
506024 | 10006 | 1400 | 5 | 2007-09-18 21:36 | Added [76] Kalcijev karbid = 50,0 kg | 81120
506027 | 10006 | 1101 | 2 | 2007-09-18 21:43 | Celox measurment: Temperatura = 0 °C, O2 = 0,0 ppm, C = 0,000 %, Al = 0,000 % | 81120
506028 | 10006 | 1101 | 2 | 2007-09-18 21:43 | Celox measurment: Temperatura = 1584 °C, O2 = 0,0 ppm, C = 0,000 %, Al = 0,000 % | 81120
506029 | 10006 | 1400 | 5 | 2007-09-18 21:58 | Added [48] FeV = 10,0 kg | 81120
506030 | 10006 | 1400 | 5 | 2007-09-18 21:58 | Added [33] FeMnC = 60,0 kg | 81120
506031 | 10006 | 1400 | 5 | 2007-09-18 21:58 | Added [41] FeSi = 100,0 kg | 81120
506032 | 10006 | 1400 | 5 | 2007-09-18 21:58 | Added [27] FeCrC = 800,0 kg | 81120
506033 | 10006 | 1101 | 2 | 2007-09-18 22:03 | Celox measurment: Temperatura = 1503 °C, O2 = 0,0 ppm, C = 0,000 %, Al = 0,000 % | 81120
506034 | 10006 | 1252 | 3 | 2007-09-18 22:05 | Heating start 800 kWh | 81120
506035 | 10006 | 1101 | 2 | 2007-09-18 22:13 | Celox measurment: Temperatura = 1520 °C, O2 = 0,0 ppm, C = 0,000 %, Al = 0,000 % | 81120
506036 | 10006 | 1361 | 4 | 2007-09-18 22:14 | Zahteva za analizo z VPP na Spectro: 81120/ 5 e Ferk Jože | 81120
506037 | 10006 | 1362 | 4 | 2007-09-18 22:15 | Chemical analysis request at LFVD in chemical lab: 81120/ 9 Ferk Jože | 81120
506038 | 10006 | 1252 | 3 | 2007-09-18 22:15 | Heating start 500 kWh | 81120
506039 | 10006 | 1400 | 5 | 2007-09-18 22:29 | Added [48] FeV = 20,0 kg | 81120
506040 | 10006 | 1400 | 5 | 2007-09-18 22:29 | Added [41] FeSi = 30,0 kg | 81120
506041 | 10006 | 1400 | 5 | 2007-09-18 22:29 | Added [27] FeCrC = 300,0 kg | 81120
506042 | 10006 | 1400 | 5 | 2007-09-18 22:30 | Added [12] BOKSIT = 70,0 kg | 81120
506043 | 10006 | 1400 | 5 | 2007-09-18 22:30 | Added [13] CaO = 70,0 kg | 81120
506044 | 10006 | 1251 | 3 | 2007-09-18 22:34 | Vacuum start | 81120
506045 | 10006 | 1254 | 3 | 2007-09-18 22:36 | Degassing start | 81120
506048 | 10006 | 1253 | 3 | 2007-09-18 23:02 | Degassing stop | 81120
506049 | 10006 | 1361 | 4 | 2007-09-18 23:03 | Zahteva za analizo z VPP na Spectro: 81120/ 6 e Ferk Jože | 81120
506050 | 10006 | 1362 | 4 | 2007-09-18 23:03 | Chemical analysis request at LFVD in chemical lab: 81120/10 Ferk Jože | 81120
506051 | 10006 | 1400 | 5 | 2007-09-18 23:04 | Added [21] EPŽ žlindra = 100,0 kg | 81120
506052 | 10006 | 1101 | 2 | 2007-09-18 23:06 | Celox measurment: Temperatura = 1465 °C, O2 = 0,0 ppm, C = 0,000 %, Al = 0,000 % | 81120
506053 | 10006 | 1252 | 3 | 2007-09-18 23:08 | Heating start 300 kWh | 81120
506057 | 10006 | 1400 | 5 | 2007-09-18 23:19 | Added [27] FeCrC = 100,0 kg | 81120
506058 | 10006 | 1400 | 5 | 2007-09-18 23:19 | Added [17] Cfi13 = 7,3 kg | 81120
506059 | 10006 | 1101 | 2 | 2007-09-18 23:21 | Celox measurment: Temperatura = 1469 °C, O2 = 0,0 ppm, C = 0,000 %, Al = 0,000 % | 81120
506060 | 10006 | 1252 | 3 | 2007-09-18 23:21 | Heating start 100 kWh | 81120
506061 | 10006 | 1400 | 5 | 2007-09-18 23:24 | Added [15] CASIfi13 = 13,2 kg | 81120
506062 | 10006 | 1016 | 1 | 2007-09-18 23:30 | Heat stop 81120 | 81120
506082 | 10007 | 1362 | 4 | 2007-09-19 00:31 | Chemical analysis request at LFVD in chemical lab: 81120/ 0 Ferk Jože | 81120
506479 | 10018 | 1400 | 5 | 2007-09-20 02:03 | Added [13] CaO = 400,0 kg | 81132
506480 | 10018 | 1400 | 5 | 2007-09-20 02:03 | Added [12] BOKSIT = 80,0 kg | 81132
506491 | 10018 | 1400 | 5 | 2007-09-20 02:56 | Added [48] FeV = 170,0 kg | 81132
506499 | 10018 | 1400 | 5 | 2007-09-20 03:15 | Added [52] KARBORITmleti = 75,0 kg | 81132
506500 | 10018 | 1400 | 5 | 2007-09-20 03:16 | Added [76] Kalcijev karbid = 50,0 kg | 81132
506502 | 10018 | 1015 | 1 | 2007-09-20 03:23 | Heat start 81132 | 81132
506503 | 10018 | 1400 | 5 | 2007-09-20 03:34 | Added [35] FeMo = 85,0 kg | 81132
506504 | 10018 | 1400 | 5 | 2007-09-20 03:34 | Added [48] FeV = 35,0 kg | 81132
506505 | 10018 | 1400 | 5 | 2007-09-20 03:34 | Added [41] FeSi = 100,0 kg | 81132
506506 | 10018 | 1400 | 5 | 2007-09-20 03:34 | Added [27] FeCrC = 300,0 kg | 81132
506507 | 10018 | 1400 | 5 | 2007-09-20 03:36 | Added [10] Al bloki = 3,0 kg | 81132
506508 | 10018 | 1400 | 5 | 2007-09-20 03:37 | Added [76] Kalcijev karbid = 50,0 kg | 81132
506509 | 10018 | 1101 | 2 | 2007-09-20 03:39 | Celox measurment: Temperatura = 1488 °C, O2 = 0,0 ppm, C = 0,000 %, Al = 0,000 % | 81132
506510 | 10018 | 1252 | 3 | 2007-09-20 03:40 | Heating start 1000 kWh | 81132
506511 | 10019 | 1400 | 5 | 2007-09-20 03:43 | Added [13] CaO = 400,0 kg | 81133
506512 | 10019 | 1400 | 5 | 2007-09-20 03:43 | Added [12] BOKSIT = 100,0 kg | 81133
506513 | 10018 | 1361 | 4 | 2007-09-20 03:52 | Zahteva za analizo z VPP na Spectro: 81132/ 5 e Hermonko Miran | 81132
506514 | 10018 | 1101 | 2 | 2007-09-20 03:52 | Celox measurment: Temperatura = 1534 °C, O2 = 0,0 ppm, C = 0,000 %, Al = 0,000 % | 81132
506515 | 10018 | 1400 | 5 | 2007-09-20 03:58 | Added [35] FeMo = 30,0 kg | 81132
506516 | 10018 | 1400 | 5 | 2007-09-20 03:58 | Added [41] FeSi = 20,0 kg | 81132
506517 | 10018 | 1400 | 5 | 2007-09-20 03:58 | Added [27] FeCrC = 180,0 kg | 81132
506518 | 10018 | 1400 | 5 | 2007-09-20 03:58 | Added [10] Al bloki = 3,0 kg | 81132
506519 | 10018 | 1400 | 5 | 2007-09-20 03:58 | Added [13] CaO = 100,0 kg | 81132
506520 | 10018 | 1400 | 5 | 2007-09-20 03:58 | Added [12] BOKSIT = 50,0 kg | 81132
506521 | 10018 | 1251 | 3 | 2007-09-20 04:02 | Vacuum start | 81132
506522 | 10018 | 1254 | 3 | 2007-09-20 04:10 | Degassing start | 81132
506523 | 10018 | 1253 | 3 | 2007-09-20 04:48 | Degassing stop | 81132
506524 | 10018 | 1400 | 5 | 2007-09-20 04:49 | Added [12] BOKSIT = 100,0 kg | 81132
506525 | 10018 | 1361 | 4 | 2007-09-20 04:50 | Zahteva za analizo z VPP na Spectro: 81132/ 6 e Hermonko Miran | 81132
506526 | 10018 | 1362 | 4 | 2007-09-20 04:50 | Chemical analysis request at LFVD in chemical lab: 81132/ 9 Hermonko Miran | 81132
506527 | 10018 | 1101 | 2 | 2007-09-20 04:53 | Celox measurment: Temperatura = 1458 °C, O2 = 0,0 ppm, C = 0,000 %, Al = 0,000 % | 81132
506528 | 10018 | 1252 | 3 | 2007-09-20 04:54 | Heating start 300 kWh | 81132
506529 | 10018 | 1101 | 2 | 2007-09-20 05:04 | Celox measurment: Temperatura = 1467 °C, O2 = 0,0 ppm, C = 0,000 %, Al = 0,000 % | 81132
506530 | 10018 | 1252 | 3 | 2007-09-20 05:05 | Heating start 200 kWh | 81132
506531 | 10018 | 1101 | 2 | 2007-09-20 05:13 | Celox measurment: Temperatura = 1471 °C, O2 = 0,0 ppm, C = 0,000 %, Al = 0,000 % | 81132
506532 | 10018 | 1400 | 5 | 2007-09-20 05:15 | Added [15] CASIfi13 = 13,4 kg | 81132
506533 | 10018 | 1362 | 4 | 2007-09-20 05:16 | Chemical analysis request at LFVD in chemical lab: 81132/ 0 Hermonko Miran | 81132
506534 | 10018 | 1016 | 1 | 2007-09-20 05:21 | Heat stop 81132 | 81132
506535 | 10019 | 1015 | 1 | 2007-09-20 05:21 | Heat start 81133 | 81133
506536 | 10019 | 1400 | 5 | 2007-09-20 05:25 | Added [35] FeMo = 40,0 kg | 81133
506537 | 10019 | 1400 | 5 | 2007-09-20 05:25 | Added [48] FeV = 35,0 kg | 81133
506538 | 10019 | 1400 | 5 | 2007-09-20 05:25 | Added [41] FeSi = 100,0 kg | 81133
506539 | 10019 | 1400 | 5 | 2007-09-20 05:25 | Added [27] FeCrC = 350,0 kg | 81133
506540 | 10019 | 1400 | 5 | 2007-09-20 05:25 | Added [10] Al bloki = 5,0 kg | 81133
506541 | 10019 | 1400 | 5 | 2007-09-20 05:33 | Added [52] KARBORITmleti = 20,0 kg | 81133
506542 | 10019 | 1101 | 2 | 2007-09-20 05:35 | Celox measurment: Temperatura = 1505 °C, O2 = 0,0 ppm, C = 0,000 %, Al = 0,000 % | 81133
506543 | 10019 | 1252 | 3 | 2007-09-20 05:35 | Heating start 800 kWh | 81133
506544 | 10019 | 1101 | 2 | 2007-09-20 05:45 | Celox measurment: Temperatura = 1529 °C, O2 = 0,0 ppm, C = 0,000 %, Al = 0,000 % | 81133
506545 | 10019 | 1361 | 4 | 2007-09-20 05:45 | Zahteva za analizo z VPP na Spectro: 81133/ 5 e Hermonko Miran | 81133
506546 | 10019 | 1252 | 3 | 2007-09-20 05:46 | Heating start 200 kWh | 81133
506547 | 10019 | 1400 | 5 | 2007-09-20 05:51 | Added [48] FeV = 40,0 kg | 81133
506548 | 10019 | 1400 | 5 | 2007-09-20 05:51 | Added [41] FeSi = 30,0 kg | 81133
506549 | 10019 | 1400 | 5 | 2007-09-20 05:51 | Added [27] FeCrC = 150,0 kg | 81133
506550 | 10019 | 1400 | 5 | 2007-09-20 05:51 | Added [10] Al bloki = 5,0 kg | 81133
506551 | 10019 | 1400 | 5 | 2007-09-20 05:52 | Added [12] BOKSIT = 50,0 kg | 81133
506552 | 10019 | 1400 | 5 | 2007-09-20 05:52 | Added [13] CaO = 250,0 kg | 81133
506553 | 10019 | 1251 | 3 | 2007-09-20 05:53 | Vacuum start | 81133
506554 | 10019 | 1254 | 3 | 2007-09-20 05:59 | Degassing start | 81133
506555 | 10020 | 1400 | 5 | 2007-09-20 06:04 | Added [13] CaO = 350,0 kg | 81134
506556 | 10020 | 1400 | 5 | 2007-09-20 06:04 | Added [12] BOKSIT = 100,0 kg | 81134
506557 | 10019 | 1253 | 3 | 2007-09-20 06:26 | Degassing stop | 81133
506558 | 10019 | 1400 | 5 | 2007-09-20 06:26 | Added [21] EPŽ žlindra = 150,0 kg | 81133
506559 | 10019 | 1101 | 2 | 2007-09-20 06:29 | Celox measurment: Temperatura = 1484 °C, O2 = 0,0 ppm, C = 0,000 %, Al = 0,000 % | 81133
506560 | 10019 | 1361 | 4 | 2007-09-20 06:30 | Zahteva za analizo z VPP na Spectro: 81133/ 6 e Hermonko Miran | 81133
506561 | 10019 | 1362 | 4 | 2007-09-20 06:30 | Chemical analysis request at LFVD in chemical lab: 81133/10 Hermonko Miran | 81133
506562 | 10019 | 1400 | 5 | 2007-09-20 06:49 | Added [35] FeMo = 15,0 kg | 81133
506563 | 10019 | 1400 | 5 | 2007-09-20 06:49 | Added [48] FeV = 10,0 kg | 81133
506564 | 10019 | 1400 | 5 | 2007-09-20 06:49 | Added [27] FeCrC = 100,0 kg | 81133
506565 | 10019 | 1400 | 5 | 2007-09-20 06:49 | Added [17] Cfi13 = 33,4 kg | 81133
506566 | 10019 | 1400 | 5 | 2007-09-20 06:49 | Added [72] Al opl.zica = 1,9 kg | 81133
506576 | 10020 | 1400 | 5 | 2007-09-20 06:50 | Added [48] FeV = 220,0 kg | 81134
506577 | 10020 | 1400 | 5 | 2007-09-20 06:50 | Added [10] Al bloki = 5,0 kg | 81134
506578 | 10020 | 1400 | 5 | 2007-09-20 06:50 | Added [52] KARBORITmleti = 125,0 kg | 81134
506579 | 10020 | 1400 | 5 | 2007-09-20 06:53 | Added [76] Kalcijev karbid = 50,0 kg | 81134
506567 | 10019 | 1101 | 2 | 2007-09-20 06:55 | Celox measurment: Temperatura = 0 °C, O2 = 0,0 ppm, C = 0,000 %, Al = 0,000 % | 81133
506568 | 10019 | 1101 | 2 | 2007-09-20 06:56 | Celox measurment: Temperatura = 1458 °C, O2 = 0,0 ppm, C = 0,000 %, Al = 0,000 % | 81133
506569 | 10019 | 1252 | 3 | 2007-09-20 06:56 | Heating start 400 kWh | 81133
506570 | 10019 | 1400 | 5 | 2007-09-20 07:02 | Added [15] CASIfi13 = 14,6 kg | 81133
506571 | 10019 | 1362 | 4 | 2007-09-20 07:02 | Chemical analysis request at LFVD in chemical lab: 81133/ 0 Hermonko Miran | 81133
506572 | 10019 | 1016 | 1 | 2007-09-20 07:07 | Heat stop 81133 | 81133
506573 | 10020 | 1015 | 1 | 2007-09-20 07:07 | Heat start 81134 | 81134
506580 | 10020 | 1101 | 2 | 2007-09-20 07:15 | Celox measurment: Temperatura = 1549 °C, O2 = 0,0 ppm, C = 0,000 %, Al = 0,000 % | 81134
506581 | 10020 | 1400 | 5 | 2007-09-20 07:16 | Added [41] FeSi = 70,0 kg | 81134
506582 | 10020 | 1400 | 5 | 2007-09-20 07:16 | Added [27] FeCrC = 300,0 kg | 81134
506583 | 10020 | 1400 | 5 | 2007-09-20 07:16 | Added [10] Al bloki = 5,0 kg | 81134
506584 | 10020 | 1252 | 3 | 2007-09-20 07:19 | Heating start 300 kWh | 81134
506585 | 10020 | 1101 | 2 | 2007-09-20 07:23 | Celox measurment: Temperatura = 1536 °C, O2 = 0,0 ppm, C = 0,000 %, Al = 0,000 % | 81134
506586 | 10020 | 1361 | 4 | 2007-09-20 07:24 | Zahteva za analizo z VPP na Spectro: 81134/ 5 e Adam Maks | 81134
506587 | 10020 | 1400 | 5 | 2007-09-20 07:29 | Added [35] FeMo = 35,0 kg | 81134
506588 | 10020 | 1400 | 5 | 2007-09-20 07:29 | Added [48] FeV = 40,0 kg | 81134
506589 | 10020 | 1400 | 5 | 2007-09-20 07:29 | Added [64] SiMn = 15,0 kg | 81134
506590 | 10020 | 1400 | 5 | 2007-09-20 07:29 | Added [41] FeSi = 20,0 kg | 81134
506591 | 10020 | 1400 | 5 | 2007-09-20 07:29 | Added [27] FeCrC = 350,0 kg | 81134
506592 | 10020 | 1400 | 5 | 2007-09-20 07:29 | Added [10] Al bloki = 5,0 kg | 81134
506593 | 10020 | 1400 | 5 | 2007-09-20 07:31 | Added [12] BOKSIT = 40,0 kg | 81134
506594 | 10020 | 1400 | 5 | 2007-09-20 07:31 | Added [13] CaO = 250,0 kg | 81134
506595 | 10020 | 1251 | 3 | 2007-09-20 07:31 | Vacuum start | 81134
506596 | 10020 | 1254 | 3 | 2007-09-20 07:37 | Degassing start | 81134
506598 | 10020 | 1400 | 5 | 2007-09-20 08:07 | Added [21] EPŽ žlindra = 150,0 kg | 81134
506597 | 10020 | 1253 | 3 | 2007-09-20 08:07 | Degassing stop | 81134
506599 | 10020 | 1101 | 2 | 2007-09-20 08:08 | Celox measurment: Temperatura = 1464 °C, O2 = 0,0 ppm, C = 0,000 %, Al = 0,000 % | 81134
506600 | 10020 | 1361 | 4 | 2007-09-20 08:08 | Zahteva za analizo z VPP na Spectro: 81134/ 6 e Adam Maks | 81134
506601 | 10020 | 1362 | 4 | 2007-09-20 08:08 | Chemical analysis request at LFVD in chemical lab: 81134/10 Adam Maks | 81134
506602 | 10020 | 1252 | 3 | 2007-09-20 08:09 | Heating start 300 kWh | 81134
506603 | 10020 | 1400 | 5 | 2007-09-20 08:22 | Added [35] FeMo = 20,0 kg | 81134
506604 | 10020 | 1400 | 5 | 2007-09-20 08:22 | Added [48] FeV = 40,0 kg | 81134
506605 | 10020 | 1400 | 5 | 2007-09-20 08:22 | Added [27] FeCrC = 90,0 kg | 81134
506606 | 10020 | 1400 | 5 | 2007-09-20 08:22 | Added [17] Cfi13 = 17,4 kg | 81134
506607 | 10020 | 1400 | 5 | 2007-09-20 08:22 | Added [72] Al opl.zica = 3,9 kg | 81134
506608 | 10020 | 1252 | 3 | 2007-09-20 08:30 | Heating start 400 kWh | 81134
506609 | 10020 | 1400 | 5 | 2007-09-20 08:35 | Added [15] CASIfi13 = 16,2 kg | 81134
506610 | 10020 | 1362 | 4 | 2007-09-20 08:35 | Chemical analysis request at LFVD in chemical lab: 81134/ 0 Adam Maks | 81134
506611 | 10020 | 1016 | 1 | 2007-09-20 08:41 | Heat stop 81134 | 81134
506658 | 10022 | 1400 | 5 | 2007-09-20 16:30 | Added [13] CaO = 350,0 kg | 81136
506659 | 10022 | 1400 | 5 | 2007-09-20 16:30 | Added [12] BOKSIT = 70,0 kg | 81136
506653 | 10022 | 1400 | 5 | 2007-09-20 17:10 | Added [48] FeV = 380,0 kg | 81136
506654 | 10022 | 1400 | 5 | 2007-09-20 17:10 | Added [33] FeMnC = 45,0 kg | 81136
506655 | 10022 | 1400 | 5 | 2007-09-20 17:10 | Added [10] Al bloki = 5,0 kg | 81136
506656 | 10022 | 1400 | 5 | 2007-09-20 17:10 | Added [52] KARBORITmleti = 175,0 kg | 81136
506650 | 10022 | 1015 | 1 | 2007-09-20 17:23 | Heat start 81136 | 81136
506657 | 10022 | 1101 | 2 | 2007-09-20 17:29 | Celox measurment: Temperatura = 1504 °C, O2 = 0,0 ppm, C = 0,000 %, Al = 0,000 % | 81136
506660 | 10022 | 1252 | 3 | 2007-09-20 17:31 | Heating start 800 kWh | 81136
506661 | 10022 | 1400 | 5 | 2007-09-20 17:43 | Added [48] FeV = 58,0 kg | 81136
506662 | 10022 | 1400 | 5 | 2007-09-20 17:43 | Added [41] FeSi = 23,0 kg | 81136
506663 | 10022 | 1400 | 5 | 2007-09-20 17:43 | Added [27] FeCrC = 290,0 kg | 81136
506664 | 10022 | 1400 | 5 | 2007-09-20 17:43 | Added [10] Al bloki = 4,0 kg | 81136
506665 | 10022 | 1400 | 5 | 2007-09-20 17:44 | Added [13] CaO = 150,0 kg | 81136
506666 | 10022 | 1400 | 5 | 2007-09-20 17:44 | Added [12] BOKSIT = 50,0 kg | 81136
506667 | 10022 | 1251 | 3 | 2007-09-20 17:46 | Vacuum start | 81136
506670 | 10022 | 1254 | 3 | 2007-09-20 17:49 | Degassing start | 81136
506671 | 10022 | 1253 | 3 | 2007-09-20 18:19 | Degassing stop | 81136
506672 | 10022 | 1101 | 2 | 2007-09-20 18:21 | Celox measurment: Temperatura = 1446 °C, O2 = 0,0 ppm, C = 0,000 %, Al = 0,000 % | 81136
506673 | 10022 | 1362 | 4 | 2007-09-20 18:22 | Chemical analysis request at LFVD in chemical lab: 81136/ 9 Gorensek Peter | 81136
506674 | 10022 | 1361 | 4 | 2007-09-20 18:22 | Zahteva za analizo z VPP na Spectro: 81136/ 5 e Gorensek Peter | 81136
506675 | 10022 | 1252 | 3 | 2007-09-20 18:25 | Heating start 400 kWh | 81136
506676 | 10022 | 1400 | 5 | 2007-09-20 18:44 | Added [64] SiMn = 330,0 kg | 81136
506677 | 10022 | 1101 | 2 | 2007-09-20 18:53 | Celox measurment: Temperatura = 1438 °C, O2 = 0,0 ppm, C = 0,000 %, Al = 0,000 % | 81136
506678 | 10022 | 1252 | 3 | 2007-09-20 18:54 | Heating start 600 kWh | 81136
506679 | 10022 | 1101 | 2 | 2007-09-20 19:00 | Celox measurment: Temperatura = 1464 °C, O2 = 0,0 ppm, C = 0,000 %, Al = 0,000 % | 81136
506680 | 10022 | 1400 | 5 | 2007-09-20 19:02 | Added [15] CASIfi13 = 14,6 kg | 81136
506681 | 10022 | 1362 | 4 | 2007-09-20 19:03 | Chemical analysis request at LFVD in chemical lab: 81136/ 0 Gorensek Peter | 81136
506682 | 10022 | 1016 | 1 | 2007-09-20 19:08 | Heat stop 81136 | 81136
506785 | 10026 | 1400 | 5 | 2007-09-21 | Added [13] CaO = 400,0 kg | 81140
506786 | 10026 | 1400 | 5 | 2007-09-21 | Added [12] BOKSIT = 100,0 kg | 81140
506794 | 10026 | 1400 | 5 | 2007-09-21 00:42 | Added [48] FeV = 300,0 kg | 81140
506800 | 10026 | 1400 | 5 | 2007-09-21 00:50 | Added [76] Kalcijev karbid = 25,0 kg | 81140
506801 | 10026 | 1400 | 5 | 2007-09-21 00:50 | Added [10] Al bloki = 5,0 kg | 81140
506807 | 10026 | 1015 | 1 | 2007-09-21 01:15 | Heat start 81140 | 81140
506808 | 10026 | 1400 | 5 | 2007-09-21 01:20 | Added [35] FeMo = 40,0 kg | 81140
506809 | 10026 | 1400 | 5 | 2007-09-21 01:20 | Added [48] FeV = 125,0 kg | 81140
506810 | 10026 | 1400 | 5 | 2007-09-21 01:20 | Added [33] FeMnC = 80,0 kg | 81140
506811 | 10026 | 1400 | 5 | 2007-09-21 01:20 | Added [41] FeSi = 100,0 kg | 81140
506812 | 10026 | 1400 | 5 | 2007-09-21 01:20 | Added [27] FeCrC = 350,0 kg | 81140
506813 | 10026 | 1400 | 5 | 2007-09-21 01:20 | Added [10] Al bloki = 5,0 kg | 81140
506814 | 10026 | 1400 | 5 | 2007-09-21 01:20 | Added [52] KARBORITmleti = 100,0 kg | 81140
506815 | 10026 | 1101 | 2 | 2007-09-21 01:29 | Celox measurment: Temperatura = 1528 °C, O2 = 0,0 ppm, C = 0,000 %, Al = 0,000 % | 81140
506816 | 10026 | 1252 | 3 | 2007-09-21 01:29 | Heating start 500 kWh | 81140
506817 | 10026 | 1361 | 4 | 2007-09-21 01:36 | Zahteva za analizo z VPP na Spectro: 81140/ 5 e Hermonko Miran | 81140
506818 | 10026 | 1362 | 4 | 2007-09-21 01:36 | Chemical analysis request at LFVD in chemical lab: 81140/ 9 Hermonko Miran | 81140
506819 | 10026 | 1101 | 2 | 2007-09-21 01:36 | Celox measurment: Temperatura = 1543 °C, O2 = 0,0 ppm, C = 0,000 %, Al = 0,000 % | 81140
506820 | 10026 | 1252 | 3 | 2007-09-21 01:41 | Heating start 300 kWh | 81140
506821 | 10026 | 1361 | 4 | 2007-09-21 01:47 | Zahteva za analizo z VPP na Spectro: 81140/ 6 e Hermonko Miran | 81140
506822 | 10026 | 1400 | 5 | 2007-09-21 01:58 | Added [35] FeMo = 40,0 kg | 81140
506823 | 10026 | 1400 | 5 | 2007-09-21 01:58 | Added [48] FeV = 10,0 kg | 81140
506824 | 10026 | 1400 | 5 | 2007-09-21 01:58 | Added [41] FeSi = 20,0 kg | 81140
506825 | 10026 | 1400 | 5 | 2007-09-21 01:58 | Added [52] KARBORITmleti = 20,0 kg | 81140
506826 | 10026 | 1400 | 5 | 2007-09-21 02:00 | Added [13] CaO = 60,0 kg | 81140
506827 | 10026 | 1400 | 5 | 2007-09-21 02:00 | Added [13] CaO = 150,0 kg | 81140
506828 | 10026 | 1251 | 3 | 2007-09-21 02:04 | Vacuum start | 81140
506829 | 10026 | 1254 | 3 | 2007-09-21 02:07 | Degassing start | 81140
506830 | 10026 | 1253 | 3 | 2007-09-21 02:37 | Degassing stop | 81140
506831 | 10026 | 1361 | 4 | 2007-09-21 02:39 | Zahteva za analizo z VPP na Spectro: 81140/ 7 e Hermonko Miran | 81140
506832 | 10026 | 1362 | 4 | 2007-09-21 02:39 | Chemical analysis request at LFVD in chemical lab: 81140/10 Hermonko Miran | 81140
506833 | 10026 | 1101 | 2 | 2007-09-21 02:42 | Celox measurment: Temperatura = 1484 °C, O2 = 0,0 ppm, C = 0,000 %, Al = 0,000 % | 81140
506834 | 10026 | 1112 | 2 | 2007-09-21 02:46 | Hydris meritev: H2 = 0,05 ppm, PBL = 0 hPa, PSU = 0 hPa | 81140
506835 | 10026 | 1400 | 5 | 2007-09-21 02:57 | Added [72] Al opl.zica = 4,8 kg | 81140
506836 | 10026 | 1252 | 3 | 2007-09-21 02:58 | Heating start 300 kWh | 81140
506837 | 10026 | 1101 | 2 | 2007-09-21 03:03 | Celox measurment: Temperatura = 1483 °C, O2 = 0,0 ppm, C = 0,000 %, Al = 0,000 % | 81140
506838 | 10026 | 1400 | 5 | 2007-09-21 03:07 | Added [35] FeMo = 20,0 kg | 81140
506839 | 10026 | 1400 | 5 | 2007-09-21 03:07 | Added [27] FeCrC = 70,0 kg | 81140
506840 | 10026 | 1400 | 5 | 2007-09-21 03:09 | Added [15] CASIfi13 = 15,0 kg | 81140
506841 | 10026 | 1362 | 4 | 2007-09-21 03:09 | Chemical analysis request at LFVD in chemical lab: 81140/ 0 Hermonko Miran | 81140
506842 | 10026 | 1016 | 1 | 2007-09-21 03:15 | Heat stop 81140 | 81140
506983 | 10031 | 1400 | 5 | 2007-09-24 18:55 | Added [13] CaO = 350,0 kg | 81145
506984 | 10031 | 1400 | 5 | 2007-09-24 18:55 | Added [12] BOKSIT = 80,0 kg | 81145
506995 | 10031 | 1400 | 5 | 2007-09-24 19:21 | Added [52] KARBORITmleti = 350,0 kg | 81145
506997 | 10031 | 1015 | 1 | 2007-09-24 19:26 | Heat start 81145 | 81145
507000 | 10031 | 1101 | 2 | 2007-09-24 19:33 | Celox measurment: Temperatura = 1555 °C, O2 = 0,0 ppm, C = 0,000 %, Al = 0,000 % | 81145
507001 | 10031 | 1400 | 5 | 2007-09-24 19:35 | Added [35] FeMo = 150,0 kg | 81145
507002 | 10031 | 1400 | 5 | 2007-09-24 19:35 | Added [48] FeV = 60,0 kg | 81145
507003 | 10031 | 1400 | 5 | 2007-09-24 19:35 | Added [41] FeSi = 120,0 kg | 81145
507004 | 10031 | 1400 | 5 | 2007-09-24 19:35 | Added [27] FeCrC = 500,0 kg | 81145
507005 | 10031 | 1400 | 5 | 2007-09-24 19:35 | Added [10] Al bloki = 5,0 kg | 81145
507006 | 10031 | 1101 | 2 | 2007-09-24 19:40 | Celox measurment: Temperatura = 1516 °C, O2 = 0,0 ppm, C = 0,000 %, Al = 0,000 % | 81145
507007 | 10031 | 1252 | 3 | 2007-09-24 19:41 | Heating start 500 kWh | 81145
507008 | 10031 | 1361 | 4 | 2007-09-24 19:51 | Zahteva za analizo z VPP na Spectro: 81145/ 5 e Hermonko Miran | 81145
507009 | 10031 | 1101 | 2 | 2007-09-24 19:51 | Celox measurment: Temperatura = 1518 °C, O2 = 0,0 ppm, C = 0,000 %, Al = 0,000 % | 81145
507010 | 10031 | 1362 | 4 | 2007-09-24 19:52 | Chemical analysis request at LFVD in chemical lab: 81145/ 9 Hermonko Miran | 81145
507011 | 10031 | 1252 | 3 | 2007-09-24 19:59 | Heating start 600 kWh | 81145
507012 | 10031 | 1400 | 5 | 2007-09-24 20:08 | Added [35] FeMo = 30,0 kg | 81145
507013 | 10031 | 1400 | 5 | 2007-09-24 20:08 | Added [41] FeSi = 20,0 kg | 81145
507014 | 10031 | 1400 | 5 | 2007-09-24 20:08 | Added [27] FeCrC = 100,0 kg | 81145
507015 | 10031 | 1400 | 5 | 2007-09-24 20:08 | Added [10] Al bloki = 2,0 kg | 81145
507016 | 10031 | 1400 | 5 | 2007-09-24 20:08 | Added [52] KARBORITmleti = 50,0 kg | 81145
507017 | 10031 | 1400 | 5 | 2007-09-24 20:12 | Added [13] CaO = 150,0 kg | 81145
507018 | 10031 | 1251 | 3 | 2007-09-24 20:14 | Vacuum start | 81145
507019 | 10031 | 1254 | 3 | 2007-09-24 20:18 | Degassing start | 81145
507023 | 10031 | 1400 | 5 | 2007-09-24 20:44 | Added [21] EPŽ žlindra = 80,0 kg | 81145
507022 | 10031 | 1253 | 3 | 2007-09-24 20:44 | Degassing stop | 81145
507024 | 10031 | 1361 | 4 | 2007-09-24 20:46 | Zahteva za analizo z VPP na Spectro: 81145/ 6 e Hermonko Miran | 81145
507025 | 10031 | 1362 | 4 | 2007-09-24 20:46 | Chemical analysis request at LFVD in chemical lab: 81145/10 Hermonko Miran | 81145
507026 | 10031 | 1101 | 2 | 2007-09-24 20:49 | Celox measurment: Temperatura = 1463 °C, O2 = 0,0 ppm, C = 0,000 %, Al = 0,000 % | 81145
507028 | 10031 | 1400 | 5 | 2007-09-24 21:02 | Added [17] Cfi13 = 24,7 kg | 81145
507029 | 10031 | 1400 | 5 | 2007-09-24 21:02 | Added [72] Al opl.zica = 4,8 kg | 81145
507027 | 10031 | 1252 | 3 | 2007-09-24 21:02 | Heating start 200 kWh | 81145
507030 | 10031 | 1101 | 2 | 2007-09-24 21:06 | Celox measurment: Temperatura = 1454 °C, O2 = 0,0 ppm, C = 0,000 %, Al = 0,000 % | 81145
507031 | 10031 | 1252 | 3 | 2007-09-24 21:07 | Heating start 500 kWh | 81145
507032 | 10031 | 1400 | 5 | 2007-09-24 21:15 | Added [15] CASIfi13 = 14,8 kg | 81145
507033 | 10031 | 1362 | 4 | 2007-09-24 21:15 | Chemical analysis request at LFVD in chemical lab: 81145/ 0 Hermonko Miran | 81145
507034 | 10031 | 1016 | 1 | 2007-09-24 21:19 | Heat stop 81145 | 81145
507445 | 10042 | 1400 | 5 | 2007-09-25 21:58 | Added [12] BOKSIT = 100,0 kg | 81156
507446 | 10042 | 1400 | 5 | 2007-09-25 21:58 | Added [13] CaO = 300,0 kg | 81156
507462 | 10042 | 1400 | 5 | 2007-09-25 22:40 | Added [48] FeV = 250,0 kg | 81156
507463 | 10042 | 1400 | 5 | 2007-09-25 22:40 | Added [27] FeCrC = 300,0 kg | 81156
507464 | 10042 | 1400 | 5 | 2007-09-25 22:40 | Added [10] Al bloki = 5,0 kg | 81156
507465 | 10042 | 1400 | 5 | 2007-09-25 22:40 | Added [52] KARBORITmleti = 125,0 kg | 81156
507466 | 10042 | 1400 | 5 | 2007-09-25 22:42 | Added [76] Kalcijev karbid = 50,0 kg | 81156
507459 | 10042 | 1015 | 1 | 2007-09-25 22:55 | Heat start 81156 | 81156
507467 | 10043 | 1400 | 5 | 2007-09-25 23:00 | Added [12] BOKSIT = 100,0 kg | 81157
507468 | 10043 | 1400 | 5 | 2007-09-25 23:00 | Added [13] CaO = 350,0 kg | 81157
507469 | 10042 | 1101 | 2 | 2007-09-25 23:04 | Celox measurment: Temperatura = 1562 °C, O2 = 0,0 ppm, C = 0,000 %, Al = 0,000 % | 81156
507470 | 10042 | 1400 | 5 | 2007-09-25 23:06 | Added [35] FeMo = 70,0 kg | 81156
507471 | 10042 | 1400 | 5 | 2007-09-25 23:06 | Added [48] FeV = 10,0 kg | 81156
507472 | 10042 | 1400 | 5 | 2007-09-25 23:06 | Added [33] FeMnC = 40,0 kg | 81156
507473 | 10042 | 1400 | 5 | 2007-09-25 23:06 | Added [41] FeSi = 120,0 kg | 81156
507474 | 10042 | 1400 | 5 | 2007-09-25 23:06 | Added [27] FeCrC = 350,0 kg | 81156
507475 | 10042 | 1400 | 5 | 2007-09-25 23:06 | Added [10] Al bloki = 8,0 kg | 81156
507476 | 10042 | 1252 | 3 | 2007-09-25 23:09 | Heating start 200 kWh | 81156
507477 | 10042 | 1361 | 4 | 2007-09-25 23:12 | Zahteva za analizo z VPP na Spectro: 81156/ 5 e Adam Maks | 81156
507478 | 10042 | 1101 | 2 | 2007-09-25 23:12 | Celox measurment: Temperatura = 1536 °C, O2 = 0,0 ppm, C = 0,000 %, Al = 0,000 % | 81156
507479 | 10042 | 1400 | 5 | 2007-09-25 23:18 | Added [35] FeMo = 20,0 kg | 81156
507480 | 10042 | 1400 | 5 | 2007-09-25 23:18 | Added [48] FeV = 30,0 kg | 81156
507481 | 10042 | 1400 | 5 | 2007-09-25 23:18 | Added [33] FeMnC = 20,0 kg | 81156
507482 | 10042 | 1400 | 5 | 2007-09-25 23:18 | Added [41] FeSi = 30,0 kg | 81156
507483 | 10042 | 1400 | 5 | 2007-09-25 23:18 | Added [27] FeCrC = 130,0 kg | 81156
507484 | 10042 | 1400 | 5 | 2007-09-25 23:18 | Added [10] Al bloki = 3,0 kg | 81156
507485 | 10042 | 1400 | 5 | 2007-09-25 23:18 | Added [52] KARBORITmleti = 30,0 kg | 81156
507486 | 10042 | 1400 | 5 | 2007-09-25 23:20 | Added [12] BOKSIT = 30,0 kg | 81156
507487 | 10042 | 1400 | 5 | 2007-09-25 23:20 | Added [13] CaO = 200,0 kg | 81156
507488 | 10042 | 1251 | 3 | 2007-09-25 23:20 | Vacuum start | 81156
507489 | 10042 | 1254 | 3 | 2007-09-25 23:25 | Degassing start | 81156
507490 | 10042 | 1253 | 3 | 2007-09-25 23:56 | Degassing stop | 81156
507491 | 10042 | 1400 | 5 | 2007-09-25 23:56 | Added [12] BOKSIT = 50,0 kg | 81156
507492 | 10042 | 1400 | 5 | 2007-09-25 23:56 | Added [21] EPŽ žlindra = 150,0 kg | 81156
507493 | 10042 | 1101 | 2 | 2007-09-25 23:59 | Celox measurment: Temperatura = 1462 °C, O2 = 0,0 ppm, C = 0,000 %, Al = 0,000 % | 81156
507494 | 10042 | 1252 | 3 | 2007-09-25 23:59 | Heating start 500 kWh | 81156
507495 | 10042 | 1361 | 4 | 2007-09-26 | Zahteva za analizo z VPP na Spectro: 81156/ 6 e Adam Maks | 81156
507496 | 10042 | 1362 | 4 | 2007-09-26 | Chemical analysis request at LFVD in chemical lab: 81156/10 Adam Maks | 81156
507497 | 10042 | 1400 | 5 | 2007-09-26 00:13 | Added [17] Cfi13 = 24,7 kg | 81156
507498 | 10042 | 1400 | 5 | 2007-09-26 00:13 | Added [72] Al opl.zica = 2,9 kg | 81156
507499 | 10042 | 1101 | 2 | 2007-09-26 00:17 | Celox measurment: Temperatura = 1469 °C, O2 = 0,0 ppm, C = 0,000 %, Al = 0,000 % | 81156
507506 | 10043 | 1400 | 5 | 2007-09-26 00:25 | Added [48] FeV = 300,0 kg | 81157
507507 | 10043 | 1400 | 5 | 2007-09-26 00:25 | Added [64] SiMn = 100,0 kg | 81157
507508 | 10043 | 1400 | 5 | 2007-09-26 00:25 | Added [27] FeCrC = 150,0 kg | 81157
507509 | 10043 | 1400 | 5 | 2007-09-26 00:25 | Added [10] Al bloki = 5,0 kg | 81157
507510 | 10043 | 1400 | 5 | 2007-09-26 00:25 | Added [52] KARBORITmleti = 75,0 kg | 81157
507500 | 10042 | 1400 | 5 | 2007-09-26 00:25 | Added [15] CASIfi13 = 14,8 kg | 81156
507501 | 10042 | 1362 | 4 | 2007-09-26 00:28 | Chemical analysis request at LFVD in chemical lab: 81156/ 0 Adam Maks | 81156
507511 | 10043 | 1400 | 5 | 2007-09-26 00:28 | Added [76] Kalcijev karbid = 50,0 kg | 81157
507502 | 10042 | 1016 | 1 | 2007-09-26 00:35 | Heat stop 81156 | 81156
507503 | 10043 | 1015 | 1 | 2007-09-26 00:35 | Heat start 81157 | 81157
507514 | 10043 | 1101 | 2 | 2007-09-26 00:45 | Celox measurment: Temperatura = 1551 °C, O2 = 0,0 ppm, C = 0,000 %, Al = 0,000 % | 81157
507515 | 10043 | 1400 | 5 | 2007-09-26 00:48 | Added [35] FeMo = 70,0 kg | 81157
507516 | 10043 | 1400 | 5 | 2007-09-26 00:48 | Added [48] FeV = 50,0 kg | 81157
507517 | 10043 | 1400 | 5 | 2007-09-26 00:48 | Added [33] FeMnC = 25,0 kg | 81157
507518 | 10043 | 1400 | 5 | 2007-09-26 00:48 | Added [41] FeSi = 10,0 kg | 81157
507519 | 10043 | 1400 | 5 | 2007-09-26 00:48 | Added [27] FeCrC = 80,0 kg | 81157
507520 | 10043 | 1400 | 5 | 2007-09-26 00:48 | Added [52] KARBORITmleti = 15,0 kg | 81157
507521 | 10043 | 1400 | 5 | 2007-09-26 00:50 | Added [12] BOKSIT = 30,0 kg | 81157
507522 | 10043 | 1400 | 5 | 2007-09-26 00:50 | Added [13] CaO = 200,0 kg | 81157
507523 | 10043 | 1251 | 3 | 2007-09-26 00:51 | Vacuum start | 81157
507524 | 10043 | 1254 | 3 | 2007-09-26 01:00 | Degassing start | 81157
507525 | 10043 | 1253 | 3 | 2007-09-26 01:31 | Degassing stop | 81157
507526 | 10043 | 1400 | 5 | 2007-09-26 01:31 | Added [12] BOKSIT = 60,0 kg | 81157
507527 | 10043 | 1400 | 5 | 2007-09-26 01:31 | Added [21] EPŽ žlindra = 150,0 kg | 81157
507528 | 10043 | 1101 | 2 | 2007-09-26 01:34 | Celox measurment: Temperatura = 1468 °C, O2 = 0,0 ppm, C = 0,000 %, Al = 0,000 % | 81157
507529 | 10043 | 1361 | 4 | 2007-09-26 01:34 | Zahteva za analizo z VPP na Spectro: 81157/ 5 e Adam Maks | 81157
507530 | 10043 | 1362 | 4 | 2007-09-26 01:34 | Chemical analysis request at LFVD in chemical lab: 81157/ 9 Adam Maks | 81157
507531 | 10043 | 1252 | 3 | 2007-09-26 01:34 | Heating start 300 kWh | 81157
507532 | 10043 | 1400 | 5 | 2007-09-26 01:50 | Added [17] Cfi13 = 14,5 kg | 81157
507533 | 10043 | 1400 | 5 | 2007-09-26 01:51 | Added [35] FeMo = 7,0 kg | 81157
507534 | 10043 | 1400 | 5 | 2007-09-26 01:51 | Added [48] FeV = 6,0 kg | 81157
507535 | 10043 | 1101 | 2 | 2007-09-26 01:53 | Celox measurment: Temperatura = 1463 °C, O2 = 0,0 ppm, C = 0,000 %, Al = 0,000 % | 81157
507536 | 10043 | 1252 | 3 | 2007-09-26 01:54 | Heating start 300 kWh | 81157
507538 | 10043 | 1101 | 2 | 2007-09-26 02:08 | Celox measurment: Temperatura = 1467 °C, O2 = 0,0 ppm, C = 0,000 %, Al = 0,000 % | 81157
507539 | 10043 | 1252 | 3 | 2007-09-26 02:08 | Heating start 200 kWh | 81157
507540 | 10043 | 1400 | 5 | 2007-09-26 02:12 | Added [15] CASIfi13 = 35,3 kg | 81157
507541 | 10043 | 1362 | 4 | 2007-09-26 02:12 | Chemical analysis request at LFVD in chemical lab: 81157/ 0 Adam Maks | 81157
507542 | 10043 | 1016 | 1 | 2007-09-26 02:19 | Heat stop 81157 | 81157
507861 | 10052 | 1400 | 5 | 2007-09-27 00:46 | Added [13] CaO = 300,0 kg | 81166
507862 | 10052 | 1400 | 5 | 2007-09-27 00:46 | Added [12] BOKSIT = 80,0 kg | 81166
507903 | 10052 | 1400 | 5 | 2007-09-27 02:19 | Added [61] POLYMOX = 40,0 kg | 81166
507916 | 10052 | 1400 | 5 | 2007-09-27 02:20 | Added [48] FeV = 330,0 kg | 81166
507917 | 10052 | 1400 | 5 | 2007-09-27 02:20 | Added [10] Al bloki = 5,0 kg | 81166
507918 | 10052 | 1400 | 5 | 2007-09-27 02:20 | Added [52] KARBORITmleti = 175,0 kg | 81166
507919 | 10052 | 1400 | 5 | 2007-09-27 02:23 | Added [76] Kalcijev karbid = 50,0 kg | 81166
507913 | 10052 | 1015 | 1 | 2007-09-27 02:35 | Heat start 81166 | 81166
507922 | 10052 | 1101 | 2 | 2007-09-27 02:45 | Celox measurment: Temperatura = 0 °C, O2 = 0,0 ppm, C = 0,000 %, Al = 0,000 % | 81166
507924 | 10052 | 1400 | 5 | 2007-09-27 02:45 | Added [33] FeMnC = 40,0 kg | 81166
507925 | 10052 | 1400 | 5 | 2007-09-27 02:45 | Added [41] FeSi = 120,0 kg | 81166
507926 | 10052 | 1400 | 5 | 2007-09-27 02:45 | Added [10] Al bloki = 5,0 kg | 81166
507923 | 10052 | 1101 | 2 | 2007-09-27 02:46 | Celox measurment: Temperatura = 1557 °C, O2 = 0,0 ppm, C = 0,000 %, Al = 0,000 % | 81166
507927 | 10052 | 1252 | 3 | 2007-09-27 02:49 | Heating start 250 kWh | 81166
507928 | 10052 | 1101 | 2 | 2007-09-27 02:52 | Celox measurment: Temperatura = 1555 °C, O2 = 0,0 ppm, C = 0,000 %, Al = 0,000 % | 81166
507929 | 10052 | 1361 | 4 | 2007-09-27 02:53 | Zahteva za analizo z VPP na Spectro: 81166/ 5 e Adam Maks | 81166
507930 | 10052 | 1400 | 5 | 2007-09-27 02:57 | Added [35] FeMo = 25,0 kg | 81166
507931 | 10052 | 1400 | 5 | 2007-09-27 02:57 | Added [48] FeV = 40,0 kg | 81166
507932 | 10052 | 1400 | 5 | 2007-09-27 02:57 | Added [41] FeSi = 15,0 kg | 81166
507933 | 10052 | 1400 | 5 | 2007-09-27 02:57 | Added [27] FeCrC = 250,0 kg | 81166
507934 | 10052 | 1400 | 5 | 2007-09-27 02:57 | Added [52] KARBORITmleti = 20,0 kg | 81166
507935 | 10052 | 1400 | 5 | 2007-09-27 02:59 | Added [12] BOKSIT = 30,0 kg | 81166
507936 | 10052 | 1400 | 5 | 2007-09-27 02:59 | Added [13] CaO = 200,0 kg | 81166
507937 | 10052 | 1251 | 3 | 2007-09-27 02:59 | Vacuum start | 81166
507938 | 10052 | 1254 | 3 | 2007-09-27 03:06 | Degassing start | 81166
507939 | 10052 | 1253 | 3 | 2007-09-27 03:37 | Degassing stop | 81166
507940 | 10052 | 1400 | 5 | 2007-09-27 03:37 | Added [21] EPŽ žlindra = 150,0 kg | 81166
507941 | 10052 | 1101 | 2 | 2007-09-27 03:39 | Celox measurment: Temperatura = 1471 °C, O2 = 0,0 ppm, C = 0,000 %, Al = 0,000 % | 81166
507942 | 10052 | 1361 | 4 | 2007-09-27 03:40 | Zahteva za analizo z VPP na Spectro: 81166/ 6 e Adam Maks | 81166
507943 | 10052 | 1362 | 4 | 2007-09-27 03:40 | Chemical analysis request at LFVD in chemical lab: 81166/10 Adam Maks | 81166
507945 | 10052 | 1400 | 5 | 2007-09-27 03:56 | Added [35] FeMo = 15,0 kg | 81166
507946 | 10052 | 1400 | 5 | 2007-09-27 03:56 | Added [48] FeV = 20,0 kg | 81166
507947 | 10052 | 1400 | 5 | 2007-09-27 03:56 | Added [17] Cfi13 = 8,7 kg | 81166
507948 | 10052 | 1400 | 5 | 2007-09-27 03:56 | Added [72] Al opl.zica = 1,0 kg | 81166
507950 | 10052 | 1101 | 2 | 2007-09-27 03:59 | Celox measurment: Temperatura = 1450 °C, O2 = 0,0 ppm, C = 0,000 %, Al = 0,000 % | 81166
507951 | 10052 | 1252 | 3 | 2007-09-27 03:59 | Heating start 300 kWh | 81166
507952 | 10052 | 1101 | 2 | 2007-09-27 04:22 | Celox measurment: Temperatura = 1444 °C, O2 = 0,0 ppm, C = 0,000 %, Al = 0,000 % | 81166
507953 | 10052 | 1252 | 3 | 2007-09-27 04:22 | Heating start 400 kWh | 81166
507954 | 10052 | 1101 | 2 | 2007-09-27 04:39 | Celox measurment: Temperatura = 1452 °C, O2 = 0,0 ppm, C = 0,000 %, Al = 0,000 % | 81166
507955 | 10052 | 1252 | 3 | 2007-09-27 04:39 | Heating start 300 kWh | 81166
507956 | 10052 | 1400 | 5 | 2007-09-27 04:44 | Added [15] CASIfi13 = 15,0 kg | 81166
507957 | 10052 | 1362 | 4 | 2007-09-27 04:45 | Chemical analysis request at LFVD in chemical lab: 81166/ 0 Adam Maks | 81166
507958 | 10052 | 1400 | 5 | 2007-09-27 04:46 | Added [15] CASIfi13 = 21,2 kg | 81166
507959 | 10052 | 1016 | 1 | 2007-09-27 04:52 | Heat stop 81166 | 81166
508690 | 10070 | 1400 | 5 | 2007-09-28 23:01 | Added [13] CaO = 300,0 kg | 81184
508691 | 10070 | 1400 | 5 | 2007-09-28 23:01 | Added [12] BOKSIT = 100,0 kg | 81184
508714 | 10070 | 1400 | 5 | 2007-09-29 00:02 | Added [48] FeV = 470,0 kg | 81184
508715 | 10070 | 1400 | 5 | 2007-09-29 00:02 | Added [27] FeCrC = 350,0 kg | 81184
508716 | 10070 | 1400 | 5 | 2007-09-29 00:02 | Added [10] Al bloki = 3,0 kg | 81184
508717 | 10070 | 1400 | 5 | 2007-09-29 00:02 | Added [52] KARBORITmleti = 25,0 kg | 81184
508718 | 10070 | 1400 | 5 | 2007-09-29 00:05 | Added [76] Kalcijev karbid = 50,0 kg | 81184
508710 | 10070 | 1015 | 1 | 2007-09-29 00:09 | Heat start 81184 | 81184
508713 | 10070 | 1101 | 2 | 2007-09-29 00:17 | Celox measurment: Temperatura = 1533 °C, O2 = 0,0 ppm, C = 0,000 %, Al = 0,000 % | 81184
508719 | 10070 | 1400 | 5 | 2007-09-29 00:22 | Added [35] FeMo = 80,0 kg | 81184
508720 | 10070 | 1400 | 5 | 2007-09-29 00:22 | Added [41] FeSi = 40,0 kg | 81184
508721 | 10070 | 1400 | 5 | 2007-09-29 00:22 | Added [27] FeCrC = 800,0 kg | 81184
508722 | 10070 | 1400 | 5 | 2007-09-29 00:22 | Added [10] Al bloki = 10,0 kg | 81184
508723 | 10070 | 1252 | 3 | 2007-09-29 00:26 | Heating start 1000 kWh | 81184
508724 | 10070 | 1101 | 2 | 2007-09-29 00:37 | Celox measurment: Temperatura = 1505 °C, O2 = 0,0 ppm, C = 0,000 %, Al = 0,000 % | 81184
508725 | 10070 | 1361 | 4 | 2007-09-29 00:37 | Zahteva za analizo z VPP na Spectro: 81184/ 5 e Adam Maks | 81184
508726 | 10070 | 1252 | 3 | 2007-09-29 00:37 | Heating start 700 kWh | 81184
508729 | 10070 | 1400 | 5 | 2007-09-29 00:46 | Added [35] FeMo = 20,0 kg | 81184
508730 | 10070 | 1400 | 5 | 2007-09-29 00:46 | Added [48] FeV = 70,0 kg | 81184
508731 | 10070 | 1400 | 5 | 2007-09-29 00:46 | Added [41] FeSi = 20,0 kg | 81184
508732 | 10070 | 1400 | 5 | 2007-09-29 00:46 | Added [27] FeCrC = 250,0 kg | 81184
508733 | 10070 | 1400 | 5 | 2007-09-29 00:46 | Added [10] Al bloki = 3,0 kg | 81184
508734 | 10070 | 1400 | 5 | 2007-09-29 00:46 | Added [52] KARBORITmleti = 120,0 kg | 81184
508735 | 10070 | 1400 | 5 | 2007-09-29 00:47 | Added [12] BOKSIT = 30,0 kg | 81184
508736 | 10070 | 1400 | 5 | 2007-09-29 00:47 | Added [13] CaO = 300,0 kg | 81184
508737 | 10070 | 1251 | 3 | 2007-09-29 00:48 | Vacuum start | 81184
508738 | 10070 | 1254 | 3 | 2007-09-29 00:54 | Degassing start | 81184
508739 | 10070 | 1253 | 3 | 2007-09-29 01:24 | Degassing stop | 81184
508740 | 10070 | 1400 | 5 | 2007-09-29 01:25 | Added [12] BOKSIT = 50,0 kg | 81184
508741 | 10070 | 1400 | 5 | 2007-09-29 01:25 | Added [21] EPŽ žlindra = 150,0 kg | 81184
508742 | 10070 | 1101 | 2 | 2007-09-29 01:27 | Celox measurment: Temperatura = 1471 °C, O2 = 0,0 ppm, C = 0,000 %, Al = 0,000 % | 81184
508743 | 10070 | 1361 | 4 | 2007-09-29 01:27 | Zahteva za analizo z VPP na Spectro: 81184/ 6 e Adam Maks | 81184
508744 | 10070 | 1362 | 4 | 2007-09-29 01:27 | Chemical analysis request at LFVD in chemical lab: 81184/10 Adam Maks | 81184
508745 | 10070 | 1252 | 3 | 2007-09-29 01:28 | Heating start 200 kWh | 81184
508748 | 10070 | 1400 | 5 | 2007-09-29 01:44 | Added [48] FeV = 45,0 kg | 81184
508749 | 10070 | 1400 | 5 | 2007-09-29 01:44 | Added [72] Al opl.zica = 3,5 kg | 81184
508746 | 10070 | 1101 | 2 | 2007-09-29 01:45 | Celox measurment: Temperatura = 1466 °C, O2 = 0,0 ppm, C = 0,000 %, Al = 0,000 % | 81184
508747 | 10070 | 1252 | 3 | 2007-09-29 01:46 | Heating start 200 kWh | 81184
508750 | 10070 | 1400 | 5 | 2007-09-29 01:50 | Added [15] CASIfi13 = 17,4 kg | 81184
508751 | 10070 | 1362 | 4 | 2007-09-29 01:56 | Chemical analysis request at LFVD in chemical lab: 81184/ 0 Adam Maks | 81184
508752 | 10070 | 1016 | 1 | 2007-09-29 02:03 | Heat stop 81184 | 81184
509652 | 10092 | 1400 | 5 | 2007-09-30 22:30 | Added [12] BOKSIT = 100,0 kg | 81206
509653 | 10092 | 1400 | 5 | 2007-09-30 22:30 | Added [13] CaO = 350,0 kg | 81206
509680 | 10092 | 1400 | 5 | 2007-09-30 23:40 | Added [48] FeV = 400,0 kg | 81206
509681 | 10092 | 1400 | 5 | 2007-09-30 23:40 | Added [64] SiMn = 100,0 kg | 81206
509682 | 10092 | 1400 | 5 | 2007-09-30 23:40 | Added [10] Al bloki = 5,0 kg | 81206
509683 | 10092 | 1400 | 5 | 2007-09-30 23:45 | Added [76] Kalcijev karbid = 50,0 kg | 81206
509677 | 10092 | 1400 | 5 | 2007-10-01 00:11 | Added [52] KARBORITmleti = 300,0 kg | 81206
509676 | 10092 | 1015 | 1 | 2007-10-01 00:13 | Heat start 81206 | 81206
509679 | 10092 | 1101 | 2 | 2007-10-01 00:22 | Celox measurment: Temperatura = 1538 °C, O2 = 0,0 ppm, C = 0,000 %, Al = 0,000 % | 81206
509684 | 10092 | 1400 | 5 | 2007-10-01 00:23 | Added [35] FeMo = 120,0 kg | 81206
509685 | 10092 | 1400 | 5 | 2007-10-01 00:23 | Added [48] FeV = 50,0 kg | 81206
509686 | 10092 | 1400 | 5 | 2007-10-01 00:23 | Added [41] FeSi = 70,0 kg | 81206
509687 | 10092 | 1400 | 5 | 2007-10-01 00:23 | Added [27] FeCrC = 450,0 kg | 81206
509688 | 10092 | 1101 | 2 | 2007-10-01 00:25 | Celox measurment: Temperatura = 1513 °C, O2 = 0,0 ppm, C = 0,000 %, Al = 0,000 % | 81206
509689 | 10092 | 1252 | 3 | 2007-10-01 00:27 | Heating start 500 kWh | 81206
509690 | 10092 | 1400 | 5 | 2007-10-01 00:35 | Added [12] BOKSIT = 40,0 kg | 81206
509691 | 10092 | 1400 | 5 | 2007-10-01 00:35 | Added [13] CaO = 250,0 kg | 81206
509692 | 10092 | 1251 | 3 | 2007-10-01 00:36 | Vacuum start | 81206
509693 | 10092 | 1254 | 3 | 2007-10-01 00:45 | Degassing start | 81206
509694 | 10093 | 1400 | 5 | 2007-10-01 00:46 | Added [12] BOKSIT = 80,0 kg | 81207
509695 | 10093 | 1400 | 5 | 2007-10-01 00:46 | Added [13] CaO = 300,0 kg | 81207
509696 | 10092 | 1253 | 3 | 2007-10-01 01:16 | Degassing stop | 81206
509699 | 10092 | 1400 | 5 | 2007-10-01 01:22 | Added [21] EPŽ žlindra = 150,0 kg | 81206
509697 | 10092 | 1361 | 4 | 2007-10-01 01:22 | Zahteva za analizo z VPP na Spectro: 81206/ 5 e Adam Maks | 81206
509698 | 10092 | 1362 | 4 | 2007-10-01 01:22 | Chemical analysis request at LFVD in chemical lab: 81206/ 9 Adam Maks | 81206
509712 | 10092 | 1400 | 5 | 2007-10-01 01:35 | Added [72] Al opl.zica = 1,0 kg | 81206
509701 | 10092 | 1400 | 5 | 2007-10-01 01:44 | Added [35] FeMo = 40,0 kg | 81206
509702 | 10092 | 1400 | 5 | 2007-10-01 01:44 | Added [48] FeV = 25,0 kg | 81206
509703 | 10092 | 1400 | 5 | 2007-10-01 01:44 | Added [64] SiMn = 25,0 kg | 81206
509704 | 10092 | 1400 | 5 | 2007-10-01 01:44 | Added [41] FeSi = 10,0 kg | 81206
509705 | 10092 | 1400 | 5 | 2007-10-01 01:44 | Added [26] FeCrA = 150,0 kg | 81206
509706 | 10092 | 1400 | 5 | 2007-10-01 01:44 | Added [27] FeCrC = 50,0 kg | 81206
509707 | 10092 | 1101 | 2 | 2007-10-01 01:48 | Celox measurment: Temperatura = 1450 °C, O2 = 0,0 ppm, C = 0,000 %, Al = 0,000 % | 81206
509708 | 10092 | 1252 | 3 | 2007-10-01 01:50 | Heating start 400 kWh | 81206
509709 | 10092 | 1101 | 2 | 2007-10-01 01:53 | Celox measurment: Temperatura = 1463 °C, O2 = 0,0 ppm, C = 0,000 %, Al = 0,000 % | 81206
509710 | 10092 | 1252 | 3 | 2007-10-01 01:54 | Heating start 150 kWh | 81206
509711 | 10093 | 1400 | 5 | 2007-10-01 01:55 | Added [61] POLYMOX = 50,0 kg | 81207
509720 | 10093 | 1400 | 5 | 2007-10-01 01:55 | Added [48] FeV = 470,0 kg | 81207
509721 | 10093 | 1400 | 5 | 2007-10-01 01:55 | Added [27] FeCrC = 700,0 kg | 81207
509722 | 10093 | 1400 | 5 | 2007-10-01 01:55 | Added [10] Al bloki = 10,0 kg | 81207
509713 | 10092 | 1400 | 5 | 2007-10-01 01:57 | Added [15] CASIfi13 = 15,5 kg | 81206
509714 | 10092 | 1362 | 4 | 2007-10-01 01:58 | Chemical analysis request at LFVD in chemical lab: 81206/ 0 Adam Maks | 81206
509723 | 10093 | 1400 | 5 | 2007-10-01 01:58 | Added [76] Kalcijev karbid = 50,0 kg | 81207
509715 | 10092 | 1016 | 1 | 2007-10-01 02:04 | Heat stop 81206 | 81206
509716 | 10093 | 1015 | 1 | 2007-10-01 02:04 | Heat start 81207 | 81207
509719 | 10093 | 1101 | 2 | 2007-10-01 02:15 | Celox measurment: Temperatura = 1587 °C, O2 = 0,0 ppm, C = 0,000 %, Al = 0,000 % | 81207
509724 | 10093 | 1400 | 5 | 2007-10-01 02:20 | Added [35] FeMo = 40,0 kg | 81207
509725 | 10093 | 1400 | 5 | 2007-10-01 02:20 | Added [48] FeV = 60,0 kg | 81207
509726 | 10093 | 1400 | 5 | 2007-10-01 02:20 | Added [33] FeMnC = 30,0 kg | 81207
509727 | 10093 | 1400 | 5 | 2007-10-01 02:20 | Added [41] FeSi = 100,0 kg | 81207
509728 | 10093 | 1400 | 5 | 2007-10-01 02:20 | Added [27] FeCrC = 400,0 kg | 81207
509729 | 10093 | 1400 | 5 | 2007-10-01 02:20 | Added [10] Al bloki = 10,0 kg | 81207
509730 | 10093 | 1400 | 5 | 2007-10-01 02:20 | Added [52] KARBORITmleti = 50,0 kg | 81207
509731 | 10093 | 1400 | 5 | 2007-10-01 02:20 | Added [15] CASIfi13 = 35,3 kg | 81207
509732 | 10093 | 1400 | 5 | 2007-10-01 02:21 | Added [12] BOKSIT = 40,0 kg | 81207
509733 | 10093 | 1400 | 5 | 2007-10-01 02:21 | Added [13] CaO = 250,0 kg | 81207
509734 | 10093 | 1251 | 3 | 2007-10-01 02:22 | Vacuum start | 81207
509735 | 10094 | 1400 | 5 | 2007-10-01 02:28 | Added [12] BOKSIT = 80,0 kg | 81208
509736 | 10094 | 1400 | 5 | 2007-10-01 02:28 | Added [13] CaO = 300,0 kg | 81208
509737 | 10093 | 1254 | 3 | 2007-10-01 02:53 | Degassing start | 81207
509738 | 10093 | 1253 | 3 | 2007-10-01 03:24 | Degassing stop | 81207
509742 | 10093 | 1400 | 5 | 2007-10-01 03:25 | Added [21] EPŽ žlindra = 150,0 kg | 81207
509739 | 10093 | 1361 | 4 | 2007-10-01 03:26 | Zahteva za analizo z VPP na Spectro: 81207/ 5 e Adam Maks | 81207
509740 | 10093 | 1362 | 4 | 2007-10-01 03:26 | Chemical analysis request at LFVD in chemical lab: 81207/ 9 Adam Maks | 81207
509741 | 10093 | 1101 | 2 | 2007-10-01 03:26 | Celox measurment: Temperatura = 1476 °C, O2 = 0,0 ppm, C = 0,000 %, Al = 0,000 % | 81207
509743 | 10093 | 1400 | 5 | 2007-10-01 03:30 | Added [41] FeSi = 20,0 kg | 81207
509744 | 10093 | 1400 | 5 | 2007-10-01 03:37 | Added [35] FeMo = 20,0 kg | 81207
509745 | 10093 | 1400 | 5 | 2007-10-01 03:37 | Added [48] FeV = 25,0 kg | 81207
509746 | 10093 | 1400 | 5 | 2007-10-01 03:37 | Added [27] FeCrC = 40,0 kg | 81207
509747 | 10093 | 1400 | 5 | 2007-10-01 03:37 | Added [17] Cfi13 = 17,4 kg | 81207
509748 | 10093 | 1400 | 5 | 2007-10-01 03:37 | Added [72] Al opl.zica = 3,9 kg | 81207
509749 | 10094 | 1400 | 5 | 2007-10-01 03:50 | Added [61] POLYMOX = 70,0 kg | 81208
509750 | 10093 | 1101 | 2 | 2007-10-01 03:57 | Celox measurment: Temperatura = 1443 °C, O2 = 0,0 ppm, C = 0,000 %, Al = 0,000 % | 81207
509751 | 10093 | 1252 | 3 | 2007-10-01 03:58 | Heating start 500 kWh | 81207
509758 | 10094 | 1400 | 5 | 2007-10-01 04:18 | Added [48] FeV = 450,0 kg | 81208
509759 | 10094 | 1400 | 5 | 2007-10-01 04:18 | Added [64] SiMn = 100,0 kg | 81208
509760 | 10094 | 1400 | 5 | 2007-10-01 04:18 | Added [10] Al bloki = 7,0 kg | 81208
509761 | 10094 | 1400 | 5 | 2007-10-01 04:18 | Added [52] KARBORITmleti = 200,0 kg | 81208
509762 | 10094 | 1400 | 5 | 2007-10-01 04:20 | Added [76] Kalcijev karbid = 20,0 kg | 81208
509752 | 10093 | 1101 | 2 | 2007-10-01 04:22 | Celox measurment: Temperatura = 1453 °C, O2 = 0,0 ppm, C = 0,000 %, Al = 0,000 % | 81207
509753 | 10093 | 1252 | 3 | 2007-10-01 04:22 | Heating start 300 kWh | 81207
509754 | 10093 | 1400 | 5 | 2007-10-01 04:27 | Added [15] CASIfi13 = 23,5 kg | 81207
509755 | 10093 | 1362 | 4 | 2007-10-01 04:28 | Chemical analysis request at LFVD in chemical lab: 81207/ 0 Adam Maks | 81207
509756 | 10093 | 1016 | 1 | 2007-10-01 04:32 | Heat stop 81207 | 81207
509757 | 10094 | 1015 | 1 | 2007-10-01 04:32 | Heat start 81208 | 81208
509764 | 10094 | 1400 | 5 | 2007-10-01 04:40 | Added [35] FeMo = 90,0 kg | 81208
509765 | 10094 | 1400 | 5 | 2007-10-01 04:40 | Added [48] FeV = 60,0 kg | 81208
509766 | 10094 | 1400 | 5 | 2007-10-01 04:40 | Added [33] FeMnC = 30,0 kg | 81208
509767 | 10094 | 1400 | 5 | 2007-10-01 04:40 | Added [41] FeSi = 100,0 kg | 81208
509768 | 10094 | 1400 | 5 | 2007-10-01 04:40 | Added [52] KARBORITmleti = 55,0 kg | 81208
509769 | 10094 | 1400 | 5 | 2007-10-01 04:40 | Added [15] CASIfi13 = 47,0 kg | 81208
509763 | 10094 | 1101 | 2 | 2007-10-01 04:41 | Celox measurment: Temperatura = 1578 °C, O2 = 0,0 ppm, C = 0,000 %, Al = 0,000 % | 81208
509770 | 10094 | 1400 | 5 | 2007-10-01 04:45 | Added [12] BOKSIT = 40,0 kg | 81208
509771 | 10094 | 1400 | 5 | 2007-10-01 04:45 | Added [13] CaO = 300,0 kg | 81208
509772 | 10094 | 1251 | 3 | 2007-10-01 04:51 | Vacuum start | 81208
509773 | 10094 | 1254 | 3 | 2007-10-01 05:03 | Degassing start | 81208
509774 | 10094 | 1253 | 3 | 2007-10-01 05:44 | Degassing stop | 81208
509775 | 10094 | 1101 | 2 | 2007-10-01 05:46 | Celox measurment: Temperatura = 1480 °C, O2 = 0,0 ppm, C = 0,000 %, Al = 0,000 % | 81208
509776 | 10094 | 1362 | 4 | 2007-10-01 05:47 | Chemical analysis request at LFVD in chemical lab: 81208/ 9 Adam Maks | 81208
509777 | 10094 | 1361 | 4 | 2007-10-01 05:47 | Zahteva za analizo z VPP na Spectro: 81208/ 5 e Adam Maks | 81208
509778 | 10094 | 1111 | 2 | 2007-10-01 05:54 | Hydris meritev: H2 = 0,80 ppm, PBL = 1525 hPa, PSU = 796 hPa | 81208
509779 | 10094 | 1400 | 5 | 2007-10-01 06:01 | Added [17] Cfi13 = 17,4 kg | 81208
509780 | 10094 | 1101 | 2 | 2007-10-01 06:05 | Celox measurment: Temperatura = 1467 °C, O2 = 0,0 ppm, C = 0,000 %, Al = 0,000 % | 81208
509781 | 10094 | 1252 | 3 | 2007-10-01 06:12 | Heating start 200 kWh | 81208
509782 | 10094 | 1400 | 5 | 2007-10-01 06:21 | Added [15] CASIfi13 = 23,5 kg | 81208
509783 | 10094 | 1362 | 4 | 2007-10-01 06:23 | Chemical analysis request at LFVD in chemical lab: 81208/ 0 Adam Maks | 81208
509784 | 10094 | 1016 | 1 | 2007-10-01 06:28 | Heat stop 81208 | 81208
510046 | 10100 | 1400 | 5 | 2007-10-04 01:15 | Added [13] CaO = 300,0 kg | 81214
510047 | 10100 | 1400 | 5 | 2007-10-04 01:15 | Added [12] BOKSIT = 50,0 kg | 81214
510048 | 10100 | 1400 | 5 | 2007-10-04 01:48 | Added [35] FeMo = 80,0 kg | 81214
510049 | 10100 | 1400 | 5 | 2007-10-04 01:48 | Added [48] FeV = 170,0 kg | 81214
510050 | 10100 | 1400 | 5 | 2007-10-04 01:48 | Added [41] FeSi = 120,0 kg | 81214
510051 | 10100 | 1400 | 5 | 2007-10-04 01:48 | Added [27] FeCrC = 500,0 kg | 81214
510052 | 10100 | 1400 | 5 | 2007-10-04 01:48 | Added [10] Al bloki = 10,0 kg | 81214
510053 | 10100 | 1400 | 5 | 2007-10-04 01:48 | Added [52] KARBORITmleti = 100,0 kg | 81214
510054 | 10100 | 1400 | 5 | 2007-10-04 01:52 | Added [76] Kalcijev karbid = 50,0 kg | 81214
510036 | 10100 | 1015 | 1 | 2007-10-04 02:38 | Heat start 81214 | 81214
510039 | 10100 | 1400 | 5 | 2007-10-04 02:45 | Added [35] FeMo = 51,0 kg | 81214
510040 | 10100 | 1400 | 5 | 2007-10-04 02:45 | Added [48] FeV = 53,0 kg | 81214
510041 | 10100 | 1400 | 5 | 2007-10-04 02:45 | Added [33] FeMnC = 59,0 kg | 81214
510042 | 10100 | 1400 | 5 | 2007-10-04 02:45 | Added [41] FeSi = 30,0 kg | 81214
510043 | 10100 | 1400 | 5 | 2007-10-04 02:45 | Added [27] FeCrC = 600,0 kg | 81214
510044 | 10100 | 1400 | 5 | 2007-10-04 02:45 | Added [10] Al bloki = 8,0 kg | 81214
510045 | 10100 | 1400 | 5 | 2007-10-04 02:45 | Added [52] KARBORITmleti = 25,0 kg | 81214
510055 | 10100 | 1101 | 2 | 2007-10-04 02:51 | Celox measurment: Temperatura = 1453 °C, O2 = 0,0 ppm, C = 0,000 %, Al = 0,000 % | 81214
510056 | 10100 | 1252 | 3 | 2007-10-04 02:51 | Heating start 1500 kWh | 81214
510073 | 10101 | 1400 | 5 | 2007-10-04 03:00 | Added [13] CaO = 300,0 kg | 81215
510074 | 10101 | 1400 | 5 | 2007-10-04 03:00 | Added [12] BOKSIT = 50,0 kg | 81215
510057 | 10100 | 1101 | 2 | 2007-10-04 03:08 | Celox measurment: Temperatura = 1509 °C, O2 = 0,0 ppm, C = 0,000 %, Al = 0,000 % | 81214
510058 | 10100 | 1361 | 4 | 2007-10-04 03:08 | Zahteva za analizo z VPP na Spectro: 81214/ 5 e Gorensek Peter | 81214
510059 | 10100 | 1252 | 3 | 2007-10-04 03:09 | Heating start 200 kWh | 81214
510060 | 10100 | 1400 | 5 | 2007-10-04 03:14 | Added [48] FeV = 26,0 kg | 81214
510061 | 10100 | 1400 | 5 | 2007-10-04 03:14 | Added [41] FeSi = 20,0 kg | 81214
510062 | 10100 | 1400 | 5 | 2007-10-04 03:14 | Added [27] FeCrC = 200,0 kg | 81214
510063 | 10100 | 1400 | 5 | 2007-10-04 03:14 | Added [10] Al bloki = 5,0 kg | 81214
510064 | 10100 | 1400 | 5 | 2007-10-04 03:15 | Added [13] CaO = 200,0 kg | 81214
510065 | 10100 | 1251 | 3 | 2007-10-04 03:17 | Vacuum start | 81214
510066 | 10100 | 1254 | 3 | 2007-10-04 03:21 | Degassing start | 81214
510067 | 10101 | 1400 | 5 | 2007-10-04 03:31 | Added [35] FeMo = 80,0 kg | 81215
510068 | 10101 | 1400 | 5 | 2007-10-04 03:31 | Added [48] FeV = 170,0 kg | 81215
510069 | 10101 | 1400 | 5 | 2007-10-04 03:31 | Added [33] FeMnC = 30,0 kg | 81215
510070 | 10101 | 1400 | 5 | 2007-10-04 03:31 | Added [41] FeSi = 120,0 kg | 81215
510071 | 10101 | 1400 | 5 | 2007-10-04 03:31 | Added [10] Al bloki = 10,0 kg | 81215
510072 | 10101 | 1400 | 5 | 2007-10-04 03:31 | Added [52] KARBORITmleti = 175,0 kg | 81215
510075 | 10100 | 1253 | 3 | 2007-10-04 03:46 | Degassing stop | 81214
510076 | 10100 | 1400 | 5 | 2007-10-04 03:47 | Added [12] BOKSIT = 100,0 kg | 81214
510077 | 10100 | 1101 | 2 | 2007-10-04 03:49 | Celox measurment: Temperatura = 1467 °C, O2 = 0,0 ppm, C = 0,000 %, Al = 0,000 % | 81214
510078 | 10100 | 1362 | 4 | 2007-10-04 03:50 | Chemical analysis request at LFVD in chemical lab: 81214/10 Gorensek Peter | 81214
510079 | 10100 | 1361 | 4 | 2007-10-04 03:50 | Zahteva za analizo z VPP na Spectro: 81214/ 6 e Gorensek Peter | 81214
510080 | 10100 | 1252 | 3 | 2007-10-04 03:50 | Heating start 200 kWh | 81214
510081 | 10100 | 1400 | 5 | 2007-10-04 04:04 | Added [17] Cfi13 = 31,9 kg | 81214
510082 | 10100 | 1101 | 2 | 2007-10-04 04:07 | Celox measurment: Temperatura = 1456 °C, O2 = 0,0 ppm, C = 0,000 %, Al = 0,000 % | 81214
510083 | 10100 | 1252 | 3 | 2007-10-04 04:08 | Heating start 300 kWh | 81214
510084 | 10100 | 1400 | 5 | 2007-10-04 04:13 | Added [15] CASIfi13 = 15,5 kg | 81214
510085 | 10100 | 1362 | 4 | 2007-10-04 04:16 | Chemical analysis request at LFVD in chemical lab: 81214/ 0 Gorensek Peter | 81214
510086 | 10100 | 1016 | 1 | 2007-10-04 04:18 | Heat stop 81214 | 81214
510087 | 10101 | 1015 | 1 | 2007-10-04 04:18 | Heat start 81215 | 81215
510090 | 10101 | 1101 | 2 | 2007-10-04 04:26 | Celox measurment: Temperatura = 1536 °C, O2 = 0,0 ppm, C = 0,000 %, Al = 0,000 % | 81215
510091 | 10101 | 1400 | 5 | 2007-10-04 04:26 | Added [35] FeMo = 33,0 kg | 81215
510092 | 10101 | 1400 | 5 | 2007-10-04 04:26 | Added [48] FeV = 42,0 kg | 81215
510093 | 10101 | 1400 | 5 | 2007-10-04 04:26 | Added [33] FeMnC = 23,0 kg | 81215
510094 | 10101 | 1400 | 5 | 2007-10-04 04:26 | Added [41] FeSi = 27,0 kg | 81215
510095 | 10101 | 1400 | 5 | 2007-10-04 04:26 | Added [27] FeCrC = 203,0 kg | 81215
510096 | 10101 | 1400 | 5 | 2007-10-04 04:26 | Added [10] Al bloki = 8,0 kg | 81215
510097 | 10101 | 1400 | 5 | 2007-10-04 04:26 | Added [52] KARBORITmleti = 23,0 kg | 81215
510098 | 10101 | 1400 | 5 | 2007-10-04 04:29 | Added [27] FeCrC = 200,0 kg | 81215
510099 | 10101 | 1251 | 3 | 2007-10-04 04:30 | Vacuum start | 81215
510100 | 10101 | 1254 | 3 | 2007-10-04 04:34 | Degassing start | 81215
510103 | 10101 | 1253 | 3 | 2007-10-04 04:59 | Degassing stop | 81215
510104 | 10101 | 1101 | 2 | 2007-10-04 05:02 | Celox measurment: Temperatura = 1477 °C, O2 = 0,0 ppm, C = 0,000 %, Al = 0,000 % | 81215
510105 | 10101 | 1362 | 4 | 2007-10-04 05:03 | Chemical analysis request at LFVD in chemical lab: 81215/ 9 Gorensek Peter | 81215
510106 | 10101 | 1361 | 4 | 2007-10-04 05:03 | Zahteva za analizo z VPP na Spectro: 81215/ 5 e Gorensek Peter | 81215
510107 | 10101 | 1400 | 5 | 2007-10-04 05:18 | Added [17] Cfi13 = 26,1 kg | 81215
510108 | 10101 | 1400 | 5 | 2007-10-04 05:18 | Added [72] Al opl.zica = 2,9 kg | 81215
510109 | 10101 | 1101 | 2 | 2007-10-04 05:21 | Celox measurment: Temperatura = 1463 °C, O2 = 0,0 ppm, C = 0,000 %, Al = 0,000 % | 81215
510110 | 10101 | 1252 | 3 | 2007-10-04 05:23 | Heating start 200 kWh | 81215
510111 | 10101 | 1400 | 5 | 2007-10-04 05:36 | Added [15] CASIfi13 = 15,0 kg | 81215
510112 | 10101 | 1362 | 4 | 2007-10-04 05:36 | Chemical analysis request at LFVD in chemical lab: 81215/ 0 Gorensek Peter | 81215
510113 | 10101 | 1016 | 1 | 2007-10-04 05:40 | Heat stop 81215 | 81215
510513 | 10112 | 1400 | 5 | 2007-10-05 05:00 | Added [13] CaO = 450,0 kg | 81226
510514 | 10112 | 1400 | 5 | 2007-10-05 05:00 | Added [12] BOKSIT = 100,0 kg | 81226
510523 | 10112 | 1400 | 5 | 2007-10-05 06:00 | Added [10] Al bloki = 15,0 kg | 81226
510524 | 10112 | 1400 | 5 | 2007-10-05 06:00 | Added [52] KARBORITmleti = 175,0 kg | 81226
510525 | 10112 | 1400 | 5 | 2007-10-05 06:02 | Added [76] Kalcijev karbid = 50,0 kg | 81226
510522 | 10112 | 1015 | 1 | 2007-10-05 06:05 | Heat start 81226 | 81226
510526 | 10112 | 1361 | 4 | 2007-10-05 06:11 | Zahteva za analizo z VPP na Spectro: 81226/ 4 e Gorensek Peter | 81226
510527 | 10112 | 1101 | 2 | 2007-10-05 06:18 | Celox measurment: Temperatura = 1578 °C, O2 = 0,0 ppm, C = 0,000 %, Al = 0,000 % | 81226
510528 | 10112 | 1400 | 5 | 2007-10-05 06:27 | Added [35] FeMo = 150,0 kg | 81226
510529 | 10112 | 1400 | 5 | 2007-10-05 06:27 | Added [48] FeV = 310,0 kg | 81226
510530 | 10112 | 1400 | 5 | 2007-10-05 06:27 | Added [33] FeMnC = 65,0 kg | 81226
510531 | 10112 | 1400 | 5 | 2007-10-05 06:27 | Added [27] FeCrC = 790,0 kg | 81226
510532 | 10112 | 1101 | 2 | 2007-10-05 06:29 | Celox measurment: Temperatura = 1529 °C, O2 = 0,0 ppm, C = 0,000 %, Al = 0,000 % | 81226
510533 | 10112 | 1252 | 3 | 2007-10-05 06:30 | Heating start 500 kWh | 81226
510534 | 10112 | 1101 | 2 | 2007-10-05 06:36 | Celox measurment: Temperatura = 1539 °C, O2 = 0,0 ppm, C = 0,000 %, Al = 0,000 % | 81226
510535 | 10112 | 1361 | 4 | 2007-10-05 06:37 | Zahteva za analizo z VPP na Spectro: 81226/ 5 e Gorensek Peter | 81226
510536 | 10112 | 1362 | 4 | 2007-10-05 06:37 | Chemical analysis request at LFVD in chemical lab: 81226/ 9 Gorensek Peter | 81226
510537 | 10112 | 1400 | 5 | 2007-10-05 06:54 | Added [48] FeV = 60,0 kg | 81226
510538 | 10112 | 1400 | 5 | 2007-10-05 06:54 | Added [41] FeSi = 140,0 kg | 81226
510539 | 10112 | 1400 | 5 | 2007-10-05 06:54 | Added [27] FeCrC = 100,0 kg | 81226
510540 | 10112 | 1400 | 5 | 2007-10-05 06:54 | Added [52] KARBORITmleti = 55,0 kg | 81226
510541 | 10112 | 1400 | 5 | 2007-10-05 06:58 | Added [12] BOKSIT = 40,0 kg | 81226
510542 | 10112 | 1400 | 5 | 2007-10-05 06:58 | Added [13] CaO = 200,0 kg | 81226
510543 | 10112 | 1251 | 3 | 2007-10-05 07:01 | Vacuum start | 81226
510544 | 10112 | 1254 | 3 | 2007-10-05 07:06 | Degassing start | 81226
510545 | 10112 | 1254 | 3 | 2007-10-05 07:31 | Degassing start | 81226
510546 | 10112 | 1361 | 4 | 2007-10-05 07:34 | Zahteva za analizo z VPP na Spectro: 81226/ 6 e Gorensek Peter | 81226
510547 | 10112 | 1362 | 4 | 2007-10-05 07:34 | Chemical analysis request at LFVD in chemical lab: 81226/10 Gorensek Peter | 81226
510548 | 10112 | 1101 | 2 | 2007-10-05 07:36 | Celox measurment: Temperatura = 1465 °C, O2 = 0,0 ppm, C = 0,000 %, Al = 0,000 % | 81226
510549 | 10112 | 1111 | 2 | 2007-10-05 07:39 | Hydris meritev: H2 = 1,30 ppm, PBL = 1587 hPa, PSU = 813 hPa | 81226
510550 | 10112 | 1101 | 2 | 2007-10-05 07:46 | Celox measurment: Temperatura = 1460 °C, O2 = 0,0 ppm, C = 0,000 %, Al = 0,000 % | 81226
510551 | 10112 | 1252 | 3 | 2007-10-05 07:53 | Heating start 500 kWh | 81226
510552 | 10112 | 1101 | 2 | 2007-10-05 07:58 | Celox measurment: Temperatura = 1473 °C, O2 = 0,0 ppm, C = 0,000 %, Al = 0,000 % | 81226
510553 | 10112 | 1400 | 5 | 2007-10-05 08:00 | Added [35] FeMo = 15,0 kg | 81226
510554 | 10112 | 1400 | 5 | 2007-10-05 08:00 | Added [27] FeCrC = 50,0 kg | 81226
510555 | 10112 | 1400 | 5 | 2007-10-05 08:00 | Added [26] FeCrA = 50,0 kg | 81226
510556 | 10112 | 1362 | 4 | 2007-10-05 08:04 | Chemical analysis request at LFVD in chemical lab: 81226/ 0 Gorensek Peter | 81226
510557 | 10112 | 1400 | 5 | 2007-10-05 08:06 | Added [15] CASIfi13 = 15,5 kg | 81226
510559 | 10112 | 1016 | 1 | 2007-10-05 08:07 | Heat stop 81226 | 81226
510912 | 10122 | 1400 | 5 | 2007-10-06 08:33 | Added [13] CaO = 400,0 kg | 81236
510913 | 10122 | 1400 | 5 | 2007-10-06 08:33 | Added [12] BOKSIT = 100,0 kg | 81236
510951 | 10122 | 1400 | 5 | 2007-10-06 10:50 | Added [35] FeMo = 130,0 kg | 81236
510952 | 10122 | 1400 | 5 | 2007-10-06 10:50 | Added [48] FeV = 350,0 kg | 81236
510953 | 10122 | 1400 | 5 | 2007-10-06 10:50 | Added [52] KARBORITmleti = 75,0 kg | 81236
510950 | 10122 | 1015 | 1 | 2007-10-06 10:58 | Heat start 81236 | 81236
510954 | 10122 | 1400 | 5 | 2007-10-06 11:01 | Added [76] Kalcijev karbid = 50,0 kg | 81236
510957 | 10122 | 1400 | 5 | 2007-10-06 11:08 | Added [35] FeMo = 35,0 kg | 81236
510958 | 10122 | 1400 | 5 | 2007-10-06 11:08 | Added [48] FeV = 60,0 kg | 81236
510959 | 10122 | 1400 | 5 | 2007-10-06 11:08 | Added [33] FeMnC = 50,0 kg | 81236
510960 | 10122 | 1400 | 5 | 2007-10-06 11:08 | Added [27] FeCrC = 500,0 kg | 81236
510961 | 10122 | 1400 | 5 | 2007-10-06 11:10 | Added [41] FeSi = 160,0 kg | 81236
510962 | 10122 | 1400 | 5 | 2007-10-06 11:10 | Added [52] KARBORITmleti = 25,0 kg | 81236
510963 | 10122 | 1400 | 5 | 2007-10-06 11:11 | Added [12] BOKSIT = 50,0 kg | 81236
510964 | 10122 | 1400 | 5 | 2007-10-06 11:11 | Added [13] CaO = 150,0 kg | 81236
510965 | 10122 | 1101 | 2 | 2007-10-06 11:15 | Celox measurment: Temperatura = 1474 °C, O2 = 0,0 ppm, C = 0,000 %, Al = 0,000 % | 81236
510966 | 10122 | 1252 | 3 | 2007-10-06 11:15 | Heating start 500 kWh | 81236
510967 | 10122 | 1361 | 4 | 2007-10-06 11:24 | Zahteva za analizo z VPP na Spectro: 81236/ 5 e Hermonko Miran | 81236
510968 | 10122 | 1362 | 4 | 2007-10-06 11:24 | Chemical analysis request at LFVD in chemical lab: 81236/ 9 Hermonko Miran | 81236
510969 | 10122 | 1101 | 2 | 2007-10-06 11:25 | Celox measurment: Temperatura = 1502 °C, O2 = 0,0 ppm, C = 0,000 %, Al = 0,000 % | 81236
510970 | 10122 | 1252 | 3 | 2007-10-06 11:25 | Heating start 500 kWh | 81236
510990 | 10122 | 1252 | 3 | 2007-10-06 11:30 | Heating start 300 kWh | 81236
510971 | 10122 | 1400 | 5 | 2007-10-06 11:37 | Added [35] FeMo = 15,0 kg | 81236
510972 | 10122 | 1400 | 5 | 2007-10-06 11:37 | Added [48] FeV = 15,0 kg | 81236
510973 | 10122 | 1400 | 5 | 2007-10-06 11:37 | Added [41] FeSi = 20,0 kg | 81236
510974 | 10122 | 1400 | 5 | 2007-10-06 11:40 | Added [35] FeMo = 10,0 kg | 81236
510975 | 10122 | 1400 | 5 | 2007-10-06 11:40 | Added [27] FeCrC = 220,0 kg | 81236
510976 | 10122 | 1400 | 5 | 2007-10-06 11:40 | Added [52] KARBORITmleti = 25,0 kg | 81236
510977 | 10122 | 1400 | 5 | 2007-10-06 11:41 | Added [13] CaO = 150,0 kg | 81236
510978 | 10122 | 1400 | 5 | 2007-10-06 11:41 | Added [12] BOKSIT = 60,0 kg | 81236
510979 | 10122 | 1251 | 3 | 2007-10-06 11:44 | Vacuum start | 81236
510980 | 10122 | 1254 | 3 | 2007-10-06 11:48 | Degassing start | 81236
510983 | 10122 | 1253 | 3 | 2007-10-06 12:16 | Degassing stop | 81236
510984 | 10122 | 1361 | 4 | 2007-10-06 12:17 | Zahteva za analizo z VPP na Spectro: 81236/ 6 e Hermonko Miran | 81236
510985 | 10122 | 1362 | 4 | 2007-10-06 12:17 | Chemical analysis request at LFVD in chemical lab: 81236/10 Hermonko Miran | 81236
510986 | 10122 | 1400 | 5 | 2007-10-06 12:17 | Added [21] EPŽ žlindra = 90,0 kg | 81236
510987 | 10122 | 1101 | 2 | 2007-10-06 12:24 | Celox measurment: Temperatura = 1460 °C, O2 = 0,0 ppm, C = 0,000 %, Al = 0,000 % | 81236
510988 | 10122 | 1111 | 2 | 2007-10-06 12:25 | Hydris meritev: H2 = 1,00 ppm, PBL = 1624 hPa, PSU = 867 hPa | 81236
510989 | 10122 | 1252 | 3 | 2007-10-06 12:27 | Heating start 200 kWh | 81236
510991 | 10122 | 1400 | 5 | 2007-10-06 12:32 | Added [17] Cfi13 = 5,8 kg | 81236
510992 | 10122 | 1101 | 2 | 2007-10-06 12:33 | Celox measurment: Temperatura = 1460 °C, O2 = 0,0 ppm, C = 0,000 %, Al = 0,000 % | 81236
510993 | 10122 | 1252 | 3 | 2007-10-06 12:33 | Heating start 300 kWh | 81236
510994 | 10122 | 1400 | 5 | 2007-10-06 12:40 | Added [15] CASIfi13 = 15,0 kg | 81236
510995 | 10122 | 1362 | 4 | 2007-10-06 12:41 | Chemical analysis request at LFVD in chemical lab: 81236/ 0 Hermonko Miran | 81236
510996 | 10122 | 1016 | 1 | 2007-10-06 12:43 | Heat stop 81236 | 81236
511152 | 10127 | 1400 | 5 | 2007-10-06 18:30 | Added [13] CaO = 250,0 kg | 81241
511153 | 10127 | 1400 | 5 | 2007-10-06 18:30 | Added [12] BOKSIT = 50,0 kg | 81241
511160 | 10127 | 1400 | 5 | 2007-10-06 19:31 | Added [61] POLYMOX = 70,0 kg | 81241
511174 | 10127 | 1400 | 5 | 2007-10-06 19:33 | Added [48] FeV = 180,0 kg | 81241
511175 | 10127 | 1400 | 5 | 2007-10-06 19:33 | Added [27] FeCrC = 350,0 kg | 81241
511176 | 10127 | 1400 | 5 | 2007-10-06 19:33 | Added [10] Al bloki = 5,0 kg | 81241
511177 | 10127 | 1400 | 5 | 2007-10-06 19:33 | Added [52] KARBORITmleti = 25,0 kg | 81241
511178 | 10127 | 1400 | 5 | 2007-10-06 19:35 | Added [76] Kalcijev karbid = 50,0 kg | 81241
511171 | 10127 | 1015 | 1 | 2007-10-06 19:58 | Heat start 81241 | 81241
511179 | 10127 | 1101 | 2 | 2007-10-06 20:08 | Celox measurment: Temperatura = 1530 °C, O2 = 0,0 ppm, C = 0,000 %, Al = 0,000 % | 81241
511180 | 10128 | 1400 | 5 | 2007-10-06 20:08 | Added [13] CaO = 350,0 kg | 81242
511181 | 10128 | 1400 | 5 | 2007-10-06 20:08 | Added [12] BOKSIT = 80,0 kg | 81242
511182 | 10127 | 1400 | 5 | 2007-10-06 20:08 | Added [35] FeMo = 35,0 kg | 81241
511183 | 10127 | 1400 | 5 | 2007-10-06 20:08 | Added [41] FeSi = 50,0 kg | 81241
511184 | 10127 | 1400 | 5 | 2007-10-06 20:08 | Added [27] FeCrC = 250,0 kg | 81241
511185 | 10127 | 1252 | 3 | 2007-10-06 20:11 | Heating start 300 kWh | 81241
511186 | 10127 | 1101 | 2 | 2007-10-06 20:15 | Celox measurment: Temperatura = 1525 °C, O2 = 0,0 ppm, C = 0,000 %, Al = 0,000 % | 81241
511187 | 10127 | 1361 | 4 | 2007-10-06 20:15 | Zahteva za analizo z VPP na Spectro: 81241/ 5 e Adam Maks | 81241
511188 | 10127 | 1252 | 3 | 2007-10-06 20:15 | Heating start 200 kWh | 81241
511189 | 10127 | 1400 | 5 | 2007-10-06 20:20 | Added [48] FeV = 8,0 kg | 81241
511190 | 10127 | 1400 | 5 | 2007-10-06 20:20 | Added [41] FeSi = 20,0 kg | 81241
511191 | 10127 | 1400 | 5 | 2007-10-06 20:20 | Added [27] FeCrC = 60,0 kg | 81241
511192 | 10127 | 1400 | 5 | 2007-10-06 20:20 | Added [10] Al bloki = 3,0 kg | 81241
511193 | 10127 | 1400 | 5 | 2007-10-06 20:20 | Added [52] KARBORITmleti = 20,0 kg | 81241
511194 | 10127 | 1400 | 5 | 2007-10-06 20:21 | Added [12] BOKSIT = 30,0 kg | 81241
511195 | 10127 | 1400 | 5 | 2007-10-06 20:21 | Added [13] CaO = 200,0 kg | 81241
511196 | 10127 | 1251 | 3 | 2007-10-06 20:22 | Vacuum start | 81241
511197 | 10127 | 1254 | 3 | 2007-10-06 20:28 | Degassing start | 81241
511198 | 10127 | 1253 | 3 | 2007-10-06 21:01 | Degassing stop | 81241
511199 | 10127 | 1361 | 4 | 2007-10-06 21:03 | Zahteva za analizo z VPP na Spectro: 81241/ 6 e Adam Maks | 81241
511200 | 10127 | 1362 | 4 | 2007-10-06 21:03 | Chemical analysis request at LFVD in chemical lab: 81241/10 Adam Maks | 81241
511201 | 10127 | 1400 | 5 | 2007-10-06 21:04 | Added [12] BOKSIT = 70,0 kg | 81241
511202 | 10127 | 1101 | 2 | 2007-10-06 21:04 | Celox measurment: Temperatura = 1477 °C, O2 = 0,0 ppm, C = 0,000 %, Al = 0,000 % | 81241
511203 | 10128 | 1400 | 5 | 2007-10-06 21:10 | Added [61] POLYMOX = 70,0 kg | 81242
511214 | 10128 | 1400 | 5 | 2007-10-06 21:10 | Added [48] FeV = 150,0 kg | 81242
511215 | 10128 | 1400 | 5 | 2007-10-06 21:10 | Added [27] FeCrC = 800,0 kg | 81242
511216 | 10128 | 1400 | 5 | 2007-10-06 21:10 | Added [10] Al bloki = 5,0 kg | 81242
511204 | 10127 | 1400 | 5 | 2007-10-06 21:15 | Added [17] Cfi13 = 14,5 kg | 81241
511205 | 10127 | 1400 | 5 | 2007-10-06 21:15 | Added [72] Al opl.zica = 1,0 kg | 81241
511217 | 10128 | 1400 | 5 | 2007-10-06 21:15 | Added [76] Kalcijev karbid = 50,0 kg | 81242
511206 | 10127 | 1101 | 2 | 2007-10-06 21:17 | Celox measurment: Temperatura = 1468 °C, O2 = 0,0 ppm, C = 0,000 %, Al = 0,000 % | 81241
511207 | 10127 | 1252 | 3 | 2007-10-06 21:18 | Heating start 100 kWh | 81241
511208 | 10127 | 1400 | 5 | 2007-10-06 21:21 | Added [15] CASIfi13 = 13,9 kg | 81241
511209 | 10127 | 1362 | 4 | 2007-10-06 21:21 | Chemical analysis request at LFVD in chemical lab: 81241/ 0 Adam Maks | 81241
511210 | 10127 | 1016 | 1 | 2007-10-06 21:26 | Heat stop 81241 | 81241
511211 | 10128 | 1015 | 1 | 2007-10-06 21:26 | Heat start 81242 | 81242
511219 | 10128 | 1400 | 5 | 2007-10-06 21:36 | Added [35] FeMo = 70,0 kg | 81242
511220 | 10128 | 1400 | 5 | 2007-10-06 21:36 | Added [41] FeSi = 70,0 kg | 81242
511221 | 10128 | 1400 | 5 | 2007-10-06 21:36 | Added [27] FeCrC = 500,0 kg | 81242
511218 | 10128 | 1101 | 2 | 2007-10-06 21:36 | Celox measurment: Temperatura = 1531 °C, O2 = 0,0 ppm, C = 0,000 %, Al = 0,000 % | 81242
511222 | 10128 | 1252 | 3 | 2007-10-06 21:40 | Heating start 700 kWh | 81242
511226 | 10128 | 1252 | 3 | 2007-10-06 21:48 | Heating start 100 kWh | 81242
511223 | 10128 | 1101 | 2 | 2007-10-06 21:49 | Celox measurment: Temperatura = 1531 °C, O2 = 0,0 ppm, C = 0,000 %, Al = 0,000 % | 81242
511224 | 10128 | 1362 | 4 | 2007-10-06 21:49 | Chemical analysis request at LFVD in chemical lab: 81242/ 9 Adam Maks | 81242
511225 | 10128 | 1361 | 4 | 2007-10-06 21:49 | Zahteva za analizo z VPP na Spectro: 81242/ 6 e Adam Maks | 81242
511229 | 10128 | 1400 | 5 | 2007-10-06 22:02 | Added [35] FeMo = 10,0 kg | 81242
511230 | 10128 | 1400 | 5 | 2007-10-06 22:02 | Added [48] FeV = 40,0 kg | 81242
511231 | 10128 | 1400 | 5 | 2007-10-06 22:02 | Added [41] FeSi = 25,0 kg | 81242
511232 | 10128 | 1400 | 5 | 2007-10-06 22:02 | Added [27] FeCrC = 100,0 kg | 81242
511233 | 10128 | 1400 | 5 | 2007-10-06 22:02 | Added [52] KARBORITmleti = 60,0 kg | 81242
511234 | 10128 | 1400 | 5 | 2007-10-06 22:04 | Added [13] CaO = 100,0 kg | 81242
511235 | 10128 | 1400 | 5 | 2007-10-06 22:04 | Added [12] BOKSIT = 40,0 kg | 81242
511236 | 10128 | 1251 | 3 | 2007-10-06 22:06 | Vacuum start | 81242
511237 | 10128 | 1254 | 3 | 2007-10-06 22:10 | Degassing start | 81242
511238 | 10128 | 1253 | 3 | 2007-10-06 22:36 | Degassing stop | 81242
511239 | 10128 | 1101 | 2 | 2007-10-06 22:37 | Celox measurment: Temperatura = 1474 °C, O2 = 0,0 ppm, C = 0,000 %, Al = 0,000 % | 81242
511240 | 10128 | 1362 | 4 | 2007-10-06 22:38 | Chemical analysis request at LFVD in chemical lab: 81242/10 Adam Maks | 81242
511241 | 10128 | 1361 | 4 | 2007-10-06 22:38 | Zahteva za analizo z VPP na Spectro: 81242/ 6 e Adam Maks | 81242
511242 | 10128 | 1400 | 5 | 2007-10-06 22:53 | Added [17] Cfi13 = 14,5 kg | 81242
511243 | 10128 | 1101 | 2 | 2007-10-06 22:55 | Celox measurment: Temperatura = 1461 °C, O2 = 0,0 ppm, C = 0,000 %, Al = 0,000 % | 81242
511244 | 10128 | 1252 | 3 | 2007-10-06 22:55 | Heating start 300 kWh | 81242
511245 | 10128 | 1400 | 5 | 2007-10-06 23:02 | Added [15] CASIfi13 = 15,7 kg | 81242
511246 | 10128 | 1362 | 4 | 2007-10-06 23:02 | Chemical analysis request at LFVD in chemical lab: 81242/ 0 Adam Maks | 81242
511247 | 10128 | 1016 | 1 | 2007-10-06 23:10 | Heat stop 81242 | 81242
511714 | 10140 | 1400 | 5 | 2007-10-07 22:32 | Added [35] FeMo = 30,0 kg | 81254
511715 | 10140 | 1400 | 5 | 2007-10-07 22:32 | Added [48] FeV = 360,0 kg | 81254
511716 | 10140 | 1400 | 5 | 2007-10-07 22:32 | Added [64] SiMn = 60,0 kg | 81254
511717 | 10140 | 1400 | 5 | 2007-10-07 22:32 | Added [41] FeSi = 130,0 kg | 81254
511718 | 10140 | 1400 | 5 | 2007-10-07 22:32 | Added [27] FeCrC = 700,0 kg | 81254
511719 | 10140 | 1400 | 5 | 2007-10-07 22:32 | Added [10] Al bloki = 10,0 kg | 81254
511720 | 10140 | 1400 | 5 | 2007-10-07 22:35 | Added [76] Kalcijev karbid = 50,0 kg | 81254
511727 | 10140 | 1015 | 1 | 2007-10-07 23:03 | Heat start 81254 | 81254
511728 | 10140 | 1400 | 5 | 2007-10-07 23:10 | Added [35] FeMo = 25,0 kg | 81254
511729 | 10140 | 1400 | 5 | 2007-10-07 23:10 | Added [48] FeV = 65,0 kg | 81254
511730 | 10140 | 1400 | 5 | 2007-10-07 23:11 | Added [13] CaO = 100,0 kg | 81254
511731 | 10140 | 1400 | 5 | 2007-10-07 23:11 | Added [12] BOKSIT = 80,0 kg | 81254
511732 | 10140 | 1400 | 5 | 2007-10-07 23:12 | Added [10] Al bloki = 8,0 kg | 81254
511735 | 10140 | 1251 | 3 | 2007-10-07 23:15 | Vacuum start | 81254
511736 | 10140 | 1254 | 3 | 2007-10-07 23:19 | Degassing start | 81254
511737 | 10141 | 1400 | 5 | 2007-10-07 23:27 | Added [13] CaO = 350,0 kg | 81255
511738 | 10141 | 1400 | 5 | 2007-10-07 23:27 | Added [12] BOKSIT = 70,0 kg | 81255
511739 | 10140 | 1253 | 3 | 2007-10-07 23:44 | Degassing stop | 81254
511740 | 10140 | 1101 | 2 | 2007-10-07 23:47 | Celox measurment: Temperatura = 1479 °C, O2 = 0,0 ppm, C = 0,000 %, Al = 0,000 % | 81254
511741 | 10140 | 1362 | 4 | 2007-10-07 23:49 | Chemical analysis request at LFVD in chemical lab: 81254/ 9 Gorensek Peter | 81254
511742 | 10140 | 1361 | 4 | 2007-10-07 23:49 | Zahteva za analizo z VPP na Spectro: 81254/ 5 e Gorensek Peter | 81254
511751 | 10140 | 1400 | 5 | 2007-10-08 00:13 | Added [72] Al opl.zica = 2,3 kg | 81254
511743 | 10141 | 1400 | 5 | 2007-10-08 00:17 | Added [35] FeMo = 100,0 kg | 81255
511744 | 10141 | 1400 | 5 | 2007-10-08 00:17 | Added [48] FeV = 220,0 kg | 81255
511745 | 10141 | 1400 | 5 | 2007-10-08 00:17 | Added [33] FeMnC = 30,0 kg | 81255
511746 | 10141 | 1400 | 5 | 2007-10-08 00:17 | Added [41] FeSi = 80,0 kg | 81255
511747 | 10141 | 1400 | 5 | 2007-10-08 00:17 | Added [10] Al bloki = 10,0 kg | 81255
511748 | 10140 | 1101 | 2 | 2007-10-08 00:24 | Celox measurment: Temperatura = 1454 °C, O2 = 0,0 ppm, C = 0,000 %, Al = 0,000 % | 81254
511749 | 10140 | 1252 | 3 | 2007-10-08 00:25 | Heating start 300 kWh | 81254
511750 | 10140 | 1400 | 5 | 2007-10-08 00:31 | Added [15] CASIfi13 = 14,6 kg | 81254
511752 | 10140 | 1362 | 4 | 2007-10-08 00:32 | Chemical analysis request at LFVD in chemical lab: 81254/ 0 Gorensek Peter | 81254
511753 | 10140 | 1016 | 1 | 2007-10-08 00:35 | Heat stop 81254 | 81254
511754 | 10141 | 1015 | 1 | 2007-10-08 00:35 | Heat start 81255 | 81255
511757 | 10141 | 1101 | 2 | 2007-10-08 00:43 | Celox measurment: Temperatura = 1588 °C, O2 = 0,0 ppm, C = 0,000 %, Al = 0,000 % | 81255
511758 | 10141 | 1400 | 5 | 2007-10-08 00:49 | Added [35] FeMo = 53,0 kg | 81255
511759 | 10141 | 1400 | 5 | 2007-10-08 00:49 | Added [48] FeV = 47,0 kg | 81255
511760 | 10141 | 1400 | 5 | 2007-10-08 00:49 | Added [41] FeSi = 60,0 kg | 81255
511761 | 10141 | 1400 | 5 | 2007-10-08 00:49 | Added [27] FeCrC = 70,0 kg | 81255
511762 | 10141 | 1400 | 5 | 2007-10-08 00:49 | Added [10] Al bloki = 12,0 kg | 81255
511763 | 10141 | 1400 | 5 | 2007-10-08 00:49 | Added [52] KARBORITmleti = 70,0 kg | 81255
511764 | 10141 | 1400 | 5 | 2007-10-08 00:52 | Added [13] CaO = 150,0 kg | 81255
511765 | 10141 | 1251 | 3 | 2007-10-08 00:54 | Vacuum start | 81255
511766 | 10141 | 1254 | 3 | 2007-10-08 00:59 | Degassing start | 81255
511769 | 10141 | 1253 | 3 | 2007-10-08 01:25 | Degassing stop | 81255
511770 | 10141 | 1101 | 2 | 2007-10-08 01:27 | Celox measurment: Temperatura = 1510 °C, O2 = 0,0 ppm, C = 0,000 %, Al = 0,000 % | 81255
511771 | 10141 | 1362 | 4 | 2007-10-08 01:28 | Chemical analysis request at LFVD in chemical lab: 81255/ 9 Gorensek Peter | 81255
511772 | 10141 | 1361 | 4 | 2007-10-08 01:28 | Zahteva za analizo z VPP na Spectro: 81255/ 5 e Gorensek Peter | 81255
511773 | 10141 | 1400 | 5 | 2007-10-08 01:54 | Added [72] Al opl.zica = 2,3 kg | 81255
511774 | 10141 | 1101 | 2 | 2007-10-08 01:55 | Celox measurment: Temperatura = 1489 °C, O2 = 0,0 ppm, C = 0,000 %, Al = 0,000 % | 81255
511775 | 10141 | 1101 | 2 | 2007-10-08 02:15 | Celox measurment: Temperatura = 1471 °C, O2 = 0,0 ppm, C = 0,000 %, Al = 0,000 % | 81255
511776 | 10141 | 1400 | 5 | 2007-10-08 02:23 | Added [15] CASIfi13 = 14,1 kg | 81255
511777 | 10141 | 1362 | 4 | 2007-10-08 02:24 | Chemical analysis request at LFVD in chemical lab: 81255/ 0 Gorensek Peter | 81255
511778 | 10141 | 1016 | 1 | 2007-10-08 02:31 | Heat stop 81255 | 81255
512136 | 10151 | 1400 | 5 | 2007-10-11 03:15 | Added [13] CaO = 400,0 kg | 81265
512137 | 10151 | 1400 | 5 | 2007-10-11 03:15 | Added [12] BOKSIT = 100,0 kg | 81265
512139 | 10151 | 1400 | 5 | 2007-10-11 03:40 | Added [76] Kalcijev karbid = 50,0 kg | 81265
512134 | 10151 | 1015 | 1 | 2007-10-11 03:46 | Heat start 81265 | 81265
512140 | 10151 | 1400 | 5 | 2007-10-11 03:57 | Added [35] FeMo = 100,0 kg | 81265
512141 | 10151 | 1400 | 5 | 2007-10-11 03:57 | Added [48] FeV = 230,0 kg | 81265
512142 | 10151 | 1400 | 5 | 2007-10-11 03:57 | Added [33] FeMnC = 70,0 kg | 81265
512143 | 10151 | 1400 | 5 | 2007-10-11 03:57 | Added [27] FeCrC = 700,0 kg | 81265
512144 | 10151 | 1400 | 5 | 2007-10-11 03:57 | Added [10] Al bloki = 5,0 kg | 81265
512145 | 10151 | 1400 | 5 | 2007-10-11 03:57 | Added [52] KARBORITmleti = 25,0 kg | 81265
512146 | 10151 | 1400 | 5 | 2007-10-11 04:02 | Added [41] FeSi = 100,0 kg | 81265
512147 | 10151 | 1101 | 2 | 2007-10-11 04:05 | Celox measurment: Temperatura = 1510 °C, O2 = 0,0 ppm, C = 0,000 %, Al = 0,000 % | 81265
512148 | 10151 | 1252 | 3 | 2007-10-11 04:06 | Heating start 500 kWh | 81265
512149 | 10151 | 1361 | 4 | 2007-10-11 04:12 | Zahteva za analizo z VPP na Spectro: 81265/ 5 e Hermonko Miran | 81265
512150 | 10151 | 1362 | 4 | 2007-10-11 04:12 | Chemical analysis request at LFVD in chemical lab: 81265/ 9 Hermonko Miran | 81265
512153 | 10151 | 1101 | 2 | 2007-10-11 04:14 | Celox measurment: Temperatura = 1525 °C, O2 = 0,0 ppm, C = 0,000 %, Al = 0,000 % | 81265
512154 | 10151 | 1400 | 5 | 2007-10-11 04:29 | Added [35] FeMo = 10,0 kg | 81265
512155 | 10151 | 1400 | 5 | 2007-10-11 04:29 | Added [48] FeV = 10,0 kg | 81265
512156 | 10151 | 1400 | 5 | 2007-10-11 04:29 | Added [41] FeSi = 20,0 kg | 81265
512157 | 10151 | 1400 | 5 | 2007-10-11 04:29 | Added [10] Al bloki = 2,0 kg | 81265
512158 | 10151 | 1400 | 5 | 2007-10-11 04:29 | Added [52] KARBORITmleti = 25,0 kg | 81265
512159 | 10151 | 1400 | 5 | 2007-10-11 04:30 | Added [13] CaO = 150,0 kg | 81265
512160 | 10151 | 1400 | 5 | 2007-10-11 04:30 | Added [12] BOKSIT = 50,0 kg | 81265
512161 | 10151 | 1251 | 3 | 2007-10-11 04:32 | Vacuum start | 81265
512162 | 10151 | 1254 | 3 | 2007-10-11 04:40 | Degassing start | 81265
512163 | 10151 | 1253 | 3 | 2007-10-11 05:05 | Degassing stop | 81265
512164 | 10151 | 1361 | 4 | 2007-10-11 05:07 | Zahteva za analizo z VPP na Spectro: 81265/ 6 e Hermonko Miran | 81265
512166 | 10151 | 1400 | 5 | 2007-10-11 05:07 | Added [12] BOKSIT = 60,0 kg | 81265
512165 | 10151 | 1362 | 4 | 2007-10-11 05:07 | Chemical analysis request at LFVD in chemical lab: 81265/10 Hermonko Miran | 81265
512167 | 10151 | 1101 | 2 | 2007-10-11 05:10 | Celox measurment: Temperatura = 1458 °C, O2 = 0,0 ppm, C = 0,000 %, Al = 0,000 % | 81265
512168 | 10151 | 1252 | 3 | 2007-10-11 05:12 | Heating start 300 kWh | 81265
512169 | 10151 | 1400 | 5 | 2007-10-11 05:23 | Added [17] Cfi13 = 4,3 kg | 81265
512170 | 10151 | 1400 | 5 | 2007-10-11 05:23 | Added [72] Al opl.zica = 4,2 kg | 81265
512171 | 10151 | 1400 | 5 | 2007-10-11 05:23 | Added [48] FeV = 10,0 kg | 81265
512172 | 10151 | 1101 | 2 | 2007-10-11 05:26 | Celox measurment: Temperatura = 1456 °C, O2 = 0,0 ppm, C = 0,000 %, Al = 0,000 % | 81265
512173 | 10151 | 1252 | 3 | 2007-10-11 05:26 | Heating start 500 kWh | 81265
512174 | 10151 | 1400 | 5 | 2007-10-11 05:36 | Added [15] CASIfi13 = 15,5 kg | 81265
512175 | 10151 | 1362 | 4 | 2007-10-11 05:36 | Chemical analysis request at LFVD in chemical lab: 81265/ 0 Hermonko Miran | 81265
512176 | 10151 | 1016 | 1 | 2007-10-11 05:38 | Heat stop 81265 | 81265
512210 | 10153 | 1400 | 5 | 2007-10-11 06:10 | Added [13] CaO = 300,0 kg | 81267
512211 | 10153 | 1400 | 5 | 2007-10-11 06:10 | Added [12] BOKSIT = 100,0 kg | 81267
512215 | 10153 | 1400 | 5 | 2007-10-11 07:31 | Added [10] Al bloki = 10,0 kg | 81267
512203 | 10153 | 1400 | 5 | 2007-10-11 07:32 | Added [48] FeV = 200,0 kg | 81267
512214 | 10153 | 1400 | 5 | 2007-10-11 07:40 | Added [76] Kalcijev karbid = 50,0 kg | 81267
512209 | 10153 | 1015 | 1 | 2007-10-11 07:40 | Heat start 81267 | 81267
512216 | 10153 | 1101 | 2 | 2007-10-11 07:49 | Celox measurment: Temperatura = 1569 °C, O2 = 0,0 ppm, C = 0,000 %, Al = 0,000 % | 81267
512217 | 10153 | 1400 | 5 | 2007-10-11 07:50 | Added [33] FeMnC = 30,0 kg | 81267
512218 | 10153 | 1400 | 5 | 2007-10-11 07:50 | Added [41] FeSi = 100,0 kg | 81267
512219 | 10153 | 1400 | 5 | 2007-10-11 07:50 | Added [10] Al bloki = 3,0 kg | 81267
512220 | 10153 | 1252 | 3 | 2007-10-11 07:53 | Heating start 400 kWh | 81267
512221 | 10153 | 1101 | 2 | 2007-10-11 07:57 | Celox measurment: Temperatura = 1568 °C, O2 = 0,0 ppm, C = 0,000 %, Al = 0,000 % | 81267
512222 | 10153 | 1361 | 4 | 2007-10-11 07:58 | Zahteva za analizo z VPP na Spectro: 81267/ 5 e Adam Maks | 81267
512223 | 10153 | 1400 | 5 | 2007-10-11 08:03 | Added [35] FeMo = 60,0 kg | 81267
512224 | 10153 | 1400 | 5 | 2007-10-11 08:03 | Added [48] FeV = 90,0 kg | 81267
512225 | 10153 | 1400 | 5 | 2007-10-11 08:03 | Added [41] FeSi = 30,0 kg | 81267
512226 | 10153 | 1400 | 5 | 2007-10-11 08:03 | Added [27] FeCrC = 130,0 kg | 81267
512227 | 10153 | 1400 | 5 | 2007-10-11 08:03 | Added [10] Al bloki = 3,0 kg | 81267
512228 | 10153 | 1400 | 5 | 2007-10-11 08:03 | Added [52] KARBORITmleti = 7,0 kg | 81267
512229 | 10153 | 1400 | 5 | 2007-10-11 08:04 | Added [12] BOKSIT = 40,0 kg | 81267
512230 | 10153 | 1400 | 5 | 2007-10-11 08:04 | Added [13] CaO = 250,0 kg | 81267
512231 | 10153 | 1251 | 3 | 2007-10-11 08:05 | Vacuum start | 81267
512232 | 10153 | 1254 | 3 | 2007-10-11 08:12 | Degassing start | 81267
512233 | 10153 | 1253 | 3 | 2007-10-11 08:43 | Degassing stop | 81267
512234 | 10153 | 1361 | 4 | 2007-10-11 08:43 | Zahteva za analizo z VPP na Spectro: 81267/ 6 e Adam Maks | 81267
512236 | 10153 | 1400 | 5 | 2007-10-11 08:43 | Added [21] EPŽ žlindra = 150,0 kg | 81267
512235 | 10153 | 1362 | 4 | 2007-10-11 08:43 | Chemical analysis request at LFVD in chemical lab: 81267/10 Adam Maks | 81267
512237 | 10153 | 1101 | 2 | 2007-10-11 08:44 | Celox measurment: Temperatura = 1481 °C, O2 = 0,0 ppm, C = 0,000 %, Al = 0,000 % | 81267
512238 | 10153 | 1400 | 5 | 2007-10-11 08:48 | Added [41] FeSi = 20,0 kg | 81267
512239 | 10153 | 1101 | 2 | 2007-10-11 08:51 | Celox measurment: Temperatura = 1479 °C, O2 = 0,0 ppm, C = 0,000 %, Al = 0,000 % | 81267
512240 | 10153 | 1400 | 5 | 2007-10-11 08:59 | Added [48] FeV = 30,0 kg | 81267
512241 | 10153 | 1400 | 5 | 2007-10-11 08:59 | Added [17] Cfi13 = 21,8 kg | 81267
512242 | 10153 | 1400 | 5 | 2007-10-11 08:59 | Added [72] Al opl.zica = 1,5 kg | 81267
512243 | 10153 | 1101 | 2 | 2007-10-11 09:03 | Celox measurment: Temperatura = 1462 °C, O2 = 0,0 ppm, C = 0,000 %, Al = 0,000 % | 81267
512244 | 10153 | 1400 | 5 | 2007-10-11 09:04 | Added [15] CASIfi13 = 15,0 kg | 81267
512245 | 10153 | 1362 | 4 | 2007-10-11 09:06 | Chemical analysis request at LFVD in chemical lab: 81267/ 0 Adam Maks | 81267
512246 | 10153 | 1016 | 1 | 2007-10-11 09:08 | Heat stop 81267 | 81267
513243 | 10179 | 1400 | 5 | 2007-10-13 23:19 | Added [13] CaO = 350,0 kg | 81293
513244 | 10179 | 1400 | 5 | 2007-10-13 23:19 | Added [12] BOKSIT = 70,0 kg | 81293
513246 | 10179 | 1400 | 5 | 2007-10-13 23:48 | Added [48] FeV = 120,0 kg | 81293
513261 | 10179 | 1400 | 5 | 2007-10-14 00:20 | Added [52] KARBORITmleti = 100,0 kg | 81293
513264 | 10179 | 1400 | 5 | 2007-10-14 00:23 | Added [76] Kalcijev karbid = 50,0 kg | 81293
513260 | 10179 | 1015 | 1 | 2007-10-14 00:28 | Heat start 81293 | 81293
513265 | 10179 | 1400 | 5 | 2007-10-14 00:42 | Added [35] FeMo = 30,0 kg | 81293
513266 | 10179 | 1400 | 5 | 2007-10-14 00:42 | Added [48] FeV = 90,0 kg | 81293
513267 | 10179 | 1400 | 5 | 2007-10-14 00:42 | Added [41] FeSi = 110,0 kg | 81293
513268 | 10179 | 1400 | 5 | 2007-10-14 00:42 | Added [27] FeCrC = 400,0 kg | 81293
513269 | 10179 | 1400 | 5 | 2007-10-14 00:42 | Added [10] Al bloki = 5,0 kg | 81293
513270 | 10179 | 1400 | 5 | 2007-10-14 00:42 | Added [52] KARBORITmleti = 40,0 kg | 81293
513271 | 10179 | 1101 | 2 | 2007-10-14 00:46 | Celox measurment: Temperatura = 1552 °C, O2 = 0,0 ppm, C = 0,000 %, Al = 0,000 % | 81293
513272 | 10179 | 1361 | 4 | 2007-10-14 00:47 | Zahteva za analizo z VPP na Spectro: 81293/ 5 e Hermonko Miran | 81293
513275 | 10179 | 1400 | 5 | 2007-10-14 00:52 | Added [12] BOKSIT = 70,0 kg | 81293
513273 | 10179 | 1400 | 5 | 2007-10-14 00:52 | Added [13] CaO = 100,0 kg | 81293
513274 | 10179 | 1251 | 3 | 2007-10-14 00:54 | Vacuum start | 81293
513276 | 10179 | 1254 | 3 | 2007-10-14 01:08 | Degassing start | 81293
513279 | 10179 | 1253 | 3 | 2007-10-14 01:33 | Degassing stop | 81293
513280 | 10179 | 1361 | 4 | 2007-10-14 01:34 | Zahteva za analizo z VPP na Spectro: 81293/ 6 e Hermonko Miran | 81293
513281 | 10179 | 1362 | 4 | 2007-10-14 01:34 | Chemical analysis request at LFVD in chemical lab: 81293/ 9 Hermonko Miran | 81293
513282 | 10179 | 1101 | 2 | 2007-10-14 01:36 | Celox measurment: Temperatura = 1491 °C, O2 = 0,0 ppm, C = 0,000 %, Al = 0,000 % | 81293
513283 | 10179 | 1400 | 5 | 2007-10-14 01:51 | Added [35] FeMo = 30,0 kg | 81293
513284 | 10179 | 1400 | 5 | 2007-10-14 01:51 | Added [48] FeV = 20,0 kg | 81293
513285 | 10179 | 1400 | 5 | 2007-10-14 01:51 | Added [41] FeSi = 60,0 kg | 81293
513286 | 10179 | 1400 | 5 | 2007-10-14 01:51 | Added [27] FeCrC = 150,0 kg | 81293
513287 | 10179 | 1400 | 5 | 2007-10-14 01:51 | Added [17] Cfi13 = 21,8 kg | 81293
513288 | 10179 | 1400 | 5 | 2007-10-14 01:51 | Added [72] Al opl.zica = 4,8 kg | 81293
513289 | 10179 | 1101 | 2 | 2007-10-14 01:54 | Celox measurment: Temperatura = 1478 °C, O2 = 0,0 ppm, C = 0,000 %, Al = 0,000 % | 81293
513290 | 10179 | 1252 | 3 | 2007-10-14 01:55 | Heating start 200 kWh | 81293
513291 | 10179 | 1400 | 5 | 2007-10-14 02:04 | Added [15] CASIfi13 = 15,0 kg | 81293
513292 | 10179 | 1362 | 4 | 2007-10-14 02:04 | Chemical analysis request at LFVD in chemical lab: 81293/ 0 Hermonko Miran | 81293
513293 | 10179 | 1016 | 1 | 2007-10-14 02:08 | Heat stop 81293 | 81293
513727 | 10191 | 1400 | 5 | 2007-10-15 00:24 | Added [13] CaO = 300,0 kg | 81305
513728 | 10191 | 1400 | 5 | 2007-10-15 00:24 | Added [12] BOKSIT = 60,0 kg | 81305
513746 | 10191 | 1400 | 5 | 2007-10-15 01:15 | Added [52] KARBORITmleti = 200,0 kg | 81305
513747 | 10191 | 1400 | 5 | 2007-10-15 01:20 | Added [76] Kalcijev karbid = 50,0 kg | 81305
513743 | 10191 | 1015 | 1 | 2007-10-15 01:22 | Heat start 81305 | 81305
513748 | 10191 | 1400 | 5 | 2007-10-15 01:37 | Added [35] FeMo = 120,0 kg | 81305
513749 | 10191 | 1400 | 5 | 2007-10-15 01:37 | Added [48] FeV = 210,0 kg | 81305
513750 | 10191 | 1400 | 5 | 2007-10-15 01:37 | Added [33] FeMnC = 30,0 kg | 81305
513751 | 10191 | 1400 | 5 | 2007-10-15 01:37 | Added [41] FeSi = 130,0 kg | 81305
513752 | 10191 | 1400 | 5 | 2007-10-15 01:37 | Added [52] KARBORITmleti = 100,0 kg | 81305
513753 | 10191 | 1252 | 3 | 2007-10-15 01:38 | Heating start 500 kWh | 81305
513754 | 10191 | 1101 | 2 | 2007-10-15 01:41 | Celox measurment: Temperatura = 1550 °C, O2 = 0,0 ppm, C = 0,000 %, Al = 0,000 % | 81305
513755 | 10191 | 1101 | 2 | 2007-10-15 01:52 | Celox measurment: Temperatura = 1542 °C, O2 = 0,0 ppm, C = 0,000 %, Al = 0,000 % | 81305
513756 | 10191 | 1361 | 4 | 2007-10-15 01:52 | Zahteva za analizo z VPP na Spectro: 81305/ 5 e Hermonko Miran | 81305
513757 | 10191 | 1362 | 4 | 2007-10-15 01:53 | Chemical analysis request at LFVD in chemical lab: 81305/ 9 Hermonko Miran | 81305
513759 | 10191 | 1400 | 5 | 2007-10-15 02:00 | Added [35] FeMo = 20,0 kg | 81305
513760 | 10191 | 1400 | 5 | 2007-10-15 02:00 | Added [48] FeV = 20,0 kg | 81305
513761 | 10191 | 1400 | 5 | 2007-10-15 02:00 | Added [33] FeMnC = 30,0 kg | 81305
513762 | 10191 | 1400 | 5 | 2007-10-15 02:00 | Added [41] FeSi = 20,0 kg | 81305
513763 | 10191 | 1400 | 5 | 2007-10-15 02:00 | Added [10] Al bloki = 5,0 kg | 81305
513764 | 10191 | 1400 | 5 | 2007-10-15 02:00 | Added [52] KARBORITmleti = 40,0 kg | 81305
513765 | 10191 | 1400 | 5 | 2007-10-15 02:01 | Added [13] CaO = 200,0 kg | 81305
513766 | 10191 | 1400 | 5 | 2007-10-15 02:01 | Added [12] BOKSIT = 30,0 kg | 81305
513767 | 10191 | 1251 | 3 | 2007-10-15 02:04 | Vacuum start | 81305
513770 | 10191 | 1254 | 3 | 2007-10-15 02:11 | Degassing start | 81305
513771 | 10191 | 1253 | 3 | 2007-10-15 02:36 | Degassing stop | 81305
513772 | 10191 | 1361 | 4 | 2007-10-15 02:37 | Zahteva za analizo z VPP na Spectro: 81305/ 6 e Hermonko Miran | 81305
513774 | 10191 | 1400 | 5 | 2007-10-15 02:37 | Added [12] BOKSIT = 100,0 kg | 81305
513773 | 10191 | 1362 | 4 | 2007-10-15 02:37 | Chemical analysis request at LFVD in chemical lab: 81305/10 Hermonko Miran | 81305
513775 | 10191 | 1101 | 2 | 2007-10-15 02:40 | Celox measurment: Temperatura = 1483 °C, O2 = 0,0 ppm, C = 0,000 %, Al = 0,000 % | 81305
513776 | 10191 | 1400 | 5 | 2007-10-15 02:51 | Added [72] Al opl.zica = 4,2 kg | 81305
513777 | 10191 | 1101 | 2 | 2007-10-15 02:52 | Celox measurment: Temperatura = 1475 °C, O2 = 0,0 ppm, C = 0,000 %, Al = 0,000 % | 81305
513778 | 10191 | 1252 | 3 | 2007-10-15 02:53 | Heating start 100 kWh | 81305
513780 | 10191 | 1400 | 5 | 2007-10-15 02:57 | Added [15] CASIfi13 = 15,0 kg | 81305
513779 | 10191 | 1362 | 4 | 2007-10-15 02:59 | Chemical analysis request at LFVD in chemical lab: 81305/ 0 Hermonko Miran | 81305
513781 | 10191 | 1016 | 1 | 2007-10-15 03:01 | Heat stop 81305 | 81305
514191 | 10201 | 1400 | 5 | 2007-10-17 03:56 | Added [13] CaO = 350,0 kg | 81315
514192 | 10201 | 1400 | 5 | 2007-10-17 03:56 | Added [12] BOKSIT = 100,0 kg | 81315
514195 | 10201 | 1400 | 5 | 2007-10-17 04:37 | Added [48] FeV = 200,0 kg | 81315
514214 | 10201 | 1400 | 5 | 2007-10-17 04:43 | Added [10] Al bloki = 10,0 kg | 81315
514215 | 10201 | 1400 | 5 | 2007-10-17 04:43 | Added [52] KARBORITmleti = 150,0 kg | 81315
514210 | 10201 | 1015 | 1 | 2007-10-17 05:04 | Heat start 81315 | 81315
514213 | 10201 | 1101 | 2 | 2007-10-17 05:12 | Celox measurment: Temperatura = 1555 °C, O2 = 0,0 ppm, C = 0,000 %, Al = 0,000 % | 81315
514216 | 10201 | 1400 | 5 | 2007-10-17 05:18 | Added [35] FeMo = 20,0 kg | 81315
514217 | 10201 | 1400 | 5 | 2007-10-17 05:18 | Added [48] FeV = 70,0 kg | 81315
514218 | 10201 | 1400 | 5 | 2007-10-17 05:18 | Added [41] FeSi = 140,0 kg | 81315
514219 | 10201 | 1400 | 5 | 2007-10-17 05:18 | Added [27] FeCrC = 200,0 kg | 81315
514220 | 10201 | 1400 | 5 | 2007-10-17 05:18 | Added [10] Al bloki = 8,0 kg | 81315
514221 | 10201 | 1252 | 3 | 2007-10-17 05:21 | Heating start 300 kWh | 81315
514222 | 10201 | 1101 | 2 | 2007-10-17 05:25 | Celox measurment: Temperatura = 1539 °C, O2 = 0,0 ppm, C = 0,000 %, Al = 0,000 % | 81315
514223 | 10201 | 1361 | 4 | 2007-10-17 05:25 | Zahteva za analizo z VPP na Spectro: 81315/ 5 e Adam Maks | 81315
514224 | 10201 | 1400 | 5 | 2007-10-17 05:31 | Added [48] FeV = 20,0 kg | 81315
514225 | 10201 | 1400 | 5 | 2007-10-17 05:31 | Added [41] FeSi = 40,0 kg | 81315
514226 | 10201 | 1400 | 5 | 2007-10-17 05:31 | Added [27] FeCrC = 70,0 kg | 81315
514227 | 10201 | 1400 | 5 | 2007-10-17 05:31 | Added [10] Al bloki = 3,0 kg | 81315
514228 | 10201 | 1400 | 5 | 2007-10-17 05:31 | Added [52] KARBORITmleti = 20,0 kg | 81315
514229 | 10201 | 1400 | 5 | 2007-10-17 05:32 | Added [12] BOKSIT = 30,0 kg | 81315
514230 | 10201 | 1400 | 5 | 2007-10-17 05:32 | Added [13] CaO = 300,0 kg | 81315
514231 | 10201 | 1251 | 3 | 2007-10-17 05:32 | Vacuum start | 81315
514232 | 10201 | 1254 | 3 | 2007-10-17 05:38 | Degassing start | 81315
514233 | 10201 | 1253 | 3 | 2007-10-17 06:06 | Degassing stop | 81315
514234 | 10201 | 1101 | 2 | 2007-10-17 06:09 | Celox measurment: Temperatura = 1484 °C, O2 = 0,0 ppm, C = 0,000 %, Al = 0,000 % | 81315
514235 | 10201 | 1362 | 4 | 2007-10-17 06:10 | Chemical analysis request at LFVD in chemical lab: 81315/10 Adam Maks | 81315
514236 | 10201 | 1361 | 4 | 2007-10-17 06:10 | Zahteva za analizo z VPP na Spectro: 81315/ 6 e Adam Maks | 81315
514237 | 10201 | 1400 | 5 | 2007-10-17 06:26 | Added [17] Cfi13 = 17,4 kg | 81315
514238 | 10201 | 1400 | 5 | 2007-10-17 06:26 | Added [72] Al opl.zica = 5,8 kg | 81315
514239 | 10201 | 1101 | 2 | 2007-10-17 06:29 | Celox measurment: Temperatura = 1464 °C, O2 = 0,0 ppm, C = 0,000 %, Al = 0,000 % | 81315
514240 | 10201 | 1400 | 5 | 2007-10-17 06:30 | Added [15] CASIfi13 = 15,5 kg | 81315
514241 | 10201 | 1362 | 4 | 2007-10-17 06:32 | Chemical analysis request at LFVD in chemical lab: 81315/ 0 Adam Maks | 81315
514242 | 10201 | 1016 | 1 | 2007-10-17 06:39 | Heat stop 81315 | 81315
514259 | 10203 | 1400 | 5 | 2007-10-17 07:04 | Added [13] CaO = 300,0 kg | 81317
514260 | 10203 | 1400 | 5 | 2007-10-17 07:04 | Added [12] BOKSIT = 70,0 kg | 81317
514288 | 10203 | 1400 | 5 | 2007-10-17 08:07 | Added [48] FeV = 330,0 kg | 81317
514289 | 10203 | 1400 | 5 | 2007-10-17 08:07 | Added [10] Al bloki = 5,0 kg | 81317
514290 | 10203 | 1400 | 5 | 2007-10-17 08:07 | Added [52] KARBORITmleti = 300,0 kg | 81317
514291 | 10203 | 1400 | 5 | 2007-10-17 08:10 | Added [76] Kalcijev karbid = 50,0 kg | 81317
514283 | 10203 | 1015 | 1 | 2007-10-17 08:17 | Heat start 81317 | 81317
514284 | 10203 | 1111 | 2 | 2007-10-17 08:17 | Hydris meritev: H2 = 1,30 ppm, PBL = 1158 hPa, PSU = 842 hPa | 81317
514287 | 10203 | 1101 | 2 | 2007-10-17 08:23 | Celox measurment: Temperatura = 1604 °C, O2 = 0,0 ppm, C = 0,000 %, Al = 0,000 % | 81317
514292 | 10203 | 1400 | 5 | 2007-10-17 08:27 | Added [33] FeMnC = 31,0 kg | 81317
514293 | 10203 | 1400 | 5 | 2007-10-17 08:27 | Added [41] FeSi = 100,0 kg | 81317
514294 | 10203 | 1400 | 5 | 2007-10-17 08:30 | Added [35] FeMo = 42,0 kg | 81317
514295 | 10203 | 1400 | 5 | 2007-10-17 08:30 | Added [48] FeV = 130,0 kg | 81317
514296 | 10203 | 1400 | 5 | 2007-10-17 08:30 | Added [27] FeCrC = 900,0 kg | 81317
514297 | 10203 | 1400 | 5 | 2007-10-17 08:30 | Added [10] Al bloki = 4,0 kg | 81317
514298 | 10203 | 1400 | 5 | 2007-10-17 08:30 | Added [52] KARBORITmleti = 25,0 kg | 81317
514299 | 10203 | 1400 | 5 | 2007-10-17 08:33 | Added [13] CaO = 200,0 kg | 81317
514300 | 10203 | 1251 | 3 | 2007-10-17 08:34 | Vacuum start | 81317
514301 | 10203 | 1253 | 3 | 2007-10-17 08:38 | Degassing stop | 81317
514302 | 10203 | 1254 | 3 | 2007-10-17 08:38 | Degassing start | 81317
514303 | 10203 | 1253 | 3 | 2007-10-17 09:03 | Degassing stop | 81317
514304 | 10203 | 1101 | 2 | 2007-10-17 09:05 | Celox measurment: Temperatura = 1502 °C, O2 = 0,0 ppm, C = 0,000 %, Al = 0,000 % | 81317
514305 | 10203 | 1362 | 4 | 2007-10-17 09:07 | Chemical analysis request at LFVD in chemical lab: 81317/ 9 Gorensek Peter | 81317
514306 | 10203 | 1361 | 4 | 2007-10-17 09:07 | Zahteva za analizo z VPP na Spectro: 81317/ 5 e Gorensek Peter | 81317
514307 | 10203 | 1400 | 5 | 2007-10-17 09:08 | Added [21] EPŽ žlindra = 150,0 kg | 81317
514308 | 10203 | 1400 | 5 | 2007-10-17 09:22 | Added [48] FeV = 33,0 kg | 81317
514309 | 10203 | 1400 | 5 | 2007-10-17 09:22 | Added [17] Cfi13 = 14,5 kg | 81317
514310 | 10203 | 1400 | 5 | 2007-10-17 09:22 | Added [72] Al opl.zica = 4,8 kg | 81317
514311 | 10203 | 1101 | 2 | 2007-10-17 09:25 | Celox measurment: Temperatura = 1473 °C, O2 = 0,0 ppm, C = 0,000 %, Al = 0,000 % | 81317
514312 | 10203 | 1101 | 2 | 2007-10-17 09:36 | Celox measurment: Temperatura = 1464 °C, O2 = 0,0 ppm, C = 0,000 %, Al = 0,000 % | 81317
514313 | 10203 | 1400 | 5 | 2007-10-17 09:38 | Added [15] CASIfi13 = 15,7 kg | 81317
514314 | 10203 | 1362 | 4 | 2007-10-17 09:40 | Chemical analysis request at LFVD in chemical lab: 81317/ 0 Gorensek Peter | 81317
514315 | 10203 | 1016 | 1 | 2007-10-17 09:50 | Heat stop 81317 | 81317
514567 | 10210 | 1400 | 5 | 2007-10-18 02:13 | Added [13] CaO = 300,0 kg | 81324
514568 | 10210 | 1400 | 5 | 2007-10-18 02:13 | Added [12] BOKSIT = 90,0 kg | 81324
514575 | 10210 | 1400 | 5 | 2007-10-18 02:58 | Added [48] FeV = 250,0 kg | 81324
514576 | 10210 | 1400 | 5 | 2007-10-18 02:58 | Added [27] FeCrC = 700,0 kg | 81324
514601 | 10210 | 1400 | 5 | 2007-10-18 02:58 | Added [10] Al bloki = 10,0 kg | 81324
514602 | 10210 | 1400 | 5 | 2007-10-18 02:58 | Added [52] KARBORITmleti = 150,0 kg | 81324
514589 | 10210 | 1400 | 5 | 2007-10-18 03:05 | Added [76] Kalcijev karbid = 50,0 kg | 81324
514586 | 10210 | 1015 | 1 | 2007-10-18 03:13 | Heat start 81324 | 81324
514590 | 10210 | 1101 | 2 | 2007-10-18 03:21 | Celox measurment: Temperatura = 1555 °C, O2 = 0,0 ppm, C = 0,000 %, Al = 0,000 % | 81324
514591 | 10210 | 1400 | 5 | 2007-10-18 03:26 | Added [35] FeMo = 20,0 kg | 81324
514592 | 10210 | 1400 | 5 | 2007-10-18 03:26 | Added [48] FeV = 65,0 kg | 81324
514593 | 10210 | 1400 | 5 | 2007-10-18 03:26 | Added [64] SiMn = 40,0 kg | 81324
514594 | 10210 | 1400 | 5 | 2007-10-18 03:26 | Added [41] FeSi = 100,0 kg | 81324
514595 | 10210 | 1400 | 5 | 2007-10-18 03:26 | Added [26] FeCrA = 700,0 kg | 81324
514596 | 10210 | 1400 | 5 | 2007-10-18 03:26 | Added [10] Al bloki = 5,0 kg | 81324
514597 | 10210 | 1252 | 3 | 2007-10-18 03:28 | Heating start 400 kWh | 81324
514598 | 10210 | 1101 | 2 | 2007-10-18 03:33 | Celox measurment: Temperatura = 1532 °C, O2 = 0,0 ppm, C = 0,000 %, Al = 0,000 % | 81324
514599 | 10210 | 1361 | 4 | 2007-10-18 03:34 | Zahteva za analizo z VPP na Spectro: 81324/ 5 e Adam Maks | 81324
514600 | 10210 | 1252 | 3 | 2007-10-18 03:34 | Heating start 300 kWh | 81324
514603 | 10210 | 1400 | 5 | 2007-10-18 03:39 | Added [35] FeMo = 15,0 kg | 81324
514604 | 10210 | 1400 | 5 | 2007-10-18 03:39 | Added [48] FeV = 25,0 kg | 81324
514605 | 10210 | 1400 | 5 | 2007-10-18 03:39 | Added [41] FeSi = 20,0 kg | 81324
514606 | 10210 | 1400 | 5 | 2007-10-18 03:39 | Added [27] FeCrC = 100,0 kg | 81324
514607 | 10210 | 1400 | 5 | 2007-10-18 03:39 | Added [26] FeCrA = 150,0 kg | 81324
514608 | 10210 | 1400 | 5 | 2007-10-18 03:39 | Added [10] Al bloki = 3,0 kg | 81324
514609 | 10210 | 1400 | 5 | 2007-10-18 03:41 | Added [12] BOKSIT = 30,0 kg | 81324
514610 | 10210 | 1400 | 5 | 2007-10-18 03:41 | Added [13] CaO = 200,0 kg | 81324
514611 | 10210 | 1251 | 3 | 2007-10-18 03:42 | Vacuum start | 81324
514612 | 10210 | 1254 | 3 | 2007-10-18 03:48 | Degassing start | 81324
514615 | 10210 | 1253 | 3 | 2007-10-18 04:20 | Degassing stop | 81324
514616 | 10210 | 1400 | 5 | 2007-10-18 04:21 | Added [21] EPŽ žlindra = 150,0 kg | 81324
514617 | 10210 | 1361 | 4 | 2007-10-18 04:21 | Zahteva za analizo z VPP na Spectro: 81324/ 6 e Adam Maks | 81324
514618 | 10210 | 1362 | 4 | 2007-10-18 04:21 | Chemical analysis request at LFVD in chemical lab: 81324/10 Adam Maks | 81324
514619 | 10210 | 1101 | 2 | 2007-10-18 04:22 | Celox measurment: Temperatura = 1484 °C, O2 = 0,0 ppm, C = 0,000 %, Al = 0,000 % | 81324
514620 | 10210 | 1400 | 5 | 2007-10-18 04:32 | Added [48] FeV = 15,0 kg | 81324
514621 | 10210 | 1400 | 5 | 2007-10-18 04:32 | Added [27] FeCrC = 120,0 kg | 81324
514622 | 10210 | 1400 | 5 | 2007-10-18 04:32 | Added [72] Al opl.zica = 2,9 kg | 81324
514623 | 10210 | 1101 | 2 | 2007-10-18 04:34 | Celox measurment: Temperatura = 1471 °C, O2 = 0,0 ppm, C = 0,000 %, Al = 0,000 % | 81324
514624 | 10210 | 1400 | 5 | 2007-10-18 04:35 | Added [15] CASIfi13 = 16,0 kg | 81324
514627 | 10210 | 1362 | 4 | 2007-10-18 04:39 | Chemical analysis request at LFVD in chemical lab: 81324/ 0 Adam Maks | 81324
514628 | 10210 | 1016 | 1 | 2007-10-18 04:42 | Heat stop 81324 | 81324
515088 | 10222 | 1400 | 5 | 2007-10-22 16:17 | Added [13] CaO = 300,0 kg | 81336
515089 | 10222 | 1400 | 5 | 2007-10-22 16:17 | Added [12] BOKSIT = 100,0 kg | 81336
515109 | 10222 | 1400 | 5 | 2007-10-22 17:23 | Added [48] FeV = 330,0 kg | 81336
515126 | 10222 | 1015 | 1 | 2007-10-22 17:57 | Heat start 81336 | 81336
515129 | 10222 | 1101 | 2 | 2007-10-22 18:05 | Celox measurment: Temperatura = 1550 °C, O2 = 0,0 ppm, C = 0,000 %, Al = 0,000 % | 81336
515130 | 10222 | 1400 | 5 | 2007-10-22 18:05 | Added [48] FeV = 50,0 kg | 81336
515131 | 10222 | 1400 | 5 | 2007-10-22 18:05 | Added [64] SiMn = 45,0 kg | 81336
515132 | 10222 | 1400 | 5 | 2007-10-22 18:05 | Added [41] FeSi = 80,0 kg | 81336
515133 | 10222 | 1400 | 5 | 2007-10-22 18:05 | Added [27] FeCrC = 400,0 kg | 81336
515134 | 10222 | 1252 | 3 | 2007-10-22 18:10 | Heating start 1000 kWh | 81336
515137 | 10222 | 1101 | 2 | 2007-10-22 18:20 | Celox measurment: Temperatura = 1554 °C, O2 = 0,0 ppm, C = 0,000 %, Al = 0,000 % | 81336
515138 | 10222 | 1252 | 3 | 2007-10-22 18:21 | Heating start 200 kWh | 81336
515139 | 10222 | 1361 | 4 | 2007-10-22 18:21 | Zahteva za analizo z VPP na Spectro: 81336/ 5 e Adam Maks | 81336
515140 | 10222 | 1252 | 3 | 2007-10-22 18:23 | Heating start 400 kWh | 81336
515141 | 10222 | 1400 | 5 | 2007-10-22 18:30 | Added [35] FeMo = 40,0 kg | 81336
515142 | 10222 | 1400 | 5 | 2007-10-22 18:30 | Added [48] FeV = 25,0 kg | 81336
515143 | 10222 | 1400 | 5 | 2007-10-22 18:30 | Added [41] FeSi = 20,0 kg | 81336
515144 | 10222 | 1400 | 5 | 2007-10-22 18:30 | Added [26] FeCrA = 180,0 kg | 81336
515145 | 10222 | 1400 | 5 | 2007-10-22 18:30 | Added [10] Al bloki = 3,0 kg | 81336
515146 | 10222 | 1400 | 5 | 2007-10-22 18:32 | Added [12] BOKSIT = 30,0 kg | 81336
515147 | 10222 | 1400 | 5 | 2007-10-22 18:32 | Added [13] CaO = 250,0 kg | 81336
515148 | 10222 | 1251 | 3 | 2007-10-22 18:32 | Vacuum start | 81336
515149 | 10222 | 1254 | 3 | 2007-10-22 18:38 | Degassing start | 81336
515152 | 10222 | 1253 | 3 | 2007-10-22 19:10 | Degassing stop | 81336
515155 | 10222 | 1400 | 5 | 2007-10-22 19:12 | Added [21] EPŽ žlindra = 150,0 kg | 81336
515153 | 10222 | 1361 | 4 | 2007-10-22 19:12 | Zahteva za analizo z VPP na Spectro: 81336/ 6 e Adam Maks | 81336
515154 | 10222 | 1362 | 4 | 2007-10-22 19:12 | Chemical analysis request at LFVD in chemical lab: 81336/10 Adam Maks | 81336
515156 | 10222 | 1101 | 2 | 2007-10-22 19:13 | Celox measurment: Temperatura = 1477 °C, O2 = 0,0 ppm, C = 0,000 %, Al = 0,000 % | 81336
515160 | 10222 | 1400 | 5 | 2007-10-22 19:24 | Added [35] FeMo = 20,0 kg | 81336
515161 | 10222 | 1400 | 5 | 2007-10-22 19:24 | Added [48] FeV = 15,0 kg | 81336
515162 | 10222 | 1400 | 5 | 2007-10-22 19:24 | Added [41] FeSi = 25,0 kg | 81336
515163 | 10222 | 1400 | 5 | 2007-10-22 19:24 | Added [17] Cfi13 = 17,4 kg | 81336
515164 | 10222 | 1400 | 5 | 2007-10-22 19:24 | Added [72] Al opl.zica = 1,4 kg | 81336
515165 | 10222 | 1101 | 2 | 2007-10-22 19:30 | Celox measurment: Temperatura = 1450 °C, O2 = 0,0 ppm, C = 0,000 %, Al = 0,000 % | 81336
515166 | 10222 | 1252 | 3 | 2007-10-22 19:30 | Heating start 600 kWh | 81336
515167 | 10222 | 1101 | 2 | 2007-10-22 19:36 | Celox measurment: Temperatura = 1469 °C, O2 = 0,0 ppm, C = 0,000 %, Al = 0,000 % | 81336
515168 | 10222 | 1252 | 3 | 2007-10-22 19:37 | Heating start 300 kWh | 81336
515169 | 10222 | 1400 | 5 | 2007-10-22 19:41 | Added [15] CASIfi13 = 13,9 kg | 81336
515170 | 10222 | 1362 | 4 | 2007-10-22 19:43 | Chemical analysis request at LFVD in chemical lab: 81336/ 0 Adam Maks | 81336
515171 | 10222 | 1016 | 1 | 2007-10-22 19:47 | Heat stop 81336 | 81336
515186 | 10224 | 1400 | 5 | 2007-10-22 20:08 | Added [13] CaO = 300,0 kg | 81338
515187 | 10224 | 1400 | 5 | 2007-10-22 20:08 | Added [12] BOKSIT = 80,0 kg | 81338
515199 | 10224 | 1400 | 5 | 2007-10-22 21:07 | Added [48] FeV = 200,0 kg | 81338
515200 | 10224 | 1400 | 5 | 2007-10-22 21:07 | Added [27] FeCrC = 500,0 kg | 81338
515209 | 10224 | 1400 | 5 | 2007-10-22 21:07 | Added [10] Al bloki = 10,0 kg | 81338
515204 | 10224 | 1015 | 1 | 2007-10-22 21:14 | Heat start 81338 | 81338
515210 | 10224 | 1400 | 5 | 2007-10-22 21:15 | Added [76] Kalcijev karbid = 50,0 kg | 81338
515207 | 10224 | 1101 | 2 | 2007-10-22 21:22 | Celox measurment: Temperatura = 1531 °C, O2 = 0,0 ppm, C = 0,000 %, Al = 0,000 % | 81338
515208 | 10224 | 1252 | 3 | 2007-10-22 21:25 | Heating start 500 kWh | 81338
515211 | 10224 | 1400 | 5 | 2007-10-22 21:34 | Added [35] FeMo = 60,0 kg | 81338
515212 | 10224 | 1400 | 5 | 2007-10-22 21:34 | Added [48] FeV = 50,0 kg | 81338
515213 | 10224 | 1400 | 5 | 2007-10-22 21:34 | Added [33] FeMnC = 35,0 kg | 81338
515214 | 10224 | 1400 | 5 | 2007-10-22 21:34 | Added [41] FeSi = 40,0 kg | 81338
515215 | 10224 | 1400 | 5 | 2007-10-22 21:34 | Added [27] FeCrC = 380,0 kg | 81338
515216 | 10224 | 1400 | 5 | 2007-10-22 21:36 | Added [12] BOKSIT = 30,0 kg | 81338
515217 | 10224 | 1400 | 5 | 2007-10-22 21:36 | Added [13] CaO = 200,0 kg | 81338
515218 | 10224 | 1251 | 3 | 2007-10-22 21:39 | Vacuum start | 81338
515219 | 10224 | 1254 | 3 | 2007-10-22 21:46 | Degassing start | 81338
515222 | 10224 | 1253 | 3 | 2007-10-22 22:11 | Degassing stop | 81338
515223 | 10224 | 1101 | 2 | 2007-10-22 22:14 | Celox measurment: Temperatura = 1455 °C, O2 = 0,0 ppm, C = 0,000 %, Al = 0,000 % | 81338
515224 | 10224 | 1362 | 4 | 2007-10-22 22:15 | Chemical analysis request at LFVD in chemical lab: 81338/10 Adam Maks | 81338
515225 | 10224 | 1361 | 4 | 2007-10-22 22:15 | Zahteva za analizo z VPP na Spectro: 81338/ 6 e Adam Maks | 81338
515226 | 10224 | 1400 | 5 | 2007-10-22 22:28 | Added [17] Cfi13 = 14,5 kg | 81338
515227 | 10224 | 1400 | 5 | 2007-10-22 22:28 | Added [72] Al opl.zica = 2,9 kg | 81338
515228 | 10224 | 1101 | 2 | 2007-10-22 22:31 | Celox measurment: Temperatura = 1443 °C, O2 = 0,0 ppm, C = 0,000 %, Al = 0,000 % | 81338
515229 | 10224 | 1252 | 3 | 2007-10-22 22:32 | Heating start 500 kWh | 81338
515230 | 10224 | 1252 | 3 | 2007-10-22 23:05 | Heating start 200 kWh | 81338
515231 | 10224 | 1101 | 2 | 2007-10-22 23:08 | Celox measurment: Temperatura = 1450 °C, O2 = 0,0 ppm, C = 0,000 %, Al = 0,000 % | 81338
515232 | 10224 | 1252 | 3 | 2007-10-22 23:08 | Heating start 300 kWh | 81338
515233 | 10224 | 1252 | 3 | 2007-10-22 23:14 | Heating start 200 kWh | 81338
515234 | 10224 | 1400 | 5 | 2007-10-22 23:18 | Added [15] CASIfi13 = 14,6 kg | 81338
515235 | 10224 | 1362 | 4 | 2007-10-22 23:20 | Chemical analysis request at LFVD in chemical lab: 81338/ 0 Adam Maks | 81338
515236 | 10224 | 1016 | 1 | 2007-10-22 23:27 | Heat stop 81338 | 81338
515692 | 10236 | 1400 | 5 | 2007-10-24 02:55 | Added [13] CaO = 300,0 kg | 81350
515693 | 10236 | 1400 | 5 | 2007-10-24 02:55 | Added [12] BOKSIT = 70,0 kg | 81350
515730 | 10236 | 1400 | 5 | 2007-10-24 04:05 | Added [35] FeMo = 92,0 kg | 81350
515731 | 10236 | 1400 | 5 | 2007-10-24 04:05 | Added [48] FeV = 308,0 kg | 81350
515732 | 10236 | 1400 | 5 | 2007-10-24 04:05 | Added [33] FeMnC = 50,0 kg | 81350
515733 | 10236 | 1400 | 5 | 2007-10-24 04:05 | Added [41] FeSi = 120,0 kg | 81350
515734 | 10236 | 1400 | 5 | 2007-10-24 04:05 | Added [10] Al bloki = 5,0 kg | 81350
515735 | 10236 | 1400 | 5 | 2007-10-24 04:05 | Added [52] KARBORITmleti = 175,0 kg | 81350
515724 | 10236 | 1015 | 1 | 2007-10-24 04:41 | Heat start 81350 | 81350
515737 | 10236 | 1400 | 5 | 2007-10-24 04:43 | Added [27] FeCrC = 120,0 kg | 81350
515738 | 10236 | 1400 | 5 | 2007-10-24 04:43 | Added [10] Al bloki = 10,0 kg | 81350
515739 | 10236 | 1400 | 5 | 2007-10-24 04:43 | Added [13] CaO = 100,0 kg | 81350
515725 | 10236 | 1101 | 2 | 2007-10-24 04:47 | Celox measurment: Temperatura = 1487 °C, O2 = 0,0 ppm, C = 0,000 %, Al = 0,000 % | 81350
515726 | 10236 | 1251 | 3 | 2007-10-24 04:50 | Vacuum start | 81350
515729 | 10236 | 1254 | 3 | 2007-10-24 04:53 | Degassing start | 81350
515740 | 10236 | 1101 | 2 | 2007-10-24 05:16 | Celox measurment: Temperatura = 1461 °C, O2 = 0,0 ppm, C = 0,000 %, Al = 0,000 % | 81350
515741 | 10236 | 1253 | 3 | 2007-10-24 05:17 | Degassing stop | 81350
515742 | 10236 | 1362 | 4 | 2007-10-24 05:17 | Chemical analysis request at LFVD in chemical lab: 81350/10 Gorensek Peter | 81350
515743 | 10236 | 1361 | 4 | 2007-10-24 05:18 | Zahteva za analizo z VPP na Spectro: 81350/ 6 e Gorensek Peter | 81350
515744 | 10236 | 1252 | 3 | 2007-10-24 05:21 | Heating start 300 kWh | 81350
515747 | 10236 | 1400 | 5 | 2007-10-24 05:31 | Added [17] Cfi13 = 17,4 kg | 81350
515748 | 10236 | 1101 | 2 | 2007-10-24 05:33 | Celox measurment: Temperatura = 1452 °C, O2 = 0,0 ppm, C = 0,000 %, Al = 0,000 % | 81350
515749 | 10236 | 1252 | 3 | 2007-10-24 05:34 | Heating start 400 kWh | 81350
515750 | 10236 | 1400 | 5 | 2007-10-24 05:41 | Added [15] CASIfi13 = 14,8 kg | 81350
515751 | 10236 | 1362 | 4 | 2007-10-24 05:41 | Chemical analysis request at LFVD in chemical lab: 81350/ 0 Gorensek Peter | 81350
515755 | 10236 | 1016 | 1 | 2007-10-24 05:47 | Heat stop 81350 | 81350
516552 | 10257 | 1400 | 5 | 2007-10-26 06:06 | Added [13] CaO = 400,0 kg | 81371
516553 | 10257 | 1400 | 5 | 2007-10-26 06:06 | Added [12] BOKSIT = 100,0 kg | 81371
516560 | 10257 | 1400 | 5 | 2007-10-26 06:35 | Added [52] KARBORITmleti = 350,0 kg | 81371
516561 | 10257 | 1400 | 5 | 2007-10-26 06:37 | Added [76] Kalcijev karbid = 50,0 kg | 81371
516570 | 10257 | 1400 | 5 | 2007-10-26 06:45 | Added [35] FeMo = 220,0 kg | 81371
516571 | 10257 | 1400 | 5 | 2007-10-26 06:45 | Added [48] FeV = 400,0 kg | 81371
516572 | 10257 | 1400 | 5 | 2007-10-26 06:45 | Added [27] FeCrC = 400,0 kg | 81371
516569 | 10257 | 1015 | 1 | 2007-10-26 07:01 | Heat start 81371 | 81371
516576 | 10257 | 1101 | 2 | 2007-10-26 07:08 | Celox measurment: Temperatura = 1527 °C, O2 = 0,0 ppm, C = 0,000 %, Al = 0,000 % | 81371
516577 | 10257 | 1400 | 5 | 2007-10-26 07:12 | Added [35] FeMo = 30,0 kg | 81371
516578 | 10257 | 1400 | 5 | 2007-10-26 07:12 | Added [48] FeV = 50,0 kg | 81371
516579 | 10257 | 1400 | 5 | 2007-10-26 07:12 | Added [33] FeMnC = 50,0 kg | 81371
516580 | 10257 | 1400 | 5 | 2007-10-26 07:12 | Added [41] FeSi = 150,0 kg | 81371
516581 | 10257 | 1400 | 5 | 2007-10-26 07:12 | Added [27] FeCrC = 200,0 kg | 81371
516582 | 10257 | 1400 | 5 | 2007-10-26 07:12 | Added [10] Al bloki = 5,0 kg | 81371
516583 | 10257 | 1400 | 5 | 2007-10-26 07:12 | Added [52] KARBORITmleti = 60,0 kg | 81371
516584 | 10257 | 1101 | 2 | 2007-10-26 07:15 | Celox measurment: Temperatura = 1509 °C, O2 = 0,0 ppm, C = 0,000 %, Al = 0,000 % | 81371
516585 | 10257 | 1252 | 3 | 2007-10-26 07:15 | Heating start 500 kWh | 81371
516586 | 10257 | 1362 | 4 | 2007-10-26 07:21 | Chemical analysis request at LFVD in chemical lab: 81371/ 9 Kotnik Marijan | 81371
516587 | 10257 | 1361 | 4 | 2007-10-26 07:23 | Zahteva za analizo z VPP na Spectro: 81371/ 5 e Kotnik Marijan | 81371
516588 | 10257 | 1400 | 5 | 2007-10-26 07:27 | Added [35] FeMo = 10,0 kg | 81371
516589 | 10257 | 1400 | 0 | 2007-10-26 07:27 | !!!1400!!! | 81371
516590 | 10257 | 1400 | 0 | 2007-10-26 07:27 | !!!1400!!! | 81371
516591 | 10257 | 1400 | 0 | 2007-10-26 07:27 | !!!1400!!! | 81371
516592 | 10257 | 1400 | 0 | 2007-10-26 07:27 | !!!1400!!! | 81371
516593 | 10257 | 1400 | 0 | 2007-10-26 07:27 | !!!1400!!! | 81371
516600 | 10257 | 1400 | 5 | 2007-10-26 07:27 | Added [48] FeV = 10,0 kg | 81371
516601 | 10257 | 1400 | 5 | 2007-10-26 07:27 | Added [33] FeMnC = 20,0 kg | 81371
516602 | 10257 | 1400 | 5 | 2007-10-26 07:27 | Added [41] FeSi = 30,0 kg | 81371
516603 | 10257 | 1400 | 5 | 2007-10-26 07:27 | Added [27] FeCrC = 140,0 kg | 81371
516604 | 10257 | 1400 | 5 | 2007-10-26 07:27 | Added [10] Al bloki = 2,0 kg | 81371
516594 | 10257 | 1400 | 0 | 2007-10-26 07:29 | !!!1400!!! | 81371
516598 | 10257 | 1251 | 3 | 2007-10-26 07:30 | Vacuum start | 81371
516599 | 10257 | 1254 | 3 | 2007-10-26 07:35 | Degassing start | 81371
516605 | 10258 | 1400 | 5 | 2007-10-26 07:51 | Added [12] BOKSIT = 70,0 kg | 81372
516606 | 10258 | 1400 | 5 | 2007-10-26 07:51 | Added [13] CaO = 300,0 kg | 81372
516607 | 10257 | 1253 | 3 | 2007-10-26 08:01 | Degassing stop | 81371
516608 | 10257 | 1361 | 4 | 2007-10-26 08:02 | Zahteva za analizo z VPP na Spectro: 81371/ 6 e Kotnik Marijan | 81371
516609 | 10257 | 1362 | 4 | 2007-10-26 08:02 | Chemical analysis request at LFVD in chemical lab: 81371/10 Kotnik Marijan | 81371
516610 | 10257 | 1400 | 5 | 2007-10-26 08:04 | Added [12] BOKSIT = 50,0 kg | 81371
516611 | 10257 | 1400 | 5 | 2007-10-26 08:04 | Added [21] EPŽ žlindra = 130,0 kg | 81371
516622 | 10258 | 1400 | 5 | 2007-10-26 08:05 | Added [48] FeV = 220,0 kg | 81372
516625 | 10258 | 1400 | 5 | 2007-10-26 08:05 | Added [52] KARBORITmleti = 275,0 kg | 81372
516612 | 10257 | 1400 | 5 | 2007-10-26 08:05 | Added [35] FeMo = 10,0 kg | 81371
516613 | 10257 | 1400 | 5 | 2007-10-26 08:05 | Added [48] FeV = 15,0 kg | 81371
516614 | 10257 | 1400 | 5 | 2007-10-26 08:05 | Added [17] Cfi13 = 11,6 kg | 81371
516626 | 10258 | 1400 | 5 | 2007-10-26 08:07 | Added [76] Kalcijev karbid = 50,0 kg | 81372
516615 | 10257 | 1101 | 2 | 2007-10-26 08:09 | Celox measurment: Temperatura = 1470 °C, O2 = 0,0 ppm, C = 0,000 %, Al = 0,000 % | 81371
516616 | 10257 | 1111 | 2 | 2007-10-26 08:13 | Hydris meritev: H2 = 1,50 ppm, PBL = 1488 hPa, PSU = 735 hPa | 81371
516617 | 10257 | 1252 | 3 | 2007-10-26 08:17 | Heating start 400 kWh | 81371
516618 | 10257 | 1400 | 5 | 2007-10-26 08:18 | Added [27] FeCrC = 50,0 kg | 81371
516619 | 10257 | 1400 | 5 | 2007-10-26 08:18 | Added [17] Cfi13 = 13,1 kg | 81371
516620 | 10257 | 1400 | 5 | 2007-10-26 08:18 | Added [72] Al opl.zica = 2,3 kg | 81371
516621 | 10257 | 1101 | 2 | 2007-10-26 08:20 | Celox measurment: Temperatura = 1476 °C, O2 = 0,0 ppm, C = 0,000 %, Al = 0,000 % | 81371
516623 | 10257 | 1400 | 5 | 2007-10-26 08:21 | Added [15] CASIfi13 = 15,5 kg | 81371
516624 | 10257 | 1362 | 4 | 2007-10-26 08:23 | Chemical analysis request at LFVD in chemical lab: 81371/ 0 Kotnik Marijan | 81371
516627 | 10257 | 1016 | 1 | 2007-10-26 08:28 | Heat stop 81371 | 81371
516628 | 10258 | 1015 | 1 | 2007-10-26 08:28 | Heat start 81372 | 81372
516629 | 10258 | 1101 | 2 | 2007-10-26 08:36 | Celox measurment: Temperatura = 1548 °C, O2 = 0,0 ppm, C = 0,000 %, Al = 0,000 % | 81372
516630 | 10258 | 1400 | 5 | 2007-10-26 08:37 | Added [35] FeMo = 110,0 kg | 81372
516631 | 10258 | 1400 | 5 | 2007-10-26 08:37 | Added [48] FeV = 75,0 kg | 81372
516632 | 10258 | 1400 | 5 | 2007-10-26 08:37 | Added [33] FeMnC = 60,0 kg | 81372
516633 | 10258 | 1400 | 5 | 2007-10-26 08:37 | Added [41] FeSi = 130,0 kg | 81372
516634 | 10258 | 1400 | 5 | 2007-10-26 08:37 | Added [27] FeCrC = 210,0 kg | 81372
516635 | 10258 | 1400 | 5 | 2007-10-26 08:37 | Added [10] Al bloki = 5,0 kg | 81372
516636 | 10258 | 1400 | 5 | 2007-10-26 08:37 | Added [13] CaO = 150,0 kg | 81372
516637 | 10258 | 1251 | 3 | 2007-10-26 08:39 | Vacuum start | 81372
516638 | 10258 | 1254 | 3 | 2007-10-26 08:49 | Degassing start | 81372
516639 | 10258 | 1253 | 3 | 2007-10-26 09:16 | Degassing stop | 81372
516640 | 10258 | 1361 | 4 | 2007-10-26 09:17 | Zahteva za analizo z VPP na Spectro: 81372/ 5 e Kotnik Marijan | 81372
516641 | 10258 | 1362 | 4 | 2007-10-26 09:17 | Chemical analysis request at LFVD in chemical lab: 81372/ 9 Kotnik Marijan | 81372
516642 | 10258 | 1400 | 5 | 2007-10-26 09:18 | Added [12] BOKSIT = 50,0 kg | 81372
516643 | 10258 | 1400 | 5 | 2007-10-26 09:18 | Added [21] EPŽ žlindra = 110,0 kg | 81372
516644 | 10258 | 1101 | 2 | 2007-10-26 09:21 | Celox measurment: Temperatura = 1486 °C, O2 = 0,0 ppm, C = 0,000 %, Al = 0,000 % | 81372
516645 | 10258 | 1400 | 5 | 2007-10-26 09:21 | Added [17] Cfi13 = 14,5 kg | 81372
516646 | 10258 | 1400 | 5 | 2007-10-26 09:30 | Added [17] Cfi13 = 10,2 kg | 81372
516647 | 10258 | 1400 | 5 | 2007-10-26 09:30 | Added [72] Al opl.zica = 2,9 kg | 81372
516648 | 10258 | 1101 | 2 | 2007-10-26 09:33 | Celox measurment: Temperatura = 1471 °C, O2 = 0,0 ppm, C = 0,000 %, Al = 0,000 % | 81372
516649 | 10258 | 1400 | 5 | 2007-10-26 09:34 | Added [15] CASIfi13 = 15,0 kg | 81372
516650 | 10258 | 1362 | 4 | 2007-10-26 09:35 | Chemical analysis request at LFVD in chemical lab: 81372/ 0 Kotnik Marijan | 81372
516651 | 10258 | 1016 | 1 | 2007-10-26 09:44 | Heat stop 81372 | 81372
516830 | 10264 | 1400 | 5 | 2007-10-26 23:30 | Added [13] CaO = 500,0 kg | 81378
516831 | 10264 | 1400 | 5 | 2007-10-26 23:30 | Added [12] BOKSIT = 110,0 kg | 81378
516874 | 10264 | 1400 | 5 | 2007-10-27 01:02 | Added [10] Al bloki = 10,0 kg | 81378
516875 | 10264 | 1400 | 5 | 2007-10-27 01:02 | Added [52] KARBORITmleti = 75,0 kg | 81378
516876 | 10264 | 1400 | 5 | 2007-10-27 01:03 | Added [76] Kalcijev karbid = 50,0 kg | 81378
516921 | 10265 | 1400 | 5 | 2007-10-27 01:13 | Added [13] CaO = 400,0 kg | 81379
516922 | 10265 | 1400 | 5 | 2007-10-27 01:13 | Added [12] BOKSIT = 100,0 kg | 81379
516873 | 10264 | 1015 | 1 | 2007-10-27 01:36 | Heat start 81378 | 81378
516881 | 10264 | 1400 | 5 | 2007-10-27 01:43 | Added [35] FeMo = 95,0 kg | 81378
516882 | 10264 | 1400 | 5 | 2007-10-27 01:43 | Added [48] FeV = 460,0 kg | 81378
516883 | 10264 | 1400 | 5 | 2007-10-27 01:43 | Added [33] FeMnC = 90,0 kg | 81378
516884 | 10264 | 1400 | 5 | 2007-10-27 01:43 | Added [41] FeSi = 140,0 kg | 81378
516885 | 10264 | 1400 | 5 | 2007-10-27 01:43 | Added [27] FeCrC = 150,0 kg | 81378
516886 | 10264 | 1400 | 5 | 2007-10-27 01:43 | Added [10] Al bloki = 5,0 kg | 81378
516887 | 10264 | 1400 | 5 | 2007-10-27 01:43 | Added [52] KARBORITmleti = 30,0 kg | 81378
516879 | 10264 | 1101 | 2 | 2007-10-27 01:43 | Celox measurment: Temperatura = 1507 °C, O2 = 0,0 ppm, C = 0,000 %, Al = 0,000 % | 81378
516880 | 10264 | 1251 | 3 | 2007-10-27 01:47 | Vacuum start | 81378
516888 | 10264 | 1254 | 3 | 2007-10-27 01:55 | Degassing start | 81378
516890 | 10264 | 1253 | 3 | 2007-10-27 02:20 | Degassing stop | 81378
516889 | 10264 | 1101 | 2 | 2007-10-27 02:21 | Celox measurment: Temperatura = 1453 °C, O2 = 0,0 ppm, C = 0,000 %, Al = 0,000 % | 81378
516891 | 10264 | 1362 | 4 | 2007-10-27 02:24 | Chemical analysis request at LFVD in chemical lab: 81378/ 9 Gorensek Peter | 81378
516892 | 10264 | 1361 | 4 | 2007-10-27 02:24 | Zahteva za analizo z VPP na Spectro: 81378/ 5 e Gorensek Peter | 81378
516893 | 10264 | 1252 | 3 | 2007-10-27 02:25 | Heating start 500 kWh | 81378
516918 | 10265 | 1400 | 5 | 2007-10-27 02:30 | Added [10] Al bloki = 5,0 kg | 81379
516919 | 10265 | 1400 | 5 | 2007-10-27 02:30 | Added [52] KARBORITmleti = 225,0 kg | 81379
516894 | 10264 | 1111 | 2 | 2007-10-27 02:30 | Hydris meritev: H2 = 1,50 ppm, PBL = 1419 hPa, PSU = 662 hPa | 81378
516923 | 10265 | 1400 | 5 | 2007-10-27 02:31 | Added [76] Kalcijev karbid = 50,0 kg | 81379
516895 | 10264 | 1400 | 5 | 2007-10-27 02:38 | Added [35] FeMo = 54,0 kg | 81378
516896 | 10264 | 1400 | 5 | 2007-10-27 02:38 | Added [48] FeV = 62,0 kg | 81378
516897 | 10264 | 1400 | 5 | 2007-10-27 02:38 | Added [41] FeSi = 20,0 kg | 81378
516898 | 10264 | 1400 | 5 | 2007-10-27 02:38 | Added [27] FeCrC = 155,0 kg | 81378
516899 | 10264 | 1400 | 5 | 2007-10-27 02:38 | Added [17] Cfi13 = 14,5 kg | 81378
516900 | 10264 | 1400 | 5 | 2007-10-27 02:38 | Added [72] Al opl.zica = 5,8 kg | 81378
516901 | 10264 | 1101 | 2 | 2007-10-27 02:43 | Celox measurment: Temperatura = 1461 °C, O2 = 0,0 ppm, C = 0,000 %, Al = 0,000 % | 81378
516902 | 10264 | 1252 | 3 | 2007-10-27 02:43 | Heating start 300 kWh | 81378
516903 | 10264 | 1400 | 5 | 2007-10-27 02:53 | Added [15] CASIfi13 = 15,5 kg | 81378
516904 | 10264 | 1362 | 4 | 2007-10-27 02:58 | Chemical analysis request at LFVD in chemical lab: 81378/ 0 Gorensek Peter | 81378
516905 | 10264 | 1016 | 1 | 2007-10-27 02:58 | Heat stop 81378 | 81378
516906 | 10265 | 1015 | 1 | 2007-10-27 02:58 | Heat start 81379 | 81379
516909 | 10265 | 1101 | 2 | 2007-10-27 03:06 | Celox measurment: Temperatura = 1580 °C, O2 = 0,0 ppm, C = 0,000 %, Al = 0,000 % | 81379
516910 | 10265 | 1400 | 5 | 2007-10-27 03:07 | Added [35] FeMo = 95,0 kg | 81379
516911 | 10265 | 1400 | 5 | 2007-10-27 03:07 | Added [48] FeV = 480,0 kg | 81379
516912 | 10265 | 1400 | 5 | 2007-10-27 03:07 | Added [33] FeMnC = 20,0 kg | 81379
516913 | 10265 | 1400 | 5 | 2007-10-27 03:07 | Added [41] FeSi = 140,0 kg | 81379
516914 | 10265 | 1400 | 5 | 2007-10-27 03:07 | Added [27] FeCrC = 400,0 kg | 81379
516915 | 10265 | 1400 | 5 | 2007-10-27 03:07 | Added [10] Al bloki = 5,0 kg | 81379
516916 | 10265 | 1400 | 5 | 2007-10-27 03:07 | Added [52] KARBORITmleti = 40,0 kg | 81379
516917 | 10265 | 1251 | 3 | 2007-10-27 03:12 | Vacuum start | 81379
516924 | 10265 | 1400 | 5 | 2007-10-27 03:14 | Added [76] Kalcijev karbid = -50,0 kg | 81379
516920 | 10265 | 1400 | 5 | 2007-10-27 03:14 | Added [76] Kalcijev karbid = 50,0 kg | 81379
516925 | 10265 | 1254 | 3 | 2007-10-27 03:19 | Degassing start | 81379
516926 | 10265 | 1253 | 3 | 2007-10-27 03:46 | Degassing stop | 81379
516927 | 10265 | 1101 | 2 | 2007-10-27 03:48 | Celox measurment: Temperatura = 1503 °C, O2 = 0,0 ppm, C = 0,000 %, Al = 0,000 % | 81379
516928 | 10265 | 1362 | 4 | 2007-10-27 03:50 | Chemical analysis request at LFVD in chemical lab: 81379/ 9 Gorensek Peter | 81379
516929 | 10265 | 1361 | 4 | 2007-10-27 03:50 | Zahteva za analizo z VPP na Spectro: 81379/ 5 e Gorensek Peter | 81379
516930 | 10265 | 1400 | 5 | 2007-10-27 04:03 | Added [48] FeV = 26,0 kg | 81379
516931 | 10265 | 1400 | 5 | 2007-10-27 04:03 | Added [27] FeCrC = 70,0 kg | 81379
516932 | 10265 | 1400 | 5 | 2007-10-27 04:03 | Added [10] Al bloki = 5,0 kg | 81379
516933 | 10265 | 1400 | 5 | 2007-10-27 04:03 | Added [52] KARBORITmleti = 10,0 kg | 81379
516934 | 10265 | 1101 | 2 | 2007-10-27 04:08 | Celox measurment: Temperatura = 1478 °C, O2 = 0,0 ppm, C = 0,000 %, Al = 0,000 % | 81379
516935 | 10265 | 1101 | 2 | 2007-10-27 04:33 | Celox measurment: Temperatura = 1464 °C, O2 = 0,0 ppm, C = 0,000 %, Al = 0,000 % | 81379
516936 | 10265 | 1400 | 5 | 2007-10-27 04:34 | Added [15] CASIfi13 = 15,0 kg | 81379
516937 | 10265 | 1362 | 4 | 2007-10-27 04:34 | Chemical analysis request at LFVD in chemical lab: 81379/ 0 Gorensek Peter | 81379
516938 | 10265 | 1016 | 1 | 2007-10-27 04:40 | Heat stop 81379 | 81379
517591 | 10282 | 1400 | 5 | 2007-10-28 08:04 | Added [13] CaO = 350,0 kg | 81395
517592 | 10282 | 1400 | 5 | 2007-10-28 08:04 | Added [12] BOKSIT = 80,0 kg | 81395
517609 | 10282 | 1400 | 5 | 2007-10-28 09:01 | Added [48] FeV = 280,0 kg | 81395
517610 | 10282 | 1400 | 5 | 2007-10-28 09:01 | Added [76] Kalcijev karbid = 50,0 kg | 81395
517613 | 10282 | 1015 | 1 | 2007-10-28 09:03 | Heat start 81395 | 81395
517616 | 10283 | 1400 | 5 | 2007-10-28 09:06 | Added [13] CaO = 300,0 kg | 81396
517617 | 10283 | 1400 | 5 | 2007-10-28 09:06 | Added [12] BOKSIT = 70,0 kg | 81396
517618 | 10282 | 1400 | 5 | 2007-10-28 09:12 | Added [35] FeMo = 50,0 kg | 81395
517619 | 10282 | 1400 | 5 | 2007-10-28 09:12 | Added [48] FeV = 50,0 kg | 81395
517620 | 10282 | 1400 | 5 | 2007-10-28 09:12 | Added [33] FeMnC = 30,0 kg | 81395
517621 | 10282 | 1400 | 5 | 2007-10-28 09:12 | Added [41] FeSi = 70,0 kg | 81395
517622 | 10282 | 1400 | 5 | 2007-10-28 09:12 | Added [27] FeCrC = 380,0 kg | 81395
517623 | 10282 | 1101 | 2 | 2007-10-28 09:15 | Celox measurment: Temperatura = 1542 °C, O2 = 0,0 ppm, C = 0,000 %, Al = 0,000 % | 81395
517624 | 10282 | 1400 | 5 | 2007-10-28 09:16 | Added [13] CaO = 150,0 kg | 81395
517625 | 10282 | 1400 | 5 | 2007-10-28 09:16 | Added [12] BOKSIT = 40,0 kg | 81395
517626 | 10282 | 1251 | 3 | 2007-10-28 09:18 | Vacuum start | 81395
517627 | 10282 | 1254 | 3 | 2007-10-28 09:26 | Degassing start | 81395
517628 | 10282 | 1253 | 3 | 2007-10-28 09:51 | Degassing stop | 81395
517629 | 10282 | 1361 | 4 | 2007-10-28 09:52 | Zahteva za analizo z VPP na Spectro: 81395/ 5 e Kotnik Marijan | 81395
517630 | 10282 | 1362 | 4 | 2007-10-28 09:52 | Chemical analysis request at LFVD in chemical lab: 81395/ 9 Kotnik Marijan | 81395
517631 | 10282 | 1400 | 5 | 2007-10-28 09:54 | Added [12] BOKSIT = 50,0 kg | 81395
517632 | 10282 | 1400 | 5 | 2007-10-28 09:54 | Added [21] EPŽ žlindra = 100,0 kg | 81395
517633 | 10282 | 1400 | 5 | 2007-10-28 09:59 | Added [35] FeMo = 50,0 kg | 81395
517634 | 10282 | 1400 | 5 | 2007-10-28 09:59 | Added [48] FeV = 20,0 kg | 81395
517635 | 10282 | 1400 | 5 | 2007-10-28 09:59 | Added [33] FeMnC = 20,0 kg | 81395
517636 | 10282 | 1400 | 5 | 2007-10-28 09:59 | Added [41] FeSi = 10,0 kg | 81395
517637 | 10282 | 1400 | 5 | 2007-10-28 09:59 | Added [27] FeCrC = 100,0 kg | 81395
517638 | 10282 | 1400 | 5 | 2007-10-28 09:59 | Added [26] FeCrA = 50,0 kg | 81395
517639 | 10282 | 1101 | 2 | 2007-10-28 10:03 | Celox measurment: Temperatura = 1465 °C, O2 = 0,0 ppm, C = 0,000 %, Al = 0,000 % | 81395
517640 | 10282 | 1252 | 3 | 2007-10-28 10:05 | Heating start 400 kWh | 81395
517641 | 10282 | 1400 | 5 | 2007-10-28 10:12 | Added [27] FeCrC = 100,0 kg | 81395
517642 | 10282 | 1400 | 5 | 2007-10-28 10:12 | Added [26] FeCrA = 40,0 kg | 81395
517643 | 10282 | 1101 | 2 | 2007-10-28 10:15 | Celox measurment: Temperatura = 1470 °C, O2 = 0,0 ppm, C = 0,000 %, Al = 0,000 % | 81395
517644 | 10283 | 1400 | 5 | 2007-10-28 10:25 | Added [35] FeMo = 90,0 kg | 81396
517645 | 10283 | 1400 | 5 | 2007-10-28 10:25 | Added [48] FeV = 270,0 kg | 81396
517651 | 10283 | 1400 | 5 | 2007-10-28 10:25 | Added [52] KARBORITmleti = 125,0 kg | 81396
517647 | 10282 | 1252 | 3 | 2007-10-28 10:25 | Heating start 200 kWh | 81395
517646 | 10283 | 1400 | 5 | 2007-10-28 10:27 | Added [76] Kalcijev karbid = 50,0 kg | 81396
517648 | 10282 | 1101 | 2 | 2007-10-28 10:34 | Celox measurment: Temperatura = 1470 °C, O2 = 0,0 ppm, C = 0,000 %, Al = 0,000 % | 81395
517649 | 10282 | 1400 | 5 | 2007-10-28 10:38 | Added [72] Al opl.zica = 2,9 kg | 81395
517650 | 10282 | 1101 | 2 | 2007-10-28 10:39 | Celox measurment: Temperatura = 1467 °C, O2 = 0,0 ppm, C = 0,000 %, Al = 0,000 % | 81395
517652 | 10282 | 1252 | 3 | 2007-10-28 10:40 | Heating start 200 kWh | 81395
517653 | 10282 | 1400 | 5 | 2007-10-28 10:45 | Added [15] CASIfi13 = 13,9 kg | 81395
517654 | 10282 | 1362 | 4 | 2007-10-28 10:45 | Chemical analysis request at LFVD in chemical lab: 81395/ 0 Kotnik Marijan | 81395
517655 | 10282 | 1016 | 1 | 2007-10-28 10:50 | Heat stop 81395 | 81395
517656 | 10283 | 1015 | 1 | 2007-10-28 10:51 | Heat start 81396 | 81396
517659 | 10283 | 1400 | 5 | 2007-10-28 10:58 | Added [35] FeMo = 40,0 kg | 81396
517660 | 10283 | 1400 | 5 | 2007-10-28 10:58 | Added [48] FeV = 40,0 kg | 81396
517661 | 10283 | 1400 | 5 | 2007-10-28 10:58 | Added [33] FeMnC = 50,0 kg | 81396
517662 | 10283 | 1400 | 5 | 2007-10-28 10:58 | Added [41] FeSi = 120,0 kg | 81396
517663 | 10283 | 1400 | 5 | 2007-10-28 10:58 | Added [27] FeCrC = 350,0 kg | 81396
517664 | 10283 | 1400 | 5 | 2007-10-28 10:58 | Added [52] KARBORITmleti = 45,0 kg | 81396
517665 | 10283 | 1101 | 2 | 2007-10-28 11:00 | Celox measurment: Temperatura = 1533 °C, O2 = 0,0 ppm, C = 0,000 %, Al = 0,000 % | 81396
517666 | 10283 | 1400 | 5 | 2007-10-28 11:00 | Added [13] CaO = 150,0 kg | 81396
517667 | 10283 | 1400 | 5 | 2007-10-28 11:00 | Added [12] BOKSIT = 50,0 kg | 81396
517668 | 10283 | 1251 | 3 | 2007-10-28 11:02 | Vacuum start | 81396
517669 | 10283 | 1254 | 3 | 2007-10-28 11:09 | Degassing start | 81396
517670 | 10284 | 1400 | 5 | 2007-10-28 11:19 | Added [13] CaO = 350,0 kg | 81397
517671 | 10284 | 1400 | 5 | 2007-10-28 11:19 | Added [12] BOKSIT = 80,0 kg | 81397
517672 | 10283 | 1253 | 3 | 2007-10-28 11:33 | Degassing stop | 81396
517673 | 10283 | 1361 | 4 | 2007-10-28 11:34 | Zahteva za analizo z VPP na Spectro: 81396/ 9 e Kotnik Marijan | 81396
517674 | 10283 | 1361 | 4 | 2007-10-28 11:35 | Zahteva za analizo z VPP na Spectro: 81396/ 5 e Kotnik Marijan | 81396
517675 | 10283 | 1362 | 4 | 2007-10-28 11:35 | Chemical analysis request at LFVD in chemical lab: 81396/ 9 Kotnik Marijan | 81396
517676 | 10283 | 1361 | 4 | 2007-10-28 11:35 | Zahteva za analizo z VPP na Spectro: 81396/ 5 e Kotnik Marijan | 81396
517677 | 10283 | 1101 | 2 | 2007-10-28 11:38 | Celox measurment: Temperatura = 1480 °C, O2 = 0,0 ppm, C = 0,000 %, Al = 0,000 % | 81396
517678 | 10283 | 1400 | 5 | 2007-10-28 11:49 | Added [35] FeMo = 20,0 kg | 81396
517679 | 10283 | 1400 | 5 | 2007-10-28 11:49 | Added [48] FeV = 5,0 kg | 81396
517680 | 10283 | 1400 | 5 | 2007-10-28 11:49 | Added [17] Cfi13 = 21,8 kg | 81396
517681 | 10283 | 1400 | 5 | 2007-10-28 11:49 | Added [72] Al opl.zica = 1,9 kg | 81396
517682 | 10283 | 1101 | 2 | 2007-10-28 11:52 | Celox measurment: Temperatura = 1463 °C, O2 = 0,0 ppm, C = 0,000 %, Al = 0,000 % | 81396
517683 | 10283 | 1252 | 3 | 2007-10-28 11:52 | Heating start 300 kWh | 81396
517684 | 10283 | 1400 | 5 | 2007-10-28 11:59 | Added [15] CASIfi13 = 13,4 kg | 81396
517685 | 10283 | 1362 | 4 | 2007-10-28 11:59 | Chemical analysis request at LFVD in chemical lab: 81396/ 0 Kotnik Marijan | 81396
517686 | 10284 | 1400 | 5 | 2007-10-28 12:00 | Added [48] FeV = 280,0 kg | 81397
517692 | 10284 | 1400 | 5 | 2007-10-28 12:00 | Added [52] KARBORITmleti = 100,0 kg | 81397
517687 | 10284 | 1400 | 5 | 2007-10-28 12:02 | Added [76] Kalcijev karbid = 50,0 kg | 81397
517688 | 10283 | 1016 | 1 | 2007-10-28 12:06 | Heat stop 81396 | 81396
517689 | 10284 | 1015 | 1 | 2007-10-28 12:06 | Heat start 81397 | 81397
517693 | 10284 | 1101 | 2 | 2007-10-28 12:15 | Celox measurment: Temperatura = 1564 °C, O2 = 27,9 ppm, C = 0,000 %, Al = 0,000 % | 81397
517695 | 10284 | 1400 | 5 | 2007-10-28 12:15 | Added [35] FeMo = 115,0 kg | 81397
517696 | 10284 | 1400 | 5 | 2007-10-28 12:15 | Added [48] FeV = 50,0 kg | 81397
517697 | 10284 | 1400 | 5 | 2007-10-28 12:15 | Added [33] FeMnC = 60,0 kg | 81397
517698 | 10284 | 1400 | 5 | 2007-10-28 12:15 | Added [41] FeSi = 120,0 kg | 81397
517699 | 10284 | 1400 | 5 | 2007-10-28 12:15 | Added [27] FeCrC = 100,0 kg | 81397
517700 | 10284 | 1400 | 5 | 2007-10-28 12:15 | Added [52] KARBORITmleti = 55,0 kg | 81397
517694 | 10284 | 1101 | 2 | 2007-10-28 12:19 | Celox measurment: Temperatura = 1550 °C, O2 = 0,0 ppm, C = 0,000 %, Al = 0,000 % | 81397
517701 | 10284 | 1400 | 5 | 2007-10-28 12:20 | Added [13] CaO = 150,0 kg | 81397
517702 | 10284 | 1400 | 5 | 2007-10-28 12:20 | Added [12] BOKSIT = 60,0 kg | 81397
517703 | 10284 | 1251 | 3 | 2007-10-28 12:23 | Vacuum start | 81397
517704 | 10284 | 1254 | 3 | 2007-10-28 12:29 | Degassing start | 81397
517705 | 10284 | 1253 | 3 | 2007-10-28 12:55 | Degassing stop | 81397
517706 | 10284 | 1361 | 4 | 2007-10-28 12:56 | Zahteva za analizo z VPP na Spectro: 81397/ 5 e Kotnik Marijan | 81397
517707 | 10284 | 1362 | 4 | 2007-10-28 12:56 | Chemical analysis request at LFVD in chemical lab: 81397/ 9 Kotnik Marijan | 81397
517708 | 10284 | 1400 | 5 | 2007-10-28 12:57 | Added [12] BOKSIT = 100,0 kg | 81397
517709 | 10284 | 1101 | 2 | 2007-10-28 13:00 | Celox measurment: Temperatura = 1485 °C, O2 = 0,0 ppm, C = 0,000 %, Al = 0,000 % | 81397
517710 | 10284 | 1400 | 5 | 2007-10-28 13:20 | Added [21] EPŽ žlindra = 80,0 kg | 81397
517711 | 10284 | 1252 | 3 | 2007-10-28 13:24 | Heating start 300 kWh | 81397
517712 | 10284 | 1101 | 2 | 2007-10-28 13:26 | Celox measurment: Temperatura = 1479 °C, O2 = 0,0 ppm, C = 0,000 %, Al = 0,000 % | 81397
517713 | 10284 | 1101 | 2 | 2007-10-28 13:32 | Celox measurment: Temperatura = 1473 °C, O2 = 0,0 ppm, C = 0,000 %, Al = 0,000 % | 81397
517714 | 10284 | 1400 | 5 | 2007-10-28 13:33 | Added [72] Al opl.zica = 2,3 kg | 81397
517715 | 10284 | 1252 | 3 | 2007-10-28 13:34 | Heating start 100 kWh | 81397
517718 | 10284 | 1252 | 3 | 2007-10-28 13:35 | Heating start 100 kWh | 81397
517722 | 10284 | 1400 | 5 | 2007-10-28 13:43 | Added [15] CASIfi13 = 13,9 kg | 81397
517723 | 10284 | 1362 | 4 | 2007-10-28 13:44 | Chemical analysis request at LFVD in chemical lab: 81397/ 0 Kotnik Marijan | 81397
517724 | 10284 | 1016 | 1 | 2007-10-28 13:49 | Heat stop 81397 | 81397
518075 | 10294 | 1400 | 5 | 2007-11-02 16:45 | Added [13] CaO = 350,0 kg | 81407
518076 | 10294 | 1400 | 5 | 2007-11-02 16:45 | Added [12] BOKSIT = 50,0 kg | 81407
518070 | 10294 | 1400 | 5 | 2007-11-02 17:15 | Added [48] FeV = 300,0 kg | 81407
518071 | 10294 | 1400 | 5 | 2007-11-02 17:15 | Added [10] Al bloki = 5,0 kg | 81407
518072 | 10294 | 1400 | 5 | 2007-11-02 17:15 | Added [52] KARBORITmleti = 75,0 kg | 81407
518073 | 10294 | 1400 | 5 | 2007-11-02 17:20 | Added [76] Kalcijev karbid = 50,0 kg | 81407
518067 | 10294 | 1015 | 1 | 2007-11-02 17:29 | Heat start 81407 | 81407
518074 | 10294 | 1101 | 2 | 2007-11-02 17:36 | Celox measurment: Temperatura = 1569 °C, O2 = 0,0 ppm, C = 0,000 %, Al = 0,000 % | 81407
518077 | 10294 | 1400 | 5 | 2007-11-02 17:42 | Added [35] FeMo = 140,0 kg | 81407
518078 | 10294 | 1400 | 5 | 2007-11-02 17:42 | Added [48] FeV = 21,0 kg | 81407
518079 | 10294 | 1400 | 5 | 2007-11-02 17:42 | Added [33] FeMnC = 40,0 kg | 81407
518080 | 10294 | 1400 | 5 | 2007-11-02 17:42 | Added [41] FeSi = 110,0 kg | 81407
518081 | 10294 | 1400 | 5 | 2007-11-02 17:42 | Added [27] FeCrC = 400,0 kg | 81407
518082 | 10294 | 1400 | 5 | 2007-11-02 17:42 | Added [10] Al bloki = 4,0 kg | 81407
518083 | 10294 | 1400 | 5 | 2007-11-02 17:42 | Added [52] KARBORITmleti = 50,0 kg | 81407
518084 | 10294 | 1400 | 5 | 2007-11-02 17:45 | Added [13] CaO = 100,0 kg | 81407
518085 | 10294 | 1400 | 5 | 2007-11-02 17:45 | Added [12] BOKSIT = 70,0 kg | 81407
518086 | 10294 | 1251 | 3 | 2007-11-02 17:47 | Vacuum start | 81407
518087 | 10294 | 1254 | 3 | 2007-11-02 17:50 | Degassing start | 81407
518088 | 10295 | 1400 | 5 | 2007-11-02 18:13 | Added [13] CaO = 350,0 kg | 81408
518089 | 10295 | 1400 | 5 | 2007-11-02 18:13 | Added [12] BOKSIT = 50,0 kg | 81408
518090 | 10294 | 1253 | 3 | 2007-11-02 18:15 | Degassing stop | 81407
518091 | 10294 | 1101 | 2 | 2007-11-02 18:17 | Celox measurment: Temperatura = 1464 °C, O2 = 0,0 ppm, C = 0,000 %, Al = 0,000 % | 81407
518092 | 10294 | 1362 | 4 | 2007-11-02 18:18 | Chemical analysis request at LFVD in chemical lab: 81407/ 9 Gorensek Peter | 81407
518093 | 10294 | 1361 | 4 | 2007-11-02 18:18 | Zahteva za analizo z VPP na Spectro: 81407/ 5 e Gorensek Peter | 81407
518094 | 10294 | 1252 | 3 | 2007-11-02 18:21 | Heating start 300 kWh | 81407
518095 | 10294 | 1400 | 5 | 2007-11-02 18:36 | Added [35] FeMo = 35,0 kg | 81407
518096 | 10294 | 1400 | 5 | 2007-11-02 18:36 | Added [17] Cfi13 = 26,1 kg | 81407
518097 | 10294 | 1101 | 2 | 2007-11-02 18:38 | Celox measurment: Temperatura = 1445 °C, O2 = 0,0 ppm, C = 0,000 %, Al = 0,000 % | 81407
518098 | 10294 | 1252 | 3 | 2007-11-02 18:38 | Heating start 700 kWh | 81407
518099 | 10294 | 1101 | 2 | 2007-11-02 19:00 | Celox measurment: Temperatura = 1460 °C, O2 = 0,0 ppm, C = 0,000 %, Al = 0,000 % | 81407
518100 | 10294 | 1252 | 3 | 2007-11-02 19:01 | Heating start 200 kWh | 81407
518106 | 10295 | 1400 | 5 | 2007-11-02 19:03 | Added [35] FeMo = 50,0 kg | 81408
518107 | 10295 | 1400 | 5 | 2007-11-02 19:03 | Added [48] FeV = 170,0 kg | 81408
518108 | 10295 | 1400 | 5 | 2007-11-02 19:03 | Added [27] FeCrC = 700,0 kg | 81408
518109 | 10295 | 1400 | 5 | 2007-11-02 19:08 | Added [76] Kalcijev karbid = 50,0 kg | 81408
518101 | 10294 | 1400 | 5 | 2007-11-02 19:08 | Added [15] CASIfi13 = 13,6 kg | 81407
518102 | 10294 | 1362 | 4 | 2007-11-02 19:09 | Chemical analysis request at LFVD in chemical lab: 81407/ 0 Gorensek Peter | 81407
518103 | 10294 | 1016 | 1 | 2007-11-02 19:16 | Heat stop 81407 | 81407
518104 | 10295 | 1015 | 1 | 2007-11-02 19:16 | Heat start 81408 | 81408
518105 | 10295 | 1101 | 2 | 2007-11-02 19:25 | Celox measurment: Temperatura = 1538 °C, O2 = 0,0 ppm, C = 0,000 %, Al = 0,000 % | 81408
518110 | 10295 | 1400 | 5 | 2007-11-02 19:35 | Added [35] FeMo = 55,0 kg | 81408
518111 | 10295 | 1400 | 5 | 2007-11-02 19:35 | Added [48] FeV = 60,0 kg | 81408
518112 | 10295 | 1400 | 5 | 2007-11-02 19:35 | Added [33] FeMnC = 21,0 kg | 81408
518113 | 10295 | 1400 | 5 | 2007-11-02 19:35 | Added [41] FeSi = 120,0 kg | 81408
518114 | 10295 | 1400 | 5 | 2007-11-02 19:35 | Added [27] FeCrC = 200,0 kg | 81408
518115 | 10295 | 1400 | 5 | 2007-11-02 19:35 | Added [10] Al bloki = 5,0 kg | 81408
518116 | 10295 | 1400 | 5 | 2007-11-02 19:35 | Added [52] KARBORITmleti = 50,0 kg | 81408
518117 | 10295 | 1400 | 5 | 2007-11-02 19:38 | Added [13] CaO = 100,0 kg | 81408
518118 | 10295 | 1400 | 5 | 2007-11-02 19:38 | Added [12] BOKSIT = 80,0 kg | 81408
518119 | 10295 | 1251 | 3 | 2007-11-02 19:39 | Vacuum start | 81408
518120 | 10295 | 1254 | 3 | 2007-11-02 19:43 | Degassing start | 81408
518121 | 10295 | 1253 | 3 | 2007-11-02 20:12 | Degassing stop | 81408
518122 | 10295 | 1101 | 2 | 2007-11-02 20:14 | Celox measurment: Temperatura = 1450 °C, O2 = 0,0 ppm, C = 0,000 %, Al = 0,000 % | 81408
518123 | 10295 | 1362 | 4 | 2007-11-02 20:17 | Chemical analysis request at LFVD in chemical lab: 81408/ 9 Gorensek Peter | 81408
518124 | 10295 | 1361 | 4 | 2007-11-02 20:17 | Zahteva za analizo z VPP na Spectro: 81408/ 5 e Gorensek Peter | 81408
518125 | 10295 | 1252 | 3 | 2007-11-02 20:20 | Heating start 500 kWh | 81408
518126 | 10295 | 1400 | 5 | 2007-11-02 20:34 | Added [35] FeMo = 27,0 kg | 81408
518127 | 10295 | 1400 | 5 | 2007-11-02 20:34 | Added [17] Cfi13 = 26,1 kg | 81408
518128 | 10295 | 1400 | 5 | 2007-11-02 20:34 | Added [72] Al opl.zica = 1,9 kg | 81408
518129 | 10295 | 1101 | 2 | 2007-11-02 20:37 | Celox measurment: Temperatura = 1442 °C, O2 = 0,0 ppm, C = 0,000 %, Al = 0,000 % | 81408
518130 | 10295 | 1252 | 3 | 2007-11-02 20:38 | Heating start 600 kWh | 81408
518139 | 10296 | 1400 | 5 | 2007-11-02 20:55 | Added [52] KARBORITmleti = 125,0 kg | 81409
518131 | 10295 | 1101 | 2 | 2007-11-02 20:55 | Celox measurment: Temperatura = 1460 °C, O2 = 0,0 ppm, C = 0,000 %, Al = 0,000 % | 81408
518132 | 10295 | 1400 | 5 | 2007-11-02 20:58 | Added [15] CASIfi13 = 15,3 kg | 81408
518133 | 10295 | 1362 | 4 | 2007-11-02 20:58 | Chemical analysis request at LFVD in chemical lab: 81408/ 0 Gorensek Peter | 81408
518140 | 10296 | 1400 | 5 | 2007-11-02 20:59 | Added [76] Kalcijev karbid = 50,0 kg | 81409
518134 | 10295 | 1016 | 1 | 2007-11-02 21:04 | Heat stop 81408 | 81408
518135 | 10296 | 1015 | 1 | 2007-11-02 21:10 | Heat start 81409 | 81409
518138 | 10296 | 1101 | 2 | 2007-11-02 21:13 | Celox measurment: Temperatura = 1566 °C, O2 = 0,0 ppm, C = 0,000 %, Al = 0,000 % | 81409
518141 | 10296 | 1400 | 5 | 2007-11-02 21:15 | Added [35] FeMo = 150,0 kg | 81409
518142 | 10296 | 1400 | 5 | 2007-11-02 21:15 | Added [48] FeV = 180,0 kg | 81409
518143 | 10296 | 1400 | 5 | 2007-11-02 21:15 | Added [33] FeMnC = 25,0 kg | 81409
518144 | 10296 | 1400 | 5 | 2007-11-02 21:15 | Added [41] FeSi = 120,0 kg | 81409
518145 | 10296 | 1400 | 5 | 2007-11-02 21:26 | Added [35] FeMo = 15,0 kg | 81409
518146 | 10296 | 1400 | 5 | 2007-11-02 21:26 | Added [48] FeV = 20,0 kg | 81409
518147 | 10296 | 1400 | 5 | 2007-11-02 21:26 | Added [10] Al bloki = 5,0 kg | 81409
518148 | 10296 | 1400 | 5 | 2007-11-02 21:26 | Added [52] KARBORITmleti = 80,0 kg | 81409
518149 | 10296 | 1400 | 5 | 2007-11-02 21:27 | Added [13] CaO = 100,0 kg | 81409
518150 | 10296 | 1400 | 5 | 2007-11-02 21:27 | Added [12] BOKSIT = 80,0 kg | 81409
518151 | 10296 | 1251 | 3 | 2007-11-02 21:28 | Vacuum start | 81409
518152 | 10296 | 1254 | 3 | 2007-11-02 21:34 | Degassing start | 81409
518155 | 10296 | 1253 | 3 | 2007-11-02 22:01 | Degassing stop | 81409
518156 | 10296 | 1361 | 4 | 2007-11-02 22:02 | Zahteva za analizo z VPP na Spectro: 81409/ 5 e Gorensek Peter | 81409
518157 | 10296 | 1362 | 4 | 2007-11-02 22:02 | Chemical analysis request at LFVD in chemical lab: 81409/ 9 Gorensek Peter | 81409
518158 | 10296 | 1400 | 5 | 2007-11-02 22:02 | Added [12] BOKSIT = 80,0 kg | 81409
518159 | 10296 | 1101 | 2 | 2007-11-02 22:06 | Celox measurment: Temperatura = 1455 °C, O2 = 0,0 ppm, C = 0,000 %, Al = 0,000 % | 81409
518160 | 10296 | 1252 | 3 | 2007-11-02 22:07 | Heating start 300 kWh | 81409
518161 | 10296 | 1400 | 5 | 2007-11-02 22:14 | Added [35] FeMo = 15,0 kg | 81409
518162 | 10296 | 1400 | 5 | 2007-11-02 22:14 | Added [48] FeV = 10,0 kg | 81409
518163 | 10296 | 1400 | 5 | 2007-11-02 22:14 | Added [27] FeCrC = 30,0 kg | 81409
518164 | 10296 | 1400 | 5 | 2007-11-02 22:14 | Added [17] Cfi13 = 21,8 kg | 81409
518165 | 10296 | 1400 | 5 | 2007-11-02 22:14 | Added [72] Al opl.zica = 2,9 kg | 81409
518166 | 10296 | 1101 | 2 | 2007-11-02 22:18 | Celox measurment: Temperatura = 1458 °C, O2 = 0,0 ppm, C = 0,000 %, Al = 0,000 % | 81409
518167 | 10296 | 1252 | 3 | 2007-11-02 22:19 | Heating start 400 kWh | 81409
518168 | 10296 | 1101 | 2 | 2007-11-02 22:24 | Celox measurment: Temperatura = 1471 °C, O2 = 0,0 ppm, C = 0,000 %, Al = 0,000 % | 81409
518169 | 10296 | 1252 | 3 | 2007-11-02 22:31 | Heating start 150 kWh | 81409
518170 | 10296 | 1361 | 4 | 2007-11-02 22:44 | Zahteva za analizo z VPP na Spectro: 81409/ 6 e Gorensek Peter | 81409
518171 | 10296 | 1101 | 2 | 2007-11-02 22:45 | Celox measurment: Temperatura = 1460 °C, O2 = 0,0 ppm, C = 0,000 %, Al = 0,000 % | 81409
518172 | 10296 | 1252 | 3 | 2007-11-02 22:45 | Heating start 250 kWh | 81409
518173 | 10296 | 1400 | 5 | 2007-11-02 22:49 | Added [17] Cfi13 = 7,3 kg | 81409
518174 | 10296 | 1400 | 5 | 2007-11-02 22:49 | Added [72] Al opl.zica = 1,9 kg | 81409
518175 | 10296 | 1101 | 2 | 2007-11-02 22:52 | Celox measurment: Temperatura = 1468 °C, O2 = 0,0 ppm, C = 0,000 %, Al = 0,000 % | 81409
518176 | 10296 | 1252 | 3 | 2007-11-02 23:00 | Heating start 200 kWh | 81409
518177 | 10296 | 1101 | 2 | 2007-11-02 23:02 | Celox measurment: Temperatura = 1470 °C, O2 = 0,0 ppm, C = 0,000 %, Al = 0,000 % | 81409
518178 | 10296 | 1362 | 4 | 2007-11-02 23:05 | Chemical analysis request at LFVD in chemical lab: 81409/ 0 Gorensek Peter | 81409
518182 | 10296 | 1016 | 1 | 2007-11-02 23:09 | Heat stop 81409 | 81409
518743 | 10311 | 1400 | 5 | 2007-11-04 02:05 | Added [13] CaO = 300,0 kg | 81424
518744 | 10311 | 1400 | 5 | 2007-11-04 02:05 | Added [12] BOKSIT = 70,0 kg | 81424
518768 | 10311 | 1400 | 5 | 2007-11-04 03:50 | Added [35] FeMo = 100,0 kg | 81424
518769 | 10311 | 1400 | 5 | 2007-11-04 03:50 | Added [48] FeV = 280,0 kg | 81424
518776 | 10311 | 1400 | 5 | 2007-11-04 03:50 | Added [10] Al bloki = 5,0 kg | 81424
518777 | 10311 | 1400 | 5 | 2007-11-04 03:50 | Added [52] KARBORITmleti = 100,0 kg | 81424
518770 | 10311 | 1400 | 5 | 2007-11-04 03:52 | Added [76] Kalcijev karbid = 50,0 kg | 81424
518773 | 10311 | 1015 | 1 | 2007-11-04 03:58 | Heat start 81424 | 81424
518778 | 10311 | 1101 | 2 | 2007-11-04 04:07 | Celox measurment: Temperatura = 1561 °C, O2 = 0,0 ppm, C = 0,000 %, Al = 0,000 % | 81424
518779 | 10311 | 1400 | 5 | 2007-11-04 04:09 | Added [35] FeMo = 80,0 kg | 81424
518780 | 10311 | 1400 | 5 | 2007-11-04 04:09 | Added [48] FeV = 60,0 kg | 81424
518781 | 10311 | 1400 | 5 | 2007-11-04 04:09 | Added [33] FeMnC = 20,0 kg | 81424
518782 | 10311 | 1400 | 5 | 2007-11-04 04:09 | Added [41] FeSi = 150,0 kg | 81424
518783 | 10311 | 1400 | 5 | 2007-11-04 04:09 | Added [27] FeCrC = 650,0 kg | 81424
518784 | 10311 | 1400 | 5 | 2007-11-04 04:09 | Added [10] Al bloki = 5,0 kg | 81424
518785 | 10311 | 1400 | 5 | 2007-11-04 04:09 | Added [52] KARBORITmleti = 75,0 kg | 81424
518786 | 10311 | 1400 | 5 | 2007-11-04 04:15 | Added [13] CaO = 150,0 kg | 81424
518787 | 10311 | 1251 | 3 | 2007-11-04 04:16 | Vacuum start | 81424
518788 | 10311 | 1254 | 3 | 2007-11-04 04:23 | Degassing start | 81424
518791 | 10311 | 1253 | 3 | 2007-11-04 04:50 | Degassing stop | 81424
518792 | 10311 | 1361 | 4 | 2007-11-04 04:51 | Zahteva za analizo z VPP na Spectro: 81424/ 5 e Kotnik Marijan | 81424
518793 | 10311 | 1362 | 4 | 2007-11-04 04:51 | Chemical analysis request at LFVD in chemical lab: 81424/ 9 Kotnik Marijan | 81424
518794 | 10311 | 1400 | 5 | 2007-11-04 04:51 | Added [12] BOKSIT = 50,0 kg | 81424
518795 | 10311 | 1400 | 5 | 2007-11-04 04:51 | Added [21] EPŽ žlindra = 115,0 kg | 81424
518796 | 10311 | 1101 | 2 | 2007-11-04 04:55 | Celox measurment: Temperatura = 1461 °C, O2 = 0,0 ppm, C = 0,000 %, Al = 0,000 % | 81424
518797 | 10311 | 1252 | 3 | 2007-11-04 04:56 | Heating start 400 kWh | 81424
518798 | 10311 | 1400 | 5 | 2007-11-04 05:05 | Added [17] Cfi13 = 5,8 kg | 81424
518799 | 10311 | 1101 | 2 | 2007-11-04 05:07 | Celox measurment: Temperatura = 1471 °C, O2 = 0,0 ppm, C = 0,000 %, Al = 0,000 % | 81424
518800 | 10311 | 1400 | 5 | 2007-11-04 05:08 | Added [35] FeMo = 20,0 kg | 81424
518801 | 10311 | 1400 | 5 | 2007-11-04 05:08 | Added [27] FeCrC = 50,0 kg | 81424
518802 | 10311 | 1252 | 3 | 2007-11-04 05:16 | Heating start 200 kWh | 81424
518803 | 10311 | 1400 | 5 | 2007-11-04 05:17 | Added [72] Al opl.zica = 4,8 kg | 81424
518804 | 10311 | 1101 | 2 | 2007-11-04 05:19 | Celox measurment: Temperatura = 1468 °C, O2 = 0,0 ppm, C = 0,000 %, Al = 0,000 % | 81424
518805 | 10311 | 1400 | 5 | 2007-11-04 05:21 | Added [15] CASIfi13 = 15,5 kg | 81424
518806 | 10311 | 1362 | 4 | 2007-11-04 05:23 | Chemical analysis request at LFVD in chemical lab: 81424/ 0 Kotnik Marijan | 81424
518808 | 10311 | 1016 | 1 | 2007-11-04 05:28 | Heat stop 81424 | 81424
518906 | 10315 | 1400 | 5 | 2007-11-04 09:32 | Added [13] CaO = 350,0 kg | 81428
518907 | 10315 | 1400 | 5 | 2007-11-04 09:32 | Added [12] BOKSIT = 100,0 kg | 81428
518939 | 10315 | 1400 | 5 | 2007-11-04 11:10 | Added [48] FeV = 400,0 kg | 81428
518940 | 10315 | 1400 | 5 | 2007-11-04 11:10 | Added [10] Al bloki = 5,0 kg | 81428
518936 | 10315 | 1015 | 1 | 2007-11-04 11:25 | Heat start 81428 | 81428
518941 | 10315 | 1101 | 2 | 2007-11-04 11:32 | Celox measurment: Temperatura = 0 °C, O2 = 0,0 ppm, C = 0,000 %, Al = 0,000 % | 81428
518942 | 10315 | 1101 | 2 | 2007-11-04 11:32 | Celox measurment: Temperatura = 1596 °C, O2 = 0,0 ppm, C = 0,000 %, Al = 0,000 % | 81428
518944 | 10315 | 1400 | 5 | 2007-11-04 11:39 | Added [35] FeMo = 45,0 kg | 81428
518945 | 10315 | 1400 | 5 | 2007-11-04 11:39 | Added [48] FeV = 65,0 kg | 81428
518946 | 10315 | 1400 | 5 | 2007-11-04 11:39 | Added [41] FeSi = 80,0 kg | 81428
518947 | 10315 | 1400 | 5 | 2007-11-04 11:39 | Added [27] FeCrC = 200,0 kg | 81428
518948 | 10315 | 1400 | 5 | 2007-11-04 11:39 | Added [52] KARBORITmleti = 120,0 kg | 81428
518949 | 10315 | 1400 | 5 | 2007-11-04 11:40 | Added [13] CaO = 100,0 kg | 81428
518950 | 10315 | 1400 | 5 | 2007-11-04 11:40 | Added [12] BOKSIT = 80,0 kg | 81428
518951 | 10315 | 1400 | 5 | 2007-11-04 11:40 | Added [13] CaO = 200,0 kg | 81428
518943 | 10315 | 1251 | 3 | 2007-11-04 11:43 | Vacuum start | 81428
518952 | 10315 | 1254 | 3 | 2007-11-04 11:57 | Degassing start | 81428
518957 | 10315 | 1253 | 3 | 2007-11-04 12:02 | Degassing stop | 81428
518953 | 10315 | 1400 | 5 | 2007-11-04 12:05 | Added [12] BOKSIT = 20,0 kg | 81428
518954 | 10315 | 1400 | 5 | 2007-11-04 12:05 | Added [13] CaO = 120,0 kg | 81428
518958 | 10315 | 1254 | 3 | 2007-11-04 12:20 | Degassing start | 81428
518959 | 10315 | 1253 | 3 | 2007-11-04 12:40 | Degassing stop | 81428
518960 | 10315 | 1400 | 5 | 2007-11-04 12:43 | Added [21] EPŽ žlindra = 150,0 kg | 81428
518961 | 10315 | 1400 | 5 | 2007-11-04 12:44 | Added [12] BOKSIT = 100,0 kg | 81428
518962 | 10315 | 1252 | 3 | 2007-11-04 12:47 | Heating start 200 kWh | 81428
518963 | 10315 | 1101 | 2 | 2007-11-04 12:49 | Celox measurment: Temperatura = 1480 °C, O2 = 0,0 ppm, C = 0,000 %, Al = 0,000 % | 81428
518964 | 10315 | 1361 | 4 | 2007-11-04 12:50 | Zahteva za analizo z VPP na Spectro: 81428/ 5 e Petrič Damjan | 81428
518965 | 10315 | 1362 | 4 | 2007-11-04 12:50 | Chemical analysis request at LFVD in chemical lab: 81428/ 9 Petrič Damjan | 81428
518966 | 10315 | 1101 | 2 | 2007-11-04 13:05 | Celox measurment: Temperatura = 1465 °C, O2 = 0,0 ppm, C = 0,000 %, Al = 0,000 % | 81428
518967 | 10315 | 1400 | 5 | 2007-11-04 13:07 | Added [35] FeMo = 10,0 kg | 81428
518968 | 10315 | 1400 | 5 | 2007-11-04 13:07 | Added [48] FeV = 30,0 kg | 81428
518969 | 10315 | 1400 | 5 | 2007-11-04 13:07 | Added [41] FeSi = 30,0 kg | 81428
518970 | 10315 | 1400 | 5 | 2007-11-04 13:07 | Added [27] FeCrC = 80,0 kg | 81428
518971 | 10315 | 1400 | 5 | 2007-11-04 13:07 | Added [72] Al opl.zica = 1,9 kg | 81428
518972 | 10315 | 1252 | 3 | 2007-11-04 13:13 | Heating start 300 kWh | 81428
518973 | 10315 | 1101 | 2 | 2007-11-04 13:26 | Celox measurment: Temperatura = 1458 °C, O2 = 0,0 ppm, C = 0,000 %, Al = 0,000 % | 81428
518974 | 10315 | 1252 | 3 | 2007-11-04 13:27 | Heating start 300 kWh | 81428
518975 | 10315 | 1101 | 2 | 2007-11-04 13:39 | Celox measurment: Temperatura = 1465 °C, O2 = 0,0 ppm, C = 0,000 %, Al = 0,000 % | 81428
518976 | 10315 | 1101 | 2 | 2007-11-04 13:54 | Celox measurment: Temperatura = 1455 °C, O2 = 0,0 ppm, C = 0,000 %, Al = 0,000 % | 81428
518977 | 10315 | 1252 | 3 | 2007-11-04 13:55 | Heating start 300 kWh | 81428
518978 | 10315 | 1400 | 5 | 2007-11-04 14:04 | Added [15] CASIfi13 = 16,2 kg | 81428
518979 | 10315 | 1362 | 4 | 2007-11-04 14:04 | Chemical analysis request at LFVD in chemical lab: 81428/ 0 Petrič Damjan | 81428
518980 | 10315 | 1016 | 1 | 2007-11-04 14:16 | Heat stop 81428 | 81428
519201 | 10322 | 1400 | 5 | 2007-11-05 02:00 | Added [12] BOKSIT = 80,0 kg | 81435
519202 | 10322 | 1400 | 5 | 2007-11-05 02:00 | Added [13] CaO = 350,0 kg | 81435
519203 | 10322 | 1400 | 5 | 2007-11-05 02:33 | Added [48] FeV = 300,0 kg | 81435
519204 | 10322 | 1400 | 5 | 2007-11-05 02:33 | Added [10] Al bloki = 5,0 kg | 81435
519205 | 10322 | 1400 | 5 | 2007-11-05 02:33 | Added [52] KARBORITmleti = 100,0 kg | 81435
519206 | 10322 | 1400 | 5 | 2007-11-05 02:36 | Added [76] Kalcijev karbid = 50,0 kg | 81435
519214 | 10322 | 1015 | 1 | 2007-11-05 02:54 | Heat start 81435 | 81435
519217 | 10322 | 1101 | 2 | 2007-11-05 02:59 | Celox measurment: Temperatura = 1527 °C, O2 = 0,0 ppm, C = 0,000 %, Al = 0,000 % | 81435
519219 | 10322 | 1400 | 5 | 2007-11-05 03:01 | Added [35] FeMo = 60,0 kg | 81435
519220 | 10322 | 1400 | 5 | 2007-11-05 03:01 | Added [48] FeV = 110,0 kg | 81435
519221 | 10322 | 1400 | 5 | 2007-11-05 03:01 | Added [33] FeMnC = 40,0 kg | 81435
519222 | 10322 | 1400 | 5 | 2007-11-05 03:01 | Added [41] FeSi = 100,0 kg | 81435
519223 | 10322 | 1400 | 5 | 2007-11-05 03:01 | Added [27] FeCrC = 490,0 kg | 81435
519224 | 10322 | 1400 | 5 | 2007-11-05 03:01 | Added [10] Al bloki = 5,0 kg | 81435
519218 | 10322 | 1101 | 2 | 2007-11-05 03:07 | Celox measurment: Temperatura = 1500 °C, O2 = 0,0 ppm, C = 0,000 %, Al = 0,000 % | 81435
519225 | 10322 | 1400 | 5 | 2007-11-05 03:17 | Added [52] KARBORITmleti = 20,0 kg | 81435
519226 | 10322 | 1251 | 3 | 2007-11-05 03:24 | Vacuum start | 81435
519227 | 10322 | 1254 | 3 | 2007-11-05 03:28 | Degassing start | 81435
519228 | 10322 | 1253 | 3 | 2007-11-05 03:53 | Degassing stop | 81435
519229 | 10322 | 1361 | 4 | 2007-11-05 03:53 | Zahteva za analizo z VPP na Spectro: 81435/ 5 e Kotnik Marijan | 81435
519230 | 10322 | 1362 | 4 | 2007-11-05 03:54 | Chemical analysis request at LFVD in chemical lab: 81435/ 9 Kotnik Marijan | 81435
519231 | 10322 | 1400 | 5 | 2007-11-05 03:54 | Added [12] BOKSIT = 50,0 kg | 81435
519232 | 10322 | 1400 | 5 | 2007-11-05 03:54 | Added [21] EPŽ žlindra = 130,0 kg | 81435
519233 | 10322 | 1101 | 2 | 2007-11-05 03:58 | Celox measurment: Temperatura = 1454 °C, O2 = 0,0 ppm, C = 0,000 %, Al = 0,000 % | 81435
519234 | 10322 | 1400 | 5 | 2007-11-05 04:06 | Added [17] Cfi13 = 21,8 kg | 81435
519235 | 10322 | 1400 | 5 | 2007-11-05 04:06 | Added [72] Al opl.zica = 4,8 kg | 81435
519240 | 10322 | 1101 | 2 | 2007-11-05 04:46 | Celox measurment: Temperatura = 1346 °C, O2 = 0,0 ppm, C = 0,000 %, Al = 0,000 % | 81435
519243 | 10322 | 1101 | 2 | 2007-11-05 05:38 | Celox measurment: Temperatura = 1375 °C, O2 = 0,0 ppm, C = 0,000 %, Al = 0,000 % | 81435
519244 | 10322 | 1252 | 3 | 2007-11-05 06:09 | Heating start 1000 kWh | 81435
519245 | 10322 | 1101 | 2 | 2007-11-05 06:20 | Celox measurment: Temperatura = 0 °C, O2 = 0,0 ppm, C = 0,000 %, Al = 0,000 % | 81435
519246 | 10322 | 1101 | 2 | 2007-11-05 06:20 | Celox measurment: Temperatura = 0 °C, O2 = 0,0 ppm, C = 0,000 %, Al = 0,000 % | 81435
519247 | 10322 | 1252 | 3 | 2007-11-05 06:20 | Heating start 800 kWh | 81435
519248 | 10322 | 1101 | 2 | 2007-11-05 06:27 | Celox measurment: Temperatura = 1446 °C, O2 = 0,0 ppm, C = 0,000 %, Al = 0,000 % | 81435
519249 | 10322 | 1361 | 4 | 2007-11-05 06:27 | Zahteva za analizo z VPP na Spectro: 81435/ 6 e Kotnik Marijan | 81435
519250 | 10322 | 1252 | 3 | 2007-11-05 06:28 | Heating start 250 kWh | 81435
519251 | 10322 | 1101 | 2 | 2007-11-05 06:34 | Celox measurment: Temperatura = 1459 °C, O2 = 0,0 ppm, C = 0,000 %, Al = 0,000 % | 81435
519252 | 10322 | 1252 | 3 | 2007-11-05 06:34 | Heating start 150 kWh | 81435
519253 | 10322 | 1400 | 5 | 2007-11-05 06:37 | Added [35] FeMo = 15,0 kg | 81435
519254 | 10322 | 1400 | 5 | 2007-11-05 06:37 | Added [48] FeV = 10,0 kg | 81435
519255 | 10322 | 1400 | 5 | 2007-11-05 06:37 | Added [72] Al opl.zica = 1,9 kg | 81435
519256 | 10322 | 1400 | 5 | 2007-11-05 06:40 | Added [15] CASIfi13 = 15,3 kg | 81435
519257 | 10322 | 1362 | 4 | 2007-11-05 06:40 | Chemical analysis request at LFVD in chemical lab: 81435/ 0 Kotnik Marijan | 81435
519258 | 10322 | 1016 | 1 | 2007-11-05 06:44 | Heat stop 81435 | 81435
521244 | 10372 | 1400 | 5 | 2007-11-11 05:17 | Added [13] CaO = 300,0 kg | 81484
521264 | 10372 | 1400 | 5 | 2007-11-11 06:30 | Added [48] FeV = 400,0 kg | 81484
521293 | 10372 | 1400 | 5 | 2007-11-11 08:09 | Added [10] Al bloki = 5,0 kg | 81484
521294 | 10372 | 1400 | 5 | 2007-11-11 08:09 | Added [52] KARBORITmleti = 50,0 kg | 81484
521295 | 10372 | 1400 | 5 | 2007-11-11 08:10 | Added [76] Kalcijev karbid = 50,0 kg | 81484
521279 | 10372 | 1015 | 1 | 2007-11-11 08:17 | Heat start 81484 | 81484
521280 | 10372 | 1101 | 2 | 2007-11-11 08:19 | Celox measurment: Temperatura = 1573 °C, O2 = 0,0 ppm, C = 0,000 %, Al = 0,000 % | 81484
521283 | 10372 | 1400 | 5 | 2007-11-11 08:29 | Added [35] FeMo = 120,0 kg | 81484
521284 | 10372 | 1400 | 5 | 2007-11-11 08:29 | Added [48] FeV = 60,0 kg | 81484
521285 | 10372 | 1400 | 5 | 2007-11-11 08:29 | Added [33] FeMnC = 40,0 kg | 81484
521286 | 10372 | 1400 | 5 | 2007-11-11 08:29 | Added [41] FeSi = 100,0 kg | 81484
521287 | 10372 | 1400 | 5 | 2007-11-11 08:29 | Added [27] FeCrC = 500,0 kg | 81484
521288 | 10372 | 1400 | 5 | 2007-11-11 08:29 | Added [10] Al bloki = 7,0 kg | 81484
521289 | 10372 | 1400 | 5 | 2007-11-11 08:29 | Added [52] KARBORITmleti = 140,0 kg | 81484
521290 | 10372 | 1400 | 5 | 2007-11-11 08:32 | Added [13] CaO = 300,0 kg | 81484
521291 | 10372 | 1400 | 5 | 2007-11-11 08:32 | Added [12] BOKSIT = 120,0 kg | 81484
521292 | 10372 | 1251 | 3 | 2007-11-11 08:35 | Vacuum start | 81484
521296 | 10372 | 1254 | 3 | 2007-11-11 08:39 | Degassing start | 81484
521297 | 10372 | 1253 | 3 | 2007-11-11 09:04 | Degassing stop | 81484
521298 | 10372 | 1101 | 2 | 2007-11-11 09:07 | Celox measurment: Temperatura = 1440 °C, O2 = 0,0 ppm, C = 0,000 %, Al = 0,000 % | 81484
521299 | 10372 | 1362 | 4 | 2007-11-11 09:10 | Chemical analysis request at LFVD in chemical lab: 81484/ 9 Gorensek Peter | 81484
521301 | 10372 | 1400 | 5 | 2007-11-11 09:10 | Added [21] EPŽ žlindra = 100,0 kg | 81484
521300 | 10372 | 1361 | 4 | 2007-11-11 09:10 | Zahteva za analizo z VPP na Spectro: 81484/ 5 e Gorensek Peter | 81484
521302 | 10373 | 1400 | 5 | 2007-11-11 09:11 | Added [13] CaO = 350,0 kg | 81485
521303 | 10373 | 1400 | 5 | 2007-11-11 09:11 | Added [12] BOKSIT = 80,0 kg | 81485
521304 | 10372 | 1252 | 3 | 2007-11-11 09:13 | Heating start 700 kWh | 81484
521305 | 10372 | 1101 | 2 | 2007-11-11 09:26 | Celox measurment: Temperatura = 0 °C, O2 = 0,0 ppm, C = 0,000 %, Al = 0,000 % | 81484
521306 | 10372 | 1101 | 2 | 2007-11-11 09:27 | Celox measurment: Temperatura = 1450 °C, O2 = 0,0 ppm, C = 0,000 %, Al = 0,000 % | 81484
521307 | 10372 | 1400 | 5 | 2007-11-11 09:27 | Added [35] FeMo = 20,0 kg | 81484
521308 | 10372 | 1400 | 5 | 2007-11-11 09:27 | Added [48] FeV = 20,0 kg | 81484
521309 | 10372 | 1400 | 5 | 2007-11-11 09:27 | Added [27] FeCrC = 100,0 kg | 81484
521310 | 10372 | 1400 | 5 | 2007-11-11 09:27 | Added [17] Cfi13 = 29,0 kg | 81484
521311 | 10372 | 1400 | 5 | 2007-11-11 09:27 | Added [72] Al opl.zica = 2,9 kg | 81484
521312 | 10372 | 1252 | 3 | 2007-11-11 09:29 | Heating start 400 kWh | 81484
521313 | 10372 | 1252 | 3 | 2007-11-11 09:35 | Heating start 100 kWh | 81484
521314 | 10372 | 1101 | 2 | 2007-11-11 09:42 | Celox measurment: Temperatura = 1460 °C, O2 = 0,0 ppm, C = 0,000 %, Al = 0,000 % | 81484
521315 | 10372 | 1252 | 3 | 2007-11-11 09:43 | Heating start 200 kWh | 81484
521322 | 10373 | 1400 | 5 | 2007-11-11 09:45 | Added [35] FeMo = 70,0 kg | 81485
521323 | 10373 | 1400 | 5 | 2007-11-11 09:45 | Added [48] FeV = 360,0 kg | 81485
521324 | 10373 | 1400 | 5 | 2007-11-11 09:45 | Added [10] Al bloki = 5,0 kg | 81485
521325 | 10373 | 1400 | 5 | 2007-11-11 09:45 | Added [52] KARBORITmleti = 250,0 kg | 81485
521326 | 10373 | 1400 | 5 | 2007-11-11 09:46 | Added [76] Kalcijev karbid = 50,0 kg | 81485
521316 | 10372 | 1400 | 5 | 2007-11-11 09:48 | Added [15] CASIfi13 = 14,3 kg | 81484
521317 | 10372 | 1362 | 4 | 2007-11-11 09:52 | Chemical analysis request at LFVD in chemical lab: 81484/ 0 Gorensek Peter | 81484
521318 | 10372 | 1016 | 1 | 2007-11-11 09:54 | Heat stop 81484 | 81484
521319 | 10373 | 1015 | 1 | 2007-11-11 09:54 | Heat start 81485 | 81485
521327 | 10373 | 1101 | 2 | 2007-11-11 10:02 | Celox measurment: Temperatura = 1589 °C, O2 = 0,0 ppm, C = 0,000 %, Al = 0,000 % | 81485
521328 | 10373 | 1400 | 5 | 2007-11-11 10:05 | Added [35] FeMo = 70,0 kg | 81485
521329 | 10373 | 1400 | 5 | 2007-11-11 10:05 | Added [48] FeV = 10,0 kg | 81485
521330 | 10373 | 1400 | 5 | 2007-11-11 10:05 | Added [33] FeMnC = 22,0 kg | 81485
521331 | 10373 | 1400 | 5 | 2007-11-11 10:05 | Added [41] FeSi = 120,0 kg | 81485
521332 | 10373 | 1400 | 5 | 2007-11-11 10:05 | Added [27] FeCrC = 200,0 kg | 81485
521333 | 10373 | 1400 | 5 | 2007-11-11 10:05 | Added [10] Al bloki = 8,0 kg | 81485
521334 | 10373 | 1400 | 5 | 2007-11-11 10:07 | Added [13] CaO = 200,0 kg | 81485
521335 | 10373 | 1400 | 5 | 2007-11-11 10:07 | Added [12] BOKSIT = 60,0 kg | 81485
521336 | 10373 | 1251 | 3 | 2007-11-11 10:12 | Vacuum start | 81485
521337 | 10373 | 1254 | 3 | 2007-11-11 10:17 | Degassing start | 81485
521338 | 10374 | 1400 | 5 | 2007-11-11 10:25 | Added [13] CaO = 300,0 kg | 81486
521339 | 10374 | 1400 | 5 | 2007-11-11 10:25 | Added [12] BOKSIT = 70,0 kg | 81486
521340 | 10373 | 1253 | 3 | 2007-11-11 10:43 | Degassing stop | 81485
521341 | 10373 | 1101 | 2 | 2007-11-11 10:46 | Celox measurment: Temperatura = 1496 °C, O2 = 0,0 ppm, C = 0,000 %, Al = 0,000 % | 81485
521342 | 10373 | 1362 | 4 | 2007-11-11 10:47 | Chemical analysis request at LFVD in chemical lab: 81485/ 9 Gorensek Peter | 81485
521343 | 10373 | 1361 | 4 | 2007-11-11 10:47 | Zahteva za analizo z VPP na Spectro: 81485/ 5 e Gorensek Peter | 81485
521344 | 10373 | 1400 | 5 | 2007-11-11 10:55 | Added [41] FeSi = 33,0 kg | 81485
521345 | 10373 | 1400 | 5 | 2007-11-11 11:04 | Added [35] FeMo = 28,0 kg | 81485
521346 | 10373 | 1400 | 5 | 2007-11-11 11:04 | Added [48] FeV = 36,0 kg | 81485
521347 | 10373 | 1400 | 5 | 2007-11-11 11:04 | Added [10] Al bloki = 7,0 kg | 81485
521348 | 10373 | 1400 | 5 | 2007-11-11 11:04 | Added [52] KARBORITmleti = 20,0 kg | 81485
521349 | 10373 | 1101 | 2 | 2007-11-11 11:06 | Celox measurment: Temperatura = 1471 °C, O2 = 0,0 ppm, C = 0,000 %, Al = 0,000 % | 81485
521350 | 10373 | 1361 | 4 | 2007-11-11 11:22 | Zahteva za analizo z VPP na Spectro: 81485/ 6 e Gorensek Peter | 81485
521351 | 10373 | 1101 | 2 | 2007-11-11 11:25 | Celox measurment: Temperatura = 1457 °C, O2 = 0,0 ppm, C = 0,000 %, Al = 0,000 % | 81485
521352 | 10373 | 1252 | 3 | 2007-11-11 11:28 | Heating start 200 kWh | 81485
521357 | 10374 | 1400 | 5 | 2007-11-11 11:34 | Added [10] Al bloki = 5,0 kg | 81486
521358 | 10374 | 1400 | 5 | 2007-11-11 11:34 | Added [52] KARBORITmleti = 125,0 kg | 81486
521360 | 10374 | 1400 | 5 | 2007-11-11 11:34 | Added [48] FeV = 240,0 kg | 81486
521353 | 10373 | 1400 | 5 | 2007-11-11 11:35 | Added [15] CASIfi13 = 15,5 kg | 81485
521359 | 10374 | 1400 | 5 | 2007-11-11 11:35 | Added [76] Kalcijev karbid = 50,0 kg | 81486
521354 | 10373 | 1362 | 4 | 2007-11-11 11:39 | Chemical analysis request at LFVD in chemical lab: 81485/ 0 Gorensek Peter | 81485
521355 | 10373 | 1016 | 1 | 2007-11-11 11:45 | Heat stop 81485 | 81485
521356 | 10374 | 1015 | 1 | 2007-11-11 11:46 | Heat start 81486 | 81486
521363 | 10374 | 1101 | 2 | 2007-11-11 11:54 | Celox measurment: Temperatura = 1584 °C, O2 = 0,0 ppm, C = 0,000 %, Al = 0,000 % | 81486
521364 | 10374 | 1400 | 5 | 2007-11-11 11:54 | Added [35] FeMo = 110,0 kg | 81486
521365 | 10374 | 1400 | 5 | 2007-11-11 11:54 | Added [48] FeV = 30,0 kg | 81486
521366 | 10374 | 1400 | 5 | 2007-11-11 11:54 | Added [33] FeMnC = 65,0 kg | 81486
521367 | 10374 | 1400 | 5 | 2007-11-11 11:54 | Added [41] FeSi = 110,0 kg | 81486
521368 | 10374 | 1400 | 5 | 2007-11-11 11:54 | Added [52] KARBORITmleti = 25,0 kg | 81486
521369 | 10374 | 1400 | 5 | 2007-11-11 11:56 | Added [13] CaO = 200,0 kg | 81486
521370 | 10374 | 1251 | 3 | 2007-11-11 11:58 | Vacuum start | 81486
521371 | 10374 | 1254 | 3 | 2007-11-11 12:02 | Degassing start | 81486
521372 | 10374 | 1253 | 3 | 2007-11-11 12:27 | Degassing stop | 81486
521373 | 10374 | 1101 | 2 | 2007-11-11 12:28 | Celox measurment: Temperatura = 1514 °C, O2 = 0,0 ppm, C = 0,000 %, Al = 0,000 % | 81486
521374 | 10374 | 1362 | 4 | 2007-11-11 12:28 | Chemical analysis request at LFVD in chemical lab: 81486/ 9 Gorensek Peter | 81486
521375 | 10374 | 1361 | 4 | 2007-11-11 12:29 | Zahteva za analizo z VPP na Spectro: 81486/ 5 e Gorensek Peter | 81486
521376 | 10374 | 1400 | 5 | 2007-11-11 12:33 | Added [21] EPŽ žlindra = 100,0 kg | 81486
521377 | 10374 | 1400 | 5 | 2007-11-11 12:42 | Added [48] FeV = 18,0 kg | 81486
521378 | 10374 | 1400 | 5 | 2007-11-11 12:42 | Added [41] FeSi = 25,0 kg | 81486
521379 | 10374 | 1101 | 2 | 2007-11-11 12:45 | Celox measurment: Temperatura = 1484 °C, O2 = 0,0 ppm, C = 0,000 %, Al = 0,000 % | 81486
521380 | 10374 | 1101 | 2 | 2007-11-11 12:53 | Celox measurment: Temperatura = 1474 °C, O2 = 0,0 ppm, C = 0,000 %, Al = 0,000 % | 81486
521381 | 10374 | 1101 | 2 | 2007-11-11 13:06 | Celox measurment: Temperatura = 1464 °C, O2 = 0,0 ppm, C = 0,000 %, Al = 0,000 % | 81486
521382 | 10374 | 1400 | 5 | 2007-11-11 13:12 | Added [15] CASIfi13 = 13,9 kg | 81486
521383 | 10374 | 1362 | 4 | 2007-11-11 13:12 | Chemical analysis request at LFVD in chemical lab: 81486/ 0 Gorensek Peter | 81486
521384 | 10374 | 1016 | 1 | 2007-11-11 13:18 | Heat stop 81486 | 81486
522110 | 10394 | 1400 | 5 | 2007-11-14 06:03 | Added [12] BOKSIT = 70,0 kg | 81506
522111 | 10394 | 1400 | 5 | 2007-11-14 06:03 | Added [13] CaO = 350,0 kg | 81506
522136 | 10394 | 1400 | 5 | 2007-11-14 07:41 | Added [48] FeV = 360,0 kg | 81506
522164 | 10394 | 1400 | 5 | 2007-11-14 08:05 | Added [10] Al bloki = 3,0 kg | 81506
522165 | 10394 | 1400 | 5 | 2007-11-14 08:05 | Added [52] KARBORITmleti = 425,0 kg | 81506
522155 | 10394 | 1015 | 1 | 2007-11-14 08:27 | Heat start 81506 | 81506
522156 | 10394 | 1101 | 2 | 2007-11-14 08:35 | Celox measurment: Temperatura = 1557 °C, O2 = 0,0 ppm, C = 0,000 %, Al = 0,000 % | 81506
522158 | 10394 | 1400 | 5 | 2007-11-14 08:36 | Added [35] FeMo = 90,0 kg | 81506
522159 | 10394 | 1400 | 5 | 2007-11-14 08:36 | Added [33] FeMnC = 22,0 kg | 81506
522160 | 10394 | 1400 | 5 | 2007-11-14 08:36 | Added [33] FeMnC = 20,0 kg | 81506
522161 | 10394 | 1400 | 5 | 2007-11-14 08:36 | Added [41] FeSi = 140,0 kg | 81506
522162 | 10394 | 1400 | 5 | 2007-11-14 08:36 | Added [10] Al bloki = 10,0 kg | 81506
522163 | 10394 | 1400 | 5 | 2007-11-14 08:36 | Added [52] KARBORITmleti = 70,0 kg | 81506
522157 | 10394 | 1251 | 3 | 2007-11-14 08:41 | Vacuum start | 81506
522166 | 10394 | 1254 | 3 | 2007-11-14 08:49 | Degassing start | 81506
522169 | 10394 | 1253 | 3 | 2007-11-14 09:14 | Degassing stop | 81506
522170 | 10394 | 1362 | 4 | 2007-11-14 09:15 | Chemical analysis request at LFVD in chemical lab: 81506/ 9 Ferk Jože | 81506
522171 | 10394 | 1361 | 4 | 2007-11-14 09:15 | Zahteva za analizo z VPP na Spectro: 81506/ 5 e Ferk Jože | 81506
522172 | 10394 | 1101 | 2 | 2007-11-14 09:16 | Celox measurment: Temperatura = 1487 °C, O2 = 0,0 ppm, C = 0,000 %, Al = 0,000 % | 81506
522174 | 10394 | 1400 | 5 | 2007-11-14 09:28 | Added [48] FeV = 15,0 kg | 81506
522175 | 10394 | 1400 | 5 | 2007-11-14 09:28 | Added [41] FeSi = 20,0 kg | 81506
522176 | 10394 | 1400 | 5 | 2007-11-14 09:28 | Added [52] KARBORITmleti = 165,0 kg | 81506
522173 | 10394 | 1101 | 2 | 2007-11-14 09:30 | Celox measurment: Temperatura = 1480 °C, O2 = 0,0 ppm, C = 0,000 %, Al = 0,000 % | 81506
522177 | 10394 | 1362 | 4 | 2007-11-14 09:43 | Chemical analysis request at LFVD in chemical lab: 81506/10 Ferk Jože | 81506
522178 | 10394 | 1361 | 4 | 2007-11-14 09:44 | Zahteva za analizo z VPP na Spectro: 81506/ 6 e Ferk Jože | 81506
522179 | 10394 | 1101 | 2 | 2007-11-14 09:44 | Celox measurment: Temperatura = 1457 °C, O2 = 0,0 ppm, C = 0,000 %, Al = 0,000 % | 81506
522180 | 10394 | 1252 | 3 | 2007-11-14 09:53 | Heating start 500 kWh | 81506
522182 | 10394 | 1400 | 5 | 2007-11-14 10:00 | Added [17] Cfi13 = 8,7 kg | 81506
522181 | 10394 | 1101 | 2 | 2007-11-14 10:00 | Celox measurment: Temperatura = 1460 °C, O2 = 0,0 ppm, C = 0,000 %, Al = 0,000 % | 81506
522183 | 10394 | 1400 | 5 | 2007-11-14 10:06 | Added [15] CASIfi13 = 14,8 kg | 81506
522184 | 10394 | 1362 | 4 | 2007-11-14 10:06 | Chemical analysis request at LFVD in chemical lab: 81506/ 0 Ferk Jože | 81506
522185 | 10394 | 1016 | 1 | 2007-11-14 10:11 | Heat stop 81506 | 81506
523111 | 10417 | 1400 | 5 | 2007-11-16 21:44 | Added [13] CaO = 350,0 kg | 81529
523112 | 10417 | 1400 | 5 | 2007-11-16 21:44 | Added [12] BOKSIT = 50,0 kg | 81529
523130 | 10417 | 1400 | 5 | 2007-11-16 22:25 | Added [10] Al bloki = 5,0 kg | 81529
523131 | 10417 | 1400 | 5 | 2007-11-16 22:25 | Added [52] KARBORITmleti = 200,0 kg | 81529
523132 | 10417 | 1400 | 5 | 2007-11-16 22:26 | Added [76] Kalcijev karbid = 50,0 kg | 81529
523127 | 10417 | 1015 | 1 | 2007-11-16 22:58 | Heat start 81529 | 81529
523138 | 10417 | 1400 | 5 | 2007-11-16 23:09 | Added [35] FeMo = 90,0 kg | 81529
523139 | 10417 | 1400 | 5 | 2007-11-16 23:09 | Added [48] FeV = 340,0 kg | 81529
523140 | 10417 | 1400 | 5 | 2007-11-16 23:09 | Added [33] FeMnC = 30,0 kg | 81529
523141 | 10417 | 1400 | 5 | 2007-11-16 23:09 | Added [41] FeSi = 150,0 kg | 81529
523142 | 10417 | 1400 | 5 | 2007-11-16 23:09 | Added [27] FeCrC = 1100,0 kg | 81529
523136 | 10417 | 1102 | 2 | 2007-11-16 23:11 | Temperature measurment: Temperature = 1486 °C | 81529
523137 | 10417 | 1252 | 3 | 2007-11-16 23:14 | Heating start 1000 kWh | 81529
523143 | 10417 | 1101 | 2 | 2007-11-16 23:22 | Celox measurment: Temperatura = 1524 °C, O2 = 0,0 ppm, C = 0,000 %, Al = 0,000 % | 81529
523144 | 10417 | 1361 | 4 | 2007-11-16 23:23 | Zahteva za analizo z VPP na Spectro: 81529/ 5 e Gorensek Peter | 81529
523145 | 10417 | 1361 | 4 | 2007-11-16 23:24 | Zahteva za analizo z VPP na Spectro: 81529/ 5 e Gorensek Peter | 81529
523146 | 10417 | 1361 | 4 | 2007-11-16 23:27 | Zahteva za analizo z VPP na Spectro: 81529/ 5 e Gorensek Peter | 81529
523147 | 10417 | 1400 | 5 | 2007-11-16 23:36 | Added [48] FeV = 30,0 kg | 81529
523148 | 10417 | 1400 | 5 | 2007-11-16 23:36 | Added [41] FeSi = 15,0 kg | 81529
523149 | 10417 | 1400 | 5 | 2007-11-16 23:36 | Added [27] FeCrC = 200,0 kg | 81529
523150 | 10417 | 1400 | 5 | 2007-11-16 23:36 | Added [10] Al bloki = 2,0 kg | 81529
523151 | 10417 | 1400 | 5 | 2007-11-16 23:36 | Added [52] KARBORITmleti = 50,0 kg | 81529
523152 | 10417 | 1251 | 3 | 2007-11-16 23:39 | Vacuum start | 81529
523153 | 10417 | 1361 | 4 | 2007-11-16 23:40 | Zahteva za analizo z VPP na Spectro: 81529/ 5 e Gorensek Peter | 81529
523155 | 10417 | 1400 | 5 | 2007-11-16 23:40 | Added [13] CaO = 300,0 kg | 81529
523156 | 10417 | 1400 | 5 | 2007-11-16 23:40 | Added [12] BOKSIT = 50,0 kg | 81529
523154 | 10417 | 1361 | 4 | 2007-11-16 23:40 | Zahteva za analizo z VPP na Spectro: 81529/ 5 e Gorensek Peter | 81529
523159 | 10418 | 1400 | 5 | 2007-11-16 23:41 | Added [13] CaO = 350,0 kg | 81530
523160 | 10418 | 1400 | 5 | 2007-11-16 23:41 | Added [12] BOKSIT = 80,0 kg | 81530
523162 | 10417 | 1254 | 3 | 2007-11-16 23:43 | Degassing start | 81529
523163 | 10417 | 1253 | 3 | 2007-11-17 00:08 | Degassing stop | 81529
523164 | 10417 | 1101 | 2 | 2007-11-17 00:09 | Celox measurment: Temperatura = 0 °C, O2 = 0,0 ppm, C = 0,000 %, Al = 0,000 % | 81529
523165 | 10417 | 1362 | 4 | 2007-11-17 00:10 | Chemical analysis request at LFVD in chemical lab: 81529/10 Gorensek Peter | 81529
523167 | 10417 | 1400 | 5 | 2007-11-17 00:10 | Added [21] EPŽ žlindra = 120,0 kg | 81529
523166 | 10417 | 1361 | 4 | 2007-11-17 00:10 | Zahteva za analizo z VPP na Spectro: 81529/ 6 e Gorensek Peter | 81529
523180 | 10418 | 1400 | 5 | 2007-11-17 00:10 | Added [10] Al bloki = 5,0 kg | 81530
523181 | 10418 | 1400 | 5 | 2007-11-17 00:10 | Added [52] KARBORITmleti = 150,0 kg | 81530
523182 | 10418 | 1400 | 5 | 2007-11-17 00:11 | Added [76] Kalcijev karbid = 50,0 kg | 81530
523171 | 10417 | 1252 | 3 | 2007-11-17 00:17 | Heating start 300 kWh | 81529
523172 | 10417 | 1400 | 5 | 2007-11-17 00:32 | Added [17] Cfi13 = 14,5 kg | 81529
523173 | 10417 | 1400 | 5 | 2007-11-17 00:34 | Added [72] Al opl.zica = 2,9 kg | 81529
523174 | 10417 | 1101 | 2 | 2007-11-17 00:35 | Celox measurment: Temperatura = 1439 °C, O2 = 0,0 ppm, C = 0,000 %, Al = 0,000 % | 81529
523175 | 10417 | 1252 | 3 | 2007-11-17 00:35 | Heating start 500 kWh | 81529
523176 | 10417 | 1400 | 5 | 2007-11-17 00:44 | Added [15] CASIfi13 = 15,3 kg | 81529
523177 | 10417 | 1362 | 4 | 2007-11-17 00:44 | Chemical analysis request at LFVD in chemical lab: 81529/ 0 Gorensek Peter | 81529
523178 | 10417 | 1016 | 1 | 2007-11-17 00:47 | Heat stop 81529 | 81529
523179 | 10418 | 1015 | 1 | 2007-11-17 00:47 | Heat start 81530 | 81530
523185 | 10418 | 1101 | 2 | 2007-11-17 00:55 | Celox measurment: Temperatura = 1535 °C, O2 = 0,0 ppm, C = 0,000 %, Al = 0,000 % | 81530
523186 | 10418 | 1400 | 5 | 2007-11-17 00:55 | Added [35] FeMo = 40,0 kg | 81530
523187 | 10418 | 1400 | 5 | 2007-11-17 00:55 | Added [48] FeV = 350,0 kg | 81530
523188 | 10418 | 1400 | 5 | 2007-11-17 00:55 | Added [33] FeMnC = 20,0 kg | 81530
523189 | 10418 | 1400 | 5 | 2007-11-17 00:55 | Added [41] FeSi = 150,0 kg | 81530
523190 | 10418 | 1400 | 5 | 2007-11-17 00:55 | Added [27] FeCrC = 1000,0 kg | 81530
523191 | 10418 | 1400 | 5 | 2007-11-17 00:55 | Added [52] KARBORITmleti = 20,0 kg | 81530
523192 | 10418 | 1400 | 5 | 2007-11-17 00:58 | Added [13] CaO = 100,0 kg | 81530
523193 | 10418 | 1251 | 3 | 2007-11-17 01:00 | Vacuum start | 81530
523196 | 10418 | 1254 | 3 | 2007-11-17 01:03 | Degassing start | 81530
523197 | 10418 | 1253 | 3 | 2007-11-17 01:29 | Degassing stop | 81530
523198 | 10418 | 1101 | 2 | 2007-11-17 01:30 | Celox measurment: Temperatura = 1457 °C, O2 = 0,0 ppm, C = 0,000 %, Al = 0,000 % | 81530
523199 | 10418 | 1362 | 4 | 2007-11-17 01:31 | Chemical analysis request at LFVD in chemical lab: 81530/ 9 Gorensek Peter | 81530
523200 | 10418 | 1361 | 4 | 2007-11-17 01:31 | Zahteva za analizo z VPP na Spectro: 81530/ 5 e Gorensek Peter | 81530
523201 | 10418 | 1400 | 5 | 2007-11-17 01:31 | Added [21] EPŽ žlindra = 120,0 kg | 81530
523202 | 10418 | 1252 | 3 | 2007-11-17 01:35 | Heating start 300 kWh | 81530
523203 | 10418 | 1400 | 5 | 2007-11-17 01:45 | Added [35] FeMo = 15,0 kg | 81530
523204 | 10418 | 1400 | 5 | 2007-11-17 01:45 | Added [48] FeV = 25,0 kg | 81530
523205 | 10418 | 1400 | 5 | 2007-11-17 01:45 | Added [17] Cfi13 = 43,5 kg | 81530
523206 | 10418 | 1101 | 2 | 2007-11-17 01:49 | Celox measurment: Temperatura = 1448 °C, O2 = 0,0 ppm, C = 0,000 %, Al = 0,000 % | 81530
523207 | 10418 | 1252 | 3 | 2007-11-17 01:50 | Heating start 400 kWh | 81530
523208 | 10418 | 1252 | 3 | 2007-11-17 02:12 | Heating start 300 kWh | 81530
523209 | 10418 | 1400 | 5 | 2007-11-17 02:18 | Added [15] CASIfi13 = 15,0 kg | 81530
523210 | 10418 | 1362 | 4 | 2007-11-17 02:18 | Chemical analysis request at LFVD in chemical lab: 81530/ 0 Gorensek Peter | 81530
523211 | 10418 | 1016 | 1 | 2007-11-17 02:25 | Heat stop 81530 | 81530
524005 | 10438 | 1400 | 5 | 2007-11-21 05:12 | Added [13] CaO = 400,0 kg | 81550
524006 | 10438 | 1400 | 5 | 2007-11-21 05:12 | Added [12] BOKSIT = 100,0 kg | 81550
524008 | 10438 | 1400 | 5 | 2007-11-21 05:45 | Added [48] FeV = 440,0 kg | 81550
524028 | 10438 | 1400 | 5 | 2007-11-21 06:03 | Added [27] FeCrC = 500,0 kg | 81550
524029 | 10438 | 1400 | 5 | 2007-11-21 06:03 | Added [10] Al bloki = 15,0 kg | 81550
524030 | 10438 | 1400 | 5 | 2007-11-21 06:03 | Added [52] KARBORITmleti = 75,0 kg | 81550
524031 | 10438 | 1400 | 5 | 2007-11-21 06:05 | Added [76] Kalcijev karbid = 60,0 kg | 81550
524025 | 10438 | 1015 | 1 | 2007-11-21 06:28 | Heat start 81550 | 81550
524032 | 10438 | 1101 | 2 | 2007-11-21 06:39 | Celox measurment: Temperatura = 1548 °C, O2 = 0,0 ppm, C = 0,000 %, Al = 0,000 % | 81550
524033 | 10438 | 1400 | 5 | 2007-11-21 06:40 | Added [35] FeMo = 70,0 kg | 81550
524034 | 10438 | 1400 | 5 | 2007-11-21 06:40 | Added [48] FeV = 70,0 kg | 81550
524035 | 10438 | 1400 | 5 | 2007-11-21 06:40 | Added [41] FeSi = 110,0 kg | 81550
524036 | 10438 | 1400 | 5 | 2007-11-21 06:40 | Added [27] FeCrC = 270,0 kg | 81550
524037 | 10438 | 1400 | 5 | 2007-11-21 06:40 | Added [10] Al bloki = 5,0 kg | 81550
524038 | 10438 | 1252 | 3 | 2007-11-21 06:43 | Heating start 300 kWh | 81550
524041 | 10438 | 1101 | 2 | 2007-11-21 06:47 | Celox measurment: Temperatura = 1542 °C, O2 = 0,0 ppm, C = 0,000 %, Al = 0,000 % | 81550
524042 | 10438 | 1361 | 4 | 2007-11-21 06:47 | Zahteva za analizo z VPP na Spectro: 81550/ 5 e Adam Maks | 81550
524043 | 10438 | 1400 | 5 | 2007-11-21 06:54 | Added [35] FeMo = 7,0 kg | 81550
524044 | 10438 | 1400 | 5 | 2007-11-21 06:54 | Added [48] FeV = 30,0 kg | 81550
524045 | 10438 | 1400 | 5 | 2007-11-21 06:54 | Added [41] FeSi = 20,0 kg | 81550
524046 | 10438 | 1400 | 5 | 2007-11-21 06:54 | Added [27] FeCrC = 150,0 kg | 81550
524047 | 10438 | 1400 | 5 | 2007-11-21 06:54 | Added [52] KARBORITmleti = 15,0 kg | 81550
524048 | 10438 | 1400 | 5 | 2007-11-21 06:55 | Added [12] BOKSIT = 30,0 kg | 81550
524049 | 10438 | 1400 | 5 | 2007-11-21 06:55 | Added [13] CaO = 250,0 kg | 81550
524050 | 10438 | 1251 | 3 | 2007-11-21 06:55 | Vacuum start | 81550
524051 | 10438 | 1254 | 3 | 2007-11-21 07:02 | Degassing start | 81550
524052 | 10438 | 1253 | 3 | 2007-11-21 07:32 | Degassing stop | 81550
524053 | 10438 | 1101 | 2 | 2007-11-21 07:34 | Celox measurment: Temperatura = 1477 °C, O2 = 0,0 ppm, C = 0,000 %, Al = 0,000 % | 81550
524054 | 10438 | 1361 | 4 | 2007-11-21 07:35 | Zahteva za analizo z VPP na Spectro: 81550/ 6 e Adam Maks | 81550
524055 | 10438 | 1362 | 4 | 2007-11-21 07:35 | Chemical analysis request at LFVD in chemical lab: 81550/10 Adam Maks | 81550
524056 | 10438 | 1400 | 5 | 2007-11-21 07:37 | Added [21] EPŽ žlindra = 150,0 kg | 81550
524057 | 10438 | 1400 | 5 | 2007-11-21 07:47 | Added [35] FeMo = 12,0 kg | 81550
524058 | 10438 | 1400 | 5 | 2007-11-21 07:47 | Added [48] FeV = 20,0 kg | 81550
524059 | 10438 | 1400 | 5 | 2007-11-21 07:47 | Added [17] Cfi13 = 31,9 kg | 81550
524060 | 10438 | 1400 | 5 | 2007-11-21 07:51 | Added [72] Al opl.zica = 3,3 kg | 81550
524061 | 10438 | 1101 | 2 | 2007-11-21 07:54 | Celox measurment: Temperatura = 1458 °C, O2 = 0,0 ppm, C = 0,000 %, Al = 0,000 % | 81550
524062 | 10438 | 1252 | 3 | 2007-11-21 07:54 | Heating start 300 kWh | 81550
524063 | 10438 | 1101 | 2 | 2007-11-21 07:54 | Celox measurment: Temperatura = 1458 °C, O2 = 0,0 ppm, C = 0,000 %, Al = 0,000 % | 81550
524064 | 10438 | 1400 | 5 | 2007-11-21 08:01 | Added [15] CASIfi13 = 15,3 kg | 81550
524065 | 10438 | 1362 | 4 | 2007-11-21 08:03 | Chemical analysis request at LFVD in chemical lab: 81550/ 0 Adam Maks | 81550
524066 | 10438 | 1016 | 1 | 2007-11-21 08:07 | Heat stop 81550 | 81550
525370 | 10470 | 1400 | 5 | 2007-11-24 17:46 | Added [13] CaO = 300,0 kg | 81582
525371 | 10470 | 1400 | 5 | 2007-11-24 17:46 | Added [12] BOKSIT = 70,0 kg | 81582
525382 | 10470 | 1400 | 5 | 2007-11-24 18:50 | Added [10] Al bloki = 6,0 kg | 81582
525383 | 10470 | 1400 | 5 | 2007-11-24 18:50 | Added [52] KARBORITmleti = 150,0 kg | 81582
525384 | 10470 | 1400 | 5 | 2007-11-24 18:53 | Added [76] Kalcijev karbid = 50,0 kg | 81582
525381 | 10470 | 1015 | 1 | 2007-11-24 19:01 | Heat start 81582 | 81582
525387 | 10470 | 1101 | 2 | 2007-11-24 19:10 | Celox measurment: Temperatura = 1541 °C, O2 = 0,0 ppm, C = 0,000 %, Al = 0,000 % | 81582
525388 | 10470 | 1400 | 5 | 2007-11-24 19:10 | Added [35] FeMo = 175,0 kg | 81582
525389 | 10470 | 1400 | 5 | 2007-11-24 19:10 | Added [48] FeV = 370,0 kg | 81582
525390 | 10470 | 1400 | 5 | 2007-11-24 19:10 | Added [33] FeMnC = 23,0 kg | 81582
525391 | 10470 | 1400 | 5 | 2007-11-24 19:10 | Added [41] FeSi = 150,0 kg | 81582
525392 | 10470 | 1400 | 5 | 2007-11-24 19:10 | Added [27] FeCrC = 400,0 kg | 81582
525393 | 10470 | 1400 | 5 | 2007-11-24 19:10 | Added [52] KARBORITmleti = 30,0 kg | 81582
525395 | 10470 | 1400 | 5 | 2007-11-24 19:12 | Added [13] CaO = 150,0 kg | 81582
525396 | 10470 | 1400 | 5 | 2007-11-24 19:12 | Added [12] BOKSIT = 80,0 kg | 81582
525394 | 10470 | 1251 | 3 | 2007-11-24 19:15 | Vacuum start | 81582
525397 | 10470 | 1254 | 3 | 2007-11-24 19:22 | Degassing start | 81582
525398 | 10470 | 1253 | 3 | 2007-11-24 19:47 | Degassing stop | 81582
525399 | 10470 | 1101 | 2 | 2007-11-24 19:48 | Celox measurment: Temperatura = 1453 °C, O2 = 0,0 ppm, C = 0,000 %, Al = 0,000 % | 81582
525400 | 10470 | 1362 | 4 | 2007-11-24 19:49 | Chemical analysis request at LFVD in chemical lab: 81582/ 9 Gorensek Peter | 81582
525401 | 10470 | 1361 | 4 | 2007-11-24 19:49 | Zahteva za analizo z VPP na Spectro: 81582/ 5 e Gorensek Peter | 81582
525421 | 10471 | 1400 | 5 | 2007-11-24 19:50 | Added [13] CaO = 450,0 kg | 81583
525422 | 10471 | 1400 | 5 | 2007-11-24 19:50 | Added [12] BOKSIT = 100,0 kg | 81583
525402 | 10470 | 1252 | 3 | 2007-11-24 19:58 | Heating start 250 kWh | 81582
525403 | 10470 | 1400 | 5 | 2007-11-24 20:04 | Added [35] FeMo = 25,0 kg | 81582
525404 | 10470 | 1400 | 5 | 2007-11-24 20:04 | Added [26] FeCrA = 100,0 kg | 81582
525405 | 10470 | 1252 | 3 | 2007-11-24 20:10 | Heating start 350 kWh | 81582
525406 | 10470 | 1101 | 2 | 2007-11-24 20:15 | Celox measurment: Temperatura = 1435 °C, O2 = 0,0 ppm, C = 0,000 %, Al = 0,000 % | 81582
525407 | 10470 | 1252 | 3 | 2007-11-24 20:15 | Heating start 700 kWh | 81582
525408 | 10470 | 1101 | 2 | 2007-11-24 20:23 | Celox measurment: Temperatura = 1446 °C, O2 = 0,0 ppm, C = 0,000 %, Al = 0,000 % | 81582
525409 | 10470 | 1252 | 3 | 2007-11-24 20:24 | Heating start 400 kWh | 81582
525416 | 10471 | 1400 | 5 | 2007-11-24 20:25 | Added [10] Al bloki = 6,0 kg | 81583
525417 | 10471 | 1400 | 5 | 2007-11-24 20:25 | Added [52] KARBORITmleti = 50,0 kg | 81583
525418 | 10471 | 1400 | 5 | 2007-11-24 20:28 | Added [76] Kalcijev karbid = 50,0 kg | 81583
525410 | 10470 | 1400 | 5 | 2007-11-24 20:30 | Added [15] CASIfi13 = 14,8 kg | 81582
525411 | 10470 | 1362 | 4 | 2007-11-24 20:31 | Chemical analysis request at LFVD in chemical lab: 81582/ 0 Gorensek Peter | 81582
525412 | 10470 | 1016 | 1 | 2007-11-24 20:36 | Heat stop 81582 | 81582
525413 | 10471 | 1015 | 1 | 2007-11-24 20:36 | Heat start 81583 | 81583
525419 | 10472 | 1400 | 5 | 2007-11-24 20:40 | Added [13] CaO = 400,0 kg | 81584
525420 | 10472 | 1400 | 5 | 2007-11-24 20:40 | Added [12] BOKSIT = 100,0 kg | 81584
525423 | 10471 | 1101 | 2 | 2007-11-24 20:43 | Celox measurment: Temperatura = 1569 °C, O2 = 0,0 ppm, C = 0,000 %, Al = 0,000 % | 81583
525424 | 10471 | 1400 | 5 | 2007-11-24 20:44 | Added [35] FeMo = 200,0 kg | 81583
525425 | 10471 | 1400 | 5 | 2007-11-24 20:44 | Added [48] FeV = 270,0 kg | 81583
525426 | 10471 | 1400 | 5 | 2007-11-24 20:44 | Added [33] FeMnC = 130,0 kg | 81583
525427 | 10471 | 1400 | 5 | 2007-11-24 20:44 | Added [41] FeSi = 130,0 kg | 81583
525428 | 10471 | 1400 | 5 | 2007-11-24 20:44 | Added [10] Al bloki = 5,0 kg | 81583
525429 | 10471 | 1400 | 5 | 2007-11-24 20:44 | Added [52] KARBORITmleti = 50,0 kg | 81583
525430 | 10471 | 1400 | 5 | 2007-11-24 20:48 | Added [13] CaO = 500,0 kg | 81583
525431 | 10471 | 1251 | 3 | 2007-11-24 20:51 | Vacuum start | 81583
525432 | 10471 | 1254 | 3 | 2007-11-24 20:54 | Degassing start | 81583
525433 | 10471 | 1253 | 3 | 2007-11-24 21:20 | Degassing stop | 81583
525434 | 10471 | 1101 | 2 | 2007-11-24 21:23 | Celox measurment: Temperatura = 1507 °C, O2 = 0,0 ppm, C = 0,000 %, Al = 0,000 % | 81583
525435 | 10471 | 1362 | 4 | 2007-11-24 21:24 | Chemical analysis request at LFVD in chemical lab: 81583/ 9 Gorensek Peter | 81583
525436 | 10471 | 1361 | 4 | 2007-11-24 21:24 | Zahteva za analizo z VPP na Spectro: 81583/ 5 e Gorensek Peter | 81583
525437 | 10471 | 1400 | 5 | 2007-11-24 21:30 | Added [41] FeSi = 36,0 kg | 81583
525438 | 10471 | 1400 | 5 | 2007-11-24 21:30 | Added [27] FeCrC = 160,0 kg | 81583
525439 | 10471 | 1400 | 5 | 2007-11-24 21:30 | Added [10] Al bloki = 5,0 kg | 81583
525440 | 10471 | 1400 | 5 | 2007-11-24 21:31 | Added [12] BOKSIT = 100,0 kg | 81583
525446 | 10471 | 1400 | 5 | 2007-11-24 21:32 | Added [21] EPŽ žlindra = 150,0 kg | 81583
525441 | 10471 | 1252 | 3 | 2007-11-24 21:33 | Heating start 500 kWh | 81583
525442 | 10471 | 1101 | 2 | 2007-11-24 21:39 | Celox measurment: Temperatura = 1493 °C, O2 = 0,0 ppm, C = 0,000 %, Al = 0,000 % | 81583
525443 | 10471 | 1361 | 4 | 2007-11-24 21:39 | Zahteva za analizo z VPP na Spectro: 81583/ 6 e Gorensek Peter | 81583
525447 | 10471 | 1252 | 3 | 2007-11-24 21:46 | Heating start 200 kWh | 81583
525448 | 10471 | 1400 | 5 | 2007-11-24 21:46 | Added [72] Al opl.zica = 1,9 kg | 81583
525449 | 10471 | 1400 | 5 | 2007-11-24 21:49 | Added [15] CASIfi13 = 35,3 kg | 81583
525450 | 10471 | 1400 | 5 | 2007-11-24 21:51 | Added [35] FeMo = 25,0 kg | 81583
525451 | 10471 | 1400 | 5 | 2007-11-24 21:51 | Added [48] FeV = 40,0 kg | 81583
525452 | 10471 | 1400 | 5 | 2007-11-24 21:51 | Added [33] FeMnC = 20,0 kg | 81583
525453 | 10471 | 1400 | 5 | 2007-11-24 21:51 | Added [27] FeCrC = 60,0 kg | 81583
525454 | 10471 | 1400 | 5 | 2007-11-24 21:51 | Added [52] KARBORITmleti = 10,0 kg | 81583
525455 | 10471 | 1400 | 5 | 2007-11-24 21:53 | Added [13] CaO = 150,0 kg | 81583
525456 | 10471 | 1251 | 3 | 2007-11-24 21:56 | Vacuum start | 81583
525462 | 10471 | 1253 | 3 | 2007-11-24 22:03 | Degassing stop | 81583
525457 | 10471 | 1400 | 5 | 2007-11-24 22:05 | Added [21] EPŽ žlindra = 100,0 kg | 81583
525458 | 10471 | 1400 | 5 | 2007-11-24 22:09 | Added [21] EPŽ žlindra = 100,0 kg | 81583
525459 | 10472 | 1400 | 5 | 2007-11-24 22:10 | Added [48] FeV = 340,0 kg | 81584
525466 | 10472 | 1400 | 5 | 2007-11-24 22:10 | Added [10] Al bloki = 5,0 kg | 81584
525467 | 10472 | 1400 | 5 | 2007-11-24 22:10 | Added [52] KARBORITmleti = 125,0 kg | 81584
525460 | 10472 | 1400 | 5 | 2007-11-24 22:12 | Added [76] Kalcijev karbid = 50,0 kg | 81584
525461 | 10471 | 1252 | 3 | 2007-11-24 22:16 | Heating start 300 kWh | 81583
525463 | 10471 | 1101 | 2 | 2007-11-24 22:20 | Celox measurment: Temperatura = 1484 °C, O2 = 0,0 ppm, C = 0,000 %, Al = 0,000 % | 81583
525464 | 10471 | 1361 | 4 | 2007-11-24 22:24 | Zahteva za analizo z VPP na Spectro: 81583/ 7 e Gorensek Peter | 81583
525465 | 10471 | 1362 | 4 | 2007-11-24 22:24 | Chemical analysis request at LFVD in chemical lab: 81583/11 Gorensek Peter | 81583
525468 | 10471 | 1400 | 5 | 2007-11-24 22:39 | Added [35] FeMo = 15,0 kg | 81583
525469 | 10471 | 1400 | 5 | 2007-11-24 22:39 | Added [27] FeCrC = 80,0 kg | 81583
525470 | 10471 | 1400 | 5 | 2007-11-24 22:39 | Added [17] Cfi13 = 7,3 kg | 81583
525471 | 10471 | 1400 | 5 | 2007-11-24 22:39 | Added [72] Al opl.zica = 1,9 kg | 81583
525472 | 10471 | 1252 | 3 | 2007-11-24 22:42 | Heating start 150 kWh | 81583
525473 | 10471 | 1111 | 2 | 2007-11-24 22:46 | Hydris meritev: H2 = 3,50 ppm, PBL = 1065 hPa, PSU = 401 hPa | 81583
525474 | 10471 | 1400 | 5 | 2007-11-24 22:48 | Added [15] CASIfi13 = 47,0 kg | 81583
525475 | 10471 | 1362 | 4 | 2007-11-24 22:49 | Chemical analysis request at LFVD in chemical lab: 81583/ 0 Gorensek Peter | 81583
525476 | 10471 | 1016 | 1 | 2007-11-24 22:54 | Heat stop 81583 | 81583
525477 | 10472 | 1015 | 1 | 2007-11-24 22:54 | Heat start 81584 | 81584
525480 | 10472 | 1400 | 5 | 2007-11-24 23:01 | Added [35] FeMo = 75,0 kg | 81584
525481 | 10472 | 1400 | 5 | 2007-11-24 23:01 | Added [48] FeV = 80,0 kg | 81584
525482 | 10472 | 1400 | 5 | 2007-11-24 23:01 | Added [33] FeMnC = 50,0 kg | 81584
525483 | 10472 | 1400 | 5 | 2007-11-24 23:01 | Added [41] FeSi = 120,0 kg | 81584
525484 | 10472 | 1400 | 5 | 2007-11-24 23:01 | Added [10] Al bloki = 5,0 kg | 81584
525485 | 10472 | 1400 | 5 | 2007-11-24 23:01 | Added [52] KARBORITmleti = 40,0 kg | 81584
525488 | 10472 | 1102 | 2 | 2007-11-24 23:05 | Temperature measurment: Temperature = 1491 °C | 81584
525489 | 10472 | 1252 | 3 | 2007-11-24 23:05 | Heating start 700 kWh | 81584
525490 | 10472 | 1361 | 4 | 2007-11-24 23:13 | Zahteva za analizo z VPP na Spectro: 81584/ 5 e Kotnik Marijan | 81584
525491 | 10472 | 1400 | 5 | 2007-11-24 23:17 | Added [35] FeMo = 10,0 kg | 81584
525492 | 10472 | 1400 | 5 | 2007-11-24 23:17 | Added [48] FeV = 20,0 kg | 81584
525493 | 10472 | 1400 | 5 | 2007-11-24 23:17 | Added [41] FeSi = 20,0 kg | 81584
525494 | 10472 | 1400 | 5 | 2007-11-24 23:17 | Added [27] FeCrC = 70,0 kg | 81584
525495 | 10472 | 1400 | 5 | 2007-11-24 23:17 | Added [10] Al bloki = 5,0 kg | 81584
525496 | 10472 | 1400 | 5 | 2007-11-24 23:17 | Added [52] KARBORITmleti = 15,0 kg | 81584
525497 | 10472 | 1400 | 5 | 2007-11-24 23:18 | Added [13] CaO = 150,0 kg | 81584
525498 | 10472 | 1400 | 5 | 2007-11-24 23:18 | Added [12] BOKSIT = 30,0 kg | 81584
525499 | 10472 | 1251 | 3 | 2007-11-24 23:20 | Vacuum start | 81584
525500 | 10472 | 1254 | 3 | 2007-11-24 23:27 | Degassing start | 81584
525501 | 10472 | 1253 | 3 | 2007-11-24 23:51 | Degassing stop | 81584
525502 | 10472 | 1361 | 4 | 2007-11-24 23:52 | Zahteva za analizo z VPP na Spectro: 81584/ 6 e Kotnik Marijan | 81584
525503 | 10472 | 1362 | 4 | 2007-11-24 23:52 | Chemical analysis request at LFVD in chemical lab: 81584/10 Kotnik Marijan | 81584
525504 | 10472 | 1400 | 5 | 2007-11-24 23:52 | Added [12] BOKSIT = 120,0 kg | 81584
525505 | 10472 | 1252 | 3 | 2007-11-24 23:57 | Heating start 300 kWh | 81584
525506 | 10472 | 1400 | 5 | 2007-11-25 00:08 | Added [35] FeMo = 10,0 kg | 81584
525507 | 10472 | 1400 | 5 | 2007-11-25 00:08 | Added [48] FeV = 15,0 kg | 81584
525508 | 10472 | 1400 | 5 | 2007-11-25 00:08 | Added [17] Cfi13 = 7,3 kg | 81584
525509 | 10472 | 1400 | 5 | 2007-11-25 00:08 | Added [72] Al opl.zica = 2,9 kg | 81584
525510 | 10472 | 1252 | 3 | 2007-11-25 00:11 | Heating start 300 kWh | 81584
525514 | 10472 | 1400 | 5 | 2007-11-25 00:16 | Added [15] CASIfi13 = 14,6 kg | 81584
525515 | 10472 | 1362 | 4 | 2007-11-25 00:17 | Chemical analysis request at LFVD in chemical lab: 81584/ 0 Kotnik Marijan | 81584
525516 | 10472 | 1016 | 1 | 2007-11-25 00:23 | Heat stop 81584 | 81584
525972 | 10485 | 1400 | 5 | 2007-11-25 20:54 | Added [13] CaO = 350,0 kg | 81597
525973 | 10485 | 1400 | 5 | 2007-11-25 20:54 | Added [12] BOKSIT = 70,0 kg | 81597
525985 | 10485 | 1400 | 5 | 2007-11-25 22:05 | Added [48] FeV = 350,0 kg | 81597
525986 | 10485 | 1400 | 5 | 2007-11-25 22:05 | Added [10] Al bloki = 5,0 kg | 81597
525987 | 10485 | 1400 | 5 | 2007-11-25 22:05 | Added [52] KARBORITmleti = 50,0 kg | 81597
525988 | 10485 | 1400 | 5 | 2007-11-25 22:07 | Added [76] Kalcijev karbid = 50,0 kg | 81597
525990 | 10485 | 1015 | 1 | 2007-11-25 22:15 | Heat start 81597 | 81597
525993 | 10485 | 1400 | 5 | 2007-11-25 22:19 | Added [41] FeSi = 135,0 kg | 81597
525994 | 10485 | 1400 | 5 | 2007-11-25 22:19 | Added [27] FeCrC = 500,0 kg | 81597
525995 | 10485 | 1400 | 5 | 2007-11-25 22:19 | Added [10] Al bloki = 5,0 kg | 81597
525996 | 10485 | 1400 | 5 | 2007-11-25 22:19 | Added [52] KARBORITmleti = 25,0 kg | 81597
525997 | 10485 | 1400 | 5 | 2007-11-25 22:20 | Added [35] FeMo = 140,0 kg | 81597
525998 | 10485 | 1400 | 5 | 2007-11-25 22:20 | Added [48] FeV = 90,0 kg | 81597
525999 | 10485 | 1400 | 5 | 2007-11-25 22:20 | Added [33] FeMnC = 50,0 kg | 81597
526000 | 10485 | 1101 | 2 | 2007-11-25 22:23 | Celox measurment: Temperatura = 1529 °C, O2 = 0,0 ppm, C = 0,000 %, Al = 0,000 % | 81597
526001 | 10485 | 1400 | 5 | 2007-11-25 22:24 | Added [27] FeCrC = 60,0 kg | 81597
526002 | 10485 | 1400 | 5 | 2007-11-25 22:25 | Added [13] CaO = 200,0 kg | 81597
526003 | 10485 | 1101 | 2 | 2007-11-25 22:35 | Celox measurment: Temperatura = 1514 °C, O2 = 0,0 ppm, C = 0,000 %, Al = 0,000 % | 81597
526004 | 10485 | 1251 | 3 | 2007-11-25 22:37 | Vacuum start | 81597
526005 | 10485 | 1254 | 3 | 2007-11-25 22:41 | Degassing start | 81597
526008 | 10485 | 1253 | 3 | 2007-11-25 23:12 | Degassing stop | 81597
526009 | 10485 | 1361 | 4 | 2007-11-25 23:13 | Zahteva za analizo z VPP na Spectro: 81597/ 5 e Kotnik Marijan | 81597
526010 | 10485 | 1362 | 4 | 2007-11-25 23:13 | Chemical analysis request at LFVD in chemical lab: 81597/ 9 Kotnik Marijan | 81597
526011 | 10485 | 1400 | 5 | 2007-11-25 23:13 | Added [12] BOKSIT = 50,0 kg | 81597
526012 | 10485 | 1400 | 5 | 2007-11-25 23:13 | Added [21] EPŽ žlindra = 150,0 kg | 81597
526013 | 10485 | 1400 | 5 | 2007-11-25 23:18 | Added [35] FeMo = 15,0 kg | 81597
526014 | 10485 | 1400 | 5 | 2007-11-25 23:18 | Added [48] FeV = 10,0 kg | 81597
526015 | 10485 | 1400 | 5 | 2007-11-25 23:18 | Added [41] FeSi = 20,0 kg | 81597
526016 | 10485 | 1400 | 5 | 2007-11-25 23:18 | Added [27] FeCrC = 70,0 kg | 81597
526017 | 10485 | 1101 | 2 | 2007-11-25 23:22 | Celox measurment: Temperatura = 1458 °C, O2 = 0,0 ppm, C = 0,000 %, Al = 0,000 % | 81597
526018 | 10485 | 1252 | 3 | 2007-11-25 23:22 | Heating start 300 kWh | 81597
526019 | 10485 | 1400 | 5 | 2007-11-25 23:28 | Added [35] FeMo = 15,0 kg | 81597
526020 | 10485 | 1400 | 5 | 2007-11-25 23:28 | Added [48] FeV = 15,0 kg | 81597
526021 | 10485 | 1400 | 5 | 2007-11-25 23:28 | Added [17] Cfi13 = 21,8 kg | 81597
526022 | 10485 | 1101 | 2 | 2007-11-25 23:30 | Celox measurment: Temperatura = 1465 °C, O2 = 0,0 ppm, C = 0,000 %, Al = 0,000 % | 81597
526023 | 10485 | 1252 | 3 | 2007-11-25 23:34 | Heating start 400 kWh | 81597
526024 | 10485 | 1400 | 5 | 2007-11-25 23:40 | Added [72] Al opl.zica = 5,8 kg | 81597
526025 | 10485 | 1252 | 3 | 2007-11-25 23:41 | Heating start 100 kWh | 81597
526026 | 10485 | 1101 | 2 | 2007-11-25 23:42 | Celox measurment: Temperatura = 1477 °C, O2 = 0,0 ppm, C = 0,000 %, Al = 0,000 % | 81597
526027 | 10485 | 1400 | 5 | 2007-11-25 23:43 | Added [15] CASIfi13 = 15,0 kg | 81597
526030 | 10485 | 1362 | 4 | 2007-11-25 23:47 | Chemical analysis request at LFVD in chemical lab: 81597/ 0 Kotnik Marijan | 81597
526031 | 10485 | 1016 | 1 | 2007-11-25 23:53 | Heat stop 81597 | 81597
526431 | 10496 | 1400 | 5 | 2007-11-29 04:47 | Added [13] CaO = 300,0 kg | 81607
526459 | 10496 | 1400 | 5 | 2007-11-29 06:05 | Added [10] Al bloki = 12,0 kg | 81607
526460 | 10496 | 1400 | 5 | 2007-11-29 06:05 | Added [52] KARBORITmleti = 100,0 kg | 81607
526461 | 10496 | 1400 | 5 | 2007-11-29 06:08 | Added [76] Kalcijev karbid = 50,0 kg | 81607
526458 | 10496 | 1015 | 1 | 2007-11-29 06:22 | Heat start 81607 | 81607
526462 | 10496 | 1101 | 2 | 2007-11-29 06:27 | Celox measurment: Temperatura = 1576 °C, O2 = 0,0 ppm, C = 0,000 %, Al = 0,000 % | 81607
526463 | 10496 | 1400 | 5 | 2007-11-29 06:28 | Added [35] FeMo = 150,0 kg | 81607
526464 | 10496 | 1400 | 5 | 2007-11-29 06:28 | Added [48] FeV = 261,0 kg | 81607
526465 | 10496 | 1400 | 5 | 2007-11-29 06:28 | Added [33] FeMnC = 51,0 kg | 81607
526466 | 10496 | 1400 | 5 | 2007-11-29 06:28 | Added [41] FeSi = 125,0 kg | 81607
526467 | 10496 | 1400 | 5 | 2007-11-29 06:28 | Added [27] FeCrC = 420,0 kg | 81607
526468 | 10496 | 1400 | 5 | 2007-11-29 06:28 | Added [52] KARBORITmleti = 25,0 kg | 81607
526475 | 10496 | 1400 | 5 | 2007-11-29 06:31 | Added [13] CaO = 100,0 kg | 81607
526476 | 10496 | 1400 | 5 | 2007-11-29 06:31 | Added [12] BOKSIT = 100,0 kg | 81607
526469 | 10496 | 1251 | 3 | 2007-11-29 06:35 | Vacuum start | 81607
526470 | 10496 | 1254 | 3 | 2007-11-29 06:42 | Degassing start | 81607
526471 | 10496 | 1253 | 3 | 2007-11-29 07:07 | Degassing stop | 81607
526472 | 10496 | 1101 | 2 | 2007-11-29 07:08 | Celox measurment: Temperatura = 1491 °C, O2 = 0,0 ppm, C = 0,000 %, Al = 0,000 % | 81607
526473 | 10496 | 1362 | 4 | 2007-11-29 07:09 | Chemical analysis request at LFVD in chemical lab: 81607/ 9 Gorensek Peter | 81607
526474 | 10496 | 1361 | 4 | 2007-11-29 07:10 | Zahteva za analizo z VPP na Spectro: 81607/ 5 e Gorensek Peter | 81607
526491 | 10497 | 1400 | 5 | 2007-11-29 07:20 | Added [13] CaO = 300,0 kg | 81608
526492 | 10497 | 1400 | 5 | 2007-11-29 07:20 | Added [12] BOKSIT = 70,0 kg | 81608
526477 | 10496 | 1400 | 5 | 2007-11-29 07:23 | Added [27] FeCrC = 100,0 kg | 81607
526478 | 10496 | 1400 | 5 | 2007-11-29 07:23 | Added [10] Al bloki = 4,0 kg | 81607
526479 | 10496 | 1400 | 5 | 2007-11-29 07:23 | Added [52] KARBORITmleti = 25,0 kg | 81607
526480 | 10496 | 1400 | 5 | 2007-11-29 07:23 | Added [17] Cfi13 = 3,6 kg | 81607
526481 | 10496 | 1101 | 2 | 2007-11-29 07:27 | Celox measurment: Temperatura = 1471 °C, O2 = 0,0 ppm, C = 0,000 %, Al = 0,000 % | 81607
526482 | 10496 | 1252 | 3 | 2007-11-29 07:29 | Heating start 100 kWh | 81607
526483 | 10496 | 1101 | 2 | 2007-11-29 07:40 | Celox measurment: Temperatura = 1461 °C, O2 = 0,0 ppm, C = 0,000 %, Al = 0,000 % | 81607
526493 | 10497 | 1400 | 5 | 2007-11-29 07:40 | Added [35] FeMo = 70,0 kg | 81608
526494 | 10497 | 1400 | 5 | 2007-11-29 07:40 | Added [48] FeV = 275,0 kg | 81608
526495 | 10497 | 1400 | 5 | 2007-11-29 07:40 | Added [33] FeMnC = 60,0 kg | 81608
526496 | 10497 | 1400 | 5 | 2007-11-29 07:40 | Added [41] FeSi = 120,0 kg | 81608
526497 | 10497 | 1400 | 5 | 2007-11-29 07:40 | Added [10] Al bloki = 6,0 kg | 81608
526498 | 10497 | 1400 | 5 | 2007-11-29 07:40 | Added [52] KARBORITmleti = 150,0 kg | 81608
526484 | 10496 | 1252 | 3 | 2007-11-29 07:41 | Heating start 200 kWh | 81607
526499 | 10497 | 1400 | 5 | 2007-11-29 07:43 | Added [76] Kalcijev karbid = 50,0 kg | 81608
526485 | 10496 | 1400 | 5 | 2007-11-29 07:46 | Added [15] CASIfi13 = 14,8 kg | 81607
526486 | 10496 | 1362 | 4 | 2007-11-29 07:47 | Chemical analysis request at LFVD in chemical lab: 81607/ 0 Gorensek Peter | 81607
526487 | 10496 | 1016 | 1 | 2007-11-29 07:52 | Heat stop 81607 | 81607
526488 | 10497 | 1015 | 1 | 2007-11-29 07:52 | Heat start 81608 | 81608
526500 | 10497 | 1101 | 2 | 2007-11-29 07:59 | Celox measurment: Temperatura = 1569 °C, O2 = 0,0 ppm, C = 0,000 %, Al = 0,000 % | 81608
526501 | 10497 | 1400 | 5 | 2007-11-29 08:08 | Added [35] FeMo = 80,0 kg | 81608
526502 | 10497 | 1400 | 5 | 2007-11-29 08:08 | Added [48] FeV = 70,0 kg | 81608
526503 | 10497 | 1400 | 5 | 2007-11-29 08:08 | Added [41] FeSi = 35,0 kg | 81608
526504 | 10497 | 1400 | 5 | 2007-11-29 08:08 | Added [27] FeCrC = 210,0 kg | 81608
526505 | 10497 | 1400 | 5 | 2007-11-29 08:08 | Added [10] Al bloki = 10,0 kg | 81608
526506 | 10497 | 1400 | 5 | 2007-11-29 08:08 | Added [52] KARBORITmleti = 70,0 kg | 81608
526507 | 10497 | 1251 | 3 | 2007-11-29 08:12 | Vacuum start | 81608
526508 | 10497 | 1254 | 3 | 2007-11-29 08:17 | Degassing start | 81608
526509 | 10497 | 1253 | 3 | 2007-11-29 08:42 | Degassing stop | 81608
526510 | 10497 | 1101 | 2 | 2007-11-29 08:43 | Celox measurment: Temperatura = 1491 °C, O2 = 0,0 ppm, C = 0,000 %, Al = 0,000 % | 81608
526511 | 10497 | 1400 | 5 | 2007-11-29 08:44 | Added [21] EPŽ žlindra = 100,0 kg | 81608
526512 | 10497 | 1362 | 4 | 2007-11-29 08:44 | Chemical analysis request at LFVD in chemical lab: 81608/ 9 Gorensek Peter | 81608
526513 | 10497 | 1361 | 4 | 2007-11-29 08:45 | Zahteva za analizo z VPP na Spectro: 81608/ 5 e Gorensek Peter | 81608
526514 | 10497 | 1400 | 5 | 2007-11-29 08:58 | Added [52] KARBORITmleti = 20,0 kg | 81608
526515 | 10497 | 1101 | 2 | 2007-11-29 09:00 | Celox measurment: Temperatura = 1472 °C, O2 = 0,0 ppm, C = 0,000 %, Al = 0,000 % | 81608
526516 | 10497 | 1400 | 5 | 2007-11-29 09:07 | Added [15] CASIfi13 = 15,0 kg | 81608
526517 | 10497 | 1362 | 4 | 2007-11-29 09:15 | Chemical analysis request at LFVD in chemical lab: 81608/ 0 Gorensek Peter | 81608
526518 | 10497 | 1016 | 1 | 2007-11-29 09:15 | Heat stop 81608 | 81608
527517 | 10522 | 1400 | 5 | 2007-12-01 23:32 | Added [13] CaO = 300,0 kg | 81633
527518 | 10522 | 1400 | 5 | 2007-12-01 23:32 | Added [12] BOKSIT = 80,0 kg | 81633
527537 | 10522 | 1400 | 5 | 2007-12-02 00:25 | Added [48] FeV = 290,0 kg | 81633
527538 | 10522 | 1400 | 5 | 2007-12-02 00:25 | Added [27] FeCrC = 600,0 kg | 81633
527539 | 10522 | 1400 | 5 | 2007-12-02 00:25 | Added [10] Al bloki = 5,0 kg | 81633
527540 | 10522 | 1400 | 5 | 2007-12-02 00:27 | Added [76] Kalcijev karbid = 50,0 kg | 81633
527534 | 10522 | 1015 | 1 | 2007-12-02 00:49 | Heat start 81633 | 81633
527541 | 10522 | 1101 | 2 | 2007-12-02 00:56 | Celox measurment: Temperatura = 1518 °C, O2 = 0,0 ppm, C = 0,000 %, Al = 0,000 % | 81633
527542 | 10522 | 1400 | 5 | 2007-12-02 00:58 | Added [35] FeMo = 80,0 kg | 81633
527543 | 10522 | 1400 | 5 | 2007-12-02 00:58 | Added [48] FeV = 55,0 kg | 81633
527544 | 10522 | 1400 | 5 | 2007-12-02 00:58 | Added [41] FeSi = 140,0 kg | 81633
527545 | 10522 | 1400 | 5 | 2007-12-02 00:58 | Added [27] FeCrC = 400,0 kg | 81633
527546 | 10522 | 1400 | 5 | 2007-12-02 00:58 | Added [52] KARBORITmleti = 100,0 kg | 81633
527547 | 10522 | 1252 | 3 | 2007-12-02 01:04 | Heating start 800 kWh | 81633
527548 | 10522 | 1101 | 2 | 2007-12-02 01:13 | Celox measurment: Temperatura = 1523 °C, O2 = 0,0 ppm, C = 0,000 %, Al = 0,000 % | 81633
527549 | 10522 | 1362 | 4 | 2007-12-02 01:13 | Chemical analysis request at LFVD in chemical lab: 81633/ 9 Adam Maks | 81633
527550 | 10522 | 1252 | 3 | 2007-12-02 01:13 | Heating start 500 kWh | 81633
527551 | 10522 | 1252 | 3 | 2007-12-02 01:19 | Heating start 200 kWh | 81633
527552 | 10522 | 1400 | 5 | 2007-12-02 01:29 | Added [35] FeMo = 30,0 kg | 81633
527553 | 10522 | 1400 | 5 | 2007-12-02 01:29 | Added [48] FeV = 20,0 kg | 81633
527554 | 10522 | 1400 | 5 | 2007-12-02 01:29 | Added [41] FeSi = 65,0 kg | 81633
527555 | 10522 | 1400 | 5 | 2007-12-02 01:29 | Added [27] FeCrC = 120,0 kg | 81633
527556 | 10522 | 1400 | 5 | 2007-12-02 01:29 | Added [10] Al bloki = 3,0 kg | 81633
527557 | 10522 | 1400 | 5 | 2007-12-02 01:30 | Added [12] BOKSIT = 30,0 kg | 81633
527558 | 10522 | 1400 | 5 | 2007-12-02 01:30 | Added [13] CaO = 250,0 kg | 81633
527559 | 10522 | 1251 | 3 | 2007-12-02 01:31 | Vacuum start | 81633
527560 | 10522 | 1254 | 3 | 2007-12-02 01:35 | Degassing start | 81633
527561 | 10523 | 1400 | 5 | 2007-12-02 01:41 | Added [13] CaO = 350,0 kg | 81634
527562 | 10523 | 1400 | 5 | 2007-12-02 01:41 | Added [12] BOKSIT = 100,0 kg | 81634
527579 | 10523 | 1400 | 5 | 2007-12-02 02:03 | Added [48] FeV = 400,0 kg | 81634
527580 | 10523 | 1400 | 5 | 2007-12-02 02:03 | Added [10] Al bloki = 6,0 kg | 81634
527581 | 10523 | 1400 | 5 | 2007-12-02 02:03 | Added [52] KARBORITmleti = 175,0 kg | 81634
527582 | 10523 | 1400 | 5 | 2007-12-02 02:05 | Added [76] Kalcijev karbid = 50,0 kg | 81634
527563 | 10522 | 1253 | 3 | 2007-12-02 02:07 | Degassing stop | 81633
527564 | 10522 | 1361 | 4 | 2007-12-02 02:07 | Zahteva za analizo z VPP na Spectro: 81633/ 6 e Adam Maks | 81633
527565 | 10522 | 1362 | 4 | 2007-12-02 02:07 | Chemical analysis request at LFVD in chemical lab: 81633/10 Adam Maks | 81633
527566 | 10522 | 1101 | 2 | 2007-12-02 02:15 | Celox measurment: Temperatura = 1480 °C, O2 = 0,0 ppm, C = 0,000 %, Al = 0,000 % | 81633
527567 | 10522 | 1400 | 5 | 2007-12-02 02:20 | Added [48] FeV = 15,0 kg | 81633
527568 | 10522 | 1400 | 5 | 2007-12-02 02:20 | Added [27] FeCrC = 100,0 kg | 81633
527569 | 10522 | 1400 | 5 | 2007-12-02 02:20 | Added [17] Cfi13 = 7,3 kg | 81633
527570 | 10522 | 1400 | 5 | 2007-12-02 02:20 | Added [72] Al opl.zica = 1,9 kg | 81633
527571 | 10522 | 1101 | 2 | 2007-12-02 02:27 | Celox measurment: Temperatura = 1470 °C, O2 = 0,0 ppm, C = 0,000 %, Al = 0,000 % | 81633
527572 | 10522 | 1252 | 3 | 2007-12-02 02:27 | Heating start 100 kWh | 81633
527583 | 10523 | 1400 | 5 | 2007-12-02 02:29 | Added [52] KARBORITmleti = 50,0 kg | 81634
527573 | 10522 | 1400 | 5 | 2007-12-02 02:31 | Added [15] CASIfi13 = 15,0 kg | 81633
527574 | 10522 | 1362 | 4 | 2007-12-02 02:31 | Chemical analysis request at LFVD in chemical lab: 81633/ 0 Adam Maks | 81633
527575 | 10522 | 1016 | 1 | 2007-12-02 02:35 | Heat stop 81633 | 81633
527576 | 10523 | 1015 | 1 | 2007-12-02 02:35 | Heat start 81634 | 81634
527584 | 10523 | 1101 | 2 | 2007-12-02 02:42 | Celox measurment: Temperatura = 1528 °C, O2 = 0,0 ppm, C = 0,000 %, Al = 0,000 % | 81634
527585 | 10523 | 1400 | 5 | 2007-12-02 02:44 | Added [35] FeMo = 70,0 kg | 81634
527586 | 10523 | 1400 | 5 | 2007-12-02 02:44 | Added [48] FeV = 50,0 kg | 81634
527587 | 10523 | 1400 | 5 | 2007-12-02 02:44 | Added [41] FeSi = 80,0 kg | 81634
527588 | 10523 | 1400 | 5 | 2007-12-02 02:44 | Added [27] FeCrC = 450,0 kg | 81634
527589 | 10523 | 1400 | 5 | 2007-12-02 02:44 | Added [10] Al bloki = 5,0 kg | 81634
527590 | 10523 | 1252 | 3 | 2007-12-02 02:47 | Heating start 700 kWh | 81634
527591 | 10523 | 1101 | 2 | 2007-12-02 02:55 | Celox measurment: Temperatura = 1529 °C, O2 = 0,0 ppm, C = 0,000 %, Al = 0,000 % | 81634
527592 | 10523 | 1361 | 4 | 2007-12-02 02:55 | Zahteva za analizo z VPP na Spectro: 81634/ 5 e Adam Maks | 81634
527593 | 10523 | 1252 | 3 | 2007-12-02 02:55 | Heating start 300 kWh | 81634
527594 | 10523 | 1400 | 5 | 2007-12-02 03:01 | Added [35] FeMo = 10,0 kg | 81634
527595 | 10523 | 1400 | 5 | 2007-12-02 03:01 | Added [48] FeV = 30,0 kg | 81634
527596 | 10523 | 1400 | 5 | 2007-12-02 03:01 | Added [41] FeSi = 40,0 kg | 81634
527597 | 10523 | 1400 | 5 | 2007-12-02 03:01 | Added [27] FeCrC = 250,0 kg | 81634
527598 | 10523 | 1400 | 5 | 2007-12-02 03:01 | Added [52] KARBORITmleti = 20,0 kg | 81634
527599 | 10523 | 1400 | 5 | 2007-12-02 03:03 | Added [12] BOKSIT = 30,0 kg | 81634
527600 | 10523 | 1400 | 5 | 2007-12-02 03:03 | Added [13] CaO = 250,0 kg | 81634
527601 | 10523 | 1251 | 3 | 2007-12-02 03:03 | Vacuum start | 81634
527602 | 10523 | 1254 | 3 | 2007-12-02 03:09 | Degassing start | 81634
527605 | 10523 | 1253 | 3 | 2007-12-02 03:39 | Degassing stop | 81634
527606 | 10523 | 1361 | 4 | 2007-12-02 03:40 | Zahteva za analizo z VPP na Spectro: 81634/ 6 e Adam Maks | 81634
527607 | 10523 | 1362 | 4 | 2007-12-02 03:40 | Chemical analysis request at LFVD in chemical lab: 81634/10 Adam Maks | 81634
527608 | 10523 | 1101 | 2 | 2007-12-02 03:41 | Celox measurment: Temperatura = 1487 °C, O2 = 0,0 ppm, C = 0,000 %, Al = 0,000 % | 81634
527609 | 10523 | 1400 | 5 | 2007-12-02 03:54 | Added [35] FeMo = 15,0 kg | 81634
527610 | 10523 | 1400 | 5 | 2007-12-02 03:54 | Added [48] FeV = 30,0 kg | 81634
527611 | 10523 | 1400 | 5 | 2007-12-02 03:54 | Added [26] FeCrA = 80,0 kg | 81634
527612 | 10523 | 1400 | 5 | 2007-12-02 03:54 | Added [72] Al opl.zica = 4,8 kg | 81634
527613 | 10523 | 1101 | 2 | 2007-12-02 04:00 | Celox measurment: Temperatura = 1480 °C, O2 = 0,0 ppm, C = 0,000 %, Al = 0,000 % | 81634
527614 | 10523 | 1400 | 5 | 2007-12-02 04:00 | Added [15] CASIfi13 = 15,5 kg | 81634
527615 | 10523 | 1362 | 4 | 2007-12-02 04:01 | Chemical analysis request at LFVD in chemical lab: 81634/ 0 Adam Maks | 81634
527616 | 10523 | 1016 | 1 | 2007-12-02 04:05 | Heat stop 81634 | 81634
528113 | 10536 | 1400 | 5 | 2007-12-03 02:45 | Added [13] CaO = 300,0 kg | 81647
528114 | 10536 | 1400 | 5 | 2007-12-03 02:45 | Added [12] BOKSIT = 100,0 kg | 81647
528122 | 10536 | 1400 | 5 | 2007-12-03 03:43 | Added [61] POLYMOX = 40,0 kg | 81647
528141 | 10536 | 1400 | 5 | 2007-12-03 03:43 | Added [48] FeV = 330,0 kg | 81647
528142 | 10536 | 1400 | 5 | 2007-12-03 03:43 | Added [27] FeCrC = 650,0 kg | 81647
528143 | 10536 | 1400 | 5 | 2007-12-03 03:43 | Added [10] Al bloki = 10,0 kg | 81647
528144 | 10536 | 1400 | 5 | 2007-12-03 03:43 | Added [52] KARBORITmleti = 100,0 kg | 81647
528145 | 10536 | 1400 | 5 | 2007-12-03 03:45 | Added [76] Kalcijev karbid = 50,0 kg | 81647
528138 | 10536 | 1015 | 1 | 2007-12-03 04:10 | Heat start 81647 | 81647
528146 | 10536 | 1101 | 2 | 2007-12-03 04:18 | Celox measurment: Temperatura = 1532 °C, O2 = 0,0 ppm, C = 0,000 %, Al = 0,000 % | 81647
528147 | 10536 | 1400 | 5 | 2007-12-03 04:19 | Added [35] FeMo = 80,0 kg | 81647
528148 | 10536 | 1400 | 5 | 2007-12-03 04:19 | Added [48] FeV = 60,0 kg | 81647
528149 | 10536 | 1400 | 5 | 2007-12-03 04:19 | Added [41] FeSi = 140,0 kg | 81647
528150 | 10536 | 1400 | 5 | 2007-12-03 04:19 | Added [27] FeCrC = 220,0 kg | 81647
528151 | 10536 | 1400 | 5 | 2007-12-03 04:19 | Added [10] Al bloki = 5,0 kg | 81647
528152 | 10536 | 1400 | 5 | 2007-12-03 04:19 | Added [52] KARBORITmleti = 60,0 kg | 81647
528153 | 10536 | 1400 | 5 | 2007-12-03 04:20 | Added [12] BOKSIT = 30,0 kg | 81647
528154 | 10536 | 1400 | 5 | 2007-12-03 04:20 | Added [13] CaO = 250,0 kg | 81647
528155 | 10536 | 1251 | 3 | 2007-12-03 04:21 | Vacuum start | 81647
528156 | 10536 | 1254 | 3 | 2007-12-03 04:27 | Degassing start | 81647
528159 | 10536 | 1253 | 3 | 2007-12-03 05:00 | Degassing stop | 81647
528163 | 10536 | 1400 | 5 | 2007-12-03 05:01 | Added [12] BOKSIT = 50,0 kg | 81647
528160 | 10536 | 1101 | 2 | 2007-12-03 05:01 | Celox measurment: Temperatura = 1466 °C, O2 = 0,0 ppm, C = 0,000 %, Al = 0,000 % | 81647
528161 | 10536 | 1361 | 4 | 2007-12-03 05:01 | Zahteva za analizo z VPP na Spectro: 81647/ 5 e Adam Maks | 81647
528162 | 10536 | 1362 | 4 | 2007-12-03 05:01 | Chemical analysis request at LFVD in chemical lab: 81647/ 9 Adam Maks | 81647
528164 | 10536 | 1252 | 3 | 2007-12-03 05:07 | Heating start 200 kWh | 81647
528165 | 10536 | 1400 | 5 | 2007-12-03 05:14 | Added [48] FeV = 30,0 kg | 81647
528166 | 10536 | 1400 | 5 | 2007-12-03 05:14 | Added [41] FeSi = 30,0 kg | 81647
528167 | 10536 | 1400 | 5 | 2007-12-03 05:14 | Added [27] FeCrC = 70,0 kg | 81647
528168 | 10536 | 1400 | 5 | 2007-12-03 05:14 | Added [17] Cfi13 = 23,2 kg | 81647
528169 | 10536 | 1400 | 5 | 2007-12-03 05:14 | Added [72] Al opl.zica = 4,4 kg | 81647
528170 | 10536 | 1101 | 2 | 2007-12-03 05:19 | Celox measurment: Temperatura = 1461 °C, O2 = 0,0 ppm, C = 0,000 %, Al = 0,000 % | 81647
528171 | 10536 | 1252 | 3 | 2007-12-03 05:22 | Heating start 300 kWh | 81647
528172 | 10536 | 1101 | 2 | 2007-12-03 05:34 | Celox measurment: Temperatura = 1465 °C, O2 = 0,0 ppm, C = 0,000 %, Al = 0,000 % | 81647
528173 | 10536 | 1252 | 3 | 2007-12-03 05:34 | Heating start 200 kWh | 81647
528175 | 10536 | 1400 | 5 | 2007-12-03 05:37 | Added [15] CASIfi13 = 15,0 kg | 81647
528176 | 10536 | 1362 | 4 | 2007-12-03 05:38 | Chemical analysis request at LFVD in chemical lab: 81647/ 0 Adam Maks | 81647
528177 | 10536 | 1016 | 1 | 2007-12-03 05:42 | Heat stop 81647 | 81647
528191 | 10538 | 1400 | 5 | 2007-12-03 06:05 | Added [12] BOKSIT = 70,0 kg | 81649
528192 | 10538 | 1400 | 5 | 2007-12-03 06:05 | Added [13] CaO = 350,0 kg | 81649
528217 | 10538 | 1400 | 5 | 2007-12-03 07:12 | Added [35] FeMo = 100,0 kg | 81649
528218 | 10538 | 1400 | 5 | 2007-12-03 07:12 | Added [48] FeV = 360,0 kg | 81649
528219 | 10538 | 1400 | 5 | 2007-12-03 07:12 | Added [41] FeSi = 60,0 kg | 81649
528220 | 10538 | 1400 | 5 | 2007-12-03 07:12 | Added [52] KARBORITmleti = 125,0 kg | 81649
528221 | 10538 | 1400 | 5 | 2007-12-03 07:16 | Added [76] Kalcijev karbid = 50,0 kg | 81649
528216 | 10538 | 1015 | 1 | 2007-12-03 07:35 | Heat start 81649 | 81649
528222 | 10538 | 1101 | 2 | 2007-12-03 07:42 | Celox measurment: Temperatura = 1581 °C, O2 = 0,0 ppm, C = 0,000 %, Al = 0,000 % | 81649
528223 | 10538 | 1400 | 5 | 2007-12-03 07:42 | Added [35] FeMo = 55,0 kg | 81649
528224 | 10538 | 1400 | 5 | 2007-12-03 07:42 | Added [48] FeV = 63,0 kg | 81649
528225 | 10538 | 1400 | 5 | 2007-12-03 07:42 | Added [41] FeSi = 30,0 kg | 81649
528226 | 10538 | 1400 | 5 | 2007-12-03 07:42 | Added [10] Al bloki = 5,0 kg | 81649
528231 | 10538 | 1400 | 5 | 2007-12-03 07:42 | Added [52] KARBORITmleti = 100,0 kg | 81649
528228 | 10538 | 1400 | 5 | 2007-12-03 07:46 | Added [12] BOKSIT = 70,0 kg | 81649
528229 | 10538 | 1400 | 5 | 2007-12-03 07:46 | Added [13] CaO = 300,0 kg | 81649
528227 | 10538 | 1251 | 3 | 2007-12-03 07:47 | Vacuum start | 81649
528230 | 10538 | 1254 | 3 | 2007-12-03 07:50 | Degassing start | 81649
528232 | 10538 | 1253 | 3 | 2007-12-03 08:15 | Degassing stop | 81649
528233 | 10538 | 1101 | 2 | 2007-12-03 08:16 | Celox measurment: Temperatura = 1518 °C, O2 = 0,0 ppm, C = 0,000 %, Al = 0,000 % | 81649
528236 | 10538 | 1400 | 5 | 2007-12-03 08:17 | Added [21] EPŽ žlindra = 100,0 kg | 81649
528234 | 10538 | 1362 | 4 | 2007-12-03 08:17 | Chemical analysis request at LFVD in chemical lab: 81649/ 9 Gorensek Peter | 81649
528235 | 10538 | 1361 | 4 | 2007-12-03 08:17 | Zahteva za analizo z VPP na Spectro: 81649/ 5 e Gorensek Peter | 81649
528237 | 10538 | 1400 | 5 | 2007-12-03 08:33 | Added [48] FeV = 18,0 kg | 81649
528238 | 10538 | 1400 | 5 | 2007-12-03 08:33 | Added [27] FeCrC = 120,0 kg | 81649
528239 | 10538 | 1101 | 2 | 2007-12-03 08:34 | Celox measurment: Temperatura = 1499 °C, O2 = 0,0 ppm, C = 0,000 %, Al = 0,000 % | 81649
528240 | 10538 | 1101 | 2 | 2007-12-03 08:50 | Celox measurment: Temperatura = 1477 °C, O2 = 0,0 ppm, C = 0,000 %, Al = 0,000 % | 81649
528241 | 10538 | 1400 | 5 | 2007-12-03 08:59 | Added [15] CASIfi13 = 14,6 kg | 81649
528242 | 10538 | 1362 | 4 | 2007-12-03 09:07 | Chemical analysis request at LFVD in chemical lab: 81649/ 0 Gorensek Peter | 81649
528243 | 10538 | 1016 | 1 | 2007-12-03 09:07 | Heat stop 81649 | 81649
528269 | 10539 | 1400 | 5 | 2007-12-05 15:20 | Added [13] CaO = 350,0 kg | 81650
528270 | 10539 | 1400 | 5 | 2007-12-05 15:20 | Added [12] BOKSIT = 100,0 kg | 81650
528247 | 10539 | 1400 | 5 | 2007-12-05 15:30 | Added [48] FeV = 300,0 kg | 81650
528248 | 10539 | 1400 | 5 | 2007-12-05 15:30 | Added [64] SiMn = 50,0 kg | 81650
528249 | 10539 | 1400 | 5 | 2007-12-05 15:30 | Added [10] Al bloki = 5,0 kg | 81650
528250 | 10539 | 1400 | 5 | 2007-12-05 15:30 | Added [52] KARBORITmleti = 150,0 kg | 81650
528251 | 10539 | 1400 | 5 | 2007-12-05 15:31 | Added [76] Kalcijev karbid = 50,0 kg | 81650
528246 | 10539 | 1015 | 1 | 2007-12-05 15:36 | Heat start 81650 | 81650
528252 | 10539 | 1101 | 2 | 2007-12-05 15:39 | Celox measurment: Temperatura = 1543 °C, O2 = 0,0 ppm, C = 0,000 %, Al = 0,000 % | 81650
528253 | 10539 | 1400 | 5 | 2007-12-05 15:39 | Added [41] FeSi = 35,0 kg | 81650
528254 | 10539 | 1400 | 5 | 2007-12-05 15:46 | Added [35] FeMo = 55,0 kg | 81650
528255 | 10539 | 1400 | 5 | 2007-12-05 15:46 | Added [41] FeSi = 30,0 kg | 81650
528256 | 10539 | 1252 | 3 | 2007-12-05 15:53 | Heating start 1200 kWh | 81650
528257 | 10539 | 1101 | 2 | 2007-12-05 16:07 | Celox measurment: Temperatura = 1548 °C, O2 = 0,0 ppm, C = 0,000 %, Al = 0,000 % | 81650
528258 | 10539 | 1361 | 4 | 2007-12-05 16:07 | Zahteva za analizo z VPP na Spectro: 81650/ 5 e Adam Maks | 81650
528259 | 10539 | 1362 | 4 | 2007-12-05 16:08 | Chemical analysis request at LFVD in chemical lab: 81650/ 9 Adam Maks | 81650
528260 | 10539 | 1252 | 3 | 2007-12-05 16:08 | Heating start 500 kWh | 81650
528261 | 10539 | 1400 | 5 | 2007-12-05 16:18 | Added [35] FeMo = 10,0 kg | 81650
528262 | 10539 | 1400 | 5 | 2007-12-05 16:18 | Added [48] FeV = 70,0 kg | 81650
528263 | 10539 | 1400 | 5 | 2007-12-05 16:18 | Added [27] FeCrC = 500,0 kg | 81650
528264 | 10539 | 1400 | 5 | 2007-12-05 16:18 | Added [10] Al bloki = 5,0 kg | 81650
528265 | 10539 | 1400 | 5 | 2007-12-05 16:18 | Added [52] KARBORITmleti = 70,0 kg | 81650
528266 | 10539 | 1400 | 5 | 2007-12-05 16:18 | Added [15] CASIfi13 = 35,3 kg | 81650
528267 | 10539 | 1400 | 5 | 2007-12-05 16:19 | Added [12] BOKSIT = 40,0 kg | 81650
528268 | 10539 | 1400 | 5 | 2007-12-05 16:19 | Added [13] CaO = 250,0 kg | 81650
528271 | 10539 | 1251 | 3 | 2007-12-05 16:23 | Vacuum start | 81650
528274 | 10539 | 1254 | 3 | 2007-12-05 16:26 | Degassing start | 81650
528275 | 10539 | 1253 | 3 | 2007-12-05 16:57 | Degassing stop | 81650
528278 | 10539 | 1400 | 5 | 2007-12-05 16:57 | Added [12] BOKSIT = 60,0 kg | 81650
528276 | 10539 | 1361 | 4 | 2007-12-05 16:58 | Zahteva za analizo z VPP na Spectro: 81650/ 6 e Adam Maks | 81650
528277 | 10539 | 1362 | 4 | 2007-12-05 16:58 | Chemical analysis request at LFVD in chemical lab: 81650/10 Adam Maks | 81650
528279 | 10539 | 1101 | 2 | 2007-12-05 17:01 | Celox measurment: Temperatura = 1457 °C, O2 = 0,0 ppm, C = 0,000 %, Al = 0,000 % | 81650
528280 | 10539 | 1252 | 3 | 2007-12-05 17:01 | Heating start 400 kWh | 81650
528281 | 10539 | 1400 | 5 | 2007-12-05 17:12 | Added [35] FeMo = 10,0 kg | 81650
528282 | 10539 | 1400 | 5 | 2007-12-05 17:12 | Added [48] FeV = 20,0 kg | 81650
528283 | 10539 | 1400 | 5 | 2007-12-05 17:12 | Added [33] FeMnC = 20,0 kg | 81650
528284 | 10539 | 1400 | 5 | 2007-12-05 17:12 | Added [27] FeCrC = 70,0 kg | 81650
528285 | 10539 | 1400 | 5 | 2007-12-05 17:15 | Added [17] Cfi13 = 13,1 kg | 81650
528286 | 10539 | 1101 | 2 | 2007-12-05 17:18 | Celox measurment: Temperatura = 1460 °C, O2 = 0,0 ppm, C = 0,000 %, Al = 0,000 % | 81650
528287 | 10539 | 1252 | 3 | 2007-12-05 17:18 | Heating start 400 kWh | 81650
528288 | 10539 | 1101 | 2 | 2007-12-05 17:23 | Celox measurment: Temperatura = 1474 °C, O2 = 0,0 ppm, C = 0,000 %, Al = 0,000 % | 81650
528289 | 10539 | 1252 | 3 | 2007-12-05 17:24 | Heating start 200 kWh | 81650
528290 | 10539 | 1400 | 5 | 2007-12-05 17:27 | Added [15] CASIfi13 = 13,6 kg | 81650
528291 | 10539 | 1362 | 4 | 2007-12-05 17:28 | Chemical analysis request at LFVD in chemical lab: 81650/ 0 Adam Maks | 81650
528292 | 10539 | 1101 | 2 | 2007-12-05 17:39 | Celox measurment: Temperatura = 1484 °C, O2 = 0,0 ppm, C = 0,000 %, Al = 0,000 % | 81650
528293 | 10539 | 1016 | 1 | 2007-12-05 17:48 | Heat stop 81650 | 81650
529874 | 10577 | 1400 | 5 | 2007-12-12 04:48 | Added [13] CaO = 300,0 kg | 81688
529875 | 10577 | 1400 | 5 | 2007-12-12 04:48 | Added [12] BOKSIT = 80,0 kg | 81688
529900 | 10577 | 1400 | 5 | 2007-12-12 06:00 | Added [48] FeV = 340,0 kg | 81688
529901 | 10577 | 1400 | 5 | 2007-12-12 06:00 | Added [10] Al bloki = 5,0 kg | 81688
529902 | 10577 | 1400 | 5 | 2007-12-12 06:00 | Added [52] KARBORITmleti = 225,0 kg | 81688
529903 | 10577 | 1400 | 5 | 2007-12-12 06:02 | Added [76] Kalcijev karbid = 50,0 kg | 81688
529897 | 10577 | 1015 | 1 | 2007-12-12 06:15 | Heat start 81688 | 81688
529906 | 10577 | 1101 | 2 | 2007-12-12 06:23 | Celox measurment: Temperatura = 1579 °C, O2 = 0,0 ppm, C = 0,000 %, Al = 0,000 % | 81688
529907 | 10577 | 1400 | 5 | 2007-12-12 06:24 | Added [33] FeMnC = 40,0 kg | 81688
529908 | 10577 | 1400 | 5 | 2007-12-12 06:24 | Added [41] FeSi = 70,0 kg | 81688
529909 | 10577 | 1400 | 5 | 2007-12-12 06:24 | Added [27] FeCrC = 500,0 kg | 81688
529910 | 10577 | 1252 | 3 | 2007-12-12 06:32 | Heating start 250 kWh | 81688
529911 | 10577 | 1101 | 2 | 2007-12-12 06:35 | Celox measurment: Temperatura = 1545 °C, O2 = 0,0 ppm, C = 0,000 %, Al = 0,000 % | 81688
529912 | 10577 | 1361 | 4 | 2007-12-12 06:36 | Zahteva za analizo z VPP na Spectro: 81688/ 5 e Adam Maks | 81688
529913 | 10577 | 1400 | 5 | 2007-12-12 06:41 | Added [35] FeMo = 40,0 kg | 81688
529914 | 10577 | 1400 | 5 | 2007-12-12 06:41 | Added [48] FeV = 35,0 kg | 81688
529915 | 10577 | 1400 | 5 | 2007-12-12 06:41 | Added [41] FeSi = 40,0 kg | 81688
529916 | 10577 | 1400 | 5 | 2007-12-12 06:41 | Added [27] FeCrC = 200,0 kg | 81688
529917 | 10577 | 1400 | 5 | 2007-12-12 06:41 | Added [10] Al bloki = 3,0 kg | 81688
529918 | 10577 | 1400 | 5 | 2007-12-12 06:41 | Added [52] KARBORITmleti = 35,0 kg | 81688
529919 | 10577 | 1400 | 5 | 2007-12-12 06:44 | Added [12] BOKSIT = 30,0 kg | 81688
529920 | 10577 | 1400 | 5 | 2007-12-12 06:44 | Added [13] CaO = 250,0 kg | 81688
529921 | 10577 | 1251 | 3 | 2007-12-12 06:44 | Vacuum start | 81688
529922 | 10577 | 1254 | 3 | 2007-12-12 06:52 | Degassing start | 81688
529923 | 10577 | 1253 | 3 | 2007-12-12 07:21 | Degassing stop | 81688
529924 | 10577 | 1400 | 5 | 2007-12-12 07:22 | Added [12] BOKSIT = 80,0 kg | 81688
529925 | 10577 | 1101 | 2 | 2007-12-12 07:25 | Celox measurment: Temperatura = 1475 °C, O2 = 0,0 ppm, C = 0,000 %, Al = 0,000 % | 81688
529926 | 10577 | 1361 | 4 | 2007-12-12 07:25 | Zahteva za analizo z VPP na Spectro: 81688/ 6 e Adam Maks | 81688
529927 | 10577 | 1362 | 4 | 2007-12-12 07:25 | Chemical analysis request at LFVD in chemical lab: 81688/10 Adam Maks | 81688
529928 | 10577 | 1400 | 5 | 2007-12-12 07:40 | Added [35] FeMo = 20,0 kg | 81688
529929 | 10577 | 1400 | 5 | 2007-12-12 07:40 | Added [48] FeV = 10,0 kg | 81688
529930 | 10577 | 1400 | 5 | 2007-12-12 07:40 | Added [17] Cfi13 = 4,3 kg | 81688
529931 | 10577 | 1400 | 5 | 2007-12-12 07:40 | Added [72] Al opl.zica = 1,0 kg | 81688
529932 | 10577 | 1101 | 2 | 2007-12-12 07:42 | Celox measurment: Temperatura = 1460 °C, O2 = 0,0 ppm, C = 0,000 %, Al = 0,000 % | 81688
529934 | 10577 | 1252 | 3 | 2007-12-12 07:47 | Heating start 300 kWh | 81688
529935 | 10577 | 1252 | 3 | 2007-12-12 07:58 | Heating start 400 kWh | 81688
529936 | 10577 | 1400 | 5 | 2007-12-12 08:09 | Added [15] CASIfi13 = 14,1 kg | 81688
529937 | 10577 | 1362 | 4 | 2007-12-12 08:09 | Chemical analysis request at LFVD in chemical lab: 81688/ 0 Adam Maks | 81688
529938 | 10577 | 1016 | 1 | 2007-12-12 08:18 | Heat stop 81688 | 81688
530496 | 10591 | 1400 | 5 | 2007-12-14 00:47 | Added [13] CaO = 300,0 kg | 81702
530497 | 10591 | 1400 | 5 | 2007-12-14 00:47 | Added [12] BOKSIT = 60,0 kg | 81702
530513 | 10591 | 1400 | 5 | 2007-12-14 01:20 | Added [35] FeMo = 110,0 kg | 81702
530514 | 10591 | 1400 | 5 | 2007-12-14 01:20 | Added [48] FeV = 280,0 kg | 81702
530519 | 10591 | 1400 | 5 | 2007-12-14 01:20 | Added [52] KARBORITmleti = 150,0 kg | 81702
530515 | 10591 | 1400 | 5 | 2007-12-14 01:22 | Added [76] Kalcijev karbid = 50,0 kg | 81702
530521 | 10591 | 1015 | 1 | 2007-12-14 01:28 | Heat start 81702 | 81702
530524 | 10591 | 1400 | 5 | 2007-12-14 01:39 | Added [35] FeMo = 60,0 kg | 81702
530525 | 10591 | 1400 | 5 | 2007-12-14 01:39 | Added [48] FeV = 80,0 kg | 81702
530526 | 10591 | 1400 | 5 | 2007-12-14 01:39 | Added [41] FeSi = 120,0 kg | 81702
530527 | 10591 | 1400 | 5 | 2007-12-14 01:39 | Added [26] FeCrA = 700,0 kg | 81702
530528 | 10591 | 1400 | 5 | 2007-12-14 01:39 | Added [53] Mn met = 50,0 kg | 81702
530529 | 10591 | 1101 | 2 | 2007-12-14 01:43 | Celox measurment: Temperatura = 1517 °C, O2 = 0,0 ppm, C = 0,000 %, Al = 0,000 % | 81702
530531 | 10591 | 1252 | 3 | 2007-12-14 01:53 | Heating start 1100 kWh | 81702
530532 | 10591 | 1361 | 4 | 2007-12-14 02:03 | Zahteva za analizo z VPP na Spectro: 81702/ 5 e Kotnik Marijan | 81702
530533 | 10591 | 1362 | 4 | 2007-12-14 02:03 | Chemical analysis request at LFVD in chemical lab: 81702/ 9 Kotnik Marijan | 81702
530534 | 10591 | 1101 | 2 | 2007-12-14 02:05 | Celox measurment: Temperatura = 1532 °C, O2 = 0,0 ppm, C = 0,000 %, Al = 0,000 % | 81702
530535 | 10591 | 1400 | 5 | 2007-12-14 02:10 | Added [35] FeMo = 20,0 kg | 81702
530536 | 10591 | 1400 | 5 | 2007-12-14 02:10 | Added [48] FeV = 25,0 kg | 81702
530537 | 10591 | 1400 | 5 | 2007-12-14 02:10 | Added [41] FeSi = 25,0 kg | 81702
530538 | 10591 | 1400 | 5 | 2007-12-14 02:10 | Added [26] FeCrA = 120,0 kg | 81702
530539 | 10591 | 1400 | 5 | 2007-12-14 02:12 | Added [13] CaO = 150,0 kg | 81702
530540 | 10591 | 1251 | 3 | 2007-12-14 02:15 | Vacuum start | 81702
530541 | 10591 | 1254 | 3 | 2007-12-14 02:18 | Degassing start | 81702
530542 | 10591 | 1253 | 3 | 2007-12-14 02:43 | Degassing stop | 81702
530543 | 10591 | 1361 | 4 | 2007-12-14 02:57 | Zahteva za analizo z VPP na Spectro: 81702/ 6 e Kotnik Marijan | 81702
530544 | 10591 | 1362 | 4 | 2007-12-14 02:57 | Chemical analysis request at LFVD in chemical lab: 81702/10 Kotnik Marijan | 81702
530545 | 10591 | 1101 | 2 | 2007-12-14 03:26 | Celox measurment: Temperatura = 1459 °C, O2 = 0,0 ppm, C = 0,000 %, Al = 0,000 % | 81702
530546 | 10591 | 1400 | 5 | 2007-12-14 03:30 | Added [21] EPŽ žlindra = 120,0 kg | 81702
530547 | 10591 | 1101 | 2 | 2007-12-14 04:16 | Celox measurment: Temperatura = 1420 °C, O2 = 0,0 ppm, C = 0,000 %, Al = 0,000 % | 81702
530548 | 10591 | 1252 | 3 | 2007-12-14 04:19 | Heating start 1000 kWh | 81702
530549 | 10591 | 1400 | 5 | 2007-12-14 04:28 | Added [72] Al opl.zica = 2,9 kg | 81702
530550 | 10591 | 1101 | 2 | 2007-12-14 04:28 | Celox measurment: Temperatura = 1462 °C, O2 = 0,0 ppm, C = 0,000 %, Al = 0,000 % | 81702
530551 | 10591 | 1252 | 3 | 2007-12-14 04:29 | Heating start 100 kWh | 81702
530552 | 10591 | 1400 | 5 | 2007-12-14 04:35 | Added [15] CASIfi13 = 15,5 kg | 81702
530553 | 10591 | 1362 | 4 | 2007-12-14 04:35 | Chemical analysis request at LFVD in chemical lab: 81702/ 0 Kotnik Marijan | 81702
530561 | 10591 | 1016 | 1 | 2007-12-14 04:40 | Heat stop 81702 | 81702
531423 | 10611 | 1400 | 5 | 2007-12-19 07:27 | Added [13] CaO = 350,0 kg | 81722
531424 | 10611 | 1400 | 5 | 2007-12-19 07:27 | Added [12] BOKSIT = 70,0 kg | 81722
531430 | 10611 | 1400 | 5 | 2007-12-19 07:59 | Added [35] FeMo = 185,0 kg | 81722
531431 | 10611 | 1400 | 5 | 2007-12-19 07:59 | Added [48] FeV = 305,0 kg | 81722
531432 | 10611 | 1400 | 5 | 2007-12-19 07:59 | Added [33] FeMnC = 70,0 kg | 81722
531433 | 10611 | 1400 | 5 | 2007-12-19 07:59 | Added [41] FeSi = 60,0 kg | 81722
531434 | 10611 | 1400 | 5 | 2007-12-19 07:59 | Added [10] Al bloki = 12,0 kg | 81722
531435 | 10611 | 1400 | 5 | 2007-12-19 07:59 | Added [52] KARBORITmleti = 100,0 kg | 81722
531442 | 10611 | 1015 | 1 | 2007-12-19 08:19 | Heat start 81722 | 81722
531445 | 10611 | 1101 | 2 | 2007-12-19 08:27 | Celox measurment: Temperatura = 1474 °C, O2 = 0,0 ppm, C = 0,000 %, Al = 0,000 % | 81722
531446 | 10611 | 1252 | 3 | 2007-12-19 08:29 | Heating start 1000 kWh | 81722
531447 | 10611 | 1101 | 2 | 2007-12-19 08:38 | Celox measurment: Temperatura = 1498 °C, O2 = 0,0 ppm, C = 0,000 %, Al = 0,000 % | 81722
531448 | 10611 | 1361 | 4 | 2007-12-19 08:41 | Zahteva za analizo z VPP na Spectro: 81722/ 5 e Gorensek Peter | 81722
531449 | 10611 | 1400 | 5 | 2007-12-19 08:44 | Added [48] FeV = 32,0 kg | 81722
531450 | 10611 | 1400 | 5 | 2007-12-19 08:44 | Added [41] FeSi = 70,0 kg | 81722
531451 | 10611 | 1400 | 5 | 2007-12-19 08:44 | Added [27] FeCrC = 520,0 kg | 81722
531452 | 10611 | 1400 | 5 | 2007-12-19 08:44 | Added [10] Al bloki = 10,0 kg | 81722
531453 | 10611 | 1251 | 3 | 2007-12-19 08:47 | Vacuum start | 81722
531454 | 10611 | 1254 | 3 | 2007-12-19 08:50 | Degassing start | 81722
531457 | 10611 | 1253 | 3 | 2007-12-19 09:15 | Degassing stop | 81722
531455 | 10611 | 1362 | 4 | 2007-12-19 09:17 | Chemical analysis request at LFVD in chemical lab: 81722/10 Gorensek Peter | 81722
531456 | 10611 | 1361 | 4 | 2007-12-19 09:17 | Zahteva za analizo z VPP na Spectro: 81722/ 6 e Gorensek Peter | 81722
531458 | 10611 | 1252 | 3 | 2007-12-19 09:20 | Heating start 300 kWh | 81722
531459 | 10611 | 1101 | 2 | 2007-12-19 09:24 | Celox measurment: Temperatura = 1450 °C, O2 = 0,0 ppm, C = 0,000 %, Al = 0,000 % | 81722
531460 | 10611 | 1252 | 3 | 2007-12-19 09:25 | Heating start 600 kWh | 81722
531461 | 10611 | 1400 | 5 | 2007-12-19 09:30 | Added [15] CASIfi13 = 14,1 kg | 81722
531462 | 10611 | 1362 | 4 | 2007-12-19 09:33 | Chemical analysis request at LFVD in chemical lab: 81722/ 0 Gorensek Peter | 81722
531463 | 10611 | 1016 | 1 | 2007-12-19 09:38 | Heat stop 81722 | 81722
532032 | 10626 | 1400 | 5 | 2007-12-20 22:31 | Added [13] CaO = 300,0 kg | 81736
532033 | 10626 | 1400 | 5 | 2007-12-20 22:31 | Added [12] BOKSIT = 100,0 kg | 81736
532067 | 10626 | 1400 | 5 | 2007-12-20 23:50 | Added [48] FeV = 400,0 kg | 81736
532068 | 10626 | 1400 | 5 | 2007-12-20 23:50 | Added [27] FeCrC = 1150,0 kg | 81736
532069 | 10626 | 1400 | 5 | 2007-12-20 23:50 | Added [10] Al bloki = 6,0 kg | 81736
532070 | 10626 | 1400 | 5 | 2007-12-20 23:50 | Added [52] KARBORITmleti = 75,0 kg | 81736
532071 | 10626 | 1400 | 5 | 2007-12-20 23:55 | Added [76] Kalcijev karbid = 50,0 kg | 81736
532064 | 10626 | 1015 | 1 | 2007-12-21 00:25 | Heat start 81736 | 81736
532072 | 10626 | 1101 | 2 | 2007-12-21 00:33 | Celox measurment: Temperatura = 1505 °C, O2 = 0,0 ppm, C = 0,000 %, Al = 0,000 % | 81736
532075 | 10626 | 1400 | 5 | 2007-12-21 00:34 | Added [35] FeMo = 100,0 kg | 81736
532076 | 10626 | 1400 | 5 | 2007-12-21 00:34 | Added [41] FeSi = 120,0 kg | 81736
532077 | 10626 | 1400 | 5 | 2007-12-21 00:34 | Added [27] FeCrC = 100,0 kg | 81736
532078 | 10626 | 1252 | 3 | 2007-12-21 00:36 | Heating start 800 kWh | 81736
532079 | 10626 | 1101 | 2 | 2007-12-21 00:46 | Celox measurment: Temperatura = 1528 °C, O2 = 0,0 ppm, C = 0,000 %, Al = 0,000 % | 81736
532080 | 10626 | 1361 | 4 | 2007-12-21 00:46 | Zahteva za analizo z VPP na Spectro: 81736/ 5 e Adam Maks | 81736
532081 | 10626 | 1252 | 3 | 2007-12-21 00:46 | Heating start 200 kWh | 81736
532082 | 10626 | 1400 | 5 | 2007-12-21 00:52 | Added [35] FeMo = 25,0 kg | 81736
532083 | 10626 | 1400 | 5 | 2007-12-21 00:52 | Added [48] FeV = 20,0 kg | 81736
532084 | 10626 | 1400 | 5 | 2007-12-21 00:52 | Added [33] FeMnC = 20,0 kg | 81736
532085 | 10626 | 1400 | 5 | 2007-12-21 00:52 | Added [41] FeSi = 15,0 kg | 81736
532086 | 10626 | 1400 | 5 | 2007-12-21 00:52 | Added [27] FeCrC = 100,0 kg | 81736
532087 | 10626 | 1400 | 5 | 2007-12-21 00:52 | Added [10] Al bloki = 3,0 kg | 81736
532088 | 10626 | 1400 | 5 | 2007-12-21 00:52 | Added [52] KARBORITmleti = 35,0 kg | 81736
532089 | 10626 | 1400 | 5 | 2007-12-21 00:53 | Added [12] BOKSIT = 40,0 kg | 81736
532090 | 10626 | 1400 | 5 | 2007-12-21 00:53 | Added [13] CaO = 250,0 kg | 81736
532091 | 10626 | 1251 | 3 | 2007-12-21 00:57 | Vacuum start | 81736
532092 | 10626 | 1254 | 3 | 2007-12-21 01:02 | Degassing start | 81736
532093 | 10626 | 1253 | 3 | 2007-12-21 01:33 | Degassing stop | 81736
532094 | 10626 | 1361 | 4 | 2007-12-21 01:33 | Zahteva za analizo z VPP na Spectro: 81736/ 6 e Adam Maks | 81736
532095 | 10626 | 1362 | 4 | 2007-12-21 01:33 | Chemical analysis request at LFVD in chemical lab: 81736/10 Adam Maks | 81736
532096 | 10626 | 1400 | 5 | 2007-12-21 01:38 | Added [12] BOKSIT = 100,0 kg | 81736
532097 | 10626 | 1101 | 2 | 2007-12-21 01:40 | Celox measurment: Temperatura = 1469 °C, O2 = 0,0 ppm, C = 0,000 %, Al = 0,000 % | 81736
532099 | 10626 | 1400 | 5 | 2007-12-21 01:44 | Added [17] Cfi13 = 20,3 kg | 81736
532100 | 10626 | 1252 | 3 | 2007-12-21 01:46 | Heating start 300 kWh | 81736
532101 | 10626 | 1400 | 5 | 2007-12-21 01:47 | Added [35] FeMo = 15,0 kg | 81736
532102 | 10626 | 1400 | 5 | 2007-12-21 01:47 | Added [26] FeCrA = 60,0 kg | 81736
532103 | 10626 | 1400 | 5 | 2007-12-21 01:47 | Added [72] Al opl.zica = 1,0 kg | 81736
532104 | 10626 | 1400 | 5 | 2007-12-21 01:51 | Added [15] CASIfi13 = 14,6 kg | 81736
532105 | 10626 | 1362 | 4 | 2007-12-21 01:55 | Chemical analysis request at LFVD in chemical lab: 81736/ 0 Adam Maks | 81736
532106 | 10626 | 1016 | 1 | 2007-12-21 01:57 | Heat stop 81736 | 81736
533040 | 10649 | 1400 | 5 | 2007-12-23 02:49 | Added [13] CaO = 300,0 kg | 81759
533041 | 10649 | 1400 | 5 | 2007-12-23 02:49 | Added [12] BOKSIT = 100,0 kg | 81759
533089 | 10649 | 1400 | 5 | 2007-12-23 05:00 | Added [48] FeV = 370,0 kg | 81759
533090 | 10649 | 1400 | 5 | 2007-12-23 05:00 | Added [64] SiMn = 70,0 kg | 81759
533091 | 10649 | 1400 | 5 | 2007-12-23 05:00 | Added [27] FeCrC = 860,0 kg | 81759
533092 | 10649 | 1400 | 5 | 2007-12-23 05:00 | Added [10] Al bloki = 10,0 kg | 81759
533093 | 10649 | 1400 | 5 | 2007-12-23 05:00 | Added [52] KARBORITmleti = 125,0 kg | 81759
533084 | 10649 | 1015 | 1 | 2007-12-23 05:03 | Heat start 81759 | 81759
533094 | 10649 | 1400 | 5 | 2007-12-23 05:03 | Added [76] Kalcijev karbid = 50,0 kg | 81759
533087 | 10650 | 1400 | 5 | 2007-12-23 05:06 | Added [12] BOKSIT = 50,0 kg | 81760
533088 | 10650 | 1400 | 5 | 2007-12-23 05:06 | Added [13] CaO = 400,0 kg | 81760
533095 | 10649 | 1101 | 2 | 2007-12-23 05:12 | Celox measurment: Temperatura = 1528 °C, O2 = 0,0 ppm, C = 0,000 %, Al = 0,000 % | 81759
533096 | 10649 | 1400 | 5 | 2007-12-23 05:24 | Added [35] FeMo = 35,0 kg | 81759
533097 | 10649 | 1400 | 5 | 2007-12-23 05:24 | Added [41] FeSi = 80,0 kg | 81759
533098 | 10649 | 1400 | 5 | 2007-12-23 05:24 | Added [27] FeCrC = 450,0 kg | 81759
533099 | 10649 | 1400 | 5 | 2007-12-23 05:24 | Added [10] Al bloki = 5,0 kg | 81759
533100 | 10649 | 1252 | 3 | 2007-12-23 05:27 | Heating start 800 kWh | 81759
533101 | 10649 | 1101 | 2 | 2007-12-23 05:36 | Celox measurment: Temperatura = 1516 °C, O2 = 0,0 ppm, C = 0,000 %, Al = 0,000 % | 81759
533102 | 10649 | 1361 | 4 | 2007-12-23 05:36 | Zahteva za analizo z VPP na Spectro: 81759/ 5 e Adam Maks | 81759
533103 | 10649 | 1252 | 3 | 2007-12-23 05:37 | Heating start 500 kWh | 81759
533104 | 10649 | 1400 | 5 | 2007-12-23 05:42 | Added [35] FeMo = 15,0 kg | 81759
533105 | 10649 | 1400 | 5 | 2007-12-23 05:42 | Added [48] FeV = 50,0 kg | 81759
533106 | 10649 | 1400 | 5 | 2007-12-23 05:42 | Added [41] FeSi = 20,0 kg | 81759
533107 | 10649 | 1400 | 5 | 2007-12-23 05:42 | Added [27] FeCrC = 200,0 kg | 81759
533108 | 10649 | 1400 | 5 | 2007-12-23 05:42 | Added [10] Al bloki = 6,0 kg | 81759
533109 | 10649 | 1400 | 5 | 2007-12-23 05:42 | Added [52] KARBORITmleti = 20,0 kg | 81759
533110 | 10649 | 1400 | 5 | 2007-12-23 05:47 | Added [13] CaO = 300,0 kg | 81759
533111 | 10649 | 1251 | 3 | 2007-12-23 05:53 | Vacuum start | 81759
533112 | 10649 | 1254 | 3 | 2007-12-23 05:59 | Degassing start | 81759
533113 | 10649 | 1253 | 3 | 2007-12-23 06:26 | Degassing stop | 81759
533114 | 10649 | 1400 | 5 | 2007-12-23 06:27 | Added [21] EPŽ žlindra = 100,0 kg | 81759
533115 | 10649 | 1252 | 3 | 2007-12-23 06:30 | Heating start 200 kWh | 81759
533116 | 10649 | 1101 | 2 | 2007-12-23 06:33 | Celox measurment: Temperatura = 1481 °C, O2 = 0,0 ppm, C = 0,000 %, Al = 0,000 % | 81759
533117 | 10649 | 1362 | 4 | 2007-12-23 06:33 | Chemical analysis request at LFVD in chemical lab: 81759/10 Adam Maks | 81759
533118 | 10649 | 1361 | 4 | 2007-12-23 06:33 | Zahteva za analizo z VPP na Spectro: 81759/ 6 e Adam Maks | 81759
533119 | 10649 | 1101 | 2 | 2007-12-23 06:52 | Celox measurment: Temperatura = 1468 °C, O2 = 0,0 ppm, C = 0,000 %, Al = 0,000 % | 81759
533124 | 10650 | 1400 | 5 | 2007-12-23 06:55 | Added [35] FeMo = 80,0 kg | 81760
533125 | 10650 | 1400 | 5 | 2007-12-23 06:55 | Added [48] FeV = 385,0 kg | 81760
533126 | 10650 | 1400 | 5 | 2007-12-23 06:55 | Added [41] FeSi = 90,0 kg | 81760
533127 | 10650 | 1400 | 5 | 2007-12-23 06:55 | Added [27] FeCrC = 500,0 kg | 81760
533128 | 10650 | 1400 | 5 | 2007-12-23 06:55 | Added [52] KARBORITmleti = 275,0 kg | 81760
533129 | 10650 | 1400 | 5 | 2007-12-23 06:58 | Added [76] Kalcijev karbid = 50,0 kg | 81760
533120 | 10649 | 1400 | 5 | 2007-12-23 07:05 | Added [15] CASIfi13 = 16,2 kg | 81759
533121 | 10649 | 1362 | 4 | 2007-12-23 07:06 | Chemical analysis request at LFVD in chemical lab: 81759/ 0 Adam Maks | 81759
533122 | 10649 | 1016 | 1 | 2007-12-23 07:12 | Heat stop 81759 | 81759
533123 | 10650 | 1015 | 1 | 2007-12-23 07:13 | Heat start 81760 | 81760
533130 | 10650 | 1400 | 5 | 2007-12-23 07:21 | Added [35] FeMo = 22,0 kg | 81760
533131 | 10650 | 1400 | 5 | 2007-12-23 07:21 | Added [48] FeV = 57,0 kg | 81760
533132 | 10650 | 1400 | 5 | 2007-12-23 07:21 | Added [33] FeMnC = 120,0 kg | 81760
533133 | 10650 | 1400 | 5 | 2007-12-23 07:21 | Added [41] FeSi = 70,0 kg | 81760
533134 | 10650 | 1400 | 5 | 2007-12-23 07:21 | Added [27] FeCrC = 600,0 kg | 81760
533135 | 10650 | 1400 | 5 | 2007-12-23 07:21 | Added [10] Al bloki = 6,0 kg | 81760
533138 | 10650 | 1101 | 2 | 2007-12-23 07:27 | Celox measurment: Temperatura = 1492 °C, O2 = 0,0 ppm, C = 0,000 %, Al = 0,000 % | 81760
533139 | 10650 | 1252 | 3 | 2007-12-23 07:27 | Heating start 1000 kWh | 81760
533140 | 10650 | 1101 | 2 | 2007-12-23 07:39 | Celox measurment: Temperatura = 1525 °C, O2 = 0,0 ppm, C = 0,000 %, Al = 0,000 % | 81760
533141 | 10650 | 1361 | 4 | 2007-12-23 07:40 | Zahteva za analizo z VPP na Spectro: 81760/ 5 e Gorensek Peter | 81760
533142 | 10650 | 1400 | 5 | 2007-12-23 07:47 | Added [48] FeV = 36,0 kg | 81760
533143 | 10650 | 1400 | 5 | 2007-12-23 07:47 | Added [33] FeMnC = 20,0 kg | 81760
533144 | 10650 | 1400 | 5 | 2007-12-23 07:47 | Added [41] FeSi = 20,0 kg | 81760
533145 | 10650 | 1400 | 5 | 2007-12-23 07:47 | Added [27] FeCrC = 145,0 kg | 81760
533146 | 10650 | 1400 | 5 | 2007-12-23 07:47 | Added [10] Al bloki = 2,0 kg | 81760
533147 | 10650 | 1400 | 5 | 2007-12-23 07:47 | Added [52] KARBORITmleti = 50,0 kg | 81760
533148 | 10650 | 1400 | 5 | 2007-12-23 07:50 | Added [13] CaO = 250,0 kg | 81760
533149 | 10650 | 1400 | 5 | 2007-12-23 07:50 | Added [12] BOKSIT = 80,0 kg | 81760
533150 | 10650 | 1251 | 3 | 2007-12-23 07:53 | Vacuum start | 81760
533151 | 10650 | 1254 | 3 | 2007-12-23 07:56 | Degassing start | 81760
533154 | 10650 | 1253 | 3 | 2007-12-23 08:25 | Degassing stop | 81760
533155 | 10650 | 1400 | 5 | 2007-12-23 08:28 | Added [12] BOKSIT = 150,0 kg | 81760
533156 | 10650 | 1101 | 2 | 2007-12-23 08:31 | Celox measurment: Temperatura = 1458 °C, O2 = 0,0 ppm, C = 0,000 %, Al = 0,000 % | 81760
533157 | 10650 | 1362 | 4 | 2007-12-23 08:31 | Chemical analysis request at LFVD in chemical lab: 81760/10 Gorensek Peter | 81760
533158 | 10650 | 1361 | 4 | 2007-12-23 08:32 | Zahteva za analizo z VPP na Spectro: 81760/ 6 e Gorensek Peter | 81760
533159 | 10650 | 1252 | 3 | 2007-12-23 08:34 | Heating start 400 kWh | 81760
533160 | 10650 | 1252 | 3 | 2007-12-23 08:39 | Heating start 100 kWh | 81760
533161 | 10650 | 1111 | 2 | 2007-12-23 08:43 | Hydris meritev: H2 = 1,00 ppm, PBL = 1622 hPa, PSU = 812 hPa | 81760
533162 | 10650 | 1361 | 4 | 2007-12-23 08:44 | Zahteva za analizo z VPP na Spectro: 81760/ 6 e Gorensek Peter | 81760
533163 | 10650 | 1400 | 5 | 2007-12-23 08:49 | Added [35] FeMo = 10,0 kg | 81760
533164 | 10650 | 1400 | 5 | 2007-12-23 08:49 | Added [48] FeV = 13,0 kg | 81760
533165 | 10650 | 1400 | 5 | 2007-12-23 08:49 | Added [17] Cfi13 = 26,1 kg | 81760
533166 | 10650 | 1400 | 5 | 2007-12-23 08:49 | Added [72] Al opl.zica = 2,9 kg | 81760
533167 | 10650 | 1101 | 2 | 2007-12-23 08:53 | Celox measurment: Temperatura = 1454 °C, O2 = 0,0 ppm, C = 0,000 %, Al = 0,000 % | 81760
533168 | 10650 | 1252 | 3 | 2007-12-23 08:54 | Heating start 400 kWh | 81760
533169 | 10650 | 1101 | 2 | 2007-12-23 09:09 | Celox measurment: Temperatura = 1467 °C, O2 = 0,0 ppm, C = 0,000 %, Al = 0,000 % | 81760
533170 | 10650 | 1400 | 5 | 2007-12-23 09:19 | Added [15] CASIfi13 = 15,5 kg | 81760
533171 | 10650 | 1362 | 4 | 2007-12-23 09:20 | Chemical analysis request at LFVD in chemical lab: 81760/ 0 Gorensek Peter | 81760
533172 | 10650 | 1016 | 1 | 2007-12-23 09:25 | Heat stop 81760 | 81760
533239 | 10653 | 1400 | 5 | 2007-12-23 13:24 | Added [13] CaO = 500,0 kg | 81763
533240 | 10653 | 1400 | 5 | 2007-12-23 13:24 | Added [12] BOKSIT = 100,0 kg | 81763
533255 | 10653 | 1400 | 5 | 2007-12-23 14:10 | Added [48] FeV = 340,0 kg | 81763
533262 | 10653 | 1400 | 5 | 2007-12-23 14:10 | Added [52] KARBORITmleti = 200,0 kg | 81763
533256 | 10653 | 1400 | 5 | 2007-12-23 14:12 | Added [76] Kalcijev karbid = 50,0 kg | 81763
533258 | 10653 | 1015 | 1 | 2007-12-23 14:15 | Heat start 81763 | 81763
533261 | 10653 | 1101 | 2 | 2007-12-23 14:23 | Celox measurment: Temperatura = 0 °C, O2 = 0,0 ppm, C = 0,000 %, Al = 0,000 % | 81763
533263 | 10653 | 1400 | 5 | 2007-12-23 14:31 | Added [35] FeMo = 155,0 kg | 81763
533264 | 10653 | 1400 | 5 | 2007-12-23 14:31 | Added [48] FeV = 60,0 kg | 81763
533265 | 10653 | 1400 | 5 | 2007-12-23 14:31 | Added [33] FeMnC = 90,0 kg | 81763
533266 | 10653 | 1400 | 5 | 2007-12-23 14:31 | Added [41] FeSi = 130,0 kg | 81763
533267 | 10653 | 1400 | 5 | 2007-12-23 14:31 | Added [27] FeCrC = 450,0 kg | 81763
533268 | 10653 | 1400 | 5 | 2007-12-23 14:31 | Added [52] KARBORITmleti = 50,0 kg | 81763
533269 | 10653 | 1400 | 5 | 2007-12-23 14:37 | Added [12] BOKSIT = 50,0 kg | 81763
533270 | 10653 | 1101 | 2 | 2007-12-23 14:40 | Celox measurment: Temperatura = 1494 °C, O2 = 0,0 ppm, C = 0,000 %, Al = 0,000 % | 81763
533271 | 10653 | 1252 | 3 | 2007-12-23 14:42 | Heating start 1000 kWh | 81763
533274 | 10653 | 1361 | 4 | 2007-12-23 14:52 | Zahteva za analizo z VPP na Spectro: 81763/ 5 e Kotnik Marijan | 81763
533275 | 10653 | 1362 | 4 | 2007-12-23 14:52 | Chemical analysis request at LFVD in chemical lab: 81763/ 9 Kotnik Marijan | 81763
533276 | 10653 | 1400 | 5 | 2007-12-23 15:06 | Added [35] FeMo = 15,0 kg | 81763
533277 | 10653 | 1400 | 5 | 2007-12-23 15:06 | Added [48] FeV = 25,0 kg | 81763
533278 | 10653 | 1400 | 5 | 2007-12-23 15:06 | Added [33] FeMnC = 40,0 kg | 81763
533279 | 10653 | 1400 | 5 | 2007-12-23 15:06 | Added [41] FeSi = 35,0 kg | 81763
533280 | 10653 | 1400 | 5 | 2007-12-23 15:06 | Added [27] FeCrC = 90,0 kg | 81763
533281 | 10653 | 1400 | 5 | 2007-12-23 15:06 | Added [52] KARBORITmleti = 75,0 kg | 81763
533282 | 10653 | 1400 | 5 | 2007-12-23 15:09 | Added [12] BOKSIT = 50,0 kg | 81763
533283 | 10653 | 1400 | 5 | 2007-12-23 15:09 | Added [13] CaO = 150,0 kg | 81763
533284 | 10653 | 1251 | 3 | 2007-12-23 15:14 | Vacuum start | 81763
533285 | 10653 | 1254 | 3 | 2007-12-23 15:18 | Degassing start | 81763
533286 | 10653 | 1253 | 3 | 2007-12-23 15:43 | Degassing stop | 81763
533287 | 10653 | 1361 | 4 | 2007-12-23 15:45 | Zahteva za analizo z VPP na Spectro: 81763/ 6 e Kotnik Marijan | 81763
533288 | 10653 | 1362 | 4 | 2007-12-23 15:45 | Chemical analysis request at LFVD in chemical lab: 81763/10 Kotnik Marijan | 81763
533289 | 10653 | 1400 | 5 | 2007-12-23 15:47 | Added [12] BOKSIT = 30,0 kg | 81763
533290 | 10653 | 1400 | 5 | 2007-12-23 15:47 | Added [21] EPŽ žlindra = 150,0 kg | 81763
533291 | 10653 | 1400 | 5 | 2007-12-23 15:51 | Added [15] CASIfi13 = 23,5 kg | 81763
533292 | 10653 | 1101 | 2 | 2007-12-23 15:54 | Celox measurment: Temperatura = 1447 °C, O2 = 0,0 ppm, C = 0,000 %, Al = 0,000 % | 81763
533293 | 10653 | 1252 | 3 | 2007-12-23 15:54 | Heating start 600 kWh | 81763
533294 | 10653 | 1101 | 2 | 2007-12-23 16:02 | Celox measurment: Temperatura = 1468 °C, O2 = 0,0 ppm, C = 0,000 %, Al = 0,000 % | 81763
533295 | 10653 | 1252 | 3 | 2007-12-23 16:03 | Heating start 200 kWh | 81763
533296 | 10653 | 1361 | 4 | 2007-12-23 16:04 | Zahteva za analizo z VPP na Spectro: 81763/ 7 e Kotnik Marijan | 81763
533297 | 10653 | 1400 | 5 | 2007-12-23 16:08 | Added [35] FeMo = 10,0 kg | 81763
533298 | 10653 | 1400 | 5 | 2007-12-23 16:08 | Added [48] FeV = 25,0 kg | 81763
533299 | 10653 | 1400 | 5 | 2007-12-23 16:08 | Added [27] FeCrC = 40,0 kg | 81763
533300 | 10653 | 1400 | 5 | 2007-12-23 16:08 | Added [17] Cfi13 = 7,3 kg | 81763
533301 | 10653 | 1400 | 5 | 2007-12-23 16:08 | Added [72] Al opl.zica = 1,9 kg | 81763
533302 | 10653 | 1252 | 3 | 2007-12-23 16:10 | Heating start 200 kWh | 81763
533303 | 10653 | 1101 | 2 | 2007-12-23 16:11 | Celox measurment: Temperatura = 1470 °C, O2 = 0,0 ppm, C = 0,000 %, Al = 0,000 % | 81763
533304 | 10653 | 1400 | 5 | 2007-12-23 16:16 | Added [15] CASIfi13 = 11,8 kg | 81763
533305 | 10653 | 1362 | 4 | 2007-12-23 16:17 | Chemical analysis request at LFVD in chemical lab: 81763/ 0 Kotnik Marijan | 81763
533310 | 10653 | 1016 | 1 | 2007-12-23 16:23 | Heat stop 81763 | 81763
533993 | 10669 | 1400 | 5 | 2007-12-27 00:41 | Added [10] Al bloki = 10,0 kg | 81779
533994 | 10669 | 1400 | 5 | 2007-12-27 00:41 | Added [52] KARBORITmleti = 200,0 kg | 81779
533940 | 10668 | 1400 | 5 | 2007-12-27 02:00 | Added [13] CaO = 250,0 kg | 81778
533941 | 10668 | 1400 | 5 | 2007-12-27 02:00 | Added [12] BOKSIT = 50,0 kg | 81778
533942 | 10668 | 1400 | 5 | 2007-12-27 02:22 | Added [35] FeMo = 80,0 kg | 81778
533943 | 10668 | 1400 | 5 | 2007-12-27 02:22 | Added [48] FeV = 200,0 kg | 81778
533944 | 10668 | 1400 | 5 | 2007-12-27 02:22 | Added [41] FeSi = 90,0 kg | 81778
533945 | 10668 | 1400 | 5 | 2007-12-27 02:22 | Added [27] FeCrC = 600,0 kg | 81778
533946 | 10668 | 1400 | 5 | 2007-12-27 02:22 | Added [10] Al bloki = 12,0 kg | 81778
533937 | 10668 | 1015 | 1 | 2007-12-27 02:50 | Heat start 81778 | 81778
533947 | 10668 | 1101 | 2 | 2007-12-27 02:55 | Celox measurment: Temperatura = 1525 °C, O2 = 0,0 ppm, C = 0,000 %, Al = 0,000 % | 81778
533948 | 10668 | 1400 | 5 | 2007-12-27 02:56 | Added [35] FeMo = 45,0 kg | 81778
533949 | 10668 | 1400 | 5 | 2007-12-27 02:56 | Added [48] FeV = 38,0 kg | 81778
533950 | 10668 | 1400 | 5 | 2007-12-27 02:56 | Added [33] FeMnC = 23,0 kg | 81778
533951 | 10668 | 1400 | 5 | 2007-12-27 02:56 | Added [41] FeSi = 30,0 kg | 81778
533952 | 10668 | 1400 | 5 | 2007-12-27 02:56 | Added [27] FeCrC = 450,0 kg | 81778
533953 | 10668 | 1400 | 5 | 2007-12-27 02:56 | Added [10] Al bloki = 5,0 kg | 81778
533954 | 10668 | 1400 | 5 | 2007-12-27 02:56 | Added [52] KARBORITmleti = 60,0 kg | 81778
533955 | 10668 | 1400 | 5 | 2007-12-27 02:59 | Added [13] CaO = 150,0 kg | 81778
533956 | 10668 | 1251 | 3 | 2007-12-27 03:01 | Vacuum start | 81778
533957 | 10668 | 1254 | 3 | 2007-12-27 03:05 | Degassing start | 81778
533995 | 10669 | 1400 | 5 | 2007-12-27 03:22 | Added [13] CaO = 350,0 kg | 81779
533996 | 10669 | 1400 | 5 | 2007-12-27 03:22 | Added [12] BOKSIT = 70,0 kg | 81779
533958 | 10668 | 1253 | 3 | 2007-12-27 03:30 | Degassing stop | 81778
533959 | 10668 | 1101 | 2 | 2007-12-27 03:32 | Celox measurment: Temperatura = 1454 °C, O2 = 0,0 ppm, C = 0,000 %, Al = 0,000 % | 81778
533960 | 10668 | 1362 | 4 | 2007-12-27 03:34 | Chemical analysis request at LFVD in chemical lab: 81778/ 9 Gorensek Peter | 81778
533961 | 10668 | 1361 | 4 | 2007-12-27 03:34 | Zahteva za analizo z VPP na Spectro: 81778/ 5 e Gorensek Peter | 81778
533962 | 10668 | 1400 | 5 | 2007-12-27 03:49 | Added [48] FeV = 10,0 kg | 81778
533963 | 10668 | 1400 | 5 | 2007-12-27 03:49 | Added [10] Al bloki = 4,0 kg | 81778
533964 | 10668 | 1252 | 3 | 2007-12-27 03:51 | Heating start 600 kWh | 81778
533965 | 10668 | 1252 | 3 | 2007-12-27 04:13 | Heating start 200 kWh | 81778
533966 | 10668 | 1101 | 2 | 2007-12-27 04:20 | Celox measurment: Temperatura = 1453 °C, O2 = 0,0 ppm, C = 0,000 %, Al = 0,000 % | 81778
533967 | 10668 | 1362 | 4 | 2007-12-27 04:20 | Chemical analysis request at LFVD in chemical lab: 81778/10 Gorensek Peter | 81778
533968 | 10668 | 1252 | 3 | 2007-12-27 04:23 | Heating start 400 kWh | 81778
533969 | 10668 | 1400 | 5 | 2007-12-27 04:39 | Added [48] FeV = 99,0 kg | 81778
533970 | 10668 | 1400 | 5 | 2007-12-27 04:39 | Added [27] FeCrC = 160,0 kg | 81778
533971 | 10668 | 1400 | 5 | 2007-12-27 04:39 | Added [26] FeCrA = 100,0 kg | 81778
533972 | 10668 | 1101 | 2 | 2007-12-27 04:42 | Celox measurment: Temperatura = 1448 °C, O2 = 0,0 ppm, C = 0,000 %, Al = 0,000 % | 81778
533973 | 10668 | 1252 | 3 | 2007-12-27 04:43 | Heating start 400 kWh | 81778
533974 | 10668 | 1101 | 2 | 2007-12-27 04:47 | Celox measurment: Temperatura = 1462 °C, O2 = 0,0 ppm, C = 0,000 %, Al = 0,000 % | 81778
533975 | 10668 | 1361 | 4 | 2007-12-27 04:48 | Zahteva za analizo z VPP na Spectro: 81778/ 7 e Gorensek Peter | 81778
533976 | 10668 | 1252 | 3 | 2007-12-27 04:49 | Heating start 150 kWh | 81778
533977 | 10668 | 1400 | 5 | 2007-12-27 04:53 | Added [15] CASIfi13 = 15,5 kg | 81778
533978 | 10668 | 1362 | 4 | 2007-12-27 04:54 | Chemical analysis request at LFVD in chemical lab: 81778/ 0 Gorensek Peter | 81778
533979 | 10668 | 1016 | 1 | 2007-12-27 05:00 | Heat stop 81778 | 81778
533980 | 10669 | 1015 | 1 | 2007-12-27 05:00 | Heat start 81779 | 81779
533981 | 10669 | 1400 | 5 | 2007-12-27 05:08 | Added [35] FeMo = 101,0 kg | 81779
533982 | 10669 | 1400 | 5 | 2007-12-27 05:08 | Added [48] FeV = 300,0 kg | 81779
533983 | 10669 | 1400 | 5 | 2007-12-27 05:08 | Added [33] FeMnC = 33,0 kg | 81779
533984 | 10669 | 1400 | 5 | 2007-12-27 05:08 | Added [41] FeSi = 120,0 kg | 81779
533985 | 10669 | 1400 | 5 | 2007-12-27 05:08 | Added [27] FeCrC = 180,0 kg | 81779
533986 | 10669 | 1400 | 5 | 2007-12-27 05:08 | Added [10] Al bloki = 6,0 kg | 81779
533987 | 10669 | 1101 | 2 | 2007-12-27 05:13 | Celox measurment: Temperatura = 1484 °C, O2 = 0,0 ppm, C = 0,000 %, Al = 0,000 % | 81779
533988 | 10669 | 1252 | 3 | 2007-12-27 05:13 | Heating start 900 kWh | 81779
533989 | 10669 | 1101 | 2 | 2007-12-27 05:24 | Celox measurment: Temperatura = 1522 °C, O2 = 0,0 ppm, C = 0,000 %, Al = 0,000 % | 81779
533990 | 10669 | 1361 | 4 | 2007-12-27 05:24 | Zahteva za analizo z VPP na Spectro: 81779/ 5 e Gorensek Peter | 81779
534002 | 10669 | 1251 | 3 | 2007-12-27 05:34 | Vacuum start | 81779
533997 | 10669 | 1400 | 5 | 2007-12-27 05:34 | Added [48] FeV = 21,0 kg | 81779
533998 | 10669 | 1400 | 5 | 2007-12-27 05:34 | Added [41] FeSi = 22,0 kg | 81779
533999 | 10669 | 1400 | 5 | 2007-12-27 05:34 | Added [27] FeCrC = 160,0 kg | 81779
534000 | 10669 | 1400 | 5 | 2007-12-27 05:34 | Added [10] Al bloki = 4,0 kg | 81779
534001 | 10669 | 1400 | 5 | 2007-12-27 05:34 | Added [52] KARBORITmleti = 80,0 kg | 81779
534006 | 10669 | 1251 | 3 | 2007-12-27 05:35 | Vacuum start | 81779
534003 | 10669 | 1254 | 3 | 2007-12-27 05:38 | Degassing start | 81779
534007 | 10669 | 1253 | 3 | 2007-12-27 06:02 | Degassing stop | 81779
534008 | 10669 | 1361 | 4 | 2007-12-27 06:02 | Zahteva za analizo z VPP na Spectro: 81779/ 6 e Gorensek Peter | 81779
534009 | 10669 | 1362 | 4 | 2007-12-27 06:03 | Chemical analysis request at LFVD in chemical lab: 81779/10 Gorensek Peter | 81779
534010 | 10669 | 1400 | 5 | 2007-12-27 06:04 | Added [12] BOKSIT = 30,0 kg | 81779
534011 | 10669 | 1400 | 5 | 2007-12-27 06:04 | Added [21] EPŽ žlindra = 120,0 kg | 81779
534012 | 10669 | 1101 | 2 | 2007-12-27 06:10 | Celox measurment: Temperatura = 1462 °C, O2 = 0,0 ppm, C = 0,000 %, Al = 0,000 % | 81779
534016 | 10669 | 1252 | 3 | 2007-12-27 06:13 | Heating start 200 kWh | 81779
534017 | 10669 | 1252 | 3 | 2007-12-27 06:16 | Heating start 200 kWh | 81779
534018 | 10669 | 1400 | 5 | 2007-12-27 06:19 | Added [17] Cfi13 = 21,8 kg | 81779
534019 | 10669 | 1101 | 2 | 2007-12-27 06:22 | Celox measurment: Temperatura = 1465 °C, O2 = 0,0 ppm, C = 0,000 %, Al = 0,000 % | 81779
534020 | 10669 | 1252 | 3 | 2007-12-27 06:23 | Heating start 200 kWh | 81779
534021 | 10669 | 1400 | 5 | 2007-12-27 06:27 | Added [15] CASIfi13 = 14,6 kg | 81779
534022 | 10669 | 1362 | 4 | 2007-12-27 06:28 | Chemical analysis request at LFVD in chemical lab: 81779/ 0 Gorensek Peter | 81779
534023 | 10669 | 1016 | 1 | 2007-12-27 06:32 | Heat stop 81779 | 81779
534278 | 10676 | 1400 | 5 | 2007-12-28 00:45 | Added [13] CaO = 400,0 kg | 81786
534279 | 10676 | 1400 | 5 | 2007-12-28 00:45 | Added [12] BOKSIT = 70,0 kg | 81786
534300 | 10676 | 1015 | 1 | 2007-12-28 02:13 | Heat start 81786 | 81786
534304 | 10676 | 1400 | 5 | 2007-12-28 02:19 | Added [35] FeMo = 140,0 kg | 81786
534305 | 10676 | 1400 | 5 | 2007-12-28 02:19 | Added [48] FeV = 240,0 kg | 81786
534306 | 10676 | 1400 | 5 | 2007-12-28 02:19 | Added [41] FeSi = 120,0 kg | 81786
534307 | 10676 | 1400 | 5 | 2007-12-28 02:19 | Added [27] FeCrC = 700,0 kg | 81786
534308 | 10676 | 1400 | 5 | 2007-12-28 02:19 | Added [26] FeCrA = 300,0 kg | 81786
534303 | 10676 | 1101 | 2 | 2007-12-28 02:19 | Celox measurment: Temperatura = 1470 °C, O2 = 0,0 ppm, C = 0,000 %, Al = 0,000 % | 81786
534309 | 10676 | 1252 | 3 | 2007-12-28 02:25 | Heating start 1500 kWh | 81786
534310 | 10676 | 1101 | 2 | 2007-12-28 02:42 | Celox measurment: Temperatura = 1485 °C, O2 = 0,0 ppm, C = 0,000 %, Al = 0,000 % | 81786
534311 | 10676 | 1361 | 4 | 2007-12-28 02:43 | Zahteva za analizo z VPP na Spectro: 81786/ 5 e Gorensek Peter | 81786
534312 | 10676 | 1252 | 3 | 2007-12-28 02:44 | Heating start 800 kWh | 81786
534313 | 10676 | 1400 | 5 | 2007-12-28 02:54 | Added [35] FeMo = 20,0 kg | 81786
534314 | 10676 | 1400 | 5 | 2007-12-28 02:54 | Added [48] FeV = 30,0 kg | 81786
534315 | 10676 | 1400 | 5 | 2007-12-28 02:54 | Added [33] FeMnC = 20,0 kg | 81786
534316 | 10676 | 1400 | 5 | 2007-12-28 02:54 | Added [41] FeSi = 25,0 kg | 81786
534317 | 10676 | 1400 | 5 | 2007-12-28 02:54 | Added [27] FeCrC = 150,0 kg | 81786
534318 | 10676 | 1400 | 5 | 2007-12-28 02:54 | Added [10] Al bloki = 6,0 kg | 81786
534319 | 10676 | 1400 | 5 | 2007-12-28 02:54 | Added [52] KARBORITmleti = 20,0 kg | 81786
534320 | 10676 | 1251 | 3 | 2007-12-28 02:59 | Vacuum start | 81786
534321 | 10676 | 1254 | 3 | 2007-12-28 03:02 | Degassing start | 81786
534323 | 10676 | 1253 | 3 | 2007-12-28 03:27 | Degassing stop | 81786
534322 | 10676 | 1101 | 2 | 2007-12-28 03:28 | Celox measurment: Temperatura = 1478 °C, O2 = 0,0 ppm, C = 0,000 %, Al = 0,000 % | 81786
534324 | 10676 | 1400 | 5 | 2007-12-28 03:28 | Added [21] EPŽ žlindra = 100,0 kg | 81786
534325 | 10676 | 1362 | 4 | 2007-12-28 03:29 | Chemical analysis request at LFVD in chemical lab: 81786/ 9 Gorensek Peter | 81786
534326 | 10676 | 1361 | 4 | 2007-12-28 03:29 | Zahteva za analizo z VPP na Spectro: 81786/ 5 e Gorensek Peter | 81786
534327 | 10676 | 1101 | 2 | 2007-12-28 03:37 | Celox measurment: Temperatura = 1466 °C, O2 = 0,0 ppm, C = 0,000 %, Al = 0,000 % | 81786
534328 | 10676 | 1400 | 5 | 2007-12-28 03:43 | Added [15] CASIfi13 = 14,1 kg | 81786
534329 | 10676 | 1362 | 4 | 2007-12-28 03:45 | Chemical analysis request at LFVD in chemical lab: 81786/ 0 Gorensek Peter | 81786
534330 | 10676 | 1016 | 1 | 2007-12-28 03:53 | Heat stop 81786 | 81786
534891 | 10691 | 1400 | 5 | 2007-12-29 13:16 | Added [13] CaO = 300,0 kg | 81801
534892 | 10691 | 1400 | 5 | 2007-12-29 13:16 | Added [12] BOKSIT = 70,0 kg | 81801
534896 | 10691 | 1400 | 5 | 2007-12-29 13:35 | Added [48] FeV = 180,0 kg | 81801
534898 | 10691 | 1400 | 5 | 2007-12-29 13:35 | Added [10] Al bloki = 5,0 kg | 81801
534899 | 10691 | 1400 | 5 | 2007-12-29 13:35 | Added [52] KARBORITmleti = 50,0 kg | 81801
534897 | 10691 | 1400 | 5 | 2007-12-29 13:37 | Added [76] Kalcijev karbid = 50,0 kg | 81801
534916 | 10691 | 1015 | 1 | 2007-12-29 14:09 | Heat start 81801 | 81801
534919 | 10691 | 1400 | 5 | 2007-12-29 14:20 | Added [35] FeMo = 130,0 kg | 81801
534920 | 10691 | 1400 | 5 | 2007-12-29 14:20 | Added [48] FeV = 65,0 kg | 81801
534921 | 10691 | 1400 | 5 | 2007-12-29 14:20 | Added [33] FeMnC = 30,0 kg | 81801
534922 | 10691 | 1400 | 5 | 2007-12-29 14:20 | Added [41] FeSi = 130,0 kg | 81801
534923 | 10691 | 1400 | 5 | 2007-12-29 14:20 | Added [27] FeCrC = 700,0 kg | 81801
534924 | 10691 | 1400 | 5 | 2007-12-29 14:20 | Added [10] Al bloki = 5,0 kg | 81801
534925 | 10691 | 1101 | 2 | 2007-12-29 14:23 | Celox measurment: Temperatura = 1517 °C, O2 = 0,0 ppm, C = 0,000 %, Al = 0,000 % | 81801
534926 | 10691 | 1252 | 3 | 2007-12-29 14:23 | Heating start 500 kWh | 81801
534928 | 10691 | 1101 | 2 | 2007-12-29 14:29 | Celox measurment: Temperatura = 1536 °C, O2 = 0,0 ppm, C = 0,000 %, Al = 0,000 % | 81801
534929 | 10691 | 1361 | 4 | 2007-12-29 14:29 | Zahteva za analizo z VPP na Spectro: 81801/ 5 e Adam Maks | 81801
534930 | 10691 | 1252 | 3 | 2007-12-29 14:30 | Heating start 200 kWh | 81801
534931 | 10691 | 1400 | 5 | 2007-12-29 14:36 | Added [35] FeMo = 20,0 kg | 81801
534932 | 10691 | 1400 | 5 | 2007-12-29 14:36 | Added [41] FeSi = 15,0 kg | 81801
534933 | 10691 | 1400 | 5 | 2007-12-29 14:36 | Added [27] FeCrC = 140,0 kg | 81801
534934 | 10691 | 1400 | 5 | 2007-12-29 14:36 | Added [10] Al bloki = 3,0 kg | 81801
534935 | 10691 | 1400 | 5 | 2007-12-29 14:36 | Added [52] KARBORITmleti = 50,0 kg | 81801
534936 | 10691 | 1400 | 5 | 2007-12-29 14:37 | Added [12] BOKSIT = 40,0 kg | 81801
534937 | 10691 | 1400 | 5 | 2007-12-29 14:37 | Added [13] CaO = 250,0 kg | 81801
534938 | 10691 | 1251 | 3 | 2007-12-29 14:37 | Vacuum start | 81801
534939 | 10691 | 1254 | 3 | 2007-12-29 14:44 | Degassing start | 81801
534940 | 10691 | 1253 | 3 | 2007-12-29 15:15 | Degassing stop | 81801
534941 | 10691 | 1101 | 2 | 2007-12-29 15:17 | Celox measurment: Temperatura = 1482 °C, O2 = 0,0 ppm, C = 0,000 %, Al = 0,000 % | 81801
534942 | 10691 | 1361 | 4 | 2007-12-29 15:17 | Zahteva za analizo z VPP na Spectro: 81801/ 6 e Adam Maks | 81801
534943 | 10691 | 1362 | 4 | 2007-12-29 15:17 | Chemical analysis request at LFVD in chemical lab: 81801/10 Adam Maks | 81801
534944 | 10691 | 1400 | 5 | 2007-12-29 15:17 | Added [12] BOKSIT = 100,0 kg | 81801
534945 | 10691 | 1400 | 5 | 2007-12-29 15:27 | Added [35] FeMo = 20,0 kg | 81801
534946 | 10691 | 1400 | 5 | 2007-12-29 15:27 | Added [48] FeV = 25,0 kg | 81801
534947 | 10691 | 1400 | 5 | 2007-12-29 15:27 | Added [33] FeMnC = 20,0 kg | 81801
534948 | 10691 | 1400 | 5 | 2007-12-29 15:27 | Added [41] FeSi = 30,0 kg | 81801
534949 | 10691 | 1400 | 5 | 2007-12-29 15:27 | Added [27] FeCrC = 40,0 kg | 81801
534950 | 10691 | 1400 | 5 | 2007-12-29 15:31 | Added [17] Cfi13 = 11,6 kg | 81801
534951 | 10691 | 1400 | 5 | 2007-12-29 15:31 | Added [72] Al opl.zica = 3,9 kg | 81801
534952 | 10691 | 1101 | 2 | 2007-12-29 15:32 | Celox measurment: Temperatura = 1463 °C, O2 = 0,0 ppm, C = 0,000 %, Al = 0,000 % | 81801
534953 | 10691 | 1252 | 3 | 2007-12-29 15:32 | Heating start 300 kWh | 81801
534954 | 10691 | 1101 | 2 | 2007-12-29 15:47 | Celox measurment: Temperatura = 1468 °C, O2 = 0,0 ppm, C = 0,000 %, Al = 0,000 % | 81801
534955 | 10691 | 1252 | 3 | 2007-12-29 15:48 | Heating start 200 kWh | 81801
534956 | 10691 | 1400 | 5 | 2007-12-29 15:52 | Added [15] CASIfi13 = 15,5 kg | 81801
534957 | 10691 | 1362 | 4 | 2007-12-29 15:52 | Chemical analysis request at LFVD in chemical lab: 81801/ 0 Adam Maks | 81801
534958 | 10691 | 1016 | 1 | 2007-12-29 16:05 | Heat stop 81801 | 81801
535680 | 10710 | 1400 | 5 | 2008-01-04 19:54 | Added [13] CaO = 500,0 kg | 81820
535681 | 10710 | 1400 | 5 | 2008-01-04 19:54 | Added [12] BOKSIT = 100,0 kg | 81820
535715 | 10710 | 1400 | 5 | 2008-01-04 21:25 | Added [10] Al bloki = 5,0 kg | 81820
535716 | 10710 | 1400 | 5 | 2008-01-04 21:25 | Added [52] KARBORITmleti = 100,0 kg | 81820
535717 | 10710 | 1400 | 5 | 2008-01-04 21:30 | Added [76] Kalcijev karbid = 50,0 kg | 81820
535741 | 10710 | 1015 | 1 | 2008-01-04 22:32 | Heat start 81820 | 81820
535744 | 10710 | 1400 | 5 | 2008-01-04 22:42 | Added [35] FeMo = 70,0 kg | 81820
535745 | 10710 | 1400 | 5 | 2008-01-04 22:42 | Added [48] FeV = 370,0 kg | 81820
535746 | 10710 | 1400 | 5 | 2008-01-04 22:42 | Added [33] FeMnC = 60,0 kg | 81820
535747 | 10710 | 1400 | 5 | 2008-01-04 22:42 | Added [41] FeSi = 110,0 kg | 81820
535748 | 10710 | 1400 | 5 | 2008-01-04 22:42 | Added [27] FeCrC = 670,0 kg | 81820
535749 | 10710 | 1400 | 5 | 2008-01-04 22:42 | Added [10] Al bloki = 5,0 kg | 81820
535750 | 10710 | 1400 | 5 | 2008-01-04 22:42 | Added [12] BOKSIT = 70,0 kg | 81820
535751 | 10710 | 1101 | 2 | 2008-01-04 22:45 | Celox measurment: Temperatura = 1461 °C, O2 = 0,0 ppm, C = 0,000 %, Al = 0,000 % | 81820
535752 | 10710 | 1252 | 3 | 2008-01-04 22:45 | Heating start 1600 kWh | 81820
535753 | 10710 | 1361 | 4 | 2008-01-04 23:00 | Zahteva za analizo z VPP na Spectro: 81820/ 5 e Kotnik Marijan | 81820
535754 | 10710 | 1362 | 4 | 2008-01-04 23:00 | Chemical analysis request at LFVD in chemical lab: 81820/ 9 Kotnik Marijan | 81820
535755 | 10710 | 1252 | 3 | 2008-01-04 23:04 | Heating start 100 kWh | 81820
535756 | 10710 | 1400 | 5 | 2008-01-04 23:07 | Added [35] FeMo = 6,0 kg | 81820
535757 | 10710 | 1400 | 5 | 2008-01-04 23:07 | Added [48] FeV = 5,0 kg | 81820
535758 | 10710 | 1400 | 5 | 2008-01-04 23:07 | Added [33] FeMnC = 20,0 kg | 81820
535759 | 10710 | 1400 | 5 | 2008-01-04 23:07 | Added [41] FeSi = 30,0 kg | 81820
535760 | 10710 | 1400 | 5 | 2008-01-04 23:07 | Added [27] FeCrC = 140,0 kg | 81820
535761 | 10710 | 1400 | 5 | 2008-01-04 23:07 | Added [10] Al bloki = 5,0 kg | 81820
535762 | 10710 | 1400 | 5 | 2008-01-04 23:08 | Added [13] CaO = 150,0 kg | 81820
535763 | 10710 | 1251 | 3 | 2008-01-04 23:09 | Vacuum start | 81820
535764 | 10710 | 1254 | 3 | 2008-01-04 23:15 | Degassing start | 81820
535765 | 10710 | 1253 | 3 | 2008-01-04 23:41 | Degassing stop | 81820
535766 | 10710 | 1361 | 4 | 2008-01-04 23:41 | Zahteva za analizo z VPP na Spectro: 81820/ 6 e Kotnik Marijan | 81820
535767 | 10710 | 1400 | 5 | 2008-01-04 23:42 | Added [12] BOKSIT = 120,0 kg | 81820
535768 | 10710 | 1362 | 4 | 2008-01-04 23:42 | Chemical analysis request at LFVD in chemical lab: 81820/10 Kotnik Marijan | 81820
535769 | 10710 | 1400 | 5 | 2008-01-04 23:46 | Added [35] FeMo = 7,0 kg | 81820
535770 | 10710 | 1400 | 5 | 2008-01-04 23:46 | Added [48] FeV = 25,0 kg | 81820
535771 | 10710 | 1101 | 2 | 2008-01-04 23:49 | Celox measurment: Temperatura = 1476 °C, O2 = 0,0 ppm, C = 0,000 %, Al = 0,000 % | 81820
535772 | 10710 | 1252 | 3 | 2008-01-04 23:51 | Heating start 200 kWh | 81820
535773 | 10710 | 1400 | 5 | 2008-01-04 23:57 | Added [17] Cfi13 = 14,5 kg | 81820
535774 | 10710 | 1400 | 5 | 2008-01-04 23:57 | Added [72] Al opl.zica = 3,9 kg | 81820
535775 | 10710 | 1400 | 5 | 2008-01-04 23:58 | Added [35] FeMo = 6,0 kg | 81820
535776 | 10710 | 1400 | 5 | 2008-01-04 23:58 | Added [48] FeV = 5,0 kg | 81820
535777 | 10710 | 1101 | 2 | 2008-01-05 | Celox measurment: Temperatura = 1477 °C, O2 = 0,0 ppm, C = 0,000 %, Al = 0,000 % | 81820
535778 | 10710 | 1400 | 5 | 2008-01-05 00:02 | Added [15] CASIfi13 = 14,3 kg | 81820
535779 | 10710 | 1362 | 4 | 2008-01-05 00:03 | Chemical analysis request at LFVD in chemical lab: 81820/ 0 Kotnik Marijan | 81820
535785 | 10710 | 1016 | 1 | 2008-01-05 00:08 | Heat stop 81820 | 81820
536517 | 10728 | 1400 | 5 | 2008-01-06 09:53 | Added [13] CaO = 300,0 kg | 81838
536518 | 10728 | 1400 | 5 | 2008-01-06 09:53 | Added [12] BOKSIT = 80,0 kg | 81838
536563 | 10728 | 1400 | 5 | 2008-01-06 11:05 | Added [48] FeV = 400,0 kg | 81838
536564 | 10728 | 1400 | 5 | 2008-01-06 11:05 | Added [27] FeCrC = 350,0 kg | 81838
536565 | 10728 | 1400 | 5 | 2008-01-06 11:05 | Added [10] Al bloki = 5,0 kg | 81838
536566 | 10728 | 1400 | 5 | 2008-01-06 11:05 | Added [52] KARBORITmleti = 125,0 kg | 81838
536567 | 10728 | 1400 | 5 | 2008-01-06 11:08 | Added [76] Kalcijev karbid = 50,0 kg | 81838
536562 | 10728 | 1015 | 1 | 2008-01-06 11:28 | Heat start 81838 | 81838
536568 | 10728 | 1101 | 2 | 2008-01-06 11:38 | Celox measurment: Temperatura = 1509 °C, O2 = 0,0 ppm, C = 0,000 %, Al = 0,000 % | 81838
536569 | 10728 | 1400 | 5 | 2008-01-06 11:39 | Added [41] FeSi = 70,0 kg | 81838
536570 | 10728 | 1252 | 3 | 2008-01-06 11:41 | Heating start 800 kWh | 81838
536574 | 10728 | 1361 | 4 | 2008-01-06 11:47 | Zahteva za analizo z VPP na Spectro: 81838/ 5 e Adam Maks | 81838
536575 | 10728 | 1362 | 4 | 2008-01-06 11:47 | Chemical analysis request at LFVD in chemical lab: 81838/ 9 Adam Maks | 81838
536576 | 10728 | 1101 | 2 | 2008-01-06 11:53 | Celox measurment: Temperatura = 1529 °C, O2 = 0,0 ppm, C = 0,000 %, Al = 0,000 % | 81838
536577 | 10728 | 1400 | 5 | 2008-01-06 12:01 | Added [35] FeMo = 40,0 kg | 81838
536578 | 10728 | 1400 | 5 | 2008-01-06 12:01 | Added [48] FeV = 60,0 kg | 81838
536579 | 10728 | 1400 | 5 | 2008-01-06 12:01 | Added [33] FeMnC = 40,0 kg | 81838
536580 | 10728 | 1400 | 5 | 2008-01-06 12:01 | Added [41] FeSi = 60,0 kg | 81838
536581 | 10728 | 1400 | 5 | 2008-01-06 12:01 | Added [27] FeCrC = 140,0 kg | 81838
536582 | 10728 | 1400 | 5 | 2008-01-06 12:01 | Added [10] Al bloki = 3,0 kg | 81838
536583 | 10728 | 1400 | 5 | 2008-01-06 12:01 | Added [52] KARBORITmleti = 40,0 kg | 81838
536584 | 10728 | 1400 | 5 | 2008-01-06 12:03 | Added [12] BOKSIT = 50,0 kg | 81838
536585 | 10728 | 1400 | 5 | 2008-01-06 12:03 | Added [13] CaO = 250,0 kg | 81838
536586 | 10728 | 1251 | 3 | 2008-01-06 12:03 | Vacuum start | 81838
536587 | 10728 | 1254 | 3 | 2008-01-06 12:10 | Degassing start | 81838
536588 | 10728 | 1253 | 3 | 2008-01-06 12:42 | Degassing stop | 81838
536589 | 10728 | 1361 | 4 | 2008-01-06 12:43 | Zahteva za analizo z VPP na Spectro: 81838/ 6 e Adam Maks | 81838
536590 | 10728 | 1362 | 4 | 2008-01-06 12:43 | Chemical analysis request at LFVD in chemical lab: 81838/10 Adam Maks | 81838
536591 | 10728 | 1101 | 2 | 2008-01-06 12:44 | Celox measurment: Temperatura = 1446 °C, O2 = 0,0 ppm, C = 0,000 %, Al = 0,000 % | 81838
536592 | 10728 | 1400 | 5 | 2008-01-06 12:46 | Added [12] BOKSIT = 60,0 kg | 81838
536593 | 10728 | 1400 | 5 | 2008-01-06 12:47 | Added [72] Al opl.zica = 4,8 kg | 81838
536594 | 10728 | 1252 | 3 | 2008-01-06 12:49 | Heating start 700 kWh | 81838
536595 | 10728 | 1400 | 5 | 2008-01-06 12:58 | Added [35] FeMo = 15,0 kg | 81838
536596 | 10728 | 1400 | 5 | 2008-01-06 12:58 | Added [48] FeV = 20,0 kg | 81838
536597 | 10728 | 1400 | 5 | 2008-01-06 12:58 | Added [26] FeCrA = 90,0 kg | 81838
536598 | 10728 | 1101 | 2 | 2008-01-06 13:00 | Celox measurment: Temperatura = 1468 °C, O2 = 0,0 ppm, C = 0,000 %, Al = 0,000 % | 81838
536599 | 10728 | 1252 | 3 | 2008-01-06 13:00 | Heating start 250 kWh | 81838
536600 | 10728 | 1400 | 5 | 2008-01-06 13:04 | Added [15] CASIfi13 = 14,3 kg | 81838
536601 | 10728 | 1362 | 4 | 2008-01-06 13:06 | Chemical analysis request at LFVD in chemical lab: 81838/ 0 Adam Maks | 81838
536602 | 10728 | 1016 | 1 | 2008-01-06 13:10 | Heat stop 81838 | 81838
536796 | 10734 | 1400 | 5 | 2008-01-06 21:59 | Added [12] BOKSIT = 70,0 kg | 81844
536797 | 10734 | 1400 | 5 | 2008-01-06 21:59 | Added [13] CaO = 350,0 kg | 81844
536799 | 10734 | 1400 | 5 | 2008-01-06 22:35 | Added [48] FeV = 340,0 kg | 81844
536800 | 10734 | 1400 | 5 | 2008-01-06 22:37 | Added [76] Kalcijev karbid = 50,0 kg | 81844
536823 | 10734 | 1015 | 1 | 2008-01-06 23:27 | Heat start 81844 | 81844
536824 | 10734 | 1101 | 2 | 2008-01-06 23:36 | Celox measurment: Temperatura = 1519 °C, O2 = 0,0 ppm, C = 0,000 %, Al = 0,000 % | 81844
536825 | 10734 | 1400 | 5 | 2008-01-06 23:37 | Added [35] FeMo = 110,0 kg | 81844
536826 | 10734 | 1400 | 5 | 2008-01-06 23:37 | Added [48] FeV = 130,0 kg | 81844
536827 | 10734 | 1400 | 5 | 2008-01-06 23:37 | Added [41] FeSi = 80,0 kg | 81844
536828 | 10734 | 1400 | 5 | 2008-01-06 23:37 | Added [27] FeCrC = 700,0 kg | 81844
536829 | 10734 | 1400 | 5 | 2008-01-06 23:37 | Added [52] KARBORITmleti = 75,0 kg | 81844
536830 | 10734 | 1252 | 3 | 2008-01-06 23:40 | Heating start 600 kWh | 81844
536833 | 10734 | 1361 | 4 | 2008-01-06 23:47 | Zahteva za analizo z VPP na Spectro: 81844/ 5 e Kotnik Marijan | 81844
536834 | 10734 | 1400 | 5 | 2008-01-06 23:50 | Added [35] FeMo = 15,0 kg | 81844
536835 | 10734 | 1400 | 5 | 2008-01-06 23:50 | Added [48] FeV = 10,0 kg | 81844
536836 | 10734 | 1400 | 5 | 2008-01-06 23:50 | Added [41] FeSi = 20,0 kg | 81844
536837 | 10734 | 1400 | 5 | 2008-01-06 23:50 | Added [27] FeCrC = 60,0 kg | 81844
536838 | 10734 | 1400 | 5 | 2008-01-06 23:52 | Added [13] CaO = 150,0 kg | 81844
536839 | 10734 | 1251 | 3 | 2008-01-06 23:54 | Vacuum start | 81844
536840 | 10734 | 1254 | 3 | 2008-01-06 23:57 | Degassing start | 81844
536841 | 10735 | 1400 | 5 | 2008-01-07 | Added [12] BOKSIT = 80,0 kg | 81845
536842 | 10735 | 1400 | 5 | 2008-01-07 | Added [13] CaO = 350,0 kg | 81845
536843 | 10734 | 1253 | 3 | 2008-01-07 00:23 | Degassing stop | 81844
536844 | 10734 | 1361 | 4 | 2008-01-07 00:23 | Zahteva za analizo z VPP na Spectro: 81844/ 6 e Kotnik Marijan | 81844
536845 | 10734 | 1362 | 4 | 2008-01-07 00:24 | Chemical analysis request at LFVD in chemical lab: 81844/10 Kotnik Marijan | 81844
536846 | 10734 | 1400 | 5 | 2008-01-07 00:24 | Added [12] BOKSIT = 130,0 kg | 81844
536849 | 10735 | 1400 | 5 | 2008-01-07 00:30 | Added [48] FeV = 360,0 kg | 81845
536856 | 10735 | 1400 | 5 | 2008-01-07 00:30 | Added [10] Al bloki = 5,0 kg | 81845
536857 | 10735 | 1400 | 5 | 2008-01-07 00:30 | Added [52] KARBORITmleti = 125,0 kg | 81845
536847 | 10734 | 1101 | 2 | 2008-01-07 00:31 | Celox measurment: Temperatura = 1446 °C, O2 = 0,0 ppm, C = 0,000 %, Al = 0,000 % | 81844
536848 | 10734 | 1252 | 3 | 2008-01-07 00:32 | Heating start 600 kWh | 81844
536850 | 10735 | 1400 | 5 | 2008-01-07 00:32 | Added [76] Kalcijev karbid = 50,0 kg | 81845
536852 | 10734 | 1400 | 5 | 2008-01-07 00:40 | Added [72] Al opl.zica = 1,9 kg | 81844
536851 | 10734 | 1252 | 3 | 2008-01-07 00:40 | Heating start 100 kWh | 81844
536854 | 10734 | 1400 | 5 | 2008-01-07 00:42 | Added [27] FeCrC = 140,0 kg | 81844
536853 | 10734 | 1101 | 2 | 2008-01-07 00:42 | Celox measurment: Temperatura = 1476 °C, O2 = 0,0 ppm, C = 0,000 %, Al = 0,000 % | 81844
536855 | 10734 | 1400 | 5 | 2008-01-07 00:45 | Added [15] CASIfi13 = 13,9 kg | 81844
536858 | 10734 | 1362 | 4 | 2008-01-07 00:55 | Chemical analysis request at LFVD in chemical lab: 81844/ 0 Kotnik Marijan | 81844
536859 | 10734 | 1016 | 1 | 2008-01-07 00:57 | Heat stop 81844 | 81844
536860 | 10735 | 1015 | 1 | 2008-01-07 00:57 | Heat start 81845 | 81845
536863 | 10735 | 1101 | 2 | 2008-01-07 01:04 | Celox measurment: Temperatura = 1577 °C, O2 = 0,0 ppm, C = 0,000 %, Al = 0,000 % | 81845
536864 | 10735 | 1400 | 5 | 2008-01-07 01:06 | Added [35] FeMo = 100,0 kg | 81845
536865 | 10735 | 1400 | 5 | 2008-01-07 01:06 | Added [48] FeV = 125,0 kg | 81845
536866 | 10735 | 1400 | 5 | 2008-01-07 01:06 | Added [33] FeMnC = 20,0 kg | 81845
536867 | 10735 | 1400 | 5 | 2008-01-07 01:06 | Added [41] FeSi = 150,0 kg | 81845
536868 | 10735 | 1400 | 5 | 2008-01-07 01:06 | Added [27] FeCrC = 800,0 kg | 81845
536869 | 10735 | 1400 | 5 | 2008-01-07 01:06 | Added [10] Al bloki = 5,0 kg | 81845
536870 | 10735 | 1400 | 5 | 2008-01-07 01:06 | Added [52] KARBORITmleti = 50,0 kg | 81845
536871 | 10735 | 1400 | 5 | 2008-01-07 01:06 | Added [13] CaO = 150,0 kg | 81845
536872 | 10735 | 1251 | 3 | 2008-01-07 01:09 | Vacuum start | 81845
536873 | 10735 | 1254 | 3 | 2008-01-07 01:13 | Degassing start | 81845
536876 | 10735 | 1253 | 3 | 2008-01-07 01:39 | Degassing stop | 81845
536877 | 10735 | 1361 | 4 | 2008-01-07 01:40 | Zahteva za analizo z VPP na Spectro: 81845/ 6 e Kotnik Marijan | 81845
536878 | 10735 | 1362 | 4 | 2008-01-07 01:40 | Chemical analysis request at LFVD in chemical lab: 81845/10 Kotnik Marijan | 81845
536879 | 10735 | 1400 | 5 | 2008-01-07 01:41 | Added [12] BOKSIT = 50,0 kg | 81845
536880 | 10735 | 1400 | 5 | 2008-01-07 01:41 | Added [21] EPŽ žlindra = 120,0 kg | 81845
536881 | 10735 | 1400 | 5 | 2008-01-07 01:45 | Added [35] FeMo = 10,0 kg | 81845
536882 | 10735 | 1400 | 5 | 2008-01-07 01:45 | Added [48] FeV = 10,0 kg | 81845
536883 | 10735 | 1400 | 5 | 2008-01-07 01:45 | Added [33] FeMnC = 30,0 kg | 81845
536884 | 10735 | 1400 | 5 | 2008-01-07 01:45 | Added [41] FeSi = 30,0 kg | 81845
536885 | 10735 | 1400 | 5 | 2008-01-07 01:45 | Added [27] FeCrC = 90,0 kg | 81845
536886 | 10735 | 1101 | 2 | 2008-01-07 01:49 | Celox measurment: Temperatura = 1476 °C, O2 = 0,0 ppm, C = 0,000 %, Al = 0,000 % | 81845
536887 | 10735 | 1400 | 5 | 2008-01-07 01:57 | Added [48] FeV = 5,0 kg | 81845
536888 | 10735 | 1400 | 5 | 2008-01-07 01:57 | Added [17] Cfi13 = 21,8 kg | 81845
536889 | 10735 | 1101 | 2 | 2008-01-07 02:00 | Celox measurment: Temperatura = 1468 °C, O2 = 0,0 ppm, C = 0,000 %, Al = 0,000 % | 81845
536890 | 10735 | 1252 | 3 | 2008-01-07 02:09 | Heating start 200 kWh | 81845
536891 | 10735 | 1400 | 5 | 2008-01-07 02:17 | Added [72] Al opl.zica = 4,8 kg | 81845
536892 | 10735 | 1101 | 2 | 2008-01-07 02:19 | Celox measurment: Temperatura = 1469 °C, O2 = 0,0 ppm, C = 0,000 %, Al = 0,000 % | 81845
536893 | 10735 | 1400 | 5 | 2008-01-07 02:20 | Added [15] CASIfi13 = 14,3 kg | 81845
536897 | 10735 | 1362 | 4 | 2008-01-07 02:28 | Chemical analysis request at LFVD in chemical lab: 81845/ 0 Kotnik Marijan | 81845
536898 | 10735 | 1016 | 1 | 2008-01-07 02:29 | Heat stop 81845 | 81845
537202 | 10743 | 1400 | 5 | 2008-01-09 22:59 | Added [13] CaO = 300,0 kg | 81853
537203 | 10743 | 1400 | 5 | 2008-01-09 22:59 | Added [12] BOKSIT = 80,0 kg | 81853
537236 | 10743 | 1400 | 5 | 2008-01-10 00:30 | Added [48] FeV = 250,0 kg | 81853
537237 | 10743 | 1400 | 5 | 2008-01-10 00:30 | Added [27] FeCrC = 500,0 kg | 81853
537238 | 10743 | 1400 | 5 | 2008-01-10 00:30 | Added [10] Al bloki = 12,0 kg | 81853
537239 | 10743 | 1400 | 5 | 2008-01-10 00:30 | Added [52] KARBORITmleti = 150,0 kg | 81853
537240 | 10743 | 1400 | 5 | 2008-01-10 00:35 | Added [76] Kalcijev karbid = 50,0 kg | 81853
537233 | 10743 | 1015 | 1 | 2008-01-10 00:46 | Heat start 81853 | 81853
537241 | 10743 | 1101 | 2 | 2008-01-10 00:56 | Celox measurment: Temperatura = 1550 °C, O2 = 0,0 ppm, C = 0,000 %, Al = 0,000 % | 81853
537242 | 10743 | 1400 | 5 | 2008-01-10 00:56 | Added [41] FeSi = 100,0 kg | 81853
537243 | 10743 | 1252 | 3 | 2008-01-10 00:59 | Heating start 400 kWh | 81853
537244 | 10744 | 1400 | 5 | 2008-01-10 01:00 | Added [13] CaO = 300,0 kg | 81854
537245 | 10744 | 1400 | 5 | 2008-01-10 01:00 | Added [12] BOKSIT = 80,0 kg | 81854
537246 | 10743 | 1101 | 2 | 2008-01-10 01:04 | Celox measurment: Temperatura = 1556 °C, O2 = 0,0 ppm, C = 0,000 %, Al = 0,000 % | 81853
537247 | 10743 | 1361 | 4 | 2008-01-10 01:04 | Zahteva za analizo z VPP na Spectro: 81853/ 5 e Adam Maks | 81853
537248 | 10743 | 1400 | 5 | 2008-01-10 01:08 | Added [64] SiMn = 50,0 kg | 81853
537249 | 10743 | 1400 | 5 | 2008-01-10 01:08 | Added [41] FeSi = 35,0 kg | 81853
537250 | 10743 | 1400 | 5 | 2008-01-10 01:08 | Added [27] FeCrC = 270,0 kg | 81853
537251 | 10743 | 1400 | 5 | 2008-01-10 01:08 | Added [26] FeCrA = 80,0 kg | 81853
537252 | 10743 | 1400 | 5 | 2008-01-10 01:08 | Added [10] Al bloki = 5,0 kg | 81853
537253 | 10743 | 1400 | 5 | 2008-01-10 01:10 | Added [12] BOKSIT = 30,0 kg | 81853
537254 | 10743 | 1400 | 5 | 2008-01-10 01:10 | Added [13] CaO = 200,0 kg | 81853
537255 | 10743 | 1251 | 3 | 2008-01-10 01:14 | Vacuum start | 81853
537256 | 10743 | 1254 | 3 | 2008-01-10 01:18 | Degassing start | 81853
537257 | 10743 | 1253 | 3 | 2008-01-10 01:50 | Degassing stop | 81853
537258 | 10743 | 1101 | 2 | 2008-01-10 01:52 | Celox measurment: Temperatura = 1462 °C, O2 = 0,0 ppm, C = 0,000 %, Al = 0,000 % | 81853
537259 | 10743 | 1361 | 4 | 2008-01-10 01:53 | Zahteva za analizo z VPP na Spectro: 81853/ 6 e Adam Maks | 81853
537260 | 10743 | 1362 | 4 | 2008-01-10 01:53 | Chemical analysis request at LFVD in chemical lab: 81853/10 Adam Maks | 81853
537261 | 10743 | 1400 | 5 | 2008-01-10 01:56 | Added [33] FeMnC = 15,0 kg | 81853
537262 | 10743 | 1400 | 5 | 2008-01-10 01:56 | Added [26] FeCrA = 130,0 kg | 81853
537263 | 10743 | 1252 | 3 | 2008-01-10 01:59 | Heating start 300 kWh | 81853
537264 | 10743 | 1400 | 5 | 2008-01-10 02:04 | Added [48] FeV = 10,0 kg | 81853
537265 | 10743 | 1400 | 5 | 2008-01-10 02:04 | Added [27] FeCrC = 50,0 kg | 81853
537266 | 10743 | 1400 | 5 | 2008-01-10 02:04 | Added [17] Cfi13 = 4,3 kg | 81853
537267 | 10743 | 1400 | 5 | 2008-01-10 02:04 | Added [72] Al opl.zica = 2,3 kg | 81853
537268 | 10743 | 1101 | 2 | 2008-01-10 02:06 | Celox measurment: Temperatura = 1462 °C, O2 = 0,0 ppm, C = 0,000 %, Al = 0,000 % | 81853
537269 | 10743 | 1252 | 3 | 2008-01-10 02:06 | Heating start 200 kWh | 81853
537270 | 10743 | 1400 | 5 | 2008-01-10 02:11 | Added [15] CASIfi13 = 13,6 kg | 81853
537271 | 10743 | 1362 | 4 | 2008-01-10 02:12 | Chemical analysis request at LFVD in chemical lab: 81853/ 0 Adam Maks | 81853
537272 | 10743 | 1016 | 1 | 2008-01-10 02:16 | Heat stop 81853 | 81853
537276 | 10744 | 1400 | 5 | 2008-01-10 03:10 | Added [48] FeV = 290,0 kg | 81854
537277 | 10744 | 1400 | 5 | 2008-01-10 03:10 | Added [27] FeCrC = 200,0 kg | 81854
537278 | 10744 | 1400 | 5 | 2008-01-10 03:10 | Added [10] Al bloki = 12,0 kg | 81854
537279 | 10744 | 1400 | 5 | 2008-01-10 03:10 | Added [52] KARBORITmleti = 150,0 kg | 81854
537280 | 10744 | 1400 | 5 | 2008-01-10 03:12 | Added [76] Kalcijev karbid = 50,0 kg | 81854
537273 | 10744 | 1015 | 1 | 2008-01-10 03:25 | Heat start 81854 | 81854
537282 | 10744 | 1400 | 5 | 2008-01-10 03:29 | Added [33] FeMnC = 50,0 kg | 81854
537283 | 10744 | 1400 | 5 | 2008-01-10 03:29 | Added [41] FeSi = 90,0 kg | 81854
537284 | 10744 | 1400 | 5 | 2008-01-10 03:29 | Added [27] FeCrC = 110,0 kg | 81854
537281 | 10744 | 1101 | 2 | 2008-01-10 03:30 | Celox measurment: Temperatura = 1562 °C, O2 = 0,0 ppm, C = 0,000 %, Al = 0,000 % | 81854
537285 | 10744 | 1252 | 3 | 2008-01-10 03:34 | Heating start 400 kWh | 81854
537288 | 10744 | 1101 | 2 | 2008-01-10 03:39 | Celox measurment: Temperatura = 1558 °C, O2 = 0,0 ppm, C = 0,000 %, Al = 0,000 % | 81854
537289 | 10744 | 1361 | 4 | 2008-01-10 03:39 | Zahteva za analizo z VPP na Spectro: 81854/ 5 e Adam Maks | 81854
537290 | 10744 | 1400 | 5 | 2008-01-10 03:44 | Added [35] FeMo = 15,0 kg | 81854
537291 | 10744 | 1400 | 5 | 2008-01-10 03:44 | Added [48] FeV = 60,0 kg | 81854
537292 | 10744 | 1400 | 5 | 2008-01-10 03:44 | Added [41] FeSi = 40,0 kg | 81854
537293 | 10744 | 1400 | 5 | 2008-01-10 03:44 | Added [27] FeCrC = 180,0 kg | 81854
537294 | 10744 | 1400 | 5 | 2008-01-10 03:44 | Added [10] Al bloki = 8,0 kg | 81854
537295 | 10744 | 1400 | 5 | 2008-01-10 03:44 | Added [52] KARBORITmleti = 55,0 kg | 81854
537296 | 10744 | 1400 | 5 | 2008-01-10 03:45 | Added [12] BOKSIT = 40,0 kg | 81854
537297 | 10744 | 1400 | 5 | 2008-01-10 03:45 | Added [13] CaO = 250,0 kg | 81854
537298 | 10744 | 1251 | 3 | 2008-01-10 03:49 | Vacuum start | 81854
537299 | 10744 | 1254 | 3 | 2008-01-10 03:55 | Degassing start | 81854
537300 | 10744 | 1253 | 3 | 2008-01-10 04:26 | Degassing stop | 81854
537301 | 10744 | 1101 | 2 | 2008-01-10 04:28 | Celox measurment: Temperatura = 1477 °C, O2 = 0,0 ppm, C = 0,000 %, Al = 0,000 % | 81854
537302 | 10744 | 1361 | 4 | 2008-01-10 04:29 | Zahteva za analizo z VPP na Spectro: 81854/ 6 e Adam Maks | 81854
537303 | 10744 | 1362 | 4 | 2008-01-10 04:29 | Chemical analysis request at LFVD in chemical lab: 81854/10 Adam Maks | 81854
537304 | 10744 | 1400 | 5 | 2008-01-10 04:30 | Added [21] EPŽ žlindra = 150,0 kg | 81854
537305 | 10744 | 1400 | 5 | 2008-01-10 04:31 | Added [10] Al bloki = 3,0 kg | 81854
537306 | 10744 | 1400 | 5 | 2008-01-10 04:31 | Added [15] CASIfi13 = 47,0 kg | 81854
537307 | 10744 | 1252 | 3 | 2008-01-10 04:36 | Heating start 200 kWh | 81854
537308 | 10744 | 1361 | 4 | 2008-01-10 04:43 | Zahteva za analizo z VPP na Spectro: 81854/ 7 e Adam Maks | 81854
537309 | 10744 | 1400 | 5 | 2008-01-10 04:46 | Added [15] CASIfi13 = 35,3 kg | 81854
537310 | 10744 | 1362 | 4 | 2008-01-10 04:47 | Chemical analysis request at LFVD in chemical lab: 81854/ 0 Adam Maks | 81854
537311 | 10744 | 1016 | 1 | 2008-01-10 04:51 | Heat stop 81854 | 81854
539040 | 10784 | 1400 | 5 | 2008-01-14 02:19 | Added [12] BOKSIT = 100,0 kg | 81894
539041 | 10784 | 1400 | 5 | 2008-01-14 02:19 | Added [13] CaO = 300,0 kg | 81894
539082 | 10784 | 1400 | 5 | 2008-01-14 03:26 | Added [35] FeMo = 30,0 kg | 81894
539083 | 10784 | 1400 | 5 | 2008-01-14 03:26 | Added [48] FeV = 310,0 kg | 81894
539084 | 10784 | 1400 | 5 | 2008-01-14 03:26 | Added [27] FeCrC = 700,0 kg | 81894
539085 | 10784 | 1400 | 5 | 2008-01-14 03:26 | Added [10] Al bloki = 10,0 kg | 81894
539086 | 10784 | 1400 | 5 | 2008-01-14 03:30 | Added [76] Kalcijev karbid = 50,0 kg | 81894
539079 | 10784 | 1015 | 1 | 2008-01-14 04:03 | Heat start 81894 | 81894
539088 | 10784 | 1101 | 2 | 2008-01-14 04:11 | Celox measurment: Temperatura = 1530 °C, O2 = 0,0 ppm, C = 0,000 %, Al = 0,000 % | 81894
539089 | 10784 | 1400 | 5 | 2008-01-14 04:11 | Added [35] FeMo = 80,0 kg | 81894
539090 | 10784 | 1400 | 5 | 2008-01-14 04:11 | Added [48] FeV = 55,0 kg | 81894
539091 | 10784 | 1400 | 5 | 2008-01-14 04:11 | Added [41] FeSi = 120,0 kg | 81894
539092 | 10784 | 1400 | 5 | 2008-01-14 04:11 | Added [27] FeCrC = 270,0 kg | 81894
539093 | 10784 | 1400 | 5 | 2008-01-14 04:11 | Added [52] KARBORITmleti = 50,0 kg | 81894
539094 | 10784 | 1400 | 5 | 2008-01-14 04:11 | Added [15] CASIfi13 = 35,3 kg | 81894
539095 | 10784 | 1400 | 5 | 2008-01-14 04:13 | Added [12] BOKSIT = 40,0 kg | 81894
539096 | 10784 | 1400 | 5 | 2008-01-14 04:13 | Added [13] CaO = 200,0 kg | 81894
539097 | 10784 | 1251 | 3 | 2008-01-14 04:14 | Vacuum start | 81894
539098 | 10784 | 1254 | 3 | 2008-01-14 04:19 | Degassing start | 81894
539099 | 10784 | 1253 | 3 | 2008-01-14 04:50 | Degassing stop | 81894
539100 | 10784 | 1101 | 2 | 2008-01-14 04:51 | Celox measurment: Temperatura = 1470 °C, O2 = 0,0 ppm, C = 0,000 %, Al = 0,000 % | 81894
539101 | 10784 | 1361 | 4 | 2008-01-14 04:52 | Zahteva za analizo z VPP na Spectro: 81894/ 5 e Adam Maks | 81894
539102 | 10784 | 1362 | 4 | 2008-01-14 04:52 | Chemical analysis request at LFVD in chemical lab: 81894/ 9 Adam Maks | 81894
539103 | 10784 | 1400 | 5 | 2008-01-14 05:05 | Added [35] FeMo = 25,0 kg | 81894
539104 | 10784 | 1400 | 5 | 2008-01-14 05:05 | Added [48] FeV = 20,0 kg | 81894
539105 | 10784 | 1400 | 5 | 2008-01-14 05:05 | Added [33] FeMnC = 155,0 kg | 81894
539106 | 10784 | 1400 | 5 | 2008-01-14 05:05 | Added [41] FeSi = 20,0 kg | 81894
539107 | 10784 | 1400 | 5 | 2008-01-14 05:05 | Added [27] FeCrC = 90,0 kg | 81894
539108 | 10784 | 1400 | 5 | 2008-01-14 05:05 | Added [17] Cfi13 = 7,3 kg | 81894
539109 | 10784 | 1400 | 5 | 2008-01-14 05:05 | Added [72] Al opl.zica = 1,0 kg | 81894
539110 | 10784 | 1101 | 2 | 2008-01-14 05:09 | Celox measurment: Temperatura = 1455 °C, O2 = 0,0 ppm, C = 0,000 %, Al = 0,000 % | 81894
539111 | 10784 | 1252 | 3 | 2008-01-14 05:11 | Heating start 400 kWh | 81894
539112 | 10784 | 1101 | 2 | 2008-01-14 05:26 | Celox measurment: Temperatura = 1466 °C, O2 = 0,0 ppm, C = 0,000 %, Al = 0,000 % | 81894
539113 | 10784 | 1400 | 5 | 2008-01-14 05:27 | Added [15] CASIfi13 = 15,0 kg | 81894
539114 | 10784 | 1362 | 4 | 2008-01-14 05:28 | Chemical analysis request at LFVD in chemical lab: 81894/ 0 Adam Maks | 81894
539115 | 10784 | 1016 | 1 | 2008-01-14 05:33 | Heat stop 81894 | 81894
539166 | 10786 | 1400 | 5 | 2008-01-14 06:45 | Added [12] BOKSIT = 70,0 kg | 81896
539167 | 10786 | 1400 | 5 | 2008-01-14 06:45 | Added [13] CaO = 350,0 kg | 81896
539161 | 10786 | 1400 | 5 | 2008-01-14 07:00 | Added [35] FeMo = 180,0 kg | 81896
539162 | 10786 | 1400 | 5 | 2008-01-14 07:00 | Added [48] FeV = 340,0 kg | 81896
539163 | 10786 | 1400 | 5 | 2008-01-14 07:00 | Added [10] Al bloki = 5,0 kg | 81896
539164 | 10786 | 1400 | 5 | 2008-01-14 07:00 | Added [52] KARBORITmleti = 25,0 kg | 81896
539165 | 10786 | 1400 | 5 | 2008-01-14 07:02 | Added [76] Kalcijev karbid = 50,0 kg | 81896
539160 | 10786 | 1015 | 1 | 2008-01-14 07:49 | Heat start 81896 | 81896
539168 | 10786 | 1101 | 2 | 2008-01-14 07:57 | Celox measurment: Temperatura = 1521 °C, O2 = 0,0 ppm, C = 0,000 %, Al = 0,000 % | 81896
539169 | 10786 | 1400 | 5 | 2008-01-14 07:58 | Added [35] FeMo = 93,0 kg | 81896
539170 | 10786 | 1400 | 5 | 2008-01-14 07:58 | Added [48] FeV = 122,0 kg | 81896
539171 | 10786 | 1400 | 5 | 2008-01-14 07:58 | Added [33] FeMnC = 80,0 kg | 81896
539172 | 10786 | 1400 | 5 | 2008-01-14 07:58 | Added [41] FeSi = 125,0 kg | 81896
539173 | 10786 | 1400 | 5 | 2008-01-14 07:58 | Added [27] FeCrC = 1000,0 kg | 81896
539174 | 10786 | 1400 | 5 | 2008-01-14 07:58 | Added [10] Al bloki = 5,0 kg | 81896
539175 | 10786 | 1400 | 5 | 2008-01-14 07:58 | Added [52] KARBORITmleti = 130,0 kg | 81896
539176 | 10786 | 1400 | 5 | 2008-01-14 08:00 | Added [13] CaO = 150,0 kg | 81896
539187 | 10786 | 1252 | 3 | 2008-01-14 08:14 | Heating start 600 kWh | 81896
539177 | 10786 | 1101 | 2 | 2008-01-14 08:21 | Celox measurment: Temperatura = 1486 °C, O2 = 0,0 ppm, C = 0,000 %, Al = 0,000 % | 81896
539178 | 10786 | 1361 | 4 | 2008-01-14 08:22 | Zahteva za analizo z VPP na Spectro: 81896/ 5 e Gorensek Peter | 81896
539179 | 10786 | 1400 | 5 | 2008-01-14 08:24 | Added [21] EPŽ žlindra = 110,0 kg | 81896
539180 | 10786 | 1400 | 5 | 2008-01-14 08:25 | Added [35] FeMo = 30,0 kg | 81896
539181 | 10786 | 1400 | 5 | 2008-01-14 08:25 | Added [48] FeV = 15,0 kg | 81896
539182 | 10786 | 1400 | 5 | 2008-01-14 08:25 | Added [41] FeSi = 20,0 kg | 81896
539183 | 10786 | 1400 | 5 | 2008-01-14 08:25 | Added [27] FeCrC = 200,0 kg | 81896
539184 | 10786 | 1400 | 5 | 2008-01-14 08:25 | Added [10] Al bloki = 3,0 kg | 81896
539185 | 10786 | 1400 | 5 | 2008-01-14 08:25 | Added [15] CASIfi13 = 35,3 kg | 81896
539186 | 10786 | 1251 | 3 | 2008-01-14 08:26 | Vacuum start | 81896
539188 | 10786 | 1254 | 3 | 2008-01-14 08:29 | Degassing start | 81896
539189 | 10786 | 1253 | 3 | 2008-01-14 08:51 | Degassing stop | 81896
539190 | 10786 | 1400 | 5 | 2008-01-14 08:51 | Added [21] EPŽ žlindra = 100,0 kg | 81896
539191 | 10786 | 1101 | 2 | 2008-01-14 08:52 | Celox measurment: Temperatura = 1451 °C, O2 = 0,0 ppm, C = 0,000 %, Al = 0,000 % | 81896
539195 | 10786 | 1252 | 3 | 2008-01-14 08:53 | Heating start 760 kWh | 81896
539192 | 10786 | 1362 | 4 | 2008-01-14 08:54 | Chemical analysis request at LFVD in chemical lab: 81896/10 Gorensek Peter | 81896
539193 | 10786 | 1361 | 4 | 2008-01-14 08:54 | Zahteva za analizo z VPP na Spectro: 81896/ 6 e Gorensek Peter | 81896
539194 | 10786 | 1101 | 2 | 2008-01-14 09:02 | Celox measurment: Temperatura = 1482 °C, O2 = 0,0 ppm, C = 0,000 %, Al = 0,000 % | 81896
539196 | 10786 | 1400 | 5 | 2008-01-14 09:06 | Added [17] Cfi13 = 36,3 kg | 81896
539197 | 10786 | 1400 | 5 | 2008-01-14 09:11 | Added [15] CASIfi13 = 15,7 kg | 81896
539198 | 10786 | 1362 | 4 | 2008-01-14 09:11 | Chemical analysis request at LFVD in chemical lab: 81896/ 0 Gorensek Peter | 81896
539199 | 10786 | 1016 | 1 | 2008-01-14 09:16 | Heat stop 81896 | 81896
539200 | 10787 | 1400 | 5 | 2008-01-16 14:07 | Added [13] CaO = 350,0 kg | 81897
539201 | 10787 | 1400 | 5 | 2008-01-16 14:07 | Added [12] BOKSIT = 100,0 kg | 81897
539208 | 10787 | 1400 | 5 | 2008-01-16 15:35 | Added [35] FeMo = 60,0 kg | 81897
539209 | 10787 | 1400 | 5 | 2008-01-16 15:35 | Added [48] FeV = 250,0 kg | 81897
539210 | 10787 | 1400 | 5 | 2008-01-16 15:35 | Added [64] SiMn = 100,0 kg | 81897
539211 | 10787 | 1400 | 5 | 2008-01-16 15:35 | Added [27] FeCrC = 400,0 kg | 81897
539212 | 10787 | 1400 | 5 | 2008-01-16 15:35 | Added [10] Al bloki = 8,0 kg | 81897
539213 | 10787 | 1400 | 5 | 2008-01-16 15:35 | Added [52] KARBORITmleti = 125,0 kg | 81897
539214 | 10787 | 1400 | 5 | 2008-01-16 15:37 | Added [76] Kalcijev karbid = 50,0 kg | 81897
539204 | 10787 | 1015 | 1 | 2008-01-16 15:50 | Heat start 81897 | 81897
539207 | 10787 | 1101 | 2 | 2008-01-16 15:55 | Celox measurment: Temperatura = 1550 °C, O2 = 0,0 ppm, C = 0,000 %, Al = 0,000 % | 81897
539215 | 10787 | 1400 | 5 | 2008-01-16 15:57 | Added [41] FeSi = 90,0 kg | 81897
539216 | 10787 | 1252 | 3 | 2008-01-16 15:59 | Heating start 800 kWh | 81897
539219 | 10787 | 1101 | 2 | 2008-01-16 16:08 | Celox measurment: Temperatura = 1559 °C, O2 = 0,0 ppm, C = 0,000 %, Al = 0,000 % | 81897
539220 | 10787 | 1361 | 4 | 2008-01-16 16:08 | Zahteva za analizo z VPP na Spectro: 81897/ 5 e Adam Maks | 81897
539221 | 10787 | 1252 | 3 | 2008-01-16 16:09 | Heating start 700 kWh | 81897
539222 | 10787 | 1400 | 5 | 2008-01-16 16:20 | Added [35] FeMo = 70,0 kg | 81897
539223 | 10787 | 1400 | 5 | 2008-01-16 16:20 | Added [48] FeV = 45,0 kg | 81897
539224 | 10787 | 1400 | 5 | 2008-01-16 16:20 | Added [27] FeCrC = 200,0 kg | 81897
539225 | 10787 | 1400 | 5 | 2008-01-16 16:20 | Added [10] Al bloki = 5,0 kg | 81897
539226 | 10787 | 1400 | 5 | 2008-01-16 16:20 | Added [52] KARBORITmleti = 50,0 kg | 81897
539227 | 10787 | 1400 | 5 | 2008-01-16 16:20 | Added [15] CASIfi13 = 35,3 kg | 81897
539228 | 10787 | 1400 | 5 | 2008-01-16 16:22 | Added [12] BOKSIT = 40,0 kg | 81897
539229 | 10787 | 1400 | 5 | 2008-01-16 16:22 | Added [13] CaO = 250,0 kg | 81897
539230 | 10787 | 1251 | 3 | 2008-01-16 16:25 | Vacuum start | 81897
539231 | 10787 | 1254 | 3 | 2008-01-16 16:28 | Degassing start | 81897
539232 | 10787 | 1253 | 3 | 2008-01-16 17:02 | Degassing stop | 81897
539233 | 10787 | 1361 | 4 | 2008-01-16 17:02 | Zahteva za analizo z VPP na Spectro: 81897/ 6 e Adam Maks | 81897
539234 | 10787 | 1362 | 4 | 2008-01-16 17:02 | Chemical analysis request at LFVD in chemical lab: 81897/10 Adam Maks | 81897
539235 | 10787 | 1101 | 2 | 2008-01-16 17:03 | Celox measurment: Temperatura = 1479 °C, O2 = 0,0 ppm, C = 0,000 %, Al = 0,000 % | 81897
539236 | 10787 | 1400 | 5 | 2008-01-16 17:18 | Added [35] FeMo = 15,0 kg | 81897
539237 | 10787 | 1400 | 5 | 2008-01-16 17:18 | Added [48] FeV = 15,0 kg | 81897
539238 | 10787 | 1400 | 5 | 2008-01-16 17:18 | Added [33] FeMnC = 15,0 kg | 81897
539239 | 10787 | 1400 | 5 | 2008-01-16 17:18 | Added [41] FeSi = 20,0 kg | 81897
539240 | 10787 | 1400 | 5 | 2008-01-16 17:18 | Added [27] FeCrC = 100,0 kg | 81897
539241 | 10787 | 1400 | 5 | 2008-01-16 17:18 | Added [17] Cfi13 = 4,3 kg | 81897
539242 | 10787 | 1101 | 2 | 2008-01-16 17:23 | Celox measurment: Temperatura = 1451 °C, O2 = 0,0 ppm, C = 0,000 %, Al = 0,000 % | 81897
539243 | 10787 | 1252 | 3 | 2008-01-16 17:24 | Heating start 500 kWh | 81897
539244 | 10787 | 1101 | 2 | 2008-01-16 17:31 | Celox measurment: Temperatura = 1468 °C, O2 = 0,0 ppm, C = 0,000 %, Al = 0,000 % | 81897
539245 | 10787 | 1252 | 3 | 2008-01-16 17:32 | Heating start 300 kWh | 81897
539246 | 10787 | 1400 | 5 | 2008-01-16 17:36 | Added [15] CASIfi13 = 14,1 kg | 81897
539247 | 10787 | 1362 | 4 | 2008-01-16 17:37 | Chemical analysis request at LFVD in chemical lab: 81897/ 0 Adam Maks | 81897
539248 | 10787 | 1016 | 1 | 2008-01-16 17:42 | Heat stop 81897 | 81897
539262 | 10789 | 1400 | 5 | 2008-01-16 18:02 | Added [13] CaO = 300,0 kg | 81899
539263 | 10789 | 1400 | 5 | 2008-01-16 18:02 | Added [12] BOKSIT = 70,0 kg | 81899
539293 | 10789 | 1400 | 5 | 2008-01-16 19:05 | Added [48] FeV = 270,0 kg | 81899
539294 | 10789 | 1400 | 5 | 2008-01-16 19:05 | Added [27] FeCrC = 350,0 kg | 81899
539295 | 10789 | 1400 | 5 | 2008-01-16 19:05 | Added [10] Al bloki = 12,0 kg | 81899
539296 | 10789 | 1400 | 5 | 2008-01-16 19:05 | Added [52] KARBORITmleti = 125,0 kg | 81899
539297 | 10789 | 1400 | 5 | 2008-01-16 19:08 | Added [76] Kalcijev karbid = 50,0 kg | 81899
539290 | 10789 | 1015 | 1 | 2008-01-16 19:41 | Heat start 81899 | 81899
539298 | 10789 | 1101 | 2 | 2008-01-16 19:48 | Celox measurment: Temperatura = 1545 °C, O2 = 0,0 ppm, C = 0,000 %, Al = 0,000 % | 81899
539299 | 10789 | 1400 | 5 | 2008-01-16 19:49 | Added [35] FeMo = 50,0 kg | 81899
539300 | 10789 | 1400 | 5 | 2008-01-16 19:49 | Added [48] FeV = 35,0 kg | 81899
539301 | 10789 | 1400 | 5 | 2008-01-16 19:49 | Added [33] FeMnC = 30,0 kg | 81899
539302 | 10789 | 1400 | 5 | 2008-01-16 19:49 | Added [41] FeSi = 130,0 kg | 81899
539303 | 10789 | 1400 | 5 | 2008-01-16 19:49 | Added [27] FeCrC = 220,0 kg | 81899
539304 | 10789 | 1400 | 5 | 2008-01-16 19:49 | Added [10] Al bloki = 5,0 kg | 81899
539305 | 10789 | 1400 | 5 | 2008-01-16 19:49 | Added [52] KARBORITmleti = 40,0 kg | 81899
539306 | 10789 | 1400 | 5 | 2008-01-16 19:52 | Added [12] BOKSIT = 30,0 kg | 81899
539307 | 10789 | 1400 | 5 | 2008-01-16 19:52 | Added [13] CaO = 200,0 kg | 81899
539308 | 10789 | 1251 | 3 | 2008-01-16 19:54 | Vacuum start | 81899
539309 | 10789 | 1254 | 3 | 2008-01-16 19:57 | Degassing start | 81899
539346 | 10790 | 1400 | 5 | 2008-01-16 20:20 | Added [13] CaO = 300,0 kg | 81900
539347 | 10790 | 1400 | 5 | 2008-01-16 20:20 | Added [12] BOKSIT = 70,0 kg | 81900
539310 | 10789 | 1253 | 3 | 2008-01-16 20:28 | Degassing stop | 81899
539311 | 10789 | 1101 | 2 | 2008-01-16 20:28 | Celox measurment: Temperatura = 1477 °C, O2 = 0,0 ppm, C = 0,000 %, Al = 0,000 % | 81899
539312 | 10789 | 1361 | 4 | 2008-01-16 20:28 | Zahteva za analizo z VPP na Spectro: 81899/ 5 e Adam Maks | 81899
539313 | 10789 | 1362 | 4 | 2008-01-16 20:28 | Chemical analysis request at LFVD in chemical lab: 81899/ 9 Adam Maks | 81899
539314 | 10789 | 1400 | 5 | 2008-01-16 20:32 | Added [12] BOKSIT = 90,0 kg | 81899
539329 | 10790 | 1400 | 5 | 2008-01-16 20:35 | Added [35] FeMo = 60,0 kg | 81900
539330 | 10790 | 1400 | 5 | 2008-01-16 20:35 | Added [48] FeV = 250,0 kg | 81900
539331 | 10790 | 1400 | 5 | 2008-01-16 20:35 | Added [27] FeCrC = 350,0 kg | 81900
539332 | 10790 | 1400 | 5 | 2008-01-16 20:35 | Added [10] Al bloki = 12,0 kg | 81900
539333 | 10790 | 1400 | 5 | 2008-01-16 20:35 | Added [52] KARBORITmleti = 50,0 kg | 81900
539334 | 10790 | 1400 | 5 | 2008-01-16 20:38 | Added [76] Kalcijev karbid = 50,0 kg | 81900
539317 | 10789 | 1400 | 5 | 2008-01-16 20:45 | Added [48] FeV = 20,0 kg | 81899
539318 | 10789 | 1400 | 5 | 2008-01-16 20:45 | Added [41] FeSi = 20,0 kg | 81899
539319 | 10789 | 1400 | 5 | 2008-01-16 20:45 | Added [27] FeCrC = 100,0 kg | 81899
539320 | 10789 | 1400 | 5 | 2008-01-16 20:45 | Added [17] Cfi13 = 16,0 kg | 81899
539321 | 10789 | 1400 | 5 | 2008-01-16 20:45 | Added [72] Al opl.zica = 4,4 kg | 81899
539315 | 10789 | 1101 | 2 | 2008-01-16 20:45 | Celox measurment: Temperatura = 1462 °C, O2 = 0,0 ppm, C = 0,000 %, Al = 0,000 % | 81899
539316 | 10789 | 1252 | 3 | 2008-01-16 20:46 | Heating start 250 kWh | 81899
539322 | 10789 | 1400 | 5 | 2008-01-16 20:49 | Added [15] CASIfi13 = 15,7 kg | 81899
539323 | 10789 | 1362 | 4 | 2008-01-16 20:53 | Chemical analysis request at LFVD in chemical lab: 81899/ 0 Adam Maks | 81899
539324 | 10789 | 1016 | 1 | 2008-01-16 20:56 | Heat stop 81899 | 81899
539325 | 10790 | 1015 | 1 | 2008-01-16 20:57 | Heat start 81900 | 81900
539328 | 10790 | 1101 | 2 | 2008-01-16 21:05 | Celox measurment: Temperatura = 1540 °C, O2 = 0,0 ppm, C = 0,000 %, Al = 0,000 % | 81900
539335 | 10790 | 1400 | 5 | 2008-01-16 21:07 | Added [35] FeMo = 65,0 kg | 81900
539336 | 10790 | 1400 | 5 | 2008-01-16 21:07 | Added [48] FeV = 75,0 kg | 81900
539337 | 10790 | 1400 | 5 | 2008-01-16 21:07 | Added [33] FeMnC = 20,0 kg | 81900
539338 | 10790 | 1400 | 5 | 2008-01-16 21:07 | Added [41] FeSi = 120,0 kg | 81900
539339 | 10790 | 1400 | 5 | 2008-01-16 21:07 | Added [27] FeCrC = 200,0 kg | 81900
539340 | 10790 | 1400 | 5 | 2008-01-16 21:07 | Added [10] Al bloki = 8,0 kg | 81900
539341 | 10790 | 1400 | 5 | 2008-01-16 21:07 | Added [52] KARBORITmleti = 70,0 kg | 81900
539342 | 10790 | 1400 | 5 | 2008-01-16 21:07 | Added [15] CASIfi13 = 35,3 kg | 81900
539343 | 10790 | 1400 | 5 | 2008-01-16 21:09 | Added [12] BOKSIT = 30,0 kg | 81900
539344 | 10790 | 1400 | 5 | 2008-01-16 21:09 | Added [13] CaO = 250,0 kg | 81900
539345 | 10790 | 1251 | 3 | 2008-01-16 21:12 | Vacuum start | 81900
539349 | 10790 | 1254 | 3 | 2008-01-16 21:15 | Degassing start | 81900
539350 | 10790 | 1253 | 3 | 2008-01-16 21:45 | Degassing stop | 81900
539351 | 10790 | 1101 | 2 | 2008-01-16 21:49 | Celox measurment: Temperatura = 1472 °C, O2 = 0,0 ppm, C = 0,000 %, Al = 0,000 % | 81900
539352 | 10790 | 1362 | 4 | 2008-01-16 21:49 | Chemical analysis request at LFVD in chemical lab: 81900/ 9 Adam Maks | 81900
539353 | 10790 | 1361 | 4 | 2008-01-16 21:49 | Zahteva za analizo z VPP na Spectro: 81900/ 5 e Adam Maks | 81900
539354 | 10790 | 1400 | 5 | 2008-01-16 22:01 | Added [35] FeMo = 12,0 kg | 81900
539355 | 10790 | 1400 | 5 | 2008-01-16 22:01 | Added [48] FeV = 6,0 kg | 81900
539356 | 10790 | 1400 | 5 | 2008-01-16 22:01 | Added [72] Al opl.zica = 4,8 kg | 81900
539357 | 10790 | 1101 | 2 | 2008-01-16 22:03 | Celox measurment: Temperatura = 0 °C, O2 = 0,0 ppm, C = 0,000 %, Al = 0,000 % | 81900
539358 | 10790 | 1101 | 2 | 2008-01-16 22:04 | Celox measurment: Temperatura = 1461 °C, O2 = 0,0 ppm, C = 0,000 %, Al = 0,000 % | 81900
539359 | 10790 | 1252 | 3 | 2008-01-16 22:04 | Heating start 300 kWh | 81900
539360 | 10790 | 1101 | 2 | 2008-01-16 22:22 | Celox measurment: Temperatura = 1464 °C, O2 = 0,0 ppm, C = 0,000 %, Al = 0,000 % | 81900
539361 | 10790 | 1400 | 5 | 2008-01-16 22:28 | Added [15] CASIfi13 = 16,7 kg | 81900
539362 | 10790 | 1362 | 4 | 2008-01-16 22:28 | Chemical analysis request at LFVD in chemical lab: 81900/ 0 Adam Maks | 81900
539363 | 10790 | 1016 | 1 | 2008-01-16 22:36 | Heat stop 81900 | 81900
539486 | 10794 | 1400 | 5 | 2008-01-17 04:45 | Added [13] CaO = 350,0 kg | 81904
539487 | 10794 | 1400 | 5 | 2008-01-17 04:45 | Added [12] BOKSIT = 70,0 kg | 81904
539507 | 10794 | 1400 | 5 | 2008-01-17 05:25 | Added [35] FeMo = 70,0 kg | 81904
539508 | 10794 | 1400 | 5 | 2008-01-17 05:25 | Added [48] FeV = 400,0 kg | 81904
539509 | 10794 | 1400 | 5 | 2008-01-17 05:25 | Added [41] FeSi = 60,0 kg | 81904
539510 | 10794 | 1400 | 5 | 2008-01-17 05:25 | Added [10] Al bloki = 5,0 kg | 81904
539511 | 10794 | 1400 | 5 | 2008-01-17 05:25 | Added [52] KARBORITmleti = 100,0 kg | 81904
539512 | 10794 | 1400 | 5 | 2008-01-17 05:25 | Added [27] FeCrC = 300,0 kg | 81904
539521 | 10794 | 1015 | 1 | 2008-01-17 06:00 | Heat start 81904 | 81904
539524 | 10794 | 1400 | 5 | 2008-01-17 06:08 | Added [35] FeMo = 20,0 kg | 81904
539525 | 10794 | 1400 | 5 | 2008-01-17 06:08 | Added [48] FeV = 65,0 kg | 81904
539526 | 10794 | 1400 | 5 | 2008-01-17 06:08 | Added [64] SiMn = 40,0 kg | 81904
539527 | 10794 | 1400 | 5 | 2008-01-17 06:08 | Added [41] FeSi = 30,0 kg | 81904
539528 | 10794 | 1400 | 5 | 2008-01-17 06:08 | Added [27] FeCrC = 630,0 kg | 81904
539529 | 10794 | 1101 | 2 | 2008-01-17 06:10 | Celox measurment: Temperatura = 1502 °C, O2 = 0,0 ppm, C = 0,000 %, Al = 0,000 % | 81904
539530 | 10794 | 1252 | 3 | 2008-01-17 06:13 | Heating start 400 kWh | 81904
539531 | 10794 | 1361 | 4 | 2008-01-17 06:18 | Zahteva za analizo z VPP na Spectro: 81904/ 5 e Kotnik Marijan | 81904
539532 | 10794 | 1400 | 5 | 2008-01-17 06:22 | Added [35] FeMo = 10,0 kg | 81904
539533 | 10794 | 1400 | 5 | 2008-01-17 06:22 | Added [48] FeV = 10,0 kg | 81904
539534 | 10794 | 1400 | 5 | 2008-01-17 06:22 | Added [27] FeCrC = 90,0 kg | 81904
539535 | 10794 | 1400 | 5 | 2008-01-17 06:23 | Added [13] CaO = 100,0 kg | 81904
539536 | 10794 | 1251 | 3 | 2008-01-17 06:25 | Vacuum start | 81904
539537 | 10794 | 1254 | 3 | 2008-01-17 06:31 | Degassing start | 81904
539539 | 10794 | 1253 | 3 | 2008-01-17 06:56 | Degassing stop | 81904
539540 | 10794 | 1361 | 4 | 2008-01-17 06:57 | Zahteva za analizo z VPP na Spectro: 81904/ 6 e Kotnik Marijan | 81904
539541 | 10794 | 1362 | 4 | 2008-01-17 06:57 | Chemical analysis request at LFVD in chemical lab: 81904/10 Kotnik Marijan | 81904
539542 | 10794 | 1400 | 5 | 2008-01-17 06:58 | Added [12] BOKSIT = 40,0 kg | 81904
539543 | 10794 | 1400 | 5 | 2008-01-17 06:58 | Added [21] EPŽ žlindra = 120,0 kg | 81904
539544 | 10794 | 1101 | 2 | 2008-01-17 07:01 | Celox measurment: Temperatura = 1449 °C, O2 = 0,0 ppm, C = 0,000 %, Al = 0,000 % | 81904
539545 | 10794 | 1101 | 2 | 2008-01-17 07:01 | Celox measurment: Temperatura = 1449 °C, O2 = 0,0 ppm, C = 0,000 %, Al = 0,000 % | 81904
539546 | 10794 | 1252 | 3 | 2008-01-17 07:02 | Heating start 500 kWh | 81904
539547 | 10794 | 1400 | 5 | 2008-01-17 07:12 | Added [48] FeV = 12,0 kg | 81904
539548 | 10794 | 1400 | 5 | 2008-01-17 07:12 | Added [41] FeSi = 15,0 kg | 81904
539549 | 10794 | 1400 | 5 | 2008-01-17 07:12 | Added [17] Cfi13 = 10,2 kg | 81904
539550 | 10794 | 1400 | 5 | 2008-01-17 07:12 | Added [72] Al opl.zica = 2,9 kg | 81904
539551 | 10794 | 1101 | 2 | 2008-01-17 07:15 | Celox measurment: Temperatura = 1462 °C, O2 = 0,0 ppm, C = 0,000 %, Al = 0,000 % | 81904
539552 | 10794 | 1252 | 3 | 2008-01-17 07:17 | Heating start 300 kWh | 81904
539553 | 10794 | 1101 | 2 | 2008-01-17 07:28 | Celox measurment: Temperatura = 1473 °C, O2 = 0,0 ppm, C = 0,000 %, Al = 0,000 % | 81904
539554 | 10794 | 1400 | 5 | 2008-01-17 07:30 | Added [15] CASIfi13 = 15,0 kg | 81904
539556 | 10794 | 1362 | 4 | 2008-01-17 07:34 | Chemical analysis request at LFVD in chemical lab: 81904/ 0 Kotnik Marijan | 81904
539557 | 10794 | 1016 | 1 | 2008-01-17 07:36 | Heat stop 81904 | 81904
540260 | 10811 | 1400 | 5 | 2008-01-19 02:37 | Added [13] CaO = 550,0 kg | 81921
540261 | 10811 | 1400 | 5 | 2008-01-19 02:37 | Added [12] BOKSIT = 120,0 kg | 81921
540285 | 10811 | 1400 | 5 | 2008-01-19 03:40 | Added [35] FeMo = 170,0 kg | 81921
540286 | 10811 | 1400 | 5 | 2008-01-19 03:40 | Added [48] FeV = 310,0 kg | 81921
540287 | 10811 | 1400 | 5 | 2008-01-19 03:40 | Added [33] FeMnC = 40,0 kg | 81921
540288 | 10811 | 1400 | 5 | 2008-01-19 03:40 | Added [27] FeCrC = 200,0 kg | 81921
540289 | 10811 | 1400 | 5 | 2008-01-19 03:40 | Added [10] Al bloki = 5,0 kg | 81921
540284 | 10811 | 1015 | 1 | 2008-01-19 04:10 | Heat start 81921 | 81921
540290 | 10811 | 1400 | 5 | 2008-01-19 04:12 | Added [76] Kalcijev karbid = 50,0 kg | 81921
540293 | 10811 | 1101 | 2 | 2008-01-19 04:17 | Celox measurment: Temperatura = 1516 °C, O2 = 0,0 ppm, C = 0,000 %, Al = 0,000 % | 81921
540294 | 10811 | 1400 | 5 | 2008-01-19 04:17 | Added [35] FeMo = 55,0 kg | 81921
540295 | 10811 | 1400 | 5 | 2008-01-19 04:17 | Added [48] FeV = 115,0 kg | 81921
540296 | 10811 | 1400 | 5 | 2008-01-19 04:17 | Added [41] FeSi = 60,0 kg | 81921
540297 | 10811 | 1400 | 5 | 2008-01-19 04:17 | Added [27] FeCrC = 600,0 kg | 81921
540298 | 10811 | 1400 | 5 | 2008-01-19 04:17 | Added [10] Al bloki = 5,0 kg | 81921
540299 | 10811 | 1251 | 3 | 2008-01-19 04:24 | Vacuum start | 81921
540300 | 10811 | 1254 | 3 | 2008-01-19 04:27 | Degassing start | 81921
540301 | 10812 | 1400 | 5 | 2008-01-19 04:39 | Added [13] CaO = 400,0 kg | 81922
540302 | 10812 | 1400 | 5 | 2008-01-19 04:39 | Added [12] BOKSIT = 100,0 kg | 81922
540303 | 10811 | 1253 | 3 | 2008-01-19 04:53 | Degassing stop | 81921
540304 | 10811 | 1101 | 2 | 2008-01-19 04:58 | Celox measurment: Temperatura = 1455 °C, O2 = 0,0 ppm, C = 0,000 %, Al = 0,000 % | 81921
540305 | 10811 | 1362 | 4 | 2008-01-19 04:58 | Chemical analysis request at LFVD in chemical lab: 81921/ 9 Gorensek Peter | 81921
540306 | 10811 | 1361 | 4 | 2008-01-19 04:59 | Zahteva za analizo z VPP na Spectro: 81921/ 5 e Gorensek Peter | 81921
540307 | 10811 | 1252 | 3 | 2008-01-19 04:59 | Heating start 300 kWh | 81921
540308 | 10811 | 1111 | 2 | 2008-01-19 05:09 | Hydris meritev: H2 = 1,00 ppm, PBL = 1661 hPa, PSU = 775 hPa | 81921
540309 | 10811 | 1400 | 5 | 2008-01-19 05:11 | Added [35] FeMo = 30,0 kg | 81921
540310 | 10811 | 1400 | 5 | 2008-01-19 05:11 | Added [48] FeV = 20,0 kg | 81921
540311 | 10811 | 1400 | 5 | 2008-01-19 05:11 | Added [26] FeCrA = 100,0 kg | 81921
540312 | 10811 | 1400 | 5 | 2008-01-19 05:11 | Added [17] Cfi13 = 29,0 kg | 81921
540313 | 10811 | 1400 | 5 | 2008-01-19 05:11 | Added [72] Al opl.zica = 2,3 kg | 81921
540314 | 10811 | 1101 | 2 | 2008-01-19 05:15 | Celox measurment: Temperatura = 1453 °C, O2 = 0,0 ppm, C = 0,000 %, Al = 0,000 % | 81921
540315 | 10811 | 1252 | 3 | 2008-01-19 05:15 | Heating start 400 kWh | 81921
540316 | 10812 | 1400 | 5 | 2008-01-19 05:18 | Added [35] FeMo = 180,0 kg | 81922
540317 | 10812 | 1400 | 5 | 2008-01-19 05:18 | Added [48] FeV = 370,0 kg | 81922
540318 | 10812 | 1400 | 5 | 2008-01-19 05:18 | Added [27] FeCrC = 500,0 kg | 81922
540325 | 10812 | 1400 | 5 | 2008-01-19 05:19 | Added [76] Kalcijev karbid = 50,0 kg | 81922
540319 | 10811 | 1400 | 5 | 2008-01-19 05:24 | Added [15] CASIfi13 = 15,7 kg | 81921
540320 | 10811 | 1362 | 4 | 2008-01-19 05:31 | Chemical analysis request at LFVD in chemical lab: 81921/ 0 Gorensek Peter | 81921
540321 | 10811 | 1016 | 1 | 2008-01-19 05:31 | Heat stop 81921 | 81921
540322 | 10812 | 1015 | 1 | 2008-01-19 05:32 | Heat start 81922 | 81922
540326 | 10812 | 1101 | 2 | 2008-01-19 05:40 | Celox measurment: Temperatura = 1530 °C, O2 = 0,0 ppm, C = 0,000 %, Al = 0,000 % | 81922
540327 | 10812 | 1400 | 5 | 2008-01-19 05:42 | Added [35] FeMo = 25,0 kg | 81922
540328 | 10812 | 1400 | 5 | 2008-01-19 05:42 | Added [48] FeV = 80,0 kg | 81922
540329 | 10812 | 1400 | 5 | 2008-01-19 05:42 | Added [41] FeSi = 30,0 kg | 81922
540330 | 10812 | 1400 | 5 | 2008-01-19 05:42 | Added [27] FeCrC = 210,0 kg | 81922
540331 | 10812 | 1400 | 5 | 2008-01-19 05:42 | Added [10] Al bloki = 5,0 kg | 81922
540332 | 10812 | 1400 | 5 | 2008-01-19 05:42 | Added [52] KARBORITmleti = 20,0 kg | 81922
540333 | 10812 | 1101 | 2 | 2008-01-19 05:47 | Celox measurment: Temperatura = 1509 °C, O2 = 0,0 ppm, C = 0,000 %, Al = 0,000 % | 81922
540334 | 10812 | 1252 | 3 | 2008-01-19 05:49 | Heating start 400 kWh | 81922
540337 | 10812 | 1361 | 4 | 2008-01-19 05:55 | Zahteva za analizo z VPP na Spectro: 81922/ 5 e Kotnik Marijan | 81922
540338 | 10812 | 1400 | 5 | 2008-01-19 06:00 | Added [35] FeMo = 10,0 kg | 81922
540339 | 10812 | 1400 | 5 | 2008-01-19 06:00 | Added [48] FeV = 5,0 kg | 81922
540340 | 10812 | 1400 | 5 | 2008-01-19 06:00 | Added [41] FeSi = 15,0 kg | 81922
540341 | 10812 | 1400 | 5 | 2008-01-19 06:00 | Added [27] FeCrC = 30,0 kg | 81922
540342 | 10812 | 1400 | 5 | 2008-01-19 06:00 | Added [10] Al bloki = 5,0 kg | 81922
540343 | 10812 | 1400 | 5 | 2008-01-19 06:00 | Added [52] KARBORITmleti = 10,0 kg | 81922
540344 | 10812 | 1400 | 5 | 2008-01-19 06:02 | Added [13] CaO = 150,0 kg | 81922
540345 | 10812 | 1251 | 3 | 2008-01-19 06:04 | Vacuum start | 81922
540346 | 10812 | 1254 | 3 | 2008-01-19 06:09 | Degassing start | 81922
540347 | 10812 | 1253 | 3 | 2008-01-19 06:35 | Degassing stop | 81922
540348 | 10812 | 1361 | 4 | 2008-01-19 06:36 | Zahteva za analizo z VPP na Spectro: 81922/ 6 e Kotnik Marijan | 81922
540349 | 10812 | 1362 | 4 | 2008-01-19 06:36 | Chemical analysis request at LFVD in chemical lab: 81922/10 Kotnik Marijan | 81922
540350 | 10812 | 1400 | 5 | 2008-01-19 06:36 | Added [12] BOKSIT = 70,0 kg | 81922
540351 | 10812 | 1400 | 5 | 2008-01-19 06:36 | Added [21] EPŽ žlindra = 70,0 kg | 81922
540352 | 10812 | 1400 | 5 | 2008-01-19 06:40 | Added [35] FeMo = 10,0 kg | 81922
540353 | 10812 | 1400 | 5 | 2008-01-19 06:40 | Added [41] FeSi = 15,0 kg | 81922
540354 | 10812 | 1101 | 2 | 2008-01-19 06:44 | Celox measurment: Temperatura = 1456 °C, O2 = 0,0 ppm, C = 0,000 %, Al = 0,000 % | 81922
540355 | 10812 | 1252 | 3 | 2008-01-19 06:45 | Heating start 400 kWh | 81922
540356 | 10812 | 1400 | 5 | 2008-01-19 06:51 | Added [17] Cfi13 = 18,9 kg | 81922
540357 | 10812 | 1400 | 5 | 2008-01-19 06:51 | Added [72] Al opl.zica = 4,8 kg | 81922
540358 | 10812 | 1400 | 5 | 2008-01-19 06:53 | Added [35] FeMo = 5,0 kg | 81922
540359 | 10812 | 1101 | 2 | 2008-01-19 06:54 | Celox measurment: Temperatura = 1470 °C, O2 = 0,0 ppm, C = 0,000 %, Al = 0,000 % | 81922
540360 | 10812 | 1252 | 3 | 2008-01-19 06:57 | Heating start 100 kWh | 81922
540361 | 10812 | 1400 | 5 | 2008-01-19 07:02 | Added [15] CASIfi13 = 15,0 kg | 81922
540362 | 10812 | 1362 | 4 | 2008-01-19 07:04 | Chemical analysis request at LFVD in chemical lab: 81922/ 0 Kotnik Marijan | 81922
540363 | 10812 | 1016 | 1 | 2008-01-19 07:08 | Heat stop 81922 | 81922
541306 | 10835 | 1400 | 5 | 2008-01-21 00:39 | Added [12] BOKSIT = 150,0 kg | 81945
541307 | 10835 | 1400 | 5 | 2008-01-21 00:39 | Added [13] CaO = 550,0 kg | 81945
541332 | 10835 | 1400 | 5 | 2008-01-21 01:52 | Added [10] Al bloki = 5,0 kg | 81945
541333 | 10835 | 1400 | 5 | 2008-01-21 01:52 | Added [52] KARBORITmleti = 50,0 kg | 81945
541334 | 10835 | 1400 | 5 | 2008-01-21 01:53 | Added [76] Kalcijev karbid = 50,0 kg | 81945
541323 | 10835 | 1015 | 1 | 2008-01-21 02:05 | Heat start 81945 | 81945
541326 | 10835 | 1101 | 2 | 2008-01-21 02:13 | Celox measurment: Temperatura = 1510 °C, O2 = 0,0 ppm, C = 0,000 %, Al = 0,000 % | 81945
541327 | 10835 | 1400 | 5 | 2008-01-21 02:13 | Added [35] FeMo = 160,0 kg | 81945
541328 | 10835 | 1400 | 5 | 2008-01-21 02:13 | Added [48] FeV = 360,0 kg | 81945
541329 | 10835 | 1400 | 5 | 2008-01-21 02:13 | Added [64] SiMn = 90,0 kg | 81945
541330 | 10835 | 1400 | 5 | 2008-01-21 02:13 | Added [41] FeSi = 115,0 kg | 81945
541331 | 10835 | 1400 | 5 | 2008-01-21 02:13 | Added [27] FeCrC = 500,0 kg | 81945
541335 | 10835 | 1252 | 3 | 2008-01-21 02:19 | Heating start 800 kWh | 81945
541336 | 10835 | 1101 | 2 | 2008-01-21 02:30 | Celox measurment: Temperatura = 1506 °C, O2 = 0,0 ppm, C = 0,000 %, Al = 0,000 % | 81945
541337 | 10835 | 1361 | 4 | 2008-01-21 02:30 | Zahteva za analizo z VPP na Spectro: 81945/ 5 e Gorensek Peter | 81945
541338 | 10835 | 1252 | 3 | 2008-01-21 02:30 | Heating start 400 kWh | 81945
541339 | 10835 | 1400 | 5 | 2008-01-21 02:37 | Added [35] FeMo = 14,0 kg | 81945
541340 | 10835 | 1400 | 5 | 2008-01-21 02:37 | Added [48] FeV = 31,0 kg | 81945
541341 | 10835 | 1400 | 5 | 2008-01-21 02:37 | Added [64] SiMn = 30,0 kg | 81945
541342 | 10835 | 1400 | 5 | 2008-01-21 02:37 | Added [26] FeCrA = 170,0 kg | 81945
541343 | 10835 | 1251 | 3 | 2008-01-21 02:40 | Vacuum start | 81945
541346 | 10835 | 1253 | 3 | 2008-01-21 03:07 | Degassing stop | 81945
541347 | 10835 | 1362 | 4 | 2008-01-21 03:10 | Chemical analysis request at LFVD in chemical lab: 81945/10 Gorensek Peter | 81945
541348 | 10835 | 1361 | 4 | 2008-01-21 03:10 | Zahteva za analizo z VPP na Spectro: 81945/ 6 e Gorensek Peter | 81945
541349 | 10835 | 1400 | 5 | 2008-01-21 03:11 | Added [21] EPŽ žlindra = 120,0 kg | 81945
541350 | 10835 | 1111 | 2 | 2008-01-21 03:19 | Hydris meritev: H2 = 1,10 ppm, PBL = 1568 hPa, PSU = 766 hPa | 81945
541351 | 10835 | 1101 | 2 | 2008-01-21 03:21 | Celox measurment: Temperatura = 1460 °C, O2 = 0,0 ppm, C = 0,000 %, Al = 0,000 % | 81945
541352 | 10835 | 1252 | 3 | 2008-01-21 03:56 | Heating start 300 kWh | 81945
541353 | 10835 | 1101 | 2 | 2008-01-21 04:02 | Celox measurment: Temperatura = 1454 °C, O2 = 0,0 ppm, C = 0,000 %, Al = 0,000 % | 81945
541354 | 10835 | 1252 | 3 | 2008-01-21 04:02 | Heating start 300 kWh | 81945
541355 | 10835 | 1400 | 5 | 2008-01-21 04:09 | Added [15] CASIfi13 = 15,0 kg | 81945
541356 | 10835 | 1362 | 4 | 2008-01-21 04:09 | Chemical analysis request at LFVD in chemical lab: 81945/ 0 Gorensek Peter | 81945
541357 | 10835 | 1016 | 1 | 2008-01-21 04:18 | Heat stop 81945 | 81945
541369 | 10837 | 1400 | 5 | 2008-01-21 04:45 | Added [13] CaO = 400,0 kg | 81947
541370 | 10837 | 1400 | 5 | 2008-01-21 04:45 | Added [12] BOKSIT = 100,0 kg | 81947
541397 | 10837 | 1400 | 5 | 2008-01-21 06:10 | Added [48] FeV = 280,0 kg | 81947
541401 | 10837 | 1400 | 5 | 2008-01-21 06:10 | Added [10] Al bloki = 5,0 kg | 81947
541402 | 10837 | 1400 | 5 | 2008-01-21 06:10 | Added [52] KARBORITmleti = 75,0 kg | 81947
541398 | 10837 | 1400 | 5 | 2008-01-21 06:12 | Added [76] Kalcijev karbid = 50,0 kg | 81947
541400 | 10837 | 1015 | 1 | 2008-01-21 06:17 | Heat start 81947 | 81947
541405 | 10837 | 1101 | 2 | 2008-01-21 06:22 | Celox measurment: Temperatura = 1551 °C, O2 = 0,0 ppm, C = 0,000 %, Al = 0,000 % | 81947
541406 | 10837 | 1400 | 5 | 2008-01-21 06:26 | Added [35] FeMo = 130,0 kg | 81947
541407 | 10837 | 1400 | 5 | 2008-01-21 06:26 | Added [48] FeV = 75,0 kg | 81947
541408 | 10837 | 1400 | 5 | 2008-01-21 06:26 | Added [33] FeMnC = 70,0 kg | 81947
541409 | 10837 | 1400 | 5 | 2008-01-21 06:26 | Added [41] FeSi = 140,0 kg | 81947
541410 | 10837 | 1400 | 5 | 2008-01-21 06:26 | Added [10] Al bloki = 5,0 kg | 81947
541411 | 10837 | 1400 | 5 | 2008-01-21 06:26 | Added [52] KARBORITmleti = 75,0 kg | 81947
541412 | 10837 | 1400 | 5 | 2008-01-21 06:29 | Added [13] CaO = 200,0 kg | 81947
541413 | 10837 | 1251 | 3 | 2008-01-21 06:32 | Vacuum start | 81947
541414 | 10837 | 1254 | 3 | 2008-01-21 06:36 | Degassing start | 81947
541415 | 10837 | 1253 | 3 | 2008-01-21 07:03 | Degassing stop | 81947
541416 | 10837 | 1361 | 4 | 2008-01-21 07:04 | Zahteva za analizo z VPP na Spectro: 81947/ 5 e Kotnik Marijan | 81947
541417 | 10837 | 1362 | 4 | 2008-01-21 07:05 | Chemical analysis request at LFVD in chemical lab: 81947/ 9 Kotnik Marijan | 81947
541418 | 10837 | 1400 | 5 | 2008-01-21 07:05 | Added [12] BOKSIT = 50,0 kg | 81947
541419 | 10837 | 1400 | 5 | 2008-01-21 07:05 | Added [21] EPŽ žlindra = 130,0 kg | 81947
541420 | 10837 | 1400 | 5 | 2008-01-21 07:10 | Added [35] FeMo = 10,0 kg | 81947
541421 | 10837 | 1400 | 5 | 2008-01-21 07:10 | Added [48] FeV = 6,0 kg | 81947
541422 | 10837 | 1400 | 5 | 2008-01-21 07:10 | Added [33] FeMnC = 10,0 kg | 81947
541423 | 10837 | 1400 | 5 | 2008-01-21 07:10 | Added [27] FeCrC = 60,0 kg | 81947
541424 | 10837 | 1101 | 2 | 2008-01-21 07:15 | Celox measurment: Temperatura = 1467 °C, O2 = 0,0 ppm, C = 0,000 %, Al = 0,000 % | 81947
541425 | 10837 | 1400 | 5 | 2008-01-21 07:19 | Added [17] Cfi13 = 11,6 kg | 81947
541426 | 10837 | 1400 | 5 | 2008-01-21 07:19 | Added [72] Al opl.zica = 4,2 kg | 81947
541427 | 10837 | 1101 | 2 | 2008-01-21 07:21 | Celox measurment: Temperatura = 1462 °C, O2 = 0,0 ppm, C = 0,000 %, Al = 0,000 % | 81947
541428 | 10837 | 1252 | 3 | 2008-01-21 07:21 | Heating start 200 kWh | 81947
541429 | 10837 | 1400 | 5 | 2008-01-21 07:25 | Added [15] CASIfi13 = 15,7 kg | 81947
541430 | 10837 | 1362 | 4 | 2008-01-21 07:30 | Chemical analysis request at LFVD in chemical lab: 81947/ 0 Kotnik Marijan | 81947
541431 | 10837 | 1016 | 1 | 2008-01-21 07:32 | Heat stop 81947 | 81947
541445 | 10838 | 1400 | 5 | 2008-01-22 15:00 | Added [13] CaO = 450,0 kg | 81948
541446 | 10838 | 1400 | 5 | 2008-01-22 15:00 | Added [12] BOKSIT = 70,0 kg | 81948
541442 | 10838 | 1400 | 5 | 2008-01-22 15:40 | Added [35] FeMo = 160,0 kg | 81948
541443 | 10838 | 1400 | 5 | 2008-01-22 15:40 | Added [48] FeV = 300,0 kg | 81948
541444 | 10838 | 1400 | 5 | 2008-01-22 15:43 | Added [76] Kalcijev karbid = 50,0 kg | 81948
541432 | 10838 | 1015 | 1 | 2008-01-22 15:51 | Heat start 81948 | 81948
541435 | 10838 | 1101 | 2 | 2008-01-22 15:54 | Celox measurment: Temperatura = 1595 °C, O2 = 0,0 ppm, C = 0,000 %, Al = 0,000 % | 81948
541436 | 10838 | 1400 | 5 | 2008-01-22 15:56 | Added [64] SiMn = 70,0 kg | 81948
541437 | 10838 | 1400 | 5 | 2008-01-22 15:56 | Added [41] FeSi = 70,0 kg | 81948
541438 | 10838 | 1400 | 5 | 2008-01-22 15:56 | Added [27] FeCrC = 200,0 kg | 81948
541439 | 10838 | 1400 | 5 | 2008-01-22 15:56 | Added [27] FeCrC = 300,0 kg | 81948
541440 | 10838 | 1400 | 5 | 2008-01-22 15:58 | Added [13] CaO = 150,0 kg | 81948
541441 | 10838 | 1400 | 5 | 2008-01-22 15:58 | Added [12] BOKSIT = 80,0 kg | 81948
541447 | 10838 | 1252 | 3 | 2008-01-22 16:02 | Heating start 200 kWh | 81948
541448 | 10838 | 1101 | 2 | 2008-01-22 16:07 | Celox measurment: Temperatura = 1537 °C, O2 = 0,0 ppm, C = 0,000 %, Al = 0,000 % | 81948
541449 | 10838 | 1361 | 4 | 2008-01-22 16:08 | Zahteva za analizo z VPP na Spectro: 81948/ 5 e Gorensek Peter | 81948
541450 | 10838 | 1252 | 3 | 2008-01-22 16:08 | Heating start 500 kWh | 81948
541451 | 10838 | 1400 | 5 | 2008-01-22 16:15 | Added [35] FeMo = 60,0 kg | 81948
541452 | 10838 | 1400 | 5 | 2008-01-22 16:15 | Added [48] FeV = 71,0 kg | 81948
541453 | 10838 | 1400 | 5 | 2008-01-22 16:15 | Added [33] FeMnC = 35,0 kg | 81948
541454 | 10838 | 1400 | 5 | 2008-01-22 16:15 | Added [41] FeSi = 25,0 kg | 81948
541455 | 10838 | 1400 | 5 | 2008-01-22 16:15 | Added [27] FeCrC = 100,0 kg | 81948
541456 | 10838 | 1400 | 5 | 2008-01-22 16:15 | Added [10] Al bloki = 5,0 kg | 81948
541457 | 10838 | 1400 | 5 | 2008-01-22 16:15 | Added [52] KARBORITmleti = 25,0 kg | 81948
541458 | 10838 | 1400 | 5 | 2008-01-22 16:19 | Added [13] CaO = 200,0 kg | 81948
541459 | 10838 | 1251 | 3 | 2008-01-22 16:20 | Vacuum start | 81948
541460 | 10838 | 1254 | 3 | 2008-01-22 16:27 | Degassing start | 81948
541461 | 10838 | 1253 | 3 | 2008-01-22 16:54 | Degassing stop | 81948
541462 | 10838 | 1400 | 5 | 2008-01-22 16:56 | Added [21] EPŽ žlindra = 100,0 kg | 81948
541463 | 10838 | 1252 | 3 | 2008-01-22 17:00 | Heating start 200 kWh | 81948
541464 | 10838 | 1101 | 2 | 2008-01-22 17:02 | Celox measurment: Temperatura = 1478 °C, O2 = 0,0 ppm, C = 0,000 %, Al = 0,000 % | 81948
541465 | 10838 | 1362 | 4 | 2008-01-22 17:03 | Chemical analysis request at LFVD in chemical lab: 81948/10 Gorensek Peter | 81948
541466 | 10838 | 1361 | 4 | 2008-01-22 17:03 | Zahteva za analizo z VPP na Spectro: 81948/ 6 e Gorensek Peter | 81948
541467 | 10838 | 1111 | 2 | 2008-01-22 17:10 | Hydris meritev: H2 = 2,30 ppm, PBL = 1435 hPa, PSU = 598 hPa | 81948
541470 | 10838 | 1400 | 5 | 2008-01-22 17:14 | Added [35] FeMo = 25,0 kg | 81948
541471 | 10838 | 1400 | 5 | 2008-01-22 17:14 | Added [17] Cfi13 = 43,5 kg | 81948
541472 | 10838 | 1101 | 2 | 2008-01-22 17:17 | Celox measurment: Temperatura = 1456 °C, O2 = 0,0 ppm, C = 0,000 %, Al = 0,000 % | 81948
541473 | 10838 | 1252 | 3 | 2008-01-22 17:19 | Heating start 500 kWh | 81948
541476 | 10838 | 1101 | 2 | 2008-01-22 17:31 | Celox measurment: Temperatura = 1470 °C, O2 = 0,0 ppm, C = 0,000 %, Al = 0,000 % | 81948
541477 | 10838 | 1361 | 4 | 2008-01-22 17:32 | Zahteva za analizo z VPP na Spectro: 81948/ 7 e Gorensek Peter | 81948
541478 | 10838 | 1400 | 5 | 2008-01-22 17:39 | Added [15] CASIfi13 = 23,5 kg | 81948
541479 | 10838 | 1362 | 4 | 2008-01-22 17:43 | Chemical analysis request at LFVD in chemical lab: 81948/ 0 Gorensek Peter | 81948
541480 | 10838 | 1016 | 1 | 2008-01-22 17:48 | Heat stop 81948 | 81948
542279 | 10859 | 1400 | 5 | 2008-01-24 22:00 | Added [13] CaO = 300,0 kg | 81969
542280 | 10859 | 1400 | 5 | 2008-01-24 22:00 | Added [12] BOKSIT = 70,0 kg | 81969
542281 | 10859 | 1400 | 5 | 2008-01-24 22:15 | Added [52] KARBORITmleti = 100,0 kg | 81969
542277 | 10859 | 1400 | 5 | 2008-01-24 22:15 | Added [48] FeV = 270,0 kg | 81969
542278 | 10859 | 1400 | 5 | 2008-01-24 22:17 | Added [76] Kalcijev karbid = 50,0 kg | 81969
542297 | 10859 | 1015 | 1 | 2008-01-24 22:54 | Heat start 81969 | 81969
542300 | 10859 | 1400 | 5 | 2008-01-24 23:04 | Added [35] FeMo = 70,0 kg | 81969
542301 | 10859 | 1400 | 5 | 2008-01-24 23:04 | Added [48] FeV = 40,0 kg | 81969
542302 | 10859 | 1400 | 5 | 2008-01-24 23:04 | Added [64] SiMn = 35,0 kg | 81969
542303 | 10859 | 1400 | 5 | 2008-01-24 23:04 | Added [41] FeSi = 120,0 kg | 81969
542304 | 10859 | 1400 | 5 | 2008-01-24 23:04 | Added [27] FeCrC = 120,0 kg | 81969
542305 | 10859 | 1400 | 5 | 2008-01-24 23:04 | Added [26] FeCrA = 60,0 kg | 81969
542306 | 10859 | 1101 | 2 | 2008-01-24 23:06 | Celox measurment: Temperatura = 1527 °C, O2 = 0,0 ppm, C = 0,000 %, Al = 0,000 % | 81969
542307 | 10859 | 1251 | 3 | 2008-01-24 23:17 | Vacuum start | 81969
542308 | 10859 | 1254 | 3 | 2008-01-24 23:21 | Degassing start | 81969
542309 | 10859 | 1253 | 3 | 2008-01-24 23:46 | Degassing stop | 81969
542310 | 10859 | 1361 | 4 | 2008-01-24 23:47 | Zahteva za analizo z VPP na Spectro: 81969/ 5 e Kotnik Marijan | 81969
542311 | 10859 | 1362 | 4 | 2008-01-24 23:47 | Chemical analysis request at LFVD in chemical lab: 81969/ 9 Kotnik Marijan | 81969
542312 | 10859 | 1400 | 5 | 2008-01-24 23:48 | Added [12] BOKSIT = 50,0 kg | 81969
542313 | 10859 | 1400 | 5 | 2008-01-24 23:48 | Added [21] EPŽ žlindra = 80,0 kg | 81969
542314 | 10859 | 1101 | 2 | 2008-01-24 23:51 | Celox measurment: Temperatura = 1474 °C, O2 = 0,0 ppm, C = 0,000 %, Al = 0,000 % | 81969
542315 | 10859 | 1252 | 3 | 2008-01-25 00:02 | Heating start 100 kWh | 81969
542316 | 10859 | 1400 | 5 | 2008-01-25 00:05 | Added [48] FeV = 5,0 kg | 81969
542317 | 10859 | 1400 | 5 | 2008-01-25 00:05 | Added [27] FeCrC = 110,0 kg | 81969
542318 | 10859 | 1400 | 5 | 2008-01-25 00:05 | Added [17] Cfi13 = 29,0 kg | 81969
542319 | 10859 | 1400 | 5 | 2008-01-25 00:05 | Added [72] Al opl.zica = 1,9 kg | 81969
542320 | 10859 | 1101 | 2 | 2008-01-25 00:08 | Celox measurment: Temperatura = 1458 °C, O2 = 0,0 ppm, C = 0,000 %, Al = 0,000 % | 81969
542321 | 10859 | 1252 | 3 | 2008-01-25 00:08 | Heating start 400 kWh | 81969
542326 | 10859 | 1400 | 5 | 2008-01-25 00:15 | Added [15] CASIfi13 = 14,1 kg | 81969
542327 | 10859 | 1362 | 4 | 2008-01-25 00:16 | Chemical analysis request at LFVD in chemical lab: 81969/ 0 Kotnik Marijan | 81969
542328 | 10859 | 1016 | 1 | 2008-01-25 00:21 | Heat stop 81969 | 81969
542462 | 10864 | 1400 | 5 | 2008-01-25 06:01 | Added [13] CaO = 300,0 kg | 81974
542463 | 10864 | 1400 | 5 | 2008-01-25 06:01 | Added [12] BOKSIT = 80,0 kg | 81974
542496 | 10864 | 1400 | 5 | 2008-01-25 07:15 | Added [48] FeV = 330,0 kg | 81974
542497 | 10864 | 1400 | 5 | 2008-01-25 07:15 | Added [27] FeCrC = 600,0 kg | 81974
542498 | 10864 | 1400 | 5 | 2008-01-25 07:15 | Added [10] Al bloki = 5,0 kg | 81974
542499 | 10864 | 1400 | 5 | 2008-01-25 07:15 | Added [52] KARBORITmleti = 75,0 kg | 81974
542500 | 10864 | 1400 | 5 | 2008-01-25 07:20 | Added [76] Kalcijev karbid = 50,0 kg | 81974
542493 | 10864 | 1015 | 1 | 2008-01-25 07:37 | Heat start 81974 | 81974
542502 | 10864 | 1400 | 5 | 2008-01-25 07:45 | Added [35] FeMo = 40,0 kg | 81974
542503 | 10864 | 1400 | 5 | 2008-01-25 07:45 | Added [48] FeV = 20,0 kg | 81974
542504 | 10864 | 1400 | 5 | 2008-01-25 07:45 | Added [33] FeMnC = 18,0 kg | 81974
542505 | 10864 | 1400 | 5 | 2008-01-25 07:45 | Added [41] FeSi = 140,0 kg | 81974
542506 | 10864 | 1400 | 5 | 2008-01-25 07:45 | Added [27] FeCrC = 300,0 kg | 81974
542507 | 10864 | 1400 | 5 | 2008-01-25 07:45 | Added [10] Al bloki = 10,0 kg | 81974
542501 | 10864 | 1101 | 2 | 2008-01-25 07:45 | Celox measurment: Temperatura = 1546 °C, O2 = 0,0 ppm, C = 0,000 %, Al = 0,000 % | 81974
542508 | 10864 | 1252 | 3 | 2008-01-25 07:50 | Heating start 500 kWh | 81974
542509 | 10864 | 1101 | 2 | 2008-01-25 07:56 | Celox measurment: Temperatura = 1540 °C, O2 = 0,0 ppm, C = 0,000 %, Al = 0,000 % | 81974
542510 | 10864 | 1361 | 4 | 2008-01-25 07:56 | Zahteva za analizo z VPP na Spectro: 81974/ 5 e Adam Maks | 81974
542511 | 10864 | 1252 | 3 | 2008-01-25 07:56 | Heating start 300 kWh | 81974
542512 | 10864 | 1400 | 5 | 2008-01-25 08:00 | Added [35] FeMo = 25,0 kg | 81974
542513 | 10864 | 1400 | 5 | 2008-01-25 08:00 | Added [48] FeV = 30,0 kg | 81974
542514 | 10864 | 1400 | 5 | 2008-01-25 08:00 | Added [41] FeSi = 15,0 kg | 81974
542515 | 10864 | 1400 | 5 | 2008-01-25 08:00 | Added [27] FeCrC = 150,0 kg | 81974
542516 | 10864 | 1400 | 5 | 2008-01-25 08:00 | Added [26] FeCrA = 130,0 kg | 81974
542517 | 10864 | 1400 | 5 | 2008-01-25 08:04 | Added [12] BOKSIT = 30,0 kg | 81974
542518 | 10864 | 1400 | 5 | 2008-01-25 08:04 | Added [13] CaO = 250,0 kg | 81974
542519 | 10864 | 1251 | 3 | 2008-01-25 08:04 | Vacuum start | 81974
542520 | 10864 | 1254 | 3 | 2008-01-25 08:10 | Degassing start | 81974
542521 | 10864 | 1253 | 3 | 2008-01-25 08:36 | Degassing stop | 81974
542522 | 10864 | 1101 | 2 | 2008-01-25 08:36 | Celox measurment: Temperatura = 1496 °C, O2 = 0,0 ppm, C = 0,000 %, Al = 0,000 % | 81974
542523 | 10864 | 1361 | 4 | 2008-01-25 08:36 | Zahteva za analizo z VPP na Spectro: 81974/ 6 e Adam Maks | 81974
542524 | 10864 | 1362 | 4 | 2008-01-25 08:37 | Chemical analysis request at LFVD in chemical lab: 81974/10 Adam Maks | 81974
542525 | 10864 | 1400 | 5 | 2008-01-25 08:37 | Added [21] EPŽ žlindra = 150,0 kg | 81974
542526 | 10864 | 1400 | 5 | 2008-01-25 08:46 | Added [21] EPŽ žlindra = 150,0 kg | 81974
542527 | 10864 | 1400 | 5 | 2008-01-25 08:49 | Added [35] FeMo = 15,0 kg | 81974
542528 | 10864 | 1400 | 5 | 2008-01-25 08:49 | Added [48] FeV = 27,0 kg | 81974
542529 | 10864 | 1400 | 5 | 2008-01-25 08:49 | Added [27] FeCrC = 80,0 kg | 81974
542530 | 10864 | 1400 | 5 | 2008-01-25 08:49 | Added [17] Cfi13 = 18,9 kg | 81974
542531 | 10864 | 1101 | 2 | 2008-01-25 08:55 | Celox measurment: Temperatura = 1457 °C, O2 = 0,0 ppm, C = 0,000 %, Al = 0,000 % | 81974
542532 | 10864 | 1252 | 3 | 2008-01-25 08:58 | Heating start 300 kWh | 81974
542533 | 10864 | 1400 | 5 | 2008-01-25 09:04 | Added [15] CASIfi13 = 16,9 kg | 81974
542534 | 10864 | 1362 | 4 | 2008-01-25 09:05 | Chemical analysis request at LFVD in chemical lab: 81974/ 0 Adam Maks | 81974
542535 | 10864 | 1016 | 1 | 2008-01-25 09:07 | Heat stop 81974 | 81974
542676 | 10869 | 1400 | 5 | 2008-01-25 22:38 | Added [13] CaO = 300,0 kg | 81979
542677 | 10869 | 1400 | 5 | 2008-01-25 22:38 | Added [12] BOKSIT = 70,0 kg | 81979
542702 | 10869 | 1400 | 5 | 2008-01-25 23:55 | Added [48] FeV = 240,0 kg | 81979
542703 | 10869 | 1400 | 5 | 2008-01-26 | Added [76] Kalcijev karbid = 50,0 kg | 81979
542708 | 10869 | 1015 | 1 | 2008-01-26 00:16 | Heat start 81979 | 81979
542711 | 10869 | 1400 | 5 | 2008-01-26 00:27 | Added [35] FeMo = 90,0 kg | 81979
542712 | 10869 | 1400 | 5 | 2008-01-26 00:27 | Added [48] FeV = 90,0 kg | 81979
542713 | 10869 | 1400 | 5 | 2008-01-26 00:27 | Added [41] FeSi = 100,0 kg | 81979
542714 | 10869 | 1400 | 5 | 2008-01-26 00:27 | Added [27] FeCrC = 540,0 kg | 81979
542715 | 10869 | 1400 | 5 | 2008-01-26 00:27 | Added [10] Al bloki = 8,0 kg | 81979
542716 | 10869 | 1400 | 5 | 2008-01-26 00:27 | Added [52] KARBORITmleti = 55,0 kg | 81979
542717 | 10869 | 1101 | 2 | 2008-01-26 00:28 | Celox measurment: Temperatura = 1462 °C, O2 = 0,0 ppm, C = 0,000 %, Al = 0,000 % | 81979
542718 | 10869 | 1252 | 3 | 2008-01-26 00:31 | Heating start 1400 kWh | 81979
542721 | 10869 | 1361 | 4 | 2008-01-26 00:45 | Zahteva za analizo z VPP na Spectro: 81979/ 5 e Kotnik Marijan | 81979
542722 | 10869 | 1400 | 5 | 2008-01-26 00:49 | Added [35] FeMo = 10,0 kg | 81979
542723 | 10869 | 1400 | 5 | 2008-01-26 00:49 | Added [48] FeV = 5,0 kg | 81979
542724 | 10869 | 1400 | 5 | 2008-01-26 00:49 | Added [41] FeSi = 20,0 kg | 81979
542725 | 10869 | 1400 | 5 | 2008-01-26 00:49 | Added [27] FeCrC = 70,0 kg | 81979
542726 | 10869 | 1400 | 5 | 2008-01-26 00:51 | Added [13] CaO = 200,0 kg | 81979
542727 | 10869 | 1251 | 3 | 2008-01-26 00:55 | Vacuum start | 81979
542728 | 10869 | 1254 | 3 | 2008-01-26 00:59 | Degassing start | 81979
542719 | 10870 | 1400 | 5 | 2008-01-26 01:00 | Added [13] CaO = 300,0 kg | 81980
542720 | 10870 | 1400 | 5 | 2008-01-26 01:00 | Added [12] BOKSIT = 70,0 kg | 81980
542729 | 10869 | 1253 | 3 | 2008-01-26 01:25 | Degassing stop | 81979
542730 | 10869 | 1361 | 4 | 2008-01-26 01:25 | Zahteva za analizo z VPP na Spectro: 81979/ 6 e Kotnik Marijan | 81979
542731 | 10869 | 1362 | 4 | 2008-01-26 01:25 | Chemical analysis request at LFVD in chemical lab: 81979/10 Kotnik Marijan | 81979
542736 | 10869 | 1400 | 5 | 2008-01-26 01:26 | Added [12] BOKSIT = 60,0 kg | 81979
542737 | 10869 | 1400 | 5 | 2008-01-26 01:26 | Added [21] EPŽ žlindra = 120,0 kg | 81979
542732 | 10869 | 1101 | 2 | 2008-01-26 01:29 | Celox measurment: Temperatura = 1459 °C, O2 = 0,0 ppm, C = 0,000 %, Al = 0,000 % | 81979
542733 | 10870 | 1400 | 5 | 2008-01-26 01:30 | Added [48] FeV = 290,0 kg | 81980
542742 | 10870 | 1400 | 5 | 2008-01-26 01:30 | Added [10] Al bloki = 5,0 kg | 81980
542734 | 10870 | 1400 | 5 | 2008-01-26 01:31 | Added [76] Kalcijev karbid = 50,0 kg | 81980
542735 | 10869 | 1252 | 3 | 2008-01-26 01:32 | Heating start 300 kWh | 81979
542738 | 10869 | 1101 | 2 | 2008-01-26 01:41 | Celox measurment: Temperatura = 1461 °C, O2 = 0,0 ppm, C = 0,000 %, Al = 0,000 % | 81979
542739 | 10869 | 1400 | 5 | 2008-01-26 01:41 | Added [17] Cfi13 = 5,1 kg | 81979
542740 | 10869 | 1400 | 5 | 2008-01-26 01:41 | Added [72] Al opl.zica = 3,3 kg | 81979
542741 | 10869 | 1252 | 3 | 2008-01-26 01:42 | Heating start 300 kWh | 81979
542743 | 10869 | 1400 | 5 | 2008-01-26 01:46 | Added [15] CASIfi13 = 15,5 kg | 81979
542744 | 10869 | 1362 | 4 | 2008-01-26 01:46 | Chemical analysis request at LFVD in chemical lab: 81979/ 0 Kotnik Marijan | 81979
542745 | 10869 | 1016 | 1 | 2008-01-26 01:52 | Heat stop 81979 | 81979
542746 | 10870 | 1015 | 1 | 2008-01-26 01:52 | Heat start 81980 | 81980
542749 | 10870 | 1400 | 5 | 2008-01-26 02:00 | Added [35] FeMo = 140,0 kg | 81980
542750 | 10870 | 1400 | 5 | 2008-01-26 02:00 | Added [48] FeV = 75,0 kg | 81980
542751 | 10870 | 1400 | 5 | 2008-01-26 02:00 | Added [33] FeMnC = 50,0 kg | 81980
542752 | 10870 | 1400 | 5 | 2008-01-26 02:00 | Added [41] FeSi = 130,0 kg | 81980
542753 | 10870 | 1400 | 5 | 2008-01-26 02:00 | Added [27] FeCrC = 880,0 kg | 81980
542754 | 10870 | 1400 | 5 | 2008-01-26 02:00 | Added [10] Al bloki = 8,0 kg | 81980
542755 | 10870 | 1400 | 5 | 2008-01-26 02:00 | Added [52] KARBORITmleti = 80,0 kg | 81980
542756 | 10870 | 1101 | 2 | 2008-01-26 02:02 | Celox measurment: Temperatura = 1515 °C, O2 = 0,0 ppm, C = 0,000 %, Al = 0,000 % | 81980
542757 | 10870 | 1252 | 3 | 2008-01-26 02:04 | Heating start 500 kWh | 81980
542758 | 10870 | 1361 | 4 | 2008-01-26 02:10 | Zahteva za analizo z VPP na Spectro: 81980/ 5 e Kotnik Marijan | 81980
542759 | 10870 | 1400 | 5 | 2008-01-26 02:14 | Added [41] FeSi = 20,0 kg | 81980
542760 | 10870 | 1400 | 5 | 2008-01-26 02:14 | Added [27] FeCrC = 60,0 kg | 81980
542761 | 10870 | 1400 | 5 | 2008-01-26 02:16 | Added [13] CaO = 200,0 kg | 81980
542762 | 10870 | 1251 | 3 | 2008-01-26 02:19 | Vacuum start | 81980
542763 | 10871 | 1400 | 5 | 2008-01-26 02:19 | Added [13] CaO = 350,0 kg | 81981
542764 | 10871 | 1400 | 5 | 2008-01-26 02:19 | Added [12] BOKSIT = 90,0 kg | 81981
542765 | 10870 | 1254 | 3 | 2008-01-26 02:24 | Degassing start | 81980
542766 | 10870 | 1253 | 3 | 2008-01-26 02:51 | Degassing stop | 81980
542767 | 10870 | 1361 | 4 | 2008-01-26 02:53 | Zahteva za analizo z VPP na Spectro: 81980/ 6 e Kotnik Marijan | 81980
542768 | 10870 | 1362 | 4 | 2008-01-26 02:53 | Chemical analysis request at LFVD in chemical lab: 81980/10 Kotnik Marijan | 81980
542769 | 10870 | 1400 | 5 | 2008-01-26 02:53 | Added [12] BOKSIT = 50,0 kg | 81980
542770 | 10870 | 1400 | 5 | 2008-01-26 02:53 | Added [21] EPŽ žlindra = 120,0 kg | 81980
542771 | 10870 | 1400 | 5 | 2008-01-26 03:04 | Added [35] FeMo = 12,0 kg | 81980
542772 | 10870 | 1400 | 5 | 2008-01-26 03:04 | Added [48] FeV = 6,0 kg | 81980
542773 | 10870 | 1101 | 2 | 2008-01-26 03:05 | Celox measurment: Temperatura = 1450 °C, O2 = 0,0 ppm, C = 0,000 %, Al = 0,000 % | 81980
542774 | 10870 | 1400 | 5 | 2008-01-26 03:08 | Added [35] FeMo = 12,0 kg | 81980
542775 | 10870 | 1400 | 5 | 2008-01-26 03:08 | Added [48] FeV = 10,0 kg | 81980
542776 | 10870 | 1400 | 5 | 2008-01-26 03:08 | Added [41] FeSi = 15,0 kg | 81980
542777 | 10870 | 1400 | 5 | 2008-01-26 03:08 | Added [27] FeCrC = 100,0 kg | 81980
542778 | 10870 | 1252 | 3 | 2008-01-26 03:13 | Heating start 400 kWh | 81980
542779 | 10870 | 1400 | 5 | 2008-01-26 03:16 | Added [17] Cfi13 = 10,2 kg | 81980
542780 | 10870 | 1400 | 5 | 2008-01-26 03:16 | Added [72] Al opl.zica = 4,8 kg | 81980
542781 | 10870 | 1101 | 2 | 2008-01-26 03:19 | Celox measurment: Temperatura = 1455 °C, O2 = 0,0 ppm, C = 0,000 %, Al = 0,000 % | 81980
542782 | 10870 | 1252 | 3 | 2008-01-26 03:19 | Heating start 300 kWh | 81980
542783 | 10871 | 1400 | 5 | 2008-01-26 03:20 | Added [48] FeV = 270,0 kg | 81981
542784 | 10871 | 1400 | 5 | 2008-01-26 03:22 | Added [76] Kalcijev karbid = 50,0 kg | 81981
542785 | 10870 | 1252 | 3 | 2008-01-26 03:22 | Heating start 100 kWh | 81980
542786 | 10870 | 1400 | 5 | 2008-01-26 03:23 | Added [15] CASIfi13 = 15,3 kg | 81980
542787 | 10870 | 1362 | 4 | 2008-01-26 03:24 | Chemical analysis request at LFVD in chemical lab: 81980/ 0 Kotnik Marijan | 81980
542788 | 10870 | 1016 | 1 | 2008-01-26 03:33 | Heat stop 81980 | 81980
542789 | 10871 | 1015 | 1 | 2008-01-26 03:33 | Heat start 81981 | 81981
542792 | 10871 | 1400 | 5 | 2008-01-26 03:42 | Added [35] FeMo = 75,0 kg | 81981
542793 | 10871 | 1400 | 5 | 2008-01-26 03:42 | Added [48] FeV = 100,0 kg | 81981
542794 | 10871 | 1400 | 5 | 2008-01-26 03:42 | Added [33] FeMnC = 25,0 kg | 81981
542795 | 10871 | 1400 | 5 | 2008-01-26 03:42 | Added [41] FeSi = 65,0 kg | 81981
542796 | 10871 | 1400 | 5 | 2008-01-26 03:42 | Added [27] FeCrC = 600,0 kg | 81981
542797 | 10871 | 1400 | 5 | 2008-01-26 03:42 | Added [52] KARBORITmleti = 135,0 kg | 81981
542798 | 10871 | 1101 | 2 | 2008-01-26 03:43 | Celox measurment: Temperatura = 1522 °C, O2 = 0,0 ppm, C = 0,000 %, Al = 0,000 % | 81981
542799 | 10871 | 1252 | 3 | 2008-01-26 03:46 | Heating start 400 kWh | 81981
542800 | 10871 | 1361 | 4 | 2008-01-26 03:51 | Zahteva za analizo z VPP na Spectro: 81981/ 5 e Kotnik Marijan | 81981
542801 | 10871 | 1400 | 5 | 2008-01-26 03:56 | Added [48] FeV = 5,0 kg | 81981
542802 | 10871 | 1400 | 5 | 2008-01-26 03:56 | Added [27] FeCrC = 60,0 kg | 81981
542803 | 10871 | 1400 | 5 | 2008-01-26 03:57 | Added [13] CaO = 200,0 kg | 81981
542804 | 10871 | 1251 | 3 | 2008-01-26 03:59 | Vacuum start | 81981
542819 | 10871 | 1252 | 3 | 2008-01-26 04:00 | Heating start 100 kWh | 81981
542805 | 10871 | 1254 | 3 | 2008-01-26 04:04 | Degassing start | 81981
542806 | 10871 | 1253 | 3 | 2008-01-26 04:31 | Degassing stop | 81981
542807 | 10871 | 1361 | 4 | 2008-01-26 04:31 | Zahteva za analizo z VPP na Spectro: 81981/ 6 e Kotnik Marijan | 81981
542808 | 10871 | 1362 | 4 | 2008-01-26 04:31 | Chemical analysis request at LFVD in chemical lab: 81981/10 Kotnik Marijan | 81981
542809 | 10871 | 1400 | 5 | 2008-01-26 04:31 | Added [12] BOKSIT = 50,0 kg | 81981
542810 | 10871 | 1400 | 5 | 2008-01-26 04:31 | Added [21] EPŽ žlindra = 120,0 kg | 81981
542811 | 10871 | 1101 | 2 | 2008-01-26 04:35 | Celox measurment: Temperatura = 1471 °C, O2 = 0,0 ppm, C = 0,000 %, Al = 0,000 % | 81981
542812 | 10871 | 1400 | 5 | 2008-01-26 04:47 | Added [35] FeMo = 15,0 kg | 81981
542813 | 10871 | 1400 | 5 | 2008-01-26 04:47 | Added [48] FeV = 10,0 kg | 81981
542814 | 10871 | 1400 | 5 | 2008-01-26 04:47 | Added [27] FeCrC = 20,0 kg | 81981
542815 | 10871 | 1400 | 5 | 2008-01-26 04:47 | Added [17] Cfi13 = 14,5 kg | 81981
542816 | 10871 | 1400 | 5 | 2008-01-26 04:47 | Added [72] Al opl.zica = 1,0 kg | 81981
542817 | 10871 | 1101 | 2 | 2008-01-26 04:49 | Celox measurment: Temperatura = 1457 °C, O2 = 0,0 ppm, C = 0,000 %, Al = 0,000 % | 81981
542818 | 10871 | 1252 | 3 | 2008-01-26 04:50 | Heating start 400 kWh | 81981
542820 | 10871 | 1101 | 2 | 2008-01-26 04:56 | Celox measurment: Temperatura = 1473 °C, O2 = 0,0 ppm, C = 0,000 %, Al = 0,000 % | 81981
542823 | 10871 | 1400 | 5 | 2008-01-26 05:03 | Added [15] CASIfi13 = 14,6 kg | 81981
542829 | 10871 | 1362 | 4 | 2008-01-26 05:07 | Chemical analysis request at LFVD in chemical lab: 81981/ 0 Kotnik Marijan | 81981
542830 | 10871 | 1016 | 1 | 2008-01-26 05:11 | Heat stop 81981 | 81981
542848 | 10873 | 1400 | 5 | 2008-01-26 05:56 | Added [13] CaO = 300,0 kg | 81983
542849 | 10873 | 1400 | 5 | 2008-01-26 05:56 | Added [12] BOKSIT = 80,0 kg | 81983
542878 | 10873 | 1400 | 5 | 2008-01-26 06:43 | Added [35] FeMo = 60,0 kg | 81983
542879 | 10873 | 1400 | 5 | 2008-01-26 06:43 | Added [48] FeV = 200,0 kg | 81983
542880 | 10873 | 1400 | 5 | 2008-01-26 06:43 | Added [27] FeCrC = 200,0 kg | 81983
542881 | 10873 | 1400 | 5 | 2008-01-26 06:43 | Added [10] Al bloki = 5,0 kg | 81983
542882 | 10873 | 1400 | 5 | 2008-01-26 06:43 | Added [52] KARBORITmleti = 175,0 kg | 81983
542883 | 10873 | 1400 | 5 | 2008-01-26 06:45 | Added [76] Kalcijev karbid = 50,0 kg | 81983
542875 | 10873 | 1015 | 1 | 2008-01-26 07:12 | Heat start 81983 | 81983
542884 | 10873 | 1101 | 2 | 2008-01-26 07:21 | Celox measurment: Temperatura = 1533 °C, O2 = 0,0 ppm, C = 0,000 %, Al = 0,000 % | 81983
542885 | 10873 | 1400 | 5 | 2008-01-26 07:21 | Added [35] FeMo = 30,0 kg | 81983
542886 | 10873 | 1400 | 5 | 2008-01-26 07:21 | Added [33] FeMnC = 40,0 kg | 81983
542887 | 10873 | 1400 | 5 | 2008-01-26 07:21 | Added [41] FeSi = 120,0 kg | 81983
542888 | 10873 | 1400 | 5 | 2008-01-26 07:21 | Added [27] FeCrC = 70,0 kg | 81983
542889 | 10873 | 1400 | 5 | 2008-01-26 07:21 | Added [10] Al bloki = 3,0 kg | 81983
542890 | 10873 | 1252 | 3 | 2008-01-26 07:24 | Heating start 300 kWh | 81983
542891 | 10873 | 1101 | 2 | 2008-01-26 07:28 | Celox measurment: Temperatura = 1534 °C, O2 = 0,0 ppm, C = 0,000 %, Al = 0,000 % | 81983
542892 | 10873 | 1361 | 4 | 2008-01-26 07:28 | Zahteva za analizo z VPP na Spectro: 81983/ 5 e Adam Maks | 81983
542893 | 10873 | 1400 | 5 | 2008-01-26 07:33 | Added [35] FeMo = 15,0 kg | 81983
542894 | 10873 | 1400 | 5 | 2008-01-26 07:33 | Added [48] FeV = 20,0 kg | 81983
542895 | 10873 | 1400 | 5 | 2008-01-26 07:33 | Added [52] KARBORITmleti = 75,0 kg | 81983
542896 | 10873 | 1400 | 5 | 2008-01-26 07:34 | Added [12] BOKSIT = 30,0 kg | 81983
542897 | 10873 | 1400 | 5 | 2008-01-26 07:34 | Added [13] CaO = 200,0 kg | 81983
542898 | 10873 | 1251 | 3 | 2008-01-26 07:36 | Vacuum start | 81983
542899 | 10873 | 1254 | 3 | 2008-01-26 07:42 | Degassing start | 81983
542900 | 10873 | 1253 | 3 | 2008-01-26 08:09 | Degassing stop | 81983
542901 | 10873 | 1101 | 2 | 2008-01-26 08:10 | Celox measurment: Temperatura = 1473 °C, O2 = 0,0 ppm, C = 0,000 %, Al = 0,000 % | 81983
542902 | 10873 | 1361 | 4 | 2008-01-26 08:10 | Zahteva za analizo z VPP na Spectro: 81983/ 6 e Adam Maks | 81983
542904 | 10873 | 1400 | 5 | 2008-01-26 08:10 | Added [21] EPŽ žlindra = 150,0 kg | 81983
542903 | 10873 | 1362 | 4 | 2008-01-26 08:10 | Chemical analysis request at LFVD in chemical lab: 81983/10 Adam Maks | 81983
542905 | 10873 | 1400 | 5 | 2008-01-26 08:14 | Added [35] FeMo = 10,0 kg | 81983
542906 | 10873 | 1400 | 5 | 2008-01-26 08:24 | Added [26] FeCrA = 60,0 kg | 81983
542907 | 10873 | 1400 | 5 | 2008-01-26 08:24 | Added [17] Cfi13 = 21,8 kg | 81983
542908 | 10873 | 1101 | 2 | 2008-01-26 08:27 | Celox measurment: Temperatura = 1447 °C, O2 = 0,0 ppm, C = 0,000 %, Al = 0,000 % | 81983
542909 | 10873 | 1252 | 3 | 2008-01-26 08:27 | Heating start 500 kWh | 81983
542910 | 10873 | 1400 | 5 | 2008-01-26 08:34 | Added [15] CASIfi13 = 14,6 kg | 81983
542911 | 10873 | 1362 | 4 | 2008-01-26 08:34 | Chemical analysis request at LFVD in chemical lab: 81983/ 0 Adam Maks | 81983
542912 | 10873 | 1016 | 1 | 2008-01-26 08:38 | Heat stop 81983 | 81983
542914 | -1 | 1361 | 4 | 2008-01-28 16:20 | Zahteva za analizo z VPP na Spectro: 81983/ 5 e Adam Maks | 81983
543379 | 10884 | 1400 | 5 | 2008-01-29 18:54 | Added [13] CaO = 200,0 kg | 81994
543380 | 10884 | 1400 | 5 | 2008-01-29 19:12 | Added [13] CaO = 200,0 kg | 81994
543381 | 10884 | 1400 | 5 | 2008-01-29 19:12 | Added [12] BOKSIT = 100,0 kg | 81994
543397 | 10884 | 1400 | 5 | 2008-01-29 20:05 | Added [48] FeV = 500,0 kg | 81994
543404 | 10884 | 1400 | 5 | 2008-01-29 20:05 | Added [52] KARBORITmleti = 50,0 kg | 81994
543398 | 10884 | 1400 | 5 | 2008-01-29 20:07 | Added [76] Kalcijev karbid = 50,0 kg | 81994
543401 | 10884 | 1015 | 1 | 2008-01-29 20:09 | Heat start 81994 | 81994
543405 | 10884 | 1101 | 2 | 2008-01-29 20:20 | Celox measurment: Temperatura = 1575 °C, O2 = 0,0 ppm, C = 0,000 %, Al = 0,000 % | 81994
543406 | 10884 | 1400 | 5 | 2008-01-29 20:27 | Added [35] FeMo = 90,0 kg | 81994
543407 | 10884 | 1400 | 5 | 2008-01-29 20:27 | Added [48] FeV = 45,0 kg | 81994
543408 | 10884 | 1400 | 5 | 2008-01-29 20:27 | Added [33] FeMnC = 70,0 kg | 81994
543409 | 10884 | 1400 | 5 | 2008-01-29 20:27 | Added [41] FeSi = 90,0 kg | 81994
543410 | 10884 | 1400 | 5 | 2008-01-29 20:27 | Added [27] FeCrC = 1600,0 kg | 81994
543411 | 10884 | 1101 | 2 | 2008-01-29 20:30 | Celox measurment: Temperatura = 1484 °C, O2 = 0,0 ppm, C = 0,000 %, Al = 0,000 % | 81994
543412 | 10884 | 1252 | 3 | 2008-01-29 20:32 | Heating start 900 kWh | 81994
543413 | 10884 | 1361 | 4 | 2008-01-29 20:41 | Zahteva za analizo z VPP na Spectro: 81994/ 5 e Kotnik Marijan | 81994
543414 | 10884 | 1362 | 4 | 2008-01-29 20:41 | Chemical analysis request at LFVD in chemical lab: 81994/ 9 Kotnik Marijan | 81994
543415 | 10884 | 1400 | 5 | 2008-01-29 20:47 | Added [35] FeMo = 15,0 kg | 81994
543416 | 10884 | 1400 | 5 | 2008-01-29 20:47 | Added [48] FeV = 10,0 kg | 81994
543417 | 10884 | 1400 | 5 | 2008-01-29 20:47 | Added [33] FeMnC = 20,0 kg | 81994
543418 | 10884 | 1400 | 5 | 2008-01-29 20:47 | Added [41] FeSi = 20,0 kg | 81994
543419 | 10884 | 1400 | 5 | 2008-01-29 20:47 | Added [27] FeCrC = 250,0 kg | 81994
543420 | 10884 | 1400 | 5 | 2008-01-29 20:47 | Added [52] KARBORITmleti = 40,0 kg | 81994
543421 | 10884 | 1400 | 5 | 2008-01-29 20:50 | Added [13] CaO = 200,0 kg | 81994
543422 | 10884 | 1251 | 3 | 2008-01-29 20:53 | Vacuum start | 81994
543423 | 10884 | 1254 | 3 | 2008-01-29 20:58 | Degassing start | 81994
543425 | 10884 | 1253 | 3 | 2008-01-29 21:24 | Degassing stop | 81994
543426 | 10884 | 1400 | 5 | 2008-01-29 21:25 | Added [12] BOKSIT = 50,0 kg | 81994
543427 | 10884 | 1400 | 5 | 2008-01-29 21:25 | Added [21] EPŽ žlindra = 120,0 kg | 81994
543429 | 10884 | 1400 | 5 | 2008-01-29 21:28 | Added [17] Cfi13 = 10,2 kg | 81994
543428 | 10884 | 1101 | 2 | 2008-01-29 21:28 | Celox measurment: Temperatura = 1440 °C, O2 = 0,0 ppm, C = 0,000 %, Al = 0,000 % | 81994
543430 | 10884 | 1252 | 3 | 2008-01-29 21:29 | Heating start 500 kWh | 81994
543431 | 10884 | 1101 | 2 | 2008-01-29 21:35 | Celox measurment: Temperatura = 1454 °C, O2 = 0,0 ppm, C = 0,000 %, Al = 0,000 % | 81994
543432 | 10884 | 1361 | 4 | 2008-01-29 21:35 | Zahteva za analizo z VPP na Spectro: 81994/ 6 e Kotnik Marijan | 81994
543433 | 10884 | 1362 | 4 | 2008-01-29 21:35 | Chemical analysis request at LFVD in chemical lab: 81994/10 Kotnik Marijan | 81994
543434 | 10884 | 1252 | 3 | 2008-01-29 21:36 | Heating start 200 kWh | 81994
543435 | 10884 | 1111 | 2 | 2008-01-29 21:42 | Hydris meritev: H2 = 1,50 ppm, PBL = 1712 hPa, PSU = 817 hPa | 81994
543436 | 10884 | 1400 | 5 | 2008-01-29 21:49 | Added [35] FeMo = 40,0 kg | 81994
543437 | 10884 | 1400 | 5 | 2008-01-29 21:49 | Added [48] FeV = 15,0 kg | 81994
543438 | 10884 | 1400 | 5 | 2008-01-29 21:49 | Added [33] FeMnC = 50,0 kg | 81994
543439 | 10884 | 1400 | 5 | 2008-01-29 21:49 | Added [41] FeSi = 15,0 kg | 81994
543440 | 10884 | 1400 | 5 | 2008-01-29 21:49 | Added [27] FeCrC = 60,0 kg | 81994
543441 | 10884 | 1400 | 5 | 2008-01-29 22:00 | Added [17] Cfi13 = 16,0 kg | 81994
543442 | 10884 | 1400 | 5 | 2008-01-29 22:00 | Added [72] Al opl.zica = 3,5 kg | 81994
543443 | 10884 | 1101 | 2 | 2008-01-29 22:03 | Celox measurment: Temperatura = 1441 °C, O2 = 0,0 ppm, C = 0,000 %, Al = 0,000 % | 81994
543444 | 10884 | 1252 | 3 | 2008-01-29 22:03 | Heating start 600 kWh | 81994
543445 | 10884 | 1361 | 4 | 2008-01-29 22:08 | Zahteva za analizo z VPP na Spectro: 81994/ 7 e Kotnik Marijan | 81994
543446 | 10884 | 1101 | 2 | 2008-01-29 22:12 | Celox measurment: Temperatura = 1464 °C, O2 = 0,0 ppm, C = 0,000 %, Al = 0,000 % | 81994
543447 | 10884 | 1400 | 5 | 2008-01-29 22:12 | Added [72] Al opl.zica = 0,6 kg | 81994
543448 | 10884 | 1400 | 5 | 2008-01-29 22:15 | Added [15] CASIfi13 = 16,0 kg | 81994
543449 | 10884 | 1362 | 4 | 2008-01-29 22:16 | Chemical analysis request at LFVD in chemical lab: 81994/ 0 Kotnik Marijan | 81994
543450 | 10884 | 1016 | 1 | 2008-01-29 22:19 | Heat stop 81994 | 81994
543459 | 10886 | 1400 | 5 | 2008-01-29 22:33 | Added [13] CaO = 300,0 kg | 81996
543460 | 10886 | 1400 | 5 | 2008-01-29 22:33 | Added [12] BOKSIT = 80,0 kg | 81996
543513 | 10886 | 1400 | 5 | 2008-01-29 23:45 | Added [35] FeMo = 30,0 kg | 81996
543514 | 10886 | 1400 | 5 | 2008-01-29 23:45 | Added [48] FeV = 350,0 kg | 81996
543515 | 10886 | 1400 | 5 | 2008-01-29 23:45 | Added [64] SiMn = 40,0 kg | 81996
543516 | 10886 | 1400 | 5 | 2008-01-29 23:45 | Added [27] FeCrC = 350,0 kg | 81996
543517 | 10886 | 1400 | 5 | 2008-01-29 23:45 | Added [10] Al bloki = 12,0 kg | 81996
543518 | 10886 | 1400 | 5 | 2008-01-29 23:45 | Added [52] KARBORITmleti = 100,0 kg | 81996
543519 | 10886 | 1400 | 5 | 2008-01-29 23:48 | Added [76] Kalcijev karbid = 50,0 kg | 81996
543506 | 10886 | 1015 | 1 | 2008-01-30 00:36 | Heat start 81996 | 81996
543510 | 10887 | 1400 | 5 | 2008-01-30 00:40 | Added [13] CaO = 300,0 kg | 81997
543511 | 10887 | 1400 | 5 | 2008-01-30 00:40 | Added [12] BOKSIT = 70,0 kg | 81997
543512 | 10886 | 1101 | 2 | 2008-01-30 00:44 | Celox measurment: Temperatura = 1544 °C, O2 = 0,0 ppm, C = 0,000 %, Al = 0,000 % | 81996
543520 | 10886 | 1400 | 5 | 2008-01-30 00:46 | Added [35] FeMo = 40,0 kg | 81996
543521 | 10886 | 1400 | 5 | 2008-01-30 00:46 | Added [48] FeV = 20,0 kg | 81996
543522 | 10886 | 1400 | 5 | 2008-01-30 00:46 | Added [41] FeSi = 80,0 kg | 81996
543523 | 10886 | 1400 | 5 | 2008-01-30 00:46 | Added [27] FeCrC = 200,0 kg | 81996
543524 | 10886 | 1400 | 5 | 2008-01-30 00:46 | Added [10] Al bloki = 5,0 kg | 81996
543525 | 10886 | 1400 | 5 | 2008-01-30 00:46 | Added [52] KARBORITmleti = 40,0 kg | 81996
543526 | 10886 | 1400 | 5 | 2008-01-30 00:46 | Added [12] BOKSIT = 30,0 kg | 81996
543527 | 10886 | 1400 | 5 | 2008-01-30 00:46 | Added [13] CaO = 250,0 kg | 81996
543528 | 10886 | 1251 | 3 | 2008-01-30 00:47 | Vacuum start | 81996
543529 | 10886 | 1254 | 3 | 2008-01-30 00:52 | Degassing start | 81996
543530 | 10886 | 1253 | 3 | 2008-01-30 01:22 | Degassing stop | 81996
543533 | 10886 | 1400 | 5 | 2008-01-30 01:23 | Added [21] EPŽ žlindra = 150,0 kg | 81996
543531 | 10886 | 1361 | 4 | 2008-01-30 01:23 | Zahteva za analizo z VPP na Spectro: 81996/ 5 e Adam Maks | 81996
543532 | 10886 | 1362 | 4 | 2008-01-30 01:23 | Chemical analysis request at LFVD in chemical lab: 81996/ 9 Adam Maks | 81996
543534 | 10886 | 1101 | 2 | 2008-01-30 01:31 | Celox measurment: Temperatura = 1464 °C, O2 = 0,0 ppm, C = 0,000 %, Al = 0,000 % | 81996
543546 | 10887 | 1400 | 5 | 2008-01-30 01:33 | Added [48] FeV = 300,0 kg | 81997
543547 | 10887 | 1400 | 5 | 2008-01-30 01:33 | Added [10] Al bloki = 8,0 kg | 81997
543548 | 10887 | 1400 | 5 | 2008-01-30 01:33 | Added [52] KARBORITmleti = 125,0 kg | 81997
543549 | 10887 | 1400 | 5 | 2008-01-30 01:35 | Added [76] Kalcijev karbid = 50,0 kg | 81997
543535 | 10886 | 1252 | 3 | 2008-01-30 01:48 | Heating start 300 kWh | 81996
543536 | 10886 | 1400 | 5 | 2008-01-30 01:55 | Added [17] Cfi13 = 8,7 kg | 81996
543537 | 10886 | 1400 | 5 | 2008-01-30 01:55 | Added [72] Al opl.zica = 3,9 kg | 81996
543538 | 10886 | 1252 | 3 | 2008-01-30 01:58 | Heating start 250 kWh | 81996
543539 | 10886 | 1400 | 5 | 2008-01-30 02:04 | Added [15] CASIfi13 = 14,6 kg | 81996
543540 | 10886 | 1362 | 4 | 2008-01-30 02:05 | Chemical analysis request at LFVD in chemical lab: 81996/ 0 Adam Maks | 81996
543542 | 10886 | 1016 | 1 | 2008-01-30 02:06 | Heat stop 81996 | 81996
543543 | 10887 | 1015 | 1 | 2008-01-30 02:06 | Heat start 81997 | 81997
543566 | 10887 | 1102 | 2 | 2008-01-30 02:13 | Temperature measurment: Temperature = 1545 °C | 81997
543550 | 10887 | 1400 | 5 | 2008-01-30 02:14 | Added [35] FeMo = 30,0 kg | 81997
543551 | 10887 | 1400 | 5 | 2008-01-30 02:14 | Added [48] FeV = 10,0 kg | 81997
543552 | 10887 | 1400 | 5 | 2008-01-30 02:14 | Added [41] FeSi = 120,0 kg | 81997
543553 | 10887 | 1400 | 5 | 2008-01-30 02:14 | Added [27] FeCrC = 100,0 kg | 81997
543554 | 10887 | 1400 | 5 | 2008-01-30 02:14 | Added [10] Al bloki = 3,0 kg | 81997
543555 | 10887 | 1400 | 5 | 2008-01-30 02:14 | Added [52] KARBORITmleti = 10,0 kg | 81997
543556 | 10887 | 1400 | 5 | 2008-01-30 02:15 | Added [12] BOKSIT = 30,0 kg | 81997
543557 | 10887 | 1400 | 5 | 2008-01-30 02:15 | Added [13] CaO = 250,0 kg | 81997
543558 | 10887 | 1251 | 3 | 2008-01-30 02:16 | Vacuum start | 81997
543559 | 10887 | 1254 | 3 | 2008-01-30 02:21 | Degassing start | 81997
543562 | 10887 | 1253 | 3 | 2008-01-30 02:52 | Degassing stop | 81997
543563 | 10887 | 1361 | 4 | 2008-01-30 02:53 | Zahteva za analizo z VPP na Spectro: 81997/ 5 e Adam Maks | 81997
543564 | 10887 | 1362 | 4 | 2008-01-30 02:53 | Chemical analysis request at LFVD in chemical lab: 81997/ 9 Adam Maks | 81997
543565 | 10887 | 1102 | 2 | 2008-01-30 02:54 | Temperature measurment: Temperature = 1482 °C | 81997
543567 | 10887 | 1400 | 5 | 2008-01-30 03:10 | Added [35] FeMo = 10,0 kg | 81997
543568 | 10887 | 1400 | 5 | 2008-01-30 03:10 | Added [48] FeV = 15,0 kg | 81997
543569 | 10887 | 1400 | 5 | 2008-01-30 03:10 | Added [27] FeCrC = 60,0 kg | 81997
543570 | 10887 | 1400 | 5 | 2008-01-30 03:10 | Added [17] Cfi13 = 7,3 kg | 81997
543571 | 10887 | 1102 | 2 | 2008-01-30 03:14 | Temperature measurment: Temperature = 1453 °C | 81997
543572 | 10887 | 1252 | 3 | 2008-01-30 03:15 | Heating start 400 kWh | 81997
543573 | 10887 | 1102 | 2 | 2008-01-30 03:28 | Temperature measurment: Temperature = 1466 °C | 81997
543574 | 10887 | 1400 | 5 | 2008-01-30 03:29 | Added [15] CASIfi13 = 13,9 kg | 81997
543575 | 10887 | 1362 | 4 | 2008-01-30 03:32 | Chemical analysis request at LFVD in chemical lab: 81997/ 0 Adam Maks | 81997
543576 | 10887 | 1016 | 1 | 2008-01-30 03:34 | Heat stop 81997 | 81997
543590 | 10889 | 1400 | 5 | 2008-01-30 03:49 | Added [13] CaO = 300,0 kg | 81999
543591 | 10889 | 1400 | 5 | 2008-01-30 03:49 | Added [12] BOKSIT = 70,0 kg | 81999
543620 | 10889 | 1400 | 5 | 2008-01-30 05:03 | Added [48] FeV = 320,0 kg | 81999
543621 | 10889 | 1400 | 5 | 2008-01-30 05:03 | Added [10] Al bloki = 5,0 kg | 81999
543622 | 10889 | 1400 | 5 | 2008-01-30 05:03 | Added [52] KARBORITmleti = 225,0 kg | 81999
543623 | 10889 | 1400 | 5 | 2008-01-30 05:06 | Added [76] Kalcijev karbid = 50,0 kg | 81999
543625 | 10889 | 1015 | 1 | 2008-01-30 05:33 | Heat start 81999 | 81999
543628 | 10889 | 1101 | 2 | 2008-01-30 05:38 | Celox measurment: Temperatura = 1572 °C, O2 = 0,0 ppm, C = 0,000 %, Al = 0,000 % | 81999
543629 | 10889 | 1361 | 4 | 2008-01-30 05:38 | Zahteva za analizo z VPP na Spectro: 81999/ 5 e Adam Maks | 81999
543630 | 10889 | 1400 | 5 | 2008-01-30 05:42 | Added [35] FeMo = 82,0 kg | 81999
543631 | 10889 | 1400 | 5 | 2008-01-30 05:42 | Added [48] FeV = 55,0 kg | 81999
543632 | 10889 | 1400 | 5 | 2008-01-30 05:42 | Added [41] FeSi = 120,0 kg | 81999
543633 | 10889 | 1400 | 5 | 2008-01-30 05:42 | Added [52] KARBORITmleti = 100,0 kg | 81999
543634 | 10889 | 1251 | 3 | 2008-01-30 05:47 | Vacuum start | 81999
543635 | 10889 | 1254 | 3 | 2008-01-30 05:51 | Degassing start | 81999
543636 | 10889 | 1253 | 3 | 2008-01-30 06:17 | Degassing stop | 81999
543637 | 10889 | 1101 | 2 | 2008-01-30 06:21 | Celox measurment: Temperatura = 1502 °C, O2 = 0,0 ppm, C = 0,000 %, Al = 0,000 % | 81999
543638 | 10889 | 1362 | 4 | 2008-01-30 06:23 | Chemical analysis request at LFVD in chemical lab: 81999/10 Adam Maks | 81999
543639 | 10889 | 1361 | 4 | 2008-01-30 06:23 | Zahteva za analizo z VPP na Spectro: 81999/ 6 e Adam Maks | 81999
543640 | 10889 | 1400 | 5 | 2008-01-30 06:34 | Added [64] SiMn = 30,0 kg | 81999
543641 | 10889 | 1400 | 5 | 2008-01-30 06:45 | Added [17] Cfi13 = 8,7 kg | 81999
543642 | 10889 | 1101 | 2 | 2008-01-30 06:47 | Celox measurment: Temperatura = 1471 °C, O2 = 0,0 ppm, C = 0,000 %, Al = 0,000 % | 81999
543643 | 10889 | 1400 | 5 | 2008-01-30 06:51 | Added [15] CASIfi13 = 13,6 kg | 81999
543644 | 10889 | 1362 | 4 | 2008-01-30 06:52 | Chemical analysis request at LFVD in chemical lab: 81999/ 0 Adam Maks | 81999
543645 | 10889 | 1016 | 1 | 2008-01-30 06:56 | Heat stop 81999 | 81999
544273 | 10905 | 1400 | 5 | 2008-01-31 23:06 | Added [13] CaO = 350,0 kg | 82015
544274 | 10905 | 1400 | 5 | 2008-01-31 23:06 | Added [12] BOKSIT = 100,0 kg | 82015
544311 | 10905 | 1400 | 5 | 2008-02-01 00:08 | Added [35] FeMo = 100,0 kg | 82015
544312 | 10905 | 1400 | 5 | 2008-02-01 00:08 | Added [48] FeV = 270,0 kg | 82015
544313 | 10905 | 1400 | 5 | 2008-02-01 00:08 | Added [64] SiMn = 70,0 kg | 82015
544314 | 10905 | 1400 | 5 | 2008-02-01 00:08 | Added [27] FeCrC = 250,0 kg | 82015
544315 | 10905 | 1400 | 5 | 2008-02-01 00:08 | Added [10] Al bloki = 6,0 kg | 82015
544316 | 10905 | 1400 | 5 | 2008-02-01 00:10 | Added [76] Kalcijev karbid = 50,0 kg | 82015
544308 | 10905 | 1015 | 1 | 2008-02-01 00:55 | Heat start 82015 | 82015
544317 | 10905 | 1101 | 2 | 2008-02-01 01:03 | Celox measurment: Temperatura = 1545 °C, O2 = 0,0 ppm, C = 0,000 %, Al = 0,000 % | 82015
544318 | 10905 | 1400 | 5 | 2008-02-01 01:04 | Added [48] FeV = 50,0 kg | 82015
544319 | 10905 | 1400 | 5 | 2008-02-01 01:04 | Added [41] FeSi = 90,0 kg | 82015
544320 | 10905 | 1400 | 5 | 2008-02-01 01:04 | Added [27] FeCrC = 60,0 kg | 82015
544321 | 10905 | 1400 | 5 | 2008-02-01 01:04 | Added [26] FeCrA = 60,0 kg | 82015
544322 | 10905 | 1400 | 5 | 2008-02-01 01:04 | Added [12] BOKSIT = 30,0 kg | 82015
544323 | 10905 | 1400 | 5 | 2008-02-01 01:04 | Added [13] CaO = 200,0 kg | 82015
544324 | 10905 | 1251 | 3 | 2008-02-01 01:05 | Vacuum start | 82015
544325 | 10905 | 1254 | 3 | 2008-02-01 01:10 | Degassing start | 82015
544328 | 10905 | 1253 | 3 | 2008-02-01 01:41 | Degassing stop | 82015
544329 | 10905 | 1361 | 4 | 2008-02-01 01:43 | Zahteva za analizo z VPP na Spectro: 82015/ 5 e Adam Maks | 82015
544330 | 10905 | 1362 | 4 | 2008-02-01 01:43 | Chemical analysis request at LFVD in chemical lab: 82015/ 9 Adam Maks | 82015
544331 | 10905 | 1101 | 2 | 2008-02-01 01:43 | Celox measurment: Temperatura = 1483 °C, O2 = 0,0 ppm, C = 0,000 %, Al = 0,000 % | 82015
544332 | 10905 | 1400 | 5 | 2008-02-01 01:53 | Added [48] FeV = 10,0 kg | 82015
544333 | 10905 | 1400 | 5 | 2008-02-01 01:53 | Added [27] FeCrC = 40,0 kg | 82015
544334 | 10905 | 1400 | 5 | 2008-02-01 01:53 | Added [26] FeCrA = 20,0 kg | 82015
544335 | 10905 | 1101 | 2 | 2008-02-01 01:55 | Celox measurment: Temperatura = 1473 °C, O2 = 0,0 ppm, C = 0,000 %, Al = 0,000 % | 82015
544336 | 10905 | 1400 | 5 | 2008-02-01 01:55 | Added [15] CASIfi13 = 13,9 kg | 82015
544337 | 10905 | 1362 | 4 | 2008-02-01 01:56 | Chemical analysis request at LFVD in chemical lab: 82015/ 0 Adam Maks | 82015
544338 | 10905 | 1016 | 1 | 2008-02-01 02:10 | Heat stop 82015 | 82015
544352 | 10907 | 1400 | 5 | 2008-02-01 02:44 | Added [13] CaO = 50,0 kg | 82017
544353 | 10907 | 1400 | 5 | 2008-02-01 02:44 | Added [12] BOKSIT = 80,0 kg | 82017
544354 | 10907 | 1400 | 5 | 2008-02-01 02:44 | Added [13] CaO = 300,0 kg | 82017
544391 | 10907 | 1400 | 5 | 2008-02-01 03:55 | Added [10] Al bloki = 15,0 kg | 82017
544392 | 10907 | 1400 | 5 | 2008-02-01 03:58 | Added [76] Kalcijev karbid = 50,0 kg | 82017
544380 | 10907 | 1015 | 1 | 2008-02-01 04:16 | Heat start 82017 | 82017
544383 | 10907 | 1400 | 5 | 2008-02-01 04:29 | Added [41] FeSi = 70,0 kg | 82017
544384 | 10907 | 1400 | 5 | 2008-02-01 04:29 | Added [10] Al bloki = 10,0 kg | 82017
544385 | 10907 | 1400 | 5 | 2008-02-01 04:29 | Added [15] CASIfi13 = 35,3 kg | 82017
544386 | 10907 | 1101 | 2 | 2008-02-01 04:30 | Celox measurment: Temperatura = 1194 °C, O2 = 0,0 ppm, C = 0,000 %, Al = 0,000 % | 82017
544387 | 10907 | 1101 | 2 | 2008-02-01 04:31 | Celox measurment: Temperatura = 1482 °C, O2 = 0,0 ppm, C = 0,000 %, Al = 0,000 % | 82017
544388 | 10907 | 1400 | 5 | 2008-02-01 04:31 | Added [48] FeV = 120,0 kg | 82017
544389 | 10907 | 1101 | 2 | 2008-02-01 04:36 | Celox measurment: Temperatura = 1533 °C, O2 = 0,0 ppm, C = 0,000 %, Al = 0,000 % | 82017
544390 | 10907 | 1252 | 3 | 2008-02-01 04:36 | Heating start 300 kWh | 82017
544393 | 10907 | 1101 | 2 | 2008-02-01 04:40 | Celox measurment: Temperatura = 1557 °C, O2 = 0,0 ppm, C = 0,000 %, Al = 0,000 % | 82017
544394 | 10907 | 1361 | 4 | 2008-02-01 04:40 | Zahteva za analizo z VPP na Spectro: 82017/ 5 e Adam Maks | 82017
544395 | 10907 | 1101 | 2 | 2008-02-01 04:43 | Celox measurment: Temperatura = 1188 °C, O2 = 0,0 ppm, C = 0,000 %, Al = 0,000 % | 82017
544396 | 10907 | 1101 | 2 | 2008-02-01 04:46 | Celox measurment: Temperatura = 1136 °C, O2 = 0,0 ppm, C = 0,000 %, Al = 0,000 % | 82017
544397 | 10907 | 1400 | 5 | 2008-02-01 04:50 | Added [33] FeMnC = 30,0 kg | 82017
544398 | 10907 | 1400 | 5 | 2008-02-01 04:50 | Added [41] FeSi = 40,0 kg | 82017
544399 | 10907 | 1400 | 5 | 2008-02-01 04:50 | Added [52] KARBORITmleti = 85,0 kg | 82017
544400 | 10907 | 1400 | 5 | 2008-02-01 04:50 | Added [15] CASIfi13 = 35,3 kg | 82017
544401 | 10907 | 1400 | 5 | 2008-02-01 04:52 | Added [13] CaO = 300,0 kg | 82017
544402 | 10907 | 1251 | 3 | 2008-02-01 04:55 | Vacuum start | 82017
544403 | 10907 | 1254 | 3 | 2008-02-01 04:58 | Degassing start | 82017
544404 | 10908 | 1400 | 5 | 2008-02-01 05:03 | Added [13] CaO = 300,0 kg | 82018
544405 | 10908 | 1400 | 5 | 2008-02-01 05:03 | Added [12] BOKSIT = 80,0 kg | 82018
544406 | 10907 | 1253 | 3 | 2008-02-01 05:24 | Degassing stop | 82017
544407 | 10907 | 1361 | 4 | 2008-02-01 05:26 | Zahteva za analizo z VPP na Spectro: 82017/ 6 e Adam Maks | 82017
544408 | 10907 | 1362 | 4 | 2008-02-01 05:26 | Chemical analysis request at LFVD in chemical lab: 82017/10 Adam Maks | 82017
544409 | 10907 | 1400 | 5 | 2008-02-01 05:26 | Added [21] EPŽ žlindra = 150,0 kg | 82017
544421 | 10908 | 1400 | 5 | 2008-02-01 05:33 | Added [35] FeMo = 40,0 kg | 82018
544422 | 10908 | 1400 | 5 | 2008-02-01 05:33 | Added [48] FeV = 150,0 kg | 82018
544423 | 10908 | 1400 | 5 | 2008-02-01 05:33 | Added [27] FeCrC = 300,0 kg | 82018
544424 | 10908 | 1400 | 5 | 2008-02-01 05:33 | Added [10] Al bloki = 12,0 kg | 82018
544425 | 10908 | 1400 | 5 | 2008-02-01 05:34 | Added [76] Kalcijev karbid = 50,0 kg | 82018
544410 | 10907 | 1252 | 3 | 2008-02-01 05:39 | Heating start 400 kWh | 82017
544411 | 10907 | 1101 | 2 | 2008-02-01 05:44 | Celox measurment: Temperatura = 1484 °C, O2 = 0,0 ppm, C = 0,000 %, Al = 0,000 % | 82017
544416 | 10907 | 1251 | 3 | 2008-02-01 05:50 | Vacuum start | 82017
544412 | 10907 | 1400 | 5 | 2008-02-01 05:53 | Added [48] FeV = 18,0 kg | 82017
544413 | 10907 | 1400 | 5 | 2008-02-01 05:53 | Added [64] SiMn = 30,0 kg | 82017
544414 | 10907 | 1400 | 5 | 2008-02-01 05:53 | Added [10] Al bloki = 5,0 kg | 82017
544415 | 10907 | 1400 | 5 | 2008-02-01 05:53 | Added [15] CASIfi13 = 35,3 kg | 82017
544417 | 10907 | 1253 | 3 | 2008-02-01 06:02 | Degassing stop | 82017
544418 | 10907 | 1362 | 4 | 2008-02-01 06:05 | Chemical analysis request at LFVD in chemical lab: 82017/ 0 Adam Maks | 82017
544419 | 10907 | 1016 | 1 | 2008-02-01 06:05 | Heat stop 82017 | 82017
544420 | 10908 | 1015 | 1 | 2008-02-01 06:06 | Heat start 82018 | 82018
544428 | 10908 | 1101 | 2 | 2008-02-01 06:12 | Celox measurment: Temperatura = 1507 °C, O2 = 0,0 ppm, C = 0,000 %, Al = 0,000 % | 82018
544429 | 10908 | 1400 | 5 | 2008-02-01 06:13 | Added [35] FeMo = 50,0 kg | 82018
544430 | 10908 | 1400 | 5 | 2008-02-01 06:13 | Added [48] FeV = 20,0 kg | 82018
544431 | 10908 | 1400 | 5 | 2008-02-01 06:13 | Added [64] SiMn = 24,0 kg | 82018
544432 | 10908 | 1400 | 5 | 2008-02-01 06:13 | Added [41] FeSi = 90,0 kg | 82018
544433 | 10908 | 1400 | 5 | 2008-02-01 06:13 | Added [10] Al bloki = 5,0 kg | 82018
544434 | 10908 | 1251 | 3 | 2008-02-01 06:17 | Vacuum start | 82018
544435 | 10908 | 1254 | 3 | 2008-02-01 06:20 | Degassing start | 82018
544438 | 10908 | 1253 | 3 | 2008-02-01 06:46 | Degassing stop | 82018
544439 | 10908 | 1101 | 2 | 2008-02-01 06:48 | Celox measurment: Temperatura = 1466 °C, O2 = 0,0 ppm, C = 0,000 %, Al = 0,000 % | 82018
544440 | 10908 | 1362 | 4 | 2008-02-01 06:49 | Chemical analysis request at LFVD in chemical lab: 82018/ 9 Gorensek Peter | 82018
544441 | 10908 | 1361 | 4 | 2008-02-01 06:50 | Zahteva za analizo z VPP na Spectro: 82018/ 5 e Gorensek Peter | 82018
544444 | 10908 | 1400 | 5 | 2008-02-01 07:03 | Added [35] FeMo = 22,0 kg | 82018
544445 | 10908 | 1400 | 5 | 2008-02-01 07:03 | Added [17] Cfi13 = 14,5 kg | 82018
544446 | 10908 | 1400 | 5 | 2008-02-01 07:03 | Added [72] Al opl.zica = 4,8 kg | 82018
544447 | 10908 | 1101 | 2 | 2008-02-01 07:06 | Celox measurment: Temperatura = 1450 °C, O2 = 0,0 ppm, C = 0,000 %, Al = 0,000 % | 82018
544448 | 10908 | 1252 | 3 | 2008-02-01 07:08 | Heating start 400 kWh | 82018
544449 | 10908 | 1101 | 2 | 2008-02-01 07:24 | Celox measurment: Temperatura = 1458 °C, O2 = 0,0 ppm, C = 0,000 %, Al = 0,000 % | 82018
544450 | 10908 | 1252 | 3 | 2008-02-01 07:24 | Heating start 300 kWh | 82018
544451 | 10908 | 1400 | 5 | 2008-02-01 07:30 | Added [15] CASIfi13 = 15,3 kg | 82018
544452 | 10908 | 1362 | 4 | 2008-02-01 07:31 | Chemical analysis request at LFVD in chemical lab: 82018/ 0 Gorensek Peter | 82018
544453 | 10908 | 1016 | 1 | 2008-02-01 07:33 | Heat stop 82018 | 82018
545131 | 10925 | 1400 | 5 | 2008-02-02 20:34 | Added [13] CaO = 350,0 kg | 82035
545132 | 10925 | 1400 | 5 | 2008-02-02 20:34 | Added [12] BOKSIT = 80,0 kg | 82035
545149 | 10925 | 1400 | 5 | 2008-02-02 21:25 | Added [48] FeV = 340,0 kg | 82035
545150 | 10925 | 1400 | 5 | 2008-02-02 21:27 | Added [76] Kalcijev karbid = 50,0 kg | 82035
545152 | 10925 | 1015 | 1 | 2008-02-02 21:33 | Heat start 82035 | 82035
545155 | 10925 | 1101 | 2 | 2008-02-02 21:41 | Celox measurment: Temperatura = 1534 °C, O2 = 0,0 ppm, C = 0,000 %, Al = 0,000 % | 82035
545156 | 10925 | 1400 | 5 | 2008-02-02 21:43 | Added [35] FeMo = 105,0 kg | 82035
545157 | 10925 | 1400 | 5 | 2008-02-02 21:43 | Added [41] FeSi = 25,0 kg | 82035
545158 | 10925 | 1400 | 5 | 2008-02-02 21:43 | Added [27] FeCrC = 650,0 kg | 82035
545159 | 10925 | 1400 | 5 | 2008-02-02 21:43 | Added [10] Al bloki = 5,0 kg | 82035
545160 | 10925 | 1252 | 3 | 2008-02-02 21:48 | Heating start 500 kWh | 82035
545161 | 10926 | 1400 | 5 | 2008-02-02 21:50 | Added [13] CaO = 300,0 kg | 82036
545162 | 10926 | 1400 | 5 | 2008-02-02 21:50 | Added [12] BOKSIT = 70,0 kg | 82036
545163 | 10925 | 1101 | 2 | 2008-02-02 21:53 | Celox measurment: Temperatura = 1512 °C, O2 = 0,0 ppm, C = 0,000 %, Al = 0,000 % | 82035
545164 | 10925 | 1361 | 4 | 2008-02-02 21:53 | Zahteva za analizo z VPP na Spectro: 82035/ 5 e Adam Maks | 82035
545165 | 10925 | 1252 | 3 | 2008-02-02 21:53 | Heating start 300 kWh | 82035
545166 | 10925 | 1400 | 5 | 2008-02-02 22:00 | Added [35] FeMo = 25,0 kg | 82035
545167 | 10925 | 1400 | 5 | 2008-02-02 22:00 | Added [48] FeV = 70,0 kg | 82035
545168 | 10925 | 1400 | 5 | 2008-02-02 22:00 | Added [27] FeCrC = 280,0 kg | 82035
545169 | 10925 | 1400 | 5 | 2008-02-02 22:00 | Added [10] Al bloki = 3,0 kg | 82035
545170 | 10925 | 1400 | 5 | 2008-02-02 22:00 | Added [52] KARBORITmleti = 15,0 kg | 82035
545171 | 10925 | 1400 | 5 | 2008-02-02 22:00 | Added [15] CASIfi13 = 23,5 kg | 82035
545172 | 10925 | 1400 | 5 | 2008-02-02 22:02 | Added [12] BOKSIT = 40,0 kg | 82035
545173 | 10925 | 1400 | 5 | 2008-02-02 22:02 | Added [13] CaO = 250,0 kg | 82035
545174 | 10925 | 1251 | 3 | 2008-02-02 22:04 | Vacuum start | 82035
545175 | 10925 | 1254 | 3 | 2008-02-02 22:08 | Degassing start | 82035
545176 | 10925 | 1253 | 3 | 2008-02-02 22:34 | Degassing stop | 82035
545177 | 10925 | 1400 | 5 | 2008-02-02 22:38 | Added [21] EPŽ žlindra = 150,0 kg | 82035
545178 | 10925 | 1361 | 4 | 2008-02-02 22:38 | Zahteva za analizo z VPP na Spectro: 82035/ 6 e Adam Maks | 82035
545179 | 10925 | 1362 | 4 | 2008-02-02 22:38 | Chemical analysis request at LFVD in chemical lab: 82035/10 Adam Maks | 82035
545180 | 10925 | 1101 | 2 | 2008-02-02 22:41 | Celox measurment: Temperatura = 1466 °C, O2 = 0,0 ppm, C = 0,000 %, Al = 0,000 % | 82035
545181 | 10925 | 1400 | 5 | 2008-02-02 22:50 | Added [35] FeMo = 25,0 kg | 82035
545182 | 10925 | 1400 | 5 | 2008-02-02 22:50 | Added [48] FeV = 27,0 kg | 82035
545183 | 10925 | 1400 | 5 | 2008-02-02 22:50 | Added [27] FeCrC = 260,0 kg | 82035
545185 | 10925 | 1400 | 5 | 2008-02-02 22:55 | Added [17] Cfi13 = 7,3 kg | 82035
545186 | 10925 | 1400 | 5 | 2008-02-02 22:55 | Added [72] Al opl.zica = 4,8 kg | 82035
545184 | 10925 | 1101 | 2 | 2008-02-02 22:56 | Celox measurment: Temperatura = 1442 °C, O2 = 0,0 ppm, C = 0,000 %, Al = 0,000 % | 82035
545187 | 10925 | 1252 | 3 | 2008-02-02 22:56 | Heating start 600 kWh | 82035
545188 | 10925 | 1101 | 2 | 2008-02-02 23:09 | Celox measurment: Temperatura = 1463 °C, O2 = 0,0 ppm, C = 0,000 %, Al = 0,000 % | 82035
545189 | 10925 | 1361 | 4 | 2008-02-02 23:09 | Zahteva za analizo z VPP na Spectro: 82035/ 7 e Adam Maks | 82035
545190 | 10925 | 1252 | 3 | 2008-02-02 23:09 | Heating start 200 kWh | 82035
545191 | 10925 | 1400 | 5 | 2008-02-02 23:14 | Added [35] FeMo = 10,0 kg | 82035
545192 | 10925 | 1400 | 5 | 2008-02-02 23:14 | Added [72] Al opl.zica = 1,0 kg | 82035
545193 | 10925 | 1400 | 5 | 2008-02-02 23:19 | Added [15] CASIfi13 = 15,5 kg | 82035
545194 | 10925 | 1362 | 4 | 2008-02-02 23:20 | Chemical analysis request at LFVD in chemical lab: 82035/ 0 Adam Maks | 82035
545200 | 10926 | 1400 | 5 | 2008-02-02 23:20 | Added [48] FeV = 230,0 kg | 82036
545201 | 10926 | 1400 | 5 | 2008-02-02 23:20 | Added [10] Al bloki = 7,0 kg | 82036
545202 | 10926 | 1400 | 5 | 2008-02-02 23:20 | Added [52] KARBORITmleti = 50,0 kg | 82036
545203 | 10926 | 1400 | 5 | 2008-02-02 23:22 | Added [76] Kalcijev karbid = 50,0 kg | 82036
545195 | 10925 | 1016 | 1 | 2008-02-02 23:22 | Heat stop 82035 | 82035
545196 | 10926 | 1015 | 1 | 2008-02-02 23:31 | Heat start 82036 | 82036
545199 | 10926 | 1101 | 2 | 2008-02-02 23:35 | Celox measurment: Temperatura = 1536 °C, O2 = 0,0 ppm, C = 0,000 %, Al = 0,000 % | 82036
545204 | 10926 | 1400 | 5 | 2008-02-02 23:36 | Added [35] FeMo = 80,0 kg | 82036
545205 | 10926 | 1400 | 5 | 2008-02-02 23:36 | Added [41] FeSi = 80,0 kg | 82036
545206 | 10926 | 1400 | 5 | 2008-02-02 23:36 | Added [27] FeCrC = 300,0 kg | 82036
545207 | 10926 | 1400 | 5 | 2008-02-02 23:36 | Added [10] Al bloki = 5,0 kg | 82036
545208 | 10926 | 1252 | 3 | 2008-02-02 23:40 | Heating start 400 kWh | 82036
545209 | 10927 | 1400 | 5 | 2008-02-02 23:42 | Added [13] CaO = 300,0 kg | 82037
545210 | 10927 | 1400 | 5 | 2008-02-02 23:42 | Added [12] BOKSIT = 70,0 kg | 82037
545211 | 10926 | 1101 | 2 | 2008-02-02 23:44 | Celox measurment: Temperatura = 1521 °C, O2 = 0,0 ppm, C = 0,000 %, Al = 0,000 % | 82036
545212 | 10926 | 1361 | 4 | 2008-02-02 23:44 | Zahteva za analizo z VPP na Spectro: 82036/ 5 e Adam Maks | 82036
545213 | 10926 | 1252 | 3 | 2008-02-02 23:44 | Heating start 200 kWh | 82036
545214 | 10926 | 1400 | 5 | 2008-02-02 23:49 | Added [35] FeMo = 60,0 kg | 82036
545215 | 10926 | 1400 | 5 | 2008-02-02 23:49 | Added [48] FeV = 60,0 kg | 82036
545216 | 10926 | 1400 | 5 | 2008-02-02 23:49 | Added [64] SiMn = 25,0 kg | 82036
545217 | 10926 | 1400 | 5 | 2008-02-02 23:49 | Added [41] FeSi = 10,0 kg | 82036
545218 | 10926 | 1400 | 5 | 2008-02-02 23:49 | Added [26] FeCrA = 300,0 kg | 82036
545219 | 10926 | 1400 | 5 | 2008-02-02 23:49 | Added [27] FeCrC = 70,0 kg | 82036
545220 | 10926 | 1400 | 5 | 2008-02-02 23:52 | Added [12] BOKSIT = 30,0 kg | 82036
545221 | 10926 | 1400 | 5 | 2008-02-02 23:52 | Added [13] CaO = 200,0 kg | 82036
545222 | 10926 | 1251 | 3 | 2008-02-02 23:52 | Vacuum start | 82036
545225 | 10926 | 1254 | 3 | 2008-02-03 00:01 | Degassing start | 82036
545226 | 10926 | 1253 | 3 | 2008-02-03 00:28 | Degassing stop | 82036
545227 | 10926 | 1101 | 2 | 2008-02-03 00:32 | Celox measurment: Temperatura = 1450 °C, O2 = 0,0 ppm, C = 0,000 %, Al = 0,000 % | 82036
545228 | 10926 | 1361 | 4 | 2008-02-03 00:32 | Zahteva za analizo z VPP na Spectro: 82036/ 6 e Adam Maks | 82036
545229 | 10926 | 1362 | 4 | 2008-02-03 00:32 | Chemical analysis request at LFVD in chemical lab: 82036/10 Adam Maks | 82036
545230 | 10926 | 1400 | 5 | 2008-02-03 00:35 | Added [35] FeMo = 20,0 kg | 82036
545231 | 10926 | 1400 | 5 | 2008-02-03 00:35 | Added [48] FeV = 13,0 kg | 82036
545232 | 10926 | 1400 | 5 | 2008-02-03 00:35 | Added [27] FeCrC = 70,0 kg | 82036
545233 | 10926 | 1252 | 3 | 2008-02-03 00:38 | Heating start 400 kWh | 82036
545235 | 10926 | 1400 | 5 | 2008-02-03 00:44 | Added [35] FeMo = 15,0 kg | 82036
545236 | 10926 | 1400 | 5 | 2008-02-03 00:44 | Added [48] FeV = 15,0 kg | 82036
545237 | 10926 | 1400 | 5 | 2008-02-03 00:44 | Added [27] FeCrC = 100,0 kg | 82036
545238 | 10926 | 1400 | 5 | 2008-02-03 00:44 | Added [17] Cfi13 = 4,3 kg | 82036
545239 | 10926 | 1400 | 5 | 2008-02-03 00:44 | Added [72] Al opl.zica = 2,5 kg | 82036
545234 | 10926 | 1101 | 2 | 2008-02-03 00:45 | Celox measurment: Temperatura = 1456 °C, O2 = 0,0 ppm, C = 0,000 %, Al = 0,000 % | 82036
545240 | 10926 | 1252 | 3 | 2008-02-03 00:46 | Heating start 300 kWh | 82036
545241 | 10926 | 1400 | 5 | 2008-02-03 00:53 | Added [15] CASIfi13 = 15,3 kg | 82036
545242 | 10926 | 1362 | 4 | 2008-02-03 00:53 | Chemical analysis request at LFVD in chemical lab: 82036/ 0 Adam Maks | 82036
545243 | 10926 | 1016 | 1 | 2008-02-03 00:57 | Heat stop 82036 | 82036
545254 | 10927 | 1400 | 5 | 2008-02-03 01:30 | Added [48] FeV = 320,0 kg | 82037
545255 | 10927 | 1400 | 5 | 2008-02-03 01:30 | Added [10] Al bloki = 6,0 kg | 82037
545256 | 10927 | 1400 | 5 | 2008-02-03 01:33 | Added [76] Kalcijev karbid = 50,0 kg | 82037
545246 | 10927 | 1015 | 1 | 2008-02-03 01:40 | Heat start 82037 | 82037
545249 | 10927 | 1101 | 2 | 2008-02-03 01:46 | Celox measurment: Temperatura = 1555 °C, O2 = 0,0 ppm, C = 0,000 %, Al = 0,000 % | 82037
545250 | 10927 | 1400 | 5 | 2008-02-03 01:46 | Added [35] FeMo = 85,0 kg | 82037
545251 | 10927 | 1400 | 5 | 2008-02-03 01:46 | Added [33] FeMnC = 25,0 kg | 82037
545252 | 10927 | 1400 | 5 | 2008-02-03 01:46 | Added [41] FeSi = 100,0 kg | 82037
545253 | 10927 | 1400 | 5 | 2008-02-03 01:46 | Added [27] FeCrC = 150,0 kg | 82037
545257 | 10927 | 1252 | 3 | 2008-02-03 01:50 | Heating start 300 kWh | 82037
545260 | 10927 | 1101 | 2 | 2008-02-03 01:54 | Celox measurment: Temperatura = 1543 °C, O2 = 0,0 ppm, C = 0,000 %, Al = 0,000 % | 82037
545261 | 10927 | 1361 | 4 | 2008-02-03 01:54 | Zahteva za analizo z VPP na Spectro: 82037/ 5 e Adam Maks | 82037
545262 | 10927 | 1400 | 5 | 2008-02-03 01:58 | Added [35] FeMo = 40,0 kg | 82037
545263 | 10927 | 1400 | 5 | 2008-02-03 01:58 | Added [48] FeV = 50,0 kg | 82037
545264 | 10927 | 1400 | 5 | 2008-02-03 01:58 | Added [33] FeMnC = 10,0 kg | 82037
545265 | 10927 | 1400 | 5 | 2008-02-03 01:58 | Added [41] FeSi = 20,0 kg | 82037
545266 | 10927 | 1400 | 5 | 2008-02-03 01:58 | Added [27] FeCrC = 200,0 kg | 82037
545267 | 10927 | 1400 | 5 | 2008-02-03 01:58 | Added [52] KARBORITmleti = 22,0 kg | 82037
545268 | 10927 | 1400 | 5 | 2008-02-03 02:01 | Added [12] BOKSIT = 30,0 kg | 82037
545269 | 10927 | 1400 | 5 | 2008-02-03 02:01 | Added [13] CaO = 200,0 kg | 82037
545270 | 10927 | 1251 | 3 | 2008-02-03 02:01 | Vacuum start | 82037
545271 | 10927 | 1254 | 3 | 2008-02-03 02:07 | Degassing start | 82037
545272 | 10927 | 1253 | 3 | 2008-02-03 02:38 | Degassing stop | 82037
545273 | 10927 | 1361 | 4 | 2008-02-03 02:40 | Zahteva za analizo z VPP na Spectro: 82037/ 6 e Adam Maks | 82037
545274 | 10927 | 1362 | 4 | 2008-02-03 02:40 | Chemical analysis request at LFVD in chemical lab: 82037/10 Adam Maks | 82037
545275 | 10927 | 1400 | 5 | 2008-02-03 02:40 | Added [21] EPŽ žlindra = 150,0 kg | 82037
545276 | 10927 | 1101 | 2 | 2008-02-03 02:43 | Celox measurment: Temperatura = 1456 °C, O2 = 0,0 ppm, C = 0,000 %, Al = 0,000 % | 82037
545277 | 10927 | 1400 | 5 | 2008-02-03 02:43 | Added [35] FeMo = 12,0 kg | 82037
545278 | 10927 | 1400 | 5 | 2008-02-03 02:43 | Added [27] FeCrC = 100,0 kg | 82037
545279 | 10927 | 1252 | 3 | 2008-02-03 02:46 | Heating start 400 kWh | 82037
545280 | 10927 | 1400 | 5 | 2008-02-03 02:51 | Added [48] FeV = 20,0 kg | 82037
545281 | 10927 | 1400 | 5 | 2008-02-03 02:51 | Added [17] Cfi13 = 4,3 kg | 82037
545282 | 10927 | 1400 | 5 | 2008-02-03 02:51 | Added [72] Al opl.zica = 1,0 kg | 82037
545283 | 10927 | 1101 | 2 | 2008-02-03 02:54 | Celox measurment: Temperatura = 1462 °C, O2 = 0,0 ppm, C = 0,000 %, Al = 0,000 % | 82037
545284 | 10927 | 1252 | 3 | 2008-02-03 02:54 | Heating start 400 kWh | 82037
545285 | 10927 | 1400 | 5 | 2008-02-03 03:05 | Added [15] CASIfi13 = 14,3 kg | 82037
545286 | 10927 | 1362 | 4 | 2008-02-03 03:05 | Chemical analysis request at LFVD in chemical lab: 82037/ 0 Adam Maks | 82037
545287 | 10927 | 1016 | 1 | 2008-02-03 03:10 | Heat stop 82037 | 82037
545600 | 10935 | 1400 | 5 | 2008-02-03 17:30 | Added [76] Kalcijev karbid = 50,0 kg | 82045
545601 | 10935 | 1400 | 5 | 2008-02-03 17:30 | Added [13] CaO = 300,0 kg | 82045
545602 | 10935 | 1400 | 5 | 2008-02-03 17:30 | Added [12] BOKSIT = 70,0 kg | 82045
545606 | 10935 | 1400 | 5 | 2008-02-03 18:00 | Added [52] KARBORITmleti = 75,0 kg | 82045
545599 | 10935 | 1400 | 5 | 2008-02-03 18:00 | Added [48] FeV = 420,0 kg | 82045
545627 | 10935 | 1015 | 1 | 2008-02-03 19:08 | Heat start 82045 | 82045
545630 | 10935 | 1101 | 2 | 2008-02-03 19:17 | Celox measurment: Temperatura = 1499 °C, O2 = 0,0 ppm, C = 0,000 %, Al = 0,000 % | 82045
545631 | 10935 | 1400 | 5 | 2008-02-03 19:17 | Added [48] FeV = 30,0 kg | 82045
545632 | 10935 | 1400 | 5 | 2008-02-03 19:17 | Added [33] FeMnC = 70,0 kg | 82045
545633 | 10935 | 1400 | 5 | 2008-02-03 19:17 | Added [41] FeSi = 110,0 kg | 82045
545634 | 10935 | 1400 | 5 | 2008-02-03 19:17 | Added [27] FeCrC = 150,0 kg | 82045
545635 | 10935 | 1400 | 5 | 2008-02-03 19:17 | Added [10] Al bloki = 6,0 kg | 82045
545636 | 10935 | 1400 | 5 | 2008-02-03 19:17 | Added [52] KARBORITmleti = 65,0 kg | 82045
545637 | 10935 | 1101 | 2 | 2008-02-03 19:23 | Celox measurment: Temperatura = 1480 °C, O2 = 0,0 ppm, C = 0,000 %, Al = 0,000 % | 82045
545638 | 10935 | 1252 | 3 | 2008-02-03 19:24 | Heating start 700 kWh | 82045
545651 | 10936 | 1400 | 5 | 2008-02-03 19:30 | Added [12] BOKSIT = 70,0 kg | 82046
545652 | 10936 | 1400 | 5 | 2008-02-03 19:30 | Added [13] CaO = 300,0 kg | 82046
545639 | 10935 | 1361 | 4 | 2008-02-03 19:32 | Zahteva za analizo z VPP na Spectro: 82045/ 5 e Kotnik Marijan | 82045
545640 | 10935 | 1400 | 5 | 2008-02-03 19:35 | Added [48] FeV = 10,0 kg | 82045
545641 | 10935 | 1400 | 5 | 2008-02-03 19:35 | Added [41] FeSi = 20,0 kg | 82045
545642 | 10935 | 1400 | 5 | 2008-02-03 19:35 | Added [27] FeCrC = 100,0 kg | 82045
545643 | 10935 | 1400 | 5 | 2008-02-03 19:35 | Added [10] Al bloki = 3,0 kg | 82045
545644 | 10935 | 1400 | 5 | 2008-02-03 19:35 | Added [52] KARBORITmleti = 30,0 kg | 82045
545645 | 10935 | 1400 | 5 | 2008-02-03 19:37 | Added [12] BOKSIT = 40,0 kg | 82045
545646 | 10935 | 1400 | 5 | 2008-02-03 19:37 | Added [13] CaO = 150,0 kg | 82045
545647 | 10935 | 1251 | 3 | 2008-02-03 19:39 | Vacuum start | 82045
545648 | 10935 | 1254 | 3 | 2008-02-03 19:42 | Degassing start | 82045
545662 | 10936 | 1400 | 5 | 2008-02-03 19:55 | Added [10] Al bloki = 5,0 kg | 82046
545649 | 10936 | 1400 | 5 | 2008-02-03 19:55 | Added [48] FeV = 240,0 kg | 82046
545650 | 10936 | 1400 | 5 | 2008-02-03 19:57 | Added [76] Kalcijev karbid = 50,0 kg | 82046
545653 | 10935 | 1253 | 3 | 2008-02-03 20:07 | Degassing stop | 82045
545654 | 10935 | 1361 | 4 | 2008-02-03 20:08 | Zahteva za analizo z VPP na Spectro: 82045/ 6 e Kotnik Marijan | 82045
545655 | 10935 | 1362 | 4 | 2008-02-03 20:09 | Chemical analysis request at LFVD in chemical lab: 82045/10 Kotnik Marijan | 82045
545656 | 10935 | 1400 | 5 | 2008-02-03 20:10 | Added [12] BOKSIT = 130,0 kg | 82045
545657 | 10935 | 1101 | 2 | 2008-02-03 20:14 | Celox measurment: Temperatura = 1453 °C, O2 = 0,0 ppm, C = 0,000 %, Al = 0,000 % | 82045
545658 | 10935 | 1252 | 3 | 2008-02-03 20:16 | Heating start 400 kWh | 82045
545659 | 10935 | 1400 | 5 | 2008-02-03 20:24 | Added [72] Al opl.zica = 1,9 kg | 82045
545660 | 10935 | 1101 | 2 | 2008-02-03 20:25 | Celox measurment: Temperatura = 1466 °C, O2 = 0,0 ppm, C = 0,000 %, Al = 0,000 % | 82045
545661 | 10935 | 1252 | 3 | 2008-02-03 20:25 | Heating start 100 kWh | 82045
545663 | 10935 | 1101 | 2 | 2008-02-03 20:36 | Celox measurment: Temperatura = 1464 °C, O2 = 0,0 ppm, C = 0,000 %, Al = 0,000 % | 82045
545664 | 10935 | 1252 | 3 | 2008-02-03 20:37 | Heating start 200 kWh | 82045
545665 | 10935 | 1400 | 5 | 2008-02-03 20:40 | Added [15] CASIfi13 = 12,9 kg | 82045
545666 | 10935 | 1362 | 4 | 2008-02-03 20:41 | Chemical analysis request at LFVD in chemical lab: 82045/ 0 Kotnik Marijan | 82045
545667 | 10935 | 1016 | 1 | 2008-02-03 20:43 | Heat stop 82045 | 82045
545668 | 10936 | 1015 | 1 | 2008-02-03 20:43 | Heat start 82046 | 82046
545671 | 10936 | 1101 | 2 | 2008-02-03 20:56 | Celox measurment: Temperatura = 1590 °C, O2 = 0,0 ppm, C = 0,000 %, Al = 0,000 % | 82046
545672 | 10936 | 1400 | 5 | 2008-02-03 20:56 | Added [35] FeMo = 110,0 kg | 82046
545673 | 10936 | 1400 | 5 | 2008-02-03 20:56 | Added [48] FeV = 45,0 kg | 82046
545674 | 10936 | 1400 | 5 | 2008-02-03 20:56 | Added [33] FeMnC = 60,0 kg | 82046
545675 | 10936 | 1400 | 5 | 2008-02-03 20:56 | Added [41] FeSi = 120,0 kg | 82046
545676 | 10936 | 1400 | 5 | 2008-02-03 20:56 | Added [10] Al bloki = 6,0 kg | 82046
545677 | 10936 | 1400 | 5 | 2008-02-03 20:56 | Added [52] KARBORITmleti = 25,0 kg | 82046
545678 | 10936 | 1400 | 5 | 2008-02-03 20:57 | Added [13] CaO = 150,0 kg | 82046
545679 | 10936 | 1251 | 3 | 2008-02-03 20:59 | Vacuum start | 82046
545680 | 10936 | 1254 | 3 | 2008-02-03 21:03 | Degassing start | 82046
545681 | 10936 | 1253 | 3 | 2008-02-03 21:29 | Degassing stop | 82046
545682 | 10936 | 1361 | 4 | 2008-02-03 21:30 | Zahteva za analizo z VPP na Spectro: 82046/ 5 e Kotnik Marijan | 82046
545683 | 10936 | 1362 | 4 | 2008-02-03 21:30 | Chemical analysis request at LFVD in chemical lab: 82046/ 9 Kotnik Marijan | 82046
545685 | 10936 | 1400 | 5 | 2008-02-03 21:31 | Added [12] BOKSIT = 60,0 kg | 82046
545686 | 10936 | 1400 | 5 | 2008-02-03 21:31 | Added [76] Kalcijev karbid = 120,0 kg | 82046
545684 | 10936 | 1101 | 2 | 2008-02-03 21:31 | Celox measurment: Temperatura = 1539 °C, O2 = 0,0 ppm, C = 0,000 %, Al = 0,000 % | 82046
545689 | 10936 | 1400 | 5 | 2008-02-03 21:44 | Added [35] FeMo = 20,0 kg | 82046
545690 | 10936 | 1400 | 5 | 2008-02-03 21:44 | Added [48] FeV = 10,0 kg | 82046
545691 | 10936 | 1400 | 5 | 2008-02-03 21:44 | Added [10] Al bloki = 5,0 kg | 82046
545692 | 10936 | 1101 | 2 | 2008-02-03 21:57 | Celox measurment: Temperatura = 1499 °C, O2 = 0,0 ppm, C = 0,000 %, Al = 0,000 % | 82046
545693 | 10936 | 1361 | 4 | 2008-02-03 22:10 | Zahteva za analizo z VPP na Spectro: 82046/ 6 e Kotnik Marijan | 82046
545695 | 10936 | 1400 | 5 | 2008-02-03 22:13 | Added [15] CASIfi13 = 14,1 kg | 82046
545694 | 10936 | 1101 | 2 | 2008-02-03 22:13 | Celox measurment: Temperatura = 1480 °C, O2 = 0,0 ppm, C = 0,000 %, Al = 0,000 % | 82046
545696 | 10936 | 1362 | 4 | 2008-02-03 22:15 | Chemical analysis request at LFVD in chemical lab: 82046/ 0 Kotnik Marijan | 82046
545697 | 10936 | 1016 | 1 | 2008-02-03 22:19 | Heat stop 82046 | 82046
545711 | 10938 | 1400 | 5 | 2008-02-03 22:35 | Added [12] BOKSIT = 80,0 kg | 82048
545712 | 10938 | 1400 | 5 | 2008-02-03 22:35 | Added [13] CaO = 350,0 kg | 82048
545748 | 10938 | 1400 | 5 | 2008-02-03 23:40 | Added [48] FeV = 370,0 kg | 82048
545749 | 10938 | 1400 | 5 | 2008-02-03 23:40 | Added [27] FeCrC = 700,0 kg | 82048
545750 | 10938 | 1400 | 5 | 2008-02-03 23:40 | Added [10] Al bloki = 7,0 kg | 82048
545751 | 10938 | 1400 | 5 | 2008-02-03 23:40 | Added [52] KARBORITmleti = 50,0 kg | 82048
545752 | 10938 | 1400 | 5 | 2008-02-03 23:42 | Added [76] Kalcijev karbid = 50,0 kg | 82048
545745 | 10938 | 1015 | 1 | 2008-02-03 23:55 | Heat start 82048 | 82048
545753 | 10938 | 1101 | 2 | 2008-02-04 00:04 | Celox measurment: Temperatura = 0 °C, O2 = 0,0 ppm, C = 0,000 %, Al = 0,000 % | 82048
545754 | 10938 | 1101 | 2 | 2008-02-04 00:05 | Celox measurment: Temperatura = 0 °C, O2 = 0,0 ppm, C = 0,000 %, Al = 0,000 % | 82048
545755 | 10938 | 1101 | 2 | 2008-02-04 00:05 | Celox measurment: Temperatura = 0 °C, O2 = 0,0 ppm, C = 0,000 %, Al = 0,000 % | 82048
545756 | 10938 | 1400 | 5 | 2008-02-04 00:05 | Added [41] FeSi = 90,0 kg | 82048
545757 | 10938 | 1400 | 5 | 2008-02-04 00:05 | Added [27] FeCrC = 150,0 kg | 82048
545758 | 10938 | 1101 | 2 | 2008-02-04 00:07 | Celox measurment: Temperatura = 1550 °C, O2 = 0,0 ppm, C = 0,000 %, Al = 0,000 % | 82048
545761 | 10938 | 1252 | 3 | 2008-02-04 00:09 | Heating start 200 kWh | 82048
545762 | 10938 | 1101 | 2 | 2008-02-04 00:12 | Celox measurment: Temperatura = 1552 °C, O2 = 0,0 ppm, C = 0,000 %, Al = 0,000 % | 82048
545763 | 10938 | 1361 | 4 | 2008-02-04 00:12 | Zahteva za analizo z VPP na Spectro: 82048/ 5 e Adam Maks | 82048
545764 | 10938 | 1400 | 5 | 2008-02-04 00:17 | Added [35] FeMo = 80,0 kg | 82048
545765 | 10938 | 1400 | 5 | 2008-02-04 00:17 | Added [41] FeSi = 60,0 kg | 82048
545766 | 10938 | 1400 | 5 | 2008-02-04 00:17 | Added [27] FeCrC = 200,0 kg | 82048
545767 | 10938 | 1400 | 5 | 2008-02-04 00:18 | Added [12] BOKSIT = 30,0 kg | 82048
545768 | 10938 | 1400 | 5 | 2008-02-04 00:18 | Added [13] CaO = 250,0 kg | 82048
545769 | 10938 | 1251 | 3 | 2008-02-04 00:20 | Vacuum start | 82048
545770 | 10938 | 1254 | 3 | 2008-02-04 00:25 | Degassing start | 82048
545771 | 10938 | 1400 | 5 | 2008-02-04 00:32 | Added [13] CaO = 200,0 kg | 82048
545772 | 10938 | 1253 | 3 | 2008-02-04 01:01 | Degassing stop | 82048
545773 | 10938 | 1361 | 4 | 2008-02-04 01:04 | Zahteva za analizo z VPP na Spectro: 82048/ 6 e Adam Maks | 82048
545775 | 10938 | 1400 | 5 | 2008-02-04 01:04 | Added [21] EPŽ žlindra = 200,0 kg | 82048
545774 | 10938 | 1362 | 4 | 2008-02-04 01:04 | Chemical analysis request at LFVD in chemical lab: 82048/10 Adam Maks | 82048
545776 | 10938 | 1101 | 2 | 2008-02-04 01:09 | Celox measurment: Temperatura = 1465 °C, O2 = 0,0 ppm, C = 0,000 %, Al = 0,000 % | 82048
545777 | 10938 | 1400 | 5 | 2008-02-04 01:14 | Added [35] FeMo = 20,0 kg | 82048
545778 | 10938 | 1400 | 5 | 2008-02-04 01:14 | Added [48] FeV = 10,0 kg | 82048
545779 | 10938 | 1400 | 5 | 2008-02-04 01:14 | Added [17] Cfi13 = 17,4 kg | 82048
545780 | 10938 | 1101 | 2 | 2008-02-04 01:19 | Celox measurment: Temperatura = 1458 °C, O2 = 0,0 ppm, C = 0,000 %, Al = 0,000 % | 82048
545781 | 10938 | 1101 | 2 | 2008-02-04 01:19 | Celox measurment: Temperatura = 1458 °C, O2 = 0,0 ppm, C = 0,000 %, Al = 0,000 % | 82048
545782 | 10938 | 1252 | 3 | 2008-02-04 01:19 | Heating start 300 kWh | 82048
545783 | 10938 | 1101 | 2 | 2008-02-04 01:25 | Celox measurment: Temperatura = 1466 °C, O2 = 0,0 ppm, C = 0,000 %, Al = 0,000 % | 82048
545784 | 10938 | 1252 | 3 | 2008-02-04 01:25 | Heating start 200 kWh | 82048
545785 | 10938 | 1400 | 5 | 2008-02-04 01:29 | Added [15] CASIfi13 = 14,3 kg | 82048
545786 | 10938 | 1362 | 4 | 2008-02-04 01:29 | Chemical analysis request at LFVD in chemical lab: 82048/ 0 Adam Maks | 82048
545787 | 10938 | 1101 | 2 | 2008-02-04 01:37 | Celox measurment: Temperatura = 1469 °C, O2 = 0,0 ppm, C = 0,000 %, Al = 0,000 % | 82048
545788 | 10938 | 1101 | 2 | 2008-02-04 01:51 | Celox measurment: Temperatura = 1460 °C, O2 = 0,0 ppm, C = 0,000 %, Al = 0,000 % | 82048
545789 | 10938 | 1362 | 4 | 2008-02-04 01:57 | Chemical analysis request at LFVD in chemical lab: 82048/ 0 Adam Maks | 82048
545790 | 10938 | 1016 | 1 | 2008-02-04 01:57 | Heat stop 82048 | 82048
546167 | 10948 | 1400 | 5 | 2008-02-07 07:14 | Added [13] CaO = 300,0 kg | 82058
546168 | 10948 | 1400 | 5 | 2008-02-07 07:14 | Added [12] BOKSIT = 80,0 kg | 82058
546169 | 10948 | 1400 | 5 | 2008-02-07 07:20 | Added [48] FeV = 320,0 kg | 82058
546178 | 10948 | 1400 | 5 | 2008-02-07 07:20 | Added [10] Al bloki = 6,0 kg | 82058
546179 | 10948 | 1400 | 5 | 2008-02-07 07:20 | Added [52] KARBORITmleti = 50,0 kg | 82058
546170 | 10948 | 1400 | 5 | 2008-02-07 07:22 | Added [76] Kalcijev karbid = 50,0 kg | 82058
546189 | 10948 | 1015 | 1 | 2008-02-07 07:53 | Heat start 82058 | 82058
546193 | 10948 | 1400 | 5 | 2008-02-07 07:58 | Added [35] FeMo = 85,0 kg | 82058
546194 | 10948 | 1400 | 5 | 2008-02-07 07:58 | Added [48] FeV = 50,0 kg | 82058
546195 | 10948 | 1400 | 5 | 2008-02-07 07:58 | Added [41] FeSi = 160,0 kg | 82058
546196 | 10948 | 1400 | 5 | 2008-02-07 07:58 | Added [27] FeCrC = 350,0 kg | 82058
546197 | 10948 | 1400 | 5 | 2008-02-07 07:58 | Added [10] Al bloki = 6,0 kg | 82058
546198 | 10948 | 1400 | 5 | 2008-02-07 07:58 | Added [52] KARBORITmleti = 100,0 kg | 82058
546192 | 10948 | 1101 | 2 | 2008-02-07 08:00 | Celox measurment: Temperatura = 1549 °C, O2 = 0,0 ppm, C = 0,000 %, Al = 0,000 % | 82058
546199 | 10948 | 1251 | 3 | 2008-02-07 08:08 | Vacuum start | 82058
546200 | 10948 | 1254 | 3 | 2008-02-07 08:13 | Degassing start | 82058
546201 | 10948 | 1253 | 3 | 2008-02-07 08:38 | Degassing stop | 82058
546202 | 10948 | 1361 | 4 | 2008-02-07 08:39 | Zahteva za analizo z VPP na Spectro: 82058/ 5 e Kotnik Marijan | 82058
546203 | 10948 | 1362 | 4 | 2008-02-07 08:39 | Chemical analysis request at LFVD in chemical lab: 82058/ 9 Kotnik Marijan | 82058
546204 | 10948 | 1400 | 5 | 2008-02-07 08:40 | Added [12] BOKSIT = 60,0 kg | 82058
546205 | 10948 | 1400 | 5 | 2008-02-07 08:40 | Added [21] EPŽ žlindra = 120,0 kg | 82058
546206 | 10948 | 1101 | 2 | 2008-02-07 08:42 | Celox measurment: Temperatura = 1473 °C, O2 = 0,0 ppm, C = 0,000 %, Al = 0,000 % | 82058
546207 | 10948 | 1400 | 5 | 2008-02-07 08:54 | Added [35] FeMo = 20,0 kg | 82058
546208 | 10948 | 1400 | 5 | 2008-02-07 08:54 | Added [48] FeV = 15,0 kg | 82058
546209 | 10948 | 1400 | 5 | 2008-02-07 08:54 | Added [27] FeCrC = 40,0 kg | 82058
546210 | 10948 | 1400 | 5 | 2008-02-07 08:54 | Added [17] Cfi13 = 17,4 kg | 82058
546211 | 10948 | 1400 | 5 | 2008-02-07 08:54 | Added [72] Al opl.zica = 5,8 kg | 82058
546212 | 10948 | 1101 | 2 | 2008-02-07 08:58 | Celox measurment: Temperatura = 0 °C, O2 = 0,0 ppm, C = 0,000 %, Al = 0,000 % | 82058
546213 | 10948 | 1101 | 2 | 2008-02-07 08:58 | Celox measurment: Temperatura = 1457 °C, O2 = 0,0 ppm, C = 0,000 %, Al = 0,000 % | 82058
546214 | 10948 | 1252 | 3 | 2008-02-07 08:59 | Heating start 300 kWh | 82058
546215 | 10948 | 1400 | 5 | 2008-02-07 09:04 | Added [15] CASIfi13 = 15,7 kg | 82058
546216 | 10948 | 1362 | 4 | 2008-02-07 09:05 | Chemical analysis request at LFVD in chemical lab: 82058/ 0 Kotnik Marijan | 82058
546217 | 10948 | 1016 | 1 | 2008-02-07 09:11 | Heat stop 82058 | 82058
546220 | 10949 | 1400 | 5 | 2008-02-07 14:25 | Added [13] CaO = 300,0 kg | 82059
546221 | 10949 | 1400 | 5 | 2008-02-07 14:25 | Added [12] BOKSIT = 70,0 kg | 82059
546225 | 10949 | 1400 | 5 | 2008-02-07 15:03 | Added [48] FeV = 430,0 kg | 82059
546226 | 10949 | 1400 | 5 | 2008-02-07 15:03 | Added [27] FeCrC = 800,0 kg | 82059
546227 | 10949 | 1400 | 5 | 2008-02-07 15:03 | Added [10] Al bloki = 12,0 kg | 82059
546228 | 10949 | 1400 | 5 | 2008-02-07 15:03 | Added [52] KARBORITmleti = 250,0 kg | 82059
546229 | 10949 | 1400 | 5 | 2008-02-07 15:05 | Added [76] Kalcijev karbid = 50,0 kg | 82059
546222 | 10949 | 1015 | 1 | 2008-02-07 15:10 | Heat start 82059 | 82059
546230 | 10949 | 1101 | 2 | 2008-02-07 15:19 | Celox measurment: Temperatura = 1512 °C, O2 = 0,0 ppm, C = 0,000 %, Al = 0,000 % | 82059
546231 | 10949 | 1252 | 3 | 2008-02-07 15:34 | Heating start 700 kWh | 82059
546232 | 10949 | 1101 | 2 | 2008-02-07 15:41 | Celox measurment: Temperatura = 1508 °C, O2 = 0,0 ppm, C = 0,000 %, Al = 0,000 % | 82059
546233 | 10949 | 1361 | 4 | 2008-02-07 15:42 | Zahteva za analizo z VPP na Spectro: 82059/ 5 e Adam Maks | 82059
546234 | 10949 | 1252 | 3 | 2008-02-07 15:42 | Heating start 800 kWh | 82059
546235 | 10949 | 1101 | 2 | 2008-02-07 15:51 | Celox measurment: Temperatura = 1535 °C, O2 = 0,0 ppm, C = 0,000 %, Al = 0,000 % | 82059
546236 | 10949 | 1252 | 3 | 2008-02-07 15:51 | Heating start 400 kWh | 82059
546237 | 10949 | 1101 | 2 | 2008-02-07 15:56 | Celox measurment: Temperatura = 1548 °C, O2 = 0,0 ppm, C = 0,000 %, Al = 0,000 % | 82059
546238 | 10949 | 1400 | 5 | 2008-02-07 15:59 | Added [35] FeMo = 25,0 kg | 82059
546239 | 10949 | 1400 | 5 | 2008-02-07 15:59 | Added [48] FeV = 60,0 kg | 82059
546240 | 10949 | 1400 | 5 | 2008-02-07 15:59 | Added [41] FeSi = 25,0 kg | 82059
546241 | 10949 | 1400 | 5 | 2008-02-07 15:59 | Added [27] FeCrC = 550,0 kg | 82059
546242 | 10949 | 1400 | 5 | 2008-02-07 15:59 | Added [10] Al bloki = 3,0 kg | 82059
546243 | 10949 | 1400 | 5 | 2008-02-07 15:59 | Added [52] KARBORITmleti = 35,0 kg | 82059
546244 | 10949 | 1400 | 5 | 2008-02-07 16:00 | Added [12] BOKSIT = 30,0 kg | 82059
546245 | 10949 | 1400 | 5 | 2008-02-07 16:00 | Added [13] CaO = 250,0 kg | 82059
546246 | 10949 | 1251 | 3 | 2008-02-07 16:02 | Vacuum start | 82059
546247 | 10949 | 1254 | 3 | 2008-02-07 16:07 | Degassing start | 82059
546250 | 10949 | 1253 | 3 | 2008-02-07 16:32 | Degassing stop | 82059
546251 | 10949 | 1361 | 4 | 2008-02-07 16:33 | Zahteva za analizo z VPP na Spectro: 82059/ 6 e Adam Maks | 82059
546252 | 10949 | 1362 | 4 | 2008-02-07 16:34 | Chemical analysis request at LFVD in chemical lab: 82059/10 Adam Maks | 82059
546253 | 10949 | 1400 | 5 | 2008-02-07 16:35 | Added [21] EPŽ žlindra = 150,0 kg | 82059
546254 | 10949 | 1400 | 5 | 2008-02-07 16:39 | Added [35] FeMo = 15,0 kg | 82059
546255 | 10949 | 1400 | 5 | 2008-02-07 16:39 | Added [41] FeSi = 20,0 kg | 82059
546256 | 10949 | 1400 | 5 | 2008-02-07 16:39 | Added [27] FeCrC = 100,0 kg | 82059
546257 | 10949 | 1101 | 2 | 2008-02-07 16:42 | Celox measurment: Temperatura = 1447 °C, O2 = 0,0 ppm, C = 0,000 %, Al = 0,000 % | 82059
546258 | 10949 | 1252 | 3 | 2008-02-07 16:42 | Heating start 500 kWh | 82059
546259 | 10949 | 1400 | 5 | 2008-02-07 16:46 | Added [17] Cfi13 = 10,2 kg | 82059
546260 | 10949 | 1400 | 5 | 2008-02-07 16:46 | Added [72] Al opl.zica = 4,4 kg | 82059
546261 | 10949 | 1101 | 2 | 2008-02-07 16:49 | Celox measurment: Temperatura = 1453 °C, O2 = 0,0 ppm, C = 0,000 %, Al = 0,000 % | 82059
546262 | 10949 | 1252 | 3 | 2008-02-07 16:49 | Heating start 500 kWh | 82059
546263 | 10949 | 1400 | 5 | 2008-02-07 16:57 | Added [27] FeCrC = 100,0 kg | 82059
546264 | 10949 | 1400 | 5 | 2008-02-07 16:58 | Added [15] CASIfi13 = 16,0 kg | 82059
546265 | 10949 | 1362 | 4 | 2008-02-07 16:58 | Chemical analysis request at LFVD in chemical lab: 82059/ 0 Adam Maks | 82059
546266 | 10949 | 1016 | 1 | 2008-02-07 17:02 | Heat stop 82059 | 82059
547266 | 10975 | 1400 | 5 | 2008-02-09 17:40 | Added [13] CaO = 300,0 kg | 82085
547267 | 10975 | 1400 | 5 | 2008-02-09 17:40 | Added [12] BOKSIT = 60,0 kg | 82085
547304 | 10975 | 1400 | 5 | 2008-02-09 17:55 | Added [35] FeMo = 40,0 kg | 82085
547305 | 10975 | 1400 | 5 | 2008-02-09 17:55 | Added [48] FeV = 330,0 kg | 82085
547306 | 10975 | 1400 | 5 | 2008-02-09 17:55 | Added [27] FeCrC = 250,0 kg | 82085
547307 | 10975 | 1400 | 5 | 2008-02-09 17:55 | Added [10] Al bloki = 5,0 kg | 82085
547308 | 10975 | 1400 | 5 | 2008-02-09 18:00 | Added [76] Kalcijev karbid = 50,0 kg | 82085
547309 | 10975 | 1400 | 5 | 2008-02-09 18:25 | Added [35] FeMo = 40,0 kg | 82085
547310 | 10975 | 1400 | 5 | 2008-02-09 18:25 | Added [48] FeV = 15,0 kg | 82085
547311 | 10975 | 1400 | 5 | 2008-02-09 18:25 | Added [41] FeSi = 60,0 kg | 82085
547312 | 10975 | 1400 | 5 | 2008-02-09 18:25 | Added [52] KARBORITmleti = 75,0 kg | 82085
547301 | 10975 | 1015 | 1 | 2008-02-09 18:57 | Heat start 82085 | 82085
547313 | 10975 | 1102 | 2 | 2008-02-09 19:03 | Temperature measurment: Temperature = 1503 °C | 82085
547317 | 10975 | 1252 | 3 | 2008-02-09 19:04 | Heating start 400 kWh | 82085
547318 | 10975 | 1101 | 2 | 2008-02-09 19:10 | Celox measurment: Temperatura = 1521 °C, O2 = 0,0 ppm, C = 0,000 %, Al = 0,000 % | 82085
547319 | 10975 | 1361 | 4 | 2008-02-09 19:10 | Zahteva za analizo z VPP na Spectro: 82085/ 5 e Adam Maks | 82085
547320 | 10975 | 1400 | 5 | 2008-02-09 19:14 | Added [41] FeSi = 30,0 kg | 82085
547321 | 10975 | 1400 | 5 | 2008-02-09 19:14 | Added [10] Al bloki = 3,0 kg | 82085
547322 | 10975 | 1400 | 5 | 2008-02-09 19:14 | Added [12] BOKSIT = 30,0 kg | 82085
547323 | 10975 | 1400 | 5 | 2008-02-09 19:14 | Added [13] CaO = 200,0 kg | 82085
547324 | 10975 | 1251 | 3 | 2008-02-09 19:15 | Vacuum start | 82085
547325 | 10975 | 1254 | 3 | 2008-02-09 19:22 | Degassing start | 82085
547329 | 10975 | 1253 | 3 | 2008-02-09 19:49 | Degassing stop | 82085
547330 | 10975 | 1361 | 4 | 2008-02-09 19:51 | Zahteva za analizo z VPP na Spectro: 82085/ 6 e Adam Maks | 82085
547331 | 10975 | 1362 | 4 | 2008-02-09 19:51 | Chemical analysis request at LFVD in chemical lab: 82085/10 Adam Maks | 82085
547332 | 10975 | 1101 | 2 | 2008-02-09 20:06 | Celox measurment: Temperatura = 1455 °C, O2 = 0,0 ppm, C = 0,000 %, Al = 0,000 % | 82085
547333 | 10975 | 1400 | 5 | 2008-02-09 20:07 | Added [48] FeV = 15,0 kg | 82085
547334 | 10975 | 1400 | 5 | 2008-02-09 20:07 | Added [72] Al opl.zica = 1,2 kg | 82085
547335 | 10975 | 1400 | 5 | 2008-02-09 20:10 | Added [17] Cfi13 = 5,1 kg | 82085
547336 | 10975 | 1252 | 3 | 2008-02-09 20:11 | Heating start 300 kWh | 82085
547337 | 10975 | 1101 | 2 | 2008-02-09 20:15 | Celox measurment: Temperatura = 1461 °C, O2 = 0,0 ppm, C = 0,000 %, Al = 0,000 % | 82085
547338 | 10975 | 1400 | 5 | 2008-02-09 20:16 | Added [15] CASIfi13 = 15,3 kg | 82085
547339 | 10975 | 1362 | 4 | 2008-02-09 20:17 | Chemical analysis request at LFVD in chemical lab: 82085/ 0 Adam Maks | 82085
547340 | 10975 | 1016 | 1 | 2008-02-09 20:22 | Heat stop 82085 | 82085
547587 | 10983 | 1400 | 5 | 2008-02-10 09:09 | Added [13] CaO = 300,0 kg | 82093
547588 | 10983 | 1400 | 5 | 2008-02-10 09:09 | Added [12] BOKSIT = 70,0 kg | 82093
547605 | 10983 | 1400 | 5 | 2008-02-10 10:25 | Added [48] FeV = 380,0 kg | 82093
547613 | 10983 | 1400 | 5 | 2008-02-10 10:25 | Added [10] Al bloki = 5,0 kg | 82093
547614 | 10983 | 1400 | 5 | 2008-02-10 10:25 | Added [52] KARBORITmleti = 25,0 kg | 82093
547606 | 10983 | 1400 | 5 | 2008-02-10 10:27 | Added [76] Kalcijev karbid = 50,0 kg | 82093
547616 | 10983 | 1015 | 1 | 2008-02-10 10:37 | Heat start 82093 | 82093
547619 | 10983 | 1101 | 2 | 2008-02-10 10:47 | Celox measurment: Temperatura = 1570 °C, O2 = 0,0 ppm, C = 0,000 %, Al = 0,000 % | 82093
547620 | 10983 | 1400 | 5 | 2008-02-10 10:47 | Added [35] FeMo = 140,0 kg | 82093
547621 | 10983 | 1400 | 5 | 2008-02-10 10:47 | Added [48] FeV = 100,0 kg | 82093
547622 | 10983 | 1400 | 5 | 2008-02-10 10:47 | Added [41] FeSi = 100,0 kg | 82093
547623 | 10983 | 1400 | 5 | 2008-02-10 10:47 | Added [27] FeCrC = 500,0 kg | 82093
547624 | 10983 | 1400 | 5 | 2008-02-10 10:47 | Added [26] FeCrA = 70,0 kg | 82093
547625 | 10983 | 1400 | 5 | 2008-02-10 10:47 | Added [10] Al bloki = 6,0 kg | 82093
547626 | 10983 | 1400 | 5 | 2008-02-10 10:48 | Added [13] CaO = 200,0 kg | 82093
547627 | 10983 | 1251 | 3 | 2008-02-10 10:50 | Vacuum start | 82093
547628 | 10983 | 1254 | 3 | 2008-02-10 11:03 | Degassing start | 82093
547629 | 10983 | 1253 | 3 | 2008-02-10 11:29 | Degassing stop | 82093
547649 | 10984 | 1400 | 5 | 2008-02-10 11:30 | Added [13] CaO = 400,0 kg | 82094
547650 | 10984 | 1400 | 5 | 2008-02-10 11:30 | Added [12] BOKSIT = 100,0 kg | 82094
547630 | 10983 | 1361 | 4 | 2008-02-10 11:30 | Zahteva za analizo z VPP na Spectro: 82093/ 5 e Kotnik Marijan | 82093
547631 | 10983 | 1362 | 4 | 2008-02-10 11:30 | Chemical analysis request at LFVD in chemical lab: 82093/ 9 Kotnik Marijan | 82093
547632 | 10983 | 1400 | 5 | 2008-02-10 11:31 | Added [12] BOKSIT = 60,0 kg | 82093
547633 | 10983 | 1400 | 5 | 2008-02-10 11:31 | Added [21] EPŽ žlindra = 100,0 kg | 82093
547634 | 10983 | 1101 | 2 | 2008-02-10 11:32 | Celox measurment: Temperatura = 0 °C, O2 = 0,0 ppm, C = 0,000 %, Al = 0,000 % | 82093
547635 | 10983 | 1101 | 2 | 2008-02-10 11:33 | Celox measurment: Temperatura = 1481 °C, O2 = 0,0 ppm, C = 0,000 %, Al = 0,000 % | 82093
547636 | 10983 | 1400 | 5 | 2008-02-10 11:36 | Added [35] FeMo = 10,0 kg | 82093
547637 | 10983 | 1400 | 5 | 2008-02-10 11:36 | Added [48] FeV = 6,0 kg | 82093
547638 | 10983 | 1400 | 5 | 2008-02-10 11:36 | Added [27] FeCrC = 60,0 kg | 82093
547639 | 10983 | 1252 | 3 | 2008-02-10 11:46 | Heating start 200 kWh | 82093
547640 | 10983 | 1400 | 5 | 2008-02-10 11:50 | Added [48] FeV = 5,0 kg | 82093
547641 | 10983 | 1400 | 5 | 2008-02-10 11:50 | Added [27] FeCrC = 60,0 kg | 82093
547642 | 10983 | 1400 | 5 | 2008-02-10 11:54 | Added [72] Al opl.zica = 5,8 kg | 82093
547643 | 10983 | 1101 | 2 | 2008-02-10 11:58 | Celox measurment: Temperatura = 1463 °C, O2 = 0,0 ppm, C = 0,000 %, Al = 0,000 % | 82093
547644 | 10983 | 1252 | 3 | 2008-02-10 11:58 | Heating start 200 kWh | 82093
547647 | 10984 | 1400 | 5 | 2008-02-10 12:00 | Added [48] FeV = 380,0 kg | 82094
547655 | 10984 | 1400 | 5 | 2008-02-10 12:00 | Added [10] Al bloki = 6,0 kg | 82094
547648 | 10984 | 1400 | 5 | 2008-02-10 12:03 | Added [76] Kalcijev karbid = 50,0 kg | 82094
547645 | 10983 | 1400 | 5 | 2008-02-10 12:03 | Added [15] CASIfi13 = 15,5 kg | 82093
547646 | 10983 | 1362 | 4 | 2008-02-10 12:04 | Chemical analysis request at LFVD in chemical lab: 82093/ 0 Kotnik Marijan | 82093
547651 | 10983 | 1016 | 1 | 2008-02-10 12:10 | Heat stop 82093 | 82093
547652 | 10984 | 1015 | 1 | 2008-02-10 12:10 | Heat start 82094 | 82094
547656 | 10984 | 1101 | 2 | 2008-02-10 12:18 | Celox measurment: Temperatura = 1531 °C, O2 = 0,0 ppm, C = 0,000 %, Al = 0,000 % | 82094
547657 | 10984 | 1400 | 5 | 2008-02-10 12:21 | Added [35] FeMo = 160,0 kg | 82094
547658 | 10984 | 1400 | 5 | 2008-02-10 12:21 | Added [48] FeV = 125,0 kg | 82094
547659 | 10984 | 1400 | 5 | 2008-02-10 12:21 | Added [33] FeMnC = 60,0 kg | 82094
547660 | 10984 | 1400 | 5 | 2008-02-10 12:21 | Added [41] FeSi = 115,0 kg | 82094
547661 | 10984 | 1400 | 5 | 2008-02-10 12:21 | Added [27] FeCrC = 500,0 kg | 82094
547662 | 10984 | 1400 | 5 | 2008-02-10 12:21 | Added [52] KARBORITmleti = 60,0 kg | 82094
547663 | 10984 | 1101 | 2 | 2008-02-10 12:24 | Celox measurment: Temperatura = 1495 °C, O2 = 0,0 ppm, C = 0,000 %, Al = 0,000 % | 82094
547664 | 10984 | 1252 | 3 | 2008-02-10 12:25 | Heating start 600 kWh | 82094
547665 | 10984 | 1361 | 4 | 2008-02-10 12:31 | Zahteva za analizo z VPP na Spectro: 82094/ 5 e Kotnik Marijan | 82094
547666 | 10984 | 1400 | 5 | 2008-02-10 12:36 | Added [35] FeMo = 10,0 kg | 82094
547667 | 10984 | 1400 | 5 | 2008-02-10 12:36 | Added [27] FeCrC = 100,0 kg | 82094
547668 | 10984 | 1400 | 5 | 2008-02-10 12:37 | Added [13] CaO = 100,0 kg | 82094
547669 | 10984 | 1251 | 3 | 2008-02-10 12:39 | Vacuum start | 82094
547672 | 10984 | 1254 | 3 | 2008-02-10 12:43 | Degassing start | 82094
547673 | 10984 | 1253 | 3 | 2008-02-10 13:09 | Degassing stop | 82094
547674 | 10984 | 1361 | 4 | 2008-02-10 13:10 | Zahteva za analizo z VPP na Spectro: 82094/ 6 e Kotnik Marijan | 82094
547675 | 10984 | 1362 | 4 | 2008-02-10 13:10 | Chemical analysis request at LFVD in chemical lab: 82094/10 Kotnik Marijan | 82094
547676 | 10984 | 1400 | 5 | 2008-02-10 13:11 | Added [12] BOKSIT = 60,0 kg | 82094
547677 | 10984 | 1400 | 5 | 2008-02-10 13:11 | Added [21] EPŽ žlindra = 100,0 kg | 82094
547678 | 10984 | 1101 | 2 | 2008-02-10 13:17 | Celox measurment: Temperatura = 1458 °C, O2 = 0,0 ppm, C = 0,000 %, Al = 0,000 % | 82094
547679 | 10984 | 1111 | 2 | 2008-02-10 13:20 | Hydris meritev: H2 = 0,90 ppm, PBL = 1759 hPa, PSU = 817 hPa | 82094
547680 | 10984 | 1252 | 3 | 2008-02-10 13:21 | Heating start 300 kWh | 82094
547681 | 10984 | 1400 | 5 | 2008-02-10 13:25 | Added [35] FeMo = 20,0 kg | 82094
547682 | 10984 | 1400 | 5 | 2008-02-10 13:25 | Added [48] FeV = 5,0 kg | 82094
547683 | 10984 | 1400 | 5 | 2008-02-10 13:25 | Added [27] FeCrC = 80,0 kg | 82094
547684 | 10984 | 1400 | 5 | 2008-02-10 13:25 | Added [17] Cfi13 = 14,5 kg | 82094
547685 | 10984 | 1400 | 5 | 2008-02-10 13:25 | Added [72] Al opl.zica = 2,9 kg | 82094
547686 | 10984 | 1101 | 2 | 2008-02-10 13:32 | Celox measurment: Temperatura = 1458 °C, O2 = 0,0 ppm, C = 0,000 %, Al = 0,000 % | 82094
547687 | 10984 | 1252 | 3 | 2008-02-10 13:33 | Heating start 400 kWh | 82094
547688 | 10984 | 1252 | 3 | 2008-02-10 13:35 | Heating start 100 kWh | 82094
547689 | 10984 | 1361 | 4 | 2008-02-10 13:37 | Zahteva za analizo z VPP na Spectro: 82094/ 7 e Kotnik Marijan | 82094
547690 | 10984 | 1362 | 4 | 2008-02-10 13:38 | Chemical analysis request at LFVD in chemical lab: 82094/11 Kotnik Marijan | 82094
547693 | 10984 | 1400 | 5 | 2008-02-10 13:51 | Added [35] FeMo = 20,0 kg | 82094
547694 | 10984 | 1101 | 2 | 2008-02-10 13:52 | Celox measurment: Temperatura = 1471 °C, O2 = 0,0 ppm, C = 0,000 %, Al = 0,000 % | 82094
547695 | 10984 | 1400 | 5 | 2008-02-10 13:55 | Added [15] CASIfi13 = 16,5 kg | 82094
547696 | 10984 | 1362 | 4 | 2008-02-10 13:55 | Chemical analysis request at LFVD in chemical lab: 82094/ 0 Kotnik Marijan | 82094
547697 | 10984 | 1016 | 1 | 2008-02-10 14:01 | Heat stop 82094 | 82094
548057 | 10994 | 1400 | 5 | 2008-02-11 07:10 | Added [13] CaO = 400,0 kg | 82104
548058 | 10994 | 1400 | 5 | 2008-02-11 07:10 | Added [12] BOKSIT = 100,0 kg | 82104
548068 | 10994 | 1400 | 5 | 2008-02-11 07:50 | Added [48] FeV = 330,0 kg | 82104
548076 | 10994 | 1400 | 5 | 2008-02-11 07:50 | Added [52] KARBORITmleti = 75,0 kg | 82104
548069 | 10994 | 1400 | 5 | 2008-02-11 07:52 | Added [76] Kalcijev karbid = 50,0 kg | 82104
548078 | 10994 | 1015 | 1 | 2008-02-11 08:07 | Heat start 82104 | 82104
548079 | 10994 | 1101 | 2 | 2008-02-11 08:13 | Celox measurment: Temperatura = 1580 °C, O2 = 0,0 ppm, C = 0,000 %, Al = 0,000 % | 82104
548080 | 10994 | 1400 | 5 | 2008-02-11 08:16 | Added [35] FeMo = 180,0 kg | 82104
548081 | 10994 | 1400 | 5 | 2008-02-11 08:16 | Added [48] FeV = 150,0 kg | 82104
548082 | 10994 | 1400 | 5 | 2008-02-11 08:16 | Added [33] FeMnC = 50,0 kg | 82104
548083 | 10994 | 1400 | 5 | 2008-02-11 08:16 | Added [41] FeSi = 100,0 kg | 82104
548084 | 10994 | 1400 | 5 | 2008-02-11 08:16 | Added [27] FeCrC = 480,0 kg | 82104
548085 | 10994 | 1400 | 5 | 2008-02-11 08:16 | Added [52] KARBORITmleti = 35,0 kg | 82104
548086 | 10994 | 1400 | 5 | 2008-02-11 08:17 | Added [13] CaO = 200,0 kg | 82104
548087 | 10994 | 1251 | 3 | 2008-02-11 08:18 | Vacuum start | 82104
548088 | 10994 | 1254 | 3 | 2008-02-11 08:23 | Degassing start | 82104
548089 | 10994 | 1253 | 3 | 2008-02-11 08:48 | Degassing stop | 82104
548090 | 10994 | 1361 | 4 | 2008-02-11 08:50 | Zahteva za analizo z VPP na Spectro: 82104/ 5 e Kotnik Marijan | 82104
548091 | 10994 | 1362 | 4 | 2008-02-11 08:50 | Chemical analysis request at LFVD in chemical lab: 82104/ 9 Kotnik Marijan | 82104
548094 | 10994 | 1400 | 5 | 2008-02-11 08:51 | Added [12] BOKSIT = 50,0 kg | 82104
548095 | 10994 | 1400 | 5 | 2008-02-11 08:51 | Added [21] EPŽ žlindra = 100,0 kg | 82104
548096 | 10994 | 1400 | 5 | 2008-02-11 08:55 | Added [35] FeMo = 15,0 kg | 82104
548097 | 10994 | 1400 | 5 | 2008-02-11 08:55 | Added [48] FeV = 10,0 kg | 82104
548098 | 10994 | 1400 | 5 | 2008-02-11 08:55 | Added [41] FeSi = 15,0 kg | 82104
548099 | 10994 | 1400 | 5 | 2008-02-11 08:55 | Added [27] FeCrC = 75,0 kg | 82104
548100 | 10994 | 1101 | 2 | 2008-02-11 08:59 | Celox measurment: Temperatura = 1477 °C, O2 = 0,0 ppm, C = 0,000 %, Al = 0,000 % | 82104
548101 | 10994 | 1111 | 2 | 2008-02-11 09:01 | Hydris meritev: H2 = 0,60 ppm, PBL = 1728 hPa, PSU = 807 hPa | 82104
548102 | 10994 | 1400 | 5 | 2008-02-11 09:07 | Added [35] FeMo = 20,0 kg | 82104
548103 | 10994 | 1400 | 5 | 2008-02-11 09:07 | Added [17] Cfi13 = 11,6 kg | 82104
548104 | 10994 | 1101 | 2 | 2008-02-11 09:09 | Celox measurment: Temperatura = 1470 °C, O2 = 0,0 ppm, C = 0,000 %, Al = 0,000 % | 82104
548105 | 10994 | 1400 | 5 | 2008-02-11 09:10 | Added [15] CASIfi13 = 14,8 kg | 82104
548106 | 10994 | 1362 | 4 | 2008-02-11 09:11 | Chemical analysis request at LFVD in chemical lab: 82104/ 0 Kotnik Marijan | 82104
548107 | 10994 | 1016 | 1 | 2008-02-11 09:19 | Heat stop 82104 | 82104
548371 | 11001 | 1400 | 5 | 2008-02-13 04:49 | Added [13] CaO = 350,0 kg | 82111
548372 | 11001 | 1400 | 5 | 2008-02-13 04:49 | Added [12] BOKSIT = 80,0 kg | 82111
548379 | 11001 | 1400 | 5 | 2008-02-13 05:00 | Added [35] FeMo = 120,0 kg | 82111
548380 | 11001 | 1400 | 5 | 2008-02-13 05:00 | Added [48] FeV = 400,0 kg | 82111
548392 | 11001 | 1400 | 5 | 2008-02-13 05:00 | Added [10] Al bloki = 6,0 kg | 82111
548393 | 11001 | 1400 | 5 | 2008-02-13 05:00 | Added [52] KARBORITmleti = 150,0 kg | 82111
548381 | 11001 | 1400 | 5 | 2008-02-13 05:02 | Added [76] Kalcijev karbid = 50,0 kg | 82111
548398 | 11001 | 1015 | 1 | 2008-02-13 05:32 | Heat start 82111 | 82111
548400 | 11001 | 1362 | 4 | 2008-02-13 05:33 | Chemical analysis request at LFVD in chemical lab: 82111/ 8 Kotnik Marijan | 82111
548401 | 11001 | 1101 | 2 | 2008-02-13 05:41 | Celox measurment: Temperatura = 1524 °C, O2 = 0,0 ppm, C = 0,000 %, Al = 0,000 % | 82111
548402 | 11001 | 1400 | 5 | 2008-02-13 05:47 | Added [35] FeMo = 40,0 kg | 82111
548403 | 11001 | 1400 | 5 | 2008-02-13 05:47 | Added [48] FeV = 60,0 kg | 82111
548404 | 11001 | 1400 | 5 | 2008-02-13 05:47 | Added [41] FeSi = 130,0 kg | 82111
548405 | 11001 | 1400 | 5 | 2008-02-13 05:47 | Added [27] FeCrC = 250,0 kg | 82111
548406 | 11001 | 1400 | 5 | 2008-02-13 05:47 | Added [10] Al bloki = 5,0 kg | 82111
548407 | 11001 | 1252 | 3 | 2008-02-13 05:52 | Heating start 500 kWh | 82111
548408 | 11002 | 1400 | 5 | 2008-02-13 05:55 | Added [13] CaO = 300,0 kg | 82112
548409 | 11002 | 1400 | 5 | 2008-02-13 05:55 | Added [12] BOKSIT = 80,0 kg | 82112
548410 | 11001 | 1101 | 2 | 2008-02-13 05:58 | Celox measurment: Temperatura = 1518 °C, O2 = 0,0 ppm, C = 0,000 %, Al = 0,000 % | 82111
548411 | 11001 | 1361 | 4 | 2008-02-13 05:58 | Zahteva za analizo z VPP na Spectro: 82111/ 5 e Kotnik Marijan | 82111
548412 | 11001 | 1362 | 4 | 2008-02-13 05:58 | Chemical analysis request at LFVD in chemical lab: 82111/ 9 Kotnik Marijan | 82111
548413 | 11001 | 1252 | 3 | 2008-02-13 05:58 | Heating start 400 kWh | 82111
548414 | 11001 | 1252 | 3 | 2008-02-13 06:04 | Heating start 300 kWh | 82111
548415 | 11001 | 1400 | 5 | 2008-02-13 06:12 | Added [35] FeMo = 30,0 kg | 82111
548416 | 11001 | 1400 | 5 | 2008-02-13 06:12 | Added [48] FeV = 45,0 kg | 82111
548417 | 11001 | 1400 | 5 | 2008-02-13 06:12 | Added [33] FeMnC = 10,0 kg | 82111
548418 | 11001 | 1400 | 5 | 2008-02-13 06:12 | Added [41] FeSi = 30,0 kg | 82111
548419 | 11001 | 1400 | 5 | 2008-02-13 06:12 | Added [27] FeCrC = 130,0 kg | 82111
548420 | 11001 | 1400 | 5 | 2008-02-13 06:12 | Added [10] Al bloki = 3,0 kg | 82111
548421 | 11001 | 1400 | 5 | 2008-02-13 06:12 | Added [52] KARBORITmleti = 85,0 kg | 82111
548422 | 11001 | 1400 | 5 | 2008-02-13 06:14 | Added [12] BOKSIT = 30,0 kg | 82111
548423 | 11001 | 1400 | 5 | 2008-02-13 06:14 | Added [13] CaO = 250,0 kg | 82111
548424 | 11001 | 1251 | 3 | 2008-02-13 06:15 | Vacuum start | 82111
548425 | 11001 | 1254 | 3 | 2008-02-13 06:21 | Degassing start | 82111
548443 | 11002 | 1400 | 5 | 2008-02-13 06:40 | Added [35] FeMo = 50,0 kg | 82112
548444 | 11002 | 1400 | 5 | 2008-02-13 06:40 | Added [48] FeV = 330,0 kg | 82112
548445 | 11002 | 1400 | 5 | 2008-02-13 06:40 | Added [64] SiMn = 60,0 kg | 82112
548446 | 11002 | 1400 | 5 | 2008-02-13 06:40 | Added [10] Al bloki = 6,0 kg | 82112
548447 | 11002 | 1400 | 5 | 2008-02-13 06:40 | Added [52] KARBORITmleti = 275,0 kg | 82112
548448 | 11002 | 1400 | 5 | 2008-02-13 06:43 | Added [76] Kalcijev karbid = 50,0 kg | 82112
548426 | 11001 | 1253 | 3 | 2008-02-13 06:46 | Degassing stop | 82111
548427 | 11001 | 1101 | 2 | 2008-02-13 06:48 | Celox measurment: Temperatura = 1488 °C, O2 = 0,0 ppm, C = 0,000 %, Al = 0,000 % | 82111
548428 | 11001 | 1361 | 4 | 2008-02-13 06:48 | Zahteva za analizo z VPP na Spectro: 82111/ 6 e Kotnik Marijan | 82111
548430 | 11001 | 1400 | 5 | 2008-02-13 06:48 | Added [21] EPŽ žlindra = 150,0 kg | 82111
548429 | 11001 | 1362 | 4 | 2008-02-13 06:49 | Chemical analysis request at LFVD in chemical lab: 82111/10 Kotnik Marijan | 82111
548431 | 11001 | 1400 | 5 | 2008-02-13 07:01 | Added [48] FeV = 20,0 kg | 82111
548432 | 11001 | 1400 | 5 | 2008-02-13 07:01 | Added [27] FeCrC = 120,0 kg | 82111
548433 | 11001 | 1400 | 5 | 2008-02-13 07:01 | Added [17] Cfi13 = 10,2 kg | 82111
548434 | 11001 | 1400 | 5 | 2008-02-13 07:01 | Added [72] Al opl.zica = 2,3 kg | 82111
548435 | 11001 | 1101 | 2 | 2008-02-13 07:06 | Celox measurment: Temperatura = 1462 °C, O2 = 0,0 ppm, C = 0,000 %, Al = 0,000 % | 82111
548436 | 11001 | 1252 | 3 | 2008-02-13 07:07 | Heating start 200 kWh | 82111
548437 | 11001 | 1400 | 5 | 2008-02-13 07:11 | Added [15] CASIfi13 = 16,9 kg | 82111
548438 | 11001 | 1362 | 4 | 2008-02-13 07:11 | Chemical analysis request at LFVD in chemical lab: 82111/ 0 Kotnik Marijan | 82111
548439 | 11001 | 1016 | 1 | 2008-02-13 07:18 | Heat stop 82111 | 82111
548440 | 11002 | 1015 | 1 | 2008-02-13 07:18 | Heat start 82112 | 82112
548449 | 11002 | 1101 | 2 | 2008-02-13 07:26 | Celox measurment: Temperatura = 1505 °C, O2 = 0,0 ppm, C = 0,000 %, Al = 0,000 % | 82112
548450 | 11002 | 1400 | 5 | 2008-02-13 07:28 | Added [35] FeMo = 25,0 kg | 82112
548451 | 11002 | 1400 | 5 | 2008-02-13 07:28 | Added [48] FeV = 90,0 kg | 82112
548452 | 11002 | 1400 | 5 | 2008-02-13 07:28 | Added [41] FeSi = 100,0 kg | 82112
548453 | 11002 | 1400 | 5 | 2008-02-13 07:28 | Added [27] FeCrC = 270,0 kg | 82112
548454 | 11002 | 1400 | 5 | 2008-02-13 07:28 | Added [10] Al bloki = 8,0 kg | 82112
548455 | 11002 | 1400 | 5 | 2008-02-13 07:28 | Added [52] KARBORITmleti = 45,0 kg | 82112
548456 | 11002 | 1252 | 3 | 2008-02-13 07:30 | Heating start 800 kWh | 82112
548457 | 11002 | 1101 | 2 | 2008-02-13 07:39 | Celox measurment: Temperatura = 1519 °C, O2 = 0,0 ppm, C = 0,000 %, Al = 0,000 % | 82112
548458 | 11002 | 1361 | 4 | 2008-02-13 07:39 | Zahteva za analizo z VPP na Spectro: 82112/ 5 e Adam Maks | 82112
548459 | 11002 | 1252 | 3 | 2008-02-13 07:40 | Heating start 200 kWh | 82112
548460 | 11002 | 1400 | 5 | 2008-02-13 07:43 | Added [48] FeV = 35,0 kg | 82112
548461 | 11002 | 1400 | 5 | 2008-02-13 07:43 | Added [41] FeSi = 15,0 kg | 82112
548462 | 11002 | 1400 | 5 | 2008-02-13 07:43 | Added [27] FeCrC = 70,0 kg | 82112
548463 | 11002 | 1400 | 5 | 2008-02-13 07:43 | Added [10] Al bloki = 3,0 kg | 82112
548464 | 11002 | 1400 | 5 | 2008-02-13 07:46 | Added [12] BOKSIT = 30,0 kg | 82112
548465 | 11002 | 1400 | 5 | 2008-02-13 07:46 | Added [13] CaO = 250,0 kg | 82112
548466 | 11002 | 1251 | 3 | 2008-02-13 07:47 | Vacuum start | 82112
548467 | 11002 | 1254 | 3 | 2008-02-13 07:52 | Degassing start | 82112
548468 | 11002 | 1253 | 3 | 2008-02-13 08:19 | Degassing stop | 82112
548469 | 11002 | 1101 | 2 | 2008-02-13 08:21 | Celox measurment: Temperatura = 1477 °C, O2 = 0,0 ppm, C = 0,000 %, Al = 0,000 % | 82112
548470 | 11002 | 1361 | 4 | 2008-02-13 08:21 | Zahteva za analizo z VPP na Spectro: 82112/ 6 e Adam Maks | 82112
548472 | 11002 | 1400 | 5 | 2008-02-13 08:21 | Added [21] EPŽ žlindra = 150,0 kg | 82112
548471 | 11002 | 1362 | 4 | 2008-02-13 08:21 | Chemical analysis request at LFVD in chemical lab: 82112/10 Adam Maks | 82112
548473 | 11002 | 1101 | 2 | 2008-02-13 08:42 | Celox measurment: Temperatura = 1459 °C, O2 = 0,0 ppm, C = 0,000 %, Al = 0,000 % | 82112
548474 | 11002 | 1252 | 3 | 2008-02-13 08:45 | Heating start 300 kWh | 82112
548475 | 11002 | 1101 | 2 | 2008-02-13 08:52 | Celox measurment: Temperatura = 1469 °C, O2 = 0,0 ppm, C = 0,000 %, Al = 0,000 % | 82112
548476 | 11002 | 1400 | 5 | 2008-02-13 08:56 | Added [48] FeV = 15,0 kg | 82112
548477 | 11002 | 1400 | 5 | 2008-02-13 08:56 | Added [17] Cfi13 = 7,3 kg | 82112
548478 | 11002 | 1400 | 5 | 2008-02-13 08:56 | Added [72] Al opl.zica = 1,5 kg | 82112
548479 | 11002 | 1400 | 5 | 2008-02-13 09:00 | Added [15] CASIfi13 = 15,5 kg | 82112
548480 | 11002 | 1362 | 4 | 2008-02-13 09:00 | Chemical analysis request at LFVD in chemical lab: 82112/ 0 Adam Maks | 82112
548481 | 11002 | 1016 | 1 | 2008-02-13 09:04 | Heat stop 82112 | 82112
548490 | 11003 | 1400 | 5 | 2008-02-13 14:30 | Added [13] CaO = 450,0 kg | 82113
548491 | 11003 | 1400 | 5 | 2008-02-13 14:30 | Added [12] BOKSIT = 70,0 kg | 82113
548485 | 11003 | 1400 | 5 | 2008-02-13 15:05 | Added [35] FeMo = 140,0 kg | 82113
548486 | 11003 | 1400 | 5 | 2008-02-13 15:05 | Added [48] FeV = 200,0 kg | 82113
548487 | 11003 | 1400 | 5 | 2008-02-13 15:05 | Added [64] SiMn = 140,0 kg | 82113
548488 | 11003 | 1400 | 5 | 2008-02-13 15:05 | Added [52] KARBORITmleti = 250,0 kg | 82113
548489 | 11003 | 1400 | 5 | 2008-02-13 15:07 | Added [76] Kalcijev karbid = 50,0 kg | 82113
548482 | 11003 | 1015 | 1 | 2008-02-13 15:20 | Heat start 82113 | 82113
548483 | 11003 | 1400 | 5 | 2008-02-13 15:21 | Added [48] FeV = 50,0 kg | 82113
548484 | 11003 | 1400 | 5 | 2008-02-13 15:21 | Added [41] FeSi = 70,0 kg | 82113
548492 | 11003 | 1101 | 2 | 2008-02-13 15:26 | Celox measurment: Temperatura = 1489 °C, O2 = 0,0 ppm, C = 0,000 %, Al = 0,000 % | 82113
548493 | 11003 | 1252 | 3 | 2008-02-13 15:26 | Heating start 1000 kWh | 82113
548494 | 11003 | 1101 | 2 | 2008-02-13 15:38 | Celox measurment: Temperatura = 1512 °C, O2 = 0,0 ppm, C = 0,000 %, Al = 0,000 % | 82113
548495 | 11003 | 1361 | 4 | 2008-02-13 15:38 | Zahteva za analizo z VPP na Spectro: 82113/ 5 e Gorensek Peter | 82113
548496 | 11003 | 1252 | 3 | 2008-02-13 15:39 | Heating start 500 kWh | 82113
548497 | 11003 | 1400 | 5 | 2008-02-13 15:49 | Added [35] FeMo = 50,0 kg | 82113
548498 | 11003 | 1400 | 5 | 2008-02-13 15:49 | Added [41] FeSi = 60,0 kg | 82113
548499 | 11003 | 1400 | 5 | 2008-02-13 15:49 | Added [10] Al bloki = 3,0 kg | 82113
548500 | 11003 | 1400 | 5 | 2008-02-13 15:49 | Added [52] KARBORITmleti = 60,0 kg | 82113
548502 | 11003 | 1400 | 5 | 2008-02-13 15:50 | Added [13] CaO = 100,0 kg | 82113
548503 | 11003 | 1400 | 5 | 2008-02-13 15:50 | Added [12] BOKSIT = 80,0 kg | 82113
548501 | 11003 | 1251 | 3 | 2008-02-13 15:52 | Vacuum start | 82113
548504 | 11003 | 1254 | 3 | 2008-02-13 15:57 | Degassing start | 82113
548505 | 11003 | 1253 | 3 | 2008-02-13 16:28 | Degassing stop | 82113
548506 | 11003 | 1101 | 2 | 2008-02-13 16:31 | Celox measurment: Temperatura = 1444 °C, O2 = 0,0 ppm, C = 0,000 %, Al = 0,000 % | 82113
548507 | 11003 | 1362 | 4 | 2008-02-13 16:33 | Chemical analysis request at LFVD in chemical lab: 82113/10 Gorensek Peter | 82113
548508 | 11003 | 1361 | 4 | 2008-02-13 16:33 | Zahteva za analizo z VPP na Spectro: 82113/ 6 e Gorensek Peter | 82113
548509 | 11003 | 1111 | 2 | 2008-02-13 16:38 | Hydris meritev: H2 = 0,70 ppm, PBL = 1610 hPa, PSU = 736 hPa | 82113
548510 | 11003 | 1252 | 3 | 2008-02-13 16:41 | Heating start 100 kWh | 82113
548511 | 11003 | 1101 | 2 | 2008-02-13 17:04 | Celox measurment: Temperatura = 1451 °C, O2 = 0,0 ppm, C = 0,000 %, Al = 0,000 % | 82113
548512 | 11003 | 1252 | 3 | 2008-02-13 17:04 | Heating start 500 kWh | 82113
548513 | 11003 | 1400 | 5 | 2008-02-13 17:12 | Added [15] CASIfi13 = 28,2 kg | 82113
548514 | 11003 | 1362 | 4 | 2008-02-13 17:13 | Chemical analysis request at LFVD in chemical lab: 82113/ 0 Gorensek Peter | 82113
548515 | 11003 | 1016 | 1 | 2008-02-13 17:24 | Heat stop 82113 | 82113
549286 | 11022 | 1400 | 5 | 2008-02-15 19:35 | Added [13] CaO = 400,0 kg | 82132
549287 | 11022 | 1400 | 5 | 2008-02-15 19:35 | Added [12] BOKSIT = 70,0 kg | 82132
549288 | 11022 | 1400 | 5 | 2008-02-15 19:52 | Added [35] FeMo = 50,0 kg | 82132
549289 | 11022 | 1400 | 5 | 2008-02-15 19:52 | Added [48] FeV = 140,0 kg | 82132
549322 | 11022 | 1400 | 5 | 2008-02-15 20:05 | Added [10] Al bloki = 5,0 kg | 82132
549323 | 11022 | 1400 | 5 | 2008-02-15 20:05 | Added [52] KARBORITmleti = 50,0 kg | 82132
549325 | 11022 | 1400 | 5 | 2008-02-15 20:08 | Added [76] Kalcijev karbid = 50,0 kg | 82132
549313 | 11022 | 1015 | 1 | 2008-02-15 21:07 | Heat start 82132 | 82132
549316 | 11022 | 1101 | 2 | 2008-02-15 21:15 | Celox measurment: Temperatura = 0 °C, O2 = 0,0 ppm, C = 0,000 %, Al = 0,000 % | 82132
549317 | 11022 | 1400 | 5 | 2008-02-15 21:16 | Added [35] FeMo = 30,0 kg | 82132
549318 | 11022 | 1400 | 5 | 2008-02-15 21:16 | Added [48] FeV = 33,0 kg | 82132
549319 | 11022 | 1400 | 5 | 2008-02-15 21:16 | Added [33] FeMnC = 60,0 kg | 82132
549320 | 11022 | 1400 | 5 | 2008-02-15 21:16 | Added [41] FeSi = 130,0 kg | 82132
549321 | 11022 | 1400 | 5 | 2008-02-15 21:16 | Added [27] FeCrC = 900,0 kg | 82132
549324 | 11022 | 1252 | 3 | 2008-02-15 21:21 | Heating start 600 kWh | 82132
549326 | 11022 | 1101 | 2 | 2008-02-15 21:28 | Celox measurment: Temperatura = 1499 °C, O2 = 0,0 ppm, C = 0,000 %, Al = 0,000 % | 82132
549327 | 11022 | 1361 | 4 | 2008-02-15 21:28 | Zahteva za analizo z VPP na Spectro: 82132/ 5 e Gorensek Peter | 82132
549328 | 11022 | 1252 | 3 | 2008-02-15 21:29 | Heating start 400 kWh | 82132
549329 | 11022 | 1400 | 5 | 2008-02-15 21:34 | Added [48] FeV = 12,0 kg | 82132
549330 | 11022 | 1400 | 5 | 2008-02-15 21:34 | Added [41] FeSi = 25,0 kg | 82132
549331 | 11022 | 1400 | 5 | 2008-02-15 21:34 | Added [10] Al bloki = 3,0 kg | 82132
549332 | 11022 | 1400 | 5 | 2008-02-15 21:34 | Added [52] KARBORITmleti = 60,0 kg | 82132
549333 | 11022 | 1400 | 5 | 2008-02-15 21:36 | Added [13] CaO = 150,0 kg | 82132
549334 | 11022 | 1251 | 3 | 2008-02-15 21:38 | Vacuum start | 82132
549337 | 11022 | 1254 | 3 | 2008-02-15 21:44 | Degassing start | 82132
549342 | 11022 | 1253 | 3 | 2008-02-15 22:10 | Degassing stop | 82132
549343 | 11022 | 1361 | 4 | 2008-02-15 22:11 | Zahteva za analizo z VPP na Spectro: 82132/ 6 e Gorensek Peter | 82132
549344 | 11022 | 1362 | 4 | 2008-02-15 22:11 | Chemical analysis request at LFVD in chemical lab: 82132/10 Gorensek Peter | 82132
549345 | 11022 | 1400 | 5 | 2008-02-15 22:12 | Added [12] BOKSIT = 150,0 kg | 82132
549346 | 11022 | 1400 | 5 | 2008-02-15 22:16 | Added [35] FeMo = 10,0 kg | 82132
549347 | 11022 | 1400 | 5 | 2008-02-15 22:16 | Added [48] FeV = 5,0 kg | 82132
549348 | 11022 | 1400 | 5 | 2008-02-15 22:16 | Added [41] FeSi = 20,0 kg | 82132
549349 | 11022 | 1400 | 5 | 2008-02-15 22:16 | Added [27] FeCrC = 60,0 kg | 82132
549350 | 11022 | 1101 | 2 | 2008-02-15 22:19 | Celox measurment: Temperatura = 1462 °C, O2 = 0,0 ppm, C = 0,000 %, Al = 0,000 % | 82132
549351 | 11022 | 1252 | 3 | 2008-02-15 22:21 | Heating start 300 kWh | 82132
549353 | 11022 | 1101 | 2 | 2008-02-15 22:26 | Celox measurment: Temperatura = 1474 °C, O2 = 0,0 ppm, C = 0,000 %, Al = 0,000 % | 82132
549354 | 11022 | 1400 | 5 | 2008-02-15 22:28 | Added [15] CASIfi13 = 14,1 kg | 82132
549355 | 11022 | 1362 | 4 | 2008-02-15 22:29 | Chemical analysis request at LFVD in chemical lab: 82132/ 0 Gorensek Peter | 82132
549356 | 11022 | 1016 | 1 | 2008-02-15 22:34 | Heat stop 82132 | 82132
549891 | 11036 | 1400 | 5 | 2008-02-16 23:00 | Added [13] CaO = 350,0 kg | 82146
549892 | 11036 | 1400 | 5 | 2008-02-16 23:00 | Added [12] BOKSIT = 70,0 kg | 82146
549893 | 11036 | 1400 | 5 | 2008-02-16 23:39 | Added [48] FeV = 380,0 kg | 82146
549901 | 11036 | 1400 | 5 | 2008-02-16 23:40 | Added [10] Al bloki = 6,0 kg | 82146
549902 | 11036 | 1400 | 5 | 2008-02-16 23:40 | Added [52] KARBORITmleti = 125,0 kg | 82146
549894 | 11036 | 1400 | 5 | 2008-02-16 23:43 | Added [76] Kalcijev karbid = 50,0 kg | 82146
549909 | 11036 | 1015 | 1 | 2008-02-17 00:13 | Heat start 82146 | 82146
549912 | 11036 | 1101 | 2 | 2008-02-17 00:22 | Celox measurment: Temperatura = 1555 °C, O2 = 0,0 ppm, C = 0,000 %, Al = 0,000 % | 82146
549913 | 11036 | 1400 | 5 | 2008-02-17 00:24 | Added [35] FeMo = 105,0 kg | 82146
549914 | 11036 | 1400 | 5 | 2008-02-17 00:24 | Added [48] FeV = 115,0 kg | 82146
549915 | 11036 | 1400 | 5 | 2008-02-17 00:24 | Added [33] FeMnC = 40,0 kg | 82146
549916 | 11036 | 1400 | 5 | 2008-02-17 00:24 | Added [41] FeSi = 135,0 kg | 82146
549917 | 11036 | 1400 | 5 | 2008-02-17 00:24 | Added [27] FeCrC = 1130,0 kg | 82146
549918 | 11036 | 1400 | 5 | 2008-02-17 00:24 | Added [10] Al bloki = 6,0 kg | 82146
549919 | 11036 | 1400 | 5 | 2008-02-17 00:24 | Added [52] KARBORITmleti = 25,0 kg | 82146
549920 | 11036 | 1101 | 2 | 2008-02-17 00:27 | Celox measurment: Temperatura = 1501 °C, O2 = 0,0 ppm, C = 0,000 %, Al = 0,000 % | 82146
549921 | 11036 | 1252 | 3 | 2008-02-17 00:27 | Heating start 500 kWh | 82146
549922 | 11036 | 1252 | 3 | 2008-02-17 00:35 | Heating start 100 kWh | 82146
549923 | 11036 | 1361 | 4 | 2008-02-17 00:35 | Zahteva za analizo z VPP na Spectro: 82146/ 5 e Kotnik Marijan | 82146
549924 | 11036 | 1361 | 4 | 2008-02-17 00:39 | Zahteva za analizo z VPP na Spectro: 82146/ 5 e Kotnik Marijan | 82146
549925 | 11036 | 1400 | 5 | 2008-02-17 00:43 | Added [35] FeMo = 10,0 kg | 82146
549926 | 11036 | 1400 | 5 | 2008-02-17 00:43 | Added [48] FeV = 10,0 kg | 82146
549927 | 11036 | 1400 | 5 | 2008-02-17 00:43 | Added [41] FeSi = 10,0 kg | 82146
549928 | 11036 | 1400 | 5 | 2008-02-17 00:43 | Added [27] FeCrC = 150,0 kg | 82146
549929 | 11036 | 1400 | 5 | 2008-02-17 00:44 | Added [13] CaO = 150,0 kg | 82146
549930 | 11036 | 1251 | 3 | 2008-02-17 00:46 | Vacuum start | 82146
549931 | 11036 | 1254 | 3 | 2008-02-17 00:52 | Degassing start | 82146
549932 | 11036 | 1253 | 3 | 2008-02-17 01:16 | Degassing stop | 82146
549933 | 11036 | 1361 | 4 | 2008-02-17 01:16 | Zahteva za analizo z VPP na Spectro: 82146/ 6 e Kotnik Marijan | 82146
549934 | 11036 | 1362 | 4 | 2008-02-17 01:17 | Chemical analysis request at LFVD in chemical lab: 82146/10 Kotnik Marijan | 82146
549935 | 11036 | 1400 | 5 | 2008-02-17 01:17 | Added [12] BOKSIT = 50,0 kg | 82146
549936 | 11036 | 1400 | 5 | 2008-02-17 01:17 | Added [21] EPŽ žlindra = 100,0 kg | 82146
549939 | 11036 | 1101 | 2 | 2008-02-17 01:19 | Celox measurment: Temperatura = 1475 °C, O2 = 0,0 ppm, C = 0,000 %, Al = 0,000 % | 82146
549940 | 11036 | 1400 | 5 | 2008-02-17 01:31 | Added [35] FeMo = 15,0 kg | 82146
549941 | 11036 | 1400 | 5 | 2008-02-17 01:31 | Added [48] FeV = 20,0 kg | 82146
549942 | 11036 | 1400 | 5 | 2008-02-17 01:31 | Added [17] Cfi13 = 7,3 kg | 82146
549943 | 11036 | 1400 | 5 | 2008-02-17 01:31 | Added [72] Al opl.zica = 3,9 kg | 82146
549944 | 11036 | 1101 | 2 | 2008-02-17 01:33 | Celox measurment: Temperatura = 1462 °C, O2 = 0,0 ppm, C = 0,000 %, Al = 0,000 % | 82146
549945 | 11036 | 1252 | 3 | 2008-02-17 01:34 | Heating start 200 kWh | 82146
549946 | 11036 | 1400 | 5 | 2008-02-17 01:39 | Added [15] CASIfi13 = 15,5 kg | 82146
549947 | 11036 | 1362 | 4 | 2008-02-17 01:40 | Chemical analysis request at LFVD in chemical lab: 82146/ 0 Kotnik Marijan | 82146
549948 | 11036 | 1016 | 1 | 2008-02-17 01:47 | Heat stop 82146 | 82146
550497 | 11051 | 1400 | 5 | 2008-02-18 02:22 | Added [12] BOKSIT = 90,0 kg | 82161
550498 | 11051 | 1400 | 5 | 2008-02-18 02:22 | Added [13] CaO = 350,0 kg | 82161
550514 | 11051 | 1400 | 5 | 2008-02-18 03:10 | Added [35] FeMo = 70,0 kg | 82161
550515 | 11051 | 1400 | 5 | 2008-02-18 03:10 | Added [48] FeV = 250,0 kg | 82161
550522 | 11051 | 1400 | 5 | 2008-02-18 03:10 | Added [10] Al bloki = 6,0 kg | 82161
550516 | 11051 | 1400 | 5 | 2008-02-18 03:15 | Added [76] Kalcijev karbid = 50,0 kg | 82161
550519 | 11051 | 1015 | 1 | 2008-02-18 03:18 | Heat start 82161 | 82161
550523 | 11051 | 1400 | 5 | 2008-02-18 03:39 | Added [35] FeMo = 100,0 kg | 82161
550524 | 11051 | 1400 | 5 | 2008-02-18 03:39 | Added [48] FeV = 100,0 kg | 82161
550525 | 11051 | 1400 | 5 | 2008-02-18 03:39 | Added [33] FeMnC = 60,0 kg | 82161
550526 | 11051 | 1400 | 5 | 2008-02-18 03:39 | Added [41] FeSi = 120,0 kg | 82161
550527 | 11051 | 1400 | 5 | 2008-02-18 03:39 | Added [27] FeCrC = 1100,0 kg | 82161
550528 | 11051 | 1400 | 5 | 2008-02-18 03:39 | Added [52] KARBORITmleti = 105,0 kg | 82161
550529 | 11051 | 1400 | 5 | 2008-02-18 03:40 | Added [10] Al bloki = 6,0 kg | 82161
550530 | 11051 | 1101 | 2 | 2008-02-18 03:43 | Celox measurment: Temperatura = 1436 °C, O2 = 0,0 ppm, C = 0,000 %, Al = 0,000 % | 82161
550531 | 11051 | 1252 | 3 | 2008-02-18 03:44 | Heating start 1100 kWh | 82161
550534 | 11051 | 1361 | 4 | 2008-02-18 03:56 | Zahteva za analizo z VPP na Spectro: 82161/ 5 e Kotnik Marijan | 82161
550535 | 11051 | 1362 | 4 | 2008-02-18 03:56 | Chemical analysis request at LFVD in chemical lab: 82161/ 9 Kotnik Marijan | 82161
550536 | 11051 | 1101 | 2 | 2008-02-18 03:57 | Celox measurment: Temperatura = 1482 °C, O2 = 0,0 ppm, C = 0,000 %, Al = 0,000 % | 82161
550537 | 11051 | 1252 | 3 | 2008-02-18 03:57 | Heating start 900 kWh | 82161
550538 | 11051 | 1400 | 5 | 2008-02-18 04:10 | Added [35] FeMo = 7,0 kg | 82161
550539 | 11051 | 1400 | 5 | 2008-02-18 04:10 | Added [48] FeV = 12,0 kg | 82161
550540 | 11051 | 1400 | 5 | 2008-02-18 04:10 | Added [41] FeSi = 20,0 kg | 82161
550541 | 11051 | 1400 | 5 | 2008-02-18 04:10 | Added [27] FeCrC = 100,0 kg | 82161
550542 | 11051 | 1400 | 5 | 2008-02-18 04:10 | Added [52] KARBORITmleti = 10,0 kg | 82161
550543 | 11051 | 1400 | 5 | 2008-02-18 04:12 | Added [13] CaO = 150,0 kg | 82161
550544 | 11051 | 1251 | 3 | 2008-02-18 04:15 | Vacuum start | 82161
550545 | 11051 | 1254 | 3 | 2008-02-18 04:18 | Degassing start | 82161
550546 | 11051 | 1253 | 3 | 2008-02-18 04:45 | Degassing stop | 82161
550547 | 11051 | 1361 | 4 | 2008-02-18 04:46 | Zahteva za analizo z VPP na Spectro: 82161/ 6 e Kotnik Marijan | 82161
550548 | 11051 | 1362 | 4 | 2008-02-18 04:47 | Chemical analysis request at LFVD in chemical lab: 82161/10 Kotnik Marijan | 82161
550549 | 11051 | 1400 | 5 | 2008-02-18 04:47 | Added [12] BOKSIT = 60,0 kg | 82161
550550 | 11051 | 1400 | 5 | 2008-02-18 04:47 | Added [21] EPŽ žlindra = 110,0 kg | 82161
550551 | 11051 | 1101 | 2 | 2008-02-18 04:50 | Celox measurment: Temperatura = 0 °C, O2 = 0,0 ppm, C = 0,000 %, Al = 0,000 % | 82161
550552 | 11051 | 1101 | 2 | 2008-02-18 04:51 | Celox measurment: Temperatura = 1464 °C, O2 = 0,0 ppm, C = 0,000 %, Al = 0,000 % | 82161
550553 | 11051 | 1400 | 5 | 2008-02-18 05:03 | Added [35] FeMo = 5,0 kg | 82161
550554 | 11051 | 1400 | 5 | 2008-02-18 05:03 | Added [48] FeV = 20,0 kg | 82161
550555 | 11051 | 1400 | 5 | 2008-02-18 05:03 | Added [27] FeCrC = 120,0 kg | 82161
550556 | 11051 | 1400 | 5 | 2008-02-18 05:03 | Added [72] Al opl.zica = 5,8 kg | 82161
550557 | 11051 | 1101 | 2 | 2008-02-18 05:05 | Celox measurment: Temperatura = 1452 °C, O2 = 0,0 ppm, C = 0,000 %, Al = 0,000 % | 82161
550558 | 11051 | 1252 | 3 | 2008-02-18 05:07 | Heating start 500 kWh | 82161
550564 | 11051 | 1400 | 5 | 2008-02-18 05:13 | Added [15] CASIfi13 = 16,2 kg | 82161
550565 | 11051 | 1362 | 4 | 2008-02-18 05:20 | Chemical analysis request at LFVD in chemical lab: 82161/ 0 Kotnik Marijan | 82161
550566 | 11051 | 1016 | 1 | 2008-02-18 05:20 | Heat stop 82161 | 82161
550635 | 11054 | 1400 | 5 | 2008-02-19 17:12 | Added [13] CaO = 250,0 kg | 82164
550636 | 11054 | 1400 | 5 | 2008-02-19 17:12 | Added [12] BOKSIT = 50,0 kg | 82164
550643 | 11054 | 1400 | 5 | 2008-02-19 17:30 | Added [48] FeV = 220,0 kg | 82164
550644 | 11054 | 1400 | 5 | 2008-02-19 17:32 | Added [76] Kalcijev karbid = 50,0 kg | 82164
550653 | 11054 | 1015 | 1 | 2008-02-19 17:43 | Heat start 82164 | 82164
550658 | 11054 | 1400 | 5 | 2008-02-19 17:56 | Added [35] FeMo = 125,0 kg | 82164
550659 | 11054 | 1400 | 5 | 2008-02-19 17:56 | Added [48] FeV = 105,0 kg | 82164
550660 | 11054 | 1400 | 5 | 2008-02-19 17:56 | Added [33] FeMnC = 60,0 kg | 82164
550661 | 11054 | 1400 | 5 | 2008-02-19 17:56 | Added [41] FeSi = 160,0 kg | 82164
550662 | 11054 | 1400 | 5 | 2008-02-19 17:56 | Added [27] FeCrC = 1000,0 kg | 82164
550663 | 11054 | 1400 | 5 | 2008-02-19 17:56 | Added [52] KARBORITmleti = 20,0 kg | 82164
550664 | 11054 | 1400 | 5 | 2008-02-19 17:58 | Added [12] BOKSIT = 20,0 kg | 82164
550665 | 11054 | 1101 | 2 | 2008-02-19 18:00 | Celox measurment: Temperatura = 1518 °C, O2 = 0,0 ppm, C = 0,000 %, Al = 0,000 % | 82164
550666 | 11054 | 1252 | 3 | 2008-02-19 18:01 | Heating start 500 kWh | 82164
550667 | 11054 | 1361 | 4 | 2008-02-19 18:07 | Zahteva za analizo z VPP na Spectro: 82164/ 5 e Kotnik Marijan | 82164
550668 | 11054 | 1400 | 5 | 2008-02-19 18:11 | Added [48] FeV = 5,0 kg | 82164
550669 | 11054 | 1400 | 5 | 2008-02-19 18:11 | Added [27] FeCrC = 100,0 kg | 82164
550670 | 11054 | 1400 | 5 | 2008-02-19 18:11 | Added [52] KARBORITmleti = 10,0 kg | 82164
550671 | 11054 | 1251 | 3 | 2008-02-19 18:15 | Vacuum start | 82164
550672 | 11054 | 1254 | 3 | 2008-02-19 18:18 | Degassing start | 82164
550673 | 11054 | 1253 | 3 | 2008-02-19 18:43 | Degassing stop | 82164
550674 | 11054 | 1361 | 4 | 2008-02-19 18:45 | Zahteva za analizo z VPP na Spectro: 82164/ 6 e Kotnik Marijan | 82164
550675 | 11054 | 1362 | 4 | 2008-02-19 18:46 | Chemical analysis request at LFVD in chemical lab: 82164/10 Kotnik Marijan | 82164
550676 | 11054 | 1400 | 5 | 2008-02-19 18:46 | Added [12] BOKSIT = 125,0 kg | 82164
550677 | 11054 | 1101 | 2 | 2008-02-19 18:49 | Celox measurment: Temperatura = 1463 °C, O2 = 0,0 ppm, C = 0,000 %, Al = 0,000 % | 82164
550678 | 11054 | 1252 | 3 | 2008-02-19 18:51 | Heating start 300 kWh | 82164
550679 | 11054 | 1400 | 5 | 2008-02-19 19:01 | Added [48] FeV = 25,0 kg | 82164
550680 | 11054 | 1400 | 5 | 2008-02-19 19:01 | Added [17] Cfi13 = 14,5 kg | 82164
550681 | 11054 | 1101 | 2 | 2008-02-19 19:10 | Celox measurment: Temperatura = 1452 °C, O2 = 0,0 ppm, C = 0,000 %, Al = 0,000 % | 82164
550682 | 11054 | 1252 | 3 | 2008-02-19 19:10 | Heating start 600 kWh | 82164
550683 | 11054 | 1400 | 5 | 2008-02-19 19:12 | Added [15] CASIfi13 = 15,0 kg | 82164
550687 | 11054 | 1101 | 2 | 2008-02-19 19:17 | Celox measurment: Temperatura = 1477 °C, O2 = 0,0 ppm, C = 0,000 %, Al = 0,000 % | 82164
550688 | 11054 | 1400 | 5 | 2008-02-19 19:19 | Added [15] CASIfi13 = 21,2 kg | 82164
550689 | 11054 | 1101 | 2 | 2008-02-19 19:28 | Celox measurment: Temperatura = 1465 °C, O2 = 0,0 ppm, C = 0,000 %, Al = 0,000 % | 82164
550690 | 11054 | 1252 | 3 | 2008-02-19 19:31 | Heating start 300 kWh | 82164
550691 | 11054 | 1362 | 4 | 2008-02-19 19:40 | Chemical analysis request at LFVD in chemical lab: 82164/ 0 Kotnik Marijan | 82164
550692 | 11054 | 1016 | 1 | 2008-02-19 19:40 | Heat stop 82164 | 82164
550791 | 11058 | 1400 | 5 | 2008-02-19 23:46 | Added [13] CaO = 300,0 kg | 82168
550792 | 11058 | 1400 | 5 | 2008-02-19 23:46 | Added [12] BOKSIT = 80,0 kg | 82168
550830 | 11058 | 1400 | 5 | 2008-02-20 00:55 | Added [48] FeV = 400,0 kg | 82168
550831 | 11058 | 1400 | 5 | 2008-02-20 00:55 | Added [27] FeCrC = 300,0 kg | 82168
550832 | 11058 | 1400 | 5 | 2008-02-20 00:55 | Added [10] Al bloki = 6,0 kg | 82168
550833 | 11058 | 1400 | 5 | 2008-02-20 01:05 | Added [76] Kalcijev karbid = 50,0 kg | 82168
550827 | 11058 | 1015 | 1 | 2008-02-20 01:32 | Heat start 82168 | 82168
550834 | 11058 | 1101 | 2 | 2008-02-20 01:39 | Celox measurment: Temperatura = 1502 °C, O2 = 0,0 ppm, C = 0,000 %, Al = 0,000 % | 82168
550835 | 11058 | 1400 | 5 | 2008-02-20 01:46 | Added [35] FeMo = 60,0 kg | 82168
550836 | 11058 | 1400 | 5 | 2008-02-20 01:46 | Added [33] FeMnC = 50,0 kg | 82168
550837 | 11058 | 1400 | 5 | 2008-02-20 01:46 | Added [27] FeCrC = 460,0 kg | 82168
550838 | 11058 | 1400 | 5 | 2008-02-20 01:46 | Added [10] Al bloki = 6,0 kg | 82168
550839 | 11058 | 1400 | 5 | 2008-02-20 01:46 | Added [15] CASIfi13 = 35,3 kg | 82168
550840 | 11058 | 1252 | 3 | 2008-02-20 01:48 | Heating start 1000 kWh | 82168
550841 | 11059 | 1400 | 5 | 2008-02-20 01:50 | Added [13] CaO = 300,0 kg | 82169
550842 | 11059 | 1400 | 5 | 2008-02-20 01:50 | Added [12] BOKSIT = 80,0 kg | 82169
550843 | 11058 | 1362 | 4 | 2008-02-20 01:55 | Chemical analysis request at LFVD in chemical lab: 82168/ 9 Adam Maks | 82168
550844 | 11058 | 1101 | 2 | 2008-02-20 01:59 | Celox measurment: Temperatura = 1496 °C, O2 = 0,0 ppm, C = 0,000 %, Al = 0,000 % | 82168
550845 | 11058 | 1252 | 3 | 2008-02-20 01:59 | Heating start 800 kWh | 82168
550846 | 11058 | 1400 | 5 | 2008-02-20 02:08 | Added [35] FeMo = 20,0 kg | 82168
550847 | 11058 | 1400 | 5 | 2008-02-20 02:08 | Added [48] FeV = 60,0 kg | 82168
550848 | 11058 | 1400 | 5 | 2008-02-20 02:08 | Added [33] FeMnC = 20,0 kg | 82168
550849 | 11058 | 1400 | 5 | 2008-02-20 02:08 | Added [41] FeSi = 50,0 kg | 82168
550850 | 11058 | 1400 | 5 | 2008-02-20 02:08 | Added [27] FeCrC = 250,0 kg | 82168
550851 | 11058 | 1400 | 5 | 2008-02-20 02:08 | Added [52] KARBORITmleti = 60,0 kg | 82168
550852 | 11058 | 1400 | 5 | 2008-02-20 02:11 | Added [12] BOKSIT = 40,0 kg | 82168
550853 | 11058 | 1400 | 5 | 2008-02-20 02:11 | Added [13] CaO = 250,0 kg | 82168
550854 | 11058 | 1251 | 3 | 2008-02-20 02:12 | Vacuum start | 82168
550855 | 11058 | 1254 | 3 | 2008-02-20 02:18 | Degassing start | 82168
550878 | 11059 | 1400 | 5 | 2008-02-20 02:40 | Added [48] FeV = 270,0 kg | 82169
550879 | 11059 | 1400 | 5 | 2008-02-20 02:40 | Added [10] Al bloki = 6,0 kg | 82169
550880 | 11059 | 1400 | 5 | 2008-02-20 02:43 | Added [76] Kalcijev karbid = 50,0 kg | 82169
550856 | 11058 | 1253 | 3 | 2008-02-20 02:46 | Degassing stop | 82168
550857 | 11058 | 1101 | 2 | 2008-02-20 02:46 | Celox measurment: Temperatura = 1459 °C, O2 = 0,0 ppm, C = 0,000 %, Al = 0,000 % | 82168
550858 | 11058 | 1361 | 4 | 2008-02-20 02:47 | Zahteva za analizo z VPP na Spectro: 82168/ 6 e Adam Maks | 82168
550859 | 11058 | 1362 | 4 | 2008-02-20 02:47 | Chemical analysis request at LFVD in chemical lab: 82168/10 Adam Maks | 82168
550860 | 11058 | 1400 | 5 | 2008-02-20 02:48 | Added [21] EPŽ žlindra = 150,0 kg | 82168
550861 | 11058 | 1400 | 5 | 2008-02-20 02:51 | Added [27] FeCrC = 70,0 kg | 82168
550862 | 11058 | 1252 | 3 | 2008-02-20 02:54 | Heating start 200 kWh | 82168
550863 | 11058 | 1400 | 5 | 2008-02-20 02:56 | Added [17] Cfi13 = 10,2 kg | 82168
550864 | 11058 | 1111 | 2 | 2008-02-20 02:58 | Hydris meritev: H2 = 1,20 ppm, PBL = 1702 hPa, PSU = 778 hPa | 82168
550865 | 11058 | 1101 | 2 | 2008-02-20 03:00 | Celox measurment: Temperatura = 1452 °C, O2 = 0,0 ppm, C = 0,000 %, Al = 0,000 % | 82168
550866 | 11058 | 1252 | 3 | 2008-02-20 03:00 | Heating start 300 kWh | 82168
550867 | 11058 | 1400 | 5 | 2008-02-20 03:01 | Added [35] FeMo = 15,0 kg | 82168
550868 | 11058 | 1400 | 5 | 2008-02-20 03:01 | Added [48] FeV = 25,0 kg | 82168
550869 | 11058 | 1400 | 5 | 2008-02-20 03:01 | Added [27] FeCrC = 50,0 kg | 82168
550870 | 11058 | 1400 | 5 | 2008-02-20 03:01 | Added [72] Al opl.zica = 2,5 kg | 82168
550871 | 11058 | 1252 | 3 | 2008-02-20 03:03 | Heating start 200 kWh | 82168
550872 | 11058 | 1400 | 5 | 2008-02-20 03:08 | Added [15] CASIfi13 = 16,9 kg | 82168
550873 | 11058 | 1362 | 4 | 2008-02-20 03:08 | Chemical analysis request at LFVD in chemical lab: 82168/ 0 Adam Maks | 82168
550874 | 11058 | 1016 | 1 | 2008-02-20 03:12 | Heat stop 82168 | 82168
550875 | 11059 | 1015 | 1 | 2008-02-20 03:12 | Heat start 82169 | 82169
550883 | 11059 | 1101 | 2 | 2008-02-20 03:24 | Celox measurment: Temperatura = 1522 °C, O2 = 0,0 ppm, C = 0,000 %, Al = 0,000 % | 82169
550884 | 11059 | 1400 | 5 | 2008-02-20 03:25 | Added [35] FeMo = 20,0 kg | 82169
550885 | 11059 | 1400 | 5 | 2008-02-20 03:25 | Added [48] FeV = 55,0 kg | 82169
550886 | 11059 | 1400 | 5 | 2008-02-20 03:25 | Added [41] FeSi = 70,0 kg | 82169
550887 | 11059 | 1400 | 5 | 2008-02-20 03:25 | Added [27] FeCrC = 450,0 kg | 82169
550888 | 11059 | 1400 | 5 | 2008-02-20 03:25 | Added [10] Al bloki = 5,0 kg | 82169
550889 | 11059 | 1252 | 3 | 2008-02-20 03:28 | Heating start 700 kWh | 82169
550890 | 11059 | 1101 | 2 | 2008-02-20 03:36 | Celox measurment: Temperatura = 1522 °C, O2 = 0,0 ppm, C = 0,000 %, Al = 0,000 % | 82169
550891 | 11059 | 1361 | 4 | 2008-02-20 03:36 | Zahteva za analizo z VPP na Spectro: 82169/ 5 e Adam Maks | 82169
550892 | 11059 | 1252 | 3 | 2008-02-20 03:36 | Heating start 200 kWh | 82169
550893 | 11059 | 1400 | 5 | 2008-02-20 03:42 | Added [41] FeSi = 15,0 kg | 82169
550894 | 11059 | 1400 | 5 | 2008-02-20 03:42 | Added [26] FeCrA = 120,0 kg | 82169
550895 | 11059 | 1400 | 5 | 2008-02-20 03:42 | Added [12] BOKSIT = 30,0 kg | 82169
550896 | 11059 | 1400 | 5 | 2008-02-20 03:42 | Added [13] CaO = 200,0 kg | 82169
550897 | 11059 | 1251 | 3 | 2008-02-20 03:42 | Vacuum start | 82169
550898 | 11059 | 1254 | 3 | 2008-02-20 03:50 | Degassing start | 82169
550899 | 11059 | 1253 | 3 | 2008-02-20 04:16 | Degassing stop | 82169
550900 | 11059 | 1361 | 4 | 2008-02-20 04:19 | Zahteva za analizo z VPP na Spectro: 82169/ 6 e Adam Maks | 82169
550901 | 11059 | 1362 | 4 | 2008-02-20 04:19 | Chemical analysis request at LFVD in chemical lab: 82169/10 Adam Maks | 82169
550902 | 11059 | 1101 | 2 | 2008-02-20 04:19 | Celox measurment: Temperatura = 1491 °C, O2 = 0,0 ppm, C = 0,000 %, Al = 0,000 % | 82169
550903 | 11059 | 1400 | 5 | 2008-02-20 04:30 | Added [35] FeMo = 20,0 kg | 82169
550904 | 11059 | 1400 | 5 | 2008-02-20 04:30 | Added [48] FeV = 10,0 kg | 82169
550905 | 11059 | 1400 | 5 | 2008-02-20 04:30 | Added [27] FeCrC = 90,0 kg | 82169
550906 | 11059 | 1400 | 5 | 2008-02-20 04:30 | Added [17] Cfi13 = 10,2 kg | 82169
550907 | 11059 | 1400 | 5 | 2008-02-20 04:30 | Added [72] Al opl.zica = 1,9 kg | 82169
550908 | 11059 | 1101 | 2 | 2008-02-20 04:35 | Celox measurment: Temperatura = 1464 °C, O2 = 0,0 ppm, C = 0,000 %, Al = 0,000 % | 82169
550909 | 11059 | 1400 | 5 | 2008-02-20 04:36 | Added [15] CASIfi13 = 15,7 kg | 82169
550910 | 11059 | 1362 | 4 | 2008-02-20 04:37 | Chemical analysis request at LFVD in chemical lab: 82169/ 0 Adam Maks | 82169
550911 | 11059 | 1016 | 1 | 2008-02-20 04:42 | Heat stop 82169 | 82169
551298 | 11069 | 1400 | 5 | 2008-02-21 14:35 | Added [13] CaO = 350,0 kg | 82179
551299 | 11069 | 1400 | 5 | 2008-02-21 14:35 | Added [12] BOKSIT = 80,0 kg | 82179
551300 | 11069 | 1400 | 5 | 2008-02-21 14:45 | Added [48] FeV = 335,0 kg | 82179
551302 | 11069 | 1400 | 5 | 2008-02-21 14:45 | Added [52] KARBORITmleti = 150,0 kg | 82179
551301 | 11069 | 1400 | 5 | 2008-02-21 14:47 | Added [76] Kalcijev karbid = 50,0 kg | 82179
551303 | 11069 | 1015 | 1 | 2008-02-21 15:19 | Heat start 82179 | 82179
551306 | 11069 | 1361 | 4 | 2008-02-21 15:26 | Zahteva za analizo z VPP na Spectro: 82179/ 4 e Kotnik Marijan | 82179
551307 | 11069 | 1101 | 2 | 2008-02-21 15:28 | Celox measurment: Temperatura = 1494 °C, O2 = 0,0 ppm, C = 0,000 %, Al = 0,000 % | 82179
551308 | 11069 | 1400 | 5 | 2008-02-21 15:35 | Added [35] FeMo = 60,0 kg | 82179
551309 | 11069 | 1400 | 5 | 2008-02-21 15:35 | Added [48] FeV = 30,0 kg | 82179
551310 | 11069 | 1400 | 5 | 2008-02-21 15:35 | Added [33] FeMnC = 45,0 kg | 82179
551311 | 11069 | 1400 | 5 | 2008-02-21 15:35 | Added [41] FeSi = 90,0 kg | 82179
551312 | 11069 | 1400 | 5 | 2008-02-21 15:35 | Added [27] FeCrC = 300,0 kg | 82179
551313 | 11069 | 1400 | 5 | 2008-02-21 15:35 | Added [52] KARBORITmleti = 40,0 kg | 82179
551314 | 11069 | 1101 | 2 | 2008-02-21 15:38 | Celox measurment: Temperatura = 1461 °C, O2 = 0,0 ppm, C = 0,000 %, Al = 0,000 % | 82179
551315 | 11069 | 1252 | 3 | 2008-02-21 15:39 | Heating start 1400 kWh | 82179
551318 | 11069 | 1361 | 4 | 2008-02-21 15:55 | Zahteva za analizo z VPP na Spectro: 82179/ 5 e Kotnik Marijan | 82179
551319 | 11069 | 1101 | 2 | 2008-02-21 15:56 | Celox measurment: Temperatura = 1518 °C, O2 = 0,0 ppm, C = 0,000 %, Al = 0,000 % | 82179
551320 | 11069 | 1252 | 3 | 2008-02-21 15:56 | Heating start 200 kWh | 82179
551321 | 11069 | 1400 | 5 | 2008-02-21 16:00 | Added [35] FeMo = 30,0 kg | 82179
551322 | 11069 | 1400 | 5 | 2008-02-21 16:00 | Added [48] FeV = 20,0 kg | 82179
551323 | 11069 | 1400 | 5 | 2008-02-21 16:00 | Added [33] FeMnC = 25,0 kg | 82179
551324 | 11069 | 1400 | 5 | 2008-02-21 16:00 | Added [41] FeSi = 65,0 kg | 82179
551325 | 11069 | 1400 | 5 | 2008-02-21 16:00 | Added [27] FeCrC = 400,0 kg | 82179
551326 | 11069 | 1400 | 5 | 2008-02-21 16:00 | Added [52] KARBORITmleti = 50,0 kg | 82179
551327 | 11069 | 1400 | 5 | 2008-02-21 16:05 | Added [13] CaO = 300,0 kg | 82179
551328 | 11069 | 1400 | 5 | 2008-02-21 16:05 | Added [12] BOKSIT = 60,0 kg | 82179
551329 | 11069 | 1251 | 3 | 2008-02-21 16:07 | Vacuum start | 82179
551330 | 11069 | 1254 | 3 | 2008-02-21 16:13 | Degassing start | 82179
551331 | 11069 | 1253 | 3 | 2008-02-21 16:39 | Degassing stop | 82179
551332 | 11069 | 1361 | 4 | 2008-02-21 16:40 | Zahteva za analizo z VPP na Spectro: 82179/ 6 e Kotnik Marijan | 82179
551333 | 11069 | 1362 | 4 | 2008-02-21 16:40 | Chemical analysis request at LFVD in chemical lab: 82179/10 Kotnik Marijan | 82179
551334 | 11069 | 1400 | 5 | 2008-02-21 16:43 | Added [12] BOKSIT = 70,0 kg | 82179
551335 | 11069 | 1400 | 5 | 2008-02-21 16:43 | Added [21] EPŽ žlindra = 120,0 kg | 82179
551336 | 11069 | 1400 | 5 | 2008-02-21 16:49 | Added [41] FeSi = 15,0 kg | 82179
551337 | 11069 | 1400 | 5 | 2008-02-21 16:49 | Added [27] FeCrC = 60,0 kg | 82179
551342 | 11069 | 1101 | 2 | 2008-02-21 16:58 | Celox measurment: Temperatura = 1350 °C, O2 = 0,0 ppm, C = 0,000 %, Al = 0,000 % | 82179
551343 | 11069 | 1252 | 3 | 2008-02-21 17:02 | Heating start 600 kWh | 82179
551344 | 11069 | 1101 | 2 | 2008-02-21 17:05 | Celox measurment: Temperatura = 1444 °C, O2 = 0,0 ppm, C = 0,000 %, Al = 0,000 % | 82179
551345 | 11069 | 1252 | 3 | 2008-02-21 17:08 | Heating start 500 kWh | 82179
551346 | 11069 | 1400 | 5 | 2008-02-21 17:11 | Added [17] Cfi13 = 24,7 kg | 82179
551347 | 11069 | 1400 | 5 | 2008-02-21 17:11 | Added [72] Al opl.zica = 1,9 kg | 82179
551349 | 11069 | 1101 | 2 | 2008-02-21 17:15 | Celox measurment: Temperatura = 1463 °C, O2 = 0,0 ppm, C = 0,000 %, Al = 0,000 % | 82179
551350 | 11069 | 1252 | 3 | 2008-02-21 17:16 | Heating start 200 kWh | 82179
551351 | 11069 | 1400 | 5 | 2008-02-21 17:18 | Added [48] FeV = 10,0 kg | 82179
551352 | 11069 | 1400 | 5 | 2008-02-21 17:21 | Added [15] CASIfi13 = 14,1 kg | 82179
551353 | 11069 | 1362 | 4 | 2008-02-21 17:21 | Chemical analysis request at LFVD in chemical lab: 82179/ 0 Kotnik Marijan | 82179
551354 | 11069 | 1016 | 1 | 2008-02-21 17:26 | Heat stop 82179 | 82179
551896 | 11084 | 1400 | 5 | 2008-02-23 02:01 | Added [13] CaO = 300,0 kg | 82194
551897 | 11084 | 1400 | 5 | 2008-02-23 02:01 | Added [12] BOKSIT = 80,0 kg | 82194
551945 | 11084 | 1400 | 5 | 2008-02-23 03:36 | Added [10] Al bloki = 6,0 kg | 82194
551946 | 11084 | 1400 | 5 | 2008-02-23 03:36 | Added [52] KARBORITmleti = 200,0 kg | 82194
551947 | 11084 | 1400 | 5 | 2008-02-23 03:40 | Added [76] Kalcijev karbid = 50,0 kg | 82194
551948 | 11084 | 1400 | 5 | 2008-02-23 03:50 | Added [35] FeMo = 90,0 kg | 82194
551949 | 11084 | 1400 | 5 | 2008-02-23 03:50 | Added [48] FeV = 300,0 kg | 82194
551950 | 11084 | 1400 | 5 | 2008-02-23 03:50 | Added [64] SiMn = 70,0 kg | 82194
551951 | 11084 | 1400 | 5 | 2008-02-23 03:50 | Added [27] FeCrC = 300,0 kg | 82194
551952 | 11084 | 1400 | 5 | 2008-02-23 03:50 | Added [52] KARBORITmleti = 25,0 kg | 82194
551944 | 11084 | 1015 | 1 | 2008-02-23 04:19 | Heat start 82194 | 82194
551953 | 11085 | 1400 | 5 | 2008-02-23 04:23 | Added [13] CaO = 300,0 kg | 82195
551954 | 11085 | 1400 | 5 | 2008-02-23 04:23 | Added [12] BOKSIT = 80,0 kg | 82195
551955 | 11084 | 1101 | 2 | 2008-02-23 04:29 | Celox measurment: Temperatura = 1500 °C, O2 = 0,0 ppm, C = 0,000 %, Al = 0,000 % | 82194
551956 | 11084 | 1400 | 5 | 2008-02-23 04:29 | Added [35] FeMo = 45,0 kg | 82194
551957 | 11084 | 1400 | 5 | 2008-02-23 04:29 | Added [41] FeSi = 120,0 kg | 82194
551958 | 11084 | 1252 | 3 | 2008-02-23 04:32 | Heating start 500 kWh | 82194
551959 | 11084 | 1101 | 2 | 2008-02-23 04:39 | Celox measurment: Temperatura = 1513 °C, O2 = 0,0 ppm, C = 0,000 %, Al = 0,000 % | 82194
551960 | 11084 | 1252 | 3 | 2008-02-23 04:39 | Heating start 200 kWh | 82194
551961 | 11084 | 1361 | 4 | 2008-02-23 04:42 | Zahteva za analizo z VPP na Spectro: 82194/ 5 e Adam Maks | 82194
551962 | 11084 | 1400 | 5 | 2008-02-23 04:48 | Added [35] FeMo = 15,0 kg | 82194
551963 | 11084 | 1400 | 5 | 2008-02-23 04:48 | Added [48] FeV = 25,0 kg | 82194
551964 | 11084 | 1400 | 5 | 2008-02-23 04:48 | Added [52] KARBORITmleti = 40,0 kg | 82194
551965 | 11084 | 1400 | 5 | 2008-02-23 04:49 | Added [12] BOKSIT = 30,0 kg | 82194
551966 | 11084 | 1400 | 5 | 2008-02-23 04:49 | Added [13] CaO = 200,0 kg | 82194
551967 | 11084 | 1251 | 3 | 2008-02-23 04:50 | Vacuum start | 82194
551968 | 11084 | 1254 | 3 | 2008-02-23 04:55 | Degassing start | 82194
551969 | 11084 | 1253 | 3 | 2008-02-23 05:20 | Degassing stop | 82194
551970 | 11084 | 1361 | 4 | 2008-02-23 05:21 | Zahteva za analizo z VPP na Spectro: 82194/ 6 e Adam Maks | 82194
551971 | 11084 | 1362 | 4 | 2008-02-23 05:21 | Chemical analysis request at LFVD in chemical lab: 82194/10 Adam Maks | 82194
551972 | 11084 | 1400 | 5 | 2008-02-23 05:21 | Added [21] EPŽ žlindra = 150,0 kg | 82194
551973 | 11084 | 1101 | 2 | 2008-02-23 05:24 | Celox measurment: Temperatura = 1468 °C, O2 = 0,0 ppm, C = 0,000 %, Al = 0,000 % | 82194
551974 | 11084 | 1400 | 5 | 2008-02-23 05:25 | Added [41] FeSi = 15,0 kg | 82194
551984 | 11085 | 1400 | 5 | 2008-02-23 05:30 | Added [48] FeV = 400,0 kg | 82195
551985 | 11085 | 1400 | 5 | 2008-02-23 05:30 | Added [64] SiMn = 70,0 kg | 82195
551986 | 11085 | 1400 | 5 | 2008-02-23 05:30 | Added [10] Al bloki = 12,0 kg | 82195
551987 | 11085 | 1400 | 5 | 2008-02-23 05:30 | Added [52] KARBORITmleti = 100,0 kg | 82195
551976 | 11084 | 1400 | 5 | 2008-02-23 05:32 | Added [27] FeCrC = 80,0 kg | 82194
551975 | 11084 | 1101 | 2 | 2008-02-23 05:33 | Celox measurment: Temperatura = 1457 °C, O2 = 0,0 ppm, C = 0,000 %, Al = 0,000 % | 82194
551977 | 11084 | 1252 | 3 | 2008-02-23 05:33 | Heating start 200 kWh | 82194
551978 | 11084 | 1400 | 5 | 2008-02-23 05:36 | Added [15] CASIfi13 = 15,0 kg | 82194
551979 | 11084 | 1362 | 4 | 2008-02-23 05:41 | Chemical analysis request at LFVD in chemical lab: 82194/ 0 Adam Maks | 82194
551980 | 11084 | 1016 | 1 | 2008-02-23 05:41 | Heat stop 82194 | 82194
551981 | 11085 | 1015 | 1 | 2008-02-23 05:43 | Heat start 82195 | 82195
551988 | 11085 | 1101 | 2 | 2008-02-23 05:52 | Celox measurment: Temperatura = 1542 °C, O2 = 0,0 ppm, C = 0,000 %, Al = 0,000 % | 82195
551989 | 11085 | 1400 | 5 | 2008-02-23 05:54 | Added [35] FeMo = 30,0 kg | 82195
551990 | 11085 | 1400 | 5 | 2008-02-23 05:54 | Added [48] FeV = 15,0 kg | 82195
551991 | 11085 | 1400 | 5 | 2008-02-23 05:54 | Added [41] FeSi = 60,0 kg | 82195
551992 | 11085 | 1400 | 5 | 2008-02-23 05:54 | Added [27] FeCrC = 100,0 kg | 82195
551993 | 11085 | 1400 | 5 | 2008-02-23 05:54 | Added [10] Al bloki = 6,0 kg | 82195
551994 | 11085 | 1400 | 5 | 2008-02-23 05:54 | Added [52] KARBORITmleti = 20,0 kg | 82195
551995 | 11085 | 1251 | 3 | 2008-02-23 05:58 | Vacuum start | 82195
551996 | 11085 | 1254 | 3 | 2008-02-23 06:03 | Degassing start | 82195
552000 | 11085 | 1253 | 3 | 2008-02-23 06:28 | Degassing stop | 82195
551997 | 11085 | 1101 | 2 | 2008-02-23 06:29 | Celox measurment: Temperatura = 1499 °C, O2 = 0,0 ppm, C = 0,000 %, Al = 0,000 % | 82195
551998 | 11085 | 1362 | 4 | 2008-02-23 06:30 | Chemical analysis request at LFVD in chemical lab: 82195/10 Ferk Jože | 82195
551999 | 11085 | 1361 | 4 | 2008-02-23 06:30 | Zahteva za analizo z VPP na Spectro: 82195/ 6 e Ferk Jože | 82195
552001 | 11085 | 1252 | 3 | 2008-02-23 06:38 | Heating start 300 kWh | 82195
552002 | 11085 | 1101 | 2 | 2008-02-23 06:45 | Celox measurment: Temperatura = 1482 °C, O2 = 0,0 ppm, C = 0,000 %, Al = 0,000 % | 82195
552003 | 11085 | 1400 | 5 | 2008-02-23 06:50 | Added [35] FeMo = 15,0 kg | 82195
552004 | 11085 | 1400 | 5 | 2008-02-23 06:50 | Added [41] FeSi = 20,0 kg | 82195
552005 | 11085 | 1400 | 5 | 2008-02-23 06:50 | Added [27] FeCrC = 50,0 kg | 82195
552006 | 11085 | 1400 | 5 | 2008-02-23 06:50 | Added [17] Cfi13 = 13,1 kg | 82195
552007 | 11085 | 1400 | 5 | 2008-02-23 06:50 | Added [72] Al opl.zica = 2,3 kg | 82195
552008 | 11085 | 1101 | 2 | 2008-02-23 06:54 | Celox measurment: Temperatura = 1469 °C, O2 = 0,0 ppm, C = 0,000 %, Al = 0,000 % | 82195
552009 | 11085 | 1361 | 4 | 2008-02-23 06:58 | Zahteva za analizo z VPP na Spectro: 82195/ 7 e Ferk Jože | 82195
552012 | 11085 | 1400 | 5 | 2008-02-23 07:00 | Added [15] CASIfi13 = 16,0 kg | 82195
552016 | 11086 | 1400 | 5 | 2008-02-23 07:00 | Added [13] CaO = 500,0 kg | 82196
552017 | 11086 | 1400 | 5 | 2008-02-23 07:00 | Added [12] BOKSIT = 100,0 kg | 82196
552010 | 11085 | 1101 | 2 | 2008-02-23 07:05 | Celox measurment: Temperatura = 1459 °C, O2 = 0,0 ppm, C = 0,000 %, Al = 0,000 % | 82195
552011 | 11085 | 1252 | 3 | 2008-02-23 07:05 | Heating start 200 kWh | 82195
552013 | 11085 | 1362 | 4 | 2008-02-23 07:14 | Chemical analysis request at LFVD in chemical lab: 82195/ 0 Ferk Jože | 82195
552014 | 11085 | 1016 | 1 | 2008-02-23 07:17 | Heat stop 82195 | 82195
552015 | 11086 | 1015 | 1 | 2008-02-23 07:17 | Heat start 82196 | 82196
552018 | 11086 | 1101 | 2 | 2008-02-23 07:25 | Celox measurment: Temperatura = 1557 °C, O2 = 0,0 ppm, C = 0,000 %, Al = 0,000 % | 82196
552020 | 11086 | 1400 | 5 | 2008-02-23 07:30 | Added [35] FeMo = 160,0 kg | 82196
552021 | 11086 | 1400 | 5 | 2008-02-23 07:30 | Added [48] FeV = 430,0 kg | 82196
552022 | 11086 | 1400 | 5 | 2008-02-23 07:30 | Added [33] FeMnC = 130,0 kg | 82196
552023 | 11086 | 1400 | 5 | 2008-02-23 07:30 | Added [41] FeSi = 120,0 kg | 82196
552024 | 11086 | 1400 | 5 | 2008-02-23 07:30 | Added [27] FeCrC = 750,0 kg | 82196
552025 | 11086 | 1400 | 5 | 2008-02-23 07:30 | Added [10] Al bloki = 6,0 kg | 82196
552026 | 11086 | 1400 | 5 | 2008-02-23 07:30 | Added [52] KARBORITmleti = 140,0 kg | 82196
552019 | 11086 | 1251 | 3 | 2008-02-23 07:33 | Vacuum start | 82196
552029 | 11086 | 1254 | 3 | 2008-02-23 07:38 | Degassing start | 82196
552030 | 11086 | 1253 | 3 | 2008-02-23 08:04 | Degassing stop | 82196
552031 | 11086 | 1101 | 2 | 2008-02-23 08:05 | Celox measurment: Temperatura = 1459 °C, O2 = 0,0 ppm, C = 0,000 %, Al = 0,000 % | 82196
552032 | 11086 | 1362 | 4 | 2008-02-23 08:06 | Chemical analysis request at LFVD in chemical lab: 82196/10 Ferk Jože | 82196
552033 | 11086 | 1361 | 4 | 2008-02-23 08:06 | Zahteva za analizo z VPP na Spectro: 82196/ 6 e Ferk Jože | 82196
552034 | 11086 | 1252 | 3 | 2008-02-23 08:07 | Heating start 300 kWh | 82196
552035 | 11086 | 1111 | 2 | 2008-02-23 08:12 | Hydris meritev: H2 = 1,10 ppm, PBL = 1599 hPa, PSU = 725 hPa | 82196
552036 | 11086 | 1252 | 3 | 2008-02-23 08:14 | Heating start 400 kWh | 82196
552037 | 11086 | 1400 | 5 | 2008-02-23 08:32 | Added [35] FeMo = 20,0 kg | 82196
552038 | 11086 | 1400 | 5 | 2008-02-23 08:32 | Added [48] FeV = 5,0 kg | 82196
552039 | 11086 | 1400 | 5 | 2008-02-23 08:32 | Added [27] FeCrC = 200,0 kg | 82196
552040 | 11086 | 1400 | 5 | 2008-02-23 08:32 | Added [26] FeCrA = 100,0 kg | 82196
552041 | 11086 | 1101 | 2 | 2008-02-23 08:34 | Celox measurment: Temperatura = 1469 °C, O2 = 0,0 ppm, C = 0,000 %, Al = 0,000 % | 82196
552042 | 11086 | 1252 | 3 | 2008-02-23 08:34 | Heating start 300 kWh | 82196
552043 | 11086 | 1361 | 4 | 2008-02-23 08:39 | Zahteva za analizo z VPP na Spectro: 82196/ 7 e Ferk Jože | 82196
552044 | 11086 | 1101 | 2 | 2008-02-23 08:40 | Celox measurment: Temperatura = 1479 °C, O2 = 0,0 ppm, C = 0,000 %, Al = 0,000 % | 82196
552045 | 11086 | 1400 | 5 | 2008-02-23 08:43 | Added [72] Al opl.zica = 1,5 kg | 82196
552046 | 11086 | 1400 | 5 | 2008-02-23 08:49 | Added [15] CASIfi13 = 15,3 kg | 82196
552047 | 11086 | 1362 | 4 | 2008-02-23 08:51 | Chemical analysis request at LFVD in chemical lab: 82196/ 0 Ferk Jože | 82196
552048 | 11086 | 1016 | 1 | 2008-02-23 08:58 | Heat stop 82196 | 82196
553437 | 11120 | 1400 | 5 | 2008-02-29 05:15 | Added [13] CaO = 350,0 kg | 82230
553438 | 11120 | 1400 | 5 | 2008-02-29 05:15 | Added [12] BOKSIT = 90,0 kg | 82230
553432 | 11120 | 1400 | 5 | 2008-02-29 05:33 | Added [35] FeMo = 140,0 kg | 82230
553433 | 11120 | 1400 | 5 | 2008-02-29 05:33 | Added [48] FeV = 250,0 kg | 82230
553434 | 11120 | 1400 | 5 | 2008-02-29 05:33 | Added [10] Al bloki = 6,0 kg | 82230
553435 | 11120 | 1400 | 5 | 2008-02-29 05:33 | Added [52] KARBORITmleti = 75,0 kg | 82230
553436 | 11120 | 1400 | 5 | 2008-02-29 05:35 | Added [76] Kalcijev karbid = 50,0 kg | 82230
553466 | 11120 | 1015 | 1 | 2008-02-29 06:49 | Heat start 82230 | 82230
553467 | 11120 | 1101 | 2 | 2008-02-29 07:00 | Celox measurment: Temperatura = 1490 °C, O2 = 0,0 ppm, C = 0,000 %, Al = 0,000 % | 82230
553468 | 11120 | 1400 | 5 | 2008-02-29 07:00 | Added [35] FeMo = 45,0 kg | 82230
553469 | 11120 | 1400 | 5 | 2008-02-29 07:00 | Added [48] FeV = 95,0 kg | 82230
553470 | 11120 | 1400 | 5 | 2008-02-29 07:00 | Added [33] FeMnC = 40,0 kg | 82230
553471 | 11120 | 1400 | 5 | 2008-02-29 07:00 | Added [41] FeSi = 130,0 kg | 82230
553472 | 11120 | 1400 | 5 | 2008-02-29 07:00 | Added [27] FeCrC = 600,0 kg | 82230
553473 | 11120 | 1400 | 5 | 2008-02-29 07:00 | Added [10] Al bloki = 6,0 kg | 82230
553474 | 11120 | 1400 | 5 | 2008-02-29 07:00 | Added [52] KARBORITmleti = 35,0 kg | 82230
553475 | 11120 | 1252 | 3 | 2008-02-29 07:04 | Heating start 1100 kWh | 82230
553476 | 11120 | 1361 | 4 | 2008-02-29 07:14 | Zahteva za analizo z VPP na Spectro: 82230/ 5 e Kotnik Marijan | 82230
553477 | 11120 | 1101 | 2 | 2008-02-29 07:15 | Celox measurment: Temperatura = 1507 °C, O2 = 0,0 ppm, C = 0,000 %, Al = 0,000 % | 82230
553478 | 11120 | 1252 | 3 | 2008-02-29 07:15 | Heating start 100 kWh | 82230
553479 | 11120 | 1400 | 5 | 2008-02-29 07:18 | Added [10] Al bloki = 5,0 kg | 82230
553480 | 11120 | 1400 | 5 | 2008-02-29 07:19 | Added [13] CaO = 150,0 kg | 82230
553481 | 11120 | 1251 | 3 | 2008-02-29 07:20 | Vacuum start | 82230
553482 | 11120 | 1254 | 3 | 2008-02-29 07:24 | Degassing start | 82230
553486 | 11120 | 1253 | 3 | 2008-02-29 07:49 | Degassing stop | 82230
553487 | 11120 | 1361 | 4 | 2008-02-29 07:50 | Zahteva za analizo z VPP na Spectro: 82230/ 6 e Kotnik Marijan | 82230
553488 | 11120 | 1362 | 4 | 2008-02-29 07:50 | Chemical analysis request at LFVD in chemical lab: 82230/10 Kotnik Marijan | 82230
553489 | 11120 | 1400 | 5 | 2008-02-29 07:51 | Added [12] BOKSIT = 60,0 kg | 82230
553490 | 11120 | 1400 | 5 | 2008-02-29 07:51 | Added [21] EPŽ žlindra = 100,0 kg | 82230
553491 | 11120 | 1101 | 2 | 2008-02-29 07:53 | Celox measurment: Temperatura = 1474 °C, O2 = 0,0 ppm, C = 0,000 %, Al = 0,000 % | 82230
553492 | 11120 | 1252 | 3 | 2008-02-29 07:58 | Heating start 300 kWh | 82230
553493 | 11120 | 1400 | 5 | 2008-02-29 08:06 | Added [17] Cfi13 = 17,4 kg | 82230
553494 | 11120 | 1400 | 5 | 2008-02-29 08:06 | Added [72] Al opl.zica = 1,9 kg | 82230
553498 | 11120 | 1101 | 2 | 2008-02-29 08:09 | Celox measurment: Temperatura = 1470 °C, O2 = 0,0 ppm, C = 0,000 %, Al = 0,000 % | 82230
553499 | 11120 | 1400 | 5 | 2008-02-29 08:10 | Added [15] CASIfi13 = 15,0 kg | 82230
553500 | 11120 | 1362 | 4 | 2008-02-29 08:12 | Chemical analysis request at LFVD in chemical lab: 82230/ 0 Kotnik Marijan | 82230
553503 | 11120 | 1016 | 1 | 2008-02-29 08:17 | Heat stop 82230 | 82230
553887 | 11130 | 1400 | 5 | 2008-03-01 07:31 | Added [13] CaO = 250,0 kg | 82240
553888 | 11130 | 1400 | 5 | 2008-03-01 07:31 | Added [12] BOKSIT = 60,0 kg | 82240
553900 | 11130 | 1400 | 5 | 2008-03-01 08:19 | Added [10] Al bloki = 6,0 kg | 82240
553901 | 11130 | 1400 | 5 | 2008-03-01 08:19 | Added [52] KARBORITmleti = 300,0 kg | 82240
553916 | 11130 | 1015 | 1 | 2008-03-01 08:55 | Heat start 82240 | 82240
553919 | 11130 | 1101 | 2 | 2008-03-01 09:04 | Celox measurment: Temperatura = 1518 °C, O2 = 0,0 ppm, C = 0,000 %, Al = 0,000 % | 82240
553920 | 11130 | 1400 | 5 | 2008-03-01 09:05 | Added [35] FeMo = 130,0 kg | 82240
553921 | 11130 | 1400 | 5 | 2008-03-01 09:05 | Added [48] FeV = 35,0 kg | 82240
553922 | 11130 | 1400 | 5 | 2008-03-01 09:05 | Added [33] FeMnC = 30,0 kg | 82240
553923 | 11130 | 1400 | 5 | 2008-03-01 09:05 | Added [41] FeSi = 140,0 kg | 82240
553924 | 11130 | 1400 | 5 | 2008-03-01 09:05 | Added [27] FeCrC = 40,0 kg | 82240
553925 | 11130 | 1400 | 5 | 2008-03-01 09:05 | Added [52] KARBORITmleti = 25,0 kg | 82240
553926 | 11130 | 1251 | 3 | 2008-03-01 09:07 | Vacuum start | 82240
553927 | 11130 | 1254 | 3 | 2008-03-01 09:12 | Degassing start | 82240
553928 | 11130 | 1253 | 3 | 2008-03-01 09:37 | Degassing stop | 82240
553929 | 11130 | 1361 | 4 | 2008-03-01 09:38 | Zahteva za analizo z VPP na Spectro: 82240/ 6 e Kotnik Marijan | 82240
553930 | 11130 | 1362 | 4 | 2008-03-01 09:38 | Chemical analysis request at LFVD in chemical lab: 82240/10 Kotnik Marijan | 82240
553931 | 11130 | 1101 | 2 | 2008-03-01 09:41 | Celox measurment: Temperatura = 1476 °C, O2 = 0,0 ppm, C = 0,000 %, Al = 0,000 % | 82240
553932 | 11130 | 1400 | 5 | 2008-03-01 09:59 | Added [27] FeCrC = 50,0 kg | 82240
553933 | 11130 | 1400 | 5 | 2008-03-01 09:59 | Added [17] Cfi13 = 26,1 kg | 82240
553934 | 11130 | 1400 | 5 | 2008-03-01 09:59 | Added [72] Al opl.zica = 1,9 kg | 82240
553935 | 11130 | 1101 | 2 | 2008-03-01 10:03 | Celox measurment: Temperatura = 1450 °C, O2 = 0,0 ppm, C = 0,000 %, Al = 0,000 % | 82240
553936 | 11130 | 1252 | 3 | 2008-03-01 10:04 | Heating start 500 kWh | 82240
553937 | 11130 | 1101 | 2 | 2008-03-01 10:10 | Celox measurment: Temperatura = 1473 °C, O2 = 0,0 ppm, C = 0,000 %, Al = 0,000 % | 82240
553938 | 11130 | 1400 | 5 | 2008-03-01 10:12 | Added [15] CASIfi13 = 13,2 kg | 82240
553939 | 11130 | 1016 | 1 | 2008-03-01 10:29 | Heat stop 82240 | 82240
554698 | 11149 | 1400 | 5 | 2008-03-03 00:01 | Added [13] CaO = 400,0 kg | 82258
554699 | 11149 | 1400 | 5 | 2008-03-03 00:01 | Added [12] BOKSIT = 80,0 kg | 82258
554736 | 11149 | 1400 | 5 | 2008-03-03 00:02 | Added [10] Al bloki = 6,0 kg | 82258
554737 | 11149 | 1400 | 5 | 2008-03-03 00:02 | Added [52] KARBORITmleti = 225,0 kg | 82258
554738 | 11149 | 1400 | 5 | 2008-03-03 00:03 | Added [76] Kalcijev karbid = 50,0 kg | 82258
554694 | 11149 | 1400 | 5 | 2008-03-03 00:23 | Added [61] POLYMOX = 30,0 kg | 82258
554695 | 11149 | 1400 | 5 | 2008-03-03 00:23 | Added [48] FeV = 232,0 kg | 82258
554696 | 11149 | 1400 | 5 | 2008-03-03 00:23 | Added [41] FeSi = 120,0 kg | 82258
554697 | 11149 | 1400 | 5 | 2008-03-03 00:23 | Added [27] FeCrC = 1000,0 kg | 82258
554713 | 11149 | 1015 | 1 | 2008-03-03 01:07 | Heat start 82258 | 82258
554717 | 11149 | 1101 | 2 | 2008-03-03 01:16 | Celox measurment: Temperatura = 1479 °C, O2 = 0,0 ppm, C = 0,000 %, Al = 0,000 % | 82258
554718 | 11149 | 1400 | 5 | 2008-03-03 01:19 | Added [35] FeMo = 44,0 kg | 82258
554719 | 11149 | 1400 | 5 | 2008-03-03 01:19 | Added [48] FeV = 30,0 kg | 82258
554720 | 11149 | 1400 | 5 | 2008-03-03 01:19 | Added [33] FeMnC = 38,0 kg | 82258
554721 | 11149 | 1400 | 5 | 2008-03-03 01:19 | Added [41] FeSi = 50,0 kg | 82258
554722 | 11149 | 1400 | 5 | 2008-03-03 01:19 | Added [27] FeCrC = 500,0 kg | 82258
554723 | 11149 | 1400 | 5 | 2008-03-03 01:19 | Added [52] KARBORITmleti = 60,0 kg | 82258
554724 | 11149 | 1252 | 3 | 2008-03-03 01:20 | Heating start 800 kWh | 82258
554728 | 11149 | 1251 | 3 | 2008-03-03 01:32 | Vacuum start | 82258
554729 | 11149 | 1254 | 3 | 2008-03-03 01:34 | Degassing start | 82258
554730 | 11149 | 1253 | 3 | 2008-03-03 02:01 | Degassing stop | 82258
554731 | 11149 | 1101 | 2 | 2008-03-03 02:04 | Celox measurment: Temperatura = 1454 °C, O2 = 0,0 ppm, C = 0,000 %, Al = 0,000 % | 82258
554732 | 11149 | 1362 | 4 | 2008-03-03 02:07 | Chemical analysis request at LFVD in chemical lab: 82258/ 9 Gorensek Peter | 82258
554733 | 11149 | 1361 | 4 | 2008-03-03 02:07 | Zahteva za analizo z VPP na Spectro: 82258/ 5 e Gorensek Peter | 82258
554734 | 11149 | 1400 | 5 | 2008-03-03 02:07 | Added [12] BOKSIT = 100,0 kg | 82258
554735 | 11149 | 1252 | 3 | 2008-03-03 02:08 | Heating start 300 kWh | 82258
554739 | 11149 | 1400 | 5 | 2008-03-03 02:19 | Added [17] Cfi13 = 14,5 kg | 82258
554740 | 11149 | 1101 | 2 | 2008-03-03 02:24 | Celox measurment: Temperatura = 1454 °C, O2 = 0,0 ppm, C = 0,000 %, Al = 0,000 % | 82258
554741 | 11149 | 1252 | 3 | 2008-03-03 02:24 | Heating start 300 kWh | 82258
554742 | 11149 | 1400 | 5 | 2008-03-03 02:41 | Added [15] CASIfi13 = 13,9 kg | 82258
554743 | 11149 | 1362 | 4 | 2008-03-03 02:42 | Chemical analysis request at LFVD in chemical lab: 82258/ 0 Gorensek Peter | 82258
554744 | 11149 | 1016 | 1 | 2008-03-03 02:51 | Heat stop 82258 | 82258
554846 | 11153 | 1400 | 5 | 2008-03-03 07:04 | Added [13] CaO = 350,0 kg | 82262
554847 | 11153 | 1400 | 5 | 2008-03-03 07:04 | Added [12] BOKSIT = 90,0 kg | 82262
554854 | 11153 | 1400 | 5 | 2008-03-03 08:00 | Added [35] FeMo = 70,0 kg | 82262
554855 | 11153 | 1400 | 5 | 2008-03-03 08:00 | Added [48] FeV = 300,0 kg | 82262
554867 | 11153 | 1400 | 5 | 2008-03-03 08:00 | Added [52] KARBORITmleti = 100,0 kg | 82262
554868 | 11153 | 1400 | 5 | 2008-03-03 08:00 | Added [10] Al bloki = 6,0 kg | 82262
554856 | 11153 | 1400 | 5 | 2008-03-03 08:04 | Added [76] Kalcijev karbid = 50,0 kg | 82262
554864 | 11153 | 1015 | 1 | 2008-03-03 08:15 | Heat start 82262 | 82262
554869 | 11153 | 1101 | 2 | 2008-03-03 08:23 | Celox measurment: Temperatura = 1586 °C, O2 = 0,0 ppm, C = 0,000 %, Al = 0,000 % | 82262
554870 | 11153 | 1101 | 2 | 2008-03-03 08:24 | Celox measurment: Temperatura = 1586 °C, O2 = 0,0 ppm, C = 0,000 %, Al = 0,000 % | 82262
554871 | 11153 | 1400 | 5 | 2008-03-03 08:29 | Added [35] FeMo = 125,0 kg | 82262
554872 | 11153 | 1400 | 5 | 2008-03-03 08:29 | Added [48] FeV = 105,0 kg | 82262
554873 | 11153 | 1400 | 5 | 2008-03-03 08:29 | Added [33] FeMnC = 30,0 kg | 82262
554874 | 11153 | 1400 | 5 | 2008-03-03 08:29 | Added [41] FeSi = 160,0 kg | 82262
554875 | 11153 | 1400 | 5 | 2008-03-03 08:29 | Added [27] FeCrC = 1000,0 kg | 82262
554876 | 11153 | 1400 | 5 | 2008-03-03 08:29 | Added [10] Al bloki = 6,0 kg | 82262
554877 | 11153 | 1400 | 5 | 2008-03-03 08:29 | Added [52] KARBORITmleti = 10,0 kg | 82262
554878 | 11153 | 1400 | 5 | 2008-03-03 08:30 | Added [13] CaO = 200,0 kg | 82262
554879 | 11153 | 1251 | 3 | 2008-03-03 08:33 | Vacuum start | 82262
554880 | 11153 | 1254 | 3 | 2008-03-03 08:40 | Degassing start | 82262
554881 | 11153 | 1253 | 3 | 2008-03-03 09:06 | Degassing stop | 82262
554882 | 11153 | 1361 | 4 | 2008-03-03 09:07 | Zahteva za analizo z VPP na Spectro: 82262/ 5 e Kotnik Marijan | 82262
554883 | 11153 | 1362 | 4 | 2008-03-03 09:07 | Chemical analysis request at LFVD in chemical lab: 82262/ 9 Kotnik Marijan | 82262
554884 | 11153 | 1400 | 5 | 2008-03-03 09:07 | Added [12] BOKSIT = 70,0 kg | 82262
554885 | 11153 | 1400 | 5 | 2008-03-03 09:07 | Added [21] EPŽ žlindra = 120,0 kg | 82262
554886 | 11153 | 1101 | 2 | 2008-03-03 09:09 | Celox measurment: Temperatura = 1476 °C, O2 = 0,0 ppm, C = 0,000 %, Al = 0,000 % | 82262
554887 | 11153 | 1252 | 3 | 2008-03-03 09:15 | Heating start 300 kWh | 82262
554888 | 11153 | 1101 | 2 | 2008-03-03 09:31 | Celox measurment: Temperatura = 1471 °C, O2 = 0,0 ppm, C = 0,000 %, Al = 0,000 % | 82262
554889 | 11153 | 1400 | 5 | 2008-03-03 09:32 | Added [35] FeMo = 10,0 kg | 82262
554890 | 11153 | 1400 | 5 | 2008-03-03 09:32 | Added [48] FeV = 10,0 kg | 82262
554891 | 11153 | 1400 | 5 | 2008-03-03 09:32 | Added [27] FeCrC = 80,0 kg | 82262
554892 | 11153 | 1400 | 5 | 2008-03-03 09:32 | Added [17] Cfi13 = 5,8 kg | 82262
554893 | 11153 | 1400 | 5 | 2008-03-03 09:32 | Added [72] Al opl.zica = 3,9 kg | 82262
554894 | 11153 | 1400 | 5 | 2008-03-03 09:36 | Added [15] CASIfi13 = 15,7 kg | 82262
554895 | 11153 | 1362 | 4 | 2008-03-03 09:37 | Chemical analysis request at LFVD in chemical lab: 82262/ 0 Kotnik Marijan | 82262
554896 | 11153 | 1016 | 1 | 2008-03-03 09:43 | Heat stop 82262 | 82262
554998 | 11157 | 1400 | 5 | 2008-03-05 20:47 | Added [13] CaO = 350,0 kg | 82266
554999 | 11157 | 1400 | 5 | 2008-03-05 20:47 | Added [12] BOKSIT = 80,0 kg | 82266
555025 | 11157 | 1400 | 5 | 2008-03-05 21:55 | Added [52] KARBORITmleti = 100,0 kg | 82266
555026 | 11157 | 1400 | 5 | 2008-03-05 21:57 | Added [76] Kalcijev karbid = 50,0 kg | 82266
555044 | 11157 | 1400 | 5 | 2008-03-05 22:35 | Added [35] FeMo = 90,0 kg | 82266
555045 | 11157 | 1400 | 5 | 2008-03-05 22:35 | Added [48] FeV = 300,0 kg | 82266
555046 | 11157 | 1400 | 5 | 2008-03-05 22:35 | Added [33] FeMnC = 60,0 kg | 82266
555047 | 11157 | 1400 | 5 | 2008-03-05 22:35 | Added [41] FeSi = 130,0 kg | 82266
555048 | 11157 | 1400 | 5 | 2008-03-05 22:35 | Added [27] FeCrC = 100,0 kg | 82266
555049 | 11157 | 1400 | 5 | 2008-03-05 22:35 | Added [52] KARBORITmleti = 25,0 kg | 82266
555067 | 11157 | 1015 | 1 | 2008-03-05 23:10 | Heat start 82266 | 82266
555072 | 11157 | 1400 | 5 | 2008-03-05 23:19 | Added [48] FeV = 13,0 kg | 82266
555073 | 11157 | 1400 | 5 | 2008-03-05 23:19 | Added [41] FeSi = 25,0 kg | 82266
555074 | 11157 | 1400 | 5 | 2008-03-05 23:19 | Added [27] FeCrC = 60,0 kg | 82266
555075 | 11157 | 1400 | 5 | 2008-03-05 23:19 | Added [52] KARBORITmleti = 45,0 kg | 82266
555071 | 11157 | 1101 | 2 | 2008-03-05 23:21 | Celox measurment: Temperatura = 1462 °C, O2 = 0,0 ppm, C = 0,000 %, Al = 0,000 % | 82266
555076 | 11157 | 1101 | 2 | 2008-03-05 23:28 | Celox measurment: Temperatura = 1454 °C, O2 = 0,0 ppm, C = 0,000 %, Al = 0,000 % | 82266
555077 | 11157 | 1252 | 3 | 2008-03-05 23:30 | Heating start 1300 kWh | 82266
555078 | 11157 | 1361 | 4 | 2008-03-05 23:51 | Zahteva za analizo z VPP na Spectro: 82266/ 5 e Kotnik Marijan | 82266
555079 | 11157 | 1101 | 2 | 2008-03-05 23:53 | Celox measurment: Temperatura = 1486 °C, O2 = 0,0 ppm, C = 0,000 %, Al = 0,000 % | 82266
555080 | 11157 | 1252 | 3 | 2008-03-05 23:57 | Heating start 100 kWh | 82266
555081 | 11157 | 1251 | 3 | 2008-03-06 00:04 | Vacuum start | 82266
555082 | 11157 | 1254 | 3 | 2008-03-06 00:08 | Degassing start | 82266
555085 | 11157 | 1361 | 4 | 2008-03-06 00:33 | Zahteva za analizo z VPP na Spectro: 82266/ 6 e Kotnik Marijan | 82266
555086 | 11157 | 1362 | 4 | 2008-03-06 00:33 | Chemical analysis request at LFVD in chemical lab: 82266/10 Kotnik Marijan | 82266
555087 | 11157 | 1400 | 5 | 2008-03-06 00:34 | Added [76] Kalcijev karbid = 150,0 kg | 82266
555088 | 11157 | 1101 | 2 | 2008-03-06 00:37 | Celox measurment: Temperatura = 1461 °C, O2 = 0,0 ppm, C = 0,000 %, Al = 0,000 % | 82266
555089 | 11157 | 1252 | 3 | 2008-03-06 00:40 | Heating start 400 kWh | 82266
555093 | 11157 | 1101 | 2 | 2008-03-06 00:47 | Celox measurment: Temperatura = 1474 °C, O2 = 0,0 ppm, C = 0,000 %, Al = 0,000 % | 82266
555094 | 11157 | 1400 | 5 | 2008-03-06 00:49 | Added [15] CASIfi13 = 13,9 kg | 82266
555095 | 11157 | 1362 | 4 | 2008-03-06 00:49 | Chemical analysis request at LFVD in chemical lab: 82266/ 0 Kotnik Marijan | 82266
555096 | 11157 | 1016 | 1 | 2008-03-06 00:56 | Heat stop 82266 | 82266
556372 | 11186 | 1400 | 5 | 2008-03-09 12:51 | Added [13] CaO = 300,0 kg | 82295
556412 | 11186 | 1400 | 5 | 2008-03-09 14:20 | Added [48] FeV = 220,0 kg | 82295
556413 | 11186 | 1400 | 5 | 2008-03-09 14:20 | Added [10] Al bloki = 5,0 kg | 82295
556414 | 11186 | 1400 | 5 | 2008-03-09 14:20 | Added [52] KARBORITmleti = 75,0 kg | 82295
556415 | 11186 | 1400 | 5 | 2008-03-09 14:21 | Added [76] Kalcijev karbid = 50,0 kg | 82295
556417 | 11186 | 1400 | 5 | 2008-03-09 14:38 | Added [35] FeMo = 73,0 kg | 82295
556418 | 11186 | 1400 | 5 | 2008-03-09 14:38 | Added [48] FeV = 70,0 kg | 82295
556419 | 11186 | 1400 | 5 | 2008-03-09 14:38 | Added [41] FeSi = 67,0 kg | 82295
556420 | 11186 | 1400 | 5 | 2008-03-09 14:38 | Added [27] FeCrC = 300,0 kg | 82295
556421 | 11186 | 1400 | 5 | 2008-03-09 14:38 | Added [52] KARBORITmleti = 25,0 kg | 82295
556411 | 11186 | 1015 | 1 | 2008-03-09 15:08 | Heat start 82295 | 82295
556424 | 11186 | 1101 | 2 | 2008-03-09 15:16 | Celox measurment: Temperatura = 1502 °C, O2 = 0,0 ppm, C = 0,000 %, Al = 0,000 % | 82295
556425 | 11186 | 1400 | 5 | 2008-03-09 15:17 | Added [35] FeMo = 50,0 kg | 82295
556426 | 11186 | 1400 | 5 | 2008-03-09 15:17 | Added [48] FeV = 10,0 kg | 82295
556427 | 11186 | 1400 | 5 | 2008-03-09 15:17 | Added [64] SiMn = 45,0 kg | 82295
556428 | 11186 | 1400 | 5 | 2008-03-09 15:17 | Added [41] FeSi = 35,0 kg | 82295
556429 | 11186 | 1400 | 5 | 2008-03-09 15:17 | Added [10] Al bloki = 5,0 kg | 82295
556430 | 11186 | 1400 | 5 | 2008-03-09 15:17 | Added [52] KARBORITmleti = 25,0 kg | 82295
556431 | 11186 | 1251 | 3 | 2008-03-09 15:19 | Vacuum start | 82295
556432 | 11186 | 1254 | 3 | 2008-03-09 15:22 | Degassing start | 82295
556444 | 11187 | 1400 | 5 | 2008-03-09 15:40 | Added [13] CaO = 400,0 kg | 82296
556445 | 11187 | 1400 | 5 | 2008-03-09 15:40 | Added [12] BOKSIT = 70,0 kg | 82296
556433 | 11186 | 1253 | 3 | 2008-03-09 15:46 | Degassing stop | 82295
556434 | 11186 | 1400 | 5 | 2008-03-09 15:48 | Added [12] BOKSIT = 70,0 kg | 82295
556435 | 11186 | 1101 | 2 | 2008-03-09 15:50 | Celox measurment: Temperatura = 1462 °C, O2 = 0,0 ppm, C = 0,000 %, Al = 0,000 % | 82295
556436 | 11186 | 1362 | 4 | 2008-03-09 15:50 | Chemical analysis request at LFVD in chemical lab: 82295/10 Gorensek Peter | 82295
556437 | 11186 | 1361 | 4 | 2008-03-09 15:50 | Zahteva za analizo z VPP na Spectro: 82295/ 6 e Gorensek Peter | 82295
556438 | 11186 | 1400 | 5 | 2008-03-09 16:05 | Added [17] Cfi13 = 21,8 kg | 82295
556439 | 11186 | 1400 | 5 | 2008-03-09 16:05 | Added [72] Al opl.zica = 1,9 kg | 82295
556446 | 11187 | 1400 | 5 | 2008-03-09 16:05 | Added [10] Al bloki = 4,0 kg | 82296
556447 | 11187 | 1400 | 5 | 2008-03-09 16:05 | Added [52] KARBORITmleti = 125,0 kg | 82296
556448 | 11187 | 1400 | 5 | 2008-03-09 16:08 | Added [76] Kalcijev karbid = 50,0 kg | 82296
556440 | 11186 | 1101 | 2 | 2008-03-09 16:09 | Celox measurment: Temperatura = 1442 °C, O2 = 0,0 ppm, C = 0,000 %, Al = 0,000 % | 82295
556441 | 11186 | 1252 | 3 | 2008-03-09 16:11 | Heating start 500 kWh | 82295
556442 | 11186 | 1400 | 5 | 2008-03-09 16:18 | Added [15] CASIfi13 = 13,4 kg | 82295
556443 | 11186 | 1362 | 4 | 2008-03-09 16:19 | Chemical analysis request at LFVD in chemical lab: 82295/ 0 Gorensek Peter | 82295
556449 | 11186 | 1016 | 1 | 2008-03-09 16:28 | Heat stop 82295 | 82295
556450 | 11187 | 1015 | 1 | 2008-03-09 16:28 | Heat start 82296 | 82296
556453 | 11187 | 1101 | 2 | 2008-03-09 16:38 | Celox measurment: Temperatura = 1553 °C, O2 = 0,0 ppm, C = 0,000 %, Al = 0,000 % | 82296
556454 | 11187 | 1400 | 5 | 2008-03-09 16:38 | Added [35] FeMo = 155,0 kg | 82296
556455 | 11187 | 1400 | 5 | 2008-03-09 16:38 | Added [48] FeV = 85,0 kg | 82296
556456 | 11187 | 1400 | 5 | 2008-03-09 16:38 | Added [33] FeMnC = 120,0 kg | 82296
556457 | 11187 | 1400 | 5 | 2008-03-09 16:38 | Added [41] FeSi = 120,0 kg | 82296
556458 | 11187 | 1400 | 5 | 2008-03-09 16:38 | Added [27] FeCrC = 540,0 kg | 82296
556459 | 11187 | 1400 | 5 | 2008-03-09 16:38 | Added [10] Al bloki = 4,0 kg | 82296
556460 | 11187 | 1400 | 5 | 2008-03-09 16:38 | Added [52] KARBORITmleti = 60,0 kg | 82296
556461 | 11187 | 1400 | 5 | 2008-03-09 16:42 | Added [13] CaO = 200,0 kg | 82296
556462 | 11187 | 1400 | 5 | 2008-03-09 16:42 | Added [12] BOKSIT = 80,0 kg | 82296
556463 | 11187 | 1251 | 3 | 2008-03-09 16:43 | Vacuum start | 82296
556464 | 11187 | 1254 | 3 | 2008-03-09 16:49 | Degassing start | 82296
556474 | 11188 | 1400 | 5 | 2008-03-09 17:00 | Added [13] CaO = 350,0 kg | 82297
556475 | 11188 | 1400 | 5 | 2008-03-09 17:00 | Added [12] BOKSIT = 70,0 kg | 82297
556465 | 11187 | 1253 | 3 | 2008-03-09 17:15 | Degassing stop | 82296
556466 | 11187 | 1400 | 5 | 2008-03-09 17:16 | Added [12] BOKSIT = 140,0 kg | 82296
556467 | 11187 | 1252 | 3 | 2008-03-09 17:20 | Heating start 200 kWh | 82296
556468 | 11187 | 1101 | 2 | 2008-03-09 17:22 | Celox measurment: Temperatura = 1483 °C, O2 = 0,0 ppm, C = 0,000 %, Al = 0,000 % | 82296
556469 | 11187 | 1362 | 4 | 2008-03-09 17:22 | Chemical analysis request at LFVD in chemical lab: 82296/10 Gorensek Peter | 82296
556470 | 11187 | 1361 | 4 | 2008-03-09 17:22 | Zahteva za analizo z VPP na Spectro: 82296/ 6 e Gorensek Peter | 82296
556471 | 11187 | 1111 | 2 | 2008-03-09 17:28 | Hydris meritev: H2 = 1,20 ppm, PBL = 1460 hPa, PSU = 692 hPa | 82296
556472 | 11187 | 1101 | 2 | 2008-03-09 17:29 | Celox measurment: Temperatura = 1481 °C, O2 = 0,0 ppm, C = 0,000 %, Al = 0,000 % | 82296
556473 | 11188 | 1400 | 5 | 2008-03-09 17:33 | Added [48] FeV = 300,0 kg | 82297
556486 | 11188 | 1400 | 5 | 2008-03-09 17:35 | Added [10] Al bloki = 4,0 kg | 82297
556487 | 11188 | 1400 | 5 | 2008-03-09 17:35 | Added [52] KARBORITmleti = 50,0 kg | 82297
556476 | 11187 | 1400 | 5 | 2008-03-09 17:39 | Added [17] Cfi13 = 29,0 kg | 82296
556477 | 11187 | 1400 | 5 | 2008-03-09 17:39 | Added [72] Al opl.zica = 4,8 kg | 82296
556478 | 11187 | 1400 | 5 | 2008-03-09 17:46 | Added [35] FeMo = 30,0 kg | 82296
556479 | 11187 | 1400 | 5 | 2008-03-09 17:46 | Added [48] FeV = 28,0 kg | 82296
556480 | 11187 | 1400 | 5 | 2008-03-09 17:46 | Added [41] FeSi = 25,0 kg | 82296
556481 | 11187 | 1400 | 5 | 2008-03-09 17:46 | Added [26] FeCrA = 100,0 kg | 82296
556482 | 11187 | 1252 | 3 | 2008-03-09 17:51 | Heating start 200 kWh | 82296
556488 | 11188 | 1400 | 5 | 2008-03-09 17:55 | Added [76] Kalcijev karbid = 50,0 kg | 82297
556483 | 11187 | 1101 | 2 | 2008-03-09 17:57 | Celox measurment: Temperatura = 1472 °C, O2 = 0,0 ppm, C = 0,000 %, Al = 0,000 % | 82296
556484 | 11187 | 1400 | 5 | 2008-03-09 18:10 | Added [15] CASIfi13 = 15,0 kg | 82296
556485 | 11187 | 1362 | 4 | 2008-03-09 18:11 | Chemical analysis request at LFVD in chemical lab: 82296/ 0 Gorensek Peter | 82296
556489 | 11187 | 1016 | 1 | 2008-03-09 18:20 | Heat stop 82296 | 82296
556490 | 11188 | 1015 | 1 | 2008-03-09 18:20 | Heat start 82297 | 82297
556491 | 11188 | 1101 | 2 | 2008-03-09 18:28 | Celox measurment: Temperatura = 1496 °C, O2 = 0,0 ppm, C = 0,000 %, Al = 0,000 % | 82297
556492 | 11188 | 1400 | 5 | 2008-03-09 18:28 | Added [35] FeMo = 80,0 kg | 82297
556493 | 11188 | 1400 | 5 | 2008-03-09 18:28 | Added [48] FeV = 120,0 kg | 82297
556494 | 11188 | 1400 | 5 | 2008-03-09 18:28 | Added [33] FeMnC = 26,0 kg | 82297
556495 | 11188 | 1400 | 5 | 2008-03-09 18:28 | Added [41] FeSi = 90,0 kg | 82297
556496 | 11188 | 1400 | 5 | 2008-03-09 18:28 | Added [27] FeCrC = 530,0 kg | 82297
556497 | 11188 | 1400 | 5 | 2008-03-09 18:28 | Added [10] Al bloki = 4,0 kg | 82297
556498 | 11188 | 1252 | 3 | 2008-03-09 18:34 | Heating start 800 kWh | 82297
556501 | 11188 | 1101 | 2 | 2008-03-09 18:42 | Celox measurment: Temperatura = 1498 °C, O2 = 0,0 ppm, C = 0,000 %, Al = 0,000 % | 82297
556502 | 11188 | 1361 | 4 | 2008-03-09 18:42 | Zahteva za analizo z VPP na Spectro: 82297/ 5 e Gorensek Peter | 82297
556503 | 11188 | 1252 | 3 | 2008-03-09 18:44 | Heating start 400 kWh | 82297
556504 | 11188 | 1400 | 5 | 2008-03-09 18:51 | Added [35] FeMo = 14,0 kg | 82297
556505 | 11188 | 1400 | 5 | 2008-03-09 18:51 | Added [48] FeV = 13,0 kg | 82297
556506 | 11188 | 1400 | 5 | 2008-03-09 18:51 | Added [41] FeSi = 30,0 kg | 82297
556507 | 11188 | 1400 | 5 | 2008-03-09 18:51 | Added [27] FeCrC = 80,0 kg | 82297
556508 | 11188 | 1400 | 5 | 2008-03-09 18:51 | Added [52] KARBORITmleti = 70,0 kg | 82297
556509 | 11188 | 1400 | 5 | 2008-03-09 18:53 | Added [10] Al bloki = 5,0 kg | 82297
556510 | 11188 | 1251 | 3 | 2008-03-09 18:54 | Vacuum start | 82297
556511 | 11188 | 1254 | 3 | 2008-03-09 19:01 | Degassing start | 82297
556512 | 11188 | 1253 | 3 | 2008-03-09 19:26 | Degassing stop | 82297
556513 | 11188 | 1101 | 2 | 2008-03-09 19:31 | Celox measurment: Temperatura = 1475 °C, O2 = 0,0 ppm, C = 0,000 %, Al = 0,000 % | 82297
556514 | 11188 | 1362 | 4 | 2008-03-09 19:32 | Chemical analysis request at LFVD in chemical lab: 82297/10 Gorensek Peter | 82297
556515 | 11188 | 1361 | 4 | 2008-03-09 19:32 | Zahteva za analizo z VPP na Spectro: 82297/ 6 e Gorensek Peter | 82297
556516 | 11188 | 1400 | 5 | 2008-03-09 19:46 | Added [17] Cfi13 = 43,5 kg | 82297
556517 | 11188 | 1400 | 5 | 2008-03-09 19:46 | Added [72] Al opl.zica = 4,8 kg | 82297
556519 | 11188 | 1400 | 5 | 2008-03-09 19:50 | Added [35] FeMo = 17,0 kg | 82297
556520 | 11188 | 1400 | 5 | 2008-03-09 19:50 | Added [48] FeV = 8,0 kg | 82297
556518 | 11188 | 1101 | 2 | 2008-03-09 19:50 | Celox measurment: Temperatura = 1457 °C, O2 = 0,0 ppm, C = 0,000 %, Al = 0,000 % | 82297
556521 | 11188 | 1252 | 3 | 2008-03-09 19:51 | Heating start 300 kWh | 82297
556522 | 11188 | 1400 | 5 | 2008-03-09 19:58 | Added [15] CASIfi13 = 15,0 kg | 82297
556523 | 11188 | 1362 | 4 | 2008-03-09 19:58 | Chemical analysis request at LFVD in chemical lab: 82297/ 0 Gorensek Peter | 82297
556527 | 11188 | 1016 | 1 | 2008-03-09 20:07 | Heat stop 82297 | 82297
557255 | 11205 | 1400 | 5 | 2008-03-12 18:00 | Added [13] CaO = 400,0 kg | 82314
557256 | 11205 | 1400 | 5 | 2008-03-12 18:00 | Added [12] BOKSIT = 100,0 kg | 82314
557258 | 11205 | 1400 | 5 | 2008-03-12 18:40 | Added [35] FeMo = 200,0 kg | 82314
557259 | 11205 | 1400 | 5 | 2008-03-12 18:40 | Added [48] FeV = 220,0 kg | 82314
557269 | 11205 | 1400 | 5 | 2008-03-12 18:40 | Added [52] KARBORITmleti = 200,0 kg | 82314
557270 | 11205 | 1400 | 5 | 2008-03-12 18:40 | Added [10] Al bloki = 4,0 kg | 82314
557260 | 11205 | 1400 | 5 | 2008-03-12 18:42 | Added [76] Kalcijev karbid = 50,0 kg | 82314
557268 | 11205 | 1015 | 1 | 2008-03-12 18:53 | Heat start 82314 | 82314
557273 | 11205 | 1101 | 2 | 2008-03-12 19:03 | Celox measurment: Temperatura = 1499 °C, O2 = 0,0 ppm, C = 0,000 %, Al = 0,000 % | 82314
557274 | 11205 | 1400 | 5 | 2008-03-12 19:04 | Added [35] FeMo = 140,0 kg | 82314
557275 | 11205 | 1400 | 5 | 2008-03-12 19:04 | Added [48] FeV = 115,0 kg | 82314
557276 | 11205 | 1400 | 5 | 2008-03-12 19:04 | Added [33] FeMnC = 70,0 kg | 82314
557277 | 11205 | 1400 | 5 | 2008-03-12 19:04 | Added [41] FeSi = 160,0 kg | 82314
557278 | 11205 | 1400 | 5 | 2008-03-12 19:04 | Added [17] Cfi13 = 14,5 kg | 82314
557280 | 11205 | 1252 | 3 | 2008-03-12 19:12 | Heating start 1000 kWh | 82314
557281 | 11205 | 1101 | 2 | 2008-03-12 19:22 | Celox measurment: Temperatura = 1492 °C, O2 = 0,0 ppm, C = 0,000 %, Al = 0,000 % | 82314
557282 | 11205 | 1252 | 3 | 2008-03-12 19:24 | Heating start 600 kWh | 82314
557283 | 11205 | 1361 | 4 | 2008-03-12 19:29 | Zahteva za analizo z VPP na Spectro: 82314/ 5 e Kotnik Marijan | 82314
557284 | 11205 | 1400 | 5 | 2008-03-12 19:33 | Added [35] FeMo = 7,0 kg | 82314
557285 | 11205 | 1400 | 5 | 2008-03-12 19:33 | Added [48] FeV = 5,0 kg | 82314
557286 | 11205 | 1400 | 5 | 2008-03-12 19:33 | Added [33] FeMnC = 15,0 kg | 82314
557287 | 11205 | 1400 | 5 | 2008-03-12 19:33 | Added [41] FeSi = 25,0 kg | 82314
557288 | 11205 | 1400 | 5 | 2008-03-12 19:35 | Added [13] CaO = 200,0 kg | 82314
557289 | 11205 | 1400 | 5 | 2008-03-12 19:35 | Added [12] BOKSIT = 40,0 kg | 82314
557290 | 11205 | 1251 | 3 | 2008-03-12 19:37 | Vacuum start | 82314
557291 | 11205 | 1254 | 3 | 2008-03-12 19:42 | Degassing start | 82314
557292 | 11205 | 1253 | 3 | 2008-03-12 20:08 | Degassing stop | 82314
557293 | 11205 | 1361 | 4 | 2008-03-12 20:09 | Zahteva za analizo z VPP na Spectro: 82314/ 6 e Kotnik Marijan | 82314
557294 | 11205 | 1362 | 4 | 2008-03-12 20:09 | Chemical analysis request at LFVD in chemical lab: 82314/10 Kotnik Marijan | 82314
557295 | 11205 | 1400 | 5 | 2008-03-12 20:10 | Added [12] BOKSIT = 50,0 kg | 82314
557296 | 11205 | 1400 | 5 | 2008-03-12 20:10 | Added [21] EPŽ žlindra = 150,0 kg | 82314
557297 | 11205 | 1101 | 2 | 2008-03-12 20:13 | Celox measurment: Temperatura = 1448 °C, O2 = 0,0 ppm, C = 0,000 %, Al = 0,000 % | 82314
557298 | 11205 | 1252 | 3 | 2008-03-12 20:14 | Heating start 600 kWh | 82314
557299 | 11205 | 1101 | 2 | 2008-03-12 20:21 | Celox measurment: Temperatura = 1466 °C, O2 = 0,0 ppm, C = 0,000 %, Al = 0,000 % | 82314
557300 | 11205 | 1252 | 3 | 2008-03-12 20:22 | Heating start 300 kWh | 82314
557301 | 11205 | 1400 | 5 | 2008-03-12 20:26 | Added [17] Cfi13 = 29,0 kg | 82314
557302 | 11205 | 1400 | 5 | 2008-03-12 20:26 | Added [72] Al opl.zica = 1,9 kg | 82314
557303 | 11205 | 1101 | 2 | 2008-03-12 20:34 | Celox measurment: Temperatura = 1470 °C, O2 = 0,0 ppm, C = 0,000 %, Al = 0,000 % | 82314
557304 | 11205 | 1252 | 3 | 2008-03-12 20:37 | Heating start 200 kWh | 82314
557305 | 11205 | 1252 | 3 | 2008-03-12 20:49 | Heating start 200 kWh | 82314
557306 | 11205 | 1101 | 2 | 2008-03-12 20:52 | Celox measurment: Temperatura = 1478 °C, O2 = 0,0 ppm, C = 0,000 %, Al = 0,000 % | 82314
557307 | 11205 | 1101 | 2 | 2008-03-12 21:01 | Celox measurment: Temperatura = 1471 °C, O2 = 0,0 ppm, C = 0,000 %, Al = 0,000 % | 82314
557308 | 11205 | 1252 | 3 | 2008-03-12 21:01 | Heating start 100 kWh | 82314
557310 | 11205 | 1400 | 5 | 2008-03-12 21:05 | Added [15] CASIfi13 = 15,3 kg | 82314
557311 | 11205 | 1362 | 4 | 2008-03-12 21:05 | Chemical analysis request at LFVD in chemical lab: 82314/ 0 Kotnik Marijan | 82314
557312 | 11205 | 1016 | 1 | 2008-03-12 21:11 | Heat stop 82314 | 82314
557484 | 11210 | 1400 | 5 | 2008-03-13 04:55 | Added [13] CaO = 350,0 kg | 82319
557485 | 11210 | 1400 | 5 | 2008-03-13 04:55 | Added [12] BOKSIT = 50,0 kg | 82319
557517 | 11210 | 1400 | 5 | 2008-03-13 05:55 | Added [76] Kalcijev karbid = 50,0 kg | 82319
557513 | 11210 | 1400 | 5 | 2008-03-13 06:10 | Added [48] FeV = 400,0 kg | 82319
557514 | 11210 | 1400 | 5 | 2008-03-13 06:10 | Added [41] FeSi = 106,0 kg | 82319
557515 | 11210 | 1400 | 5 | 2008-03-13 06:10 | Added [27] FeCrC = 1000,0 kg | 82319
557516 | 11210 | 1400 | 5 | 2008-03-13 06:10 | Added [52] KARBORITmleti = 200,0 kg | 82319
557512 | 11210 | 1015 | 1 | 2008-03-13 06:45 | Heat start 82319 | 82319
557521 | 11211 | 1400 | 5 | 2008-03-13 06:50 | Added [13] CaO = 350,0 kg | 82320
557522 | 11211 | 1400 | 5 | 2008-03-13 06:50 | Added [12] BOKSIT = 70,0 kg | 82320
557523 | 11210 | 1101 | 2 | 2008-03-13 06:53 | Celox measurment: Temperatura = 1470 °C, O2 = 0,0 ppm, C = 0,000 %, Al = 0,000 % | 82319
557524 | 11210 | 1400 | 5 | 2008-03-13 06:55 | Added [35] FeMo = 20,0 kg | 82319
557525 | 11210 | 1400 | 5 | 2008-03-13 06:55 | Added [48] FeV = 30,0 kg | 82319
557526 | 11210 | 1400 | 5 | 2008-03-13 06:55 | Added [33] FeMnC = 40,0 kg | 82319
557527 | 11210 | 1400 | 5 | 2008-03-13 06:55 | Added [41] FeSi = 20,0 kg | 82319
557528 | 11210 | 1400 | 5 | 2008-03-13 06:55 | Added [27] FeCrC = 300,0 kg | 82319
557529 | 11210 | 1400 | 5 | 2008-03-13 06:55 | Added [10] Al bloki = 10,0 kg | 82319
557530 | 11210 | 1400 | 5 | 2008-03-13 06:55 | Added [52] KARBORITmleti = 90,0 kg | 82319
557531 | 11210 | 1252 | 3 | 2008-03-13 06:58 | Heating start 1000 kWh | 82319
557532 | 11210 | 1101 | 2 | 2008-03-13 07:11 | Celox measurment: Temperatura = 1481 °C, O2 = 0,0 ppm, C = 0,000 %, Al = 0,000 % | 82319
557533 | 11210 | 1252 | 3 | 2008-03-13 07:11 | Heating start 600 kWh | 82319
557534 | 11210 | 1251 | 3 | 2008-03-13 07:20 | Vacuum start | 82319
557535 | 11210 | 1254 | 3 | 2008-03-13 07:24 | Degassing start | 82319
557536 | 11210 | 1101 | 2 | 2008-03-13 07:46 | Celox measurment: Temperatura = 1476 °C, O2 = 0,0 ppm, C = 0,000 %, Al = 0,000 % | 82319
557537 | 11210 | 1253 | 3 | 2008-03-13 07:46 | Degassing stop | 82319
557538 | 11210 | 1362 | 4 | 2008-03-13 07:46 | Chemical analysis request at LFVD in chemical lab: 82319/ 9 Gorensek Peter | 82319
557539 | 11210 | 1361 | 4 | 2008-03-13 07:47 | Zahteva za analizo z VPP na Spectro: 82319/ 5 e Gorensek Peter | 82319
557540 | 11210 | 1252 | 3 | 2008-03-13 07:50 | Heating start 300 kWh | 82319
557551 | 11211 | 1400 | 5 | 2008-03-13 07:53 | Added [48] FeV = 250,0 kg | 82320
557552 | 11211 | 1400 | 5 | 2008-03-13 07:53 | Added [10] Al bloki = 8,0 kg | 82320
557553 | 11211 | 1400 | 5 | 2008-03-13 07:53 | Added [52] KARBORITmleti = 250,0 kg | 82320
557541 | 11210 | 1101 | 2 | 2008-03-13 07:53 | Celox measurment: Temperatura = 1472 °C, O2 = 0,0 ppm, C = 0,000 %, Al = 0,000 % | 82319
557542 | 11210 | 1252 | 3 | 2008-03-13 07:54 | Heating start 200 kWh | 82319
557550 | 11211 | 1400 | 5 | 2008-03-13 07:55 | Added [76] Kalcijev karbid = 50,0 kg | 82320
557543 | 11210 | 1101 | 2 | 2008-03-13 08:08 | Celox measurment: Temperatura = 1473 °C, O2 = 0,0 ppm, C = 0,000 %, Al = 0,000 % | 82319
557544 | 11210 | 1400 | 5 | 2008-03-13 08:09 | Added [48] FeV = 30,0 kg | 82319
557545 | 11210 | 1400 | 5 | 2008-03-13 08:09 | Added [10] Al bloki = 4,0 kg | 82319
557546 | 11210 | 1400 | 5 | 2008-03-13 08:15 | Added [15] CASIfi13 = 15,5 kg | 82319
557547 | 11210 | 1362 | 4 | 2008-03-13 08:15 | Chemical analysis request at LFVD in chemical lab: 82319/ 0 Gorensek Peter | 82319
557548 | 11210 | 1016 | 1 | 2008-03-13 08:19 | Heat stop 82319 | 82319
557549 | 11211 | 1015 | 1 | 2008-03-13 08:19 | Heat start 82320 | 82320
557554 | 11211 | 1101 | 2 | 2008-03-13 08:25 | Celox measurment: Temperatura = 1571 °C, O2 = 0,0 ppm, C = 0,000 %, Al = 0,000 % | 82320
557555 | 11211 | 1400 | 5 | 2008-03-13 08:27 | Added [35] FeMo = 75,0 kg | 82320
557556 | 11211 | 1400 | 5 | 2008-03-13 08:27 | Added [48] FeV = 90,0 kg | 82320
557557 | 11211 | 1400 | 5 | 2008-03-13 08:27 | Added [33] FeMnC = 60,0 kg | 82320
557558 | 11211 | 1400 | 5 | 2008-03-13 08:27 | Added [41] FeSi = 120,0 kg | 82320
557559 | 11211 | 1400 | 5 | 2008-03-13 08:27 | Added [27] FeCrC = 250,0 kg | 82320
557560 | 11211 | 1400 | 5 | 2008-03-13 08:27 | Added [10] Al bloki = 10,0 kg | 82320
557561 | 11211 | 1400 | 5 | 2008-03-13 08:27 | Added [52] KARBORITmleti = 110,0 kg | 82320
557562 | 11211 | 1251 | 3 | 2008-03-13 08:32 | Vacuum start | 82320
557563 | 11211 | 1254 | 3 | 2008-03-13 08:37 | Degassing start | 82320
557566 | 11211 | 1253 | 3 | 2008-03-13 09:03 | Degassing stop | 82320
557567 | 11211 | 1101 | 2 | 2008-03-13 09:05 | Celox measurment: Temperatura = 1496 °C, O2 = 0,0 ppm, C = 0,000 %, Al = 0,000 % | 82320
557568 | 11211 | 1362 | 4 | 2008-03-13 09:06 | Chemical analysis request at LFVD in chemical lab: 82320/ 9 Gorensek Peter | 82320
557569 | 11211 | 1361 | 4 | 2008-03-13 09:06 | Zahteva za analizo z VPP na Spectro: 82320/ 5 e Gorensek Peter | 82320
557570 | 11211 | 1400 | 5 | 2008-03-13 09:06 | Added [21] EPŽ žlindra = 100,0 kg | 82320
557571 | 11211 | 1400 | 5 | 2008-03-13 09:20 | Added [17] Cfi13 = 29,0 kg | 82320
557572 | 11211 | 1101 | 2 | 2008-03-13 09:24 | Celox measurment: Temperatura = 1479 °C, O2 = 0,0 ppm, C = 0,000 %, Al = 0,000 % | 82320
557573 | 11211 | 1400 | 5 | 2008-03-13 09:26 | Added [48] FeV = 21,0 kg | 82320
557574 | 11211 | 1101 | 2 | 2008-03-13 09:41 | Celox measurment: Temperatura = 1464 °C, O2 = 0,0 ppm, C = 0,000 %, Al = 0,000 % | 82320
557575 | 11211 | 1400 | 5 | 2008-03-13 09:41 | Added [15] CASIfi13 = 15,3 kg | 82320
557576 | 11211 | 1362 | 4 | 2008-03-13 09:44 | Chemical analysis request at LFVD in chemical lab: 82320/ 0 Gorensek Peter | 82320
557577 | 11211 | 1016 | 1 | 2008-03-13 09:49 | Heat stop 82320 | 82320
558778 | 11240 | 1400 | 5 | 2008-03-16 01:58 | Added [13] CaO = 350,0 kg | 82349
558779 | 11240 | 1400 | 5 | 2008-03-16 01:58 | Added [12] BOKSIT = 80,0 kg | 82349
558799 | 11240 | 1400 | 5 | 2008-03-16 02:35 | Added [48] FeV = 300,0 kg | 82349
558800 | 11240 | 1400 | 5 | 2008-03-16 02:35 | Added [27] FeCrC = 400,0 kg | 82349
558801 | 11240 | 1400 | 5 | 2008-03-16 02:35 | Added [10] Al bloki = 5,0 kg | 82349
558802 | 11240 | 1400 | 5 | 2008-03-16 02:35 | Added [52] KARBORITmleti = 150,0 kg | 82349
558803 | 11240 | 1400 | 5 | 2008-03-16 02:37 | Added [76] Kalcijev karbid = 50,0 kg | 82349
558807 | 11240 | 1015 | 1 | 2008-03-16 03:07 | Heat start 82349 | 82349
558808 | 11240 | 1400 | 5 | 2008-03-16 03:16 | Added [35] FeMo = 70,0 kg | 82349
558809 | 11240 | 1400 | 5 | 2008-03-16 03:16 | Added [48] FeV = 50,0 kg | 82349
558810 | 11240 | 1400 | 5 | 2008-03-16 03:16 | Added [41] FeSi = 50,0 kg | 82349
558811 | 11240 | 1400 | 5 | 2008-03-16 03:16 | Added [27] FeCrC = 800,0 kg | 82349
558812 | 11240 | 1102 | 2 | 2008-03-16 03:18 | Temperature measurment: Temperature = 1463 °C | 82349
558817 | 11241 | 1400 | 5 | 2008-03-16 03:19 | Added [13] CaO = 200,0 kg | 82350
558818 | 11241 | 1400 | 5 | 2008-03-16 03:19 | Added [12] BOKSIT = 80,0 kg | 82350
558819 | 11241 | 1400 | 5 | 2008-03-16 03:19 | Added [13] CaO = 100,0 kg | 82350
558816 | 11240 | 1252 | 3 | 2008-03-16 03:19 | Heating start 1700 kWh | 82349
558820 | 11240 | 1361 | 4 | 2008-03-16 03:29 | Zahteva za analizo z VPP na Spectro: 82349/ 5 e Adam Maks | 82349
558821 | 11240 | 1362 | 4 | 2008-03-16 03:29 | Chemical analysis request at LFVD in chemical lab: 82349/ 9 Adam Maks | 82349
558822 | 11240 | 1252 | 3 | 2008-03-16 03:36 | Heating start 300 kWh | 82349
558823 | 11240 | 1101 | 2 | 2008-03-16 03:41 | Celox measurment: Temperatura = 1543 °C, O2 = 0,0 ppm, C = 0,000 %, Al = 0,000 % | 82349
558824 | 11240 | 1252 | 3 | 2008-03-16 03:41 | Heating start 500 kWh | 82349
558825 | 11240 | 1400 | 5 | 2008-03-16 03:47 | Added [35] FeMo = 45,0 kg | 82349
558826 | 11240 | 1400 | 5 | 2008-03-16 03:47 | Added [48] FeV = 40,0 kg | 82349
558827 | 11240 | 1400 | 5 | 2008-03-16 03:47 | Added [33] FeMnC = 35,0 kg | 82349
558828 | 11240 | 1400 | 5 | 2008-03-16 03:47 | Added [41] FeSi = 35,0 kg | 82349
558829 | 11240 | 1400 | 5 | 2008-03-16 03:47 | Added [27] FeCrC = 220,0 kg | 82349
558830 | 11240 | 1400 | 5 | 2008-03-16 03:47 | Added [10] Al bloki = 3,0 kg | 82349
558831 | 11240 | 1400 | 5 | 2008-03-16 03:47 | Added [52] KARBORITmleti = 73,0 kg | 82349
558832 | 11240 | 1400 | 5 | 2008-03-16 03:51 | Added [12] BOKSIT = 30,0 kg | 82349
558833 | 11240 | 1400 | 5 | 2008-03-16 03:51 | Added [13] CaO = 250,0 kg | 82349
558834 | 11240 | 1251 | 3 | 2008-03-16 03:52 | Vacuum start | 82349
558835 | 11240 | 1254 | 3 | 2008-03-16 03:57 | Degassing start | 82349
558844 | 11241 | 1400 | 5 | 2008-03-16 04:18 | Added [35] FeMo = 70,0 kg | 82350
558845 | 11241 | 1400 | 5 | 2008-03-16 04:18 | Added [48] FeV = 200,0 kg | 82350
558846 | 11241 | 1400 | 5 | 2008-03-16 04:18 | Added [27] FeCrC = 700,0 kg | 82350
558847 | 11241 | 1400 | 5 | 2008-03-16 04:18 | Added [10] Al bloki = 10,0 kg | 82350
558848 | 11241 | 1400 | 5 | 2008-03-16 04:18 | Added [52] KARBORITmleti = 150,0 kg | 82350
558851 | 11241 | 1400 | 5 | 2008-03-16 04:20 | Added [76] Kalcijev karbid = 50,0 kg | 82350
558836 | 11240 | 1253 | 3 | 2008-03-16 04:32 | Degassing stop | 82349
558837 | 11240 | 1361 | 4 | 2008-03-16 04:35 | Zahteva za analizo z VPP na Spectro: 82349/ 6 e Adam Maks | 82349
558838 | 11240 | 1362 | 4 | 2008-03-16 04:35 | Chemical analysis request at LFVD in chemical lab: 82349/10 Adam Maks | 82349
558839 | 11240 | 1400 | 5 | 2008-03-16 04:42 | Added [35] FeMo = 10,0 kg | 82349
558840 | 11240 | 1400 | 5 | 2008-03-16 04:42 | Added [48] FeV = 10,0 kg | 82349
558841 | 11240 | 1400 | 5 | 2008-03-16 04:42 | Added [41] FeSi = 20,0 kg | 82349
558842 | 11240 | 1400 | 5 | 2008-03-16 04:43 | Added [21] EPŽ žlindra = 150,0 kg | 82349
558843 | 11240 | 1252 | 3 | 2008-03-16 04:46 | Heating start 300 kWh | 82349
558849 | 11240 | 1101 | 2 | 2008-03-16 04:49 | Celox measurment: Temperatura = 0 °C, O2 = 0,0 ppm, C = 0,000 %, Al = 0,000 % | 82349
558850 | 11240 | 1101 | 2 | 2008-03-16 04:49 | Celox measurment: Temperatura = 1466 °C, O2 = 0,0 ppm, C = 0,000 %, Al = 0,000 % | 82349
558852 | 11240 | 1111 | 2 | 2008-03-16 04:52 | Hydris meritev: H2 = 0,00 ppm, PBL = 1675 hPa, PSU = 913 hPa | 82349
558853 | 11240 | 1252 | 3 | 2008-03-16 04:52 | Heating start 300 kWh | 82349
558854 | 11240 | 1111 | 2 | 2008-03-16 04:59 | Hydris meritev: H2 = 1,70 ppm, PBL = 1795 hPa, PSU = 803 hPa | 82349
558855 | 11240 | 1101 | 2 | 2008-03-16 05:00 | Celox measurment: Temperatura = 1472 °C, O2 = 0,0 ppm, C = 0,000 %, Al = 0,000 % | 82349
558856 | 11240 | 1252 | 3 | 2008-03-16 05:00 | Heating start 300 kWh | 82349
558857 | 11240 | 1400 | 5 | 2008-03-16 05:02 | Added [35] FeMo = 15,0 kg | 82349
558858 | 11240 | 1400 | 5 | 2008-03-16 05:02 | Added [48] FeV = 10,0 kg | 82349
558859 | 11240 | 1400 | 5 | 2008-03-16 05:02 | Added [27] FeCrC = 70,0 kg | 82349
558860 | 11240 | 1400 | 5 | 2008-03-16 05:02 | Added [26] FeCrA = 90,0 kg | 82349
558861 | 11240 | 1400 | 5 | 2008-03-16 05:06 | Added [15] CASIfi13 = 15,7 kg | 82349
558862 | 11240 | 1362 | 4 | 2008-03-16 05:06 | Chemical analysis request at LFVD in chemical lab: 82349/ 0 Adam Maks | 82349
558863 | 11240 | 1016 | 1 | 2008-03-16 05:10 | Heat stop 82349 | 82349
558864 | 11241 | 1015 | 1 | 2008-03-16 05:10 | Heat start 82350 | 82350
558865 | 11242 | 1400 | 5 | 2008-03-16 05:16 | Added [13] CaO = 300,0 kg | 82351
558866 | 11241 | 1101 | 2 | 2008-03-16 05:22 | Celox measurment: Temperatura = 1475 °C, O2 = 0,0 ppm, C = 0,000 %, Al = 0,000 % | 82350
558867 | 11241 | 1400 | 5 | 2008-03-16 05:22 | Added [41] FeSi = 70,0 kg | 82350
558868 | 11241 | 1252 | 3 | 2008-03-16 05:25 | Heating start 1000 kWh | 82350
558869 | 11241 | 1101 | 2 | 2008-03-16 05:35 | Celox measurment: Temperatura = 1514 °C, O2 = 0,0 ppm, C = 0,000 %, Al = 0,000 % | 82350
558870 | 11241 | 1361 | 4 | 2008-03-16 05:36 | Zahteva za analizo z VPP na Spectro: 82350/ 5 e Adam Maks | 82350
558871 | 11241 | 1252 | 3 | 2008-03-16 05:36 | Heating start 300 kWh | 82350
558872 | 11241 | 1400 | 5 | 2008-03-16 05:41 | Added [35] FeMo = 55,0 kg | 82350
558873 | 11241 | 1400 | 5 | 2008-03-16 05:41 | Added [48] FeV = 35,0 kg | 82350
558874 | 11241 | 1400 | 5 | 2008-03-16 05:41 | Added [27] FeCrC = 200,0 kg | 82350
558875 | 11241 | 1400 | 5 | 2008-03-16 05:41 | Added [10] Al bloki = 5,0 kg | 82350
558876 | 11241 | 1400 | 5 | 2008-03-16 05:41 | Added [52] KARBORITmleti = 35,0 kg | 82350
558877 | 11241 | 1400 | 5 | 2008-03-16 05:43 | Added [13] CaO = 200,0 kg | 82350
558878 | 11241 | 1400 | 5 | 2008-03-16 05:44 | Added [13] CaO = 200,0 kg | 82350
558879 | 11241 | 1251 | 3 | 2008-03-16 05:46 | Vacuum start | 82350
558880 | 11241 | 1254 | 3 | 2008-03-16 05:49 | Degassing start | 82350
558881 | 11241 | 1253 | 3 | 2008-03-16 06:13 | Degassing stop | 82350
558882 | 11241 | 1101 | 2 | 2008-03-16 06:16 | Celox measurment: Temperatura = 1480 °C, O2 = 0,0 ppm, C = 0,000 %, Al = 0,000 % | 82350
558883 | 11241 | 1362 | 4 | 2008-03-16 06:18 | Chemical analysis request at LFVD in chemical lab: 82350/10 Adam Maks | 82350
558884 | 11241 | 1361 | 4 | 2008-03-16 06:18 | Zahteva za analizo z VPP na Spectro: 82350/ 6 e Adam Maks | 82350
558896 | 11242 | 1400 | 5 | 2008-03-16 06:25 | Added [48] FeV = 300,0 kg | 82351
558897 | 11242 | 1400 | 5 | 2008-03-16 06:25 | Added [10] Al bloki = 5,0 kg | 82351
558898 | 11242 | 1400 | 5 | 2008-03-16 06:25 | Added [52] KARBORITmleti = 75,0 kg | 82351
558899 | 11242 | 1400 | 5 | 2008-03-16 06:28 | Added [76] Kalcijev karbid = 50,0 kg | 82351
558885 | 11241 | 1101 | 2 | 2008-03-16 06:33 | Celox measurment: Temperatura = 1460 °C, O2 = 0,0 ppm, C = 0,000 %, Al = 0,000 % | 82350
558886 | 11241 | 1400 | 5 | 2008-03-16 06:34 | Added [35] FeMo = 15,0 kg | 82350
558887 | 11241 | 1400 | 5 | 2008-03-16 06:34 | Added [17] Cfi13 = 26,1 kg | 82350
558888 | 11241 | 1400 | 5 | 2008-03-16 06:34 | Added [72] Al opl.zica = 4,8 kg | 82350
558889 | 11241 | 1252 | 3 | 2008-03-16 06:36 | Heating start 200 kWh | 82350
558900 | 11242 | 1400 | 5 | 2008-03-16 06:50 | Added [52] KARBORITmleti = 100,0 kg | 82351
558901 | 11242 | 1400 | 5 | 2008-03-16 06:50 | Added [10] Al bloki = 5,0 kg | 82351
558890 | 11241 | 1101 | 2 | 2008-03-16 06:54 | Celox measurment: Temperatura = 1461 °C, O2 = 0,0 ppm, C = 0,000 %, Al = 0,000 % | 82350
558891 | 11241 | 1252 | 3 | 2008-03-16 06:54 | Heating start 300 kWh | 82350
558892 | 11241 | 1400 | 5 | 2008-03-16 07:05 | Added [15] CASIfi13 = 16,0 kg | 82350
558893 | 11241 | 1362 | 4 | 2008-03-16 07:05 | Chemical analysis request at LFVD in chemical lab: 82350/ 0 Adam Maks | 82350
558894 | 11241 | 1016 | 1 | 2008-03-16 07:10 | Heat stop 82350 | 82350
558895 | 11242 | 1015 | 1 | 2008-03-16 07:10 | Heat start 82351 | 82351
558902 | 11242 | 1101 | 2 | 2008-03-16 07:17 | Celox measurment: Temperatura = 1524 °C, O2 = 0,0 ppm, C = 0,000 %, Al = 0,000 % | 82351
558903 | 11242 | 1400 | 5 | 2008-03-16 07:18 | Added [35] FeMo = 36,0 kg | 82351
558904 | 11242 | 1400 | 5 | 2008-03-16 07:18 | Added [48] FeV = 120,0 kg | 82351
558905 | 11242 | 1400 | 5 | 2008-03-16 07:18 | Added [41] FeSi = 75,0 kg | 82351
558906 | 11242 | 1400 | 5 | 2008-03-16 07:18 | Added [27] FeCrC = 360,0 kg | 82351
558907 | 11242 | 1400 | 5 | 2008-03-16 07:18 | Added [10] Al bloki = 5,0 kg | 82351
558908 | 11242 | 1400 | 5 | 2008-03-16 07:18 | Added [52] KARBORITmleti = 20,0 kg | 82351
558909 | 11242 | 1400 | 5 | 2008-03-16 07:22 | Added [13] CaO = 100,0 kg | 82351
558910 | 11242 | 1400 | 5 | 2008-03-16 07:22 | Added [12] BOKSIT = 70,0 kg | 82351
558911 | 11242 | 1251 | 3 | 2008-03-16 07:25 | Vacuum start | 82351
558912 | 11242 | 1254 | 3 | 2008-03-16 07:27 | Degassing start | 82351
558913 | 11243 | 1400 | 5 | 2008-03-16 07:28 | Added [12] BOKSIT = 70,0 kg | 82352
558914 | 11243 | 1400 | 5 | 2008-03-16 07:28 | Added [13] CaO = 350,0 kg | 82352
558915 | 11242 | 1253 | 3 | 2008-03-16 07:53 | Degassing stop | 82351
558917 | 11242 | 1400 | 5 | 2008-03-16 07:58 | Added [21] EPŽ žlindra = 100,0 kg | 82351
558916 | 11242 | 1252 | 3 | 2008-03-16 07:58 | Heating start 500 kWh | 82351
558918 | 11242 | 1101 | 2 | 2008-03-16 08:02 | Celox measurment: Temperatura = 1458 °C, O2 = 0,0 ppm, C = 0,000 %, Al = 0,000 % | 82351
558919 | 11242 | 1361 | 4 | 2008-03-16 08:05 | Zahteva za analizo z VPP na Spectro: 82351/ 5 e Gorensek Peter | 82351
558920 | 11242 | 1362 | 4 | 2008-03-16 08:05 | Chemical analysis request at LFVD in chemical lab: 82351/ 9 Gorensek Peter | 82351
558921 | 11242 | 1400 | 5 | 2008-03-16 08:17 | Added [17] Cfi13 = 8,7 kg | 82351
558922 | 11242 | 1400 | 5 | 2008-03-16 08:17 | Added [72] Al opl.zica = 3,9 kg | 82351
558923 | 11242 | 1101 | 2 | 2008-03-16 08:20 | Celox measurment: Temperatura = 1443 °C, O2 = 0,0 ppm, C = 0,000 %, Al = 0,000 % | 82351
558924 | 11242 | 1252 | 3 | 2008-03-16 08:21 | Heating start 800 kWh | 82351
558925 | 11242 | 1101 | 2 | 2008-03-16 09:04 | Celox measurment: Temperatura = 1466 °C, O2 = 0,0 ppm, C = 0,000 %, Al = 0,000 % | 82351
558926 | 11242 | 1400 | 5 | 2008-03-16 09:08 | Added [15] CASIfi13 = 15,0 kg | 82351
558927 | 11242 | 1362 | 4 | 2008-03-16 09:08 | Chemical analysis request at LFVD in chemical lab: 82351/ 0 Gorensek Peter | 82351
558928 | 11242 | 1016 | 1 | 2008-03-16 09:14 | Heat stop 82351 | 82351
558929 | 11243 | 1015 | 1 | 2008-03-16 09:14 | Heat start 82352 | 82352
558931 | 11243 | 1400 | 5 | 2008-03-16 09:22 | Added [35] FeMo = 35,0 kg | 82352
558932 | 11243 | 1400 | 5 | 2008-03-16 09:22 | Added [48] FeV = 300,0 kg | 82352
558933 | 11243 | 1400 | 5 | 2008-03-16 09:22 | Added [33] FeMnC = 40,0 kg | 82352
558934 | 11243 | 1400 | 5 | 2008-03-16 09:22 | Added [41] FeSi = 140,0 kg | 82352
558935 | 11243 | 1400 | 5 | 2008-03-16 09:22 | Added [27] FeCrC = 800,0 kg | 82352
558930 | 11243 | 1101 | 2 | 2008-03-16 09:23 | Celox measurment: Temperatura = 1579 °C, O2 = 0,0 ppm, C = 0,000 %, Al = 0,000 % | 82352
558936 | 11243 | 1251 | 3 | 2008-03-16 09:28 | Vacuum start | 82352
558938 | 11243 | 1254 | 3 | 2008-03-16 09:32 | Degassing start | 82352
558939 | 11243 | 1253 | 3 | 2008-03-16 09:57 | Degassing stop | 82352
558940 | 11243 | 1101 | 2 | 2008-03-16 10:04 | Celox measurment: Temperatura = 1486 °C, O2 = 0,0 ppm, C = 0,000 %, Al = 0,000 % | 82352
558941 | 11243 | 1362 | 4 | 2008-03-16 10:05 | Chemical analysis request at LFVD in chemical lab: 82352/ 9 Gorensek Peter | 82352
558942 | 11243 | 1361 | 4 | 2008-03-16 10:05 | Zahteva za analizo z VPP na Spectro: 82352/ 5 e Gorensek Peter | 82352
558943 | 11243 | 1400 | 5 | 2008-03-16 10:21 | Added [35] FeMo = 31,0 kg | 82352
558944 | 11243 | 1400 | 5 | 2008-03-16 10:21 | Added [48] FeV = 19,0 kg | 82352
558945 | 11243 | 1400 | 5 | 2008-03-16 10:21 | Added [41] FeSi = 20,0 kg | 82352
558946 | 11243 | 1400 | 5 | 2008-03-16 10:21 | Added [52] KARBORITmleti = 40,0 kg | 82352
558947 | 11243 | 1101 | 2 | 2008-03-16 10:27 | Celox measurment: Temperatura = 1460 °C, O2 = 0,0 ppm, C = 0,000 %, Al = 0,000 % | 82352
558948 | 11243 | 1252 | 3 | 2008-03-16 10:27 | Heating start 500 kWh | 82352
558949 | 11243 | 1101 | 2 | 2008-03-16 11:17 | Celox measurment: Temperatura = 1451 °C, O2 = 0,0 ppm, C = 0,000 %, Al = 0,000 % | 82352
558950 | 11243 | 1252 | 3 | 2008-03-16 11:17 | Heating start 300 kWh | 82352
558951 | 11243 | 1400 | 5 | 2008-03-16 11:37 | Added [15] CASIfi13 = 15,7 kg | 82352
558952 | 11243 | 1362 | 4 | 2008-03-16 11:37 | Chemical analysis request at LFVD in chemical lab: 82352/ 0 Gorensek Peter | 82352
558953 | 11243 | 1016 | 1 | 2008-03-16 11:42 | Heat stop 82352 | 82352
559262 | 11251 | 1400 | 5 | 2008-03-17 02:42 | Added [12] BOKSIT = 80,0 kg | 82360
559263 | 11251 | 1400 | 5 | 2008-03-17 02:42 | Added [13] CaO = 300,0 kg | 82360
559300 | 11251 | 1400 | 5 | 2008-03-17 03:35 | Added [48] FeV = 360,0 kg | 82360
559301 | 11251 | 1400 | 5 | 2008-03-17 03:35 | Added [64] SiMn = 40,0 kg | 82360
559302 | 11251 | 1400 | 5 | 2008-03-17 03:35 | Added [27] FeCrC = 500,0 kg | 82360
559303 | 11251 | 1400 | 5 | 2008-03-17 03:35 | Added [10] Al bloki = 10,0 kg | 82360
559304 | 11251 | 1400 | 5 | 2008-03-17 03:35 | Added [52] KARBORITmleti = 100,0 kg | 82360
559305 | 11251 | 1400 | 5 | 2008-03-17 03:40 | Added [76] Kalcijev karbid = 50,0 kg | 82360
559297 | 11251 | 1015 | 1 | 2008-03-17 04:30 | Heat start 82360 | 82360
559298 | 11252 | 1400 | 5 | 2008-03-17 04:34 | Added [12] BOKSIT = 70,0 kg | 82361
559299 | 11252 | 1400 | 5 | 2008-03-17 04:34 | Added [13] CaO = 350,0 kg | 82361
559306 | 11251 | 1101 | 2 | 2008-03-17 04:37 | Celox measurment: Temperatura = 1534 °C, O2 = 0,0 ppm, C = 0,000 %, Al = 0,000 % | 82360
559307 | 11251 | 1400 | 5 | 2008-03-17 04:38 | Added [48] FeV = 30,0 kg | 82360
559308 | 11251 | 1400 | 5 | 2008-03-17 04:38 | Added [41] FeSi = 90,0 kg | 82360
559309 | 11251 | 1400 | 5 | 2008-03-17 04:38 | Added [10] Al bloki = 5,0 kg | 82360
559310 | 11251 | 1252 | 3 | 2008-03-17 04:41 | Heating start 300 kWh | 82360
559311 | 11251 | 1361 | 4 | 2008-03-17 04:45 | Zahteva za analizo z VPP na Spectro: 82360/ 5 e Adam Maks | 82360
559312 | 11251 | 1400 | 5 | 2008-03-17 04:51 | Added [48] FeV = 35,0 kg | 82360
559313 | 11251 | 1400 | 5 | 2008-03-17 04:51 | Added [41] FeSi = 55,0 kg | 82360
559314 | 11251 | 1400 | 5 | 2008-03-17 04:51 | Added [27] FeCrC = 100,0 kg | 82360
559315 | 11251 | 1400 | 5 | 2008-03-17 04:51 | Added [10] Al bloki = 5,0 kg | 82360
559316 | 11251 | 1400 | 5 | 2008-03-17 04:51 | Added [52] KARBORITmleti = 55,0 kg | 82360
559317 | 11251 | 1400 | 5 | 2008-03-17 04:52 | Added [12] BOKSIT = 30,0 kg | 82360
559318 | 11251 | 1400 | 5 | 2008-03-17 04:52 | Added [13] CaO = 200,0 kg | 82360
559319 | 11251 | 1251 | 3 | 2008-03-17 04:53 | Vacuum start | 82360
559320 | 11251 | 1254 | 3 | 2008-03-17 05:00 | Degassing start | 82360
559321 | 11251 | 1253 | 3 | 2008-03-17 05:26 | Degassing stop | 82360
559322 | 11251 | 1361 | 4 | 2008-03-17 05:27 | Zahteva za analizo z VPP na Spectro: 82360/ 6 e Adam Maks | 82360
559323 | 11251 | 1362 | 4 | 2008-03-17 05:27 | Chemical analysis request at LFVD in chemical lab: 82360/10 Adam Maks | 82360
559324 | 11251 | 1400 | 5 | 2008-03-17 05:28 | Added [21] EPŽ žlindra = 150,0 kg | 82360
559325 | 11251 | 1101 | 2 | 2008-03-17 05:30 | Celox measurment: Temperatura = 1479 °C, O2 = 0,0 ppm, C = 0,000 %, Al = 0,000 % | 82360
559330 | 11252 | 1400 | 5 | 2008-03-17 05:33 | Added [48] FeV = 230,0 kg | 82361
559331 | 11252 | 1400 | 5 | 2008-03-17 05:33 | Added [10] Al bloki = 10,0 kg | 82361
559333 | 11252 | 1400 | 5 | 2008-03-17 05:35 | Added [76] Kalcijev karbid = 50,0 kg | 82361
559326 | 11251 | 1400 | 5 | 2008-03-17 05:42 | Added [48] FeV = 25,0 kg | 82360
559327 | 11251 | 1400 | 5 | 2008-03-17 05:42 | Added [26] FeCrA = 70,0 kg | 82360
559328 | 11251 | 1400 | 5 | 2008-03-17 05:42 | Added [17] Cfi13 = 17,4 kg | 82360
559329 | 11251 | 1400 | 5 | 2008-03-17 05:42 | Added [72] Al opl.zica = 3,9 kg | 82360
559332 | 11251 | 1252 | 3 | 2008-03-17 05:45 | Heating start 250 kWh | 82360
559334 | 11251 | 1400 | 5 | 2008-03-17 05:52 | Added [15] CASIfi13 = 15,7 kg | 82360
559335 | 11251 | 1362 | 4 | 2008-03-17 05:53 | Chemical analysis request at LFVD in chemical lab: 82360/ 0 Adam Maks | 82360
559336 | 11251 | 1016 | 1 | 2008-03-17 06:02 | Heat stop 82360 | 82360
559337 | 11252 | 1015 | 1 | 2008-03-17 06:03 | Heat start 82361 | 82361
559338 | 11252 | 1400 | 5 | 2008-03-17 06:10 | Added [35] FeMo = 80,0 kg | 82361
559339 | 11252 | 1400 | 5 | 2008-03-17 06:10 | Added [48] FeV = 33,0 kg | 82361
559340 | 11252 | 1400 | 5 | 2008-03-17 06:10 | Added [33] FeMnC = 35,0 kg | 82361
559341 | 11252 | 1400 | 5 | 2008-03-17 06:10 | Added [41] FeSi = 97,0 kg | 82361
559342 | 11252 | 1400 | 5 | 2008-03-17 06:10 | Added [27] FeCrC = 110,0 kg | 82361
559343 | 11252 | 1400 | 5 | 2008-03-17 06:10 | Added [10] Al bloki = 5,0 kg | 82361
559344 | 11252 | 1400 | 5 | 2008-03-17 06:10 | Added [52] KARBORITmleti = 40,0 kg | 82361
559345 | 11252 | 1251 | 3 | 2008-03-17 06:16 | Vacuum start | 82361
559348 | 11252 | 1254 | 3 | 2008-03-17 06:20 | Degassing start | 82361
559349 | 11253 | 1400 | 5 | 2008-03-17 06:21 | Added [13] CaO = 300,0 kg | 82362
559350 | 11253 | 1400 | 5 | 2008-03-17 06:21 | Added [12] BOKSIT = 70,0 kg | 82362
559351 | 11252 | 1253 | 3 | 2008-03-17 06:47 | Degassing stop | 82361
559352 | 11252 | 1400 | 5 | 2008-03-17 06:49 | Added [21] EPŽ žlindra = 130,0 kg | 82361
559353 | 11252 | 1362 | 4 | 2008-03-17 06:53 | Chemical analysis request at LFVD in chemical lab: 82361/ 9 Gorensek Peter | 82361
559354 | 11252 | 1361 | 4 | 2008-03-17 06:53 | Zahteva za analizo z VPP na Spectro: 82361/ 5 e Gorensek Peter | 82361
559355 | 11252 | 1252 | 3 | 2008-03-17 06:57 | Heating start 300 kWh | 82361
559356 | 11252 | 1400 | 5 | 2008-03-17 07:09 | Added [17] Cfi13 = 17,4 kg | 82361
559357 | 11252 | 1252 | 3 | 2008-03-17 07:10 | Heating start 400 kWh | 82361
559358 | 11252 | 1400 | 5 | 2008-03-17 07:15 | Added [72] Al opl.zica = 3,9 kg | 82361
559369 | 11253 | 1400 | 5 | 2008-03-17 07:15 | Added [10] Al bloki = 5,0 kg | 82362
559370 | 11253 | 1400 | 5 | 2008-03-17 07:15 | Added [52] KARBORITmleti = 100,0 kg | 82362
559371 | 11253 | 1400 | 5 | 2008-03-17 07:18 | Added [76] Kalcijev karbid = 50,0 kg | 82362
559359 | 11252 | 1400 | 5 | 2008-03-17 07:24 | Added [15] CASIfi13 = 14,8 kg | 82361
559360 | 11252 | 1362 | 4 | 2008-03-17 07:26 | Chemical analysis request at LFVD in chemical lab: 82361/ 0 Gorensek Peter | 82361
559361 | 11252 | 1016 | 1 | 2008-03-17 07:38 | Heat stop 82361 | 82361
559362 | 11253 | 1015 | 1 | 2008-03-17 07:38 | Heat start 82362 | 82362
559363 | 11253 | 1400 | 5 | 2008-03-17 07:46 | Added [48] FeV = 390,0 kg | 82362
559364 | 11253 | 1400 | 5 | 2008-03-17 07:46 | Added [33] FeMnC = 40,0 kg | 82362
559365 | 11253 | 1400 | 5 | 2008-03-17 07:46 | Added [41] FeSi = 85,0 kg | 82362
559366 | 11253 | 1400 | 5 | 2008-03-17 07:46 | Added [27] FeCrC = 500,0 kg | 82362
559367 | 11253 | 1400 | 5 | 2008-03-17 07:46 | Added [52] KARBORITmleti = 70,0 kg | 82362
559388 | 11253 | 1102 | 2 | 2008-03-17 07:48 | Temperature measurment: Temperature = 1504 °C | 82362
559368 | 11253 | 1252 | 3 | 2008-03-17 07:52 | Heating start 1000 kWh | 82362
559374 | 11253 | 1252 | 3 | 2008-03-17 08:00 | Heating start 140 kWh | 82362
559375 | 11253 | 1361 | 4 | 2008-03-17 08:06 | Zahteva za analizo z VPP na Spectro: 82362/ 5 e Gorensek Peter | 82362
559387 | 11253 | 1102 | 2 | 2008-03-17 08:08 | Temperature measurment: Temperature = 1548 °C | 82362
559376 | 11253 | 1400 | 5 | 2008-03-17 08:11 | Added [48] FeV = 15,0 kg | 82362
559377 | 11253 | 1400 | 5 | 2008-03-17 08:11 | Added [41] FeSi = 25,0 kg | 82362
559378 | 11253 | 1400 | 5 | 2008-03-17 08:11 | Added [27] FeCrC = 300,0 kg | 82362
559379 | 11253 | 1400 | 5 | 2008-03-17 08:13 | Added [13] CaO = 250,0 kg | 82362
559380 | 11253 | 1251 | 3 | 2008-03-17 08:14 | Vacuum start | 82362
559381 | 11253 | 1254 | 3 | 2008-03-17 08:21 | Degassing start | 82362
559382 | 11253 | 1253 | 3 | 2008-03-17 08:46 | Degassing stop | 82362
559383 | 11253 | 1361 | 4 | 2008-03-17 08:50 | Zahteva za analizo z VPP na Spectro: 82362/ 6 e Gorensek Peter | 82362
559385 | 11253 | 1400 | 5 | 2008-03-17 08:51 | Added [21] EPŽ žlindra = 100,0 kg | 82362
559384 | 11253 | 1362 | 4 | 2008-03-17 08:51 | Chemical analysis request at LFVD in chemical lab: 82362/10 Gorensek Peter | 82362
559386 | 11253 | 1102 | 2 | 2008-03-17 08:52 | Temperature measurment: Temperature = 1490 °C | 82362
559389 | 11253 | 1400 | 5 | 2008-03-17 09:02 | Added [17] Cfi13 = 21,8 kg | 82362
559390 | 11253 | 1400 | 5 | 2008-03-17 09:09 | Added [48] FeV = 12,0 kg | 82362
559391 | 11253 | 1102 | 2 | 2008-03-17 09:10 | Temperature measurment: Temperature = 1465 °C | 82362
559392 | 11253 | 1400 | 5 | 2008-03-17 09:11 | Added [15] CASIfi13 = 15,0 kg | 82362
559393 | 11253 | 1362 | 4 | 2008-03-17 09:11 | Chemical analysis request at LFVD in chemical lab: 82362/ 0 Gorensek Peter | 82362
559394 | 11253 | 1016 | 1 | 2008-03-17 09:24 | Heat stop 82362 | 82362
559616 | 11259 | 1400 | 5 | 2008-03-19 01:00 | Added [13] CaO = 400,0 kg | 82368
559617 | 11259 | 1400 | 5 | 2008-03-19 01:00 | Added [12] BOKSIT = 100,0 kg | 82368
559618 | 11259 | 1400 | 5 | 2008-03-19 01:27 | Added [52] KARBORITmleti = 125,0 kg | 82368
559619 | 11259 | 1400 | 5 | 2008-03-19 01:27 | Added [11] Al gran = 10,0 kg | 82368
559622 | 11259 | 1015 | 1 | 2008-03-19 02:25 | Heat start 82368 | 82368
559623 | 11259 | 1400 | 5 | 2008-03-19 02:25 | Added [35] FeMo = 90,0 kg | 82368
559624 | 11259 | 1400 | 5 | 2008-03-19 02:25 | Added [48] FeV = 310,0 kg | 82368
559625 | 11259 | 1400 | 5 | 2008-03-19 02:25 | Added [33] FeMnC = 37,0 kg | 82368
559626 | 11259 | 1400 | 5 | 2008-03-19 02:25 | Added [41] FeSi = 140,0 kg | 82368
559627 | 11259 | 1400 | 5 | 2008-03-19 02:25 | Added [27] FeCrC = 1010,0 kg | 82368
559628 | 11259 | 1102 | 2 | 2008-03-19 02:30 | Temperature measurment: Temperature = 1544 °C | 82368
559629 | 11259 | 1251 | 3 | 2008-03-19 02:32 | Vacuum start | 82368
559632 | 11259 | 1254 | 3 | 2008-03-19 02:37 | Degassing start | 82368
559635 | 11259 | 1253 | 3 | 2008-03-19 03:02 | Degassing stop | 82368
559636 | 11259 | 1400 | 5 | 2008-03-19 03:04 | Added [21] EPŽ žlindra = 100,0 kg | 82368
559637 | 11259 | 1101 | 2 | 2008-03-19 03:07 | Celox measurment: Temperatura = 1443 °C, O2 = 0,0 ppm, C = 0,000 %, Al = 0,000 % | 82368
559638 | 11259 | 1252 | 3 | 2008-03-19 03:08 | Heating start 500 kWh | 82368
559639 | 11259 | 1362 | 4 | 2008-03-19 03:10 | Chemical analysis request at LFVD in chemical lab: 82368/ 9 Gorensek Peter | 82368
559640 | 11259 | 1361 | 4 | 2008-03-19 03:10 | Zahteva za analizo z VPP na Spectro: 82368/ 5 e Gorensek Peter | 82368
559641 | 11259 | 1400 | 5 | 2008-03-19 03:25 | Added [17] Cfi13 = 43,5 kg | 82368
559642 | 11259 | 1101 | 2 | 2008-03-19 03:30 | Celox measurment: Temperatura = 1441 °C, O2 = 0,0 ppm, C = 0,000 %, Al = 0,000 % | 82368
559643 | 11259 | 1252 | 3 | 2008-03-19 03:30 | Heating start 600 kWh | 82368
559644 | 11259 | 1101 | 2 | 2008-03-19 03:41 | Celox measurment: Temperatura = 1473 °C, O2 = 0,0 ppm, C = 0,000 %, Al = 0,000 % | 82368
559645 | 11259 | 1361 | 4 | 2008-03-19 03:41 | Zahteva za analizo z VPP na Spectro: 82368/ 6 e Gorensek Peter | 82368
559646 | 11259 | 1400 | 5 | 2008-03-19 03:48 | Added [15] CASIfi13 = 15,0 kg | 82368
559647 | 11259 | 1016 | 1 | 2008-03-19 03:56 | Heat stop 82368 | 82368
559667 | 11260 | 1362 | 4 | 2008-03-19 05:02 | Chemical analysis request at LFVD in chemical lab: 82368/ 0 Gorensek Peter | 82368
559700 | 11262 | 1400 | 5 | 2008-03-19 06:21 | Added [12] BOKSIT = 90,0 kg | 82371
559701 | 11262 | 1400 | 5 | 2008-03-19 06:21 | Added [13] CaO = 350,0 kg | 82371
559702 | 11262 | 1400 | 5 | 2008-03-19 06:45 | Added [48] FeV = 240,0 kg | 82371
559711 | 11262 | 1400 | 5 | 2008-03-19 06:45 | Added [10] Al bloki = 6,0 kg | 82371
559712 | 11262 | 1400 | 5 | 2008-03-19 06:45 | Added [52] KARBORITmleti = 325,0 kg | 82371
559703 | 11262 | 1400 | 5 | 2008-03-19 06:47 | Added [76] Kalcijev karbid = 50,0 kg | 82371
559722 | 11262 | 1015 | 1 | 2008-03-19 07:22 | Heat start 82371 | 82371
559725 | 11262 | 1400 | 5 | 2008-03-19 07:31 | Added [35] FeMo = 135,0 kg | 82371
559726 | 11262 | 1400 | 5 | 2008-03-19 07:31 | Added [48] FeV = 115,0 kg | 82371
559727 | 11262 | 1400 | 5 | 2008-03-19 07:31 | Added [33] FeMnC = 15,0 kg | 82371
559728 | 11262 | 1400 | 5 | 2008-03-19 07:31 | Added [41] FeSi = 170,0 kg | 82371
559729 | 11262 | 1400 | 5 | 2008-03-19 07:31 | Added [27] FeCrC = 700,0 kg | 82371
559730 | 11262 | 1400 | 5 | 2008-03-19 07:31 | Added [10] Al bloki = 4,0 kg | 82371
559731 | 11262 | 1400 | 5 | 2008-03-19 07:31 | Added [52] KARBORITmleti = 15,0 kg | 82371
559732 | 11262 | 1101 | 2 | 2008-03-19 07:34 | Celox measurment: Temperatura = 1506 °C, O2 = 0,0 ppm, C = 0,000 %, Al = 0,000 % | 82371
559733 | 11262 | 1252 | 3 | 2008-03-19 07:37 | Heating start 1300 kWh | 82371
559734 | 11262 | 1361 | 4 | 2008-03-19 07:50 | Zahteva za analizo z VPP na Spectro: 82371/ 5 e Kotnik Marijan | 82371
559735 | 11262 | 1101 | 2 | 2008-03-19 07:51 | Celox measurment: Temperatura = 1553 °C, O2 = 0,0 ppm, C = 0,000 %, Al = 0,000 % | 82371
559736 | 11262 | 1400 | 5 | 2008-03-19 07:54 | Added [35] FeMo = 7,0 kg | 82371
559737 | 11262 | 1400 | 5 | 2008-03-19 07:54 | Added [48] FeV = 12,0 kg | 82371
559738 | 11262 | 1400 | 5 | 2008-03-19 07:54 | Added [41] FeSi = 20,0 kg | 82371
559739 | 11262 | 1400 | 5 | 2008-03-19 07:54 | Added [27] FeCrC = 250,0 kg | 82371
559740 | 11262 | 1400 | 5 | 2008-03-19 07:54 | Added [10] Al bloki = 4,0 kg | 82371
559741 | 11262 | 1400 | 5 | 2008-03-19 07:54 | Added [52] KARBORITmleti = 10,0 kg | 82371
559742 | 11262 | 1400 | 5 | 2008-03-19 07:58 | Added [13] CaO = 100,0 kg | 82371
559743 | 11262 | 1251 | 3 | 2008-03-19 08:02 | Vacuum start | 82371
559744 | 11262 | 1254 | 3 | 2008-03-19 08:06 | Degassing start | 82371
559745 | 11262 | 1253 | 3 | 2008-03-19 08:31 | Degassing stop | 82371
559746 | 11262 | 1361 | 4 | 2008-03-19 08:32 | Zahteva za analizo z VPP na Spectro: 82371/ 6 e Kotnik Marijan | 82371
559747 | 11262 | 1362 | 4 | 2008-03-19 08:32 | Chemical analysis request at LFVD in chemical lab: 82371/10 Kotnik Marijan | 82371
559748 | 11262 | 1400 | 5 | 2008-03-19 08:33 | Added [12] BOKSIT = 50,0 kg | 82371
559749 | 11262 | 1400 | 5 | 2008-03-19 08:33 | Added [21] EPŽ žlindra = 120,0 kg | 82371
559750 | 11262 | 1101 | 2 | 2008-03-19 08:36 | Celox measurment: Temperatura = 1495 °C, O2 = 0,0 ppm, C = 0,000 %, Al = 0,000 % | 82371
559751 | 11262 | 1400 | 5 | 2008-03-19 08:44 | Added [17] Cfi13 = 4,3 kg | 82371
559752 | 11262 | 1400 | 5 | 2008-03-19 08:44 | Added [72] Al opl.zica = 2,9 kg | 82371
559753 | 11262 | 1101 | 2 | 2008-03-19 08:47 | Celox measurment: Temperatura = 1485 °C, O2 = 0,0 ppm, C = 0,000 %, Al = 0,000 % | 82371
559754 | 11262 | 1400 | 5 | 2008-03-19 08:48 | Added [15] CASIfi13 = 15,5 kg | 82371
559755 | 11262 | 1101 | 2 | 2008-03-19 08:55 | Celox measurment: Temperatura = 1476 °C, O2 = 0,0 ppm, C = 0,000 %, Al = 0,000 % | 82371
559756 | 11262 | 1362 | 4 | 2008-03-19 08:56 | Chemical analysis request at LFVD in chemical lab: 82371/ 0 Kotnik Marijan | 82371
559757 | 11262 | 1016 | 1 | 2008-03-19 09:00 | Heat stop 82371 | 82371
560662 | 11284 | 1400 | 5 | 2008-03-21 19:28 | Added [13] CaO = 350,0 kg | 82393
560663 | 11284 | 1400 | 5 | 2008-03-21 19:28 | Added [12] BOKSIT = 100,0 kg | 82393
560700 | 11284 | 1400 | 5 | 2008-03-21 21:10 | Added [48] FeV = 330,0 kg | 82393
560701 | 11284 | 1400 | 5 | 2008-03-21 21:10 | Added [10] Al bloki = 5,0 kg | 82393
560702 | 11284 | 1400 | 5 | 2008-03-21 21:10 | Added [52] KARBORITmleti = 100,0 kg | 82393
560703 | 11284 | 1400 | 5 | 2008-03-21 21:12 | Added [76] Kalcijev karbid = 50,0 kg | 82393
560697 | 11284 | 1015 | 1 | 2008-03-21 21:20 | Heat start 82393 | 82393
560704 | 11284 | 1101 | 2 | 2008-03-21 21:28 | Celox measurment: Temperatura = 1573 °C, O2 = 0,0 ppm, C = 0,000 %, Al = 0,000 % | 82393
560705 | 11284 | 1400 | 5 | 2008-03-21 21:30 | Added [35] FeMo = 110,0 kg | 82393
560706 | 11284 | 1400 | 5 | 2008-03-21 21:30 | Added [48] FeV = 120,0 kg | 82393
560707 | 11284 | 1400 | 5 | 2008-03-21 21:30 | Added [33] FeMnC = 100,0 kg | 82393
560708 | 11284 | 1400 | 5 | 2008-03-21 21:30 | Added [41] FeSi = 120,0 kg | 82393
560709 | 11284 | 1400 | 5 | 2008-03-21 21:30 | Added [27] FeCrC = 200,0 kg | 82393
560710 | 11284 | 1252 | 3 | 2008-03-21 21:35 | Heating start 400 kWh | 82393
560711 | 11284 | 1361 | 4 | 2008-03-21 21:40 | Zahteva za analizo z VPP na Spectro: 82393/ 5 e Adam Maks | 82393
560712 | 11284 | 1101 | 2 | 2008-03-21 21:41 | Celox measurment: Temperatura = 1554 °C, O2 = 0,0 ppm, C = 0,000 %, Al = 0,000 % | 82393
560714 | 11284 | 1400 | 5 | 2008-03-21 21:48 | Added [35] FeMo = 20,0 kg | 82393
560715 | 11284 | 1400 | 5 | 2008-03-21 21:48 | Added [48] FeV = 15,0 kg | 82393
560716 | 11284 | 1400 | 5 | 2008-03-21 21:48 | Added [33] FeMnC = 30,0 kg | 82393
560717 | 11284 | 1400 | 5 | 2008-03-21 21:48 | Added [41] FeSi = 25,0 kg | 82393
560718 | 11284 | 1400 | 5 | 2008-03-21 21:48 | Added [27] FeCrC = 100,0 kg | 82393
560719 | 11284 | 1400 | 5 | 2008-03-21 21:48 | Added [10] Al bloki = 5,0 kg | 82393
560720 | 11284 | 1400 | 5 | 2008-03-21 21:48 | Added [52] KARBORITmleti = 60,0 kg | 82393
560721 | 11284 | 1400 | 5 | 2008-03-21 21:49 | Added [13] CaO = 150,0 kg | 82393
560722 | 11284 | 1400 | 5 | 2008-03-21 21:49 | Added [12] BOKSIT = 50,0 kg | 82393
560713 | 11284 | 1251 | 3 | 2008-03-21 21:50 | Vacuum start | 82393
560723 | 11285 | 1400 | 5 | 2008-03-21 21:53 | Added [13] CaO = 350,0 kg | 82394
560724 | 11285 | 1400 | 5 | 2008-03-21 21:53 | Added [12] BOKSIT = 80,0 kg | 82394
560725 | 11284 | 1254 | 3 | 2008-03-21 21:56 | Degassing start | 82393
560726 | 11284 | 1253 | 3 | 2008-03-21 22:20 | Degassing stop | 82393
560727 | 11284 | 1400 | 5 | 2008-03-21 22:22 | Added [12] BOKSIT = 150,0 kg | 82393
560728 | 11284 | 1101 | 2 | 2008-03-21 22:24 | Celox measurment: Temperatura = 1480 °C, O2 = 0,0 ppm, C = 0,000 %, Al = 0,000 % | 82393
560729 | 11284 | 1362 | 4 | 2008-03-21 22:25 | Chemical analysis request at LFVD in chemical lab: 82393/10 Adam Maks | 82393
560730 | 11284 | 1361 | 4 | 2008-03-21 22:25 | Zahteva za analizo z VPP na Spectro: 82393/ 6 e Adam Maks | 82393
560731 | 11284 | 1111 | 2 | 2008-03-21 22:31 | Hydris meritev: H2 = 1,00 ppm, PBL = 1857 hPa, PSU = 817 hPa | 82393
560732 | 11284 | 1400 | 5 | 2008-03-21 22:44 | Added [52] KARBORITmleti = 15,0 kg | 82393
560733 | 11284 | 1101 | 2 | 2008-03-21 22:46 | Celox measurment: Temperatura = 1452 °C, O2 = 0,0 ppm, C = 0,000 %, Al = 0,000 % | 82393
560734 | 11284 | 1252 | 3 | 2008-03-21 22:48 | Heating start 500 kWh | 82393
560735 | 11284 | 1252 | 3 | 2008-03-21 22:54 | Heating start 100 kWh | 82393
560736 | 11284 | 1101 | 2 | 2008-03-21 22:56 | Celox measurment: Temperatura = 1472 °C, O2 = 0,0 ppm, C = 0,000 %, Al = 0,000 % | 82393
560737 | 11284 | 1400 | 5 | 2008-03-21 22:59 | Added [15] CASIfi13 = 14,6 kg | 82393
560738 | 11284 | 1362 | 4 | 2008-03-21 22:59 | Chemical analysis request at LFVD in chemical lab: 82393/ 0 Adam Maks | 82393
560743 | 11285 | 1400 | 5 | 2008-03-21 23:03 | Added [52] KARBORITmleti = 75,0 kg | 82394
560744 | 11285 | 1400 | 5 | 2008-03-21 23:03 | Added [11] Al gran = 10,0 kg | 82394
560745 | 11285 | 1400 | 5 | 2008-03-21 23:06 | Added [76] Kalcijev karbid = 50,0 kg | 82394
560739 | 11284 | 1016 | 1 | 2008-03-21 23:10 | Heat stop 82393 | 82393
560740 | 11285 | 1015 | 1 | 2008-03-21 23:10 | Heat start 82394 | 82394
560746 | 11285 | 1400 | 5 | 2008-03-21 23:22 | Added [35] FeMo = 70,0 kg | 82394
560747 | 11285 | 1400 | 5 | 2008-03-21 23:22 | Added [48] FeV = 200,0 kg | 82394
560748 | 11285 | 1400 | 5 | 2008-03-21 23:22 | Added [33] FeMnC = 80,0 kg | 82394
560749 | 11285 | 1400 | 5 | 2008-03-21 23:22 | Added [41] FeSi = 130,0 kg | 82394
560750 | 11285 | 1400 | 5 | 2008-03-21 23:22 | Added [27] FeCrC = 200,0 kg | 82394
560751 | 11285 | 1400 | 5 | 2008-03-21 23:22 | Added [52] KARBORITmleti = 20,0 kg | 82394
560752 | 11286 | 1400 | 5 | 2008-03-21 23:24 | Added [13] CaO = 350,0 kg | 82395
560753 | 11286 | 1400 | 5 | 2008-03-21 23:24 | Added [12] BOKSIT = 80,0 kg | 82395
560754 | 11285 | 1101 | 2 | 2008-03-21 23:26 | Celox measurment: Temperatura = 1551 °C, O2 = 0,0 ppm, C = 0,000 %, Al = 0,000 % | 82394
560755 | 11285 | 1252 | 3 | 2008-03-21 23:26 | Heating start 200 kWh | 82394
560756 | 11285 | 1400 | 5 | 2008-03-21 23:29 | Added [48] FeV = 28,0 kg | 82394
560757 | 11285 | 1400 | 5 | 2008-03-21 23:29 | Added [10] Al bloki = 5,0 kg | 82394
560758 | 11285 | 1400 | 5 | 2008-03-21 23:29 | Added [52] KARBORITmleti = 25,0 kg | 82394
560759 | 11285 | 1400 | 5 | 2008-03-21 23:31 | Added [13] CaO = 100,0 kg | 82394
560760 | 11285 | 1251 | 3 | 2008-03-21 23:34 | Vacuum start | 82394
560761 | 11285 | 1254 | 3 | 2008-03-21 23:40 | Degassing start | 82394
560762 | 11285 | 1253 | 3 | 2008-03-22 00:05 | Degassing stop | 82394
560763 | 11285 | 1400 | 5 | 2008-03-22 00:07 | Added [12] BOKSIT = 150,0 kg | 82394
560764 | 11285 | 1101 | 2 | 2008-03-22 00:10 | Celox measurment: Temperatura = 1487 °C, O2 = 0,0 ppm, C = 0,000 %, Al = 0,000 % | 82394
560765 | 11285 | 1362 | 4 | 2008-03-22 00:10 | Chemical analysis request at LFVD in chemical lab: 82394/10 Ferk Jože | 82394
560766 | 11285 | 1361 | 4 | 2008-03-22 00:10 | Zahteva za analizo z VPP na Spectro: 82394/ 6 e Ferk Jože | 82394
560767 | 11285 | 1400 | 5 | 2008-03-22 00:26 | Added [35] FeMo = 10,0 kg | 82394
560768 | 11285 | 1400 | 5 | 2008-03-22 00:26 | Added [27] FeCrC = 280,0 kg | 82394
560769 | 11285 | 1400 | 5 | 2008-03-22 00:26 | Added [10] Al bloki = 5,0 kg | 82394
560770 | 11285 | 1400 | 5 | 2008-03-22 00:26 | Added [52] KARBORITmleti = 30,0 kg | 82394
560771 | 11285 | 1101 | 2 | 2008-03-22 00:28 | Celox measurment: Temperatura = 1453 °C, O2 = 0,0 ppm, C = 0,000 %, Al = 0,000 % | 82394
560772 | 11285 | 1252 | 3 | 2008-03-22 00:29 | Heating start 800 kWh | 82394
560773 | 11285 | 1361 | 4 | 2008-03-22 00:52 | Zahteva za analizo z VPP na Spectro: 82394/ 7 e Ferk Jože | 82394
560774 | 11285 | 1101 | 2 | 2008-03-22 00:53 | Celox measurment: Temperatura = 1473 °C, O2 = 0,0 ppm, C = 0,000 %, Al = 0,000 % | 82394
560775 | 11285 | 1400 | 5 | 2008-03-22 00:58 | Added [48] FeV = 13,0 kg | 82394
560776 | 11285 | 1400 | 5 | 2008-03-22 00:58 | Added [27] FeCrC = 100,0 kg | 82394
560777 | 11285 | 1400 | 5 | 2008-03-22 00:58 | Added [72] Al opl.zica = 3,9 kg | 82394
560778 | 11285 | 1252 | 3 | 2008-03-22 01:03 | Heating start 200 kWh | 82394
560779 | 11285 | 1101 | 2 | 2008-03-22 01:06 | Celox measurment: Temperatura = 1468 °C, O2 = 0,0 ppm, C = 0,000 %, Al = 0,000 % | 82394
560780 | 11285 | 1400 | 5 | 2008-03-22 01:09 | Added [15] CASIfi13 = 15,7 kg | 82394
560795 | 11286 | 1400 | 5 | 2008-03-22 01:10 | Added [10] Al bloki = 5,0 kg | 82395
560796 | 11286 | 1400 | 5 | 2008-03-22 01:10 | Added [52] KARBORITmleti = 25,0 kg | 82395
560797 | 11286 | 1400 | 5 | 2008-03-22 01:10 | Added [11] Al gran = 10,0 kg | 82395
560781 | 11285 | 1362 | 4 | 2008-03-22 01:13 | Chemical analysis request at LFVD in chemical lab: 82394/ 0 Ferk Jože | 82394
560798 | 11286 | 1400 | 5 | 2008-03-22 01:13 | Added [76] Kalcijev karbid = 50,0 kg | 82395
560782 | 11285 | 1016 | 1 | 2008-03-22 01:16 | Heat stop 82394 | 82394
560783 | 11286 | 1015 | 1 | 2008-03-22 01:22 | Heat start 82395 | 82395
560786 | 11286 | 1101 | 2 | 2008-03-22 01:24 | Celox measurment: Temperatura = 1570 °C, O2 = 0,0 ppm, C = 0,000 %, Al = 0,000 % | 82395
560788 | 11286 | 1400 | 5 | 2008-03-22 01:27 | Added [35] FeMo = 70,0 kg | 82395
560789 | 11286 | 1400 | 5 | 2008-03-22 01:27 | Added [48] FeV = 180,0 kg | 82395
560790 | 11286 | 1400 | 5 | 2008-03-22 01:27 | Added [33] FeMnC = 70,0 kg | 82395
560791 | 11286 | 1400 | 5 | 2008-03-22 01:27 | Added [41] FeSi = 130,0 kg | 82395
560792 | 11286 | 1400 | 5 | 2008-03-22 01:27 | Added [27] FeCrC = 200,0 kg | 82395
560793 | 11286 | 1400 | 5 | 2008-03-22 01:27 | Added [10] Al bloki = 5,0 kg | 82395
560794 | 11286 | 1400 | 5 | 2008-03-22 01:27 | Added [52] KARBORITmleti = 40,0 kg | 82395
560787 | 11286 | 1251 | 3 | 2008-03-22 01:30 | Vacuum start | 82395
560799 | 11286 | 1254 | 3 | 2008-03-22 01:35 | Degassing start | 82395
560800 | 11286 | 1253 | 3 | 2008-03-22 02:00 | Degassing stop | 82395
560801 | 11286 | 1400 | 5 | 2008-03-22 02:02 | Added [12] BOKSIT = 100,0 kg | 82395
560802 | 11286 | 1101 | 2 | 2008-03-22 02:05 | Celox measurment: Temperatura = 1478 °C, O2 = 0,0 ppm, C = 0,000 %, Al = 0,000 % | 82395
560803 | 11286 | 1362 | 4 | 2008-03-22 02:05 | Chemical analysis request at LFVD in chemical lab: 82395/10 Ferk Jože | 82395
560804 | 11286 | 1361 | 4 | 2008-03-22 02:05 | Zahteva za analizo z VPP na Spectro: 82395/ 6 e Ferk Jože | 82395
560805 | 11286 | 1252 | 3 | 2008-03-22 02:07 | Heating start 300 kWh | 82395
560806 | 11286 | 1400 | 5 | 2008-03-22 02:19 | Added [35] FeMo = 30,0 kg | 82395
560807 | 11286 | 1400 | 5 | 2008-03-22 02:19 | Added [48] FeV = 15,0 kg | 82395
560808 | 11286 | 1400 | 5 | 2008-03-22 02:19 | Added [27] FeCrC = 250,0 kg | 82395
560809 | 11286 | 1400 | 5 | 2008-03-22 02:19 | Added [10] Al bloki = 5,0 kg | 82395
560810 | 11286 | 1400 | 5 | 2008-03-22 02:19 | Added [52] KARBORITmleti = 20,0 kg | 82395
560811 | 11286 | 1101 | 2 | 2008-03-22 02:23 | Celox measurment: Temperatura = 1461 °C, O2 = 0,0 ppm, C = 0,000 %, Al = 0,000 % | 82395
560812 | 11286 | 1252 | 3 | 2008-03-22 02:24 | Heating start 500 kWh | 82395
560813 | 11286 | 1361 | 4 | 2008-03-22 02:44 | Zahteva za analizo z VPP na Spectro: 82395/ 7 e Ferk Jože | 82395
560814 | 11286 | 1101 | 2 | 2008-03-22 02:44 | Celox measurment: Temperatura = 1468 °C, O2 = 0,0 ppm, C = 0,000 %, Al = 0,000 % | 82395
560815 | 11286 | 1252 | 3 | 2008-03-22 02:45 | Heating start 300 kWh | 82395
560816 | 11286 | 1400 | 5 | 2008-03-22 02:49 | Added [72] Al opl.zica = 1,5 kg | 82395
560817 | 11286 | 1101 | 2 | 2008-03-22 03:00 | Celox measurment: Temperatura = 1471 °C, O2 = 0,0 ppm, C = 0,000 %, Al = 0,000 % | 82395
560818 | 11286 | 1400 | 5 | 2008-03-22 03:03 | Added [15] CASIfi13 = 14,6 kg | 82395
560819 | 11286 | 1362 | 4 | 2008-03-22 03:04 | Chemical analysis request at LFVD in chemical lab: 82395/ 0 Ferk Jože | 82395
560820 | 11286 | 1016 | 1 | 2008-03-22 03:15 | Heat stop 82395 | 82395
562823 | 11334 | 1400 | 5 | 2008-03-30 03:45 | Added [12] BOKSIT = 100,0 kg | 82442
562824 | 11334 | 1400 | 5 | 2008-03-30 03:45 | Added [13] CaO = 400,0 kg | 82442
562825 | 11334 | 1400 | 5 | 2008-03-30 03:47 | Added [52] KARBORITmleti = 75,0 kg | 82442
562813 | 11334 | 1015 | 1 | 2008-03-30 04:03 | Heat start 82442 | 82442
562818 | 11334 | 1400 | 5 | 2008-03-30 04:16 | Added [48] FeV = 80,0 kg | 82442
562819 | 11334 | 1400 | 5 | 2008-03-30 04:16 | Added [33] FeMnC = 150,0 kg | 82442
562820 | 11334 | 1400 | 5 | 2008-03-30 04:16 | Added [41] FeSi = 160,0 kg | 82442
562821 | 11334 | 1400 | 5 | 2008-03-30 04:16 | Added [27] FeCrC = 1150,0 kg | 82442
562822 | 11334 | 1400 | 5 | 2008-03-30 04:19 | Added [35] FeMo = 90,0 kg | 82442
562827 | 11334 | 1101 | 2 | 2008-03-30 04:23 | Celox measurment: Temperatura = 1502 °C, O2 = 0,0 ppm, C = 0,000 %, Al = 0,000 % | 82442
562829 | 11334 | 1252 | 3 | 2008-03-30 04:24 | Heating start 600 kWh | 82442
562830 | 11334 | 1101 | 2 | 2008-03-30 04:30 | Celox measurment: Temperatura = 1518 °C, O2 = 0,0 ppm, C = 0,000 %, Al = 0,000 % | 82442
562831 | 11334 | 1252 | 3 | 2008-03-30 04:30 | Heating start 600 kWh | 82442
562832 | 11334 | 1361 | 4 | 2008-03-30 04:37 | Zahteva za analizo z VPP na Spectro: 82442/ 5 e Kotnik Marijan | 82442
562833 | 11334 | 1362 | 4 | 2008-03-30 04:37 | Chemical analysis request at LFVD in chemical lab: 82442/ 9 Kotnik Marijan | 82442
562836 | 11334 | 1400 | 5 | 2008-03-30 04:56 | Added [35] FeMo = 30,0 kg | 82442
562837 | 11334 | 1400 | 5 | 2008-03-30 04:56 | Added [48] FeV = 45,0 kg | 82442
562838 | 11334 | 1400 | 5 | 2008-03-30 04:56 | Added [27] FeCrC = 150,0 kg | 82442
562839 | 11334 | 1400 | 5 | 2008-03-30 04:56 | Added [52] KARBORITmleti = 80,0 kg | 82442
562840 | 11334 | 1400 | 5 | 2008-03-30 04:59 | Added [12] BOKSIT = 30,0 kg | 82442
562841 | 11334 | 1400 | 5 | 2008-03-30 04:59 | Added [13] CaO = 150,0 kg | 82442
562842 | 11334 | 1251 | 3 | 2008-03-30 05:02 | Vacuum start | 82442
562843 | 11334 | 1254 | 3 | 2008-03-30 05:07 | Degassing start | 82442
562846 | 11334 | 1400 | 5 | 2008-03-30 05:33 | Added [12] BOKSIT = 40,0 kg | 82442
562847 | 11334 | 1400 | 5 | 2008-03-30 05:33 | Added [21] EPŽ žlindra = 110,0 kg | 82442
562844 | 11334 | 1253 | 3 | 2008-03-30 05:33 | Degassing stop | 82442
562845 | 11334 | 1361 | 4 | 2008-03-30 05:34 | Zahteva za analizo z VPP na Spectro: 82442/ 6 e Kotnik Marijan | 82442
562848 | 11334 | 1362 | 4 | 2008-03-30 05:34 | Chemical analysis request at LFVD in chemical lab: 82442/10 Kotnik Marijan | 82442
562849 | 11334 | 1361 | 4 | 2008-03-30 05:36 | Zahteva za analizo z VPP na Spectro: 82442/ 6 e Kotnik Marijan | 82442
562850 | 11334 | 1101 | 2 | 2008-03-30 05:39 | Celox measurment: Temperatura = 1460 °C, O2 = 0,0 ppm, C = 0,000 %, Al = 0,000 % | 82442
562851 | 11334 | 1111 | 2 | 2008-03-30 05:42 | Hydris meritev: H2 = 0,90 ppm, PBL = 1585 hPa, PSU = 776 hPa | 82442
562852 | 11334 | 1400 | 5 | 2008-03-30 05:49 | Added [35] FeMo = 10,0 kg | 82442
562853 | 11334 | 1400 | 5 | 2008-03-30 05:49 | Added [48] FeV = 10,0 kg | 82442
562854 | 11334 | 1400 | 5 | 2008-03-30 05:49 | Added [41] FeSi = 30,0 kg | 82442
562855 | 11334 | 1400 | 5 | 2008-03-30 05:49 | Added [17] Cfi13 = 26,1 kg | 82442
562856 | 11334 | 1400 | 5 | 2008-03-30 05:49 | Added [72] Al opl.zica = 3,5 kg | 82442
562857 | 11334 | 1101 | 2 | 2008-03-30 05:52 | Celox measurment: Temperatura = 1446 °C, O2 = 0,0 ppm, C = 0,000 %, Al = 0,000 % | 82442
562858 | 11334 | 1252 | 3 | 2008-03-30 05:53 | Heating start 400 kWh | 82442
562862 | 11334 | 1252 | 3 | 2008-03-30 06:10 | Heating start 200 kWh | 82442
562863 | 11334 | 1101 | 2 | 2008-03-30 06:13 | Celox measurment: Temperatura = 1464 °C, O2 = 0,0 ppm, C = 0,000 %, Al = 0,000 % | 82442
562864 | 11334 | 1361 | 4 | 2008-03-30 06:14 | Zahteva za analizo z VPP na Spectro: 82442/ 7 e Kotnik Marijan | 82442
562865 | 11334 | 1252 | 3 | 2008-03-30 06:18 | Heating start 200 kWh | 82442
562866 | 11334 | 1400 | 5 | 2008-03-30 06:22 | Added [15] CASIfi13 = 15,7 kg | 82442
562867 | 11334 | 1362 | 4 | 2008-03-30 06:23 | Chemical analysis request at LFVD in chemical lab: 82442/ 0 Kotnik Marijan | 82442
562868 | 11334 | 1016 | 1 | 2008-03-30 06:29 | Heat stop 82442 | 82442
563204 | 11343 | 1400 | 5 | 2008-03-30 23:51 | Added [12] BOKSIT = 80,0 kg | 82451
563205 | 11343 | 1400 | 5 | 2008-03-30 23:51 | Added [13] CaO = 350,0 kg | 82451
563237 | 11343 | 1015 | 1 | 2008-03-31 01:59 | Heat start 82451 | 82451
563240 | 11343 | 1361 | 4 | 2008-03-31 02:07 | Zahteva za analizo z VPP na Spectro: 82451/ 4 e Kotnik Marijan | 82451
563241 | 11343 | 1400 | 5 | 2008-03-31 02:09 | Added [35] FeMo = 110,0 kg | 82451
563242 | 11343 | 1400 | 5 | 2008-03-31 02:09 | Added [48] FeV = 130,0 kg | 82451
563243 | 11343 | 1400 | 5 | 2008-03-31 02:09 | Added [33] FeMnC = 30,0 kg | 82451
563244 | 11343 | 1400 | 5 | 2008-03-31 02:09 | Added [41] FeSi = 140,0 kg | 82451
563245 | 11343 | 1400 | 5 | 2008-03-31 02:09 | Added [27] FeCrC = 410,0 kg | 82451
563246 | 11343 | 1400 | 5 | 2008-03-31 02:09 | Added [10] Al bloki = 6,0 kg | 82451
563247 | 11343 | 1400 | 5 | 2008-03-31 02:09 | Added [52] KARBORITmleti = 140,0 kg | 82451
563249 | 11344 | 1400 | 5 | 2008-03-31 02:17 | Added [12] BOKSIT = 100,0 kg | 82452
563250 | 11344 | 1400 | 5 | 2008-03-31 02:17 | Added [13] CaO = 400,0 kg | 82452
563248 | 11343 | 1101 | 2 | 2008-03-31 02:17 | Celox measurment: Temperatura = 1509 °C, O2 = 0,0 ppm, C = 0,000 %, Al = 0,000 % | 82451
563251 | 11343 | 1252 | 3 | 2008-03-31 02:18 | Heating start 600 kWh | 82451
563252 | 11343 | 1101 | 2 | 2008-03-31 02:25 | Celox measurment: Temperatura = 1529 °C, O2 = 0,0 ppm, C = 0,000 %, Al = 0,000 % | 82451
563253 | 11343 | 1252 | 3 | 2008-03-31 02:26 | Heating start 200 kWh | 82451
563254 | 11343 | 1361 | 4 | 2008-03-31 02:29 | Zahteva za analizo z VPP na Spectro: 82451/ 5 e Kotnik Marijan | 82451
563255 | 11343 | 1362 | 4 | 2008-03-31 02:29 | Chemical analysis request at LFVD in chemical lab: 82451/ 9 Kotnik Marijan | 82451
563238 | 11343 | 1400 | 5 | 2008-03-31 02:45 | Added [52] KARBORITmleti = 250,0 kg | 82451
563257 | 11343 | 1400 | 5 | 2008-03-31 02:49 | Added [35] FeMo = 35,0 kg | 82451
563258 | 11343 | 1400 | 5 | 2008-03-31 02:49 | Added [48] FeV = 20,0 kg | 82451
563259 | 11343 | 1400 | 5 | 2008-03-31 02:49 | Added [41] FeSi = 30,0 kg | 82451
563260 | 11343 | 1400 | 5 | 2008-03-31 02:49 | Added [27] FeCrC = 100,0 kg | 82451
563261 | 11343 | 1400 | 5 | 2008-03-31 02:49 | Added [52] KARBORITmleti = 30,0 kg | 82451
563262 | 11343 | 1400 | 5 | 2008-03-31 02:51 | Added [13] CaO = 100,0 kg | 82451
563263 | 11343 | 1251 | 3 | 2008-03-31 02:54 | Vacuum start | 82451
563264 | 11343 | 1254 | 3 | 2008-03-31 02:58 | Degassing start | 82451
563265 | 11343 | 1361 | 4 | 2008-03-31 03:23 | Zahteva za analizo z VPP na Spectro: 82451/ 6 e Kotnik Marijan | 82451
563267 | 11343 | 1400 | 5 | 2008-03-31 03:24 | Added [21] EPŽ žlindra = 110,0 kg | 82451
563266 | 11343 | 1362 | 4 | 2008-03-31 03:24 | Chemical analysis request at LFVD in chemical lab: 82451/10 Kotnik Marijan | 82451
563268 | 11343 | 1400 | 5 | 2008-03-31 03:24 | Added [12] BOKSIT = 50,0 kg | 82451
563269 | 11343 | 1101 | 2 | 2008-03-31 03:27 | Celox measurment: Temperatura = 1472 °C, O2 = 0,0 ppm, C = 0,000 %, Al = 0,000 % | 82451
563270 | 11343 | 1400 | 5 | 2008-03-31 03:40 | Added [17] Cfi13 = 24,7 kg | 82451
563271 | 11343 | 1400 | 5 | 2008-03-31 03:40 | Added [72] Al opl.zica = 5,8 kg | 82451
563272 | 11343 | 1101 | 2 | 2008-03-31 03:44 | Celox measurment: Temperatura = 1454 °C, O2 = 0,0 ppm, C = 0,000 %, Al = 0,000 % | 82451
563273 | 11343 | 1252 | 3 | 2008-03-31 03:45 | Heating start 300 kWh | 82451
563274 | 11343 | 1101 | 2 | 2008-03-31 03:48 | Celox measurment: Temperatura = 1466 °C, O2 = 0,0 ppm, C = 0,000 %, Al = 0,000 % | 82451
563275 | 11343 | 1252 | 3 | 2008-03-31 03:48 | Heating start 200 kWh | 82451
563276 | 11343 | 1400 | 5 | 2008-03-31 03:54 | Added [15] CASIfi13 = 16,2 kg | 82451
563277 | 11343 | 1362 | 4 | 2008-03-31 04:04 | Chemical analysis request at LFVD in chemical lab: 82451/ 0 Kotnik Marijan | 82451
563278 | 11343 | 1016 | 1 | 2008-03-31 04:05 | Heat stop 82451 | 82451
563279 | 11344 | 1015 | 1 | 2008-03-31 04:06 | Heat start 82452 | 82452
563280 | 11344 | 1400 | 5 | 2008-03-31 04:08 | Added [35] FeMo = 90,0 kg | 82452
563281 | 11344 | 1400 | 5 | 2008-03-31 04:08 | Added [48] FeV = 130,0 kg | 82452
563282 | 11344 | 1400 | 5 | 2008-03-31 04:08 | Added [33] FeMnC = 150,0 kg | 82452
563283 | 11344 | 1400 | 5 | 2008-03-31 04:08 | Added [41] FeSi = 170,0 kg | 82452
563284 | 11344 | 1400 | 5 | 2008-03-31 04:08 | Added [27] FeCrC = 640,0 kg | 82452
563285 | 11344 | 1400 | 5 | 2008-03-31 04:08 | Added [10] Al bloki = 6,0 kg | 82452
563286 | 11344 | 1400 | 5 | 2008-03-31 04:08 | Added [52] KARBORITmleti = 70,0 kg | 82452
563287 | 11344 | 1101 | 2 | 2008-03-31 04:19 | Celox measurment: Temperatura = 1465 °C, O2 = 0,0 ppm, C = 0,000 %, Al = 0,000 % | 82452
563288 | 11344 | 1252 | 3 | 2008-03-31 04:20 | Heating start 1200 kWh | 82452
563293 | 11344 | 1361 | 4 | 2008-03-31 04:33 | Zahteva za analizo z VPP na Spectro: 82452/ 5 e Kotnik Marijan | 82452
563294 | 11344 | 1362 | 4 | 2008-03-31 04:34 | Chemical analysis request at LFVD in chemical lab: 82452/ 9 Kotnik Marijan | 82452
563295 | 11344 | 1101 | 2 | 2008-03-31 04:35 | Celox measurment: Temperatura = 1512 °C, O2 = 0,0 ppm, C = 0,000 %, Al = 0,000 % | 82452
563296 | 11344 | 1252 | 3 | 2008-03-31 04:35 | Heating start 600 kWh | 82452
563297 | 11344 | 1400 | 5 | 2008-03-31 04:50 | Added [35] FeMo = 30,0 kg | 82452
563298 | 11344 | 1400 | 5 | 2008-03-31 04:50 | Added [48] FeV = 15,0 kg | 82452
563299 | 11344 | 1400 | 5 | 2008-03-31 04:50 | Added [41] FeSi = 20,0 kg | 82452
563300 | 11344 | 1400 | 5 | 2008-03-31 04:50 | Added [52] KARBORITmleti = 40,0 kg | 82452
563301 | 11344 | 1400 | 5 | 2008-03-31 04:51 | Added [12] BOKSIT = 30,0 kg | 82452
563302 | 11344 | 1400 | 5 | 2008-03-31 04:51 | Added [13] CaO = 150,0 kg | 82452
563303 | 11344 | 1251 | 3 | 2008-03-31 04:55 | Vacuum start | 82452
563304 | 11344 | 1254 | 3 | 2008-03-31 05:02 | Degassing start | 82452
563305 | 11344 | 1253 | 3 | 2008-03-31 05:27 | Degassing stop | 82452
563309 | 11344 | 1400 | 5 | 2008-03-31 05:27 | Added [12] BOKSIT = 50,0 kg | 82452
563310 | 11344 | 1400 | 5 | 2008-03-31 05:27 | Added [21] EPŽ žlindra = 120,0 kg | 82452
563306 | 11344 | 1361 | 4 | 2008-03-31 05:27 | Zahteva za analizo z VPP na Spectro: 82452/ 6 e Kotnik Marijan | 82452
563307 | 11344 | 1362 | 4 | 2008-03-31 05:27 | Chemical analysis request at LFVD in chemical lab: 82452/10 Kotnik Marijan | 82452
563308 | 11344 | 1101 | 2 | 2008-03-31 05:31 | Celox measurment: Temperatura = 1476 °C, O2 = 0,0 ppm, C = 0,000 %, Al = 0,000 % | 82452
563311 | 11344 | 1111 | 2 | 2008-03-31 05:33 | Hydris meritev: H2 = 1,30 ppm, PBL = 1486 hPa, PSU = 598 hPa | 82452
563312 | 11344 | 1400 | 5 | 2008-03-31 05:42 | Added [72] Al opl.zica = 1,9 kg | 82452
563313 | 11344 | 1101 | 2 | 2008-03-31 05:44 | Celox measurment: Temperatura = 1464 °C, O2 = 0,0 ppm, C = 0,000 %, Al = 0,000 % | 82452
563314 | 11344 | 1400 | 5 | 2008-03-31 05:45 | Added [15] CASIfi13 = 15,3 kg | 82452
563315 | 11344 | 1362 | 4 | 2008-03-31 05:47 | Chemical analysis request at LFVD in chemical lab: 82452/ 0 Kotnik Marijan | 82452
563316 | 11344 | 1016 | 1 | 2008-03-31 05:50 | Heat stop 82452 | 82452
563751 | 11355 | 1400 | 5 | 2008-04-02 07:02 | Added [13] CaO = 350,0 kg | 82463
563752 | 11355 | 1400 | 5 | 2008-04-02 07:02 | Added [12] BOKSIT = 70,0 kg | 82463
563753 | 11355 | 1400 | 5 | 2008-04-02 07:03 | Added [48] FeV = 270,0 kg | 82463
563780 | 11355 | 1400 | 5 | 2008-04-02 07:20 | Added [10] Al bloki = 10,0 kg | 82463
563781 | 11355 | 1400 | 5 | 2008-04-02 07:20 | Added [52] KARBORITmleti = 175,0 kg | 82463
563768 | 11355 | 1015 | 1 | 2008-04-02 07:55 | Heat start 82463 | 82463
563771 | 11355 | 1101 | 2 | 2008-04-02 08:02 | Celox measurment: Temperatura = 1548 °C, O2 = 0,0 ppm, C = 0,000 %, Al = 0,000 % | 82463
563772 | 11355 | 1400 | 5 | 2008-04-02 08:03 | Added [35] FeMo = 85,0 kg | 82463
563773 | 11355 | 1400 | 5 | 2008-04-02 08:03 | Added [48] FeV = 40,0 kg | 82463
563774 | 11355 | 1400 | 5 | 2008-04-02 08:03 | Added [41] FeSi = 150,0 kg | 82463
563775 | 11355 | 1400 | 5 | 2008-04-02 08:03 | Added [27] FeCrC = 220,0 kg | 82463
563776 | 11355 | 1400 | 5 | 2008-04-02 08:03 | Added [10] Al bloki = 5,0 kg | 82463
563777 | 11355 | 1400 | 5 | 2008-04-02 08:03 | Added [52] KARBORITmleti = 775,0 kg | 82463
563785 | 11355 | 1400 | 5 | 2008-04-02 08:03 | Added [52] KARBORITmleti = -700,0 kg | 82463
563778 | 11355 | 1400 | 5 | 2008-04-02 08:05 | Added [13] CaO = 300,0 kg | 82463
563779 | 11355 | 1251 | 3 | 2008-04-02 08:07 | Vacuum start | 82463
563782 | 11355 | 1400 | 5 | 2008-04-02 08:11 | Added [76] Kalcijev karbid = 50,0 kg | 82463
563783 | 11356 | 1400 | 5 | 2008-04-02 08:12 | Added [13] CaO = 350,0 kg | 82464
563784 | 11356 | 1400 | 5 | 2008-04-02 08:12 | Added [12] BOKSIT = 75,0 kg | 82464
563786 | 11355 | 1254 | 3 | 2008-04-02 08:18 | Degassing start | 82463
563789 | 11355 | 1253 | 3 | 2008-04-02 08:43 | Degassing stop | 82463
563790 | 11355 | 1400 | 5 | 2008-04-02 08:44 | Added [21] EPŽ žlindra = 110,0 kg | 82463
563787 | 11355 | 1361 | 4 | 2008-04-02 08:46 | Zahteva za analizo z VPP na Spectro: 82463/ 6 e Gorensek Peter | 82463
563788 | 11355 | 1362 | 4 | 2008-04-02 08:46 | Chemical analysis request at LFVD in chemical lab: 82463/10 Gorensek Peter | 82463
563791 | 11356 | 1400 | 5 | 2008-04-02 08:53 | Added [48] FeV = 370,0 kg | 82464
563792 | 11355 | 1101 | 2 | 2008-04-02 08:55 | Celox measurment: Temperatura = 1470 °C, O2 = 0,0 ppm, C = 0,000 %, Al = 0,000 % | 82463
563793 | 11355 | 1101 | 2 | 2008-04-02 09:05 | Celox measurment: Temperatura = 1460 °C, O2 = 0,0 ppm, C = 0,000 %, Al = 0,000 % | 82463
563800 | 11356 | 1400 | 5 | 2008-04-02 09:05 | Added [10] Al bloki = 10,0 kg | 82464
563801 | 11356 | 1400 | 5 | 2008-04-02 09:05 | Added [52] KARBORITmleti = 200,0 kg | 82464
563794 | 11355 | 1400 | 5 | 2008-04-02 09:06 | Added [52] KARBORITmleti = 20,0 kg | 82463
563795 | 11355 | 1400 | 5 | 2008-04-02 09:06 | Added [72] Al opl.zica = 3,9 kg | 82463
563796 | 11355 | 1400 | 5 | 2008-04-02 09:09 | Added [15] CASIfi13 = 15,0 kg | 82463
563797 | 11355 | 1362 | 4 | 2008-04-02 09:09 | Chemical analysis request at LFVD in chemical lab: 82463/ 0 Gorensek Peter | 82463
563798 | 11355 | 1016 | 1 | 2008-04-02 09:16 | Heat stop 82463 | 82463
563799 | 11356 | 1015 | 1 | 2008-04-02 09:16 | Heat start 82464 | 82464
563802 | 11356 | 1101 | 2 | 2008-04-02 09:18 | Celox measurment: Temperatura = 1602 °C, O2 = 0,0 ppm, C = 0,000 %, Al = 0,000 % | 82464
563803 | 11356 | 1400 | 5 | 2008-04-02 09:25 | Added [35] FeMo = 50,0 kg | 82464
563804 | 11356 | 1400 | 5 | 2008-04-02 09:25 | Added [48] FeV = 70,0 kg | 82464
563805 | 11356 | 1400 | 5 | 2008-04-02 09:25 | Added [33] FeMnC = 42,0 kg | 82464
563806 | 11356 | 1400 | 5 | 2008-04-02 09:25 | Added [41] FeSi = 133,0 kg | 82464
563807 | 11356 | 1400 | 5 | 2008-04-02 09:25 | Added [27] FeCrC = 200,0 kg | 82464
563808 | 11356 | 1400 | 5 | 2008-04-02 09:25 | Added [10] Al bloki = 5,0 kg | 82464
563809 | 11356 | 1400 | 5 | 2008-04-02 09:25 | Added [52] KARBORITmleti = 300,0 kg | 82464
563810 | 11356 | 1400 | 5 | 2008-04-02 09:27 | Added [48] FeV = 25,0 kg | 82464
563811 | 11356 | 1400 | 5 | 2008-04-02 09:27 | Added [27] FeCrC = 100,0 kg | 82464
563812 | 11356 | 1251 | 3 | 2008-04-02 09:30 | Vacuum start | 82464
563815 | 11356 | 1254 | 3 | 2008-04-02 09:37 | Degassing start | 82464
563816 | 11356 | 1253 | 3 | 2008-04-02 10:02 | Degassing stop | 82464
563817 | 11356 | 1101 | 2 | 2008-04-02 10:04 | Celox measurment: Temperatura = 1500 °C, O2 = 0,0 ppm, C = 0,000 %, Al = 0,000 % | 82464
563818 | 11356 | 1362 | 4 | 2008-04-02 10:04 | Chemical analysis request at LFVD in chemical lab: 82464/ 9 Gorensek Peter | 82464
563819 | 11356 | 1361 | 4 | 2008-04-02 10:04 | Zahteva za analizo z VPP na Spectro: 82464/ 5 e Gorensek Peter | 82464
563820 | 11356 | 1400 | 5 | 2008-04-02 10:10 | Added [21] EPŽ žlindra = 100,0 kg | 82464
563821 | 11356 | 1400 | 5 | 2008-04-02 10:22 | Added [48] FeV = 25,0 kg | 82464
563822 | 11356 | 1400 | 5 | 2008-04-02 10:22 | Added [41] FeSi = 20,0 kg | 82464
563823 | 11356 | 1400 | 5 | 2008-04-02 10:22 | Added [26] FeCrA = 170,0 kg | 82464
563824 | 11356 | 1400 | 5 | 2008-04-02 10:22 | Added [52] KARBORITmleti = 60,0 kg | 82464
563825 | 11356 | 1400 | 5 | 2008-04-02 10:25 | Added [72] Al opl.zica = 3,9 kg | 82464
563826 | 11356 | 1101 | 2 | 2008-04-02 10:26 | Celox measurment: Temperatura = 1460 °C, O2 = 0,0 ppm, C = 0,000 %, Al = 0,000 % | 82464
563827 | 11356 | 1400 | 5 | 2008-04-02 10:32 | Added [15] CASIfi13 = 16,0 kg | 82464
563828 | 11356 | 1362 | 4 | 2008-04-02 10:32 | Chemical analysis request at LFVD in chemical lab: 82464/ 0 Gorensek Peter | 82464
563829 | 11356 | 1016 | 1 | 2008-04-02 10:37 | Heat stop 82464 | 82464
563941 | 11360 | 1400 | 5 | 2008-04-02 20:54 | Added [13] CaO = 350,0 kg | 82468
563942 | 11360 | 1400 | 5 | 2008-04-02 20:54 | Added [12] BOKSIT = 80,0 kg | 82468
563990 | 11360 | 1400 | 5 | 2008-04-02 22:20 | Added [48] FeV = 220,0 kg | 82468
563991 | 11360 | 1400 | 5 | 2008-04-02 22:20 | Added [27] FeCrC = 500,0 kg | 82468
563992 | 11360 | 1400 | 5 | 2008-04-02 22:20 | Added [10] Al bloki = 5,0 kg | 82468
563993 | 11360 | 1400 | 5 | 2008-04-02 22:20 | Added [52] KARBORITmleti = 300,0 kg | 82468
563994 | 11360 | 1400 | 5 | 2008-04-02 22:25 | Added [76] Kalcijev karbid = 50,0 kg | 82468
563995 | 11360 | 1400 | 5 | 2008-04-02 22:48 | Added [52] KARBORITmleti = 50,0 kg | 82468
563986 | 11360 | 1015 | 1 | 2008-04-02 22:59 | Heat start 82468 | 82468
563989 | 11360 | 1101 | 2 | 2008-04-02 23:08 | Celox measurment: Temperatura = 1507 °C, O2 = 0,0 ppm, C = 0,000 %, Al = 0,000 % | 82468
563997 | 11360 | 1400 | 5 | 2008-04-02 23:10 | Added [35] FeMo = 60,0 kg | 82468
563998 | 11360 | 1400 | 5 | 2008-04-02 23:10 | Added [64] SiMn = 50,0 kg | 82468
563999 | 11360 | 1400 | 5 | 2008-04-02 23:10 | Added [41] FeSi = 90,0 kg | 82468
563996 | 11360 | 1252 | 3 | 2008-04-02 23:11 | Heating start 500 kWh | 82468
564000 | 11360 | 1101 | 2 | 2008-04-02 23:17 | Celox measurment: Temperatura = 1515 °C, O2 = 0,0 ppm, C = 0,000 %, Al = 0,000 % | 82468
564001 | 11360 | 1361 | 4 | 2008-04-02 23:18 | Zahteva za analizo z VPP na Spectro: 82468/ 5 e Adam Maks | 82468
564002 | 11360 | 1252 | 3 | 2008-04-02 23:18 | Heating start 300 kWh | 82468
564003 | 11360 | 1361 | 4 | 2008-04-02 23:23 | Zahteva za analizo z VPP na Spectro: 82468/ 5 e Adam Maks | 82468
564004 | 11360 | 1362 | 4 | 2008-04-02 23:23 | Chemical analysis request at LFVD in chemical lab: 82468/ 9 Adam Maks | 82468
564005 | 11360 | 1252 | 3 | 2008-04-02 23:23 | Heating start 300 kWh | 82468
564008 | 11360 | 1400 | 5 | 2008-04-02 23:41 | Added [35] FeMo = 9,0 kg | 82468
564009 | 11360 | 1400 | 5 | 2008-04-02 23:41 | Added [48] FeV = 50,0 kg | 82468
564010 | 11360 | 1400 | 5 | 2008-04-02 23:41 | Added [41] FeSi = 15,0 kg | 82468
564011 | 11360 | 1400 | 5 | 2008-04-02 23:41 | Added [26] FeCrA = 60,0 kg | 82468
564012 | 11360 | 1400 | 5 | 2008-04-02 23:43 | Added [12] BOKSIT = 40,0 kg | 82468
564013 | 11360 | 1400 | 5 | 2008-04-02 23:43 | Added [13] CaO = 200,0 kg | 82468
564014 | 11360 | 1101 | 2 | 2008-04-02 23:47 | Celox measurment: Temperatura = 1518 °C, O2 = 0,0 ppm, C = 0,000 %, Al = 0,000 % | 82468
564015 | 11360 | 1252 | 3 | 2008-04-02 23:49 | Heating start 300 kWh | 82468
564016 | 11360 | 1361 | 4 | 2008-04-03 00:01 | Zahteva za analizo z VPP na Spectro: 82468/ 5 e Adam Maks | 82468
564017 | 11360 | 1251 | 3 | 2008-04-03 00:08 | Vacuum start | 82468
564018 | 11360 | 1254 | 3 | 2008-04-03 00:13 | Degassing start | 82468
564019 | 11360 | 1253 | 3 | 2008-04-03 00:38 | Degassing stop | 82468
564020 | 11360 | 1362 | 4 | 2008-04-03 00:38 | Chemical analysis request at LFVD in chemical lab: 82468/10 Adam Maks | 82468
564021 | 11360 | 1101 | 2 | 2008-04-03 00:40 | Celox measurment: Temperatura = 1472 °C, O2 = 0,0 ppm, C = 0,000 %, Al = 0,000 % | 82468
564022 | 11360 | 1252 | 3 | 2008-04-03 00:56 | Heating start 200 kWh | 82468
564023 | 11360 | 1101 | 2 | 2008-04-03 01:02 | Celox measurment: Temperatura = 1465 °C, O2 = 0,0 ppm, C = 0,000 %, Al = 0,000 % | 82468
564024 | 11360 | 1252 | 3 | 2008-04-03 01:03 | Heating start 200 kWh | 82468
564025 | 11360 | 1400 | 5 | 2008-04-03 01:09 | Added [48] FeV = 15,0 kg | 82468
564026 | 11360 | 1400 | 5 | 2008-04-03 01:09 | Added [26] FeCrA = 50,0 kg | 82468
564027 | 11360 | 1400 | 5 | 2008-04-03 01:09 | Added [17] Cfi13 = 5,8 kg | 82468
564028 | 11360 | 1400 | 5 | 2008-04-03 01:10 | Added [15] CASIfi13 = 13,9 kg | 82468
564029 | 11360 | 1362 | 4 | 2008-04-03 01:13 | Chemical analysis request at LFVD in chemical lab: 82468/ 0 Adam Maks | 82468
564030 | 11360 | 1016 | 1 | 2008-04-03 01:14 | Heat stop 82468 | 82468
565518 | 11396 | 1400 | 5 | 2008-04-06 07:43 | Added [13] CaO = 350,0 kg | 82504
565519 | 11396 | 1400 | 5 | 2008-04-06 07:43 | Added [12] BOKSIT = 70,0 kg | 82504
565537 | 11396 | 1400 | 5 | 2008-04-06 08:38 | Added [52] KARBORITmleti = 175,0 kg | 82504
565538 | 11396 | 1400 | 5 | 2008-04-06 08:41 | Added [76] Kalcijev karbid = 50,0 kg | 82504
565534 | 11396 | 1015 | 1 | 2008-04-06 08:50 | Heat start 82504 | 82504
565539 | 11396 | 1400 | 5 | 2008-04-06 09:01 | Added [35] FeMo = 70,0 kg | 82504
565540 | 11396 | 1400 | 5 | 2008-04-06 09:01 | Added [48] FeV = 290,0 kg | 82504
565541 | 11396 | 1400 | 5 | 2008-04-06 09:01 | Added [64] SiMn = 30,0 kg | 82504
565542 | 11396 | 1400 | 5 | 2008-04-06 09:01 | Added [41] FeSi = 130,0 kg | 82504
565543 | 11396 | 1400 | 5 | 2008-04-06 09:01 | Added [30] FeCrC51 = 1000,0 kg | 82504
565544 | 11396 | 1400 | 5 | 2008-04-06 09:01 | Added [27] FeCrC = 1000,0 kg | 82504
565545 | 11396 | 1400 | 5 | 2008-04-06 09:01 | Added [30] FeCrC51 = -1000,0 kg | 82504
565546 | 11396 | 1101 | 2 | 2008-04-06 09:14 | Celox measurment: Temperatura = 1484 °C, O2 = 0,0 ppm, C = 0,000 %, Al = 0,000 % | 82504
565547 | 11396 | 1252 | 3 | 2008-04-06 09:14 | Heating start 1000 kWh | 82504
565548 | 11396 | 1101 | 2 | 2008-04-06 09:26 | Celox measurment: Temperatura = 1506 °C, O2 = 0,0 ppm, C = 0,000 %, Al = 0,000 % | 82504
565549 | 11396 | 1361 | 4 | 2008-04-06 09:26 | Zahteva za analizo z VPP na Spectro: 82504/ 5 e Gorensek Peter | 82504
565550 | 11396 | 1252 | 3 | 2008-04-06 09:27 | Heating start 500 kWh | 82504
565551 | 11396 | 1400 | 5 | 2008-04-06 09:35 | Added [35] FeMo = 28,0 kg | 82504
565552 | 11396 | 1400 | 5 | 2008-04-06 09:35 | Added [48] FeV = 50,0 kg | 82504
565553 | 11396 | 1400 | 5 | 2008-04-06 09:35 | Added [41] FeSi = 30,0 kg | 82504
565554 | 11396 | 1400 | 5 | 2008-04-06 09:35 | Added [27] FeCrC = 140,0 kg | 82504
565555 | 11396 | 1400 | 5 | 2008-04-06 09:35 | Added [26] FeCrA = 340,0 kg | 82504
565556 | 11396 | 1400 | 5 | 2008-04-06 09:35 | Added [10] Al bloki = 3,0 kg | 82504
565557 | 11396 | 1400 | 5 | 2008-04-06 09:38 | Added [13] CaO = 100,0 kg | 82504
565558 | 11396 | 1400 | 5 | 2008-04-06 09:38 | Added [12] BOKSIT = 60,0 kg | 82504
565559 | 11396 | 1251 | 3 | 2008-04-06 09:40 | Vacuum start | 82504
565560 | 11396 | 1254 | 3 | 2008-04-06 09:44 | Degassing start | 82504
565562 | 11396 | 1101 | 2 | 2008-04-06 10:12 | Celox measurment: Temperatura = 1474 °C, O2 = 0,0 ppm, C = 0,000 %, Al = 0,000 % | 82504
565563 | 11396 | 1362 | 4 | 2008-04-06 10:13 | Chemical analysis request at LFVD in chemical lab: 82504/10 Gorensek Peter | 82504
565564 | 11396 | 1361 | 4 | 2008-04-06 10:13 | Zahteva za analizo z VPP na Spectro: 82504/ 6 e Gorensek Peter | 82504
565565 | 11396 | 1101 | 2 | 2008-04-06 10:27 | Celox measurment: Temperatura = 1463 °C, O2 = 0,0 ppm, C = 0,000 %, Al = 0,000 % | 82504
565566 | 11396 | 1252 | 3 | 2008-04-06 10:31 | Heating start 200 kWh | 82504
565567 | 11396 | 1400 | 5 | 2008-04-06 10:35 | Added [15] CASIfi13 = 16,0 kg | 82504
565568 | 11396 | 1362 | 4 | 2008-04-06 10:36 | Chemical analysis request at LFVD in chemical lab: 82504/ 0 Gorensek Peter | 82504
565569 | 11396 | 1016 | 1 | 2008-04-06 10:44 | Heat stop 82504 | 82504
565592 | 11398 | 1400 | 5 | 2008-04-06 11:28 | Added [13] CaO = 350,0 kg | 82506
565593 | 11398 | 1400 | 5 | 2008-04-06 11:28 | Added [12] BOKSIT = 80,0 kg | 82506
565611 | 11398 | 1400 | 5 | 2008-04-06 12:30 | Added [10] Al bloki = 6,0 kg | 82506
565612 | 11398 | 1400 | 5 | 2008-04-06 12:30 | Added [52] KARBORITmleti = 25,0 kg | 82506
565610 | 11398 | 1015 | 1 | 2008-04-06 12:54 | Heat start 82506 | 82506
565613 | 11398 | 1101 | 2 | 2008-04-06 13:02 | Celox measurment: Temperatura = 1551 °C, O2 = 0,0 ppm, C = 0,000 %, Al = 0,000 % | 82506
565614 | 11398 | 1400 | 5 | 2008-04-06 13:02 | Added [35] FeMo = 65,0 kg | 82506
565615 | 11398 | 1400 | 5 | 2008-04-06 13:02 | Added [48] FeV = 255,0 kg | 82506
565616 | 11398 | 1400 | 5 | 2008-04-06 13:02 | Added [33] FeMnC = 70,0 kg | 82506
565617 | 11398 | 1400 | 5 | 2008-04-06 13:02 | Added [41] FeSi = 160,0 kg | 82506
565618 | 11398 | 1400 | 5 | 2008-04-06 13:02 | Added [27] FeCrC = 850,0 kg | 82506
565619 | 11398 | 1400 | 5 | 2008-04-06 13:02 | Added [10] Al bloki = 6,0 kg | 82506
565620 | 11398 | 1400 | 5 | 2008-04-06 13:06 | Added [52] KARBORITmleti = 125,0 kg | 82506
565621 | 11398 | 1400 | 5 | 2008-04-06 13:07 | Added [13] CaO = 100,0 kg | 82506
565622 | 11398 | 1400 | 5 | 2008-04-06 13:07 | Added [12] BOKSIT = 80,0 kg | 82506
565623 | 11398 | 1251 | 3 | 2008-04-06 13:08 | Vacuum start | 82506
565624 | 11399 | 1400 | 5 | 2008-04-06 13:10 | Added [13] CaO = 350,0 kg | 82507
565625 | 11399 | 1400 | 5 | 2008-04-06 13:10 | Added [12] BOKSIT = 80,0 kg | 82507
565626 | 11398 | 1254 | 3 | 2008-04-06 13:12 | Degassing start | 82506
565627 | 11398 | 1253 | 3 | 2008-04-06 13:36 | Degassing stop | 82506
565628 | 11398 | 1101 | 2 | 2008-04-06 13:39 | Celox measurment: Temperatura = 1461 °C, O2 = 0,0 ppm, C = 0,000 %, Al = 0,000 % | 82506
565629 | 11398 | 1362 | 4 | 2008-04-06 13:39 | Chemical analysis request at LFVD in chemical lab: 82506/ 9 Gorensek Peter | 82506
565630 | 11398 | 1361 | 4 | 2008-04-06 13:40 | Zahteva za analizo z VPP na Spectro: 82506/ 5 e Gorensek Peter | 82506
565631 | 11398 | 1252 | 3 | 2008-04-06 13:44 | Heating start 500 kWh | 82506
565632 | 11398 | 1400 | 5 | 2008-04-06 13:59 | Added [72] Al opl.zica = 34,7 kg | 82506
565633 | 11398 | 1400 | 5 | 2008-04-06 14:04 | Added [35] FeMo = 15,0 kg | 82506
565634 | 11398 | 1400 | 5 | 2008-04-06 14:04 | Added [48] FeV = 15,0 kg | 82506
565635 | 11398 | 1400 | 5 | 2008-04-06 14:04 | Added [27] FeCrC = 100,0 kg | 82506
565636 | 11398 | 1400 | 5 | 2008-04-06 14:04 | Added [12] BOKSIT = 50,0 kg | 82506
565637 | 11398 | 1101 | 2 | 2008-04-06 14:07 | Celox measurment: Temperatura = 1451 °C, O2 = 0,0 ppm, C = 0,000 %, Al = 0,000 % | 82506
565638 | 11398 | 1252 | 3 | 2008-04-06 14:07 | Heating start 300 kWh | 82506
565639 | 11398 | 1361 | 4 | 2008-04-06 14:14 | Zahteva za analizo z VPP na Spectro: 82506/ 6 e Gorensek Peter | 82506
565640 | 11398 | 1101 | 2 | 2008-04-06 14:14 | Celox measurment: Temperatura = 1467 °C, O2 = 0,0 ppm, C = 0,000 %, Al = 0,000 % | 82506
565641 | 11398 | 1252 | 3 | 2008-04-06 14:16 | Heating start 200 kWh | 82506
565642 | 11398 | 1400 | 5 | 2008-04-06 14:19 | Added [72] Al opl.zica = 2,5 kg | 82506
565643 | 11398 | 1101 | 2 | 2008-04-06 14:20 | Celox measurment: Temperatura = 1474 °C, O2 = 0,0 ppm, C = 0,000 %, Al = 0,000 % | 82506
565644 | 11398 | 1361 | 4 | 2008-04-06 14:30 | Zahteva za analizo z VPP na Spectro: 82506/ 7 e Gorensek Peter | 82506
565645 | 11398 | 1101 | 2 | 2008-04-06 14:32 | Celox measurment: Temperatura = 1468 °C, O2 = 0,0 ppm, C = 0,000 %, Al = 0,000 % | 82506
565646 | 11398 | 1252 | 3 | 2008-04-06 14:32 | Heating start 200 kWh | 82506
565651 | 11399 | 1400 | 5 | 2008-04-06 14:35 | Added [48] FeV = 380,0 kg | 82507
565652 | 11399 | 1400 | 5 | 2008-04-06 14:35 | Added [10] Al bloki = 12,0 kg | 82507
565653 | 11399 | 1400 | 5 | 2008-04-06 14:35 | Added [52] KARBORITmleti = 150,0 kg | 82507
565647 | 11398 | 1400 | 5 | 2008-04-06 14:35 | Added [72] Al opl.zica = 1,0 kg | 82506
565654 | 11399 | 1400 | 5 | 2008-04-06 14:38 | Added [76] Kalcijev karbid = 50,0 kg | 82507
565648 | 11398 | 1400 | 5 | 2008-04-06 14:40 | Added [15] CASIfi13 = 15,3 kg | 82506
565649 | 11398 | 1016 | 1 | 2008-04-06 14:43 | Heat stop 82506 | 82506
565650 | 11399 | 1015 | 1 | 2008-04-06 14:44 | Heat start 82507 | 82507
565655 | 11399 | 1400 | 5 | 2008-04-06 14:52 | Added [35] FeMo = 40,0 kg | 82507
565656 | 11399 | 1400 | 5 | 2008-04-06 14:52 | Added [48] FeV = 40,0 kg | 82507
565657 | 11399 | 1400 | 5 | 2008-04-06 14:52 | Added [33] FeMnC = 30,0 kg | 82507
565658 | 11399 | 1400 | 5 | 2008-04-06 14:52 | Added [41] FeSi = 120,0 kg | 82507
565659 | 11399 | 1400 | 5 | 2008-04-06 14:52 | Added [10] Al bloki = 6,0 kg | 82507
565660 | 11399 | 1400 | 5 | 2008-04-06 14:52 | Added [52] KARBORITmleti = 70,0 kg | 82507
565661 | 11399 | 1400 | 5 | 2008-04-06 14:56 | Added [12] BOKSIT = 50,0 kg | 82507
565662 | 11399 | 1400 | 5 | 2008-04-06 14:56 | Added [13] CaO = 100,0 kg | 82507
565663 | 11399 | 1252 | 3 | 2008-04-06 15:01 | Heating start 500 kWh | 82507
565668 | 11399 | 1101 | 2 | 2008-04-06 15:08 | Celox measurment: Temperatura = 1511 °C, O2 = 0,0 ppm, C = 0,000 %, Al = 0,000 % | 82507
565669 | 11399 | 1252 | 3 | 2008-04-06 15:08 | Heating start 500 kWh | 82507
565670 | 11399 | 1361 | 4 | 2008-04-06 15:15 | Zahteva za analizo z VPP na Spectro: 82507/ 5 e Kotnik Marijan | 82507
565671 | 11399 | 1101 | 2 | 2008-04-06 15:16 | Celox measurment: Temperatura = 1529 °C, O2 = 0,0 ppm, C = 0,000 %, Al = 0,000 % | 82507
565672 | 11399 | 1362 | 4 | 2008-04-06 15:17 | Chemical analysis request at LFVD in chemical lab: 82507/ 9 Kotnik Marijan | 82507
565673 | 11399 | 1252 | 3 | 2008-04-06 15:17 | Heating start 300 kWh | 82507
565674 | 11399 | 1362 | 4 | 2008-04-06 15:18 | Chemical analysis request at LFVD in chemical lab: 82506/ 0 Kotnik Marijan | 82506
565675 | 11399 | 1362 | 4 | 2008-04-06 15:18 | Chemical analysis request at LFVD in chemical lab: 82507/ 9 Kotnik Marijan | 82507
565676 | 11399 | 1400 | 5 | 2008-04-06 15:30 | Added [35] FeMo = 20,0 kg | 82507
565677 | 11399 | 1400 | 5 | 2008-04-06 15:30 | Added [48] FeV = 25,0 kg | 82507
565678 | 11399 | 1400 | 5 | 2008-04-06 15:30 | Added [41] FeSi = 20,0 kg | 82507
565679 | 11399 | 1400 | 5 | 2008-04-06 15:30 | Added [10] Al bloki = 6,0 kg | 82507
565680 | 11399 | 1400 | 5 | 2008-04-06 15:30 | Added [52] KARBORITmleti = 80,0 kg | 82507
565681 | 11399 | 1400 | 5 | 2008-04-06 15:32 | Added [12] BOKSIT = 30,0 kg | 82507
565682 | 11399 | 1400 | 5 | 2008-04-06 15:32 | Added [13] CaO = 150,0 kg | 82507
565683 | 11399 | 1251 | 3 | 2008-04-06 15:34 | Vacuum start | 82507
565684 | 11399 | 1254 | 3 | 2008-04-06 15:39 | Degassing start | 82507
565685 | 11399 | 1400 | 5 | 2008-04-06 16:05 | Added [21] EPŽ žlindra = 100,0 kg | 82507
565686 | 11399 | 1361 | 4 | 2008-04-06 16:05 | Zahteva za analizo z VPP na Spectro: 82507/ 6 e Kotnik Marijan | 82507
565687 | 11399 | 1362 | 4 | 2008-04-06 16:06 | Chemical analysis request at LFVD in chemical lab: 82507/10 Kotnik Marijan | 82507
565688 | 11399 | 1101 | 2 | 2008-04-06 16:08 | Celox measurment: Temperatura = 1490 °C, O2 = 0,0 ppm, C = 0,000 %, Al = 0,000 % | 82507
565689 | 11399 | 1400 | 5 | 2008-04-06 16:20 | Added [17] Cfi13 = 14,5 kg | 82507
565690 | 11399 | 1400 | 5 | 2008-04-06 16:20 | Added [72] Al opl.zica = 4,2 kg | 82507
565691 | 11399 | 1252 | 3 | 2008-04-06 16:26 | Heating start 100 kWh | 82507
565692 | 11399 | 1101 | 2 | 2008-04-06 16:26 | Celox measurment: Temperatura = 1479 °C, O2 = 0,0 ppm, C = 0,000 %, Al = 0,000 % | 82507
565693 | 11399 | 1400 | 5 | 2008-04-06 16:28 | Added [15] CASIfi13 = 15,3 kg | 82507
565694 | 11399 | 1362 | 4 | 2008-04-06 16:30 | Chemical analysis request at LFVD in chemical lab: 82507/ 0 Kotnik Marijan | 82507
565695 | 11399 | 1016 | 1 | 2008-04-06 16:30 | Heat stop 82507 | 82507
566280 | 11414 | 1400 | 5 | 2008-04-09 01:42 | Added [13] CaO = 400,0 kg | 82522
566281 | 11414 | 1400 | 5 | 2008-04-09 01:42 | Added [12] BOKSIT = 80,0 kg | 82522
566299 | 11414 | 1400 | 5 | 2008-04-09 02:40 | Added [35] FeMo = 70,0 kg | 82522
566300 | 11414 | 1400 | 5 | 2008-04-09 02:40 | Added [48] FeV = 250,0 kg | 82522
566301 | 11414 | 1400 | 5 | 2008-04-09 02:40 | Added [33] FeMnC = 30,0 kg | 82522
566302 | 11414 | 1400 | 5 | 2008-04-09 02:40 | Added [41] FeSi = 70,0 kg | 82522
566303 | 11414 | 1400 | 5 | 2008-04-09 02:40 | Added [27] FeCrC = 300,0 kg | 82522
566304 | 11414 | 1400 | 5 | 2008-04-09 02:40 | Added [10] Al bloki = 5,0 kg | 82522
566305 | 11414 | 1400 | 5 | 2008-04-09 02:40 | Added [52] KARBORITmleti = 50,0 kg | 82522
566306 | 11414 | 1400 | 5 | 2008-04-09 02:43 | Added [76] Kalcijev karbid = 50,0 kg | 82522
566316 | 11414 | 1015 | 1 | 2008-04-09 03:20 | Heat start 82522 | 82522
566319 | 11414 | 1361 | 4 | 2008-04-09 03:22 | Zahteva za analizo z VPP na Spectro: 82522/ 5 e Gorensek Peter | 82522
566320 | 11414 | 1361 | 4 | 2008-04-09 03:23 | Zahteva za analizo z VPP na Spectro: 82522/ 5 e Gorensek Peter | 82522
566323 | 11414 | 1101 | 2 | 2008-04-09 03:28 | Celox measurment: Temperatura = 1490 °C, O2 = 0,0 ppm, C = 0,000 %, Al = 0,000 % | 82522
566324 | 11414 | 1400 | 5 | 2008-04-09 03:29 | Added [35] FeMo = 62,0 kg | 82522
566325 | 11414 | 1400 | 5 | 2008-04-09 03:29 | Added [48] FeV = 75,0 kg | 82522
566326 | 11414 | 1400 | 5 | 2008-04-09 03:29 | Added [41] FeSi = 45,0 kg | 82522
566327 | 11414 | 1400 | 5 | 2008-04-09 03:29 | Added [27] FeCrC = 800,0 kg | 82522
566328 | 11414 | 1400 | 5 | 2008-04-09 03:29 | Added [10] Al bloki = 6,0 kg | 82522
566329 | 11414 | 1252 | 3 | 2008-04-09 03:33 | Heating start 800 kWh | 82522
566330 | 11414 | 1101 | 2 | 2008-04-09 03:43 | Celox measurment: Temperatura = 1484 °C, O2 = 0,0 ppm, C = 0,000 %, Al = 0,000 % | 82522
566331 | 11414 | 1361 | 4 | 2008-04-09 03:44 | Zahteva za analizo z VPP na Spectro: 82522/ 5 e Gorensek Peter | 82522
566332 | 11414 | 1252 | 3 | 2008-04-09 03:44 | Heating start 700 kWh | 82522
566321 | 11415 | 1400 | 5 | 2008-04-09 03:46 | Added [13] CaO = 400,0 kg | 82523
566322 | 11415 | 1400 | 5 | 2008-04-09 03:46 | Added [12] BOKSIT = 80,0 kg | 82523
566333 | 11414 | 1400 | 5 | 2008-04-09 03:54 | Added [35] FeMo = 10,0 kg | 82522
566334 | 11414 | 1400 | 5 | 2008-04-09 03:54 | Added [41] FeSi = 30,0 kg | 82522
566335 | 11414 | 1400 | 5 | 2008-04-09 03:54 | Added [27] FeCrC = 150,0 kg | 82522
566336 | 11414 | 1400 | 5 | 2008-04-09 03:54 | Added [10] Al bloki = 3,0 kg | 82522
566337 | 11414 | 1400 | 5 | 2008-04-09 03:56 | Added [13] CaO = 150,0 kg | 82522
566338 | 11414 | 1251 | 3 | 2008-04-09 03:57 | Vacuum start | 82522
566339 | 11414 | 1254 | 3 | 2008-04-09 04:01 | Degassing start | 82522
566340 | 11414 | 1253 | 3 | 2008-04-09 04:27 | Degassing stop | 82522
566345 | 11414 | 1400 | 5 | 2008-04-09 04:27 | Added [12] BOKSIT = 80,0 kg | 82522
566346 | 11415 | 1400 | 5 | 2008-04-09 04:29 | Added [48] FeV = 330,0 kg | 82523
566347 | 11415 | 1400 | 5 | 2008-04-09 04:29 | Added [10] Al bloki = 5,0 kg | 82523
566348 | 11415 | 1400 | 5 | 2008-04-09 04:29 | Added [52] KARBORITmleti = 175,0 kg | 82523
566341 | 11414 | 1101 | 2 | 2008-04-09 04:30 | Celox measurment: Temperatura = 1468 °C, O2 = 0,0 ppm, C = 0,000 %, Al = 0,000 % | 82522
566342 | 11414 | 1362 | 4 | 2008-04-09 04:30 | Chemical analysis request at LFVD in chemical lab: 82522/10 Gorensek Peter | 82522
566343 | 11414 | 1361 | 4 | 2008-04-09 04:30 | Zahteva za analizo z VPP na Spectro: 82522/ 6 e Gorensek Peter | 82522
566344 | 11414 | 1252 | 3 | 2008-04-09 04:30 | Heating start 100 kWh | 82522
566349 | 11415 | 1400 | 5 | 2008-04-09 04:33 | Added [76] Kalcijev karbid = 50,0 kg | 82523
566350 | 11414 | 1400 | 5 | 2008-04-09 04:42 | Added [17] Cfi13 = 36,3 kg | 82522
566351 | 11414 | 1400 | 5 | 2008-04-09 04:42 | Added [72] Al opl.zica = 2,9 kg | 82522
566352 | 11414 | 1101 | 2 | 2008-04-09 04:46 | Celox measurment: Temperatura = 1457 °C, O2 = 0,0 ppm, C = 0,000 %, Al = 0,000 % | 82522
566353 | 11414 | 1252 | 3 | 2008-04-09 04:46 | Heating start 200 kWh | 82522
566354 | 11414 | 1400 | 5 | 2008-04-09 04:52 | Added [15] CASIfi13 = 15,0 kg | 82522
566355 | 11414 | 1362 | 4 | 2008-04-09 04:52 | Chemical analysis request at LFVD in chemical lab: 82522/ 0 Gorensek Peter | 82522
566356 | 11414 | 1016 | 1 | 2008-04-09 04:56 | Heat stop 82522 | 82522
566357 | 11415 | 1015 | 1 | 2008-04-09 04:56 | Heat start 82523 | 82523
566361 | 11415 | 1400 | 5 | 2008-04-09 05:02 | Added [35] FeMo = 105,0 kg | 82523
566362 | 11415 | 1400 | 5 | 2008-04-09 05:02 | Added [48] FeV = 110,0 kg | 82523
566363 | 11415 | 1400 | 5 | 2008-04-09 05:02 | Added [33] FeMnC = 30,0 kg | 82523
566364 | 11415 | 1400 | 5 | 2008-04-09 05:02 | Added [41] FeSi = 90,0 kg | 82523
566365 | 11415 | 1400 | 5 | 2008-04-09 05:02 | Added [27] FeCrC = 300,0 kg | 82523
566366 | 11415 | 1400 | 5 | 2008-04-09 05:02 | Added [10] Al bloki = 12,0 kg | 82523
566367 | 11415 | 1400 | 5 | 2008-04-09 05:02 | Added [52] KARBORITmleti = 45,0 kg | 82523
566360 | 11415 | 1101 | 2 | 2008-04-09 05:03 | Celox measurment: Temperatura = 1529 °C, O2 = 0,0 ppm, C = 0,000 %, Al = 0,000 % | 82523
566368 | 11415 | 1400 | 5 | 2008-04-09 05:07 | Added [13] CaO = 100,0 kg | 82523
566369 | 11415 | 1400 | 5 | 2008-04-09 05:07 | Added [12] BOKSIT = 70,0 kg | 82523
566370 | 11415 | 1251 | 3 | 2008-04-09 05:09 | Vacuum start | 82523
566373 | 11415 | 1254 | 3 | 2008-04-09 05:13 | Degassing start | 82523
566374 | 11415 | 1253 | 3 | 2008-04-09 05:38 | Degassing stop | 82523
566375 | 11415 | 1101 | 2 | 2008-04-09 05:40 | Celox measurment: Temperatura = 1460 °C, O2 = 0,0 ppm, C = 0,000 %, Al = 0,000 % | 82523
566376 | 11415 | 1362 | 4 | 2008-04-09 05:41 | Chemical analysis request at LFVD in chemical lab: 82523/ 9 Gorensek Peter | 82523
566377 | 11415 | 1361 | 4 | 2008-04-09 05:41 | Zahteva za analizo z VPP na Spectro: 82523/ 5 e Gorensek Peter | 82523
566378 | 11415 | 1252 | 3 | 2008-04-09 05:47 | Heating start 300 kWh | 82523
566379 | 11415 | 1400 | 5 | 2008-04-09 05:53 | Added [35] FeMo = 10,0 kg | 82523
566380 | 11415 | 1400 | 5 | 2008-04-09 05:53 | Added [48] FeV = 15,0 kg | 82523
566381 | 11415 | 1101 | 2 | 2008-04-09 05:54 | Celox measurment: Temperatura = 1466 °C, O2 = 0,0 ppm, C = 0,000 %, Al = 0,000 % | 82523
566382 | 11415 | 1252 | 3 | 2008-04-09 05:57 | Heating start 300 kWh | 82523
566384 | 11415 | 1400 | 5 | 2008-04-09 05:58 | Added [35] FeMo = 20,0 kg | 82523
566385 | 11415 | 1400 | 5 | 2008-04-09 05:58 | Added [48] FeV = 20,0 kg | 82523
566386 | 11415 | 1400 | 5 | 2008-04-09 05:58 | Added [27] FeCrC = 40,0 kg | 82523
566387 | 11415 | 1400 | 5 | 2008-04-09 05:58 | Added [17] Cfi13 = 4,3 kg | 82523
566383 | 11415 | 1101 | 2 | 2008-04-09 05:59 | Celox measurment: Temperatura = 1478 °C, O2 = 0,0 ppm, C = 0,000 %, Al = 0,000 % | 82523
566388 | 11415 | 1400 | 5 | 2008-04-09 06:03 | Added [15] CASIfi13 = 15,5 kg | 82523
566389 | 11415 | 1362 | 4 | 2008-04-09 06:04 | Chemical analysis request at LFVD in chemical lab: 82523/ 0 Gorensek Peter | 82523
566392 | 11415 | 1016 | 1 | 2008-04-09 06:11 | Heat stop 82523 | 82523
566833 | 11427 | 1400 | 5 | 2008-04-10 07:20 | Added [13] CaO = 350,0 kg | 82535
566834 | 11427 | 1400 | 5 | 2008-04-10 07:20 | Added [12] BOKSIT = 80,0 kg | 82535
566851 | 11427 | 1400 | 5 | 2008-04-10 08:22 | Added [48] FeV = 220,0 kg | 82535
566858 | 11427 | 1400 | 5 | 2008-04-10 08:22 | Added [52] KARBORITmleti = 25,0 kg | 82535
566852 | 11427 | 1400 | 5 | 2008-04-10 08:24 | Added [76] Kalcijev karbid = 50,0 kg | 82535
566855 | 11427 | 1015 | 1 | 2008-04-10 08:38 | Heat start 82535 | 82535
566859 | 11427 | 1400 | 5 | 2008-04-10 08:42 | Added [35] FeMo = 30,0 kg | 82535
566860 | 11427 | 1400 | 5 | 2008-04-10 08:42 | Added [48] FeV = 75,0 kg | 82535
566861 | 11427 | 1400 | 5 | 2008-04-10 08:42 | Added [33] FeMnC = 20,0 kg | 82535
566862 | 11427 | 1400 | 5 | 2008-04-10 08:42 | Added [41] FeSi = 60,0 kg | 82535
566863 | 11427 | 1400 | 5 | 2008-04-10 08:42 | Added [27] FeCrC = 600,0 kg | 82535
566864 | 11427 | 1101 | 2 | 2008-04-10 08:47 | Celox measurment: Temperatura = 1553 °C, O2 = 0,0 ppm, C = 0,000 %, Al = 0,000 % | 82535
566865 | 11427 | 1252 | 3 | 2008-04-10 08:50 | Heating start 400 kWh | 82535
566866 | 11427 | 1361 | 4 | 2008-04-10 08:58 | Zahteva za analizo z VPP na Spectro: 82535/ 5 e Kotnik Marijan | 82535
566867 | 11427 | 1101 | 2 | 2008-04-10 08:58 | Celox measurment: Temperatura = 1570 °C, O2 = 0,0 ppm, C = 0,000 %, Al = 0,000 % | 82535
566868 | 11427 | 1400 | 5 | 2008-04-10 09:02 | Added [35] FeMo = 60,0 kg | 82535
566869 | 11427 | 1400 | 5 | 2008-04-10 09:02 | Added [48] FeV = 25,0 kg | 82535
566870 | 11427 | 1400 | 5 | 2008-04-10 09:02 | Added [41] FeSi = 40,0 kg | 82535
566871 | 11427 | 1400 | 5 | 2008-04-10 09:02 | Added [27] FeCrC = 450,0 kg | 82535
566872 | 11427 | 1400 | 5 | 2008-04-10 09:02 | Added [52] KARBORITmleti = 40,0 kg | 82535
566873 | 11427 | 1400 | 5 | 2008-04-10 09:08 | Added [13] CaO = 150,0 kg | 82535
566874 | 11427 | 1251 | 3 | 2008-04-10 09:10 | Vacuum start | 82535
566875 | 11427 | 1254 | 3 | 2008-04-10 09:16 | Degassing start | 82535
566876 | 11427 | 1253 | 3 | 2008-04-10 09:45 | Degassing stop | 82535
566877 | 11427 | 1361 | 4 | 2008-04-10 09:46 | Zahteva za analizo z VPP na Spectro: 82535/ 6 e Kotnik Marijan | 82535
566878 | 11427 | 1362 | 4 | 2008-04-10 09:46 | Chemical analysis request at LFVD in chemical lab: 82535/10 Kotnik Marijan | 82535
566879 | 11427 | 1400 | 5 | 2008-04-10 09:47 | Added [12] BOKSIT = 40,0 kg | 82535
566880 | 11427 | 1400 | 5 | 2008-04-10 09:47 | Added [21] EPŽ žlindra = 120,0 kg | 82535
566881 | 11427 | 1101 | 2 | 2008-04-10 09:51 | Celox measurment: Temperatura = 1488 °C, O2 = 0,0 ppm, C = 0,000 %, Al = 0,000 % | 82535
566882 | 11427 | 1400 | 5 | 2008-04-10 10:02 | Added [17] Cfi13 = 17,4 kg | 82535
566883 | 11427 | 1101 | 2 | 2008-04-10 10:05 | Celox measurment: Temperatura = 1472 °C, O2 = 0,0 ppm, C = 0,000 %, Al = 0,000 % | 82535
566884 | 11427 | 1400 | 5 | 2008-04-10 10:07 | Added [15] CASIfi13 = 14,3 kg | 82535
566885 | 11427 | 1362 | 4 | 2008-04-10 10:09 | Chemical analysis request at LFVD in chemical lab: 82535/ 0 Kotnik Marijan | 82535
566886 | 11427 | 1016 | 1 | 2008-04-10 10:13 | Heat stop 82535 | 82535
568543 | 11466 | 1400 | 5 | 2008-04-13 23:00 | Added [12] BOKSIT = 100,0 kg | 82574
568544 | 11466 | 1400 | 5 | 2008-04-13 23:00 | Added [13] CaO = 400,0 kg | 82574
568529 | 11466 | 1400 | 5 | 2008-04-13 23:35 | Added [48] FeV = 300,0 kg | 82574
568530 | 11466 | 1400 | 5 | 2008-04-13 23:35 | Added [41] FeSi = 60,0 kg | 82574
568531 | 11466 | 1400 | 5 | 2008-04-13 23:35 | Added [27] FeCrC = 700,0 kg | 82574
568532 | 11466 | 1400 | 5 | 2008-04-13 23:35 | Added [52] KARBORITmleti = 50,0 kg | 82574
568533 | 11466 | 1400 | 5 | 2008-04-13 23:38 | Added [76] Kalcijev karbid = 50,0 kg | 82574
568526 | 11466 | 1015 | 1 | 2008-04-13 23:50 | Heat start 82574 | 82574
568534 | 11466 | 1101 | 2 | 2008-04-13 23:57 | Celox measurment: Temperatura = 1524 °C, O2 = 0,0 ppm, C = 0,000 %, Al = 0,000 % | 82574
568535 | 11466 | 1400 | 5 | 2008-04-13 23:59 | Added [35] FeMo = 20,0 kg | 82574
568536 | 11466 | 1400 | 5 | 2008-04-13 23:59 | Added [48] FeV = 20,0 kg | 82574
568537 | 11466 | 1400 | 5 | 2008-04-13 23:59 | Added [41] FeSi = 30,0 kg | 82574
568538 | 11466 | 1400 | 5 | 2008-04-13 23:59 | Added [27] FeCrC = 420,0 kg | 82574
568539 | 11466 | 1400 | 5 | 2008-04-13 23:59 | Added [10] Al bloki = 3,0 kg | 82574
568540 | 11466 | 1400 | 5 | 2008-04-13 23:59 | Added [52] KARBORITmleti = 10,0 kg | 82574
568541 | 11466 | 1400 | 5 | 2008-04-14 00:01 | Added [13] CaO = 120,0 kg | 82574
568542 | 11466 | 1251 | 3 | 2008-04-14 00:03 | Vacuum start | 82574
568545 | 11466 | 1254 | 3 | 2008-04-14 00:09 | Degassing start | 82574
568548 | 11466 | 1253 | 3 | 2008-04-14 00:25 | Degassing stop | 82574
568546 | 11466 | 1101 | 2 | 2008-04-14 00:39 | Celox measurment: Temperatura = 1442 °C, O2 = 0,0 ppm, C = 0,000 %, Al = 0,000 % | 82574
568547 | 11466 | 1252 | 3 | 2008-04-14 00:40 | Heating start 500 kWh | 82574
568549 | 11466 | 1362 | 4 | 2008-04-14 00:46 | Chemical analysis request at LFVD in chemical lab: 82574/10 Gorensek Peter | 82574
568550 | 11466 | 1361 | 4 | 2008-04-14 00:46 | Zahteva za analizo z VPP na Spectro: 82574/ 6 e Gorensek Peter | 82574
568553 | 11466 | 1400 | 5 | 2008-04-14 01:02 | Added [48] FeV = 24,0 kg | 82574
568554 | 11466 | 1400 | 5 | 2008-04-14 01:02 | Added [41] FeSi = 25,0 kg | 82574
568555 | 11466 | 1400 | 5 | 2008-04-14 01:02 | Added [17] Cfi13 = 14,5 kg | 82574
568556 | 11466 | 1101 | 2 | 2008-04-14 01:05 | Celox measurment: Temperatura = 1445 °C, O2 = 0,0 ppm, C = 0,000 %, Al = 0,000 % | 82574
568557 | 11466 | 1252 | 3 | 2008-04-14 01:06 | Heating start 600 kWh | 82574
568558 | 11466 | 1101 | 2 | 2008-04-14 01:21 | Celox measurment: Temperatura = 1467 °C, O2 = 0,0 ppm, C = 0,000 %, Al = 0,000 % | 82574
568559 | 11466 | 1400 | 5 | 2008-04-14 01:30 | Added [15] CASIfi13 = 14,3 kg | 82574
568560 | 11466 | 1362 | 4 | 2008-04-14 01:30 | Chemical analysis request at LFVD in chemical lab: 82574/ 0 Gorensek Peter | 82574
568561 | 11466 | 1016 | 1 | 2008-04-14 01:36 | Heat stop 82574 | 82574
568624 | 11469 | 1400 | 5 | 2008-04-14 04:00 | Added [12] BOKSIT = 400,0 kg | 82577
568625 | 11469 | 1400 | 5 | 2008-04-14 04:00 | Added [13] CaO = 100,0 kg | 82577
568620 | 11469 | 1400 | 5 | 2008-04-14 04:40 | Added [35] FeMo = 80,0 kg | 82577
568621 | 11469 | 1400 | 5 | 2008-04-14 04:40 | Added [48] FeV = 130,0 kg | 82577
568622 | 11469 | 1400 | 5 | 2008-04-14 04:40 | Added [41] FeSi = 60,0 kg | 82577
568623 | 11469 | 1400 | 5 | 2008-04-14 04:44 | Added [76] Kalcijev karbid = 50,0 kg | 82577
568617 | 11469 | 1015 | 1 | 2008-04-14 04:58 | Heat start 82577 | 82577
568626 | 11469 | 1101 | 2 | 2008-04-14 05:04 | Celox measurment: Temperatura = 1567 °C, O2 = 0,0 ppm, C = 0,000 %, Al = 0,000 % | 82577
568627 | 11469 | 1400 | 5 | 2008-04-14 05:04 | Added [35] FeMo = 40,0 kg | 82577
568628 | 11469 | 1400 | 5 | 2008-04-14 05:04 | Added [48] FeV = 42,0 kg | 82577
568629 | 11469 | 1400 | 5 | 2008-04-14 05:04 | Added [64] SiMn = 40,0 kg | 82577
568630 | 11469 | 1400 | 5 | 2008-04-14 05:04 | Added [41] FeSi = 46,0 kg | 82577
568631 | 11469 | 1400 | 5 | 2008-04-14 05:04 | Added [27] FeCrC = 163,0 kg | 82577
568632 | 11469 | 1400 | 5 | 2008-04-14 05:04 | Added [10] Al bloki = 3,0 kg | 82577
568633 | 11469 | 1400 | 5 | 2008-04-14 05:04 | Added [52] KARBORITmleti = 20,0 kg | 82577
568634 | 11469 | 1251 | 3 | 2008-04-14 05:10 | Vacuum start | 82577
568635 | 11469 | 1254 | 3 | 2008-04-14 05:17 | Degassing start | 82577
568636 | 11469 | 1253 | 3 | 2008-04-14 05:43 | Degassing stop | 82577
568637 | 11469 | 1361 | 4 | 2008-04-14 05:44 | Zahteva za analizo z VPP na Spectro: 82577/ 5 e Gorensek Peter | 82577
568638 | 11469 | 1362 | 4 | 2008-04-14 05:44 | Chemical analysis request at LFVD in chemical lab: 82577/ 9 Gorensek Peter | 82577
568639 | 11469 | 1400 | 5 | 2008-04-14 05:49 | Added [35] FeMo = 15,0 kg | 82577
568640 | 11469 | 1400 | 5 | 2008-04-14 05:49 | Added [48] FeV = 15,0 kg | 82577
568641 | 11469 | 1101 | 2 | 2008-04-14 05:53 | Celox measurment: Temperatura = 1489 °C, O2 = 0,0 ppm, C = 0,000 %, Al = 0,000 % | 82577
568647 | 11469 | 1400 | 5 | 2008-04-14 06:02 | Added [26] FeCrA = 40,0 kg | 82577
568645 | 11469 | 1101 | 2 | 2008-04-14 06:04 | Celox measurment: Temperatura = 1480 °C, O2 = 0,0 ppm, C = 0,000 %, Al = 0,000 % | 82577
568646 | 11469 | 1400 | 5 | 2008-04-14 06:04 | Added [72] Al opl.zica = 1,0 kg | 82577
568648 | 11469 | 1400 | 5 | 2008-04-14 06:08 | Added [15] CASIfi13 = 14,6 kg | 82577
568649 | 11469 | 1400 | 5 | 2008-04-14 06:10 | Added [15] CASIfi13 = 14,6 kg | 82577
568650 | 11469 | 1362 | 4 | 2008-04-14 06:16 | Chemical analysis request at LFVD in chemical lab: 82577/ 0 Gorensek Peter | 82577
568651 | 11469 | 1016 | 1 | 2008-04-14 06:16 | Heat stop 82577 | 82577
570072 | 11503 | 1400 | 5 | 2008-04-18 19:00 | Added [13] CaO = 350,0 kg | 82611
570073 | 11503 | 1400 | 5 | 2008-04-18 19:00 | Added [12] BOKSIT = 70,0 kg | 82611
570074 | 11503 | 1400 | 5 | 2008-04-18 19:43 | Added [52] KARBORITmleti = 75,0 kg | 82611
570075 | 11503 | 1400 | 5 | 2008-04-18 19:43 | Added [11] Al gran = 10,0 kg | 82611
570069 | 11503 | 1015 | 1 | 2008-04-18 19:52 | Heat start 82611 | 82611
570076 | 11503 | 1400 | 5 | 2008-04-18 20:02 | Added [35] FeMo = 140,0 kg | 82611
570077 | 11503 | 1400 | 5 | 2008-04-18 20:02 | Added [48] FeV = 450,0 kg | 82611
570078 | 11503 | 1400 | 5 | 2008-04-18 20:02 | Added [33] FeMnC = 70,0 kg | 82611
570079 | 11503 | 1400 | 5 | 2008-04-18 20:02 | Added [41] FeSi = 120,0 kg | 82611
570080 | 11503 | 1400 | 5 | 2008-04-18 20:02 | Added [27] FeCrC = 1200,0 kg | 82611
570081 | 11503 | 1400 | 5 | 2008-04-18 20:02 | Added [10] Al bloki = 10,0 kg | 82611
570082 | 11503 | 1101 | 2 | 2008-04-18 20:04 | Celox measurment: Temperatura = 1544 °C, O2 = 0,0 ppm, C = 0,000 %, Al = 0,000 % | 82611
570083 | 11503 | 1252 | 3 | 2008-04-18 20:04 | Heating start 300 kWh | 82611
570084 | 11503 | 1252 | 3 | 2008-04-18 20:11 | Heating start 200 kWh | 82611
570085 | 11503 | 1361 | 4 | 2008-04-18 20:16 | Zahteva za analizo z VPP na Spectro: 82611/ 5 e Ferk Jože | 82611
570087 | 11503 | 1400 | 5 | 2008-04-18 20:25 | Added [35] FeMo = 30,0 kg | 82611
570088 | 11503 | 1400 | 5 | 2008-04-18 20:25 | Added [48] FeV = 30,0 kg | 82611
570089 | 11503 | 1400 | 5 | 2008-04-18 20:25 | Added [41] FeSi = 30,0 kg | 82611
570090 | 11503 | 1400 | 5 | 2008-04-18 20:25 | Added [26] FeCrA = 150,0 kg | 82611
570086 | 11503 | 1251 | 3 | 2008-04-18 20:29 | Vacuum start | 82611
570094 | 11504 | 1400 | 5 | 2008-04-18 20:30 | Added [13] CaO = 350,0 kg | 82612
570095 | 11504 | 1400 | 5 | 2008-04-18 20:30 | Added [12] BOKSIT = 70,0 kg | 82612
570091 | 11503 | 1254 | 3 | 2008-04-18 20:30 | Degassing start | 82611
570092 | 11503 | 1253 | 3 | 2008-04-18 20:57 | Degassing stop | 82611
570093 | 11503 | 1400 | 5 | 2008-04-18 20:58 | Added [12] BOKSIT = 150,0 kg | 82611
570096 | 11503 | 1101 | 2 | 2008-04-18 21:01 | Celox measurment: Temperatura = 1490 °C, O2 = 0,0 ppm, C = 0,000 %, Al = 0,000 % | 82611
570097 | 11503 | 1362 | 4 | 2008-04-18 21:02 | Chemical analysis request at LFVD in chemical lab: 82611/10 Ferk Jože | 82611
570098 | 11503 | 1361 | 4 | 2008-04-18 21:02 | Zahteva za analizo z VPP na Spectro: 82611/ 6 e Ferk Jože | 82611
570099 | 11503 | 1400 | 5 | 2008-04-18 21:19 | Added [17] Cfi13 = 17,4 kg | 82611
570100 | 11503 | 1400 | 5 | 2008-04-18 21:19 | Added [72] Al opl.zica = 0,6 kg | 82611
570101 | 11504 | 1400 | 5 | 2008-04-18 21:21 | Added [48] FeV = 330,0 kg | 82612
570110 | 11504 | 1400 | 5 | 2008-04-18 21:21 | Added [52] KARBORITmleti = 125,0 kg | 82612
570111 | 11504 | 1400 | 5 | 2008-04-18 21:21 | Added [11] Al gran = 10,0 kg | 82612
570102 | 11503 | 1101 | 2 | 2008-04-18 21:23 | Celox measurment: Temperatura = 1472 °C, O2 = 0,0 ppm, C = 0,000 %, Al = 0,000 % | 82611
570103 | 11503 | 1111 | 2 | 2008-04-18 21:26 | Hydris meritev: H2 = 1,50 ppm, PBL = 1639 hPa, PSU = 730 hPa | 82611
570104 | 11503 | 1400 | 5 | 2008-04-18 21:27 | Added [15] CASIfi13 = 15,0 kg | 82611
570105 | 11503 | 1362 | 4 | 2008-04-18 21:29 | Chemical analysis request at LFVD in chemical lab: 82611/ 0 Ferk Jože | 82611
570106 | 11503 | 1016 | 1 | 2008-04-18 21:36 | Heat stop 82611 | 82611
570107 | 11504 | 1015 | 1 | 2008-04-18 21:42 | Heat start 82612 | 82612
570112 | 11504 | 1101 | 2 | 2008-04-18 21:50 | Celox measurment: Temperatura = 1529 °C, O2 = 0,0 ppm, C = 0,000 %, Al = 0,000 % | 82612
570113 | 11504 | 1400 | 5 | 2008-04-18 21:53 | Added [35] FeMo = 120,0 kg | 82612
570114 | 11504 | 1400 | 5 | 2008-04-18 21:53 | Added [48] FeV = 115,0 kg | 82612
570115 | 11504 | 1400 | 5 | 2008-04-18 21:53 | Added [33] FeMnC = 20,0 kg | 82612
570116 | 11504 | 1400 | 5 | 2008-04-18 21:53 | Added [41] FeSi = 70,0 kg | 82612
570117 | 11504 | 1400 | 5 | 2008-04-18 21:53 | Added [27] FeCrC = 500,0 kg | 82612
570118 | 11504 | 1400 | 5 | 2008-04-18 21:53 | Added [10] Al bloki = 3,0 kg | 82612
570119 | 11504 | 1101 | 2 | 2008-04-18 21:56 | Celox measurment: Temperatura = 1511 °C, O2 = 0,0 ppm, C = 0,000 %, Al = 0,000 % | 82612
570120 | 11504 | 1252 | 3 | 2008-04-18 21:59 | Heating start 500 kWh | 82612
570121 | 11504 | 1361 | 4 | 2008-04-18 22:03 | Zahteva za analizo z VPP na Spectro: 82612/ 5 e Kotnik Marijan | 82612
570122 | 11504 | 1400 | 5 | 2008-04-18 22:07 | Added [35] FeMo = 10,0 kg | 82612
570123 | 11504 | 1400 | 5 | 2008-04-18 22:07 | Added [48] FeV = 20,0 kg | 82612
570124 | 11504 | 1400 | 5 | 2008-04-18 22:07 | Added [41] FeSi = 20,0 kg | 82612
570125 | 11504 | 1400 | 5 | 2008-04-18 22:07 | Added [27] FeCrC = 120,0 kg | 82612
570126 | 11504 | 1400 | 5 | 2008-04-18 22:07 | Added [52] KARBORITmleti = 10,0 kg | 82612
570127 | 11504 | 1400 | 5 | 2008-04-18 22:10 | Added [13] CaO = 150,0 kg | 82612
570128 | 11504 | 1251 | 3 | 2008-04-18 22:13 | Vacuum start | 82612
570129 | 11504 | 1362 | 4 | 2008-04-18 22:16 | Chemical analysis request at LFVD in chemical lab: 82612/ 8 Kotnik Marijan | 82612
570130 | 11504 | 1362 | 4 | 2008-04-18 22:16 | Chemical analysis request at LFVD in chemical lab: 82611/ 0 Ferk Jože | 82611
570131 | 11505 | 1400 | 5 | 2008-04-18 22:17 | Added [13] CaO = 350,0 kg | 82613
570132 | 11505 | 1400 | 5 | 2008-04-18 22:17 | Added [12] BOKSIT = 90,0 kg | 82613
570133 | 11504 | 1254 | 3 | 2008-04-18 22:18 | Degassing start | 82612
570134 | 11504 | 1253 | 3 | 2008-04-18 22:46 | Degassing stop | 82612
570135 | 11504 | 1361 | 4 | 2008-04-18 22:46 | Zahteva za analizo z VPP na Spectro: 82612/ 6 e Kotnik Marijan | 82612
570136 | 11504 | 1362 | 4 | 2008-04-18 22:46 | Chemical analysis request at LFVD in chemical lab: 82612/10 Kotnik Marijan | 82612
570137 | 11504 | 1400 | 5 | 2008-04-18 22:47 | Added [12] BOKSIT = 50,0 kg | 82612
570138 | 11504 | 1400 | 5 | 2008-04-18 22:47 | Added [21] EPŽ žlindra = 120,0 kg | 82612
570139 | 11504 | 1101 | 2 | 2008-04-18 22:52 | Celox measurment: Temperatura = 1451 °C, O2 = 0,0 ppm, C = 0,000 %, Al = 0,000 % | 82612
570140 | 11504 | 1252 | 3 | 2008-04-18 22:55 | Heating start 500 kWh | 82612
570141 | 11504 | 1400 | 5 | 2008-04-18 23:06 | Added [17] Cfi13 = 39,2 kg | 82612
570142 | 11504 | 1400 | 5 | 2008-04-18 23:06 | Added [72] Al opl.zica = 3,9 kg | 82612
570143 | 11504 | 1400 | 5 | 2008-04-18 23:07 | Added [35] FeMo = 20,0 kg | 82612
570144 | 11504 | 1400 | 5 | 2008-04-18 23:07 | Added [48] FeV = 5,0 kg | 82612
570147 | 11504 | 1101 | 2 | 2008-04-18 23:12 | Celox measurment: Temperatura = 1452 °C, O2 = 0,0 ppm, C = 0,000 %, Al = 0,000 % | 82612
570148 | 11504 | 1252 | 3 | 2008-04-18 23:13 | Heating start 500 kWh | 82612
570145 | 11505 | 1400 | 5 | 2008-04-18 23:15 | Added [48] FeV = 160,0 kg | 82613
570152 | 11505 | 1400 | 5 | 2008-04-18 23:15 | Added [10] Al bloki = 6,0 kg | 82613
570146 | 11505 | 1400 | 5 | 2008-04-18 23:17 | Added [76] Kalcijev karbid = 50,0 kg | 82613
570149 | 11504 | 1361 | 4 | 2008-04-18 23:19 | Zahteva za analizo z VPP na Spectro: 82612/ 7 e Kotnik Marijan | 82612
570150 | 11504 | 1362 | 4 | 2008-04-18 23:19 | Chemical analysis request at LFVD in chemical lab: 82612/11 Kotnik Marijan | 82612
570151 | 11504 | 1252 | 3 | 2008-04-18 23:19 | Heating start 100 kWh | 82612
570153 | 11504 | 1101 | 2 | 2008-04-18 23:28 | Celox measurment: Temperatura = 1474 °C, O2 = 0,0 ppm, C = 0,000 %, Al = 0,000 % | 82612
570154 | 11504 | 1400 | 5 | 2008-04-18 23:34 | Added [72] Al opl.zica = 1,9 kg | 82612
570155 | 11504 | 1101 | 2 | 2008-04-18 23:36 | Celox measurment: Temperatura = 1467 °C, O2 = 0,0 ppm, C = 0,000 %, Al = 0,000 % | 82612
570156 | 11504 | 1252 | 3 | 2008-04-18 23:36 | Heating start 100 kWh | 82612
570157 | 11504 | 1400 | 5 | 2008-04-18 23:40 | Added [15] CASIfi13 = 14,3 kg | 82612
570158 | 11504 | 1362 | 4 | 2008-04-18 23:41 | Chemical analysis request at LFVD in chemical lab: 82612/ 0 Kotnik Marijan | 82612
570159 | 11504 | 1016 | 1 | 2008-04-18 23:43 | Heat stop 82612 | 82612
570160 | 11505 | 1015 | 1 | 2008-04-18 23:43 | Heat start 82613 | 82613
570163 | 11505 | 1400 | 5 | 2008-04-18 23:52 | Added [35] FeMo = 115,0 kg | 82613
570164 | 11505 | 1400 | 5 | 2008-04-18 23:52 | Added [48] FeV = 55,0 kg | 82613
570165 | 11505 | 1400 | 5 | 2008-04-18 23:52 | Added [33] FeMnC = 50,0 kg | 82613
570166 | 11505 | 1400 | 5 | 2008-04-18 23:52 | Added [41] FeSi = 120,0 kg | 82613
570167 | 11505 | 1400 | 5 | 2008-04-18 23:52 | Added [27] FeCrC = 530,0 kg | 82613
570168 | 11505 | 1400 | 5 | 2008-04-18 23:52 | Added [52] KARBORITmleti = 30,0 kg | 82613
570169 | 11505 | 1101 | 2 | 2008-04-18 23:56 | Celox measurment: Temperatura = 1503 °C, O2 = 0,0 ppm, C = 0,000 %, Al = 0,000 % | 82613
570170 | 11505 | 1101 | 2 | 2008-04-18 23:56 | Celox measurment: Temperatura = 1503 °C, O2 = 0,0 ppm, C = 0,000 %, Al = 0,000 % | 82613
570171 | 11505 | 1252 | 3 | 2008-04-18 23:56 | Heating start 500 kWh | 82613
570172 | 11505 | 1361 | 4 | 2008-04-19 00:02 | Zahteva za analizo z VPP na Spectro: 82613/ 5 e Kotnik Marijan | 82613
570173 | 11505 | 1400 | 5 | 2008-04-19 00:06 | Added [48] FeV = 5,0 kg | 82613
570174 | 11505 | 1400 | 5 | 2008-04-19 00:06 | Added [27] FeCrC = 80,0 kg | 82613
570175 | 11505 | 1400 | 5 | 2008-04-19 00:07 | Added [13] CaO = 150,0 kg | 82613
570176 | 11505 | 1251 | 3 | 2008-04-19 00:09 | Vacuum start | 82613
570179 | 11505 | 1254 | 3 | 2008-04-19 00:12 | Degassing start | 82613
570180 | 11505 | 1253 | 3 | 2008-04-19 00:39 | Degassing stop | 82613
570181 | 11505 | 1361 | 4 | 2008-04-19 00:39 | Zahteva za analizo z VPP na Spectro: 82613/ 6 e Kotnik Marijan | 82613
570182 | 11505 | 1362 | 4 | 2008-04-19 00:39 | Chemical analysis request at LFVD in chemical lab: 82613/10 Kotnik Marijan | 82613
570183 | 11505 | 1400 | 5 | 2008-04-19 00:40 | Added [12] BOKSIT = 50,0 kg | 82613
570184 | 11505 | 1400 | 5 | 2008-04-19 00:40 | Added [21] EPŽ žlindra = 120,0 kg | 82613
570185 | 11505 | 1101 | 2 | 2008-04-19 00:46 | Celox measurment: Temperatura = 1464 °C, O2 = 0,0 ppm, C = 0,000 %, Al = 0,000 % | 82613
570186 | 11505 | 1252 | 3 | 2008-04-19 00:51 | Heating start 200 kWh | 82613
570187 | 11505 | 1400 | 5 | 2008-04-19 00:53 | Added [17] Cfi13 = 8,7 kg | 82613
570188 | 11505 | 1101 | 2 | 2008-04-19 00:55 | Celox measurment: Temperatura = 1464 °C, O2 = 0,0 ppm, C = 0,000 %, Al = 0,000 % | 82613
570189 | 11505 | 1252 | 3 | 2008-04-19 00:56 | Heating start 200 kWh | 82613
570190 | 11505 | 1400 | 5 | 2008-04-19 01:01 | Added [15] CASIfi13 = 13,9 kg | 82613
570194 | 11505 | 1362 | 4 | 2008-04-19 01:05 | Chemical analysis request at LFVD in chemical lab: 82613/ 0 Kotnik Marijan | 82613
570195 | 11505 | 1016 | 1 | 2008-04-19 01:07 | Heat stop 82613 | 82613
571005 | 11526 | 1400 | 5 | 2008-04-23 01:52 | Added [13] CaO = 300,0 kg | 82634
571006 | 11526 | 1400 | 5 | 2008-04-23 01:52 | Added [12] BOKSIT = 100,0 kg | 82634
571044 | 11526 | 1400 | 5 | 2008-04-23 03:00 | Added [48] FeV = 350,0 kg | 82634
571045 | 11526 | 1400 | 5 | 2008-04-23 03:00 | Added [52] KARBORITmleti = 200,0 kg | 82634
571046 | 11526 | 1400 | 5 | 2008-04-23 03:00 | Added [11] Al gran = 10,0 kg | 82634
571047 | 11526 | 1400 | 5 | 2008-04-23 03:03 | Added [76] Kalcijev karbid = 50,0 kg | 82634
571048 | 11526 | 1400 | 5 | 2008-04-23 03:30 | Added [35] FeMo = 70,0 kg | 82634
571049 | 11526 | 1400 | 5 | 2008-04-23 03:30 | Added [48] FeV = 80,0 kg | 82634
571050 | 11526 | 1400 | 5 | 2008-04-23 03:30 | Added [41] FeSi = 130,0 kg | 82634
571051 | 11526 | 1400 | 5 | 2008-04-23 03:30 | Added [27] FeCrC = 150,0 kg | 82634
571052 | 11526 | 1400 | 5 | 2008-04-23 03:30 | Added [10] Al bloki = 5,0 kg | 82634
571053 | 11526 | 1400 | 5 | 2008-04-23 03:30 | Added [52] KARBORITmleti = 50,0 kg | 82634
571059 | 11526 | 1015 | 1 | 2008-04-23 04:01 | Heat start 82634 | 82634
571060 | 11527 | 1400 | 5 | 2008-04-23 04:02 | Added [12] BOKSIT = 100,0 kg | 82635
571061 | 11527 | 1400 | 5 | 2008-04-23 04:02 | Added [13] CaO = 300,0 kg | 82635
571062 | 11526 | 1252 | 3 | 2008-04-23 04:13 | Heating start 300 kWh | 82634
571063 | 11526 | 1101 | 2 | 2008-04-23 04:18 | Celox measurment: Temperatura = 1522 °C, O2 = 0,0 ppm, C = 0,000 %, Al = 0,000 % | 82634
571064 | 11526 | 1361 | 4 | 2008-04-23 04:18 | Zahteva za analizo z VPP na Spectro: 82634/ 5 e Adam Maks | 82634
571065 | 11526 | 1252 | 3 | 2008-04-23 04:18 | Heating start 200 kWh | 82634
571066 | 11526 | 1400 | 5 | 2008-04-23 04:23 | Added [35] FeMo = 15,0 kg | 82634
571067 | 11526 | 1400 | 5 | 2008-04-23 04:23 | Added [48] FeV = 65,0 kg | 82634
571068 | 11526 | 1400 | 5 | 2008-04-23 04:23 | Added [33] FeMnC = 15,0 kg | 82634
571069 | 11526 | 1400 | 5 | 2008-04-23 04:23 | Added [41] FeSi = 20,0 kg | 82634
571070 | 11526 | 1400 | 5 | 2008-04-23 04:23 | Added [27] FeCrC = 60,0 kg | 82634
571071 | 11526 | 1400 | 5 | 2008-04-23 04:23 | Added [10] Al bloki = 3,0 kg | 82634
571072 | 11526 | 1400 | 5 | 2008-04-23 04:25 | Added [12] BOKSIT = 30,0 kg | 82634
571073 | 11526 | 1400 | 5 | 2008-04-23 04:25 | Added [13] CaO = 200,0 kg | 82634
571074 | 11526 | 1251 | 3 | 2008-04-23 04:26 | Vacuum start | 82634
571075 | 11526 | 1254 | 3 | 2008-04-23 04:32 | Degassing start | 82634
571079 | 11526 | 1253 | 3 | 2008-04-23 04:46 | Degassing stop | 82634
571076 | 11526 | 1101 | 2 | 2008-04-23 04:56 | Celox measurment: Temperatura = 1482 °C, O2 = 0,0 ppm, C = 0,000 %, Al = 0,000 % | 82634
571077 | 11526 | 1361 | 4 | 2008-04-23 04:57 | Zahteva za analizo z VPP na Spectro: 82634/ 6 e Adam Maks | 82634
571078 | 11526 | 1362 | 4 | 2008-04-23 04:57 | Chemical analysis request at LFVD in chemical lab: 82634/10 Adam Maks | 82634
571080 | 11526 | 1400 | 5 | 2008-04-23 05:11 | Added [35] FeMo = 20,0 kg | 82634
571081 | 11526 | 1400 | 5 | 2008-04-23 05:11 | Added [48] FeV = 25,0 kg | 82634
571082 | 11526 | 1400 | 5 | 2008-04-23 05:11 | Added [27] FeCrC = 70,0 kg | 82634
571083 | 11526 | 1400 | 5 | 2008-04-23 05:11 | Added [10] Al bloki = 5,0 kg | 82634
571084 | 11526 | 1400 | 5 | 2008-04-23 05:11 | Added [52] KARBORITmleti = 35,0 kg | 82634
571085 | 11526 | 1101 | 2 | 2008-04-23 05:14 | Celox measurment: Temperatura = 1465 °C, O2 = 0,0 ppm, C = 0,000 %, Al = 0,000 % | 82634
571086 | 11526 | 1400 | 5 | 2008-04-23 05:15 | Added [15] CASIfi13 = 16,0 kg | 82634
571089 | 11527 | 1400 | 5 | 2008-04-23 05:15 | Added [48] FeV = 400,0 kg | 82635
571090 | 11527 | 1400 | 5 | 2008-04-23 05:15 | Added [52] KARBORITmleti = 175,0 kg | 82635
571091 | 11527 | 1400 | 5 | 2008-04-23 05:15 | Added [11] Al gran = 10,0 kg | 82635
571087 | 11526 | 1362 | 4 | 2008-04-23 05:18 | Chemical analysis request at LFVD in chemical lab: 82634/ 0 Adam Maks | 82634
571092 | 11527 | 1400 | 5 | 2008-04-23 05:18 | Added [76] Kalcijev karbid = 50,0 kg | 82635
571088 | 11526 | 1016 | 1 | 2008-04-23 05:19 | Heat stop 82634 | 82634
571093 | 11527 | 1015 | 1 | 2008-04-23 05:59 | Heat start 82635 | 82635
571094 | 11527 | 1101 | 2 | 2008-04-23 06:01 | Celox measurment: Temperatura = 1536 °C, O2 = 0,0 ppm, C = 0,000 %, Al = 0,000 % | 82635
571095 | 11527 | 1400 | 5 | 2008-04-23 06:01 | Added [35] FeMo = 27,0 kg | 82635
571096 | 11527 | 1400 | 5 | 2008-04-23 06:01 | Added [48] FeV = 62,0 kg | 82635
571097 | 11527 | 1400 | 5 | 2008-04-23 06:01 | Added [33] FeMnC = 30,0 kg | 82635
571098 | 11527 | 1400 | 5 | 2008-04-23 06:01 | Added [41] FeSi = 100,0 kg | 82635
571099 | 11527 | 1400 | 5 | 2008-04-23 06:01 | Added [27] FeCrC = 400,0 kg | 82635
571100 | 11527 | 1252 | 3 | 2008-04-23 06:06 | Heating start 300 kWh | 82635
571101 | 11527 | 1361 | 4 | 2008-04-23 06:10 | Zahteva za analizo z VPP na Spectro: 82635/ 5 e Gorensek Peter | 82635
571102 | 11527 | 1400 | 5 | 2008-04-23 06:15 | Added [35] FeMo = 17,0 kg | 82635
571103 | 11527 | 1400 | 5 | 2008-04-23 06:15 | Added [48] FeV = 13,0 kg | 82635
571104 | 11527 | 1400 | 5 | 2008-04-23 06:15 | Added [27] FeCrC = 80,0 kg | 82635
571105 | 11527 | 1400 | 5 | 2008-04-23 06:15 | Added [10] Al bloki = 3,0 kg | 82635
571106 | 11527 | 1400 | 5 | 2008-04-23 06:15 | Added [52] KARBORITmleti = 110,0 kg | 82635
571107 | 11527 | 1400 | 5 | 2008-04-23 06:18 | Added [13] CaO = 450,0 kg | 82635
571108 | 11527 | 1251 | 3 | 2008-04-23 06:21 | Vacuum start | 82635
571109 | 11527 | 1254 | 3 | 2008-04-23 06:23 | Degassing start | 82635
571113 | 11527 | 1253 | 3 | 2008-04-23 06:47 | Degassing stop | 82635
571112 | 11527 | 1101 | 2 | 2008-04-23 06:50 | Celox measurment: Temperatura = 1467 °C, O2 = 0,0 ppm, C = 0,000 %, Al = 0,000 % | 82635
571114 | 11527 | 1362 | 4 | 2008-04-23 06:50 | Chemical analysis request at LFVD in chemical lab: 82635/10 Gorensek Peter | 82635
571115 | 11527 | 1361 | 4 | 2008-04-23 06:50 | Zahteva za analizo z VPP na Spectro: 82635/ 6 e Gorensek Peter | 82635
571116 | 11527 | 1400 | 5 | 2008-04-23 06:52 | Added [21] EPŽ žlindra = 120,0 kg | 82635
571117 | 11527 | 1252 | 3 | 2008-04-23 06:57 | Heating start 200 kWh | 82635
571118 | 11527 | 1400 | 5 | 2008-04-23 07:07 | Added [17] Cfi13 = 36,3 kg | 82635
571119 | 11527 | 1101 | 2 | 2008-04-23 07:09 | Celox measurment: Temperatura = 1450 °C, O2 = 0,0 ppm, C = 0,000 %, Al = 0,000 % | 82635
571120 | 11527 | 1252 | 3 | 2008-04-23 07:09 | Heating start 600 kWh | 82635
571121 | 11527 | 1101 | 2 | 2008-04-23 07:16 | Celox measurment: Temperatura = 1473 °C, O2 = 0,0 ppm, C = 0,000 %, Al = 0,000 % | 82635
571122 | 11527 | 1361 | 4 | 2008-04-23 07:17 | Zahteva za analizo z VPP na Spectro: 82635/ 7 e Gorensek Peter | 82635
571123 | 11527 | 1400 | 5 | 2008-04-23 07:21 | Added [17] Cfi13 = 17,4 kg | 82635
571124 | 11527 | 1400 | 5 | 2008-04-23 07:21 | Added [72] Al opl.zica = 3,9 kg | 82635
571125 | 11527 | 1400 | 5 | 2008-04-23 07:28 | Added [15] CASIfi13 = 15,7 kg | 82635
571128 | 11527 | 1362 | 4 | 2008-04-23 07:30 | Chemical analysis request at LFVD in chemical lab: 82635/ 0 Gorensek Peter | 82635
571129 | 11527 | 1016 | 1 | 2008-04-23 07:37 | Heat stop 82635 | 82635
571225 | 11531 | 1400 | 5 | 2008-04-23 16:37 | Added [13] CaO = 300,0 kg | 82639
571226 | 11531 | 1400 | 5 | 2008-04-23 16:37 | Added [12] BOKSIT = 80,0 kg | 82639
571244 | 11531 | 1400 | 5 | 2008-04-23 17:40 | Added [48] FeV = 220,0 kg | 82639
571250 | 11531 | 1400 | 5 | 2008-04-23 17:40 | Added [10] Al bloki = 6,0 kg | 82639
571251 | 11531 | 1400 | 5 | 2008-04-23 17:40 | Added [52] KARBORITmleti = 75,0 kg | 82639
571245 | 11531 | 1400 | 5 | 2008-04-23 17:44 | Added [76] Kalcijev karbid = 50,0 kg | 82639
571262 | 11531 | 1015 | 1 | 2008-04-23 18:18 | Heat start 82639 | 82639
571265 | 11531 | 1400 | 5 | 2008-04-23 18:28 | Added [35] FeMo = 20,0 kg | 82639
571266 | 11531 | 1400 | 5 | 2008-04-23 18:28 | Added [48] FeV = 20,0 kg | 82639
571267 | 11531 | 1400 | 5 | 2008-04-23 18:28 | Added [33] FeMnC = 25,0 kg | 82639
571268 | 11531 | 1400 | 5 | 2008-04-23 18:28 | Added [41] FeSi = 130,0 kg | 82639
571269 | 11531 | 1400 | 5 | 2008-04-23 18:28 | Added [52] KARBORITmleti = 45,0 kg | 82639
571270 | 11531 | 1252 | 3 | 2008-04-23 18:33 | Heating start 500 kWh | 82639
571272 | 11531 | 1101 | 2 | 2008-04-23 18:39 | Celox measurment: Temperatura = 1511 °C, O2 = 0,0 ppm, C = 0,000 %, Al = 0,000 % | 82639
571273 | 11531 | 1252 | 3 | 2008-04-23 18:39 | Heating start 100 kWh | 82639
571274 | 11531 | 1361 | 4 | 2008-04-23 18:40 | Zahteva za analizo z VPP na Spectro: 82639/ 5 e Kotnik Marijan | 82639
571275 | 11531 | 1400 | 5 | 2008-04-23 18:45 | Added [48] FeV = 10,0 kg | 82639
571276 | 11531 | 1400 | 5 | 2008-04-23 18:45 | Added [41] FeSi = 20,0 kg | 82639
571277 | 11531 | 1400 | 5 | 2008-04-23 18:45 | Added [52] KARBORITmleti = 10,0 kg | 82639
571278 | 11531 | 1400 | 5 | 2008-04-23 18:46 | Added [13] CaO = 150,0 kg | 82639
571279 | 11531 | 1251 | 3 | 2008-04-23 18:49 | Vacuum start | 82639
571280 | 11531 | 1254 | 3 | 2008-04-23 18:52 | Degassing start | 82639
571283 | 11531 | 1253 | 3 | 2008-04-23 19:18 | Degassing stop | 82639
571284 | 11531 | 1361 | 4 | 2008-04-23 19:19 | Zahteva za analizo z VPP na Spectro: 82639/ 6 e Kotnik Marijan | 82639
571285 | 11531 | 1362 | 4 | 2008-04-23 19:19 | Chemical analysis request at LFVD in chemical lab: 82639/10 Kotnik Marijan | 82639
571286 | 11531 | 1400 | 5 | 2008-04-23 19:20 | Added [12] BOKSIT = 50,0 kg | 82639
571287 | 11531 | 1400 | 5 | 2008-04-23 19:20 | Added [21] EPŽ žlindra = 120,0 kg | 82639
571288 | 11531 | 1101 | 2 | 2008-04-23 19:22 | Celox measurment: Temperatura = 1464 °C, O2 = 0,0 ppm, C = 0,000 %, Al = 0,000 % | 82639
571289 | 11531 | 1252 | 3 | 2008-04-23 19:27 | Heating start 200 kWh | 82639
571290 | 11531 | 1400 | 5 | 2008-04-23 19:37 | Added [17] Cfi13 = 26,1 kg | 82639
571291 | 11531 | 1400 | 5 | 2008-04-23 19:37 | Added [48] FeV = 6,0 kg | 82639
571292 | 11531 | 1101 | 2 | 2008-04-23 19:40 | Celox measurment: Temperatura = 1455 °C, O2 = 0,0 ppm, C = 0,000 %, Al = 0,000 % | 82639
571293 | 11531 | 1101 | 2 | 2008-04-23 19:40 | Celox measurment: Temperatura = 1455 °C, O2 = 0,0 ppm, C = 0,000 %, Al = 0,000 % | 82639
571294 | 11531 | 1252 | 3 | 2008-04-23 19:40 | Heating start 400 kWh | 82639
571298 | 11531 | 1400 | 5 | 2008-04-23 19:46 | Added [15] CASIfi13 = 13,9 kg | 82639
571299 | 11531 | 1362 | 4 | 2008-04-23 19:46 | Chemical analysis request at LFVD in chemical lab: 82639/ 0 Kotnik Marijan | 82639
571301 | 11531 | 1016 | 1 | 2008-04-23 19:52 | Heat stop 82639 | 82639
571720 | 11542 | 1400 | 5 | 2008-04-24 17:30 | Added [13] CaO = 300,0 kg | 82650
571721 | 11542 | 1400 | 5 | 2008-04-24 17:30 | Added [12] BOKSIT = 80,0 kg | 82650
571744 | 11542 | 1400 | 5 | 2008-04-24 18:40 | Added [52] KARBORITmleti = 75,0 kg | 82650
571748 | 11542 | 1400 | 5 | 2008-04-24 18:40 | Added [48] FeV = 220,0 kg | 82650
571745 | 11542 | 1400 | 5 | 2008-04-24 18:42 | Added [76] Kalcijev karbid = 50,0 kg | 82650
571750 | 11542 | 1015 | 1 | 2008-04-24 18:56 | Heat start 82650 | 82650
571753 | 11542 | 1400 | 5 | 2008-04-24 19:02 | Added [35] FeMo = 100,0 kg | 82650
571754 | 11542 | 1400 | 5 | 2008-04-24 19:02 | Added [48] FeV = 65,0 kg | 82650
571755 | 11542 | 1400 | 5 | 2008-04-24 19:02 | Added [33] FeMnC = 60,0 kg | 82650
571756 | 11542 | 1400 | 5 | 2008-04-24 19:02 | Added [41] FeSi = 140,0 kg | 82650
571757 | 11542 | 1400 | 5 | 2008-04-24 19:02 | Added [27] FeCrC = 320,0 kg | 82650
571758 | 11542 | 1400 | 5 | 2008-04-24 19:02 | Added [52] KARBORITmleti = 15,0 kg | 82650
571759 | 11542 | 1101 | 2 | 2008-04-24 19:05 | Celox measurment: Temperatura = 1526 °C, O2 = 0,0 ppm, C = 0,000 %, Al = 0,000 % | 82650
571761 | 11542 | 1400 | 5 | 2008-04-24 19:05 | Added [13] CaO = 150,0 kg | 82650
571760 | 11542 | 1251 | 3 | 2008-04-24 19:07 | Vacuum start | 82650
571764 | 11542 | 1254 | 3 | 2008-04-24 19:14 | Degassing start | 82650
571765 | 11542 | 1253 | 3 | 2008-04-24 19:39 | Degassing stop | 82650
571766 | 11542 | 1361 | 4 | 2008-04-24 19:40 | Zahteva za analizo z VPP na Spectro: 82650/ 6 e Kotnik Marijan | 82650
571767 | 11542 | 1362 | 4 | 2008-04-24 19:40 | Chemical analysis request at LFVD in chemical lab: 82650/10 Kotnik Marijan | 82650
571768 | 11542 | 1400 | 5 | 2008-04-24 19:40 | Added [12] BOKSIT = 50,0 kg | 82650
571769 | 11542 | 1400 | 5 | 2008-04-24 19:40 | Added [21] EPŽ žlindra = 120,0 kg | 82650
571770 | 11542 | 1400 | 5 | 2008-04-24 19:46 | Added [48] FeV = 12,0 kg | 82650
571771 | 11542 | 1400 | 5 | 2008-04-24 19:46 | Added [33] FeMnC = 15,0 kg | 82650
571772 | 11542 | 1400 | 5 | 2008-04-24 19:46 | Added [41] FeSi = 15,0 kg | 82650
571773 | 11542 | 1400 | 5 | 2008-04-24 19:46 | Added [27] FeCrC = 40,0 kg | 82650
571774 | 11542 | 1101 | 2 | 2008-04-24 19:49 | Celox measurment: Temperatura = 1459 °C, O2 = 0,0 ppm, C = 0,000 %, Al = 0,000 % | 82650
571775 | 11542 | 1252 | 3 | 2008-04-24 19:50 | Heating start 300 kWh | 82650
571776 | 11542 | 1400 | 5 | 2008-04-24 19:54 | Added [48] FeV = 12,0 kg | 82650
571777 | 11542 | 1400 | 5 | 2008-04-24 19:54 | Added [17] Cfi13 = 14,5 kg | 82650
571778 | 11542 | 1101 | 2 | 2008-04-24 19:55 | Celox measurment: Temperatura = 1469 °C, O2 = 0,0 ppm, C = 0,000 %, Al = 0,000 % | 82650
571779 | 11542 | 1252 | 3 | 2008-04-24 19:56 | Heating start 200 kWh | 82650
571780 | 11542 | 1101 | 2 | 2008-04-24 20:11 | Celox measurment: Temperatura = 1465 °C, O2 = 0,0 ppm, C = 0,000 %, Al = 0,000 % | 82650
571781 | 11542 | 1252 | 3 | 2008-04-24 20:13 | Heating start 100 kWh | 82650
571782 | 11542 | 1400 | 5 | 2008-04-24 20:15 | Added [15] CASIfi13 = 13,9 kg | 82650
571786 | 11542 | 1362 | 4 | 2008-04-24 20:21 | Chemical analysis request at LFVD in chemical lab: 82650/ 0 Kotnik Marijan | 82650
571787 | 11542 | 1016 | 1 | 2008-04-24 20:21 | Heat stop 82650 | 82650
573244 | 11578 | 1400 | 5 | 2008-04-28 00:51 | Added [12] BOKSIT = 100,0 kg | 82686
573245 | 11578 | 1400 | 5 | 2008-04-28 00:51 | Added [13] CaO = 300,0 kg | 82686
573274 | 11578 | 1400 | 5 | 2008-04-28 02:23 | Added [48] FeV = 160,0 kg | 82686
573275 | 11578 | 1400 | 5 | 2008-04-28 02:23 | Added [11] Al gran = 10,0 kg | 82686
573273 | 11578 | 1015 | 1 | 2008-04-28 02:26 | Heat start 82686 | 82686
573276 | 11578 | 1101 | 2 | 2008-04-28 02:34 | Celox measurment: Temperatura = 1580 °C, O2 = 0,0 ppm, C = 0,000 %, Al = 0,000 % | 82686
573277 | 11578 | 1400 | 5 | 2008-04-28 02:35 | Added [41] FeSi = 60,0 kg | 82686
573278 | 11578 | 1400 | 5 | 2008-04-28 02:39 | Added [35] FeMo = 50,0 kg | 82686
573279 | 11578 | 1400 | 5 | 2008-04-28 02:39 | Added [48] FeV = 22,0 kg | 82686
573280 | 11578 | 1400 | 5 | 2008-04-28 02:39 | Added [27] FeCrC = 300,0 kg | 82686
573281 | 11578 | 1400 | 5 | 2008-04-28 02:39 | Added [10] Al bloki = 5,0 kg | 82686
573283 | 11578 | 1400 | 5 | 2008-04-28 02:42 | Added [12] BOKSIT = 30,0 kg | 82686
573284 | 11578 | 1400 | 5 | 2008-04-28 02:42 | Added [13] CaO = 200,0 kg | 82686
573282 | 11578 | 1101 | 2 | 2008-04-28 02:42 | Celox measurment: Temperatura = 1542 °C, O2 = 0,0 ppm, C = 0,000 %, Al = 0,000 % | 82686
573285 | 11578 | 1251 | 3 | 2008-04-28 02:43 | Vacuum start | 82686
573288 | 11578 | 1254 | 3 | 2008-04-28 02:50 | Degassing start | 82686
573289 | 11578 | 1253 | 3 | 2008-04-28 03:26 | Degassing stop | 82686
573290 | 11578 | 1361 | 4 | 2008-04-28 03:28 | Zahteva za analizo z VPP na Spectro: 82686/ 5 e Adam Maks | 82686
573291 | 11578 | 1362 | 4 | 2008-04-28 03:28 | Chemical analysis request at LFVD in chemical lab: 82686/ 9 Adam Maks | 82686
573292 | 11578 | 1400 | 5 | 2008-04-28 03:28 | Added [21] EPŽ žlindra = 150,0 kg | 82686
573293 | 11578 | 1101 | 2 | 2008-04-28 03:30 | Celox measurment: Temperatura = 0 °C, O2 = 0,0 ppm, C = 0,000 %, Al = 0,000 % | 82686
573294 | 11578 | 1101 | 2 | 2008-04-28 03:31 | Celox measurment: Temperatura = 1441 °C, O2 = 0,0 ppm, C = 0,000 %, Al = 0,000 % | 82686
573295 | 11578 | 1400 | 5 | 2008-04-28 03:31 | Added [41] FeSi = 40,0 kg | 82686
573296 | 11578 | 1400 | 5 | 2008-04-28 03:31 | Added [27] FeCrC = 70,0 kg | 82686
573297 | 11578 | 1252 | 3 | 2008-04-28 03:34 | Heating start 700 kWh | 82686
573298 | 11578 | 1400 | 5 | 2008-04-28 03:39 | Added [35] FeMo = 15,0 kg | 82686
573299 | 11578 | 1400 | 5 | 2008-04-28 03:39 | Added [48] FeV = 10,0 kg | 82686
573300 | 11578 | 1400 | 5 | 2008-04-28 03:39 | Added [17] Cfi13 = 10,2 kg | 82686
573301 | 11578 | 1400 | 5 | 2008-04-28 03:39 | Added [72] Al opl.zica = 2,9 kg | 82686
573302 | 11578 | 1101 | 2 | 2008-04-28 03:44 | Celox measurment: Temperatura = 1455 °C, O2 = 0,0 ppm, C = 0,000 %, Al = 0,000 % | 82686
573303 | 11578 | 1252 | 3 | 2008-04-28 03:44 | Heating start 600 kWh | 82686
573304 | 11578 | 1101 | 2 | 2008-04-28 03:51 | Celox measurment: Temperatura = 1479 °C, O2 = 0,0 ppm, C = 0,000 %, Al = 0,000 % | 82686
573305 | 11578 | 1400 | 5 | 2008-04-28 03:53 | Added [15] CASIfi13 = 14,3 kg | 82686
573306 | 11578 | 1101 | 2 | 2008-04-28 04:06 | Celox measurment: Temperatura = 1459 °C, O2 = 0,0 ppm, C = 0,000 %, Al = 0,000 % | 82686
573307 | 11578 | 1252 | 3 | 2008-04-28 04:06 | Heating start 400 kWh | 82686
573308 | 11578 | 1101 | 2 | 2008-04-28 04:11 | Celox measurment: Temperatura = 1476 °C, O2 = 0,0 ppm, C = 0,000 %, Al = 0,000 % | 82686
573309 | 11578 | 1362 | 4 | 2008-04-28 04:13 | Chemical analysis request at LFVD in chemical lab: 82686/ 0 Adam Maks | 82686
573310 | 11578 | 1016 | 1 | 2008-04-28 04:16 | Heat stop 82686 | 82686
573785 | 11590 | 1400 | 5 | 2008-04-29 06:54 | Added [13] CaO = 400,0 kg | 82698
573786 | 11590 | 1400 | 5 | 2008-04-29 06:54 | Added [12] BOKSIT = 100,0 kg | 82698
573787 | 11590 | 1400 | 5 | 2008-04-29 06:54 | Added [76] Kalcijev karbid = 50,0 kg | 82698
573800 | 11590 | 1400 | 5 | 2008-04-29 07:45 | Added [35] FeMo = 80,0 kg | 82698
573801 | 11590 | 1400 | 5 | 2008-04-29 07:45 | Added [48] FeV = 430,0 kg | 82698
573802 | 11590 | 1400 | 5 | 2008-04-29 07:45 | Added [33] FeMnC = 30,0 kg | 82698
573803 | 11590 | 1400 | 5 | 2008-04-29 07:45 | Added [41] FeSi = 80,0 kg | 82698
573804 | 11590 | 1400 | 5 | 2008-04-29 07:45 | Added [52] KARBORITmleti = 110,0 kg | 82698
573805 | 11590 | 1400 | 5 | 2008-04-29 07:45 | Added [11] Al gran = 10,0 kg | 82698
573798 | 11590 | 1015 | 1 | 2008-04-29 08:21 | Heat start 82698 | 82698
573806 | 11590 | 1101 | 2 | 2008-04-29 08:29 | Celox measurment: Temperatura = 1511 °C, O2 = 0,0 ppm, C = 0,000 %, Al = 0,000 % | 82698
573807 | 11590 | 1400 | 5 | 2008-04-29 08:29 | Added [35] FeMo = 35,0 kg | 82698
573808 | 11590 | 1400 | 5 | 2008-04-29 08:29 | Added [48] FeV = 60,0 kg | 82698
573809 | 11590 | 1400 | 5 | 2008-04-29 08:29 | Added [41] FeSi = 32,0 kg | 82698
573810 | 11590 | 1400 | 5 | 2008-04-29 08:29 | Added [10] Al bloki = 3,0 kg | 82698
573811 | 11590 | 1251 | 3 | 2008-04-29 08:31 | Vacuum start | 82698
573812 | 11590 | 1254 | 3 | 2008-04-29 08:34 | Degassing start | 82698
573821 | 11591 | 1400 | 5 | 2008-04-29 08:50 | Added [13] CaO = 400,0 kg | 82699
573822 | 11591 | 1400 | 5 | 2008-04-29 08:50 | Added [12] BOKSIT = 100,0 kg | 82699
573820 | 11590 | 1400 | 5 | 2008-04-29 08:55 | Added [21] EPŽ žlindra = 100,0 kg | 82698
573813 | 11590 | 1101 | 2 | 2008-04-29 08:56 | Celox measurment: Temperatura = 1481 °C, O2 = 0,0 ppm, C = 0,000 %, Al = 0,000 % | 82698
573814 | 11590 | 1362 | 4 | 2008-04-29 08:57 | Chemical analysis request at LFVD in chemical lab: 82698/10 Gorensek Peter | 82698
573815 | 11590 | 1361 | 4 | 2008-04-29 08:57 | Zahteva za analizo z VPP na Spectro: 82698/ 6 e Gorensek Peter | 82698
573816 | 11590 | 1252 | 3 | 2008-04-29 08:58 | Heating start 300 kWh | 82698
573823 | 11591 | 1400 | 5 | 2008-04-29 09:05 | Added [48] FeV = 400,0 kg | 82699
573824 | 11591 | 1400 | 5 | 2008-04-29 09:05 | Added [52] KARBORITmleti = 150,0 kg | 82699
573825 | 11591 | 1400 | 5 | 2008-04-29 09:05 | Added [11] Al gran = 10,0 kg | 82699
573817 | 11590 | 1400 | 5 | 2008-04-29 09:08 | Added [48] FeV = 12,0 kg | 82698
573819 | 11590 | 1400 | 5 | 2008-04-29 09:08 | Added [35] FeMo = 15,0 kg | 82698
573818 | 11590 | 1101 | 2 | 2008-04-29 09:09 | Celox measurment: Temperatura = 1489 °C, O2 = 0,0 ppm, C = 0,000 %, Al = 0,000 % | 82698
573826 | 11591 | 1400 | 5 | 2008-04-29 09:17 | Added [52] KARBORITmleti = 25,0 kg | 82699
573827 | 11590 | 1400 | 5 | 2008-04-29 09:22 | Added [15] CASIfi13 = 15,5 kg | 82698
573828 | 11590 | 1101 | 2 | 2008-04-29 09:24 | Celox measurment: Temperatura = 1468 °C, O2 = 0,0 ppm, C = 0,000 %, Al = 0,000 % | 82698
573829 | 11590 | 1362 | 4 | 2008-04-29 09:25 | Chemical analysis request at LFVD in chemical lab: 82698/ 0 Gorensek Peter | 82698
573830 | 11590 | 1016 | 1 | 2008-04-29 09:27 | Heat stop 82698 | 82698
573831 | 11591 | 1015 | 1 | 2008-04-29 09:27 | Heat start 82699 | 82699
573832 | 11591 | 1101 | 2 | 2008-04-29 09:33 | Celox measurment: Temperatura = 1559 °C, O2 = 0,0 ppm, C = 0,000 %, Al = 0,000 % | 82699
573833 | 11591 | 1400 | 5 | 2008-04-29 09:34 | Added [35] FeMo = 78,0 kg | 82699
573834 | 11591 | 1400 | 5 | 2008-04-29 09:34 | Added [48] FeV = 45,0 kg | 82699
573835 | 11591 | 1400 | 5 | 2008-04-29 09:34 | Added [41] FeSi = 120,0 kg | 82699
573836 | 11591 | 1400 | 5 | 2008-04-29 09:34 | Added [27] FeCrC = 180,0 kg | 82699
573837 | 11591 | 1400 | 5 | 2008-04-29 09:34 | Added [10] Al bloki = 5,0 kg | 82699
573838 | 11591 | 1400 | 5 | 2008-04-29 09:34 | Added [52] KARBORITmleti = 50,0 kg | 82699
573839 | 11591 | 1400 | 5 | 2008-04-29 09:37 | Added [13] CaO = 150,0 kg | 82699
573840 | 11591 | 1251 | 3 | 2008-04-29 09:38 | Vacuum start | 82699
573841 | 11591 | 1254 | 3 | 2008-04-29 09:45 | Degassing start | 82699
573842 | 11591 | 1253 | 3 | 2008-04-29 10:10 | Degassing stop | 82699
573843 | 11591 | 1101 | 2 | 2008-04-29 10:11 | Celox measurment: Temperatura = 1503 °C, O2 = 0,0 ppm, C = 0,000 %, Al = 0,000 % | 82699
573844 | 11591 | 1362 | 4 | 2008-04-29 10:12 | Chemical analysis request at LFVD in chemical lab: 82699/ 9 Gorensek Peter | 82699
573845 | 11591 | 1361 | 4 | 2008-04-29 10:12 | Zahteva za analizo z VPP na Spectro: 82699/ 5 e Gorensek Peter | 82699
573846 | 11591 | 1400 | 5 | 2008-04-29 10:17 | Added [21] EPŽ žlindra = 120,0 kg | 82699
573847 | 11591 | 1400 | 5 | 2008-04-29 10:23 | Added [48] FeV = 13,0 kg | 82699
573848 | 11591 | 1400 | 5 | 2008-04-29 10:23 | Added [10] Al bloki = 2,0 kg | 82699
573849 | 11591 | 1400 | 5 | 2008-04-29 10:23 | Added [52] KARBORITmleti = 25,0 kg | 82699
573850 | 11591 | 1101 | 2 | 2008-04-29 10:29 | Celox measurment: Temperatura = 1476 °C, O2 = 0,0 ppm, C = 0,000 %, Al = 0,000 % | 82699
573851 | 11591 | 1400 | 5 | 2008-04-29 10:36 | Added [15] CASIfi13 = 15,3 kg | 82699
573852 | 11591 | 1362 | 4 | 2008-04-29 10:37 | Chemical analysis request at LFVD in chemical lab: 82699/ 0 Gorensek Peter | 82699
573853 | 11591 | 1016 | 1 | 2008-04-29 10:45 | Heat stop 82699 | 82699
573946 | 11594 | 1400 | 5 | 2008-04-29 19:00 | Added [13] CaO = 350,0 kg | 82702
573947 | 11594 | 1400 | 5 | 2008-04-29 19:00 | Added [12] BOKSIT = 90,0 kg | 82702
573948 | 11594 | 1400 | 5 | 2008-04-29 19:30 | Added [10] Al bloki = 5,0 kg | 82702
573949 | 11594 | 1400 | 5 | 2008-04-29 19:30 | Added [52] KARBORITmleti = 50,0 kg | 82702
573952 | 11594 | 1400 | 5 | 2008-04-29 19:30 | Added [48] FeV = 270,0 kg | 82702
573945 | 11594 | 1015 | 1 | 2008-04-29 19:43 | Heat start 82702 | 82702
573953 | 11594 | 1400 | 5 | 2008-04-29 19:53 | Added [35] FeMo = 40,0 kg | 82702
573954 | 11594 | 1400 | 5 | 2008-04-29 19:53 | Added [48] FeV = 110,0 kg | 82702
573955 | 11594 | 1400 | 5 | 2008-04-29 19:53 | Added [41] FeSi = 120,0 kg | 82702
573956 | 11594 | 1400 | 5 | 2008-04-29 19:53 | Added [27] FeCrC = 650,0 kg | 82702
573957 | 11594 | 1400 | 5 | 2008-04-29 19:53 | Added [52] KARBORITmleti = 50,0 kg | 82702
573960 | 11594 | 1101 | 2 | 2008-04-29 19:59 | Celox measurment: Temperatura = 1528 °C, O2 = 0,0 ppm, C = 0,000 %, Al = 0,000 % | 82702
573961 | 11594 | 1252 | 3 | 2008-04-29 19:59 | Heating start 500 kWh | 82702
573962 | 11594 | 1361 | 4 | 2008-04-29 20:10 | Zahteva za analizo z VPP na Spectro: 82702/ 5 e Kotnik Marijan | 82702
573963 | 11594 | 1362 | 4 | 2008-04-29 20:10 | Chemical analysis request at LFVD in chemical lab: 82702/ 9 Kotnik Marijan | 82702
573964 | 11594 | 1400 | 5 | 2008-04-29 20:15 | Added [35] FeMo = 20,0 kg | 82702
573965 | 11594 | 1400 | 5 | 2008-04-29 20:15 | Added [48] FeV = 40,0 kg | 82702
573966 | 11594 | 1400 | 5 | 2008-04-29 20:15 | Added [27] FeCrC = 330,0 kg | 82702
573967 | 11594 | 1400 | 5 | 2008-04-29 20:15 | Added [10] Al bloki = 3,0 kg | 82702
573968 | 11594 | 1400 | 5 | 2008-04-29 20:15 | Added [52] KARBORITmleti = 10,0 kg | 82702
573969 | 11594 | 1400 | 5 | 2008-04-29 20:21 | Added [13] CaO = 100,0 kg | 82702
573970 | 11594 | 1251 | 3 | 2008-04-29 20:24 | Vacuum start | 82702
573971 | 11594 | 1254 | 3 | 2008-04-29 20:30 | Degassing start | 82702
573972 | 11594 | 1400 | 5 | 2008-04-29 20:57 | Added [12] BOKSIT = 70,0 kg | 82702
573973 | 11594 | 1400 | 5 | 2008-04-29 20:57 | Added [21] EPŽ žlindra = 100,0 kg | 82702
573974 | 11594 | 1361 | 4 | 2008-04-29 20:59 | Zahteva za analizo z VPP na Spectro: 82702/ 6 e Kotnik Marijan | 82702
573975 | 11594 | 1362 | 4 | 2008-04-29 20:59 | Chemical analysis request at LFVD in chemical lab: 82702/10 Kotnik Marijan | 82702
573976 | 11594 | 1101 | 2 | 2008-04-29 21:00 | Celox measurment: Temperatura = 1468 °C, O2 = 0,0 ppm, C = 0,000 %, Al = 0,000 % | 82702
573977 | 11594 | 1252 | 3 | 2008-04-29 21:01 | Heating start 200 kWh | 82702
573978 | 11594 | 1400 | 5 | 2008-04-29 21:13 | Added [48] FeV = 20,0 kg | 82702
573979 | 11594 | 1400 | 5 | 2008-04-29 21:13 | Added [27] FeCrC = 70,0 kg | 82702
573980 | 11594 | 1400 | 5 | 2008-04-29 21:13 | Added [17] Cfi13 = 8,7 kg | 82702
573981 | 11594 | 1101 | 2 | 2008-04-29 21:15 | Celox measurment: Temperatura = 1464 °C, O2 = 0,0 ppm, C = 0,000 %, Al = 0,000 % | 82702
573982 | 11594 | 1252 | 3 | 2008-04-29 21:16 | Heating start 200 kWh | 82702
573983 | 11594 | 1400 | 5 | 2008-04-29 21:23 | Added [15] CASIfi13 = 14,1 kg | 82702
573984 | 11594 | 1362 | 4 | 2008-04-29 21:23 | Chemical analysis request at LFVD in chemical lab: 82702/ 0 Kotnik Marijan | 82702
573985 | 11594 | 1016 | 1 | 2008-04-29 21:26 | Heat stop 82702 | 82702
574750 | 11613 | 1400 | 5 | 2008-05-04 15:56 | Added [13] CaO = 300,0 kg | 82721
574751 | 11613 | 1400 | 5 | 2008-05-04 15:56 | Added [12] BOKSIT = 100,0 kg | 82721
574765 | 11613 | 1400 | 5 | 2008-05-04 16:39 | Added [48] FeV = 200,0 kg | 82721
574766 | 11613 | 1400 | 5 | 2008-05-04 16:39 | Added [27] FeCrC = 200,0 kg | 82721
574767 | 11613 | 1400 | 5 | 2008-05-04 16:39 | Added [10] Al bloki = 5,0 kg | 82721
574768 | 11613 | 1400 | 5 | 2008-05-04 16:39 | Added [52] KARBORITmleti = 25,0 kg | 82721
574769 | 11613 | 1400 | 5 | 2008-05-04 16:40 | Added [76] Kalcijev karbid = 50,0 kg | 82721
574789 | 11613 | 1015 | 1 | 2008-05-04 17:36 | Heat start 82721 | 82721
574792 | 11613 | 1101 | 2 | 2008-05-04 17:42 | Celox measurment: Temperatura = 1497 °C, O2 = 0,0 ppm, C = 0,000 %, Al = 0,000 % | 82721
574793 | 11614 | 1400 | 5 | 2008-05-04 17:43 | Added [13] CaO = 250,0 kg | 82722
574794 | 11614 | 1400 | 5 | 2008-05-04 17:43 | Added [12] BOKSIT = 50,0 kg | 82722
574796 | 11613 | 1400 | 5 | 2008-05-04 17:44 | Added [35] FeMo = 40,0 kg | 82721
574797 | 11613 | 1400 | 5 | 2008-05-04 17:44 | Added [27] FeCrC = 250,0 kg | 82721
574798 | 11613 | 1400 | 5 | 2008-05-04 17:44 | Added [41] FeSi = 70,0 kg | 82721
574799 | 11613 | 1400 | 5 | 2008-05-04 17:44 | Added [52] KARBORITmleti = 25,0 kg | 82721
574800 | 11613 | 1400 | 5 | 2008-05-04 17:45 | Added [13] CaO = 250,0 kg | 82721
574801 | 11613 | 1400 | 5 | 2008-05-04 17:45 | Added [12] BOKSIT = 50,0 kg | 82721
574795 | 11613 | 1251 | 3 | 2008-05-04 17:47 | Vacuum start | 82721
574802 | 11613 | 1254 | 3 | 2008-05-04 17:54 | Degassing start | 82721
574803 | 11614 | 1400 | 5 | 2008-05-04 18:11 | Added [35] FeMo = 40,0 kg | 82722
574804 | 11614 | 1400 | 5 | 2008-05-04 18:11 | Added [48] FeV = 280,0 kg | 82722
574805 | 11614 | 1400 | 5 | 2008-05-04 18:11 | Added [33] FeMnC = 35,0 kg | 82722
574806 | 11614 | 1400 | 5 | 2008-05-04 18:11 | Added [27] FeCrC = 400,0 kg | 82722
574807 | 11614 | 1400 | 5 | 2008-05-04 18:11 | Added [10] Al bloki = 5,0 kg | 82722
574808 | 11614 | 1400 | 5 | 2008-05-04 18:11 | Added [52] KARBORITmleti = 75,0 kg | 82722
574836 | 11614 | 1400 | 5 | 2008-05-04 18:15 | Added [76] Kalcijev karbid = 50,0 kg | 82722
574810 | 11613 | 1400 | 5 | 2008-05-04 18:26 | Added [12] BOKSIT = 80,0 kg | 82721
574811 | 11613 | 1400 | 5 | 2008-05-04 18:26 | Added [21] EPŽ žlindra = 150,0 kg | 82721
574809 | 11613 | 1253 | 3 | 2008-05-04 18:26 | Degassing stop | 82721
574812 | 11613 | 1252 | 3 | 2008-05-04 18:28 | Heating start 300 kWh | 82721
574813 | 11613 | 1101 | 2 | 2008-05-04 18:31 | Celox measurment: Temperatura = 1433 °C, O2 = 0,0 ppm, C = 0,000 %, Al = 0,000 % | 82721
574814 | 11613 | 1252 | 3 | 2008-05-04 18:31 | Heating start 500 kWh | 82721
574815 | 11613 | 1361 | 4 | 2008-05-04 18:35 | Zahteva za analizo z VPP na Spectro: 82721/ 5 e Petrič Damjan | 82721
574816 | 11613 | 1362 | 4 | 2008-05-04 18:35 | Chemical analysis request at LFVD in chemical lab: 82721/ 9 Petrič Damjan | 82721
574817 | 11613 | 1101 | 2 | 2008-05-04 18:39 | Celox measurment: Temperatura = 1460 °C, O2 = 0,0 ppm, C = 0,000 %, Al = 0,000 % | 82721
574818 | 11613 | 1252 | 3 | 2008-05-04 18:45 | Heating start 300 kWh | 82721
574819 | 11613 | 1361 | 4 | 2008-05-04 18:50 | Zahteva za analizo z VPP na Spectro: 82721/ 6 e Petrič Damjan | 82721
574820 | 11613 | 1101 | 2 | 2008-05-04 18:53 | Celox measurment: Temperatura = 1466 °C, O2 = 0,0 ppm, C = 0,000 %, Al = 0,000 % | 82721
574821 | 11613 | 1101 | 2 | 2008-05-04 19:02 | Celox measurment: Temperatura = 1462 °C, O2 = 0,0 ppm, C = 0,000 %, Al = 0,000 % | 82721
574822 | 11613 | 1361 | 4 | 2008-05-04 19:04 | Zahteva za analizo z VPP na Spectro: 82721/ 7 e Petrič Damjan | 82721
574823 | 11613 | 1400 | 5 | 2008-05-04 19:06 | Added [48] FeV = 15,0 kg | 82721
574824 | 11613 | 1400 | 5 | 2008-05-04 19:06 | Added [26] FeCrA = 90,0 kg | 82721
574825 | 11613 | 1400 | 5 | 2008-05-04 19:21 | Added [15] CASIfi13 = 13,6 kg | 82721
574826 | 11613 | 1362 | 4 | 2008-05-04 19:22 | Chemical analysis request at LFVD in chemical lab: 82721/ 0 Petrič Damjan | 82721
574827 | 11613 | 1016 | 1 | 2008-05-04 19:23 | Heat stop 82721 | 82721
574828 | 11614 | 1015 | 1 | 2008-05-04 19:23 | Heat start 82722 | 82722
574831 | 11614 | 1101 | 2 | 2008-05-04 19:28 | Celox measurment: Temperatura = 1500 °C, O2 = 0,0 ppm, C = 0,000 %, Al = 0,000 % | 82722
574832 | 11614 | 1400 | 5 | 2008-05-04 19:29 | Added [41] FeSi = 120,0 kg | 82722
574833 | 11614 | 1400 | 5 | 2008-05-04 19:29 | Added [27] FeCrC = 200,0 kg | 82722
574834 | 11615 | 1400 | 5 | 2008-05-04 19:32 | Added [13] CaO = 300,0 kg | 82723
574835 | 11615 | 1400 | 5 | 2008-05-04 19:32 | Added [12] BOKSIT = 80,0 kg | 82723
574837 | 11614 | 1252 | 3 | 2008-05-04 19:32 | Heating start 500 kWh | 82722
574838 | 11614 | 1101 | 2 | 2008-05-04 19:39 | Celox measurment: Temperatura = 1504 °C, O2 = 0,0 ppm, C = 0,000 %, Al = 0,000 % | 82722
574839 | 11614 | 1252 | 3 | 2008-05-04 19:40 | Heating start 500 kWh | 82722
574840 | 11614 | 1361 | 4 | 2008-05-04 19:40 | Zahteva za analizo z VPP na Spectro: 82722/ 5 e Petrič Damjan | 82722
574842 | 11614 | 1400 | 5 | 2008-05-04 19:50 | Added [35] FeMo = 15,0 kg | 82722
574843 | 11614 | 1400 | 5 | 2008-05-04 19:50 | Added [48] FeV = 60,0 kg | 82722
574844 | 11614 | 1400 | 5 | 2008-05-04 19:50 | Added [41] FeSi = 30,0 kg | 82722
574845 | 11614 | 1400 | 5 | 2008-05-04 19:50 | Added [27] FeCrC = 200,0 kg | 82722
574846 | 11614 | 1400 | 5 | 2008-05-04 19:50 | Added [52] KARBORITmleti = 40,0 kg | 82722
574847 | 11614 | 1400 | 5 | 2008-05-04 19:51 | Added [12] BOKSIT = 50,0 kg | 82722
574848 | 11614 | 1400 | 5 | 2008-05-04 19:51 | Added [13] CaO = 250,0 kg | 82722
574841 | 11614 | 1251 | 3 | 2008-05-04 19:52 | Vacuum start | 82722
574849 | 11614 | 1254 | 3 | 2008-05-04 19:58 | Degassing start | 82722
574850 | 11615 | 1400 | 5 | 2008-05-04 20:21 | Added [48] FeV = 380,0 kg | 82723
574851 | 11615 | 1400 | 5 | 2008-05-04 20:21 | Added [52] KARBORITmleti = 125,0 kg | 82723
574852 | 11615 | 1400 | 5 | 2008-05-04 20:21 | Added [11] Al gran = 10,0 kg | 82723
574862 | 11615 | 1400 | 5 | 2008-05-04 20:25 | Added [76] Kalcijev karbid = 50,0 kg | 82723
574854 | 11614 | 1400 | 5 | 2008-05-04 20:28 | Added [12] BOKSIT = 80,0 kg | 82722
574855 | 11614 | 1400 | 5 | 2008-05-04 20:28 | Added [21] EPŽ žlindra = 150,0 kg | 82722
574853 | 11614 | 1253 | 3 | 2008-05-04 20:28 | Degassing stop | 82722
574856 | 11614 | 1101 | 2 | 2008-05-04 20:31 | Celox measurment: Temperatura = 1457 °C, O2 = 0,0 ppm, C = 0,000 %, Al = 0,000 % | 82722
574857 | 11614 | 1252 | 3 | 2008-05-04 20:31 | Heating start 200 kWh | 82722
574858 | 11614 | 1361 | 4 | 2008-05-04 20:31 | Zahteva za analizo z VPP na Spectro: 82722/ 6 e Petrič Damjan | 82722
574859 | 11614 | 1362 | 4 | 2008-05-04 20:31 | Chemical analysis request at LFVD in chemical lab: 82722/10 Petrič Damjan | 82722
574860 | 11614 | 1101 | 2 | 2008-05-04 20:45 | Celox measurment: Temperatura = 1447 °C, O2 = 0,0 ppm, C = 0,000 %, Al = 0,000 % | 82722
574861 | 11614 | 1252 | 3 | 2008-05-04 20:46 | Heating start 500 kWh | 82722
574863 | 11614 | 1400 | 5 | 2008-05-04 20:57 | Added [15] CASIfi13 = 14,6 kg | 82722
574864 | 11614 | 1362 | 4 | 2008-05-04 20:58 | Chemical analysis request at LFVD in chemical lab: 82722/ 0 Petrič Damjan | 82722
574865 | 11614 | 1016 | 1 | 2008-05-04 20:59 | Heat stop 82722 | 82722
574866 | 11615 | 1015 | 1 | 2008-05-04 20:59 | Heat start 82723 | 82723
574869 | 11615 | 1101 | 2 | 2008-05-04 21:03 | Celox measurment: Temperatura = 1508 °C, O2 = 0,0 ppm, C = 0,000 %, Al = 0,000 % | 82723
574871 | 11615 | 1400 | 5 | 2008-05-04 21:07 | Added [35] FeMo = 15,0 kg | 82723
574872 | 11615 | 1400 | 5 | 2008-05-04 21:07 | Added [48] FeV = 20,0 kg | 82723
574873 | 11615 | 1400 | 5 | 2008-05-04 21:07 | Added [41] FeSi = 100,0 kg | 82723
574874 | 11615 | 1400 | 5 | 2008-05-04 21:07 | Added [27] FeCrC = 270,0 kg | 82723
574875 | 11615 | 1400 | 5 | 2008-05-04 21:07 | Added [10] Al bloki = 3,0 kg | 82723
574876 | 11615 | 1400 | 5 | 2008-05-04 21:07 | Added [52] KARBORITmleti = 10,0 kg | 82723
574877 | 11615 | 1400 | 5 | 2008-05-04 21:08 | Added [12] BOKSIT = 60,0 kg | 82723
574878 | 11615 | 1400 | 5 | 2008-05-04 21:08 | Added [13] CaO = 300,0 kg | 82723
574870 | 11615 | 1251 | 3 | 2008-05-04 21:11 | Vacuum start | 82723
574879 | 11615 | 1254 | 3 | 2008-05-04 21:16 | Degassing start | 82723
574880 | 11616 | 1400 | 5 | 2008-05-04 21:20 | Added [12] BOKSIT = 30,0 kg | 82724
574881 | 11616 | 1400 | 5 | 2008-05-04 21:20 | Added [13] CaO = 300,0 kg | 82724
574882 | 11615 | 1253 | 3 | 2008-05-04 21:40 | Degassing stop | 82723
574884 | 11615 | 1400 | 5 | 2008-05-04 21:41 | Added [12] BOKSIT = 80,0 kg | 82723
574885 | 11615 | 1400 | 5 | 2008-05-04 21:41 | Added [21] EPŽ žlindra = 150,0 kg | 82723
574883 | 11615 | 1101 | 2 | 2008-05-04 21:42 | Celox measurment: Temperatura = 0 °C, O2 = 0,0 ppm, C = 0,000 %, Al = 0,000 % | 82723
574886 | 11615 | 1252 | 3 | 2008-05-04 21:44 | Heating start 300 kWh | 82723
574887 | 11615 | 1101 | 2 | 2008-05-04 21:47 | Celox measurment: Temperatura = 1446 °C, O2 = 0,0 ppm, C = 0,000 %, Al = 0,000 % | 82723
574888 | 11615 | 1362 | 4 | 2008-05-04 21:49 | Chemical analysis request at LFVD in chemical lab: 82723/ 9 Petrič Damjan | 82723
574889 | 11615 | 1361 | 4 | 2008-05-04 21:49 | Zahteva za analizo z VPP na Spectro: 82723/ 5 e Petrič Damjan | 82723
574890 | 11615 | 1252 | 3 | 2008-05-04 21:49 | Heating start 400 kWh | 82723
574891 | 11615 | 1400 | 5 | 2008-05-04 22:02 | Added [48] FeV = 10,0 kg | 82723
574892 | 11615 | 1400 | 5 | 2008-05-04 22:02 | Added [72] Al opl.zica = 3,9 kg | 82723
574897 | 11616 | 1400 | 5 | 2008-05-04 22:02 | Added [52] KARBORITmleti = 100,0 kg | 82724
574898 | 11616 | 1400 | 5 | 2008-05-04 22:02 | Added [11] Al gran = 10,0 kg | 82724
574893 | 11615 | 1101 | 2 | 2008-05-04 22:04 | Celox measurment: Temperatura = 1455 °C, O2 = 0,0 ppm, C = 0,000 %, Al = 0,000 % | 82723
574894 | 11615 | 1252 | 3 | 2008-05-04 22:05 | Heating start 200 kWh | 82723
574899 | 11616 | 1400 | 5 | 2008-05-04 22:06 | Added [76] Kalcijev karbid = 50,0 kg | 82724
574895 | 11615 | 1400 | 5 | 2008-05-04 22:10 | Added [15] CASIfi13 = 15,0 kg | 82723
574896 | 11615 | 1362 | 4 | 2008-05-04 22:11 | Chemical analysis request at LFVD in chemical lab: 82723/ 0 Petrič Damjan | 82723
574900 | 11615 | 1016 | 1 | 2008-05-04 22:18 | Heat stop 82723 | 82723
574901 | 11616 | 1015 | 1 | 2008-05-04 22:18 | Heat start 82724 | 82724
574902 | 11616 | 1101 | 2 | 2008-05-04 22:26 | Celox measurment: Temperatura = 1544 °C, O2 = 0,0 ppm, C = 0,000 %, Al = 0,000 % | 82724
574903 | 11616 | 1400 | 5 | 2008-05-04 22:31 | Added [48] FeV = 360,0 kg | 82724
574904 | 11616 | 1400 | 5 | 2008-05-04 22:31 | Added [27] FeCrC = 400,0 kg | 82724
574905 | 11616 | 1400 | 5 | 2008-05-04 22:31 | Added [10] Al bloki = 3,0 kg | 82724
574906 | 11616 | 1400 | 5 | 2008-05-04 22:31 | Added [52] KARBORITmleti = 30,0 kg | 82724
574908 | 11616 | 1400 | 5 | 2008-05-04 22:31 | Added [13] CaO = 100,0 kg | 82724
574909 | 11616 | 1400 | 5 | 2008-05-04 22:31 | Added [12] BOKSIT = 70,0 kg | 82724
574907 | 11616 | 1251 | 3 | 2008-05-04 22:35 | Vacuum start | 82724
574912 | 11616 | 1254 | 3 | 2008-05-04 22:40 | Degassing start | 82724
574915 | 11616 | 1253 | 3 | 2008-05-04 23:05 | Degassing stop | 82724
574916 | 11616 | 1101 | 2 | 2008-05-04 23:07 | Celox measurment: Temperatura = 1460 °C, O2 = 0,0 ppm, C = 0,000 %, Al = 0,000 % | 82724
574917 | 11616 | 1362 | 4 | 2008-05-04 23:07 | Chemical analysis request at LFVD in chemical lab: 82724/ 9 Gorensek Peter | 82724
574918 | 11616 | 1361 | 4 | 2008-05-04 23:08 | Zahteva za analizo z VPP na Spectro: 82724/ 5 e Gorensek Peter | 82724
574919 | 11616 | 1400 | 5 | 2008-05-04 23:23 | Added [48] FeV = 61,0 kg | 82724
574920 | 11616 | 1400 | 5 | 2008-05-04 23:23 | Added [27] FeCrC = 88,0 kg | 82724
574921 | 11616 | 1400 | 5 | 2008-05-04 23:23 | Added [10] Al bloki = 2,0 kg | 82724
574922 | 11616 | 1400 | 5 | 2008-05-04 23:23 | Added [52] KARBORITmleti = 30,0 kg | 82724
574923 | 11616 | 1252 | 3 | 2008-05-04 23:27 | Heating start 700 kWh | 82724
574924 | 11616 | 1102 | 2 | 2008-05-04 23:44 | Temperature measurment: Temperature = 1463 °C | 82724
574928 | 11616 | 1400 | 5 | 2008-05-04 23:44 | Added [15] CASIfi13 = 14,1 kg | 82724
574929 | 11616 | 1362 | 4 | 2008-05-04 23:45 | Chemical analysis request at LFVD in chemical lab: 82724/ 0 Gorensek Peter | 82724
574930 | 11616 | 1016 | 1 | 2008-05-04 23:46 | Heat stop 82724 | 82724
575105 | 11621 | 1400 | 5 | 2008-05-06 13:51 | Added [13] CaO = 400,0 kg | 82729
575106 | 11621 | 1400 | 5 | 2008-05-06 13:51 | Added [12] BOKSIT = 100,0 kg | 82729
575109 | 11621 | 1400 | 5 | 2008-05-06 15:40 | Added [48] FeV = 230,0 kg | 82729
575110 | 11621 | 1400 | 5 | 2008-05-06 15:40 | Added [10] Al bloki = 5,0 kg | 82729
575111 | 11621 | 1400 | 5 | 2008-05-06 15:42 | Added [76] Kalcijev karbid = 50,0 kg | 82729
575103 | 11621 | 1015 | 1 | 2008-05-06 15:46 | Heat start 82729 | 82729
575104 | 11621 | 1101 | 2 | 2008-05-06 15:50 | Celox measurment: Temperatura = 1548 °C, O2 = 0,0 ppm, C = 0,000 %, Al = 0,000 % | 82729
575112 | 11621 | 1400 | 5 | 2008-05-06 15:55 | Added [64] SiMn = 80,0 kg | 82729
575113 | 11621 | 1400 | 5 | 2008-05-06 15:55 | Added [41] FeSi = 22,0 kg | 82729
575114 | 11621 | 1252 | 3 | 2008-05-06 15:58 | Heating start 600 kWh | 82729
575115 | 11621 | 1400 | 5 | 2008-05-06 16:07 | Added [35] FeMo = 95,0 kg | 82729
575116 | 11621 | 1400 | 5 | 2008-05-06 16:07 | Added [48] FeV = 58,0 kg | 82729
575117 | 11621 | 1400 | 5 | 2008-05-06 16:07 | Added [27] FeCrC = 311,0 kg | 82729
575118 | 11621 | 1400 | 5 | 2008-05-06 16:08 | Added [13] CaO = 100,0 kg | 82729
575119 | 11621 | 1251 | 3 | 2008-05-06 16:11 | Vacuum start | 82729
575120 | 11621 | 1254 | 3 | 2008-05-06 16:16 | Degassing start | 82729
575121 | 11621 | 1253 | 3 | 2008-05-06 16:43 | Degassing stop | 82729
575122 | 11621 | 1101 | 2 | 2008-05-06 16:47 | Celox measurment: Temperatura = 1414 °C, O2 = 0,0 ppm, C = 0,000 %, Al = 0,000 % | 82729
575123 | 11621 | 1252 | 3 | 2008-05-06 16:49 | Heating start 900 kWh | 82729
575124 | 11621 | 1101 | 2 | 2008-05-06 16:57 | Celox measurment: Temperatura = 1451 °C, O2 = 0,0 ppm, C = 0,000 %, Al = 0,000 % | 82729
575125 | 11621 | 1362 | 4 | 2008-05-06 16:58 | Chemical analysis request at LFVD in chemical lab: 82729/ 9 Gorensek Peter | 82729
575126 | 11621 | 1111 | 2 | 2008-05-06 17:02 | Hydris meritev: H2 = 1,20 ppm, PBL = 1616 hPa, PSU = 755 hPa | 82729
575129 | 11621 | 1252 | 3 | 2008-05-06 17:14 | Heating start 500 kWh | 82729
575130 | 11621 | 1400 | 5 | 2008-05-06 17:15 | Added [35] FeMo = 25,0 kg | 82729
575131 | 11621 | 1400 | 5 | 2008-05-06 17:15 | Added [64] SiMn = 20,0 kg | 82729
575132 | 11621 | 1101 | 2 | 2008-05-06 17:31 | Celox measurment: Temperatura = 1439 °C, O2 = 0,0 ppm, C = 0,000 %, Al = 0,000 % | 82729
575133 | 11621 | 1252 | 3 | 2008-05-06 17:31 | Heating start 700 kWh | 82729
575134 | 11621 | 1101 | 2 | 2008-05-06 17:42 | Celox measurment: Temperatura = 1466 °C, O2 = 0,0 ppm, C = 0,000 %, Al = 0,000 % | 82729
575135 | 11621 | 1252 | 3 | 2008-05-06 17:42 | Heating start 200 kWh | 82729
575136 | 11621 | 1400 | 5 | 2008-05-06 17:46 | Added [15] CASIfi13 = 14,3 kg | 82729
575137 | 11621 | 1362 | 4 | 2008-05-06 17:47 | Chemical analysis request at LFVD in chemical lab: 82729/ 0 Gorensek Peter | 82729
575138 | 11621 | 1016 | 1 | 2008-05-06 17:55 | Heat stop 82729 | 82729
575142 | 11621 | 1400 | 5 | 2008-05-06 18:05 | Added [48] FeV = 54,0 kg | 82729
575143 | 11621 | 1400 | 5 | 2008-05-06 18:05 | Added [64] SiMn = 180,0 kg | 82729
575144 | 11621 | 1400 | 5 | 2008-05-06 18:05 | Added [41] FeSi = 500,0 kg | 82729
575145 | 11621 | 1400 | 5 | 2008-05-06 18:05 | Added [27] FeCrC = 850,0 kg | 82729
575324 | 11627 | 1400 | 5 | 2008-05-07 02:05 | Added [13] CaO = 350,0 kg | 82735
575325 | 11627 | 1400 | 5 | 2008-05-07 02:05 | Added [12] BOKSIT = 80,0 kg | 82735
575327 | 11627 | 1400 | 5 | 2008-05-07 02:40 | Added [48] FeV = 280,0 kg | 82735
575336 | 11627 | 1400 | 5 | 2008-05-07 02:40 | Added [52] KARBORITmleti = 125,0 kg | 82735
575328 | 11627 | 1400 | 5 | 2008-05-07 02:42 | Added [76] Kalcijev karbid = 50,0 kg | 82735
575344 | 11627 | 1015 | 1 | 2008-05-07 03:17 | Heat start 82735 | 82735
575348 | 11627 | 1400 | 5 | 2008-05-07 03:25 | Added [35] FeMo = 40,0 kg | 82735
575349 | 11627 | 1400 | 5 | 2008-05-07 03:25 | Added [48] FeV = 75,0 kg | 82735
575350 | 11627 | 1400 | 5 | 2008-05-07 03:25 | Added [33] FeMnC = 30,0 kg | 82735
575351 | 11627 | 1400 | 5 | 2008-05-07 03:25 | Added [41] FeSi = 150,0 kg | 82735
575352 | 11627 | 1400 | 5 | 2008-05-07 03:25 | Added [27] FeCrC = 300,0 kg | 82735
575353 | 11627 | 1400 | 5 | 2008-05-07 03:25 | Added [10] Al bloki = 6,0 kg | 82735
575354 | 11627 | 1400 | 5 | 2008-05-07 03:25 | Added [52] KARBORITmleti = 70,0 kg | 82735
575347 | 11627 | 1101 | 2 | 2008-05-07 03:25 | Celox measurment: Temperatura = 1552 °C, O2 = 0,0 ppm, C = 0,000 %, Al = 0,000 % | 82735
575355 | 11627 | 1400 | 5 | 2008-05-07 03:26 | Added [13] CaO = 200,0 kg | 82735
575356 | 11627 | 1251 | 3 | 2008-05-07 03:28 | Vacuum start | 82735
575357 | 11627 | 1254 | 3 | 2008-05-07 03:33 | Degassing start | 82735
575358 | 11627 | 1253 | 3 | 2008-05-07 03:59 | Degassing stop | 82735
575359 | 11627 | 1361 | 4 | 2008-05-07 04:00 | Zahteva za analizo z VPP na Spectro: 82735/ 5 e Kotnik Marijan | 82735
575360 | 11627 | 1362 | 4 | 2008-05-07 04:00 | Chemical analysis request at LFVD in chemical lab: 82735/ 9 Kotnik Marijan | 82735
575361 | 11627 | 1400 | 5 | 2008-05-07 04:00 | Added [12] BOKSIT = 50,0 kg | 82735
575362 | 11627 | 1400 | 5 | 2008-05-07 04:00 | Added [21] EPŽ žlindra = 120,0 kg | 82735
575363 | 11627 | 1101 | 2 | 2008-05-07 04:03 | Celox measurment: Temperatura = 1476 °C, O2 = 0,0 ppm, C = 0,000 %, Al = 0,000 % | 82735
575364 | 11628 | 1400 | 5 | 2008-05-07 04:08 | Added [13] CaO = 350,0 kg | 82736
575365 | 11628 | 1400 | 5 | 2008-05-07 04:08 | Added [12] BOKSIT = 80,0 kg | 82736
575366 | 11628 | 1400 | 5 | 2008-05-07 04:15 | Added [48] FeV = 290,0 kg | 82736
575376 | 11628 | 1400 | 5 | 2008-05-07 04:15 | Added [10] Al bloki = 6,0 kg | 82736
575377 | 11628 | 1400 | 5 | 2008-05-07 04:15 | Added [52] KARBORITmleti = 125,0 kg | 82736
575367 | 11628 | 1400 | 5 | 2008-05-07 04:17 | Added [76] Kalcijev karbid = 50,0 kg | 82736
575368 | 11627 | 1400 | 5 | 2008-05-07 04:18 | Added [48] FeV = 10,0 kg | 82735
575369 | 11627 | 1400 | 5 | 2008-05-07 04:18 | Added [27] FeCrC = 50,0 kg | 82735
575370 | 11627 | 1400 | 5 | 2008-05-07 04:18 | Added [17] Cfi13 = 21,8 kg | 82735
575371 | 11627 | 1400 | 5 | 2008-05-07 04:18 | Added [72] Al opl.zica = 2,3 kg | 82735
575372 | 11627 | 1101 | 2 | 2008-05-07 04:21 | Celox measurment: Temperatura = 1455 °C, O2 = 0,0 ppm, C = 0,000 %, Al = 0,000 % | 82735
575373 | 11627 | 1252 | 3 | 2008-05-07 04:22 | Heating start 400 kWh | 82735
575374 | 11627 | 1400 | 5 | 2008-05-07 04:29 | Added [15] CASIfi13 = 14,6 kg | 82735
575375 | 11627 | 1362 | 4 | 2008-05-07 04:29 | Chemical analysis request at LFVD in chemical lab: 82735/ 0 Kotnik Marijan | 82735
575378 | 11627 | 1016 | 1 | 2008-05-07 04:34 | Heat stop 82735 | 82735
575379 | 11628 | 1015 | 1 | 2008-05-07 04:34 | Heat start 82736 | 82736
575382 | 11628 | 1101 | 2 | 2008-05-07 04:42 | Celox measurment: Temperatura = 1516 °C, O2 = 0,0 ppm, C = 0,000 %, Al = 0,000 % | 82736
575383 | 11628 | 1400 | 5 | 2008-05-07 04:44 | Added [35] FeMo = 75,0 kg | 82736
575384 | 11628 | 1400 | 5 | 2008-05-07 04:44 | Added [48] FeV = 125,0 kg | 82736
575385 | 11628 | 1400 | 5 | 2008-05-07 04:44 | Added [33] FeMnC = 60,0 kg | 82736
575386 | 11628 | 1400 | 5 | 2008-05-07 04:44 | Added [41] FeSi = 70,0 kg | 82736
575387 | 11628 | 1400 | 5 | 2008-05-07 04:44 | Added [10] Al bloki = 6,0 kg | 82736
575388 | 11628 | 1400 | 5 | 2008-05-07 04:44 | Added [52] KARBORITmleti = 80,0 kg | 82736
575389 | 11628 | 1252 | 3 | 2008-05-07 04:48 | Heating start 500 kWh | 82736
575392 | 11628 | 1361 | 4 | 2008-05-07 04:54 | Zahteva za analizo z VPP na Spectro: 82736/ 5 e Kotnik Marijan | 82736
575393 | 11628 | 1400 | 5 | 2008-05-07 04:58 | Added [35] FeMo = 10,0 kg | 82736
575394 | 11628 | 1400 | 5 | 2008-05-07 04:58 | Added [41] FeSi = 20,0 kg | 82736
575395 | 11628 | 1400 | 5 | 2008-05-07 04:58 | Added [10] Al bloki = 3,0 kg | 82736
575396 | 11628 | 1400 | 5 | 2008-05-07 04:58 | Added [52] KARBORITmleti = 10,0 kg | 82736
575397 | 11628 | 1400 | 5 | 2008-05-07 04:59 | Added [13] CaO = 150,0 kg | 82736
575398 | 11628 | 1251 | 3 | 2008-05-07 05:02 | Vacuum start | 82736
575399 | 11628 | 1254 | 3 | 2008-05-07 05:06 | Degassing start | 82736
575400 | 11628 | 1253 | 3 | 2008-05-07 05:32 | Degassing stop | 82736
575401 | 11628 | 1361 | 4 | 2008-05-07 05:33 | Zahteva za analizo z VPP na Spectro: 82736/ 6 e Kotnik Marijan | 82736
575402 | 11628 | 1362 | 4 | 2008-05-07 05:33 | Chemical analysis request at LFVD in chemical lab: 82736/10 Kotnik Marijan | 82736
575404 | 11628 | 1102 | 2 | 2008-05-07 05:36 | Temperature measurment: Temperature = 1474 °C | 82736
575403 | 11628 | 1400 | 5 | 2008-05-07 05:36 | Added [21] EPŽ žlindra = 100,0 kg | 82736
575405 | 11628 | 1400 | 5 | 2008-05-07 05:49 | Added [72] Al opl.zica = 2,9 kg | 82736
575408 | 11628 | 1102 | 2 | 2008-05-07 05:51 | Temperature measurment: Temperature = 1454 °C | 82736
575409 | 11628 | 1252 | 3 | 2008-05-07 05:52 | Heating start 200 kWh | 82736
575410 | 11628 | 1400 | 5 | 2008-05-07 05:57 | Added [15] CASIfi13 = 15,0 kg | 82736
575411 | 11628 | 1362 | 4 | 2008-05-07 05:59 | Chemical analysis request at LFVD in chemical lab: 82736/ 0 Kotnik Marijan | 82736
575412 | 11628 | 1016 | 1 | 2008-05-07 06:01 | Heat stop 82736 | 82736
576576 | 11656 | 1400 | 5 | 2008-05-10 00:24 | Added [13] CaO = 300,0 kg | 82764
576577 | 11656 | 1400 | 5 | 2008-05-10 00:24 | Added [12] BOKSIT = 70,0 kg | 82764
576585 | 11656 | 1400 | 5 | 2008-05-10 00:45 | Added [48] FeV = 270,0 kg | 82764
576592 | 11656 | 1400 | 5 | 2008-05-10 00:45 | Added [52] KARBORITmleti = 75,0 kg | 82764
576587 | 11656 | 1400 | 5 | 2008-05-10 00:47 | Added [76] Kalcijev karbid = 50,0 kg | 82764
576601 | 11656 | 1015 | 1 | 2008-05-10 01:14 | Heat start 82764 | 82764
576604 | 11656 | 1400 | 5 | 2008-05-10 01:21 | Added [35] FeMo = 60,0 kg | 82764
576605 | 11656 | 1400 | 5 | 2008-05-10 01:21 | Added [48] FeV = 95,0 kg | 82764
576606 | 11656 | 1400 | 5 | 2008-05-10 01:21 | Added [33] FeMnC = 50,0 kg | 82764
576607 | 11656 | 1400 | 5 | 2008-05-10 01:21 | Added [41] FeSi = 100,0 kg | 82764
576608 | 11656 | 1400 | 5 | 2008-05-10 01:21 | Added [27] FeCrC = 350,0 kg | 82764
576609 | 11656 | 1400 | 5 | 2008-05-10 01:21 | Added [52] KARBORITmleti = 15,0 kg | 82764
576610 | 11656 | 1101 | 2 | 2008-05-10 01:24 | Celox measurment: Temperatura = 1519 °C, O2 = 0,0 ppm, C = 0,000 %, Al = 0,000 % | 82764
576611 | 11656 | 1251 | 3 | 2008-05-10 01:27 | Vacuum start | 82764
576612 | 11656 | 1254 | 3 | 2008-05-10 01:34 | Degassing start | 82764
576613 | 11657 | 1400 | 5 | 2008-05-10 01:57 | Added [13] CaO = 350,0 kg | 82765
576614 | 11657 | 1400 | 5 | 2008-05-10 01:57 | Added [12] BOKSIT = 80,0 kg | 82765
576615 | 11656 | 1253 | 3 | 2008-05-10 01:59 | Degassing stop | 82764
576616 | 11656 | 1361 | 4 | 2008-05-10 02:00 | Zahteva za analizo z VPP na Spectro: 82764/ 6 e Kotnik Marijan | 82764
576617 | 11656 | 1362 | 4 | 2008-05-10 02:00 | Chemical analysis request at LFVD in chemical lab: 82764/10 Kotnik Marijan | 82764
576618 | 11656 | 1361 | 4 | 2008-05-10 02:02 | Zahteva za analizo z VPP na Spectro: 82764/ 6 e Kotnik Marijan | 82764
576619 | 11656 | 1101 | 2 | 2008-05-10 02:04 | Celox measurment: Temperatura = 1470 °C, O2 = 0,0 ppm, C = 0,000 %, Al = 0,000 % | 82764
576620 | 11656 | 1400 | 5 | 2008-05-10 02:15 | Added [72] Al opl.zica = 1,4 kg | 82764
576621 | 11656 | 1101 | 2 | 2008-05-10 02:16 | Celox measurment: Temperatura = 1458 °C, O2 = 0,0 ppm, C = 0,000 %, Al = 0,000 % | 82764
576622 | 11656 | 1252 | 3 | 2008-05-10 02:17 | Heating start 300 kWh | 82764
576623 | 11656 | 1400 | 5 | 2008-05-10 02:20 | Added [15] CASIfi13 = 13,9 kg | 82764
576624 | 11657 | 1400 | 5 | 2008-05-10 02:20 | Added [48] FeV = 300,0 kg | 82765
576631 | 11657 | 1400 | 5 | 2008-05-10 02:20 | Added [10] Al bloki = 12,0 kg | 82765
576632 | 11657 | 1400 | 5 | 2008-05-10 02:20 | Added [52] KARBORITmleti = 150,0 kg | 82765
576625 | 11657 | 1400 | 5 | 2008-05-10 02:22 | Added [76] Kalcijev karbid = 50,0 kg | 82765
576626 | 11656 | 1362 | 4 | 2008-05-10 02:26 | Chemical analysis request at LFVD in chemical lab: 82764/ 0 Kotnik Marijan | 82764
576627 | 11656 | 1016 | 1 | 2008-05-10 02:27 | Heat stop 82764 | 82764
576628 | 11657 | 1015 | 1 | 2008-05-10 02:27 | Heat start 82765 | 82765
576629 | 11657 | 1361 | 4 | 2008-05-10 02:28 | Zahteva za analizo z VPP na Spectro: 82765/ 4 e Kotnik Marijan | 82765
576633 | 11657 | 1400 | 5 | 2008-05-10 02:42 | Added [35] FeMo = 150,0 kg | 82765
576634 | 11657 | 1400 | 5 | 2008-05-10 02:42 | Added [48] FeV = 90,0 kg | 82765
576635 | 11657 | 1400 | 5 | 2008-05-10 02:42 | Added [33] FeMnC = 50,0 kg | 82765
576636 | 11657 | 1400 | 5 | 2008-05-10 02:42 | Added [41] FeSi = 130,0 kg | 82765
576637 | 11657 | 1400 | 5 | 2008-05-10 02:42 | Added [27] FeCrC = 290,0 kg | 82765
576638 | 11657 | 1400 | 5 | 2008-05-10 02:42 | Added [10] Al bloki = 9,0 kg | 82765
576639 | 11657 | 1400 | 5 | 2008-05-10 02:42 | Added [52] KARBORITmleti = 30,0 kg | 82765
576640 | 11657 | 1101 | 2 | 2008-05-10 02:44 | Celox measurment: Temperatura = 1507 °C, O2 = 0,0 ppm, C = 0,000 %, Al = 0,000 % | 82765
576641 | 11657 | 1252 | 3 | 2008-05-10 02:47 | Heating start 500 kWh | 82765
576642 | 11657 | 1361 | 4 | 2008-05-10 02:52 | Zahteva za analizo z VPP na Spectro: 82765/ 5 e Kotnik Marijan | 82765
576643 | 11657 | 1400 | 5 | 2008-05-10 02:57 | Added [35] FeMo = 12,0 kg | 82765
576644 | 11657 | 1400 | 5 | 2008-05-10 02:57 | Added [41] FeSi = 25,0 kg | 82765
576645 | 11657 | 1400 | 5 | 2008-05-10 02:57 | Added [27] FeCrC = 30,0 kg | 82765
576646 | 11657 | 1400 | 5 | 2008-05-10 02:57 | Added [52] KARBORITmleti = 15,0 kg | 82765
576647 | 11657 | 1400 | 5 | 2008-05-10 02:59 | Added [13] CaO = 100,0 kg | 82765
576648 | 11657 | 1251 | 3 | 2008-05-10 03:01 | Vacuum start | 82765
576649 | 11658 | 1400 | 5 | 2008-05-10 03:03 | Added [13] CaO = 350,0 kg | 82766
576650 | 11658 | 1400 | 5 | 2008-05-10 03:03 | Added [12] BOKSIT = 80,0 kg | 82766
576651 | 11657 | 1254 | 3 | 2008-05-10 03:05 | Degassing start | 82765
576652 | 11657 | 1253 | 3 | 2008-05-10 03:33 | Degassing stop | 82765
576653 | 11657 | 1361 | 4 | 2008-05-10 03:33 | Zahteva za analizo z VPP na Spectro: 82765/ 6 e Kotnik Marijan | 82765
576654 | 11657 | 1362 | 4 | 2008-05-10 03:33 | Chemical analysis request at LFVD in chemical lab: 82765/10 Kotnik Marijan | 82765
576655 | 11657 | 1400 | 5 | 2008-05-10 03:34 | Added [12] BOKSIT = 50,0 kg | 82765
576656 | 11657 | 1400 | 5 | 2008-05-10 03:34 | Added [21] EPŽ žlindra = 110,0 kg | 82765
576657 | 11657 | 1101 | 2 | 2008-05-10 03:38 | Celox measurment: Temperatura = 1462 °C, O2 = 0,0 ppm, C = 0,000 %, Al = 0,000 % | 82765
576658 | 11657 | 1252 | 3 | 2008-05-10 03:40 | Heating start 300 kWh | 82765
576659 | 11657 | 1400 | 5 | 2008-05-10 03:49 | Added [35] FeMo = 25,0 kg | 82765
576660 | 11657 | 1400 | 5 | 2008-05-10 03:49 | Added [17] Cfi13 = 7,3 kg | 82765
576661 | 11657 | 1400 | 5 | 2008-05-10 03:49 | Added [72] Al opl.zica = 1,5 kg | 82765
576662 | 11657 | 1101 | 2 | 2008-05-10 03:52 | Celox measurment: Temperatura = 1463 °C, O2 = 0,0 ppm, C = 0,000 %, Al = 0,000 % | 82765
576663 | 11657 | 1252 | 3 | 2008-05-10 03:52 | Heating start 300 kWh | 82765
576664 | 11658 | 1400 | 5 | 2008-05-10 03:55 | Added [48] FeV = 290,0 kg | 82766
576672 | 11658 | 1400 | 5 | 2008-05-10 03:55 | Added [10] Al bloki = 6,0 kg | 82766
576673 | 11658 | 1400 | 5 | 2008-05-10 03:55 | Added [52] KARBORITmleti = 175,0 kg | 82766
576665 | 11658 | 1400 | 5 | 2008-05-10 03:57 | Added [76] Kalcijev karbid = 50,0 kg | 82766
576666 | 11657 | 1400 | 5 | 2008-05-10 03:58 | Added [15] CASIfi13 = 23,5 kg | 82765
576667 | 11657 | 1362 | 4 | 2008-05-10 04:05 | Chemical analysis request at LFVD in chemical lab: 82765/ 0 Kotnik Marijan | 82765
576668 | 11657 | 1016 | 1 | 2008-05-10 04:05 | Heat stop 82765 | 82765
576669 | 11658 | 1015 | 1 | 2008-05-10 04:06 | Heat start 82766 | 82766
576675 | 11658 | 1400 | 5 | 2008-05-10 04:13 | Added [35] FeMo = 45,0 kg | 82766
576676 | 11658 | 1400 | 5 | 2008-05-10 04:13 | Added [33] FeMnC = 30,0 kg | 82766
576677 | 11658 | 1400 | 5 | 2008-05-10 04:13 | Added [41] FeSi = 100,0 kg | 82766
576678 | 11658 | 1400 | 5 | 2008-05-10 04:13 | Added [27] FeCrC = 400,0 kg | 82766
576679 | 11658 | 1400 | 5 | 2008-05-10 04:13 | Added [52] KARBORITmleti = 70,0 kg | 82766
576674 | 11658 | 1101 | 2 | 2008-05-10 04:16 | Celox measurment: Temperatura = 1565 °C, O2 = 0,0 ppm, C = 0,000 %, Al = 0,000 % | 82766
576680 | 11658 | 1400 | 5 | 2008-05-10 04:21 | Added [13] CaO = 200,0 kg | 82766
576681 | 11658 | 1251 | 3 | 2008-05-10 04:23 | Vacuum start | 82766
576682 | 11658 | 1254 | 3 | 2008-05-10 04:27 | Degassing start | 82766
576683 | 11658 | 1253 | 3 | 2008-05-10 04:54 | Degassing stop | 82766
576684 | 11658 | 1361 | 4 | 2008-05-10 04:54 | Zahteva za analizo z VPP na Spectro: 82766/ 6 e Kotnik Marijan | 82766
576685 | 11658 | 1362 | 4 | 2008-05-10 04:54 | Chemical analysis request at LFVD in chemical lab: 82766/10 Kotnik Marijan | 82766
576686 | 11658 | 1400 | 5 | 2008-05-10 04:55 | Added [12] BOKSIT = 60,0 kg | 82766
576687 | 11658 | 1400 | 5 | 2008-05-10 04:55 | Added [21] EPŽ žlindra = 120,0 kg | 82766
576688 | 11658 | 1101 | 2 | 2008-05-10 04:59 | Celox measurment: Temperatura = 1482 °C, O2 = 0,0 ppm, C = 0,000 %, Al = 0,000 % | 82766
576689 | 11658 | 1400 | 5 | 2008-05-10 04:59 | Added [41] FeSi = 15,0 kg | 82766
576690 | 11658 | 1400 | 5 | 2008-05-10 04:59 | Added [27] FeCrC = 60,0 kg | 82766
576691 | 11658 | 1400 | 5 | 2008-05-10 05:11 | Added [72] Al opl.zica = 2,9 kg | 82766
576692 | 11658 | 1101 | 2 | 2008-05-10 05:13 | Celox measurment: Temperatura = 1468 °C, O2 = 0,0 ppm, C = 0,000 %, Al = 0,000 % | 82766
576693 | 11658 | 1252 | 3 | 2008-05-10 05:18 | Heating start 200 kWh | 82766
576694 | 11658 | 1361 | 4 | 2008-05-10 05:20 | Zahteva za analizo z VPP na Spectro: 82766/ 7 e Kotnik Marijan | 82766
576695 | 11658 | 1400 | 5 | 2008-05-10 05:23 | Added [35] FeMo = 20,0 kg | 82766
576696 | 11658 | 1400 | 5 | 2008-05-10 05:23 | Added [48] FeV = 15,0 kg | 82766
576697 | 11658 | 1400 | 5 | 2008-05-10 05:23 | Added [26] FeCrA = 100,0 kg | 82766
576698 | 11658 | 1400 | 5 | 2008-05-10 05:23 | Added [72] Al opl.zica = 1,5 kg | 82766
576699 | 11658 | 1101 | 2 | 2008-05-10 05:25 | Celox measurment: Temperatura = 1467 °C, O2 = 0,0 ppm, C = 0,000 %, Al = 0,000 % | 82766
576700 | 11658 | 1252 | 3 | 2008-05-10 05:26 | Heating start 200 kWh | 82766
576701 | 11658 | 1400 | 5 | 2008-05-10 05:30 | Added [15] CASIfi13 = 14,6 kg | 82766
576702 | 11658 | 1362 | 4 | 2008-05-10 05:30 | Chemical analysis request at LFVD in chemical lab: 82766/ 0 Kotnik Marijan | 82766
576708 | 11658 | 1016 | 1 | 2008-05-10 05:36 | Heat stop 82766 | 82766
576902 | 11664 | 1400 | 5 | 2008-05-10 15:04 | Added [13] CaO = 400,0 kg | 82772
576903 | 11664 | 1400 | 5 | 2008-05-10 15:04 | Added [12] BOKSIT = 80,0 kg | 82772
576933 | 11664 | 1400 | 5 | 2008-05-10 16:30 | Added [76] Kalcijev karbid = 50,0 kg | 82772
576930 | 11664 | 1015 | 1 | 2008-05-10 16:52 | Heat start 82772 | 82772
576934 | 11664 | 1101 | 2 | 2008-05-10 16:59 | Celox measurment: Temperatura = 1574 °C, O2 = 0,0 ppm, C = 0,000 %, Al = 0,000 % | 82772
576935 | 11664 | 1400 | 5 | 2008-05-10 17:00 | Added [35] FeMo = 150,0 kg | 82772
576936 | 11664 | 1400 | 5 | 2008-05-10 17:00 | Added [48] FeV = 250,0 kg | 82772
576937 | 11664 | 1400 | 5 | 2008-05-10 17:00 | Added [33] FeMnC = 40,0 kg | 82772
576938 | 11664 | 1400 | 5 | 2008-05-10 17:00 | Added [41] FeSi = 140,0 kg | 82772
576939 | 11664 | 1400 | 5 | 2008-05-10 17:00 | Added [27] FeCrC = 710,0 kg | 82772
576940 | 11664 | 1400 | 5 | 2008-05-10 17:00 | Added [52] KARBORITmleti = 50,0 kg | 82772
576941 | 11664 | 1251 | 3 | 2008-05-10 17:04 | Vacuum start | 82772
576942 | 11664 | 1254 | 3 | 2008-05-10 17:08 | Degassing start | 82772
576945 | 11664 | 1253 | 3 | 2008-05-10 17:33 | Degassing stop | 82772
576946 | 11664 | 1400 | 5 | 2008-05-10 17:35 | Added [21] EPŽ žlindra = 100,0 kg | 82772
576947 | 11664 | 1101 | 2 | 2008-05-10 17:37 | Celox measurment: Temperatura = 1476 °C, O2 = 0,0 ppm, C = 0,000 %, Al = 0,000 % | 82772
576948 | 11664 | 1362 | 4 | 2008-05-10 17:38 | Chemical analysis request at LFVD in chemical lab: 82772/ 9 Gorensek Peter | 82772
576949 | 11664 | 1361 | 4 | 2008-05-10 17:38 | Zahteva za analizo z VPP na Spectro: 82772/ 5 e Gorensek Peter | 82772
576950 | 11664 | 1400 | 5 | 2008-05-10 17:51 | Added [17] Cfi13 = 21,8 kg | 82772
576954 | 11664 | 1101 | 2 | 2008-05-10 17:53 | Celox measurment: Temperatura = 1456 °C, O2 = 0,0 ppm, C = 0,000 %, Al = 0,000 % | 82772
576955 | 11664 | 1400 | 5 | 2008-05-10 17:54 | Added [15] CASIfi13 = 14,1 kg | 82772
576956 | 11664 | 1252 | 3 | 2008-05-10 17:56 | Heating start 300 kWh | 82772
576957 | 11664 | 1101 | 2 | 2008-05-10 18:01 | Celox measurment: Temperatura = 1465 °C, O2 = 0,0 ppm, C = 0,000 %, Al = 0,000 % | 82772
576958 | 11664 | 1400 | 5 | 2008-05-10 18:03 | Added [15] CASIfi13 = 14,1 kg | 82772
576959 | 11664 | 1362 | 4 | 2008-05-10 18:07 | Chemical analysis request at LFVD in chemical lab: 82772/ 0 Gorensek Peter | 82772
576960 | 11664 | 1016 | 1 | 2008-05-10 18:11 | Heat stop 82772 | 82772
578095 | 11691 | 1400 | 5 | 2008-05-14 07:00 | Added [13] CaO = 450,0 kg | 82799
578096 | 11691 | 1400 | 5 | 2008-05-14 07:00 | Added [12] BOKSIT = 90,0 kg | 82799
578097 | 11691 | 1400 | 5 | 2008-05-14 07:40 | Added [48] FeV = 170,0 kg | 82799
578098 | 11691 | 1400 | 5 | 2008-05-14 07:40 | Added [27] FeCrC = 200,0 kg | 82799
578099 | 11691 | 1400 | 5 | 2008-05-14 07:40 | Added [10] Al bloki = 5,0 kg | 82799
578100 | 11691 | 1400 | 5 | 2008-05-14 07:45 | Added [10] Al bloki = 5,0 kg | 82799
578101 | 11691 | 1400 | 5 | 2008-05-14 07:45 | Added [52] KARBORITmleti = 300,0 kg | 82799
578102 | 11691 | 1400 | 5 | 2008-05-14 07:45 | Added [76] Kalcijev karbid = 50,0 kg | 82799
578094 | 11691 | 1015 | 1 | 2008-05-14 07:59 | Heat start 82799 | 82799
578103 | 11691 | 1400 | 5 | 2008-05-14 08:08 | Added [35] FeMo = 400,0 kg | 82799
578104 | 11691 | 1400 | 5 | 2008-05-14 08:08 | Added [48] FeV = 300,0 kg | 82799
578105 | 11691 | 1400 | 5 | 2008-05-14 08:08 | Added [33] FeMnC = 77,0 kg | 82799
578106 | 11691 | 1400 | 5 | 2008-05-14 08:08 | Added [41] FeSi = 132,0 kg | 82799
578107 | 11691 | 1400 | 5 | 2008-05-14 08:08 | Added [27] FeCrC = 920,0 kg | 82799
578108 | 11691 | 1101 | 2 | 2008-05-14 08:14 | Celox measurment: Temperatura = 1456 °C, O2 = 0,0 ppm, C = 0,000 %, Al = 0,000 % | 82799
578109 | 11691 | 1252 | 3 | 2008-05-14 08:15 | Heating start 1200 kWh | 82799
578110 | 11691 | 1361 | 4 | 2008-05-14 08:28 | Zahteva za analizo z VPP na Spectro: 82799/ 5 e Gorensek Peter | 82799
578111 | 11691 | 1101 | 2 | 2008-05-14 08:28 | Celox measurment: Temperatura = 1497 °C, O2 = 0,0 ppm, C = 0,000 %, Al = 0,000 % | 82799
578112 | 11691 | 1252 | 3 | 2008-05-14 08:29 | Heating start 500 kWh | 82799
578113 | 11692 | 1400 | 5 | 2008-05-14 08:33 | Added [13] CaO = 450,0 kg | 82800
578114 | 11692 | 1400 | 5 | 2008-05-14 08:33 | Added [12] BOKSIT = 80,0 kg | 82800
578115 | 11691 | 1400 | 5 | 2008-05-14 08:37 | Added [35] FeMo = 70,0 kg | 82799
578116 | 11691 | 1400 | 5 | 2008-05-14 08:37 | Added [48] FeV = 43,0 kg | 82799
578117 | 11691 | 1400 | 5 | 2008-05-14 08:37 | Added [41] FeSi = 13,0 kg | 82799
578118 | 11691 | 1400 | 5 | 2008-05-14 08:37 | Added [27] FeCrC = 240,0 kg | 82799
578119 | 11691 | 1400 | 5 | 2008-05-14 08:37 | Added [26] FeCrA = 60,0 kg | 82799
578120 | 11691 | 1400 | 5 | 2008-05-14 08:37 | Added [10] Al bloki = 8,0 kg | 82799
578121 | 11691 | 1400 | 5 | 2008-05-14 08:38 | Added [13] CaO = 230,0 kg | 82799
578122 | 11691 | 1251 | 3 | 2008-05-14 08:40 | Vacuum start | 82799
578123 | 11691 | 1254 | 3 | 2008-05-14 08:47 | Degassing start | 82799
578124 | 11691 | 1253 | 3 | 2008-05-14 09:12 | Degassing stop | 82799
578125 | 11691 | 1400 | 5 | 2008-05-14 09:13 | Added [21] EPŽ žlindra = 100,0 kg | 82799
578126 | 11691 | 1101 | 2 | 2008-05-14 09:16 | Celox measurment: Temperatura = 1455 °C, O2 = 0,0 ppm, C = 0,000 %, Al = 0,000 % | 82799
578127 | 11691 | 1362 | 4 | 2008-05-14 09:17 | Chemical analysis request at LFVD in chemical lab: 82799/10 Gorensek Peter | 82799
578128 | 11691 | 1361 | 4 | 2008-05-14 09:17 | Zahteva za analizo z VPP na Spectro: 82799/ 6 e Gorensek Peter | 82799
578129 | 11691 | 1252 | 3 | 2008-05-14 09:17 | Heating start 300 kWh | 82799
578130 | 11692 | 1400 | 5 | 2008-05-14 09:22 | Added [48] FeV = 350,0 kg | 82800
578131 | 11691 | 1111 | 2 | 2008-05-14 09:24 | Hydris meritev: H2 = 1,40 ppm, PBL = 1741 hPa, PSU = 784 hPa | 82799
578141 | 11692 | 1400 | 5 | 2008-05-14 09:30 | Added [10] Al bloki = 20,0 kg | 82800
578132 | 11691 | 1400 | 5 | 2008-05-14 09:32 | Added [48] FeV = 12,0 kg | 82799
578133 | 11691 | 1400 | 5 | 2008-05-14 09:32 | Added [17] Cfi13 = 31,9 kg | 82799
578142 | 11692 | 1400 | 5 | 2008-05-14 09:35 | Added [76] Kalcijev karbid = 50,0 kg | 82800
578134 | 11691 | 1101 | 2 | 2008-05-14 09:35 | Celox measurment: Temperatura = 1454 °C, O2 = 0,0 ppm, C = 0,000 %, Al = 0,000 % | 82799
578135 | 11691 | 1101 | 2 | 2008-05-14 09:36 | Celox measurment: Temperatura = 1454 °C, O2 = 0,0 ppm, C = 0,000 %, Al = 0,000 % | 82799
578136 | 11691 | 1252 | 3 | 2008-05-14 09:36 | Heating start 400 kWh | 82799
578137 | 11691 | 1400 | 5 | 2008-05-14 09:43 | Added [15] CASIfi13 = 15,5 kg | 82799
578138 | 11691 | 1362 | 4 | 2008-05-14 09:43 | Chemical analysis request at LFVD in chemical lab: 82799/ 0 Gorensek Peter | 82799
578139 | 11691 | 1016 | 1 | 2008-05-14 09:48 | Heat stop 82799 | 82799
578140 | 11692 | 1015 | 1 | 2008-05-14 09:49 | Heat start 82800 | 82800
578143 | 11692 | 1400 | 5 | 2008-05-14 09:56 | Added [35] FeMo = 147,0 kg | 82800
578144 | 11692 | 1400 | 5 | 2008-05-14 09:56 | Added [48] FeV = 99,0 kg | 82800
578145 | 11692 | 1400 | 5 | 2008-05-14 09:56 | Added [64] SiMn = 40,0 kg | 82800
578146 | 11692 | 1400 | 5 | 2008-05-14 09:56 | Added [41] FeSi = 82,0 kg | 82800
578147 | 11692 | 1400 | 5 | 2008-05-14 09:56 | Added [27] FeCrC = 1200,0 kg | 82800
578148 | 11692 | 1101 | 2 | 2008-05-14 10:01 | Celox measurment: Temperatura = 1547 °C, O2 = 0,0 ppm, C = 0,000 %, Al = 0,000 % | 82800
578149 | 11692 | 1361 | 4 | 2008-05-14 10:06 | Zahteva za analizo z VPP na Spectro: 82800/ 5 e Gorensek Peter | 82800
578150 | 11692 | 1400 | 5 | 2008-05-14 10:11 | Added [35] FeMo = 40,0 kg | 82800
578151 | 11692 | 1400 | 5 | 2008-05-14 10:11 | Added [48] FeV = 30,0 kg | 82800
578152 | 11692 | 1400 | 5 | 2008-05-14 10:11 | Added [41] FeSi = 20,0 kg | 82800
578153 | 11692 | 1400 | 5 | 2008-05-14 10:11 | Added [27] FeCrC = 300,0 kg | 82800
578154 | 11692 | 1400 | 5 | 2008-05-14 10:11 | Added [10] Al bloki = 10,0 kg | 82800
578155 | 11692 | 1400 | 5 | 2008-05-14 10:11 | Added [52] KARBORITmleti = 25,0 kg | 82800
578156 | 11692 | 1400 | 5 | 2008-05-14 10:14 | Added [13] CaO = 250,0 kg | 82800
578157 | 11692 | 1251 | 3 | 2008-05-14 10:16 | Vacuum start | 82800
578158 | 11692 | 1254 | 3 | 2008-05-14 10:22 | Degassing start | 82800
578161 | 11692 | 1101 | 2 | 2008-05-14 10:47 | Celox measurment: Temperatura = 1474 °C, O2 = 0,0 ppm, C = 0,000 %, Al = 0,000 % | 82800
578162 | 11692 | 1362 | 4 | 2008-05-14 10:49 | Chemical analysis request at LFVD in chemical lab: 82800/10 Gorensek Peter | 82800
578163 | 11692 | 1361 | 4 | 2008-05-14 10:49 | Zahteva za analizo z VPP na Spectro: 82800/ 6 e Gorensek Peter | 82800
578164 | 11692 | 1101 | 2 | 2008-05-14 10:52 | Celox measurment: Temperatura = 1470 °C, O2 = 0,0 ppm, C = 0,000 %, Al = 0,000 % | 82800
578165 | 11692 | 1252 | 3 | 2008-05-14 10:54 | Heating start 200 kWh | 82800
578166 | 11692 | 1101 | 2 | 2008-05-14 11:01 | Celox measurment: Temperatura = 1472 °C, O2 = 0,0 ppm, C = 0,000 %, Al = 0,000 % | 82800
578167 | 11692 | 1400 | 5 | 2008-05-14 11:03 | Added [35] FeMo = 33,0 kg | 82800
578168 | 11692 | 1400 | 5 | 2008-05-14 11:03 | Added [48] FeV = 22,0 kg | 82800
578169 | 11692 | 1400 | 5 | 2008-05-14 11:10 | Added [15] CASIfi13 = 15,0 kg | 82800
578170 | 11692 | 1362 | 4 | 2008-05-14 11:11 | Chemical analysis request at LFVD in chemical lab: 82800/ 0 Gorensek Peter | 82800
578171 | 11692 | 1016 | 1 | 2008-05-14 11:17 | Heat stop 82800 | 82800
578384 | 11699 | 1400 | 5 | 2008-05-15 02:47 | Added [13] CaO = 300,0 kg | 82807
578385 | 11699 | 1400 | 5 | 2008-05-15 02:47 | Added [12] BOKSIT = 80,0 kg | 82807
578430 | 11699 | 1400 | 5 | 2008-05-15 04:18 | Added [48] FeV = 410,0 kg | 82807
578431 | 11699 | 1400 | 5 | 2008-05-15 04:18 | Added [27] FeCrC = 350,0 kg | 82807
578432 | 11699 | 1400 | 5 | 2008-05-15 04:18 | Added [10] Al bloki = 5,0 kg | 82807
578436 | 11699 | 1015 | 1 | 2008-05-15 04:39 | Heat start 82807 | 82807
578438 | 11699 | 1101 | 2 | 2008-05-15 04:49 | Celox measurment: Temperatura = 1551 °C, O2 = 0,0 ppm, C = 0,000 %, Al = 0,000 % | 82807
578439 | 11699 | 1400 | 5 | 2008-05-15 04:50 | Added [35] FeMo = 160,0 kg | 82807
578440 | 11699 | 1400 | 5 | 2008-05-15 04:50 | Added [48] FeV = 20,0 kg | 82807
578441 | 11699 | 1400 | 5 | 2008-05-15 04:50 | Added [41] FeSi = 60,0 kg | 82807
578442 | 11699 | 1400 | 5 | 2008-05-15 04:50 | Added [27] FeCrC = 150,0 kg | 82807
578443 | 11699 | 1400 | 5 | 2008-05-15 04:50 | Added [26] FeCrA = 60,0 kg | 82807
578444 | 11699 | 1400 | 5 | 2008-05-15 04:51 | Added [12] BOKSIT = 40,0 kg | 82807
578445 | 11699 | 1400 | 5 | 2008-05-15 04:51 | Added [13] CaO = 200,0 kg | 82807
578446 | 11699 | 1251 | 3 | 2008-05-15 04:52 | Vacuum start | 82807
578447 | 11699 | 1254 | 3 | 2008-05-15 04:58 | Degassing start | 82807
578448 | 11699 | 1253 | 3 | 2008-05-15 05:25 | Degassing stop | 82807
578449 | 11699 | 1101 | 2 | 2008-05-15 05:26 | Celox measurment: Temperatura = 1475 °C, O2 = 0,0 ppm, C = 0,000 %, Al = 0,000 % | 82807
578450 | 11699 | 1361 | 4 | 2008-05-15 05:27 | Zahteva za analizo z VPP na Spectro: 82807/ 5 e Adam Maks | 82807
578451 | 11699 | 1362 | 4 | 2008-05-15 05:27 | Chemical analysis request at LFVD in chemical lab: 82807/ 9 Adam Maks | 82807
578452 | 11699 | 1400 | 5 | 2008-05-15 05:30 | Added [12] BOKSIT = 80,0 kg | 82807
578453 | 11699 | 1252 | 3 | 2008-05-15 05:33 | Heating start 200 kWh | 82807
578454 | 11699 | 1400 | 5 | 2008-05-15 05:39 | Added [35] FeMo = 20,0 kg | 82807
578455 | 11699 | 1400 | 5 | 2008-05-15 05:39 | Added [48] FeV = 10,0 kg | 82807
578456 | 11699 | 1400 | 5 | 2008-05-15 05:39 | Added [27] FeCrC = 40,0 kg | 82807
578457 | 11699 | 1400 | 5 | 2008-05-15 05:40 | Added [15] CASIfi13 = 13,4 kg | 82807
578458 | 11699 | 1362 | 4 | 2008-05-15 05:41 | Chemical analysis request at LFVD in chemical lab: 82807/ 0 Adam Maks | 82807
578459 | 11699 | 1101 | 2 | 2008-05-15 05:43 | Celox measurment: Temperatura = 1470 °C, O2 = 0,0 ppm, C = 0,000 %, Al = 0,000 % | 82807
578460 | 11699 | 1016 | 1 | 2008-05-15 05:48 | Heat stop 82807 | 82807
580098 | 11744 | 1400 | 5 | 2008-05-19 03:08 | Added [13] CaO = 300,0 kg | 82851
580099 | 11744 | 1400 | 5 | 2008-05-19 03:08 | Added [12] BOKSIT = 80,0 kg | 82851
580139 | 11744 | 1400 | 5 | 2008-05-19 04:28 | Added [35] FeMo = 30,0 kg | 82851
580140 | 11744 | 1400 | 5 | 2008-05-19 04:28 | Added [48] FeV = 350,0 kg | 82851
580141 | 11744 | 1400 | 5 | 2008-05-19 04:28 | Added [27] FeCrC = 300,0 kg | 82851
580142 | 11744 | 1400 | 5 | 2008-05-19 04:28 | Added [10] Al bloki = 5,0 kg | 82851
580143 | 11744 | 1400 | 5 | 2008-05-19 04:28 | Added [52] KARBORITmleti = 50,0 kg | 82851
580144 | 11744 | 1400 | 5 | 2008-05-19 04:30 | Added [76] Kalcijev karbid = 50,0 kg | 82851
580138 | 11744 | 1015 | 1 | 2008-05-19 04:41 | Heat start 82851 | 82851
580145 | 11745 | 1400 | 5 | 2008-05-19 04:52 | Added [13] CaO = 300,0 kg | 82852
580146 | 11745 | 1400 | 5 | 2008-05-19 04:52 | Added [12] BOKSIT = 50,0 kg | 82852
580147 | 11744 | 1361 | 4 | 2008-05-19 05:04 | Zahteva za analizo z VPP na Spectro: 82851/ 5 e Adam Maks | 82851
580148 | 11744 | 1400 | 5 | 2008-05-19 05:14 | Added [41] FeSi = 80,0 kg | 82851
580149 | 11744 | 1400 | 5 | 2008-05-19 05:14 | Added [27] FeCrC = 450,0 kg | 82851
580150 | 11744 | 1101 | 2 | 2008-05-19 05:16 | Celox measurment: Temperatura = 1502 °C, O2 = 0,0 ppm, C = 0,000 %, Al = 0,000 % | 82851
580151 | 11744 | 1252 | 3 | 2008-05-19 05:16 | Heating start 400 kWh | 82851
580152 | 11744 | 1101 | 2 | 2008-05-19 05:21 | Celox measurment: Temperatura = 1512 °C, O2 = 0,0 ppm, C = 0,000 %, Al = 0,000 % | 82851
580153 | 11744 | 1361 | 4 | 2008-05-19 05:22 | Zahteva za analizo z VPP na Spectro: 82851/ 5 e Adam Maks | 82851
580154 | 11744 | 1252 | 3 | 2008-05-19 05:22 | Heating start 300 kWh | 82851
580155 | 11744 | 1400 | 5 | 2008-05-19 05:29 | Added [35] FeMo = 25,0 kg | 82851
580156 | 11744 | 1400 | 5 | 2008-05-19 05:29 | Added [41] FeSi = 30,0 kg | 82851
580157 | 11744 | 1400 | 5 | 2008-05-19 05:29 | Added [27] FeCrC = 170,0 kg | 82851
580158 | 11744 | 1400 | 5 | 2008-05-19 05:29 | Added [52] KARBORITmleti = 60,0 kg | 82851
580159 | 11744 | 1400 | 5 | 2008-05-19 05:30 | Added [12] BOKSIT = 30,0 kg | 82851
580160 | 11744 | 1400 | 5 | 2008-05-19 05:30 | Added [13] CaO = 250,0 kg | 82851
580161 | 11744 | 1251 | 3 | 2008-05-19 05:31 | Vacuum start | 82851
580162 | 11744 | 1254 | 3 | 2008-05-19 05:38 | Degassing start | 82851
580163 | 11744 | 1253 | 3 | 2008-05-19 06:04 | Degassing stop | 82851
580164 | 11744 | 1101 | 2 | 2008-05-19 06:13 | Celox measurment: Temperatura = 1469 °C, O2 = 0,0 ppm, C = 0,000 %, Al = 0,000 % | 82851
580165 | 11744 | 1362 | 4 | 2008-05-19 06:13 | Chemical analysis request at LFVD in chemical lab: 82851/10 Adam Maks | 82851
580166 | 11744 | 1361 | 4 | 2008-05-19 06:13 | Zahteva za analizo z VPP na Spectro: 82851/ 6 e Adam Maks | 82851
580172 | 11745 | 1400 | 5 | 2008-05-19 06:25 | Added [35] FeMo = 70,0 kg | 82852
580173 | 11745 | 1400 | 5 | 2008-05-19 06:25 | Added [48] FeV = 350,0 kg | 82852
580174 | 11745 | 1400 | 5 | 2008-05-19 06:25 | Added [41] FeSi = 60,0 kg | 82852
580175 | 11745 | 1400 | 5 | 2008-05-19 06:25 | Added [27] FeCrC = 700,0 kg | 82852
580176 | 11745 | 1400 | 5 | 2008-05-19 06:25 | Added [52] KARBORITmleti = 250,0 kg | 82852
580169 | 11744 | 1400 | 5 | 2008-05-19 06:26 | Added [17] Cfi13 = 26,1 kg | 82851
580167 | 11744 | 1101 | 2 | 2008-05-19 06:27 | Celox measurment: Temperatura = 1460 °C, O2 = 0,0 ppm, C = 0,000 %, Al = 0,000 % | 82851
580168 | 11744 | 1252 | 3 | 2008-05-19 06:29 | Heating start 200 kWh | 82851
580170 | 11744 | 1400 | 5 | 2008-05-19 06:35 | Added [15] CASIfi13 = 15,7 kg | 82851
580171 | 11744 | 1362 | 4 | 2008-05-19 06:36 | Chemical analysis request at LFVD in chemical lab: 82851/ 0 Adam Maks | 82851
580177 | 11744 | 1016 | 1 | 2008-05-19 06:40 | Heat stop 82851 | 82851
580178 | 11745 | 1015 | 1 | 2008-05-19 06:40 | Heat start 82852 | 82852
580179 | 11745 | 1101 | 2 | 2008-05-19 06:49 | Celox measurment: Temperatura = 1513 °C, O2 = 0,0 ppm, C = 0,000 %, Al = 0,000 % | 82852
580180 | 11745 | 1400 | 5 | 2008-05-19 06:49 | Added [48] FeV = 100,0 kg | 82852
580181 | 11745 | 1400 | 5 | 2008-05-19 06:49 | Added [41] FeSi = 40,0 kg | 82852
580182 | 11745 | 1400 | 5 | 2008-05-19 06:49 | Added [27] FeCrC = 310,0 kg | 82852
580183 | 11745 | 1400 | 5 | 2008-05-19 06:49 | Added [10] Al bloki = 5,0 kg | 82852
580184 | 11745 | 1252 | 3 | 2008-05-19 06:53 | Heating start 500 kWh | 82852
580185 | 11745 | 1101 | 2 | 2008-05-19 07:00 | Celox measurment: Temperatura = 1515 °C, O2 = 0,0 ppm, C = 0,000 %, Al = 0,000 % | 82852
580186 | 11745 | 1361 | 4 | 2008-05-19 07:02 | Zahteva za analizo z VPP na Spectro: 82852/ 5 e Gorensek Peter | 82852
580187 | 11745 | 1400 | 5 | 2008-05-19 07:06 | Added [35] FeMo = 24,0 kg | 82852
580188 | 11745 | 1400 | 5 | 2008-05-19 07:06 | Added [48] FeV = 12,0 kg | 82852
580189 | 11745 | 1400 | 5 | 2008-05-19 07:06 | Added [33] FeMnC = 23,0 kg | 82852
580190 | 11745 | 1400 | 5 | 2008-05-19 07:06 | Added [41] FeSi = 16,0 kg | 82852
580191 | 11745 | 1400 | 5 | 2008-05-19 07:06 | Added [27] FeCrC = 212,0 kg | 82852
580192 | 11745 | 1400 | 5 | 2008-05-19 07:06 | Added [10] Al bloki = 3,0 kg | 82852
580193 | 11745 | 1400 | 5 | 2008-05-19 07:06 | Added [52] KARBORITmleti = 60,0 kg | 82852
580194 | 11745 | 1400 | 5 | 2008-05-19 07:08 | Added [13] CaO = 150,0 kg | 82852
580195 | 11745 | 1251 | 3 | 2008-05-19 07:10 | Vacuum start | 82852
580196 | 11745 | 1254 | 3 | 2008-05-19 07:14 | Degassing start | 82852
580197 | 11746 | 1400 | 5 | 2008-05-19 07:15 | Added [13] CaO = 400,0 kg | 82853
580198 | 11746 | 1400 | 5 | 2008-05-19 07:15 | Added [12] BOKSIT = 70,0 kg | 82853
580199 | 11745 | 1253 | 3 | 2008-05-19 07:41 | Degassing stop | 82852
580200 | 11745 | 1362 | 4 | 2008-05-19 07:43 | Chemical analysis request at LFVD in chemical lab: 82852/10 Gorensek Peter | 82852
580201 | 11745 | 1361 | 4 | 2008-05-19 07:43 | Zahteva za analizo z VPP na Spectro: 82852/ 6 e Gorensek Peter | 82852
580202 | 11745 | 1101 | 2 | 2008-05-19 07:43 | Celox measurment: Temperatura = 1462 °C, O2 = 0,0 ppm, C = 0,000 %, Al = 0,000 % | 82852
580203 | 11745 | 1400 | 5 | 2008-05-19 07:44 | Added [21] EPŽ žlindra = 150,0 kg | 82852
580204 | 11745 | 1252 | 3 | 2008-05-19 07:47 | Heating start 300 kWh | 82852
580213 | 11746 | 1400 | 5 | 2008-05-19 07:53 | Added [48] FeV = 330,0 kg | 82853
580214 | 11746 | 1400 | 5 | 2008-05-19 07:53 | Added [22] FeAl = 5,0 kg | 82853
580215 | 11746 | 1400 | 5 | 2008-05-19 07:53 | Added [52] KARBORITmleti = 200,0 kg | 82853
580205 | 11745 | 1400 | 5 | 2008-05-19 07:56 | Added [48] FeV = 27,0 kg | 82852
580206 | 11745 | 1400 | 5 | 2008-05-19 07:56 | Added [17] Cfi13 = 21,8 kg | 82852
580207 | 11745 | 1101 | 2 | 2008-05-19 07:59 | Celox measurment: Temperatura = 1456 °C, O2 = 0,0 ppm, C = 0,000 %, Al = 0,000 % | 82852
580208 | 11745 | 1252 | 3 | 2008-05-19 08:00 | Heating start 300 kWh | 82852
580216 | 11746 | 1400 | 5 | 2008-05-19 08:00 | Added [76] Kalcijev karbid = 50,0 kg | 82853
580209 | 11745 | 1400 | 5 | 2008-05-19 08:10 | Added [15] CASIfi13 = 15,7 kg | 82852
580210 | 11745 | 1362 | 4 | 2008-05-19 08:13 | Chemical analysis request at LFVD in chemical lab: 82852/ 0 Gorensek Peter | 82852
580211 | 11745 | 1016 | 1 | 2008-05-19 08:14 | Heat stop 82852 | 82852
580212 | 11746 | 1015 | 1 | 2008-05-19 08:14 | Heat start 82853 | 82853
580220 | 11746 | 1400 | 5 | 2008-05-19 08:22 | Added [41] FeSi = 125,0 kg | 82853
580219 | 11746 | 1101 | 2 | 2008-05-19 08:22 | Celox measurment: Temperatura = 1578 °C, O2 = 0,0 ppm, C = 0,000 %, Al = 0,000 % | 82853
580221 | 11746 | 1400 | 5 | 2008-05-19 08:27 | Added [35] FeMo = 165,0 kg | 82853
580222 | 11746 | 1400 | 5 | 2008-05-19 08:27 | Added [48] FeV = 133,0 kg | 82853
580223 | 11746 | 1400 | 5 | 2008-05-19 08:27 | Added [27] FeCrC = 300,0 kg | 82853
580224 | 11746 | 1400 | 5 | 2008-05-19 08:27 | Added [10] Al bloki = 5,0 kg | 82853
580225 | 11746 | 1361 | 4 | 2008-05-19 08:35 | Zahteva za analizo z VPP na Spectro: 82853/ 5 e Gorensek Peter | 82853
580226 | 11746 | 1400 | 5 | 2008-05-19 08:41 | Added [48] FeV = 20,0 kg | 82853
580227 | 11746 | 1400 | 5 | 2008-05-19 08:41 | Added [41] FeSi = 25,0 kg | 82853
580228 | 11746 | 1400 | 5 | 2008-05-19 08:41 | Added [27] FeCrC = 200,0 kg | 82853
580229 | 11746 | 1400 | 5 | 2008-05-19 08:41 | Added [10] Al bloki = 5,0 kg | 82853
580230 | 11746 | 1400 | 5 | 2008-05-19 08:41 | Added [52] KARBORITmleti = 100,0 kg | 82853
580231 | 11746 | 1400 | 5 | 2008-05-19 08:43 | Added [13] CaO = 150,0 kg | 82853
580232 | 11746 | 1251 | 3 | 2008-05-19 08:48 | Vacuum start | 82853
580233 | 11746 | 1254 | 3 | 2008-05-19 08:51 | Degassing start | 82853
580234 | 11746 | 1253 | 3 | 2008-05-19 09:17 | Degassing stop | 82853
580235 | 11746 | 1400 | 5 | 2008-05-19 09:18 | Added [21] EPŽ žlindra = 130,0 kg | 82853
580236 | 11746 | 1101 | 2 | 2008-05-19 09:19 | Celox measurment: Temperatura = 1484 °C, O2 = 0,0 ppm, C = 0,000 %, Al = 0,000 % | 82853
580237 | 11746 | 1362 | 4 | 2008-05-19 09:20 | Chemical analysis request at LFVD in chemical lab: 82853/10 Gorensek Peter | 82853
580238 | 11746 | 1361 | 4 | 2008-05-19 09:20 | Zahteva za analizo z VPP na Spectro: 82853/ 6 e Gorensek Peter | 82853
580239 | 11746 | 1252 | 3 | 2008-05-19 09:22 | Heating start 200 kWh | 82853
580240 | 11746 | 1400 | 5 | 2008-05-19 09:34 | Added [17] Cfi13 = 43,5 kg | 82853
580241 | 11746 | 1400 | 5 | 2008-05-19 09:34 | Added [72] Al opl.zica = 2,9 kg | 82853
580242 | 11746 | 1101 | 2 | 2008-05-19 09:37 | Celox measurment: Temperatura = 1477 °C, O2 = 0,0 ppm, C = 0,000 %, Al = 0,000 % | 82853
580243 | 11746 | 1101 | 2 | 2008-05-19 09:52 | Celox measurment: Temperatura = 1468 °C, O2 = 0,0 ppm, C = 0,000 %, Al = 0,000 % | 82853
580244 | 11746 | 1361 | 4 | 2008-05-19 09:52 | Zahteva za analizo z VPP na Spectro: 82853/ 7 e Gorensek Peter | 82853
580245 | 11746 | 1252 | 3 | 2008-05-19 09:54 | Heating start 200 kWh | 82853
580246 | 11746 | 1400 | 5 | 2008-05-19 10:03 | Added [15] CASIfi13 = 15,5 kg | 82853
580247 | 11746 | 1362 | 4 | 2008-05-19 10:03 | Chemical analysis request at LFVD in chemical lab: 82853/ 0 Gorensek Peter | 82853
580248 | 11746 | 1016 | 1 | 2008-05-19 10:07 | Heat stop 82853 | 82853
580473 | 11752 | 1400 | 5 | 2008-05-21 02:10 | Added [13] CaO = 400,0 kg | 82859
580474 | 11752 | 1400 | 5 | 2008-05-21 02:10 | Added [12] BOKSIT = 70,0 kg | 82859
580493 | 11752 | 1400 | 5 | 2008-05-21 03:20 | Added [52] KARBORITmleti = 325,0 kg | 82859
580494 | 11752 | 1400 | 5 | 2008-05-21 03:23 | Added [76] Kalcijev karbid = 50,0 kg | 82859
580499 | 11752 | 1015 | 1 | 2008-05-21 03:40 | Heat start 82859 | 82859
580500 | 11752 | 1101 | 2 | 2008-05-21 03:48 | Celox measurment: Temperatura = 1542 °C, O2 = 0,0 ppm, C = 0,000 %, Al = 0,000 % | 82859
580501 | 11752 | 1400 | 5 | 2008-05-21 03:48 | Added [35] FeMo = 144,0 kg | 82859
580502 | 11752 | 1400 | 5 | 2008-05-21 03:48 | Added [48] FeV = 264,0 kg | 82859
580503 | 11752 | 1400 | 5 | 2008-05-21 03:48 | Added [33] FeMnC = 62,0 kg | 82859
580504 | 11752 | 1400 | 5 | 2008-05-21 03:48 | Added [41] FeSi = 151,0 kg | 82859
580505 | 11752 | 1400 | 5 | 2008-05-21 03:48 | Added [52] KARBORITmleti = 25,0 kg | 82859
580506 | 11752 | 1251 | 3 | 2008-05-21 03:56 | Vacuum start | 82859
580509 | 11752 | 1254 | 3 | 2008-05-21 04:01 | Degassing start | 82859
580511 | 11752 | 1253 | 3 | 2008-05-21 04:25 | Degassing stop | 82859
580512 | 11752 | 1400 | 5 | 2008-05-21 04:27 | Added [12] BOKSIT = 80,0 kg | 82859
580513 | 11752 | 1101 | 2 | 2008-05-21 04:29 | Celox measurment: Temperatura = 1463 °C, O2 = 0,0 ppm, C = 0,000 %, Al = 0,000 % | 82859
580514 | 11752 | 1362 | 4 | 2008-05-21 04:32 | Chemical analysis request at LFVD in chemical lab: 82859/ 9 Gorensek Peter | 82859
580515 | 11752 | 1361 | 4 | 2008-05-21 04:32 | Zahteva za analizo z VPP na Spectro: 82859/ 5 e Gorensek Peter | 82859
580516 | 11752 | 1252 | 3 | 2008-05-21 04:33 | Heating start 200 kWh | 82859
580517 | 11752 | 1400 | 5 | 2008-05-21 04:42 | Added [17] Cfi13 = 26,1 kg | 82859
580518 | 11752 | 1101 | 2 | 2008-05-21 04:46 | Celox measurment: Temperatura = 1460 °C, O2 = 0,0 ppm, C = 0,000 %, Al = 0,000 % | 82859
580519 | 11752 | 1252 | 3 | 2008-05-21 04:48 | Heating start 200 kWh | 82859
580520 | 11752 | 1400 | 5 | 2008-05-21 04:53 | Added [15] CASIfi13 = 14,1 kg | 82859
580521 | 11752 | 1362 | 4 | 2008-05-21 04:56 | Chemical analysis request at LFVD in chemical lab: 82859/ 0 Gorensek Peter | 82859
580522 | 11752 | 1101 | 2 | 2008-05-21 04:57 | Celox measurment: Temperatura = 1455 °C, O2 = 0,0 ppm, C = 0,000 %, Al = 0,000 % | 82859
580523 | 11752 | 1016 | 1 | 2008-05-21 04:59 | Heat stop 82859 | 82859
582241 | 11797 | 1400 | 5 | 2008-05-27 06:38 | Added [12] BOKSIT = 80,0 kg | 82902
582242 | 11797 | 1400 | 5 | 2008-05-27 06:38 | Added [13] CaO = 300,0 kg | 82902
582272 | 11797 | 1400 | 5 | 2008-05-27 08:08 | Added [48] FeV = 420,0 kg | 82902
582273 | 11797 | 1400 | 5 | 2008-05-27 08:08 | Added [10] Al bloki = 5,0 kg | 82902
582274 | 11797 | 1400 | 5 | 2008-05-27 08:08 | Added [52] KARBORITmleti = 50,0 kg | 82902
582275 | 11797 | 1400 | 5 | 2008-05-27 08:10 | Added [76] Kalcijev karbid = 50,0 kg | 82902
582271 | 11797 | 1015 | 1 | 2008-05-27 08:20 | Heat start 82902 | 82902
582277 | 11797 | 1400 | 5 | 2008-05-27 08:31 | Added [35] FeMo = 60,0 kg | 82902
582278 | 11797 | 1400 | 5 | 2008-05-27 08:31 | Added [41] FeSi = 90,0 kg | 82902
582279 | 11797 | 1400 | 5 | 2008-05-27 08:31 | Added [27] FeCrC = 800,0 kg | 82902
582276 | 11797 | 1101 | 2 | 2008-05-27 08:33 | Celox measurment: Temperatura = 1518 °C, O2 = 0,0 ppm, C = 0,000 %, Al = 0,000 % | 82902
582280 | 11797 | 1252 | 3 | 2008-05-27 08:35 | Heating start 800 kWh | 82902
582281 | 11797 | 1362 | 4 | 2008-05-27 08:39 | Chemical analysis request at LFVD in chemical lab: 82902/ 9 Adam Maks | 82902
582282 | 11798 | 1400 | 5 | 2008-05-27 08:42 | Added [12] BOKSIT = 100,0 kg | 82903
582283 | 11798 | 1400 | 5 | 2008-05-27 08:42 | Added [13] CaO = 350,0 kg | 82903
582284 | 11797 | 1101 | 2 | 2008-05-27 08:45 | Celox measurment: Temperatura = 0 °C, O2 = 0,0 ppm, C = 0,000 %, Al = 0,000 % | 82902
582285 | 11797 | 1101 | 2 | 2008-05-27 08:45 | Celox measurment: Temperatura = 1536 °C, O2 = 0,0 ppm, C = 0,000 %, Al = 0,000 % | 82902
582286 | 11797 | 1400 | 5 | 2008-05-27 08:54 | Added [35] FeMo = 15,0 kg | 82902
582287 | 11797 | 1400 | 5 | 2008-05-27 08:54 | Added [48] FeV = 30,0 kg | 82902
582288 | 11797 | 1400 | 5 | 2008-05-27 08:54 | Added [33] FeMnC = 40,0 kg | 82902
582289 | 11797 | 1400 | 5 | 2008-05-27 08:54 | Added [41] FeSi = 20,0 kg | 82902
582290 | 11797 | 1400 | 5 | 2008-05-27 08:54 | Added [27] FeCrC = 150,0 kg | 82902
582291 | 11797 | 1400 | 5 | 2008-05-27 08:54 | Added [52] KARBORITmleti = 150,0 kg | 82902
582292 | 11797 | 1400 | 5 | 2008-05-27 08:55 | Added [12] BOKSIT = 40,0 kg | 82902
582293 | 11797 | 1400 | 5 | 2008-05-27 08:55 | Added [13] CaO = 200,0 kg | 82902
582294 | 11797 | 1251 | 3 | 2008-05-27 08:56 | Vacuum start | 82902
582295 | 11797 | 1254 | 3 | 2008-05-27 09:03 | Degassing start | 82902
582297 | 11797 | 1400 | 5 | 2008-05-27 09:29 | Added [12] BOKSIT = 80,0 kg | 82902
582298 | 11797 | 1400 | 5 | 2008-05-27 09:29 | Added [21] EPŽ žlindra = 150,0 kg | 82902
582296 | 11797 | 1253 | 3 | 2008-05-27 09:29 | Degassing stop | 82902
582299 | 11797 | 1101 | 2 | 2008-05-27 09:32 | Celox measurment: Temperatura = 1461 °C, O2 = 0,0 ppm, C = 0,000 %, Al = 0,000 % | 82902
582300 | 11797 | 1361 | 4 | 2008-05-27 09:32 | Zahteva za analizo z VPP na Spectro: 82902/ 6 e Adam Maks | 82902
582301 | 11797 | 1362 | 4 | 2008-05-27 09:32 | Chemical analysis request at LFVD in chemical lab: 82902/10 Adam Maks | 82902
582302 | 11797 | 1252 | 3 | 2008-05-27 09:32 | Heating start 300 kWh | 82902
582303 | 11798 | 1400 | 5 | 2008-05-27 09:43 | Added [61] POLYMOX = 70,0 kg | 82903
582314 | 11798 | 1400 | 5 | 2008-05-27 09:45 | Added [48] FeV = 430,0 kg | 82903
582315 | 11798 | 1400 | 5 | 2008-05-27 09:45 | Added [27] FeCrC = 300,0 kg | 82903
582316 | 11798 | 1400 | 5 | 2008-05-27 09:45 | Added [10] Al bloki = 6,0 kg | 82903
582317 | 11798 | 1400 | 5 | 2008-05-27 09:45 | Added [52] KARBORITmleti = 325,0 kg | 82903
582306 | 11797 | 1400 | 5 | 2008-05-27 09:47 | Added [48] FeV = 20,0 kg | 82902
582307 | 11797 | 1400 | 5 | 2008-05-27 09:47 | Added [27] FeCrC = 70,0 kg | 82902
582308 | 11797 | 1400 | 5 | 2008-05-27 09:47 | Added [17] Cfi13 = 5,8 kg | 82902
582304 | 11797 | 1101 | 2 | 2008-05-27 09:48 | Celox measurment: Temperatura = 1457 °C, O2 = 0,0 ppm, C = 0,000 %, Al = 0,000 % | 82902
582305 | 11797 | 1252 | 3 | 2008-05-27 09:48 | Heating start 300 kWh | 82902
582318 | 11798 | 1400 | 5 | 2008-05-27 09:50 | Added [76] Kalcijev karbid = 80,0 kg | 82903
582309 | 11797 | 1400 | 5 | 2008-05-27 09:54 | Added [15] CASIfi13 = 14,6 kg | 82902
582310 | 11797 | 1362 | 4 | 2008-05-27 09:55 | Chemical analysis request at LFVD in chemical lab: 82902/ 0 Adam Maks | 82902
582311 | 11797 | 1016 | 1 | 2008-05-27 10:02 | Heat stop 82902 | 82902
582312 | 11798 | 1015 | 1 | 2008-05-27 10:02 | Heat start 82903 | 82903
582313 | 11798 | 1101 | 2 | 2008-05-27 10:10 | Celox measurment: Temperatura = 1578 °C, O2 = 0,0 ppm, C = 0,000 %, Al = 0,000 % | 82903
582319 | 11798 | 1400 | 5 | 2008-05-27 10:10 | Added [35] FeMo = 35,0 kg | 82903
582320 | 11798 | 1400 | 5 | 2008-05-27 10:10 | Added [41] FeSi = 100,0 kg | 82903
582321 | 11798 | 1400 | 5 | 2008-05-27 10:14 | Added [27] FeCrC = 250,0 kg | 82903
582322 | 11798 | 1400 | 5 | 2008-05-27 10:14 | Added [10] Al bloki = 3,0 kg | 82903
582323 | 11798 | 1361 | 4 | 2008-05-27 10:19 | Zahteva za analizo z VPP na Spectro: 82903/ 5 e Adam Maks | 82903
582324 | 11798 | 1400 | 5 | 2008-05-27 10:26 | Added [48] FeV = 35,0 kg | 82903
582325 | 11798 | 1400 | 5 | 2008-05-27 10:26 | Added [33] FeMnC = 40,0 kg | 82903
582326 | 11798 | 1400 | 5 | 2008-05-27 10:26 | Added [41] FeSi = 40,0 kg | 82903
582327 | 11798 | 1400 | 5 | 2008-05-27 10:26 | Added [27] FeCrC = 150,0 kg | 82903
582328 | 11798 | 1400 | 5 | 2008-05-27 10:26 | Added [52] KARBORITmleti = 115,0 kg | 82903
582329 | 11798 | 1400 | 5 | 2008-05-27 10:26 | Added [12] BOKSIT = 50,0 kg | 82903
582330 | 11798 | 1400 | 5 | 2008-05-27 10:26 | Added [13] CaO = 200,0 kg | 82903
582331 | 11798 | 1251 | 3 | 2008-05-27 10:27 | Vacuum start | 82903
582332 | 11798 | 1254 | 3 | 2008-05-27 10:31 | Degassing start | 82903
582333 | 11798 | 1253 | 3 | 2008-05-27 10:57 | Degassing stop | 82903
582334 | 11798 | 1361 | 4 | 2008-05-27 10:58 | Zahteva za analizo z VPP na Spectro: 82903/ 6 e Adam Maks | 82903
582335 | 11798 | 1101 | 2 | 2008-05-27 10:58 | Celox measurment: Temperatura = 1478 °C, O2 = 0,0 ppm, C = 0,000 %, Al = 0,000 % | 82903
582336 | 11798 | 1362 | 4 | 2008-05-27 10:58 | Chemical analysis request at LFVD in chemical lab: 82903/10 Adam Maks | 82903
582337 | 11798 | 1400 | 5 | 2008-05-27 11:10 | Added [48] FeV = 27,0 kg | 82903
582338 | 11798 | 1400 | 5 | 2008-05-27 11:10 | Added [27] FeCrC = 90,0 kg | 82903
582339 | 11798 | 1400 | 5 | 2008-05-27 11:10 | Added [17] Cfi13 = 40,6 kg | 82903
582340 | 11798 | 1101 | 2 | 2008-05-27 11:15 | Celox measurment: Temperatura = 1456 °C, O2 = 0,0 ppm, C = 0,000 %, Al = 0,000 % | 82903
582342 | 11798 | 1252 | 3 | 2008-05-27 11:17 | Heating start 400 kWh | 82903
582341 | 11798 | 1400 | 5 | 2008-05-27 11:21 | Added [17] Cfi13 = 8,7 kg | 82903
582343 | 11798 | 1101 | 2 | 2008-05-27 11:22 | Celox measurment: Temperatura = 1470 °C, O2 = 0,0 ppm, C = 0,000 %, Al = 0,000 % | 82903
582344 | 11798 | 1400 | 5 | 2008-05-27 11:23 | Added [15] CASIfi13 = 15,5 kg | 82903
582345 | 11798 | 1362 | 4 | 2008-05-27 11:24 | Chemical analysis request at LFVD in chemical lab: 82903/ 0 Adam Maks | 82903
582346 | 11798 | 1016 | 1 | 2008-05-27 11:28 | Heat stop 82903 | 82903
582347 | 11798 | 1400 | 5 | 2008-05-27 15:12 | Added [13] CaO = 200,0 kg | 82903
582348 | 11798 | 1400 | 5 | 2008-05-27 15:30 | Added [13] CaO = 200,0 kg | 82903
582447 | 11802 | 1400 | 5 | 2008-05-27 21:53 | Added [13] CaO = 300,0 kg | 82907
582448 | 11802 | 1400 | 5 | 2008-05-27 21:53 | Added [12] BOKSIT = 80,0 kg | 82907
582485 | 11802 | 1400 | 5 | 2008-05-27 23:45 | Added [48] FeV = 160,0 kg | 82907
582494 | 11802 | 1400 | 5 | 2008-05-27 23:45 | Added [52] KARBORITmleti = 50,0 kg | 82907
582486 | 11802 | 1400 | 5 | 2008-05-27 23:47 | Added [76] Kalcijev karbid = 50,0 kg | 82907
582502 | 11802 | 1015 | 1 | 2008-05-28 00:18 | Heat start 82907 | 82907
582505 | 11802 | 1400 | 5 | 2008-05-28 00:23 | Added [35] FeMo = 70,0 kg | 82907
582506 | 11802 | 1400 | 5 | 2008-05-28 00:23 | Added [48] FeV = 55,0 kg | 82907
582507 | 11802 | 1400 | 5 | 2008-05-28 00:23 | Added [33] FeMnC = 50,0 kg | 82907
582508 | 11802 | 1400 | 5 | 2008-05-28 00:23 | Added [41] FeSi = 90,0 kg | 82907
582509 | 11802 | 1400 | 5 | 2008-05-28 00:23 | Added [27] FeCrC = 530,0 kg | 82907
582510 | 11802 | 1400 | 5 | 2008-05-28 00:23 | Added [52] KARBORITmleti = 50,0 kg | 82907
582511 | 11802 | 1101 | 2 | 2008-05-28 00:26 | Celox measurment: Temperatura = 1516 °C, O2 = 0,0 ppm, C = 0,000 %, Al = 0,000 % | 82907
582514 | 11802 | 1101 | 2 | 2008-05-28 00:28 | Celox measurment: Temperatura = 1504 °C, O2 = 0,0 ppm, C = 0,000 %, Al = 0,000 % | 82907
582515 | 11802 | 1252 | 3 | 2008-05-28 00:29 | Heating start 400 kWh | 82907
582516 | 11802 | 1252 | 3 | 2008-05-28 00:35 | Heating start 100 kWh | 82907
582517 | 11802 | 1361 | 4 | 2008-05-28 00:35 | Zahteva za analizo z VPP na Spectro: 82907/ 5 e Kotnik Marijan | 82907
582518 | 11802 | 1400 | 5 | 2008-05-28 00:39 | Added [35] FeMo = 8,0 kg | 82907
582519 | 11802 | 1400 | 5 | 2008-05-28 00:39 | Added [48] FeV = 7,0 kg | 82907
582520 | 11802 | 1400 | 5 | 2008-05-28 00:39 | Added [41] FeSi = 10,0 kg | 82907
582521 | 11802 | 1400 | 5 | 2008-05-28 00:39 | Added [27] FeCrC = 40,0 kg | 82907
582522 | 11802 | 1400 | 5 | 2008-05-28 00:39 | Added [52] KARBORITmleti = 10,0 kg | 82907
582523 | 11802 | 1400 | 5 | 2008-05-28 00:41 | Added [13] CaO = 100,0 kg | 82907
582524 | 11802 | 1251 | 3 | 2008-05-28 00:43 | Vacuum start | 82907
582525 | 11802 | 1254 | 3 | 2008-05-28 00:47 | Degassing start | 82907
582526 | 11802 | 1253 | 3 | 2008-05-28 01:13 | Degassing stop | 82907
582527 | 11802 | 1361 | 4 | 2008-05-28 01:13 | Zahteva za analizo z VPP na Spectro: 82907/ 6 e Kotnik Marijan | 82907
582528 | 11802 | 1362 | 4 | 2008-05-28 01:14 | Chemical analysis request at LFVD in chemical lab: 82907/10 Kotnik Marijan | 82907
582529 | 11802 | 1400 | 5 | 2008-05-28 01:14 | Added [12] BOKSIT = 120,0 kg | 82907
582530 | 11802 | 1101 | 2 | 2008-05-28 01:18 | Celox measurment: Temperatura = 1468 °C, O2 = 0,0 ppm, C = 0,000 %, Al = 0,000 % | 82907
582532 | 11802 | 1252 | 3 | 2008-05-28 01:26 | Heating start 300 kWh | 82907
582533 | 11802 | 1101 | 2 | 2008-05-28 01:29 | Celox measurment: Temperatura = 1472 °C, O2 = 0,0 ppm, C = 0,000 %, Al = 0,000 % | 82907
582534 | 11802 | 1400 | 5 | 2008-05-28 01:31 | Added [15] CASIfi13 = 14,6 kg | 82907
582535 | 11802 | 1362 | 4 | 2008-05-28 01:32 | Chemical analysis request at LFVD in chemical lab: 82907/ 0 Kotnik Marijan | 82907
582537 | 11802 | 1016 | 1 | 2008-05-28 01:38 | Heat stop 82907 | 82907
583484 | 11827 | 1400 | 5 | 2008-05-30 08:33 | Added [13] CaO = 350,0 kg | 82932
583485 | 11827 | 1400 | 5 | 2008-05-30 08:33 | Added [12] BOKSIT = 100,0 kg | 82932
583510 | 11827 | 1400 | 5 | 2008-05-30 09:25 | Added [48] FeV = 300,0 kg | 82932
583511 | 11827 | 1400 | 5 | 2008-05-30 09:25 | Added [27] FeCrC = 350,0 kg | 82932
583512 | 11827 | 1400 | 5 | 2008-05-30 09:25 | Added [10] Al bloki = 5,0 kg | 82932
583513 | 11827 | 1400 | 5 | 2008-05-30 09:25 | Added [52] KARBORITmleti = 50,0 kg | 82932
583514 | 11827 | 1400 | 5 | 2008-05-30 09:28 | Added [76] Kalcijev karbid = 70,0 kg | 82932
583507 | 11827 | 1015 | 1 | 2008-05-30 09:49 | Heat start 82932 | 82932
583509 | 11827 | 1400 | 5 | 2008-05-30 09:55 | Added [41] FeSi = 120,0 kg | 82932
583508 | 11827 | 1101 | 2 | 2008-05-30 09:55 | Celox measurment: Temperatura = 1590 °C, O2 = 0,0 ppm, C = 0,000 %, Al = 0,000 % | 82932
583515 | 11827 | 1361 | 4 | 2008-05-30 10:00 | Zahteva za analizo z VPP na Spectro: 82932/ 5 e Adam Maks | 82932
583516 | 11827 | 1400 | 5 | 2008-05-30 10:06 | Added [35] FeMo = 55,0 kg | 82932
583517 | 11827 | 1400 | 5 | 2008-05-30 10:06 | Added [48] FeV = 60,0 kg | 82932
583518 | 11827 | 1400 | 5 | 2008-05-30 10:06 | Added [33] FeMnC = 30,0 kg | 82932
583519 | 11827 | 1400 | 5 | 2008-05-30 10:06 | Added [41] FeSi = 50,0 kg | 82932
583520 | 11827 | 1400 | 5 | 2008-05-30 10:06 | Added [52] KARBORITmleti = 160,0 kg | 82932
583521 | 11827 | 1400 | 5 | 2008-05-30 10:07 | Added [12] BOKSIT = 30,0 kg | 82932
583522 | 11827 | 1400 | 5 | 2008-05-30 10:07 | Added [13] CaO = 200,0 kg | 82932
583523 | 11827 | 1251 | 3 | 2008-05-30 10:08 | Vacuum start | 82932
583524 | 11827 | 1254 | 3 | 2008-05-30 10:14 | Degassing start | 82932
583525 | 11827 | 1253 | 3 | 2008-05-30 10:40 | Degassing stop | 82932
583526 | 11827 | 1361 | 4 | 2008-05-30 10:42 | Zahteva za analizo z VPP na Spectro: 82932/ 6 e Adam Maks | 82932
583528 | 11827 | 1400 | 5 | 2008-05-30 10:42 | Added [21] EPŽ žlindra = 150,0 kg | 82932
583527 | 11827 | 1362 | 4 | 2008-05-30 10:42 | Chemical analysis request at LFVD in chemical lab: 82932/10 Adam Maks | 82932
583529 | 11827 | 1101 | 2 | 2008-05-30 10:45 | Celox measurment: Temperatura = 1490 °C, O2 = 0,0 ppm, C = 0,000 %, Al = 0,000 % | 82932
583530 | 11827 | 1400 | 5 | 2008-05-30 10:54 | Added [35] FeMo = 20,0 kg | 82932
583531 | 11827 | 1400 | 5 | 2008-05-30 10:54 | Added [48] FeV = 30,0 kg | 82932
583532 | 11827 | 1400 | 5 | 2008-05-30 10:54 | Added [27] FeCrC = 200,0 kg | 82932
583533 | 11827 | 1400 | 5 | 2008-05-30 10:54 | Added [17] Cfi13 = 11,6 kg | 82932
583534 | 11827 | 1101 | 2 | 2008-05-30 10:59 | Celox measurment: Temperatura = 1471 °C, O2 = 0,0 ppm, C = 0,000 %, Al = 0,000 % | 82932
583535 | 11827 | 1252 | 3 | 2008-05-30 11:04 | Heating start 300 kWh | 82932
583536 | 11827 | 1101 | 2 | 2008-05-30 11:11 | Celox measurment: Temperatura = 1473 °C, O2 = 0,0 ppm, C = 0,000 %, Al = 0,000 % | 82932
583537 | 11827 | 1400 | 5 | 2008-05-30 11:12 | Added [15] CASIfi13 = 16,5 kg | 82932
583538 | 11827 | 1400 | 5 | 2008-05-30 11:13 | Added [15] CASIfi13 = 16,5 kg | 82932
583539 | 11827 | 1362 | 4 | 2008-05-30 11:13 | Chemical analysis request at LFVD in chemical lab: 82932/ 0 Adam Maks | 82932
583540 | 11827 | 1016 | 1 | 2008-05-30 11:20 | Heat stop 82932 | 82932
583846 | 11836 | 1400 | 5 | 2008-05-31 07:14 | Added [13] CaO = 350,0 kg | 82941
583847 | 11836 | 1400 | 5 | 2008-05-31 07:14 | Added [12] BOKSIT = 100,0 kg | 82941
583883 | 11836 | 1400 | 5 | 2008-05-31 09:08 | Added [48] FeV = 420,0 kg | 82941
583884 | 11836 | 1400 | 5 | 2008-05-31 09:08 | Added [41] FeSi = 80,0 kg | 82941
583885 | 11836 | 1400 | 5 | 2008-05-31 09:08 | Added [10] Al bloki = 5,0 kg | 82941
583886 | 11836 | 1400 | 5 | 2008-05-31 09:08 | Added [52] KARBORITmleti = 125,0 kg | 82941
583887 | 11836 | 1400 | 5 | 2008-05-31 09:11 | Added [76] Kalcijev karbid = 70,0 kg | 82941
583882 | 11836 | 1015 | 1 | 2008-05-31 09:25 | Heat start 82941 | 82941
583888 | 11836 | 1400 | 5 | 2008-05-31 09:29 | Added [52] KARBORITmleti = 50,0 kg | 82941
583889 | 11836 | 1101 | 2 | 2008-05-31 09:42 | Celox measurment: Temperatura = 1539 °C, O2 = 0,0 ppm, C = 0,000 %, Al = 0,000 % | 82941
583890 | 11836 | 1400 | 5 | 2008-05-31 09:44 | Added [35] FeMo = 25,0 kg | 82941
583891 | 11836 | 1400 | 5 | 2008-05-31 09:44 | Added [48] FeV = 60,0 kg | 82941
583892 | 11836 | 1400 | 5 | 2008-05-31 09:44 | Added [64] SiMn = 60,0 kg | 82941
583893 | 11836 | 1400 | 5 | 2008-05-31 09:44 | Added [41] FeSi = 70,0 kg | 82941
583894 | 11836 | 1400 | 5 | 2008-05-31 09:44 | Added [52] KARBORITmleti = 30,0 kg | 82941
583895 | 11836 | 1400 | 5 | 2008-05-31 09:44 | Added [12] BOKSIT = 30,0 kg | 82941
583896 | 11836 | 1400 | 5 | 2008-05-31 09:44 | Added [13] CaO = 200,0 kg | 82941
583897 | 11836 | 1251 | 3 | 2008-05-31 09:45 | Vacuum start | 82941
583900 | 11836 | 1254 | 3 | 2008-05-31 09:55 | Degassing start | 82941
583901 | 11836 | 1253 | 3 | 2008-05-31 10:21 | Degassing stop | 82941
583902 | 11836 | 1361 | 4 | 2008-05-31 10:22 | Zahteva za analizo z VPP na Spectro: 82941/ 5 e Adam Maks | 82941
583903 | 11836 | 1362 | 4 | 2008-05-31 10:22 | Chemical analysis request at LFVD in chemical lab: 82941/ 9 Adam Maks | 82941
583904 | 11836 | 1400 | 5 | 2008-05-31 10:24 | Added [21] EPŽ žlindra = 150,0 kg | 82941
583905 | 11836 | 1101 | 2 | 2008-05-31 10:32 | Celox measurment: Temperatura = 1472 °C, O2 = 0,0 ppm, C = 0,000 %, Al = 0,000 % | 82941
583906 | 11836 | 1400 | 5 | 2008-05-31 10:34 | Added [17] Cfi13 = 26,1 kg | 82941
583907 | 11836 | 1101 | 2 | 2008-05-31 10:37 | Celox measurment: Temperatura = 1465 °C, O2 = 0,0 ppm, C = 0,000 %, Al = 0,000 % | 82941
583908 | 11836 | 1252 | 3 | 2008-05-31 10:38 | Heating start 200 kWh | 82941
583909 | 11836 | 1400 | 5 | 2008-05-31 10:42 | Added [72] Al opl.zica = 1,9 kg | 82941
583910 | 11836 | 1252 | 3 | 2008-05-31 10:43 | Heating start 100 kWh | 82941
583911 | 11836 | 1400 | 5 | 2008-05-31 10:46 | Added [48] FeV = 20,0 kg | 82941
583912 | 11836 | 1400 | 5 | 2008-05-31 10:46 | Added [64] SiMn = 20,0 kg | 82941
583913 | 11836 | 1400 | 5 | 2008-05-31 10:46 | Added [27] FeCrC = 50,0 kg | 82941
583914 | 11836 | 1101 | 2 | 2008-05-31 10:57 | Celox measurment: Temperatura = 1464 °C, O2 = 0,0 ppm, C = 0,000 %, Al = 0,000 % | 82941
583915 | 11836 | 1252 | 3 | 2008-05-31 10:57 | Heating start 250 kWh | 82941
583917 | 11836 | 1400 | 5 | 2008-05-31 11:07 | Added [15] CASIfi13 = 15,0 kg | 82941
583916 | 11836 | 1101 | 2 | 2008-05-31 11:07 | Celox measurment: Temperatura = 1464 °C, O2 = 0,0 ppm, C = 0,000 %, Al = 0,000 % | 82941
583918 | 11836 | 1362 | 4 | 2008-05-31 11:07 | Chemical analysis request at LFVD in chemical lab: 82941/ 0 Adam Maks | 82941
583919 | 11836 | 1016 | 1 | 2008-05-31 11:17 | Heat stop 82941 | 82941
584174 | 11843 | 1400 | 5 | 2008-06-01 00:49 | Added [13] CaO = 300,0 kg | 82948
584175 | 11843 | 1400 | 5 | 2008-06-01 00:49 | Added [12] BOKSIT = 80,0 kg | 82948
584193 | 11843 | 1400 | 5 | 2008-06-01 01:55 | Added [48] FeV = 260,0 kg | 82948
584202 | 11843 | 1400 | 5 | 2008-06-01 01:55 | Added [10] Al bloki = 6,0 kg | 82948
584203 | 11843 | 1400 | 5 | 2008-06-01 01:55 | Added [52] KARBORITmleti = 150,0 kg | 82948
584194 | 11843 | 1400 | 5 | 2008-06-01 01:57 | Added [76] Kalcijev karbid = 50,0 kg | 82948
584205 | 11843 | 1015 | 1 | 2008-06-01 02:14 | Heat start 82948 | 82948
584208 | 11843 | 1101 | 2 | 2008-06-01 02:23 | Celox measurment: Temperatura = 1566 °C, O2 = 0,0 ppm, C = 0,000 %, Al = 0,000 % | 82948
584209 | 11843 | 1400 | 5 | 2008-06-01 02:25 | Added [35] FeMo = 55,0 kg | 82948
584210 | 11843 | 1400 | 5 | 2008-06-01 02:25 | Added [48] FeV = 95,0 kg | 82948
584211 | 11843 | 1400 | 5 | 2008-06-01 02:25 | Added [33] FeMnC = 90,0 kg | 82948
584212 | 11843 | 1400 | 5 | 2008-06-01 02:25 | Added [41] FeSi = 150,0 kg | 82948
584213 | 11843 | 1400 | 5 | 2008-06-01 02:25 | Added [27] FeCrC = 750,0 kg | 82948
584214 | 11843 | 1400 | 5 | 2008-06-01 02:25 | Added [52] KARBORITmleti = 45,0 kg | 82948
584215 | 11843 | 1400 | 5 | 2008-06-01 02:26 | Added [12] BOKSIT = 100,0 kg | 82948
584216 | 11843 | 1251 | 3 | 2008-06-01 02:27 | Vacuum start | 82948
584217 | 11843 | 1254 | 3 | 2008-06-01 02:31 | Degassing start | 82948
584220 | 11843 | 1253 | 3 | 2008-06-01 02:56 | Degassing stop | 82948
584221 | 11843 | 1361 | 4 | 2008-06-01 02:57 | Zahteva za analizo z VPP na Spectro: 82948/ 5 e Kotnik Marijan | 82948
584222 | 11843 | 1362 | 4 | 2008-06-01 02:58 | Chemical analysis request at LFVD in chemical lab: 82948/ 9 Kotnik Marijan | 82948
584223 | 11843 | 1400 | 5 | 2008-06-01 03:03 | Added [27] FeCrC = 70,0 kg | 82948
584224 | 11843 | 1101 | 2 | 2008-06-01 03:06 | Celox measurment: Temperatura = 1463 °C, O2 = 0,0 ppm, C = 0,000 %, Al = 0,000 % | 82948
584225 | 11843 | 1252 | 3 | 2008-06-01 03:07 | Heating start 300 kWh | 82948
584226 | 11843 | 1400 | 5 | 2008-06-01 03:14 | Added [48] FeV = 15,0 kg | 82948
584227 | 11843 | 1400 | 5 | 2008-06-01 03:14 | Added [27] FeCrC = 40,0 kg | 82948
584228 | 11843 | 1400 | 5 | 2008-06-01 03:14 | Added [72] Al opl.zica = 1,0 kg | 82948
584229 | 11843 | 1101 | 2 | 2008-06-01 03:16 | Celox measurment: Temperatura = 1470 °C, O2 = 0,0 ppm, C = 0,000 %, Al = 0,000 % | 82948
584230 | 11843 | 1252 | 3 | 2008-06-01 03:23 | Heating start 200 kWh | 82948
584231 | 11843 | 1400 | 5 | 2008-06-01 03:29 | Added [15] CASIfi13 = 14,3 kg | 82948
584232 | 11843 | 1362 | 4 | 2008-06-01 03:30 | Chemical analysis request at LFVD in chemical lab: 82948/ 0 Kotnik Marijan | 82948
584235 | 11843 | 1016 | 1 | 2008-06-01 03:35 | Heat stop 82948 | 82948
584251 | 11845 | 1400 | 5 | 2008-06-01 04:07 | Added [13] CaO = 400,0 kg | 82950
584252 | 11845 | 1400 | 5 | 2008-06-01 04:07 | Added [12] BOKSIT = 100,0 kg | 82950
584273 | 11845 | 1400 | 5 | 2008-06-01 05:18 | Added [48] FeV = 360,0 kg | 82950
584279 | 11845 | 1400 | 5 | 2008-06-01 05:18 | Added [10] Al bloki = 6,0 kg | 82950
584280 | 11845 | 1400 | 5 | 2008-06-01 05:18 | Added [52] KARBORITmleti = 150,0 kg | 82950
584274 | 11845 | 1400 | 5 | 2008-06-01 05:20 | Added [76] Kalcijev karbid = 50,0 kg | 82950
584276 | 11845 | 1015 | 1 | 2008-06-01 05:27 | Heat start 82950 | 82950
584281 | 11845 | 1101 | 2 | 2008-06-01 05:31 | Celox measurment: Temperatura = 1545 °C, O2 = 0,0 ppm, C = 0,000 %, Al = 0,000 % | 82950
584283 | 11845 | 1400 | 5 | 2008-06-01 05:35 | Added [48] FeV = 90,0 kg | 82950
584284 | 11845 | 1400 | 5 | 2008-06-01 05:35 | Added [33] FeMnC = 120,0 kg | 82950
584285 | 11845 | 1400 | 5 | 2008-06-01 05:35 | Added [41] FeSi = 145,0 kg | 82950
584286 | 11845 | 1400 | 5 | 2008-06-01 05:35 | Added [27] FeCrC = 300,0 kg | 82950
584287 | 11845 | 1400 | 5 | 2008-06-01 05:35 | Added [52] KARBORITmleti = 80,0 kg | 82950
584282 | 11845 | 1101 | 2 | 2008-06-01 05:40 | Celox measurment: Temperatura = 1511 °C, O2 = 0,0 ppm, C = 0,000 %, Al = 0,000 % | 82950
584288 | 11845 | 1400 | 5 | 2008-06-01 05:42 | Added [12] BOKSIT = 30,0 kg | 82950
584289 | 11845 | 1400 | 5 | 2008-06-01 05:42 | Added [13] CaO = 200,0 kg | 82950
584290 | 11845 | 1251 | 3 | 2008-06-01 05:45 | Vacuum start | 82950
584292 | 11845 | 1254 | 3 | 2008-06-01 05:50 | Degassing start | 82950
584293 | 11845 | 1253 | 3 | 2008-06-01 06:17 | Degassing stop | 82950
584294 | 11845 | 1400 | 5 | 2008-06-01 06:17 | Added [12] BOKSIT = 80,0 kg | 82950
584295 | 11845 | 1101 | 2 | 2008-06-01 06:21 | Celox measurment: Temperatura = 1451 °C, O2 = 0,0 ppm, C = 0,000 %, Al = 0,000 % | 82950
584296 | 11845 | 1101 | 2 | 2008-06-01 06:21 | Celox measurment: Temperatura = 1451 °C, O2 = 0,0 ppm, C = 0,000 %, Al = 0,000 % | 82950
584297 | 11845 | 1361 | 4 | 2008-06-01 06:21 | Zahteva za analizo z VPP na Spectro: 82950/ 5 e Kotnik Marijan | 82950
584298 | 11845 | 1362 | 4 | 2008-06-01 06:21 | Chemical analysis request at LFVD in chemical lab: 82950/ 9 Kotnik Marijan | 82950
584299 | 11845 | 1252 | 3 | 2008-06-01 06:21 | Heating start 400 kWh | 82950
584300 | 11845 | 1400 | 5 | 2008-06-01 06:36 | Added [21] EPŽ žlindra = 150,0 kg | 82950
584301 | 11845 | 1400 | 5 | 2008-06-01 06:40 | Added [48] FeV = 25,0 kg | 82950
584302 | 11845 | 1400 | 5 | 2008-06-01 06:40 | Added [33] FeMnC = 15,0 kg | 82950
584303 | 11845 | 1400 | 5 | 2008-06-01 06:40 | Added [41] FeSi = 30,0 kg | 82950
584304 | 11845 | 1400 | 5 | 2008-06-01 06:40 | Added [27] FeCrC = 200,0 kg | 82950
584305 | 11845 | 1400 | 5 | 2008-06-01 06:40 | Added [72] Al opl.zica = 2,7 kg | 82950
584306 | 11845 | 1101 | 2 | 2008-06-01 06:47 | Celox measurment: Temperatura = 1440 °C, O2 = 0,0 ppm, C = 0,000 %, Al = 0,000 % | 82950
584307 | 11845 | 1252 | 3 | 2008-06-01 06:48 | Heating start 700 kWh | 82950
584308 | 11845 | 1101 | 2 | 2008-06-01 06:59 | Celox measurment: Temperatura = 1465 °C, O2 = 0,0 ppm, C = 0,000 %, Al = 0,000 % | 82950
584309 | 11845 | 1400 | 5 | 2008-06-01 07:05 | Added [15] CASIfi13 = 14,8 kg | 82950
584310 | 11845 | 1362 | 4 | 2008-06-01 07:05 | Chemical analysis request at LFVD in chemical lab: 82950/ 0 Kotnik Marijan | 82950
584311 | 11845 | 1016 | 1 | 2008-06-01 07:08 | Heat stop 82950 | 82950
584690 | 11855 | 1400 | 5 | 2008-06-02 03:11 | Added [12] BOKSIT = 90,0 kg | 82960
584691 | 11855 | 1400 | 5 | 2008-06-02 03:11 | Added [13] CaO = 350,0 kg | 82960
584701 | 11855 | 1400 | 5 | 2008-06-02 03:50 | Added [48] FeV = 380,0 kg | 82960
584702 | 11855 | 1400 | 5 | 2008-06-02 03:50 | Added [10] Al bloki = 6,0 kg | 82960
584703 | 11855 | 1400 | 5 | 2008-06-02 03:51 | Added [76] Kalcijev karbid = 50,0 kg | 82960
584711 | 11855 | 1015 | 1 | 2008-06-02 04:02 | Heat start 82960 | 82960
584713 | 11855 | 1400 | 5 | 2008-06-02 04:10 | Added [35] FeMo = 20,0 kg | 82960
584714 | 11855 | 1400 | 5 | 2008-06-02 04:10 | Added [48] FeV = 95,0 kg | 82960
584715 | 11855 | 1400 | 5 | 2008-06-02 04:10 | Added [33] FeMnC = 50,0 kg | 82960
584716 | 11855 | 1400 | 5 | 2008-06-02 04:10 | Added [41] FeSi = 110,0 kg | 82960
584717 | 11855 | 1400 | 5 | 2008-06-02 04:10 | Added [27] FeCrC = 700,0 kg | 82960
584718 | 11855 | 1400 | 5 | 2008-06-02 04:10 | Added [52] KARBORITmleti = 80,0 kg | 82960
584712 | 11855 | 1101 | 2 | 2008-06-02 04:10 | Celox measurment: Temperatura = 1566 °C, O2 = 0,0 ppm, C = 0,000 %, Al = 0,000 % | 82960
584719 | 11855 | 1400 | 5 | 2008-06-02 04:12 | Added [13] CaO = 150,0 kg | 82960
584720 | 11855 | 1251 | 3 | 2008-06-02 04:14 | Vacuum start | 82960
584723 | 11855 | 1254 | 3 | 2008-06-02 04:19 | Degassing start | 82960
584724 | 11855 | 1253 | 3 | 2008-06-02 04:45 | Degassing stop | 82960
584725 | 11855 | 1400 | 5 | 2008-06-02 04:47 | Added [12] BOKSIT = 150,0 kg | 82960
584726 | 11855 | 1361 | 4 | 2008-06-02 04:48 | Zahteva za analizo z VPP na Spectro: 82960/ 6 e Kotnik Marijan | 82960
584727 | 11855 | 1362 | 4 | 2008-06-02 04:48 | Chemical analysis request at LFVD in chemical lab: 82960/10 Kotnik Marijan | 82960
584728 | 11855 | 1400 | 5 | 2008-06-02 04:51 | Added [41] FeSi = 25,0 kg | 82960
584729 | 11855 | 1101 | 2 | 2008-06-02 04:54 | Celox measurment: Temperatura = 1470 °C, O2 = 0,0 ppm, C = 0,000 %, Al = 0,000 % | 82960
584730 | 11855 | 1252 | 3 | 2008-06-02 04:57 | Heating start 300 kWh | 82960
584731 | 11855 | 1101 | 2 | 2008-06-02 05:11 | Celox measurment: Temperatura = 1471 °C, O2 = 0,0 ppm, C = 0,000 %, Al = 0,000 % | 82960
584732 | 11855 | 1400 | 5 | 2008-06-02 05:16 | Added [35] FeMo = 20,0 kg | 82960
584733 | 11855 | 1400 | 5 | 2008-06-02 05:16 | Added [48] FeV = 10,0 kg | 82960
584734 | 11855 | 1400 | 5 | 2008-06-02 05:16 | Added [33] FeMnC = 10,0 kg | 82960
584735 | 11855 | 1400 | 5 | 2008-06-02 05:16 | Added [26] FeCrA = 60,0 kg | 82960
584736 | 11855 | 1400 | 5 | 2008-06-02 05:16 | Added [27] FeCrC = 90,0 kg | 82960
584737 | 11855 | 1400 | 5 | 2008-06-02 05:20 | Added [72] Al opl.zica = 1,0 kg | 82960
584738 | 11855 | 1101 | 2 | 2008-06-02 05:22 | Celox measurment: Temperatura = 1457 °C, O2 = 0,0 ppm, C = 0,000 %, Al = 0,000 % | 82960
584739 | 11855 | 1252 | 3 | 2008-06-02 05:25 | Heating start 300 kWh | 82960
584740 | 11855 | 1101 | 2 | 2008-06-02 05:31 | Celox measurment: Temperatura = 1468 °C, O2 = 0,0 ppm, C = 0,000 %, Al = 0,000 % | 82960
584743 | 11855 | 1252 | 3 | 2008-06-02 05:32 | Heating start 200 kWh | 82960
584744 | 11855 | 1101 | 2 | 2008-06-02 05:43 | Celox measurment: Temperatura = 1469 °C, O2 = 0,0 ppm, C = 0,000 %, Al = 0,000 % | 82960
584745 | 11855 | 1400 | 5 | 2008-06-02 05:45 | Added [15] CASIfi13 = 14,6 kg | 82960
584746 | 11855 | 1362 | 4 | 2008-06-02 05:50 | Chemical analysis request at LFVD in chemical lab: 82960/ 0 Kotnik Marijan | 82960
584747 | 11855 | 1016 | 1 | 2008-06-02 05:51 | Heat stop 82960 | 82960
584998 | 11861 | 1362 | 4 | 2008-06-05 02:37 | Chemical analysis request at LFVD in chemical lab: 82950/ 0 Adam Maks | 82950
585456 | 11873 | 1400 | 5 | 2008-06-06 05:49 | Added [13] CaO = 400,0 kg | 82978
585457 | 11873 | 1400 | 5 | 2008-06-06 05:49 | Added [12] BOKSIT = 100,0 kg | 82978
585483 | 11873 | 1400 | 5 | 2008-06-06 07:05 | Added [48] FeV = 250,0 kg | 82978
585484 | 11873 | 1400 | 5 | 2008-06-06 07:07 | Added [76] Kalcijev karbid = 50,0 kg | 82978
585474 | 11873 | 1015 | 1 | 2008-06-06 07:08 | Heat start 82978 | 82978
585477 | 11873 | 1101 | 2 | 2008-06-06 07:16 | Celox measurment: Temperatura = 1588 °C, O2 = 0,0 ppm, C = 0,000 %, Al = 0,000 % | 82978
585478 | 11873 | 1400 | 5 | 2008-06-06 07:22 | Added [35] FeMo = 50,0 kg | 82978
585479 | 11873 | 1400 | 5 | 2008-06-06 07:22 | Added [48] FeV = 90,0 kg | 82978
585480 | 11873 | 1400 | 5 | 2008-06-06 07:22 | Added [33] FeMnC = 80,0 kg | 82978
585481 | 11873 | 1400 | 5 | 2008-06-06 07:22 | Added [41] FeSi = 108,0 kg | 82978
585482 | 11873 | 1400 | 5 | 2008-06-06 07:22 | Added [52] KARBORITmleti = 60,0 kg | 82978
585485 | 11873 | 1251 | 3 | 2008-06-06 07:36 | Vacuum start | 82978
585486 | 11873 | 1254 | 3 | 2008-06-06 07:40 | Degassing start | 82978
585487 | 11874 | 1400 | 5 | 2008-06-06 07:50 | Added [13] CaO = 400,0 kg | 82979
585488 | 11874 | 1400 | 5 | 2008-06-06 07:50 | Added [12] BOKSIT = 80,0 kg | 82979
585489 | 11873 | 1253 | 3 | 2008-06-06 08:05 | Degassing stop | 82978
585490 | 11873 | 1101 | 2 | 2008-06-06 08:08 | Celox measurment: Temperatura = 1479 °C, O2 = 0,0 ppm, C = 0,000 %, Al = 0,000 % | 82978
585491 | 11873 | 1362 | 4 | 2008-06-06 08:09 | Chemical analysis request at LFVD in chemical lab: 82978/ 9 Gorensek Peter | 82978
585492 | 11873 | 1361 | 4 | 2008-06-06 08:09 | Zahteva za analizo z VPP na Spectro: 82978/ 5 e Gorensek Peter | 82978
585494 | 11873 | 1400 | 5 | 2008-06-06 08:24 | Added [35] FeMo = 15,0 kg | 82978
585495 | 11873 | 1400 | 5 | 2008-06-06 08:24 | Added [48] FeV = 6,0 kg | 82978
585496 | 11873 | 1400 | 5 | 2008-06-06 08:24 | Added [41] FeSi = 25,0 kg | 82978
585497 | 11873 | 1400 | 5 | 2008-06-06 08:24 | Added [17] Cfi13 = 21,8 kg | 82978
585493 | 11873 | 1101 | 2 | 2008-06-06 08:25 | Celox measurment: Temperatura = 1466 °C, O2 = 0,0 ppm, C = 0,000 %, Al = 0,000 % | 82978
585498 | 11873 | 1252 | 3 | 2008-06-06 08:26 | Heating start 200 kWh | 82978
585499 | 11873 | 1101 | 2 | 2008-06-06 08:40 | Celox measurment: Temperatura = 1466 °C, O2 = 0,0 ppm, C = 0,000 %, Al = 0,000 % | 82978
585500 | 11873 | 1252 | 3 | 2008-06-06 08:44 | Heating start 100 kWh | 82978
585506 | 11874 | 1400 | 5 | 2008-06-06 08:45 | Added [48] FeV = 220,0 kg | 82979
585507 | 11874 | 1400 | 5 | 2008-06-06 08:45 | Added [52] KARBORITmleti = 50,0 kg | 82979
585509 | 11874 | 1400 | 5 | 2008-06-06 08:48 | Added [76] Kalcijev karbid = 50,0 kg | 82979
585501 | 11873 | 1400 | 5 | 2008-06-06 08:53 | Added [15] CASIfi13 = 14,6 kg | 82978
585502 | 11873 | 1362 | 4 | 2008-06-06 08:56 | Chemical analysis request at LFVD in chemical lab: 82978/ 0 Gorensek Peter | 82978
585503 | 11873 | 1016 | 1 | 2008-06-06 08:58 | Heat stop 82978 | 82978
585504 | 11874 | 1015 | 1 | 2008-06-06 08:59 | Heat start 82979 | 82979
585510 | 11874 | 1101 | 2 | 2008-06-06 09:04 | Celox measurment: Temperatura = 1550 °C, O2 = 0,0 ppm, C = 0,000 %, Al = 0,000 % | 82979
585511 | 11874 | 1400 | 5 | 2008-06-06 09:06 | Added [35] FeMo = 50,0 kg | 82979
585512 | 11874 | 1400 | 5 | 2008-06-06 09:06 | Added [48] FeV = 45,0 kg | 82979
585513 | 11874 | 1400 | 5 | 2008-06-06 09:06 | Added [33] FeMnC = 80,0 kg | 82979
585514 | 11874 | 1400 | 5 | 2008-06-06 09:06 | Added [41] FeSi = 127,0 kg | 82979
585515 | 11874 | 1400 | 5 | 2008-06-06 09:06 | Added [52] KARBORITmleti = 60,0 kg | 82979
585516 | 11874 | 1400 | 5 | 2008-06-06 09:06 | Added [17] Cfi13 = 8,7 kg | 82979
585517 | 11874 | 1400 | 5 | 2008-06-06 09:09 | Added [12] BOKSIT = 70,0 kg | 82979
585518 | 11874 | 1251 | 3 | 2008-06-06 09:11 | Vacuum start | 82979
585519 | 11874 | 1254 | 3 | 2008-06-06 09:14 | Degassing start | 82979
585520 | 11874 | 1253 | 3 | 2008-06-06 09:38 | Degassing stop | 82979
585521 | 11874 | 1400 | 5 | 2008-06-06 09:41 | Added [12] BOKSIT = 100,0 kg | 82979
585522 | 11874 | 1101 | 2 | 2008-06-06 09:43 | Celox measurment: Temperatura = 1481 °C, O2 = 0,0 ppm, C = 0,000 %, Al = 0,000 % | 82979
585523 | 11874 | 1362 | 4 | 2008-06-06 09:43 | Chemical analysis request at LFVD in chemical lab: 82979/ 9 Gorensek Peter | 82979
585524 | 11874 | 1361 | 4 | 2008-06-06 09:44 | Zahteva za analizo z VPP na Spectro: 82979/ 5 e Gorensek Peter | 82979
585525 | 11874 | 1400 | 5 | 2008-06-06 09:52 | Added [17] Cfi13 = 29,0 kg | 82979
585526 | 11874 | 1101 | 2 | 2008-06-06 09:54 | Celox measurment: Temperatura = 1469 °C, O2 = 0,0 ppm, C = 0,000 %, Al = 0,000 % | 82979
585527 | 11874 | 1252 | 3 | 2008-06-06 09:54 | Heating start 500 kWh | 82979
585528 | 11874 | 1400 | 5 | 2008-06-06 09:57 | Added [17] Cfi13 = 23,2 kg | 82979
585529 | 11874 | 1400 | 5 | 2008-06-06 09:58 | Added [48] FeV = 10,0 kg | 82979
585530 | 11874 | 1252 | 3 | 2008-06-06 10:01 | Heating start 100 kWh | 82979
585531 | 11874 | 1101 | 2 | 2008-06-06 10:23 | Celox measurment: Temperatura = 1469 °C, O2 = 0,0 ppm, C = 0,000 %, Al = 0,000 % | 82979
585532 | 11874 | 1400 | 5 | 2008-06-06 10:31 | Added [15] CASIfi13 = 14,1 kg | 82979
585533 | 11874 | 1362 | 4 | 2008-06-06 10:37 | Chemical analysis request at LFVD in chemical lab: 82979/ 0 Gorensek Peter | 82979
585534 | 11874 | 1016 | 1 | 2008-06-06 10:37 | Heat stop 82979 | 82979
585795 | 11881 | 1400 | 5 | 2008-06-07 05:03 | Added [13] CaO = 350,0 kg | 82986
585796 | 11881 | 1400 | 5 | 2008-06-07 05:03 | Added [12] BOKSIT = 50,0 kg | 82986
585853 | 11881 | 1400 | 5 | 2008-06-07 06:38 | Added [48] FeV = 230,0 kg | 82986
585854 | 11881 | 1400 | 5 | 2008-06-07 06:38 | Added [52] KARBORITmleti = 150,0 kg | 82986
585855 | 11881 | 1400 | 5 | 2008-06-07 06:40 | Added [76] Kalcijev karbid = 50,0 kg | 82986
585840 | 11881 | 1015 | 1 | 2008-06-07 07:21 | Heat start 82986 | 82986
585843 | 11881 | 1101 | 2 | 2008-06-07 07:28 | Celox measurment: Temperatura = 1524 °C, O2 = 0,0 ppm, C = 0,000 %, Al = 0,000 % | 82986
585844 | 11881 | 1400 | 5 | 2008-06-07 07:28 | Added [35] FeMo = 35,0 kg | 82986
585845 | 11881 | 1400 | 5 | 2008-06-07 07:28 | Added [48] FeV = 150,0 kg | 82986
585846 | 11881 | 1400 | 5 | 2008-06-07 07:28 | Added [33] FeMnC = 75,0 kg | 82986
585847 | 11881 | 1400 | 5 | 2008-06-07 07:28 | Added [41] FeSi = 133,0 kg | 82986
585848 | 11881 | 1400 | 5 | 2008-06-07 07:28 | Added [27] FeCrC = 600,0 kg | 82986
585849 | 11881 | 1400 | 5 | 2008-06-07 07:28 | Added [10] Al bloki = 5,0 kg | 82986
585850 | 11881 | 1400 | 5 | 2008-06-07 07:28 | Added [52] KARBORITmleti = 40,0 kg | 82986
585862 | 11881 | 1400 | 5 | 2008-06-07 07:29 | Added [13] CaO = 100,0 kg | 82986
585863 | 11881 | 1400 | 5 | 2008-06-07 07:29 | Added [12] BOKSIT = 100,0 kg | 82986
585851 | 11881 | 1251 | 3 | 2008-06-07 07:33 | Vacuum start | 82986
585852 | 11881 | 1254 | 3 | 2008-06-07 07:36 | Degassing start | 82986
585857 | 11881 | 1253 | 3 | 2008-06-07 08:01 | Degassing stop | 82986
585858 | 11881 | 1101 | 2 | 2008-06-07 08:05 | Celox measurment: Temperatura = 1443 °C, O2 = 0,0 ppm, C = 0,000 %, Al = 0,000 % | 82986
585859 | 11881 | 1362 | 4 | 2008-06-07 08:07 | Chemical analysis request at LFVD in chemical lab: 82986/ 9 Gorensek Peter | 82986
585860 | 11881 | 1361 | 4 | 2008-06-07 08:07 | Zahteva za analizo z VPP na Spectro: 82986/ 5 e Gorensek Peter | 82986
585861 | 11881 | 1252 | 3 | 2008-06-07 08:07 | Heating start 300 kWh | 82986
585864 | 11881 | 1400 | 5 | 2008-06-07 08:21 | Added [48] FeV = 18,0 kg | 82986
585865 | 11881 | 1400 | 5 | 2008-06-07 08:21 | Added [17] Cfi13 = 14,5 kg | 82986
585866 | 11881 | 1101 | 2 | 2008-06-07 08:23 | Celox measurment: Temperatura = 1443 °C, O2 = 0,0 ppm, C = 0,000 %, Al = 0,000 % | 82986
585867 | 11881 | 1252 | 3 | 2008-06-07 08:24 | Heating start 600 kWh | 82986
585868 | 11881 | 1101 | 2 | 2008-06-07 08:30 | Celox measurment: Temperatura = 1463 °C, O2 = 0,0 ppm, C = 0,000 %, Al = 0,000 % | 82986
585869 | 11881 | 1252 | 3 | 2008-06-07 08:31 | Heating start 100 kWh | 82986
585870 | 11881 | 1400 | 5 | 2008-06-07 08:35 | Added [15] CASIfi13 = 15,3 kg | 82986
585871 | 11881 | 1362 | 4 | 2008-06-07 08:39 | Chemical analysis request at LFVD in chemical lab: 82986/ 0 Gorensek Peter | 82986
585872 | 11881 | 1016 | 1 | 2008-06-07 08:44 | Heat stop 82986 | 82986
586476 | 11896 | 1400 | 5 | 2008-06-08 21:00 | Added [13] CaO = 350,0 kg | 83001
586477 | 11896 | 1400 | 5 | 2008-06-08 21:00 | Added [12] BOKSIT = 90,0 kg | 83001
586495 | 11896 | 1400 | 5 | 2008-06-08 21:30 | Added [35] FeMo = 70,0 kg | 83001
586496 | 11896 | 1400 | 5 | 2008-06-08 21:30 | Added [48] FeV = 180,0 kg | 83001
586507 | 11896 | 1015 | 1 | 2008-06-08 21:49 | Heat start 83001 | 83001
586508 | 11896 | 1400 | 5 | 2008-06-08 22:04 | Added [35] FeMo = 70,0 kg | 83001
586509 | 11896 | 1400 | 5 | 2008-06-08 22:04 | Added [48] FeV = 60,0 kg | 83001
586510 | 11896 | 1400 | 5 | 2008-06-08 22:04 | Added [41] FeSi = 130,0 kg | 83001
586511 | 11896 | 1400 | 5 | 2008-06-08 22:04 | Added [27] FeCrC = 1250,0 kg | 83001
586515 | 11896 | 1102 | 2 | 2008-06-08 22:08 | Temperature measurment: Temperature = 1512 °C | 83001
586516 | 11896 | 1252 | 3 | 2008-06-08 22:08 | Heating start 800 kWh | 83001
586517 | 11896 | 1101 | 2 | 2008-06-08 22:17 | Celox measurment: Temperatura = 1532 °C, O2 = 0,0 ppm, C = 0,000 %, Al = 0,000 % | 83001
586518 | 11896 | 1361 | 4 | 2008-06-08 22:17 | Zahteva za analizo z VPP na Spectro: 83001/ 5 e Adam Maks | 83001
586519 | 11896 | 1362 | 4 | 2008-06-08 22:17 | Chemical analysis request at LFVD in chemical lab: 83001/ 9 Adam Maks | 83001
586520 | 11896 | 1252 | 3 | 2008-06-08 22:18 | Heating start 400 kWh | 83001
586521 | 11896 | 1400 | 5 | 2008-06-08 22:37 | Added [35] FeMo = 20,0 kg | 83001
586522 | 11896 | 1400 | 5 | 2008-06-08 22:37 | Added [48] FeV = 60,0 kg | 83001
586523 | 11896 | 1400 | 5 | 2008-06-08 22:37 | Added [41] FeSi = 30,0 kg | 83001
586524 | 11896 | 1400 | 5 | 2008-06-08 22:37 | Added [27] FeCrC = 250,0 kg | 83001
586525 | 11896 | 1400 | 5 | 2008-06-08 22:37 | Added [52] KARBORITmleti = 275,0 kg | 83001
586526 | 11896 | 1400 | 5 | 2008-06-08 22:40 | Added [12] BOKSIT = 40,0 kg | 83001
586527 | 11896 | 1400 | 5 | 2008-06-08 22:40 | Added [13] CaO = 200,0 kg | 83001
586528 | 11896 | 1251 | 3 | 2008-06-08 22:41 | Vacuum start | 83001
586529 | 11896 | 1254 | 3 | 2008-06-08 22:48 | Degassing start | 83001
586530 | 11896 | 1253 | 3 | 2008-06-08 23:15 | Degassing stop | 83001
586531 | 11896 | 1361 | 4 | 2008-06-08 23:15 | Zahteva za analizo z VPP na Spectro: 83001/ 6 e Adam Maks | 83001
586532 | 11896 | 1362 | 4 | 2008-06-08 23:15 | Chemical analysis request at LFVD in chemical lab: 83001/10 Adam Maks | 83001
586533 | 11896 | 1400 | 5 | 2008-06-08 23:15 | Added [21] EPŽ žlindra = 170,0 kg | 83001
586534 | 11896 | 1101 | 2 | 2008-06-08 23:16 | Celox measurment: Temperatura = 1474 °C, O2 = 0,0 ppm, C = 0,000 %, Al = 0,000 % | 83001
586535 | 11896 | 1400 | 5 | 2008-06-08 23:27 | Added [35] FeMo = 15,0 kg | 83001
586536 | 11896 | 1400 | 5 | 2008-06-08 23:27 | Added [48] FeV = 15,0 kg | 83001
586537 | 11896 | 1400 | 5 | 2008-06-08 23:27 | Added [41] FeSi = 25,0 kg | 83001
586538 | 11896 | 1400 | 5 | 2008-06-08 23:27 | Added [27] FeCrC = 120,0 kg | 83001
586539 | 11896 | 1400 | 5 | 2008-06-08 23:27 | Added [17] Cfi13 = 33,4 kg | 83001
586540 | 11896 | 1400 | 5 | 2008-06-08 23:27 | Added [72] Al opl.zica = 1,0 kg | 83001
586541 | 11896 | 1101 | 2 | 2008-06-08 23:36 | Celox measurment: Temperatura = 1448 °C, O2 = 0,0 ppm, C = 0,000 %, Al = 0,000 % | 83001
586542 | 11896 | 1252 | 3 | 2008-06-08 23:36 | Heating start 400 kWh | 83001
586543 | 11896 | 1400 | 5 | 2008-06-08 23:42 | Added [15] CASIfi13 = 16,2 kg | 83001
586544 | 11896 | 1362 | 4 | 2008-06-08 23:46 | Chemical analysis request at LFVD in chemical lab: 83001/ 0 Adam Maks | 83001
586545 | 11896 | 1016 | 1 | 2008-06-08 23:47 | Heat stop 83001 | 83001
587187 | 11912 | 1400 | 5 | 2008-06-13 05:14 | Added [13] CaO = 450,0 kg | 83017
587188 | 11912 | 1400 | 5 | 2008-06-13 05:14 | Added [12] BOKSIT = 90,0 kg | 83017
587189 | 11912 | 1400 | 5 | 2008-06-13 05:24 | Added [48] FeV = 330,0 kg | 83017
587206 | 11912 | 1400 | 5 | 2008-06-13 06:15 | Added [10] Al bloki = 6,0 kg | 83017
587207 | 11912 | 1400 | 5 | 2008-06-13 06:15 | Added [52] KARBORITmleti = 225,0 kg | 83017
587205 | 11912 | 1400 | 5 | 2008-06-13 06:17 | Added [76] Kalcijev karbid = 50,0 kg | 83017
587204 | 11912 | 1015 | 1 | 2008-06-13 06:22 | Heat start 83017 | 83017
587208 | 11912 | 1101 | 2 | 2008-06-13 06:30 | Celox measurment: Temperatura = 1536 °C, O2 = 0,0 ppm, C = 0,000 %, Al = 0,000 % | 83017
587211 | 11912 | 1400 | 5 | 2008-06-13 06:35 | Added [35] FeMo = 75,0 kg | 83017
587212 | 11912 | 1400 | 5 | 2008-06-13 06:35 | Added [48] FeV = 105,0 kg | 83017
587213 | 11912 | 1400 | 5 | 2008-06-13 06:35 | Added [33] FeMnC = 60,0 kg | 83017
587214 | 11912 | 1400 | 5 | 2008-06-13 06:35 | Added [41] FeSi = 140,0 kg | 83017
587215 | 11912 | 1400 | 5 | 2008-06-13 06:35 | Added [27] FeCrC = 320,0 kg | 83017
587216 | 11912 | 1400 | 5 | 2008-06-13 06:35 | Added [52] KARBORITmleti = 50,0 kg | 83017
587217 | 11912 | 1101 | 2 | 2008-06-13 06:43 | Celox measurment: Temperatura = 1487 °C, O2 = 0,0 ppm, C = 0,000 %, Al = 0,000 % | 83017
587218 | 11912 | 1252 | 3 | 2008-06-13 06:44 | Heating start 700 kWh | 83017
587219 | 11912 | 1361 | 4 | 2008-06-13 06:51 | Zahteva za analizo z VPP na Spectro: 83017/ 5 e Kotnik Marijan | 83017
587220 | 11912 | 1101 | 2 | 2008-06-13 06:51 | Celox measurment: Temperatura = 1513 °C, O2 = 0,0 ppm, C = 0,000 %, Al = 0,000 % | 83017
587221 | 11912 | 1400 | 5 | 2008-06-13 06:55 | Added [48] FeV = 15,0 kg | 83017
587222 | 11912 | 1400 | 5 | 2008-06-13 06:55 | Added [33] FeMnC = 10,0 kg | 83017
587223 | 11912 | 1400 | 5 | 2008-06-13 06:55 | Added [41] FeSi = 20,0 kg | 83017
587224 | 11912 | 1400 | 5 | 2008-06-13 06:55 | Added [27] FeCrC = 60,0 kg | 83017
587225 | 11912 | 1400 | 5 | 2008-06-13 06:55 | Added [52] KARBORITmleti = 25,0 kg | 83017
587226 | 11912 | 1400 | 5 | 2008-06-13 06:57 | Added [13] CaO = 150,0 kg | 83017
587227 | 11912 | 1251 | 3 | 2008-06-13 06:59 | Vacuum start | 83017
587228 | 11912 | 1254 | 3 | 2008-06-13 07:03 | Degassing start | 83017
587229 | 11912 | 1253 | 3 | 2008-06-13 07:37 | Degassing stop | 83017
587230 | 11912 | 1361 | 4 | 2008-06-13 07:38 | Zahteva za analizo z VPP na Spectro: 83017/ 6 e Kotnik Marijan | 83017
587231 | 11912 | 1362 | 4 | 2008-06-13 07:38 | Chemical analysis request at LFVD in chemical lab: 83017/10 Kotnik Marijan | 83017
587232 | 11912 | 1400 | 5 | 2008-06-13 07:39 | Added [12] BOKSIT = 30,0 kg | 83017
587233 | 11912 | 1400 | 5 | 2008-06-13 07:39 | Added [21] EPŽ žlindra = 120,0 kg | 83017
587234 | 11912 | 1101 | 2 | 2008-06-13 07:46 | Celox measurment: Temperatura = 1439 °C, O2 = 0,0 ppm, C = 0,000 %, Al = 0,000 % | 83017
587235 | 11912 | 1252 | 3 | 2008-06-13 07:48 | Heating start 600 kWh | 83017
587236 | 11912 | 1101 | 2 | 2008-06-13 07:54 | Celox measurment: Temperatura = 1461 °C, O2 = 0,0 ppm, C = 0,000 %, Al = 0,000 % | 83017
587237 | 11912 | 1252 | 3 | 2008-06-13 07:54 | Heating start 300 kWh | 83017
587238 | 11912 | 1400 | 5 | 2008-06-13 07:54 | Added [35] FeMo = 10,0 kg | 83017
587239 | 11912 | 1400 | 5 | 2008-06-13 07:54 | Added [48] FeV = 12,0 kg | 83017
587240 | 11912 | 1400 | 5 | 2008-06-13 08:00 | Added [15] CASIfi13 = 14,1 kg | 83017
587241 | 11912 | 1362 | 4 | 2008-06-13 08:01 | Chemical analysis request at LFVD in chemical lab: 83017/ 0 Kotnik Marijan | 83017
587242 | 11912 | 1016 | 1 | 2008-06-13 08:04 | Heat stop 83017 | 83017
587473 | 11919 | 1400 | 5 | 2008-06-14 15:46 | Added [13] CaO = 300,0 kg | 83023
587474 | 11919 | 1400 | 5 | 2008-06-14 15:46 | Added [12] BOKSIT = 70,0 kg | 83023
587484 | 11919 | 1400 | 5 | 2008-06-14 16:35 | Added [48] FeV = 270,0 kg | 83023
587485 | 11919 | 1400 | 5 | 2008-06-14 16:35 | Added [52] KARBORITmleti = 175,0 kg | 83023
587486 | 11919 | 1400 | 5 | 2008-06-14 16:38 | Added [76] Kalcijev karbid = 50,0 kg | 83023
587475 | 11919 | 1015 | 1 | 2008-06-14 16:45 | Heat start 83024 | 83023
587478 | 11919 | 1400 | 5 | 2008-06-14 16:51 | Added [35] FeMo = 40,0 kg | 83023
587479 | 11919 | 1400 | 5 | 2008-06-14 16:51 | Added [33] FeMnC = 50,0 kg | 83023
587480 | 11919 | 1400 | 5 | 2008-06-14 16:51 | Added [41] FeSi = 120,0 kg | 83023
587481 | 11919 | 1400 | 5 | 2008-06-14 16:51 | Added [27] FeCrC = 300,0 kg | 83023
587482 | 11919 | 1101 | 2 | 2008-06-14 16:57 | Celox measurment: Temperatura = 1509 °C, O2 = 0,0 ppm, C = 0,000 %, Al = 0,000 % | 83023
587483 | 11919 | 1252 | 3 | 2008-06-14 16:57 | Heating start 600 kWh | 83023
587487 | 11919 | 1101 | 2 | 2008-06-14 17:04 | Celox measurment: Temperatura = 1521 °C, O2 = 0,0 ppm, C = 0,000 %, Al = 0,000 % | 83023
587488 | 11919 | 1252 | 3 | 2008-06-14 17:05 | Heating start 700 kWh | 83023
587489 | 11919 | 1361 | 4 | 2008-06-14 17:05 | Zahteva za analizo z VPP na Spectro: 83023/ 5 e Petrič Damjan | 83023
587492 | 11919 | 1101 | 2 | 2008-06-14 17:13 | Celox measurment: Temperatura = 1550 °C, O2 = 0,0 ppm, C = 0,000 %, Al = 0,000 % | 83023
587494 | 11919 | 1400 | 5 | 2008-06-14 17:19 | Added [35] FeMo = 10,0 kg | 83023
587495 | 11919 | 1400 | 5 | 2008-06-14 17:19 | Added [48] FeV = 40,0 kg | 83023
587496 | 11919 | 1400 | 5 | 2008-06-14 17:19 | Added [33] FeMnC = 10,0 kg | 83023
587497 | 11919 | 1400 | 5 | 2008-06-14 17:19 | Added [27] FeCrC = 320,0 kg | 83023
587498 | 11919 | 1400 | 5 | 2008-06-14 17:19 | Added [52] KARBORITmleti = 40,0 kg | 83023
587499 | 11919 | 1400 | 5 | 2008-06-14 17:20 | Added [13] CaO = 280,0 kg | 83023
587500 | 11919 | 1400 | 5 | 2008-06-14 17:20 | Added [12] BOKSIT = 60,0 kg | 83023
587493 | 11919 | 1251 | 3 | 2008-06-14 17:24 | Vacuum start | 83023
587501 | 11919 | 1254 | 3 | 2008-06-14 17:28 | Degassing start | 83023
587504 | 11919 | 1253 | 3 | 2008-06-14 18:00 | Degassing stop | 83023
587505 | 11919 | 1400 | 5 | 2008-06-14 18:01 | Added [21] EPŽ žlindra = 150,0 kg | 83023
587506 | 11919 | 1252 | 3 | 2008-06-14 18:06 | Heating start 200 kWh | 83023
587507 | 11919 | 1101 | 2 | 2008-06-14 18:09 | Celox measurment: Temperatura = 1445 °C, O2 = 0,0 ppm, C = 0,000 %, Al = 0,000 % | 83023
587508 | 11919 | 1361 | 4 | 2008-06-14 18:09 | Zahteva za analizo z VPP na Spectro: 83023/ 6 e Petrič Damjan | 83023
587509 | 11919 | 1362 | 4 | 2008-06-14 18:09 | Chemical analysis request at LFVD in chemical lab: 83023/10 Petrič Damjan | 83023
587510 | 11919 | 1252 | 3 | 2008-06-14 18:16 | Heating start 300 kWh | 83023
587511 | 11919 | 1400 | 5 | 2008-06-14 18:26 | Added [17] Cfi13 = 13,1 kg | 83023
587512 | 11919 | 1101 | 2 | 2008-06-14 18:29 | Celox measurment: Temperatura = 1438 °C, O2 = 0,0 ppm, C = 0,000 %, Al = 0,000 % | 83023
587513 | 11919 | 1252 | 3 | 2008-06-14 18:30 | Heating start 600 kWh | 83023
587520 | 11919 | 1400 | 5 | 2008-06-14 18:30 | Added [27] FeCrC = 20,0 kg | 83023
587514 | 11919 | 1101 | 2 | 2008-06-14 18:36 | Celox measurment: Temperatura = 1464 °C, O2 = 0,0 ppm, C = 0,000 %, Al = 0,000 % | 83023
587515 | 11919 | 1252 | 3 | 2008-06-14 18:37 | Heating start 200 kWh | 83023
587516 | 11919 | 1252 | 3 | 2008-06-14 18:51 | Heating start 300 kWh | 83023
587517 | 11919 | 1101 | 2 | 2008-06-14 18:55 | Celox measurment: Temperatura = 1476 °C, O2 = 0,0 ppm, C = 0,000 %, Al = 0,000 % | 83023
587518 | 11919 | 1101 | 2 | 2008-06-14 19:15 | Celox measurment: Temperatura = 1461 °C, O2 = 0,0 ppm, C = 0,000 %, Al = 0,000 % | 83023
587519 | 11919 | 1252 | 3 | 2008-06-14 19:15 | Heating start 300 kWh | 83023
587521 | 11919 | 1400 | 5 | 2008-06-14 19:20 | Added [15] CASIfi13 = 13,2 kg | 83023
587522 | 11919 | 1362 | 4 | 2008-06-14 19:22 | Chemical analysis request at LFVD in chemical lab: 83023/ 0 Petrič Damjan | 83023
587523 | 11919 | 1016 | 1 | 2008-06-14 19:25 | Heat stop 83024 | 83023
587582 | 11922 | 1400 | 5 | 2008-06-14 22:32 | Added [13] CaO = 400,0 kg | 83026
587583 | 11922 | 1400 | 5 | 2008-06-14 22:32 | Added [12] BOKSIT = 85,0 kg | 83026
587609 | 11922 | 1400 | 5 | 2008-06-15 00:40 | Added [52] KARBORITmleti = 150,0 kg | 83026
587610 | 11922 | 1400 | 5 | 2008-06-15 00:42 | Added [76] Kalcijev karbid = 50,0 kg | 83026
587607 | 11922 | 1015 | 1 | 2008-06-15 00:43 | Heat start 83026 | 83026
587608 | 11922 | 1101 | 2 | 2008-06-15 00:45 | Celox measurment: Temperatura = 1555 °C, O2 = 0,0 ppm, C = 0,000 %, Al = 0,000 % | 83026
587611 | 11922 | 1400 | 5 | 2008-06-15 00:55 | Added [35] FeMo = 73,0 kg | 83026
587612 | 11922 | 1400 | 5 | 2008-06-15 00:55 | Added [48] FeV = 224,0 kg | 83026
587613 | 11922 | 1400 | 5 | 2008-06-15 00:55 | Added [64] SiMn = 75,0 kg | 83026
587614 | 11922 | 1400 | 5 | 2008-06-15 00:55 | Added [41] FeSi = 105,0 kg | 83026
587615 | 11922 | 1400 | 5 | 2008-06-15 00:55 | Added [27] FeCrC = 700,0 kg | 83026
587616 | 11922 | 1400 | 5 | 2008-06-15 00:55 | Added [26] FeCrA = 600,0 kg | 83026
587617 | 11922 | 1251 | 3 | 2008-06-15 01:00 | Vacuum start | 83026
587620 | 11922 | 1254 | 3 | 2008-06-15 01:04 | Degassing start | 83026
587621 | 11922 | 1253 | 3 | 2008-06-15 01:34 | Degassing stop | 83026
587622 | 11922 | 1101 | 2 | 2008-06-15 01:35 | Celox measurment: Temperatura = 1413 °C, O2 = 0,0 ppm, C = 0,000 %, Al = 0,000 % | 83026
587623 | 11922 | 1400 | 5 | 2008-06-15 01:35 | Added [21] EPŽ žlindra = 100,0 kg | 83026
587624 | 11922 | 1252 | 3 | 2008-06-15 01:38 | Heating start 800 kWh | 83026
587626 | 11922 | 1101 | 2 | 2008-06-15 01:48 | Celox measurment: Temperatura = 1436 °C, O2 = 0,0 ppm, C = 0,000 %, Al = 0,000 % | 83026
587627 | 11922 | 1362 | 4 | 2008-06-15 01:50 | Chemical analysis request at LFVD in chemical lab: 83026/ 9 Gorensek Peter | 83026
587628 | 11922 | 1361 | 4 | 2008-06-15 01:50 | Zahteva za analizo z VPP na Spectro: 83026/ 5 e Gorensek Peter | 83026
587629 | 11922 | 1252 | 3 | 2008-06-15 01:50 | Heating start 600 kWh | 83026
587631 | 11922 | 1400 | 5 | 2008-06-15 02:04 | Added [35] FeMo = 20,0 kg | 83026
587632 | 11922 | 1400 | 5 | 2008-06-15 02:04 | Added [48] FeV = 12,0 kg | 83026
587633 | 11922 | 1400 | 5 | 2008-06-15 02:04 | Added [17] Cfi13 = 26,1 kg | 83026
587630 | 11922 | 1101 | 2 | 2008-06-15 02:07 | Celox measurment: Temperatura = 1453 °C, O2 = 0,0 ppm, C = 0,000 %, Al = 0,000 % | 83026
587634 | 11922 | 1252 | 3 | 2008-06-15 02:08 | Heating start 300 kWh | 83026
587635 | 11922 | 1400 | 5 | 2008-06-15 02:13 | Added [15] CASIfi13 = 12,7 kg | 83026
587636 | 11922 | 1362 | 4 | 2008-06-15 02:14 | Chemical analysis request at LFVD in chemical lab: 83026/ 0 Gorensek Peter | 83026
587637 | 11922 | 1016 | 1 | 2008-06-15 02:21 | Heat stop 83026 | 83026
588422 | 11941 | 1400 | 5 | 2008-06-19 02:00 | Added [13] CaO = 350,0 kg | 83045
588423 | 11941 | 1400 | 5 | 2008-06-19 02:00 | Added [12] BOKSIT = 90,0 kg | 83045
588429 | 11941 | 1400 | 5 | 2008-06-19 02:55 | Added [35] FeMo = 75,0 kg | 83045
588430 | 11941 | 1400 | 5 | 2008-06-19 02:55 | Added [48] FeV = 240,0 kg | 83045
588435 | 11941 | 1400 | 5 | 2008-06-19 02:55 | Added [52] KARBORITmleti = 175,0 kg | 83045
588426 | 11941 | 1400 | 5 | 2008-06-19 02:58 | Added [76] Kalcijev karbid = 50,0 kg | 83045
588446 | 11941 | 1015 | 1 | 2008-06-19 03:19 | Heat start 83045 | 83045
588450 | 11941 | 1400 | 5 | 2008-06-19 03:27 | Added [35] FeMo = 115,0 kg | 83045
588451 | 11941 | 1400 | 5 | 2008-06-19 03:27 | Added [48] FeV = 150,0 kg | 83045
588452 | 11941 | 1400 | 5 | 2008-06-19 03:27 | Added [33] FeMnC = 70,0 kg | 83045
588453 | 11941 | 1400 | 5 | 2008-06-19 03:27 | Added [41] FeSi = 120,0 kg | 83045
588454 | 11941 | 1400 | 5 | 2008-06-19 03:27 | Added [27] FeCrC = 540,0 kg | 83045
588455 | 11941 | 1400 | 5 | 2008-06-19 03:27 | Added [52] KARBORITmleti = 60,0 kg | 83045
588449 | 11941 | 1101 | 2 | 2008-06-19 03:29 | Celox measurment: Temperatura = 1552 °C, O2 = 0,0 ppm, C = 0,000 %, Al = 0,000 % | 83045
588456 | 11941 | 1251 | 3 | 2008-06-19 03:31 | Vacuum start | 83045
588457 | 11941 | 1254 | 3 | 2008-06-19 03:39 | Degassing start | 83045
588458 | 11941 | 1400 | 5 | 2008-06-19 03:44 | Added [13] CaO = 150,0 kg | 83045
588424 | 11941 | 1400 | 5 | 2008-06-19 03:55 | Added [35] FeMo = 75,0 kg | 83045
588425 | 11941 | 1400 | 5 | 2008-06-19 03:55 | Added [48] FeV = 240,0 kg | 83045
588427 | 11941 | 1400 | 5 | 2008-06-19 03:55 | Added [35] FeMo = -75,0 kg | 83045
588428 | 11941 | 1400 | 5 | 2008-06-19 03:55 | Added [48] FeV = -240,0 kg | 83045
588459 | 11941 | 1253 | 3 | 2008-06-19 04:11 | Degassing stop | 83045
588460 | 11941 | 1361 | 4 | 2008-06-19 04:12 | Zahteva za analizo z VPP na Spectro: 83045/ 5 e Kotnik Marijan | 83045
588461 | 11941 | 1362 | 4 | 2008-06-19 04:12 | Chemical analysis request at LFVD in chemical lab: 83045/ 9 Kotnik Marijan | 83045
588462 | 11941 | 1400 | 5 | 2008-06-19 04:12 | Added [12] BOKSIT = 30,0 kg | 83045
588463 | 11941 | 1400 | 5 | 2008-06-19 04:12 | Added [21] EPŽ žlindra = 120,0 kg | 83045
588464 | 11941 | 1101 | 2 | 2008-06-19 04:15 | Celox measurment: Temperatura = 1465 °C, O2 = 0,0 ppm, C = 0,000 %, Al = 0,000 % | 83045
588465 | 11941 | 1252 | 3 | 2008-06-19 04:23 | Heating start 200 kWh | 83045
588469 | 11941 | 1400 | 5 | 2008-06-19 04:26 | Added [27] FeCrC = 40,0 kg | 83045
588470 | 11941 | 1400 | 5 | 2008-06-19 04:26 | Added [17] Cfi13 = 33,4 kg | 83045
588471 | 11941 | 1400 | 5 | 2008-06-19 04:26 | Added [72] Al opl.zica = 1,0 kg | 83045
588468 | 11941 | 1101 | 2 | 2008-06-19 04:29 | Celox measurment: Temperatura = 1454 °C, O2 = 0,0 ppm, C = 0,000 %, Al = 0,000 % | 83045
588472 | 11941 | 1252 | 3 | 2008-06-19 04:31 | Heating start 500 kWh | 83045
588473 | 11941 | 1101 | 2 | 2008-06-19 04:41 | Celox measurment: Temperatura = 1472 °C, O2 = 0,0 ppm, C = 0,000 %, Al = 0,000 % | 83045
588474 | 11941 | 1252 | 3 | 2008-06-19 04:43 | Heating start 100 kWh | 83045
588475 | 11941 | 1400 | 5 | 2008-06-19 04:45 | Added [15] CASIfi13 = 15,7 kg | 83045
588476 | 11941 | 1362 | 4 | 2008-06-19 04:47 | Chemical analysis request at LFVD in chemical lab: 83045/ 0 Kotnik Marijan | 83045
588479 | 11941 | 1016 | 1 | 2008-06-19 04:52 | Heat stop 83045 | 83045
588862 | 11950 | 1400 | 5 | 2008-06-20 05:59 | Added [13] CaO = 400,0 kg | 83054
588863 | 11950 | 1400 | 5 | 2008-06-20 05:59 | Added [12] BOKSIT = 100,0 kg | 83054
588923 | 11950 | 1400 | 5 | 2008-06-20 09:10 | Added [35] FeMo = 30,0 kg | 83054
588924 | 11950 | 1400 | 5 | 2008-06-20 09:10 | Added [48] FeV = 360,0 kg | 83054
588925 | 11950 | 1400 | 5 | 2008-06-20 09:10 | Added [64] SiMn = 100,0 kg | 83054
588926 | 11950 | 1400 | 5 | 2008-06-20 09:13 | Added [76] Kalcijev karbid = 100,0 kg | 83054
588922 | 11950 | 1015 | 1 | 2008-06-20 09:41 | Heat start 83054 | 83054
588927 | 11950 | 1101 | 2 | 2008-06-20 09:49 | Celox measurment: Temperatura = 0 °C, O2 = 0,0 ppm, C = 0,000 %, Al = 0,000 % | 83054
588928 | 11950 | 1101 | 2 | 2008-06-20 09:49 | Celox measurment: Temperatura = 1558 °C, O2 = 0,0 ppm, C = 0,000 %, Al = 0,000 % | 83054
588929 | 11950 | 1400 | 5 | 2008-06-20 09:49 | Added [41] FeSi = 60,0 kg | 83054
588930 | 11950 | 1400 | 5 | 2008-06-20 09:49 | Added [15] CASIfi13 = 58,8 kg | 83054
588931 | 11950 | 1400 | 5 | 2008-06-20 09:50 | Added [13] CaO = 200,0 kg | 83054
588933 | 11950 | 1252 | 3 | 2008-06-20 09:52 | Heating start 800 kWh | 83054
588932 | 11950 | 1101 | 2 | 2008-06-20 10:02 | Celox measurment: Temperatura = 1560 °C, O2 = 0,0 ppm, C = 0,000 %, Al = 0,000 % | 83054
588934 | 11950 | 1361 | 4 | 2008-06-20 10:04 | Zahteva za analizo z VPP na Spectro: 83054/ 5 e Adam Maks | 83054
588935 | 11950 | 1400 | 5 | 2008-06-20 10:10 | Added [48] FeV = 40,0 kg | 83054
588936 | 11950 | 1400 | 5 | 2008-06-20 10:10 | Added [52] KARBORITmleti = 80,0 kg | 83054
588937 | 11950 | 1400 | 5 | 2008-06-20 10:10 | Added [15] CASIfi13 = 58,8 kg | 83054
588938 | 11950 | 1400 | 5 | 2008-06-20 10:12 | Added [13] CaO = 200,0 kg | 83054
588939 | 11950 | 1400 | 5 | 2008-06-20 10:12 | Added [21] EPŽ žlindra = 150,0 kg | 83054
588940 | 11950 | 1251 | 3 | 2008-06-20 10:18 | Vacuum start | 83054
588941 | 11950 | 1254 | 3 | 2008-06-20 10:22 | Degassing start | 83054
588942 | 11950 | 1253 | 3 | 2008-06-20 10:48 | Degassing stop | 83054
588943 | 11950 | 1361 | 4 | 2008-06-20 10:49 | Zahteva za analizo z VPP na Spectro: 83054/ 6 e Adam Maks | 83054
588944 | 11950 | 1362 | 4 | 2008-06-20 10:49 | Chemical analysis request at LFVD in chemical lab: 83054/10 Adam Maks | 83054
588945 | 11950 | 1101 | 2 | 2008-06-20 10:50 | Celox measurment: Temperatura = 1480 °C, O2 = 0,0 ppm, C = 0,000 %, Al = 0,000 % | 83054
588946 | 11950 | 1400 | 5 | 2008-06-20 10:56 | Added [41] FeSi = 30,0 kg | 83054
588947 | 11950 | 1361 | 4 | 2008-06-20 11:08 | Zahteva za analizo z VPP na Spectro: 83054/ 7 e Adam Maks | 83054
588948 | 11950 | 1400 | 5 | 2008-06-20 11:08 | Added [35] FeMo = 10,0 kg | 83054
588949 | 11950 | 1400 | 5 | 2008-06-20 11:08 | Added [48] FeV = 15,0 kg | 83054
588950 | 11950 | 1400 | 5 | 2008-06-20 11:08 | Added [17] Cfi13 = 4,3 kg | 83054
588951 | 11950 | 1400 | 5 | 2008-06-20 11:08 | Added [72] Al opl.zica = 1,0 kg | 83054
588952 | 11950 | 1101 | 2 | 2008-06-20 11:13 | Celox measurment: Temperatura = 1461 °C, O2 = 0,0 ppm, C = 0,000 %, Al = 0,000 % | 83054
588953 | 11950 | 1400 | 5 | 2008-06-20 11:14 | Added [15] CASIfi13 = 13,6 kg | 83054
588954 | 11950 | 1362 | 4 | 2008-06-20 11:15 | Chemical analysis request at LFVD in chemical lab: 83054/ 0 Adam Maks | 83054
588955 | 11950 | 1016 | 1 | 2008-06-20 11:20 | Heat stop 83054 | 83054
589002 | 11952 | 1400 | 5 | 2008-06-23 18:30 | Added [13] CaO = 350,0 kg | 83056
589003 | 11952 | 1400 | 5 | 2008-06-23 18:30 | Added [12] BOKSIT = 70,0 kg | 83056
589011 | 11952 | 1400 | 5 | 2008-06-23 18:35 | Added [10] Al bloki = 6,0 kg | 83056
589012 | 11952 | 1400 | 5 | 2008-06-23 18:35 | Added [52] KARBORITmleti = 50,0 kg | 83056
589001 | 11952 | 1400 | 5 | 2008-06-23 18:35 | Added [48] FeV = 180,0 kg | 83056
589004 | 11952 | 1400 | 5 | 2008-06-23 18:36 | Added [76] Kalcijev karbid = 50,0 kg | 83056
589008 | 11952 | 1015 | 1 | 2008-06-23 18:47 | Heat start 83056 | 83056
589009 | 11952 | 1361 | 4 | 2008-06-23 18:47 | Zahteva za analizo z VPP na Spectro: 83056/ 4 e Kotnik Marijan | 83056
589013 | 11952 | 1400 | 5 | 2008-06-23 18:55 | Added [35] FeMo = 110,0 kg | 83056
589014 | 11952 | 1400 | 5 | 2008-06-23 18:55 | Added [48] FeV = 60,0 kg | 83056
589015 | 11952 | 1400 | 5 | 2008-06-23 18:55 | Added [33] FeMnC = 50,0 kg | 83056
589016 | 11952 | 1400 | 5 | 2008-06-23 18:55 | Added [41] FeSi = 80,0 kg | 83056
589017 | 11952 | 1400 | 5 | 2008-06-23 18:55 | Added [30] FeCrC51 = 650,0 kg | 83056
589018 | 11952 | 1101 | 2 | 2008-06-23 18:59 | Celox measurment: Temperatura = 1498 °C, O2 = 0,0 ppm, C = 0,000 %, Al = 0,000 % | 83056
589019 | 11952 | 1252 | 3 | 2008-06-23 19:02 | Heating start 1000 kWh | 83056
589020 | 11952 | 1101 | 2 | 2008-06-23 19:11 | Celox measurment: Temperatura = 1526 °C, O2 = 0,0 ppm, C = 0,000 %, Al = 0,000 % | 83056
589021 | 11952 | 1252 | 3 | 2008-06-23 19:12 | Heating start 500 kWh | 83056
589022 | 11952 | 1361 | 4 | 2008-06-23 19:14 | Zahteva za analizo z VPP na Spectro: 83056/ 5 e Kotnik Marijan | 83056
589024 | 11952 | 1400 | 5 | 2008-06-23 19:17 | Added [35] FeMo = 50,0 kg | 83056
589025 | 11952 | 1400 | 5 | 2008-06-23 19:17 | Added [48] FeV = 40,0 kg | 83056
589026 | 11952 | 1400 | 5 | 2008-06-23 19:17 | Added [41] FeSi = 40,0 kg | 83056
589027 | 11952 | 1400 | 5 | 2008-06-23 19:17 | Added [30] FeCrC51 = 450,0 kg | 83056
589028 | 11952 | 1400 | 5 | 2008-06-23 19:17 | Added [52] KARBORITmleti = 10,0 kg | 83056
589023 | 11952 | 1252 | 3 | 2008-06-23 19:17 | Heating start 200 kWh | 83056
589029 | 11952 | 1400 | 5 | 2008-06-23 19:23 | Added [13] CaO = 200,0 kg | 83056
589030 | 11952 | 1251 | 3 | 2008-06-23 19:26 | Vacuum start | 83056
589031 | 11952 | 1254 | 3 | 2008-06-23 19:32 | Degassing start | 83056
589032 | 11952 | 1253 | 3 | 2008-06-23 20:02 | Degassing stop | 83056
589033 | 11952 | 1361 | 4 | 2008-06-23 20:03 | Zahteva za analizo z VPP na Spectro: 83056/ 6 e Kotnik Marijan | 83056
589034 | 11952 | 1362 | 4 | 2008-06-23 20:04 | Chemical analysis request at LFVD in chemical lab: 83056/10 Kotnik Marijan | 83056
589035 | 11952 | 1400 | 5 | 2008-06-23 20:04 | Added [12] BOKSIT = 50,0 kg | 83056
589036 | 11952 | 1400 | 5 | 2008-06-23 20:04 | Added [21] EPŽ žlindra = 130,0 kg | 83056
589037 | 11952 | 1101 | 2 | 2008-06-23 20:07 | Celox measurment: Temperatura = 1447 °C, O2 = 0,0 ppm, C = 0,000 %, Al = 0,000 % | 83056
589038 | 11952 | 1252 | 3 | 2008-06-23 20:09 | Heating start 700 kWh | 83056
589039 | 11952 | 1400 | 5 | 2008-06-23 20:16 | Added [27] FeCrC = 40,0 kg | 83056
589040 | 11952 | 1400 | 5 | 2008-06-23 20:16 | Added [17] Cfi13 = 21,8 kg | 83056
589041 | 11952 | 1400 | 5 | 2008-06-23 20:16 | Added [72] Al opl.zica = 1,9 kg | 83056
589042 | 11952 | 1101 | 2 | 2008-06-23 20:20 | Celox measurment: Temperatura = 1466 °C, O2 = 0,0 ppm, C = 0,000 %, Al = 0,000 % | 83056
589043 | 11952 | 1252 | 3 | 2008-06-23 20:21 | Heating start 300 kWh | 83056
589044 | 11952 | 1101 | 2 | 2008-06-23 20:26 | Celox measurment: Temperatura = 1475 °C, O2 = 0,0 ppm, C = 0,000 %, Al = 0,000 % | 83056
589045 | 11952 | 1252 | 3 | 2008-06-23 20:30 | Heating start 200 kWh | 83056
589046 | 11952 | 1101 | 2 | 2008-06-23 20:33 | Celox measurment: Temperatura = 1477 °C, O2 = 0,0 ppm, C = 0,000 %, Al = 0,000 % | 83056
589047 | 11952 | 1252 | 3 | 2008-06-23 20:33 | Heating start 100 kWh | 83056
589048 | 11952 | 1252 | 3 | 2008-06-23 20:34 | Heating start 100 kWh | 83056
589049 | 11952 | 1400 | 5 | 2008-06-23 20:36 | Added [15] CASIfi13 = 23,5 kg | 83056
589057 | 11952 | 1362 | 4 | 2008-06-23 20:45 | Chemical analysis request at LFVD in chemical lab: 83056/ 0 Kotnik Marijan | 83056
589058 | 11952 | 1016 | 1 | 2008-06-23 20:45 | Heat stop 83056 | 83056
590011 | 11975 | 1400 | 5 | 2008-06-26 20:25 | Added [13] CaO = 300,0 kg | 83079
590012 | 11975 | 1400 | 5 | 2008-06-26 20:25 | Added [12] BOKSIT = 70,0 kg | 83079
590041 | 11975 | 1400 | 5 | 2008-06-26 22:35 | Added [48] FeV = 350,0 kg | 83079
590042 | 11975 | 1400 | 5 | 2008-06-26 22:35 | Added [30] FeCrC51 = 2100,0 kg | 83079
590043 | 11975 | 1400 | 5 | 2008-06-26 22:38 | Added [76] Kalcijev karbid = 50,0 kg | 83079
590040 | 11975 | 1015 | 1 | 2008-06-26 22:49 | Heat start 83079 | 83079
590044 | 11975 | 1101 | 2 | 2008-06-26 23:02 | Celox measurment: Temperatura = 1438 °C, O2 = 0,0 ppm, C = 0,000 %, Al = 0,000 % | 83079
590045 | 11975 | 1400 | 5 | 2008-06-26 23:03 | Added [41] FeSi = 40,0 kg | 83079
590046 | 11975 | 1400 | 5 | 2008-06-26 23:03 | Added [27] FeCrC = 200,0 kg | 83079
590047 | 11975 | 1400 | 5 | 2008-06-26 23:04 | Added [35] FeMo = 80,0 kg | 83079
590048 | 11975 | 1400 | 5 | 2008-06-26 23:04 | Added [27] FeCrC = 150,0 kg | 83079
590049 | 11975 | 1252 | 3 | 2008-06-26 23:08 | Heating start 1000 kWh | 83079
590052 | 11975 | 1101 | 2 | 2008-06-26 23:19 | Celox measurment: Temperatura = 1456 °C, O2 = 0,0 ppm, C = 0,000 %, Al = 0,000 % | 83079
590053 | 11975 | 1361 | 4 | 2008-06-26 23:20 | Zahteva za analizo z VPP na Spectro: 83079/ 5 e Adam Maks | 83079
590054 | 11975 | 1362 | 4 | 2008-06-26 23:20 | Chemical analysis request at LFVD in chemical lab: 83079/ 9 Adam Maks | 83079
590055 | 11975 | 1252 | 3 | 2008-06-26 23:20 | Heating start 1300 kWh | 83079
590056 | 11975 | 1101 | 2 | 2008-06-26 23:33 | Celox measurment: Temperatura = 1514 °C, O2 = 0,0 ppm, C = 0,000 %, Al = 0,000 % | 83079
590057 | 11975 | 1252 | 3 | 2008-06-26 23:33 | Heating start 300 kWh | 83079
590058 | 11975 | 1400 | 5 | 2008-06-26 23:39 | Added [35] FeMo = 30,0 kg | 83079
590059 | 11975 | 1400 | 5 | 2008-06-26 23:39 | Added [48] FeV = 45,0 kg | 83079
590060 | 11975 | 1400 | 5 | 2008-06-26 23:39 | Added [41] FeSi = 15,0 kg | 83079
590061 | 11975 | 1400 | 5 | 2008-06-26 23:39 | Added [27] FeCrC = 280,0 kg | 83079
590062 | 11975 | 1400 | 5 | 2008-06-26 23:39 | Added [10] Al bloki = 3,0 kg | 83079
590063 | 11975 | 1400 | 5 | 2008-06-26 23:39 | Added [52] KARBORITmleti = 50,0 kg | 83079
590064 | 11975 | 1400 | 5 | 2008-06-26 23:40 | Added [12] BOKSIT = 30,0 kg | 83079
590065 | 11975 | 1400 | 5 | 2008-06-26 23:40 | Added [13] CaO = 200,0 kg | 83079
590066 | 11975 | 1251 | 3 | 2008-06-26 23:42 | Vacuum start | 83079
590067 | 11975 | 1254 | 3 | 2008-06-26 23:46 | Degassing start | 83079
590068 | 11975 | 1253 | 3 | 2008-06-27 00:12 | Degassing stop | 83079
590069 | 11975 | 1361 | 4 | 2008-06-27 00:13 | Zahteva za analizo z VPP na Spectro: 83079/ 6 e Adam Maks | 83079
590070 | 11975 | 1101 | 2 | 2008-06-27 00:13 | Celox measurment: Temperatura = 1466 °C, O2 = 0,0 ppm, C = 0,000 %, Al = 0,000 % | 83079
590071 | 11975 | 1362 | 4 | 2008-06-27 00:13 | Chemical analysis request at LFVD in chemical lab: 83079/10 Adam Maks | 83079
590072 | 11975 | 1400 | 5 | 2008-06-27 00:14 | Added [21] EPŽ žlindra = 150,0 kg | 83079
590073 | 11975 | 1101 | 2 | 2008-06-27 00:20 | Celox measurment: Temperatura = 1454 °C, O2 = 0,0 ppm, C = 0,000 %, Al = 0,000 % | 83079
590074 | 11975 | 1252 | 3 | 2008-06-27 00:22 | Heating start 250 kWh | 83079
590075 | 11975 | 1400 | 5 | 2008-06-27 00:24 | Added [17] Cfi13 = 13,1 kg | 83079
590080 | 11975 | 1400 | 5 | 2008-06-27 00:25 | Added [35] FeMo = 15,0 kg | 83079
590081 | 11975 | 1400 | 5 | 2008-06-27 00:25 | Added [48] FeV = 15,0 kg | 83079
590082 | 11975 | 1400 | 5 | 2008-06-27 00:25 | Added [27] FeCrC = 40,0 kg | 83079
590076 | 11975 | 1101 | 2 | 2008-06-27 00:26 | Celox measurment: Temperatura = 1461 °C, O2 = 0,0 ppm, C = 0,000 %, Al = 0,000 % | 83079
590077 | 11975 | 1252 | 3 | 2008-06-27 00:26 | Heating start 200 kWh | 83079
590078 | 11975 | 1400 | 5 | 2008-06-27 00:31 | Added [15] CASIfi13 = 15,7 kg | 83079
590079 | 11975 | 1362 | 4 | 2008-06-27 00:31 | Chemical analysis request at LFVD in chemical lab: 83079/ 0 Adam Maks | 83079
590083 | 11975 | 1016 | 1 | 2008-06-27 00:42 | Heat stop 83079 | 83079
590565 | 11987 | 1400 | 5 | 2008-06-28 16:30 | Added [13] CaO = 300,0 kg | 83091
590566 | 11987 | 1400 | 5 | 2008-06-28 16:30 | Added [12] BOKSIT = 80,0 kg | 83091
590564 | 11987 | 1015 | 1 | 2008-06-28 17:11 | Heat start 83091 | 83091
590569 | 11987 | 1400 | 5 | 2008-06-28 17:17 | Added [35] FeMo = 70,0 kg | 83091
590570 | 11987 | 1400 | 5 | 2008-06-28 17:17 | Added [48] FeV = 190,0 kg | 83091
590571 | 11987 | 1400 | 5 | 2008-06-28 17:17 | Added [52] KARBORITmleti = 25,0 kg | 83091
590572 | 11987 | 1400 | 5 | 2008-06-28 17:18 | Added [76] Kalcijev karbid = 50,0 kg | 83091
590573 | 11987 | 1400 | 5 | 2008-06-28 17:21 | Added [35] FeMo = 55,0 kg | 83091
590574 | 11987 | 1400 | 5 | 2008-06-28 17:21 | Added [48] FeV = 30,0 kg | 83091
590575 | 11987 | 1400 | 5 | 2008-06-28 17:21 | Added [41] FeSi = 30,0 kg | 83091
590576 | 11987 | 1400 | 5 | 2008-06-28 17:21 | Added [30] FeCrC51 = 860,0 kg | 83091
590577 | 11987 | 1400 | 5 | 2008-06-28 17:21 | Added [10] Al bloki = 25,0 kg | 83091
590578 | 11987 | 1400 | 5 | 2008-06-28 17:25 | Added [30] FeCrC51 = 100,0 kg | 83091
590579 | 11987 | 1101 | 2 | 2008-06-28 17:29 | Celox measurment: Temperatura = 1508 °C, O2 = 0,0 ppm, C = 0,000 %, Al = 0,000 % | 83091
590580 | 11987 | 1252 | 3 | 2008-06-28 17:30 | Heating start 800 kWh | 83091
590583 | 11987 | 1361 | 4 | 2008-06-28 17:38 | Zahteva za analizo z VPP na Spectro: 83091/ 5 e Kotnik Marijan | 83091
590584 | 11987 | 1101 | 2 | 2008-06-28 17:39 | Celox measurment: Temperatura = 1531 °C, O2 = 0,0 ppm, C = 0,000 %, Al = 0,000 % | 83091
590585 | 11987 | 1252 | 3 | 2008-06-28 17:39 | Heating start 300 kWh | 83091
590586 | 11987 | 1400 | 5 | 2008-06-28 17:45 | Added [35] FeMo = 30,0 kg | 83091
590587 | 11987 | 1400 | 5 | 2008-06-28 17:45 | Added [30] FeCrC51 = 350,0 kg | 83091
590588 | 11987 | 1400 | 5 | 2008-06-28 17:48 | Added [12] BOKSIT = 30,0 kg | 83091
590589 | 11987 | 1400 | 5 | 2008-06-28 17:48 | Added [13] CaO = 150,0 kg | 83091
590590 | 11987 | 1251 | 3 | 2008-06-28 17:54 | Vacuum start | 83091
590591 | 11987 | 1254 | 3 | 2008-06-28 18:00 | Degassing start | 83091
590592 | 11987 | 1400 | 5 | 2008-06-28 18:35 | Added [12] BOKSIT = 150,0 kg | 83091
590593 | 11987 | 1253 | 3 | 2008-06-28 18:36 | Degassing stop | 83091
590594 | 11987 | 1361 | 4 | 2008-06-28 18:37 | Zahteva za analizo z VPP na Spectro: 83091/ 6 e Kotnik Marijan | 83091
590595 | 11987 | 1362 | 4 | 2008-06-28 18:37 | Chemical analysis request at LFVD in chemical lab: 83091/ 9 Kotnik Marijan | 83091
590596 | 11987 | 1101 | 2 | 2008-06-28 18:40 | Celox measurment: Temperatura = 1447 °C, O2 = 0,0 ppm, C = 0,000 %, Al = 0,000 % | 83091
590597 | 11987 | 1252 | 3 | 2008-06-28 18:41 | Heating start 500 kWh | 83091
590598 | 11987 | 1101 | 2 | 2008-06-28 18:47 | Celox measurment: Temperatura = 1466 °C, O2 = 0,0 ppm, C = 0,000 %, Al = 0,000 % | 83091
590599 | 11987 | 1252 | 3 | 2008-06-28 18:48 | Heating start 300 kWh | 83091
590600 | 11987 | 1400 | 5 | 2008-06-28 18:52 | Added [35] FeMo = 30,0 kg | 83091
590601 | 11987 | 1400 | 5 | 2008-06-28 18:52 | Added [30] FeCrC51 = 90,0 kg | 83091
590602 | 11987 | 1400 | 5 | 2008-06-28 18:52 | Added [17] Cfi13 = 4,3 kg | 83091
590603 | 11987 | 1101 | 2 | 2008-06-28 18:53 | Celox measurment: Temperatura = 1481 °C, O2 = 0,0 ppm, C = 0,000 %, Al = 0,000 % | 83091
590604 | 11987 | 1400 | 5 | 2008-06-28 18:57 | Added [72] Al opl.zica = 1,9 kg | 83091
590605 | 11987 | 1400 | 5 | 2008-06-28 19:03 | Added [15] CASIfi13 = 14,1 kg | 83091
590606 | 11987 | 1362 | 4 | 2008-06-28 19:04 | Chemical analysis request at LFVD in chemical lab: 83091/ 0 Kotnik Marijan | 83091
590607 | 11987 | 1016 | 1 | 2008-06-28 19:11 | Heat stop 83091 | 83091
590663 | 11990 | 1400 | 5 | 2008-06-28 21:56 | Added [13] CaO = 350,0 kg | 83094
590664 | 11990 | 1400 | 5 | 2008-06-28 21:56 | Added [12] BOKSIT = 70,0 kg | 83094
590698 | 11990 | 1400 | 5 | 2008-06-28 23:28 | Added [48] FeV = 260,0 kg | 83094
590699 | 11990 | 1400 | 5 | 2008-06-28 23:28 | Added [52] KARBORITmleti = 25,0 kg | 83094
590700 | 11990 | 1400 | 5 | 2008-06-28 23:30 | Added [76] Kalcijev karbid = 50,0 kg | 83094
590697 | 11990 | 1015 | 1 | 2008-06-28 23:50 | Heat start 83094 | 83094
590701 | 11990 | 1400 | 5 | 2008-06-29 00:06 | Added [35] FeMo = 110,0 kg | 83094
590702 | 11990 | 1400 | 5 | 2008-06-29 00:06 | Added [48] FeV = 65,0 kg | 83094
590703 | 11990 | 1400 | 5 | 2008-06-29 00:06 | Added [33] FeMnC = 40,0 kg | 83094
590704 | 11990 | 1400 | 5 | 2008-06-29 00:06 | Added [41] FeSi = 100,0 kg | 83094
590705 | 11990 | 1400 | 5 | 2008-06-29 00:06 | Added [27] FeCrC = 900,0 kg | 83094
590706 | 11990 | 1400 | 5 | 2008-06-29 00:06 | Added [15] CASIfi13 = 35,3 kg | 83094
590707 | 11990 | 1101 | 2 | 2008-06-29 00:09 | Celox measurment: Temperatura = 1527 °C, O2 = 0,0 ppm, C = 0,000 %, Al = 0,000 % | 83094
590708 | 11990 | 1252 | 3 | 2008-06-29 00:10 | Heating start 800 kWh | 83094
590709 | 11990 | 1101 | 2 | 2008-06-29 00:19 | Celox measurment: Temperatura = 1550 °C, O2 = 0,0 ppm, C = 0,000 %, Al = 0,000 % | 83094
590710 | 11990 | 1361 | 4 | 2008-06-29 00:19 | Zahteva za analizo z VPP na Spectro: 83094/ 5 e Adam Maks | 83094
590711 | 11990 | 1362 | 4 | 2008-06-29 00:19 | Chemical analysis request at LFVD in chemical lab: 83094/ 9 Adam Maks | 83094
590712 | 11990 | 1252 | 3 | 2008-06-29 00:24 | Heating start 200 kWh | 83094
590713 | 11990 | 1400 | 5 | 2008-06-29 00:37 | Added [35] FeMo = 50,0 kg | 83094
590714 | 11990 | 1400 | 5 | 2008-06-29 00:37 | Added [48] FeV = 40,0 kg | 83094
590715 | 11990 | 1400 | 5 | 2008-06-29 00:37 | Added [41] FeSi = 35,0 kg | 83094
590716 | 11990 | 1400 | 5 | 2008-06-29 00:37 | Added [27] FeCrC = 330,0 kg | 83094
590717 | 11990 | 1400 | 5 | 2008-06-29 00:37 | Added [52] KARBORITmleti = 85,0 kg | 83094
590718 | 11990 | 1400 | 5 | 2008-06-29 00:39 | Added [12] BOKSIT = 30,0 kg | 83094
590719 | 11990 | 1400 | 5 | 2008-06-29 00:39 | Added [13] CaO = 200,0 kg | 83094
590720 | 11990 | 1251 | 3 | 2008-06-29 00:43 | Vacuum start | 83094
590721 | 11990 | 1253 | 3 | 2008-06-29 00:47 | Degassing stop | 83094
590722 | 11990 | 1253 | 3 | 2008-06-29 01:22 | Degassing stop | 83094
590723 | 11990 | 1101 | 2 | 2008-06-29 01:25 | Celox measurment: Temperatura = 1472 °C, O2 = 0,0 ppm, C = 0,000 %, Al = 0,000 % | 83094
590724 | 11990 | 1361 | 4 | 2008-06-29 01:26 | Zahteva za analizo z VPP na Spectro: 83094/ 6 e Adam Maks | 83094
590725 | 11990 | 1362 | 4 | 2008-06-29 01:26 | Chemical analysis request at LFVD in chemical lab: 83094/10 Adam Maks | 83094
590726 | 11990 | 1400 | 5 | 2008-06-29 01:39 | Added [35] FeMo = 30,0 kg | 83094
590727 | 11990 | 1400 | 5 | 2008-06-29 01:39 | Added [48] FeV = 30,0 kg | 83094
590728 | 11990 | 1400 | 5 | 2008-06-29 01:39 | Added [33] FeMnC = 20,0 kg | 83094
590729 | 11990 | 1400 | 5 | 2008-06-29 01:39 | Added [41] FeSi = 25,0 kg | 83094
590730 | 11990 | 1400 | 5 | 2008-06-29 01:39 | Added [27] FeCrC = 230,0 kg | 83094
590731 | 11990 | 1400 | 5 | 2008-06-29 01:39 | Added [17] Cfi13 = 10,2 kg | 83094
590732 | 11990 | 1101 | 2 | 2008-06-29 01:47 | Celox measurment: Temperatura = 1448 °C, O2 = 0,0 ppm, C = 0,000 %, Al = 0,000 % | 83094
590733 | 11990 | 1252 | 3 | 2008-06-29 01:48 | Heating start 500 kWh | 83094
590734 | 11990 | 1361 | 4 | 2008-06-29 01:54 | Zahteva za analizo z VPP na Spectro: 83094/ 7 e Adam Maks | 83094
590735 | 11990 | 1101 | 2 | 2008-06-29 01:54 | Celox measurment: Temperatura = 1466 °C, O2 = 0,0 ppm, C = 0,000 %, Al = 0,000 % | 83094
590736 | 11990 | 1101 | 2 | 2008-06-29 02:10 | Celox measurment: Temperatura = 1458 °C, O2 = 0,0 ppm, C = 0,000 %, Al = 0,000 % | 83094
590737 | 11990 | 1252 | 3 | 2008-06-29 02:11 | Heating start 250 kWh | 83094
590738 | 11990 | 1400 | 5 | 2008-06-29 02:16 | Added [15] CASIfi13 = 18,3 kg | 83094
590739 | 11990 | 1362 | 4 | 2008-06-29 02:16 | Chemical analysis request at LFVD in chemical lab: 83094/ 0 Adam Maks | 83094
590740 | 11990 | 1016 | 1 | 2008-06-29 02:19 | Heat stop 83094 | 83094
591732 | 12014 | 1400 | 5 | 2008-07-22 02:45 | Added [13] CaO = 400,0 kg | 83118
591733 | 12014 | 1400 | 5 | 2008-07-22 02:45 | Added [12] BOKSIT = 80,0 kg | 83118
591763 | 12014 | 1015 | 1 | 2008-07-22 04:40 | Heat start 83118 | 83118
591764 | 12014 | 1400 | 5 | 2008-07-22 04:41 | Added [48] FeV = 280,0 kg | 83118
591765 | 12014 | 1400 | 5 | 2008-07-22 04:41 | Added [64] SiMn = 60,0 kg | 83118
591766 | 12014 | 1400 | 5 | 2008-07-22 04:41 | Added [30] FeCrC51 = 500,0 kg | 83118
591767 | 12014 | 1400 | 5 | 2008-07-22 04:41 | Added [52] KARBORITmleti = 175,0 kg | 83118
591768 | 12014 | 1400 | 5 | 2008-07-22 04:42 | Added [76] Kalcijev karbid = 50,0 kg | 83118
591771 | 12014 | 1101 | 2 | 2008-07-22 04:49 | Celox measurment: Temperatura = 1512 °C, O2 = 0,0 ppm, C = 0,000 %, Al = 0,000 % | 83118
591772 | 12014 | 1400 | 5 | 2008-07-22 04:52 | Added [48] FeV = 50,0 kg | 83118
591773 | 12014 | 1400 | 5 | 2008-07-22 04:52 | Added [33] FeMnC = 20,0 kg | 83118
591774 | 12014 | 1400 | 5 | 2008-07-22 04:52 | Added [41] FeSi = 70,0 kg | 83118
591775 | 12014 | 1400 | 5 | 2008-07-22 04:52 | Added [27] FeCrC = 900,0 kg | 83118
591776 | 12014 | 1252 | 3 | 2008-07-22 04:54 | Heating start 700 kWh | 83118
591777 | 12014 | 1101 | 2 | 2008-07-22 05:03 | Celox measurment: Temperatura = 1488 °C, O2 = 0,0 ppm, C = 0,000 %, Al = 0,000 % | 83118
591778 | 12014 | 1252 | 3 | 2008-07-22 05:03 | Heating start 500 kWh | 83118
591779 | 12014 | 1361 | 4 | 2008-07-22 05:08 | Zahteva za analizo z VPP na Spectro: 83118/ 5 e Ferk Jože | 83118
591780 | 12014 | 1101 | 2 | 2008-07-22 05:08 | Celox measurment: Temperatura = 1508 °C, O2 = 0,0 ppm, C = 0,000 %, Al = 0,000 % | 83118
591781 | 12014 | 1252 | 3 | 2008-07-22 05:09 | Heating start 300 kWh | 83118
591783 | 12014 | 1400 | 5 | 2008-07-22 05:17 | Added [35] FeMo = 20,0 kg | 83118
591784 | 12014 | 1400 | 5 | 2008-07-22 05:17 | Added [48] FeV = 30,0 kg | 83118
591785 | 12014 | 1400 | 5 | 2008-07-22 05:17 | Added [64] SiMn = 20,0 kg | 83118
591786 | 12014 | 1400 | 5 | 2008-07-22 05:17 | Added [10] Al bloki = 5,0 kg | 83118
591787 | 12014 | 1400 | 5 | 2008-07-22 05:17 | Added [52] KARBORITmleti = 25,0 kg | 83118
591782 | 12014 | 1251 | 3 | 2008-07-22 05:19 | Vacuum start | 83118
591788 | 12014 | 1254 | 3 | 2008-07-22 05:28 | Degassing start | 83118
591790 | 12014 | 1253 | 3 | 2008-07-22 06:03 | Degassing stop | 83118
591791 | 12014 | 1361 | 4 | 2008-07-22 06:03 | Zahteva za analizo z VPP na Spectro: 83118/ 6 e Ferk Jože | 83118
591792 | 12014 | 1362 | 4 | 2008-07-22 06:04 | Chemical analysis request at LFVD in chemical lab: 83118/10 Ferk Jože | 83118
591793 | 12014 | 1400 | 5 | 2008-07-22 06:05 | Added [12] BOKSIT = 60,0 kg | 83118
591794 | 12014 | 1400 | 5 | 2008-07-22 06:05 | Added [21] EPŽ žlindra = 120,0 kg | 83118
591795 | 12014 | 1400 | 5 | 2008-07-22 06:08 | Added [35] FeMo = 10,0 kg | 83118
591796 | 12014 | 1400 | 5 | 2008-07-22 06:08 | Added [48] FeV = 5,0 kg | 83118
591797 | 12014 | 1101 | 2 | 2008-07-22 06:10 | Celox measurment: Temperatura = 1375 °C, O2 = 0,0 ppm, C = 0,000 %, Al = 0,000 % | 83118
591798 | 12014 | 1101 | 2 | 2008-07-22 06:11 | Celox measurment: Temperatura = 0 °C, O2 = 0,0 ppm, C = 0,000 %, Al = 0,000 % | 83118
591799 | 12014 | 1252 | 3 | 2008-07-22 06:12 | Heating start 300 kWh | 83118
591800 | 12014 | 1101 | 2 | 2008-07-22 06:15 | Celox measurment: Temperatura = 1456 °C, O2 = 0,0 ppm, C = 0,000 %, Al = 0,000 % | 83118
591801 | 12014 | 1252 | 3 | 2008-07-22 06:17 | Heating start 400 kWh | 83118
591802 | 12014 | 1101 | 2 | 2008-07-22 06:20 | Celox measurment: Temperatura = 1470 °C, O2 = 0,0 ppm, C = 0,000 %, Al = 0,000 % | 83118
591803 | 12014 | 1400 | 5 | 2008-07-22 06:23 | Added [15] CASIfi13 = 47,0 kg | 83118
591804 | 12014 | 1362 | 4 | 2008-07-22 06:24 | Chemical analysis request at LFVD in chemical lab: 83118/ 0 Ferk Jože | 83118
591805 | 12014 | 1016 | 1 | 2008-07-22 06:37 | Heat stop 83118 | 83118
592898 | 12039 | 1400 | 5 | 2008-07-26 13:56 | Added [13] CaO = 400,0 kg | 83143
592899 | 12039 | 1400 | 5 | 2008-07-26 13:56 | Added [12] BOKSIT = 85,0 kg | 83143
592924 | 12039 | 1400 | 5 | 2008-07-26 15:00 | Added [10] Al bloki = 5,0 kg | 83143
592925 | 12039 | 1400 | 5 | 2008-07-26 15:00 | Added [52] KARBORITmleti = 50,0 kg | 83143
592926 | 12039 | 1400 | 5 | 2008-07-26 15:05 | Added [76] Kalcijev karbid = 50,0 kg | 83143
592921 | 12039 | 1015 | 1 | 2008-07-26 15:25 | Heat start 83143 | 83143
592927 | 12039 | 1400 | 5 | 2008-07-26 15:33 | Added [35] FeMo = 68,0 kg | 83143
592928 | 12039 | 1400 | 5 | 2008-07-26 15:33 | Added [48] FeV = 203,0 kg | 83143
592929 | 12039 | 1400 | 5 | 2008-07-26 15:33 | Added [33] FeMnC = 50,0 kg | 83143
592930 | 12039 | 1400 | 5 | 2008-07-26 15:33 | Added [41] FeSi = 125,0 kg | 83143
592931 | 12039 | 1400 | 5 | 2008-07-26 15:33 | Added [30] FeCrC51 = 900,0 kg | 83143
592932 | 12039 | 1101 | 2 | 2008-07-26 15:38 | Celox measurment: Temperatura = 1466 °C, O2 = 0,0 ppm, C = 0,000 %, Al = 0,000 % | 83143
592933 | 12039 | 1252 | 3 | 2008-07-26 15:38 | Heating start 1200 kWh | 83143
592934 | 12039 | 1101 | 2 | 2008-07-26 15:52 | Celox measurment: Temperatura = 1505 °C, O2 = 0,0 ppm, C = 0,000 %, Al = 0,000 % | 83143
592935 | 12039 | 1361 | 4 | 2008-07-26 15:53 | Zahteva za analizo z VPP na Spectro: 83143/ 5 e Gorensek Peter | 83143
592936 | 12039 | 1252 | 3 | 2008-07-26 15:53 | Heating start 500 kWh | 83143
592937 | 12039 | 1400 | 5 | 2008-07-26 16:01 | Added [48] FeV = 12,0 kg | 83143
592938 | 12039 | 1400 | 5 | 2008-07-26 16:01 | Added [30] FeCrC51 = 300,0 kg | 83143
592939 | 12039 | 1251 | 3 | 2008-07-26 16:05 | Vacuum start | 83143
592940 | 12039 | 1254 | 3 | 2008-07-26 16:08 | Degassing start | 83143
592941 | 12039 | 1253 | 3 | 2008-07-26 16:38 | Degassing stop | 83143
592942 | 12039 | 1101 | 2 | 2008-07-26 16:42 | Celox measurment: Temperatura = 1439 °C, O2 = 0,0 ppm, C = 0,000 %, Al = 0,000 % | 83143
592943 | 12039 | 1101 | 2 | 2008-07-26 16:42 | Celox measurment: Temperatura = 1439 °C, O2 = 0,0 ppm, C = 0,000 %, Al = 0,000 % | 83143
592944 | 12039 | 1252 | 3 | 2008-07-26 16:42 | Heating start 500 kWh | 83143
592945 | 12039 | 1101 | 2 | 2008-07-26 16:48 | Celox measurment: Temperatura = 1453 °C, O2 = 0,0 ppm, C = 0,000 %, Al = 0,000 % | 83143
592946 | 12039 | 1362 | 4 | 2008-07-26 16:48 | Chemical analysis request at LFVD in chemical lab: 83143/10 Gorensek Peter | 83143
592947 | 12039 | 1361 | 4 | 2008-07-26 16:49 | Zahteva za analizo z VPP na Spectro: 83143/ 6 e Gorensek Peter | 83143
592948 | 12039 | 1101 | 2 | 2008-07-26 17:04 | Celox measurment: Temperatura = 1444 °C, O2 = 0,0 ppm, C = 0,000 %, Al = 0,000 % | 83143
592949 | 12039 | 1252 | 3 | 2008-07-26 17:04 | Heating start 600 kWh | 83143
592950 | 12039 | 1101 | 2 | 2008-07-26 17:21 | Celox measurment: Temperatura = 1460 °C, O2 = 0,0 ppm, C = 0,000 %, Al = 0,000 % | 83143
592951 | 12039 | 1252 | 3 | 2008-07-26 17:21 | Heating start 200 kWh | 83143
592952 | 12039 | 1400 | 5 | 2008-07-26 17:26 | Added [15] CASIfi13 = 14,1 kg | 83143
592953 | 12039 | 1362 | 4 | 2008-07-26 17:27 | Chemical analysis request at LFVD in chemical lab: 83143/ 0 Gorensek Peter | 83143
592954 | 12039 | 1016 | 1 | 2008-07-26 17:37 | Heat stop 83143 | 83143
594023 | 12063 | 1400 | 5 | 2008-07-29 23:59 | Added [13] CaO = 400,0 kg | 83167
594024 | 12063 | 1400 | 5 | 2008-07-29 23:59 | Added [12] BOKSIT = 100,0 kg | 83167
594054 | 12063 | 1400 | 5 | 2008-07-30 00:55 | Added [48] FeV = 280,0 kg | 83167
594062 | 12063 | 1400 | 5 | 2008-07-30 00:55 | Added [10] Al bloki = 5,0 kg | 83167
594063 | 12063 | 1400 | 5 | 2008-07-30 00:55 | Added [52] KARBORITmleti = 150,0 kg | 83167
594055 | 12063 | 1400 | 5 | 2008-07-30 00:57 | Added [76] Kalcijev karbid = 50,0 kg | 83167
594059 | 12063 | 1015 | 1 | 2008-07-30 01:01 | Heat start 83167 | 83167
594064 | 12063 | 1400 | 5 | 2008-07-30 01:15 | Added [35] FeMo = 20,0 kg | 83167
594065 | 12063 | 1400 | 5 | 2008-07-30 01:15 | Added [48] FeV = 80,0 kg | 83167
594066 | 12063 | 1400 | 5 | 2008-07-30 01:15 | Added [33] FeMnC = 70,0 kg | 83167
594067 | 12063 | 1400 | 5 | 2008-07-30 01:15 | Added [41] FeSi = 50,0 kg | 83167
594068 | 12063 | 1400 | 5 | 2008-07-30 01:15 | Added [30] FeCrC51 = 620,0 kg | 83167
594069 | 12063 | 1101 | 2 | 2008-07-30 01:19 | Celox measurment: Temperatura = 1538 °C, O2 = 0,0 ppm, C = 0,000 %, Al = 0,000 % | 83167
594070 | 12063 | 1252 | 3 | 2008-07-30 01:20 | Heating start 500 kWh | 83167
594071 | 12063 | 1361 | 4 | 2008-07-30 01:26 | Zahteva za analizo z VPP na Spectro: 83167/ 5 e Kotnik Marijan | 83167
594072 | 12063 | 1400 | 5 | 2008-07-30 01:29 | Added [35] FeMo = 7,0 kg | 83167
594073 | 12063 | 1400 | 5 | 2008-07-30 01:29 | Added [48] FeV = 20,0 kg | 83167
594074 | 12063 | 1400 | 5 | 2008-07-30 01:29 | Added [33] FeMnC = 25,0 kg | 83167
594075 | 12063 | 1400 | 5 | 2008-07-30 01:29 | Added [41] FeSi = 30,0 kg | 83167
594076 | 12063 | 1400 | 5 | 2008-07-30 01:29 | Added [30] FeCrC51 = 180,0 kg | 83167
594077 | 12063 | 1400 | 5 | 2008-07-30 01:29 | Added [52] KARBORITmleti = 40,0 kg | 83167
594078 | 12063 | 1400 | 5 | 2008-07-30 01:33 | Added [13] CaO = 200,0 kg | 83167
594079 | 12063 | 1251 | 3 | 2008-07-30 01:35 | Vacuum start | 83167
594080 | 12063 | 1254 | 3 | 2008-07-30 01:40 | Degassing start | 83167
594081 | 12063 | 1253 | 3 | 2008-07-30 02:15 | Degassing stop | 83167
594082 | 12063 | 1361 | 4 | 2008-07-30 02:16 | Zahteva za analizo z VPP na Spectro: 83167/ 6 e Kotnik Marijan | 83167
594084 | 12063 | 1400 | 5 | 2008-07-30 02:16 | Added [12] BOKSIT = 50,0 kg | 83167
594085 | 12063 | 1400 | 5 | 2008-07-30 02:16 | Added [21] EPŽ žlindra = 120,0 kg | 83167
594083 | 12063 | 1362 | 4 | 2008-07-30 02:16 | Chemical analysis request at LFVD in chemical lab: 83167/10 Kotnik Marijan | 83167
594086 | 12063 | 1400 | 5 | 2008-07-30 02:21 | Added [35] FeMo = 8,0 kg | 83167
594087 | 12063 | 1400 | 5 | 2008-07-30 02:21 | Added [48] FeV = 10,0 kg | 83167
594088 | 12063 | 1400 | 5 | 2008-07-30 02:21 | Added [33] FeMnC = 15,0 kg | 83167
594089 | 12063 | 1400 | 5 | 2008-07-30 02:21 | Added [30] FeCrC51 = 90,0 kg | 83167
594090 | 12063 | 1101 | 2 | 2008-07-30 02:25 | Celox measurment: Temperatura = 1464 °C, O2 = 0,0 ppm, C = 0,000 %, Al = 0,000 % | 83167
594093 | 12063 | 1111 | 2 | 2008-07-30 02:27 | Hydris meritev: H2 = 1,60 ppm, PBL = 1410 hPa, PSU = 695 hPa | 83167
594094 | 12063 | 1252 | 3 | 2008-07-30 02:30 | Heating start 200 kWh | 83167
594096 | 12063 | 1400 | 5 | 2008-07-30 02:30 | Added [35] FeMo = 20,0 kg | 83167
594097 | 12063 | 1400 | 5 | 2008-07-30 02:30 | Added [30] FeCrC51 = 90,0 kg | 83167
594098 | 12063 | 1400 | 5 | 2008-07-30 02:30 | Added [17] Cfi13 = 5,8 kg | 83167
594099 | 12063 | 1400 | 5 | 2008-07-30 02:30 | Added [72] Al opl.zica = 1,4 kg | 83167
594095 | 12063 | 1101 | 2 | 2008-07-30 02:32 | Celox measurment: Temperatura = 1463 °C, O2 = 0,0 ppm, C = 0,000 %, Al = 0,000 % | 83167
594100 | 12063 | 1252 | 3 | 2008-07-30 02:33 | Heating start 300 kWh | 83167
594101 | 12063 | 1400 | 5 | 2008-07-30 02:39 | Added [15] CASIfi13 = 14,3 kg | 83167
594102 | 12063 | 1362 | 4 | 2008-07-30 02:44 | Chemical analysis request at LFVD in chemical lab: 83167/ 0 Kotnik Marijan | 83167
594103 | 12063 | 1016 | 1 | 2008-07-30 02:46 | Heat stop 83167 | 83167
594740 | 12078 | 1400 | 5 | 2008-07-31 22:00 | Added [13] CaO = 300,0 kg | 83182
594741 | 12078 | 1400 | 5 | 2008-07-31 22:00 | Added [12] BOKSIT = 60,0 kg | 83182
594742 | 12078 | 1400 | 5 | 2008-07-31 22:45 | Added [35] FeMo = 110,0 kg | 83182
594743 | 12078 | 1400 | 5 | 2008-07-31 22:45 | Added [48] FeV = 240,0 kg | 83182
594745 | 12078 | 1400 | 5 | 2008-07-31 22:45 | Added [10] Al bloki = 5,0 kg | 83182
594744 | 12078 | 1400 | 5 | 2008-07-31 22:48 | Added [76] Kalcijev karbid = 50,0 kg | 83182
594748 | 12078 | 1015 | 1 | 2008-07-31 23:01 | Heat start 83182 | 83182
594752 | 12078 | 1400 | 5 | 2008-07-31 23:06 | Added [35] FeMo = 40,0 kg | 83182
594753 | 12078 | 1400 | 5 | 2008-07-31 23:06 | Added [48] FeV = 60,0 kg | 83182
594754 | 12078 | 1400 | 5 | 2008-07-31 23:06 | Added [33] FeMnC = 60,0 kg | 83182
594755 | 12078 | 1400 | 5 | 2008-07-31 23:06 | Added [41] FeSi = 60,0 kg | 83182
594756 | 12078 | 1400 | 5 | 2008-07-31 23:06 | Added [30] FeCrC51 = 500,0 kg | 83182
594751 | 12078 | 1101 | 2 | 2008-07-31 23:12 | Celox measurment: Temperatura = 1535 °C, O2 = 0,0 ppm, C = 0,000 %, Al = 0,000 % | 83182
594757 | 12078 | 1400 | 5 | 2008-07-31 23:13 | Added [35] FeMo = 35,0 kg | 83182
594758 | 12078 | 1400 | 5 | 2008-07-31 23:13 | Added [48] FeV = 5,0 kg | 83182
594759 | 12078 | 1400 | 5 | 2008-07-31 23:13 | Added [33] FeMnC = 10,0 kg | 83182
594760 | 12078 | 1400 | 5 | 2008-07-31 23:13 | Added [41] FeSi = 30,0 kg | 83182
594761 | 12078 | 1400 | 5 | 2008-07-31 23:13 | Added [30] FeCrC51 = 360,0 kg | 83182
594762 | 12078 | 1400 | 5 | 2008-07-31 23:13 | Added [52] KARBORITmleti = 10,0 kg | 83182
594763 | 12078 | 1101 | 2 | 2008-07-31 23:21 | Celox measurment: Temperatura = 1502 °C, O2 = 0,0 ppm, C = 0,000 %, Al = 0,000 % | 83182
594764 | 12078 | 1252 | 3 | 2008-07-31 23:22 | Heating start 500 kWh | 83182
594765 | 12078 | 1361 | 4 | 2008-07-31 23:28 | Zahteva za analizo z VPP na Spectro: 83182/ 5 e Kotnik Marijan | 83182
594766 | 12078 | 1400 | 5 | 2008-07-31 23:31 | Added [35] FeMo = 8,0 kg | 83182
594767 | 12078 | 1400 | 5 | 2008-07-31 23:31 | Added [64] SiMn = 15,0 kg | 83182
594768 | 12078 | 1400 | 5 | 2008-07-31 23:31 | Added [41] FeSi = 15,0 kg | 83182
594769 | 12078 | 1400 | 5 | 2008-07-31 23:31 | Added [30] FeCrC51 = 70,0 kg | 83182
594770 | 12078 | 1400 | 5 | 2008-07-31 23:31 | Added [10] Al bloki = 2,0 kg | 83182
594771 | 12078 | 1400 | 5 | 2008-07-31 23:32 | Added [13] CaO = 100,0 kg | 83182
594773 | 12078 | 1251 | 3 | 2008-07-31 23:35 | Vacuum start | 83182
594772 | 12078 | 1254 | 3 | 2008-07-31 23:40 | Degassing start | 83182
594775 | 12078 | 1253 | 3 | 2008-08-01 00:05 | Degassing stop | 83182
594776 | 12078 | 1361 | 4 | 2008-08-01 00:06 | Zahteva za analizo z VPP na Spectro: 83182/ 6 e Kotnik Marijan | 83182
594777 | 12078 | 1362 | 4 | 2008-08-01 00:06 | Chemical analysis request at LFVD in chemical lab: 83182/10 Kotnik Marijan | 83182
594778 | 12078 | 1400 | 5 | 2008-08-01 00:07 | Added [12] BOKSIT = 110,0 kg | 83182
594779 | 12078 | 1101 | 2 | 2008-08-01 00:11 | Celox measurment: Temperatura = 1462 °C, O2 = 0,0 ppm, C = 0,000 %, Al = 0,000 % | 83182
594780 | 12078 | 1252 | 3 | 2008-08-01 00:13 | Heating start 200 kWh | 83182
594781 | 12078 | 1400 | 5 | 2008-08-01 00:21 | Added [17] Cfi13 = 4,3 kg | 83182
594782 | 12078 | 1400 | 5 | 2008-08-01 00:21 | Added [72] Al opl.zica = 3,9 kg | 83182
594783 | 12078 | 1101 | 2 | 2008-08-01 00:23 | Celox measurment: Temperatura = 1462 °C, O2 = 0,0 ppm, C = 0,000 %, Al = 0,000 % | 83182
594784 | 12078 | 1252 | 3 | 2008-08-01 00:23 | Heating start 300 kWh | 83182
594785 | 12078 | 1101 | 2 | 2008-08-01 00:29 | Celox measurment: Temperatura = 1474 °C, O2 = 0,0 ppm, C = 0,000 %, Al = 0,000 % | 83182
594786 | 12078 | 1361 | 4 | 2008-08-01 00:29 | Zahteva za analizo z VPP na Spectro: 83182/ 7 e Kotnik Marijan | 83182
594787 | 12078 | 1400 | 5 | 2008-08-01 00:34 | Added [72] Al opl.zica = 1,7 kg | 83182
594788 | 12078 | 1400 | 5 | 2008-08-01 00:36 | Added [15] CASIfi13 = 15,3 kg | 83182
594789 | 12078 | 1101 | 2 | 2008-08-01 00:40 | Celox measurment: Temperatura = 1463 °C, O2 = 0,0 ppm, C = 0,000 %, Al = 0,000 % | 83182
594790 | 12078 | 1252 | 3 | 2008-08-01 00:42 | Heating start 300 kWh | 83182
594791 | 12078 | 1252 | 3 | 2008-08-01 00:52 | Heating start 100 kWh | 83182
594792 | 12078 | 1101 | 2 | 2008-08-01 00:59 | Celox measurment: Temperatura = 1471 °C, O2 = 0,0 ppm, C = 0,000 %, Al = 0,000 % | 83182
594793 | 12078 | 1361 | 4 | 2008-08-01 00:59 | Zahteva za analizo z VPP na Spectro: 83182/ 7 e Kotnik Marijan | 83182
594794 | 12078 | 1252 | 3 | 2008-08-01 01:01 | Heating start 100 kWh | 83182
594795 | 12078 | 1400 | 5 | 2008-08-01 01:03 | Added [72] Al opl.zica = 1,9 kg | 83182
594796 | 12078 | 1400 | 5 | 2008-08-01 01:05 | Added [15] CASIfi13 = 15,3 kg | 83182
594797 | 12078 | 1362 | 4 | 2008-08-01 01:06 | Chemical analysis request at LFVD in chemical lab: 83182/ 0 Kotnik Marijan | 83182
594798 | 12078 | 1016 | 1 | 2008-08-01 01:10 | Heat stop 83182 | 83182
595019 | 12084 | 1400 | 5 | 2008-08-01 23:15 | Added [13] CaO = 400,0 kg | 83188
595020 | 12084 | 1400 | 5 | 2008-08-01 23:15 | Added [12] BOKSIT = 100,0 kg | 83188
595040 | 12084 | 1400 | 5 | 2008-08-02 00:50 | Added [48] FeV = 350,0 kg | 83188
595047 | 12084 | 1400 | 5 | 2008-08-02 00:50 | Added [10] Al bloki = 5,0 kg | 83188
595048 | 12084 | 1400 | 5 | 2008-08-02 00:50 | Added [52] KARBORITmleti = 250,0 kg | 83188
595041 | 12084 | 1400 | 5 | 2008-08-02 00:52 | Added [76] Kalcijev karbid = 50,0 kg | 83188
595044 | 12084 | 1015 | 1 | 2008-08-02 00:54 | Heat start 83188 | 83188
595049 | 12084 | 1400 | 5 | 2008-08-02 01:03 | Added [35] FeMo = 35,0 kg | 83188
595050 | 12084 | 1400 | 5 | 2008-08-02 01:03 | Added [48] FeV = 140,0 kg | 83188
595051 | 12084 | 1400 | 5 | 2008-08-02 01:03 | Added [33] FeMnC = 120,0 kg | 83188
595052 | 12084 | 1400 | 5 | 2008-08-02 01:03 | Added [41] FeSi = 130,0 kg | 83188
595053 | 12084 | 1400 | 5 | 2008-08-02 01:03 | Added [27] FeCrC = 1230,0 kg | 83188
595054 | 12084 | 1400 | 5 | 2008-08-02 01:03 | Added [10] Al bloki = 5,0 kg | 83188
595055 | 12084 | 1400 | 5 | 2008-08-02 01:03 | Added [52] KARBORITmleti = 65,0 kg | 83188
595056 | 12084 | 1101 | 2 | 2008-08-02 01:14 | Celox measurment: Temperatura = 1456 °C, O2 = 0,0 ppm, C = 0,000 %, Al = 0,000 % | 83188
595057 | 12084 | 1252 | 3 | 2008-08-02 01:14 | Heating start 1200 kWh | 83188
595058 | 12084 | 1361 | 4 | 2008-08-02 01:26 | Zahteva za analizo z VPP na Spectro: 83188/ 5 e Kotnik Marijan | 83188
595059 | 12084 | 1362 | 4 | 2008-08-02 01:26 | Chemical analysis request at LFVD in chemical lab: 83188/ 9 Kotnik Marijan | 83188
595060 | 12084 | 1101 | 2 | 2008-08-02 01:27 | Celox measurment: Temperatura = 0 °C, O2 = 0,0 ppm, C = 0,000 %, Al = 0,000 % | 83188
595061 | 12084 | 1101 | 2 | 2008-08-02 01:28 | Celox measurment: Temperatura = 1484 °C, O2 = 0,0 ppm, C = 0,000 %, Al = 0,000 % | 83188
595062 | 12084 | 1252 | 3 | 2008-08-02 01:28 | Heating start 1000 kWh | 83188
595063 | 12084 | 1252 | 3 | 2008-08-02 01:38 | Heating start 100 kWh | 83188
595064 | 12084 | 1361 | 4 | 2008-08-02 01:41 | Zahteva za analizo z VPP na Spectro: 83188/ 5 e Kotnik Marijan | 83188
595065 | 12084 | 1400 | 5 | 2008-08-02 01:46 | Added [35] FeMo = 15,0 kg | 83188
595066 | 12084 | 1400 | 5 | 2008-08-02 01:46 | Added [48] FeV = 15,0 kg | 83188
595067 | 12084 | 1400 | 5 | 2008-08-02 01:46 | Added [33] FeMnC = 20,0 kg | 83188
595068 | 12084 | 1400 | 5 | 2008-08-02 01:46 | Added [41] FeSi = 20,0 kg | 83188
595069 | 12084 | 1400 | 5 | 2008-08-02 01:46 | Added [27] FeCrC = 220,0 kg | 83188
595070 | 12084 | 1400 | 5 | 2008-08-02 01:46 | Added [52] KARBORITmleti = 75,0 kg | 83188
595071 | 12084 | 1400 | 5 | 2008-08-02 01:50 | Added [13] CaO = 170,0 kg | 83188
595072 | 12084 | 1400 | 5 | 2008-08-02 01:50 | Added [12] BOKSIT = 30,0 kg | 83188
595073 | 12084 | 1251 | 3 | 2008-08-02 01:53 | Vacuum start | 83188
595074 | 12084 | 1254 | 3 | 2008-08-02 01:58 | Degassing start | 83188
595075 | 12084 | 1253 | 3 | 2008-08-02 02:23 | Degassing stop | 83188
595076 | 12084 | 1361 | 4 | 2008-08-02 02:24 | Zahteva za analizo z VPP na Spectro: 83188/ 6 e Kotnik Marijan | 83188
595077 | 12084 | 1362 | 4 | 2008-08-02 02:24 | Chemical analysis request at LFVD in chemical lab: 83188/10 Kotnik Marijan | 83188
595078 | 12084 | 1400 | 5 | 2008-08-02 02:24 | Added [12] BOKSIT = 30,0 kg | 83188
595079 | 12084 | 1400 | 5 | 2008-08-02 02:24 | Added [21] EPŽ žlindra = 120,0 kg | 83188
595080 | 12084 | 1101 | 2 | 2008-08-02 02:27 | Celox measurment: Temperatura = 1454 °C, O2 = 0,0 ppm, C = 0,000 %, Al = 0,000 % | 83188
595081 | 12084 | 1252 | 3 | 2008-08-02 02:33 | Heating start 500 kWh | 83188
595082 | 12084 | 1252 | 3 | 2008-08-02 02:40 | Heating start 100 kWh | 83188
595083 | 12084 | 1400 | 5 | 2008-08-02 02:40 | Added [72] Al opl.zica = 3,9 kg | 83188
595085 | 12084 | 1400 | 5 | 2008-08-02 02:41 | Added [35] FeMo = 10,0 kg | 83188
595086 | 12084 | 1400 | 5 | 2008-08-02 02:41 | Added [48] FeV = 6,0 kg | 83188
595084 | 12084 | 1101 | 2 | 2008-08-02 02:42 | Celox measurment: Temperatura = 1467 °C, O2 = 0,0 ppm, C = 0,000 %, Al = 0,000 % | 83188
595087 | 12084 | 1252 | 3 | 2008-08-02 02:43 | Heating start 200 kWh | 83188
595088 | 12084 | 1111 | 2 | 2008-08-02 02:46 | Hydris meritev: H2 = 1,30 ppm, PBL = 939 hPa, PSU = 1068 hPa | 83188
595089 | 12084 | 1361 | 4 | 2008-08-02 02:46 | Zahteva za analizo z VPP na Spectro: 83188/ 7 e Kotnik Marijan | 83188
595090 | 12084 | 1252 | 3 | 2008-08-02 02:48 | Heating start 100 kWh | 83188
595091 | 12084 | 1400 | 5 | 2008-08-02 02:50 | Added [72] Al opl.zica = 2,3 kg | 83188
595092 | 12084 | 1101 | 2 | 2008-08-02 02:51 | Celox measurment: Temperatura = 1478 °C, O2 = 0,0 ppm, C = 0,000 %, Al = 0,000 % | 83188
595093 | 12084 | 1252 | 3 | 2008-08-02 02:52 | Heating start 100 kWh | 83188
595094 | 12084 | 1111 | 2 | 2008-08-02 02:54 | Hydris meritev: H2 = 1,60 ppm, PBL = 1484 hPa, PSU = 801 hPa | 83188
595095 | 12084 | 1400 | 5 | 2008-08-02 02:55 | Added [27] FeCrC = 190,0 kg | 83188
595096 | 12084 | 1400 | 5 | 2008-08-02 02:55 | Added [26] FeCrA = 30,0 kg | 83188
595097 | 12084 | 1400 | 5 | 2008-08-02 02:56 | Added [15] CASIfi13 = 35,3 kg | 83188
595098 | 12084 | 1362 | 4 | 2008-08-02 02:59 | Chemical analysis request at LFVD in chemical lab: 83188/ 0 Kotnik Marijan | 83188
595099 | 12084 | 1016 | 1 | 2008-08-02 03:03 | Heat stop 83188 | 83188
595419 | 12092 | 1400 | 5 | 2008-08-03 15:12 | Added [13] CaO = 450,0 kg | 83196
595420 | 12092 | 1400 | 5 | 2008-08-03 15:12 | Added [12] BOKSIT = 100,0 kg | 83196
595446 | 12092 | 1400 | 5 | 2008-08-03 16:05 | Added [48] FeV = 330,0 kg | 83196
595447 | 12092 | 1400 | 5 | 2008-08-03 16:05 | Added [52] KARBORITmleti = 150,0 kg | 83196
595448 | 12092 | 1400 | 5 | 2008-08-03 16:07 | Added [76] Kalcijev karbid = 50,0 kg | 83196
595438 | 12092 | 1015 | 1 | 2008-08-03 16:20 | Heat start 83196 | 83196
595441 | 12092 | 1400 | 5 | 2008-08-03 16:30 | Added [35] FeMo = 70,0 kg | 83196
595442 | 12092 | 1400 | 5 | 2008-08-03 16:30 | Added [48] FeV = 70,0 kg | 83196
595443 | 12092 | 1400 | 5 | 2008-08-03 16:30 | Added [64] SiMn = 90,0 kg | 83196
595444 | 12092 | 1400 | 5 | 2008-08-03 16:30 | Added [41] FeSi = 60,0 kg | 83196
595445 | 12092 | 1400 | 5 | 2008-08-03 16:30 | Added [27] FeCrC = 900,0 kg | 83196
595440 | 12092 | 1252 | 3 | 2008-08-03 16:33 | Heating start 1000 kWh | 83196
595439 | 12092 | 1101 | 2 | 2008-08-03 16:33 | Celox measurment: Temperatura = 1478 °C, O2 = 0,0 ppm, C = 0,000 %, Al = 0,000 % | 83196
595451 | 12092 | 1101 | 2 | 2008-08-03 16:45 | Celox measurment: Temperatura = 1496 °C, O2 = 0,0 ppm, C = 0,000 %, Al = 0,000 % | 83196
595452 | 12092 | 1361 | 4 | 2008-08-03 16:45 | Zahteva za analizo z VPP na Spectro: 83196/ 5 e Ferk Jože | 83196
595453 | 12092 | 1252 | 3 | 2008-08-03 16:45 | Heating start 600 kWh | 83196
595454 | 12092 | 1400 | 5 | 2008-08-03 16:56 | Added [35] FeMo = 35,0 kg | 83196
595455 | 12092 | 1400 | 5 | 2008-08-03 16:56 | Added [48] FeV = 30,0 kg | 83196
595456 | 12092 | 1400 | 5 | 2008-08-03 16:56 | Added [64] SiMn = 50,0 kg | 83196
595457 | 12092 | 1400 | 5 | 2008-08-03 16:56 | Added [41] FeSi = 20,0 kg | 83196
595458 | 12092 | 1400 | 5 | 2008-08-03 16:56 | Added [27] FeCrC = 500,0 kg | 83196
595459 | 12092 | 1400 | 5 | 2008-08-03 16:56 | Added [10] Al bloki = 5,0 kg | 83196
595460 | 12092 | 1400 | 5 | 2008-08-03 16:56 | Added [52] KARBORITmleti = 40,0 kg | 83196
595461 | 12092 | 1400 | 5 | 2008-08-03 16:56 | Added [13] CaO = 100,0 kg | 83196
595462 | 12092 | 1400 | 5 | 2008-08-03 16:56 | Added [12] BOKSIT = 80,0 kg | 83196
595463 | 12092 | 1251 | 3 | 2008-08-03 16:58 | Vacuum start | 83196
595464 | 12092 | 1254 | 3 | 2008-08-03 17:01 | Degassing start | 83196
595467 | 12092 | 1253 | 3 | 2008-08-03 17:26 | Degassing stop | 83196
595468 | 12092 | 1101 | 2 | 2008-08-03 17:28 | Celox measurment: Temperatura = 1452 °C, O2 = 0,0 ppm, C = 0,000 %, Al = 0,000 % | 83196
595469 | 12092 | 1361 | 4 | 2008-08-03 17:28 | Zahteva za analizo z VPP na Spectro: 83196/ 6 e Ferk Jože | 83196
595470 | 12092 | 1362 | 4 | 2008-08-03 17:29 | Chemical analysis request at LFVD in chemical lab: 83196/10 Ferk Jože | 83196
595471 | 12092 | 1252 | 3 | 2008-08-03 17:30 | Heating start 300 kWh | 83196
595472 | 12092 | 1111 | 2 | 2008-08-03 17:38 | Hydris meritev: H2 = 1,40 ppm, PBL = 1712 hPa, PSU = 884 hPa | 83196
595473 | 12092 | 1400 | 5 | 2008-08-03 17:48 | Added [35] FeMo = 30,0 kg | 83196
595474 | 12092 | 1400 | 5 | 2008-08-03 17:48 | Added [48] FeV = 20,0 kg | 83196
595475 | 12092 | 1400 | 5 | 2008-08-03 17:48 | Added [17] Cfi13 = 21,8 kg | 83196
595476 | 12092 | 1101 | 2 | 2008-08-03 17:53 | Celox measurment: Temperatura = 0 °C, O2 = 0,0 ppm, C = 0,000 %, Al = 0,000 % | 83196
595477 | 12092 | 1101 | 2 | 2008-08-03 17:54 | Celox measurment: Temperatura = 1438 °C, O2 = 0,0 ppm, C = 0,000 %, Al = 0,000 % | 83196
595478 | 12092 | 1252 | 3 | 2008-08-03 17:54 | Heating start 600 kWh | 83196
595479 | 12092 | 1101 | 2 | 2008-08-03 18:01 | Celox measurment: Temperatura = 1460 °C, O2 = 0,0 ppm, C = 0,000 %, Al = 0,000 % | 83196
595480 | 12092 | 1252 | 3 | 2008-08-03 18:01 | Heating start 200 kWh | 83196
595481 | 12092 | 1400 | 5 | 2008-08-03 18:05 | Added [15] CASIfi13 = 14,3 kg | 83196
595482 | 12092 | 1362 | 4 | 2008-08-03 18:06 | Chemical analysis request at LFVD in chemical lab: 83196/ 0 Ferk Jože | 83196
595483 | 12092 | 1016 | 1 | 2008-08-03 18:11 | Heat stop 83196 | 83196
595504 | 12093 | 1362 | 4 | 2008-08-03 19:08 | Chemical analysis request at LFVD in chemical lab: 83196/ 0 Ferk Jože | 83196
596518 | 12115 | 1400 | 5 | 2008-08-07 02:30 | Added [13] CaO = 400,0 kg | 83219
596519 | 12115 | 1400 | 5 | 2008-08-07 02:30 | Added [12] BOKSIT = 100,0 kg | 83219
596513 | 12115 | 1400 | 5 | 2008-08-07 02:50 | Added [48] FeV = 325,0 kg | 83219
596514 | 12115 | 1400 | 5 | 2008-08-07 02:50 | Added [41] FeSi = 100,0 kg | 83219
596515 | 12115 | 1400 | 5 | 2008-08-07 02:50 | Added [30] FeCrC51 = 250,0 kg | 83219
596516 | 12115 | 1400 | 5 | 2008-08-07 02:50 | Added [52] KARBORITmleti = 175,0 kg | 83219
596517 | 12115 | 1400 | 5 | 2008-08-07 02:52 | Added [76] Kalcijev karbid = 50,0 kg | 83219
596512 | 12115 | 1015 | 1 | 2008-08-07 03:03 | Heat start 83219 | 83219
596520 | 12115 | 1101 | 2 | 2008-08-07 03:14 | Celox measurment: Temperatura = 1537 °C, O2 = 0,0 ppm, C = 0,000 %, Al = 0,000 % | 83219
596521 | 12115 | 1361 | 4 | 2008-08-07 03:16 | Zahteva za analizo z VPP na Spectro: 83219/ 5 e Adam Maks | 83219
596522 | 12115 | 1400 | 5 | 2008-08-07 03:21 | Added [48] FeV = 90,0 kg | 83219
596523 | 12115 | 1400 | 5 | 2008-08-07 03:21 | Added [33] FeMnC = 80,0 kg | 83219
596524 | 12115 | 1400 | 5 | 2008-08-07 03:21 | Added [41] FeSi = 35,0 kg | 83219
596525 | 12115 | 1400 | 5 | 2008-08-07 03:21 | Added [52] KARBORITmleti = 75,0 kg | 83219
596526 | 12115 | 1400 | 5 | 2008-08-07 03:23 | Added [12] BOKSIT = 30,0 kg | 83219
596527 | 12115 | 1400 | 5 | 2008-08-07 03:23 | Added [13] CaO = 150,0 kg | 83219
596528 | 12115 | 1251 | 3 | 2008-08-07 03:25 | Vacuum start | 83219
596529 | 12115 | 1254 | 3 | 2008-08-07 03:28 | Degassing start | 83219
596532 | 12115 | 1253 | 3 | 2008-08-07 03:54 | Degassing stop | 83219
596533 | 12115 | 1101 | 2 | 2008-08-07 03:56 | Celox measurment: Temperatura = 1458 °C, O2 = 0,0 ppm, C = 0,000 %, Al = 0,000 % | 83219
596534 | 12115 | 1361 | 4 | 2008-08-07 03:57 | Zahteva za analizo z VPP na Spectro: 83219/ 6 e Adam Maks | 83219
596535 | 12115 | 1362 | 4 | 2008-08-07 03:58 | Chemical analysis request at LFVD in chemical lab: 83219/10 Adam Maks | 83219
596536 | 12115 | 1400 | 5 | 2008-08-07 03:58 | Added [21] EPŽ žlindra = 160,0 kg | 83219
596537 | 12115 | 1400 | 5 | 2008-08-07 04:11 | Added [48] FeV = 20,0 kg | 83219
596538 | 12115 | 1400 | 5 | 2008-08-07 04:11 | Added [33] FeMnC = 12,0 kg | 83219
596539 | 12115 | 1400 | 5 | 2008-08-07 04:11 | Added [41] FeSi = 12,0 kg | 83219
596540 | 12115 | 1400 | 5 | 2008-08-07 04:11 | Added [27] FeCrC = 70,0 kg | 83219
596541 | 12115 | 1400 | 5 | 2008-08-07 04:11 | Added [17] Cfi13 = 21,8 kg | 83219
596542 | 12115 | 1400 | 5 | 2008-08-07 04:11 | Added [72] Al opl.zica = 1,0 kg | 83219
596543 | 12115 | 1101 | 2 | 2008-08-07 04:15 | Celox measurment: Temperatura = 1432 °C, O2 = 0,0 ppm, C = 0,000 %, Al = 0,000 % | 83219
596544 | 12115 | 1252 | 3 | 2008-08-07 04:16 | Heating start 800 kWh | 83219
596545 | 12115 | 1252 | 3 | 2008-08-07 04:28 | Heating start 250 kWh | 83219
596546 | 12115 | 1361 | 4 | 2008-08-07 04:32 | Zahteva za analizo z VPP na Spectro: 83219/ 7 e Adam Maks | 83219
596547 | 12115 | 1400 | 5 | 2008-08-07 04:36 | Added [15] CASIfi13 = 14,3 kg | 83219
596548 | 12115 | 1362 | 4 | 2008-08-07 04:37 | Chemical analysis request at LFVD in chemical lab: 83219/ 0 Adam Maks | 83219
596549 | 12115 | 1400 | 5 | 2008-08-07 04:38 | Added [15] CASIfi13 = 14,3 kg | 83219
596550 | 12115 | 1016 | 1 | 2008-08-07 04:44 | Heat stop 83219 | 83219
596619 | 12118 | 1400 | 5 | 2008-08-07 08:08 | Added [13] CaO = 450,0 kg | 83222
596620 | 12118 | 1400 | 5 | 2008-08-07 08:08 | Added [12] BOKSIT = 80,0 kg | 83222
596651 | 12118 | 1400 | 5 | 2008-08-07 09:17 | Added [48] FeV = 330,0 kg | 83222
596652 | 12118 | 1400 | 5 | 2008-08-07 09:17 | Added [52] KARBORITmleti = 200,0 kg | 83222
596653 | 12118 | 1400 | 5 | 2008-08-07 09:18 | Added [76] Kalcijev karbid = 50,0 kg | 83222
596640 | 12118 | 1015 | 1 | 2008-08-07 09:28 | Heat start 83222 | 83222
596641 | 12118 | 1400 | 5 | 2008-08-07 09:39 | Added [35] FeMo = 70,0 kg | 83222
596642 | 12118 | 1400 | 5 | 2008-08-07 09:39 | Added [33] FeMnC = 70,0 kg | 83222
596643 | 12118 | 1400 | 5 | 2008-08-07 09:39 | Added [41] FeSi = 70,0 kg | 83222
596644 | 12118 | 1400 | 5 | 2008-08-07 09:39 | Added [27] FeCrC = 750,0 kg | 83222
596645 | 12118 | 1400 | 5 | 2008-08-07 09:39 | Added [10] Al bloki = 5,0 kg | 83222
596646 | 12118 | 1400 | 5 | 2008-08-07 09:39 | Added [52] KARBORITmleti = 50,0 kg | 83222
596647 | 12118 | 1101 | 2 | 2008-08-07 09:42 | Celox measurment: Temperatura = 1475 °C, O2 = 0,0 ppm, C = 0,000 %, Al = 0,000 % | 83222
596648 | 12118 | 1252 | 3 | 2008-08-07 09:47 | Heating start 1500 kWh | 83222
596654 | 12118 | 1101 | 2 | 2008-08-07 10:01 | Celox measurment: Temperatura = 1531 °C, O2 = 0,0 ppm, C = 0,000 %, Al = 0,000 % | 83222
596655 | 12118 | 1361 | 4 | 2008-08-07 10:01 | Zahteva za analizo z VPP na Spectro: 83222/ 5 e Ferk Jože | 83222
596656 | 12118 | 1362 | 4 | 2008-08-07 10:02 | Chemical analysis request at LFVD in chemical lab: 83222/ 9 Ferk Jože | 83222
596657 | 12118 | 1252 | 3 | 2008-08-07 10:03 | Heating start 200 kWh | 83222
596658 | 12118 | 1400 | 5 | 2008-08-07 10:16 | Added [52] KARBORITmleti = 80,0 kg | 83222
596661 | 12118 | 1400 | 5 | 2008-08-07 10:16 | Added [48] FeV = 130,0 kg | 83222
596662 | 12118 | 1400 | 5 | 2008-08-07 10:16 | Added [27] FeCrC = 80,0 kg | 83222
596660 | 12118 | 1251 | 3 | 2008-08-07 10:21 | Vacuum start | 83222
596659 | 12118 | 1254 | 3 | 2008-08-07 10:26 | Degassing start | 83222
596663 | 12118 | 1253 | 3 | 2008-08-07 10:51 | Degassing stop | 83222
596664 | 12118 | 1400 | 5 | 2008-08-07 10:52 | Added [21] EPŽ žlindra = 140,0 kg | 83222
596665 | 12118 | 1101 | 2 | 2008-08-07 10:54 | Celox measurment: Temperatura = 1474 °C, O2 = 0,0 ppm, C = 0,000 %, Al = 0,000 % | 83222
596666 | 12118 | 1361 | 4 | 2008-08-07 10:54 | Zahteva za analizo z VPP na Spectro: 83222/ 6 e Ferk Jože | 83222
596667 | 12118 | 1362 | 4 | 2008-08-07 10:54 | Chemical analysis request at LFVD in chemical lab: 83222/10 Ferk Jože | 83222
596668 | 12118 | 1252 | 3 | 2008-08-07 10:55 | Heating start 200 kWh | 83222
596669 | 12118 | 1400 | 5 | 2008-08-07 11:09 | Added [48] FeV = 15,0 kg | 83222
596670 | 12118 | 1400 | 5 | 2008-08-07 11:09 | Added [27] FeCrC = 100,0 kg | 83222
596671 | 12118 | 1400 | 5 | 2008-08-07 11:09 | Added [17] Cfi13 = 14,5 kg | 83222
596672 | 12118 | 1400 | 5 | 2008-08-07 11:09 | Added [72] Al opl.zica = 4,4 kg | 83222
596673 | 12118 | 1101 | 2 | 2008-08-07 11:11 | Celox measurment: Temperatura = 1457 °C, O2 = 0,0 ppm, C = 0,000 %, Al = 0,000 % | 83222
596674 | 12118 | 1252 | 3 | 2008-08-07 11:12 | Heating start 300 kWh | 83222
596675 | 12118 | 1361 | 4 | 2008-08-07 11:16 | Zahteva za analizo z VPP na Spectro: 83222/ 7 e Ferk Jože | 83222
596676 | 12118 | 1101 | 2 | 2008-08-07 11:16 | Celox measurment: Temperatura = 1465 °C, O2 = 0,0 ppm, C = 0,000 %, Al = 0,000 % | 83222
596677 | 12118 | 1111 | 2 | 2008-08-07 11:18 | Hydris meritev: H2 = 2,50 ppm, PBL = 1618 hPa, PSU = 844 hPa | 83222
596678 | 12118 | 1400 | 5 | 2008-08-07 11:25 | Added [15] CASIfi13 = 15,5 kg | 83222
596679 | 12118 | 1362 | 4 | 2008-08-07 11:25 | Chemical analysis request at LFVD in chemical lab: 83222/ 0 Ferk Jože | 83222
596680 | 12118 | 1016 | 1 | 2008-08-07 11:29 | Heat stop 83222 | 83222
596907 | 12124 | 1400 | 5 | 2008-08-08 01:00 | Added [13] CaO = 350,0 kg | 83228
596908 | 12124 | 1400 | 5 | 2008-08-08 01:00 | Added [12] BOKSIT = 100,0 kg | 83228
596909 | 12124 | 1400 | 5 | 2008-08-08 01:42 | Added [48] FeV = 340,0 kg | 83228
596910 | 12124 | 1400 | 5 | 2008-08-08 01:42 | Added [30] FeCrC51 = 900,0 kg | 83228
596911 | 12124 | 1400 | 5 | 2008-08-08 01:42 | Added [10] Al bloki = 5,0 kg | 83228
596912 | 12124 | 1400 | 5 | 2008-08-08 01:42 | Added [52] KARBORITmleti = 100,0 kg | 83228
596913 | 12124 | 1400 | 5 | 2008-08-08 01:45 | Added [76] Kalcijev karbid = 50,0 kg | 83228
596906 | 12124 | 1015 | 1 | 2008-08-08 01:55 | Heat start 83228 | 83228
596914 | 12124 | 1101 | 2 | 2008-08-08 02:08 | Celox measurment: Temperatura = 1496 °C, O2 = 0,0 ppm, C = 0,000 %, Al = 0,000 % | 83228
596915 | 12124 | 1400 | 5 | 2008-08-08 02:09 | Added [35] FeMo = 35,0 kg | 83228
596916 | 12124 | 1400 | 5 | 2008-08-08 02:09 | Added [48] FeV = 30,0 kg | 83228
596917 | 12124 | 1400 | 5 | 2008-08-08 02:09 | Added [41] FeSi = 80,0 kg | 83228
596918 | 12124 | 1400 | 5 | 2008-08-08 02:09 | Added [27] FeCrC = 450,0 kg | 83228
596919 | 12124 | 1400 | 5 | 2008-08-08 02:09 | Added [10] Al bloki = 3,0 kg | 83228
596920 | 12124 | 1252 | 3 | 2008-08-08 02:13 | Heating start 1000 kWh | 83228
596921 | 12124 | 1361 | 4 | 2008-08-08 02:24 | Zahteva za analizo z VPP na Spectro: 83228/ 5 e Adam Maks | 83228
596922 | 12124 | 1362 | 4 | 2008-08-08 02:24 | Chemical analysis request at LFVD in chemical lab: 83228/ 9 Adam Maks | 83228
596923 | 12124 | 1102 | 2 | 2008-08-08 02:24 | Temperature measurment: Temperature = 1504 °C | 83228
596924 | 12124 | 1252 | 3 | 2008-08-08 02:25 | Heating start 500 kWh | 83228
596928 | 12124 | 1400 | 5 | 2008-08-08 02:40 | Added [35] FeMo = 10,0 kg | 83228
596929 | 12124 | 1400 | 5 | 2008-08-08 02:40 | Added [48] FeV = 33,0 kg | 83228
596930 | 12124 | 1400 | 5 | 2008-08-08 02:40 | Added [41] FeSi = 30,0 kg | 83228
596931 | 12124 | 1400 | 5 | 2008-08-08 02:40 | Added [27] FeCrC = 350,0 kg | 83228
596932 | 12124 | 1400 | 5 | 2008-08-08 02:40 | Added [52] KARBORITmleti = 55,0 kg | 83228
596933 | 12124 | 1400 | 5 | 2008-08-08 02:42 | Added [12] BOKSIT = 30,0 kg | 83228
596934 | 12124 | 1400 | 5 | 2008-08-08 02:42 | Added [13] CaO = 200,0 kg | 83228
596935 | 12124 | 1251 | 3 | 2008-08-08 02:44 | Vacuum start | 83228
596936 | 12124 | 1254 | 3 | 2008-08-08 02:47 | Degassing start | 83228
596937 | 12124 | 1361 | 4 | 2008-08-08 03:23 | Zahteva za analizo z VPP na Spectro: 83228/ 6 e Adam Maks | 83228
596938 | 12124 | 1362 | 4 | 2008-08-08 03:23 | Chemical analysis request at LFVD in chemical lab: 83228/10 Adam Maks | 83228
596942 | 12124 | 1102 | 2 | 2008-08-08 03:28 | Temperature measurment: Temperature = 1436 °C | 83228
596941 | 12124 | 1252 | 3 | 2008-08-08 03:29 | Heating start 700 kWh | 83228
596944 | 12124 | 1400 | 5 | 2008-08-08 03:42 | Added [35] FeMo = 15,0 kg | 83228
596945 | 12124 | 1400 | 5 | 2008-08-08 03:42 | Added [48] FeV = 25,0 kg | 83228
596946 | 12124 | 1400 | 5 | 2008-08-08 03:42 | Added [27] FeCrC = 120,0 kg | 83228
596947 | 12124 | 1400 | 5 | 2008-08-08 03:42 | Added [17] Cfi13 = 20,3 kg | 83228
596943 | 12124 | 1101 | 2 | 2008-08-08 03:43 | Celox measurment: Temperatura = 1462 °C, O2 = 0,0 ppm, C = 0,000 %, Al = 0,000 % | 83228
596948 | 12124 | 1252 | 3 | 2008-08-08 03:45 | Heating start 400 kWh | 83228
596949 | 12124 | 1400 | 5 | 2008-08-08 03:54 | Added [15] CASIfi13 = 16,7 kg | 83228
596950 | 12124 | 1362 | 4 | 2008-08-08 03:55 | Chemical analysis request at LFVD in chemical lab: 83228/ 0 Adam Maks | 83228
596951 | 12124 | 1016 | 1 | 2008-08-08 04:02 | Heat stop 83228 | 83228
597007 | 12126 | 1400 | 5 | 2008-08-08 05:05 | Added [13] CaO = 400,0 kg | 83230
597008 | 12126 | 1400 | 5 | 2008-08-08 05:05 | Added [12] BOKSIT = 80,0 kg | 83230
596982 | 12126 | 1400 | 5 | 2008-08-08 05:45 | Added [48] FeV = 200,0 kg | 83230
596983 | 12126 | 1400 | 5 | 2008-08-08 05:45 | Added [10] Al bloki = 5,0 kg | 83230
596984 | 12126 | 1400 | 5 | 2008-08-08 05:46 | Added [76] Kalcijev karbid = 50,0 kg | 83230
596998 | 12126 | 1015 | 1 | 2008-08-08 06:10 | Heat start 83230 | 83230
596999 | 12126 | 1400 | 5 | 2008-08-08 06:20 | Added [35] FeMo = 100,0 kg | 83230
597000 | 12126 | 1400 | 5 | 2008-08-08 06:20 | Added [48] FeV = 70,0 kg | 83230
597001 | 12126 | 1400 | 5 | 2008-08-08 06:20 | Added [41] FeSi = 90,0 kg | 83230
597002 | 12126 | 1400 | 5 | 2008-08-08 06:20 | Added [30] FeCrC51 = 1200,0 kg | 83230
597003 | 12126 | 1400 | 5 | 2008-08-08 06:20 | Added [52] KARBORITmleti = 150,0 kg | 83230
597004 | 12126 | 1252 | 3 | 2008-08-08 06:22 | Heating start 500 kWh | 83230
597009 | 12126 | 1101 | 2 | 2008-08-08 06:27 | Celox measurment: Temperatura = 1447 °C, O2 = 0,0 ppm, C = 0,000 %, Al = 0,000 % | 83230
597010 | 12126 | 1252 | 3 | 2008-08-08 06:28 | Heating start 1000 kWh | 83230
597011 | 12126 | 1101 | 2 | 2008-08-08 06:38 | Celox measurment: Temperatura = 1486 °C, O2 = 0,0 ppm, C = 0,000 %, Al = 0,000 % | 83230
597012 | 12126 | 1362 | 4 | 2008-08-08 06:39 | Chemical analysis request at LFVD in chemical lab: 83230/ 9 Ferk Jože | 83230
597013 | 12126 | 1361 | 4 | 2008-08-08 06:39 | Zahteva za analizo z VPP na Spectro: 83230/ 5 e Ferk Jože | 83230
597014 | 12126 | 1252 | 3 | 2008-08-08 06:40 | Heating start 800 kWh | 83230
597015 | 12126 | 1252 | 3 | 2008-08-08 06:49 | Heating start 100 kWh | 83230
597016 | 12126 | 1400 | 5 | 2008-08-08 06:53 | Added [35] FeMo = 20,0 kg | 83230
597017 | 12126 | 1400 | 5 | 2008-08-08 06:53 | Added [48] FeV = 20,0 kg | 83230
597018 | 12126 | 1400 | 5 | 2008-08-08 06:53 | Added [27] FeCrC = 150,0 kg | 83230
597019 | 12126 | 1400 | 5 | 2008-08-08 06:53 | Added [52] KARBORITmleti = 30,0 kg | 83230
597020 | 12126 | 1251 | 3 | 2008-08-08 06:59 | Vacuum start | 83230
597021 | 12126 | 1254 | 3 | 2008-08-08 07:04 | Degassing start | 83230
597022 | 12126 | 1253 | 3 | 2008-08-08 07:30 | Degassing stop | 83230
597023 | 12126 | 1400 | 5 | 2008-08-08 07:31 | Added [21] EPŽ žlindra = 100,0 kg | 83230
597024 | 12126 | 1101 | 2 | 2008-08-08 07:33 | Celox measurment: Temperatura = 0 °C, O2 = 0,0 ppm, C = 0,000 %, Al = 0,000 % | 83230
597025 | 12126 | 1101 | 2 | 2008-08-08 07:34 | Celox measurment: Temperatura = 1474 °C, O2 = 0,0 ppm, C = 0,000 %, Al = 0,000 % | 83230
597026 | 12126 | 1362 | 4 | 2008-08-08 07:34 | Chemical analysis request at LFVD in chemical lab: 83230/10 Ferk Jože | 83230
597027 | 12126 | 1361 | 4 | 2008-08-08 07:34 | Zahteva za analizo z VPP na Spectro: 83230/ 6 e Ferk Jože | 83230
597028 | 12126 | 1252 | 3 | 2008-08-08 07:36 | Heating start 200 kWh | 83230
597029 | 12126 | 1101 | 2 | 2008-08-08 07:50 | Celox measurment: Temperatura = 1470 °C, O2 = 0,0 ppm, C = 0,000 %, Al = 0,000 % | 83230
597030 | 12126 | 1400 | 5 | 2008-08-08 07:53 | Added [15] CASIfi13 = 15,0 kg | 83230
597031 | 12126 | 1362 | 4 | 2008-08-08 07:53 | Chemical analysis request at LFVD in chemical lab: 83230/ 0 Ferk Jože | 83230
597032 | 12126 | 1016 | 1 | 2008-08-08 08:00 | Heat stop 83230 | 83230
597243 | 12133 | 1400 | 5 | 2008-08-09 02:58 | Added [13] CaO = 400,0 kg | 83236
597244 | 12133 | 1400 | 5 | 2008-08-09 02:58 | Added [12] BOKSIT = 85,0 kg | 83236
597261 | 12133 | 1400 | 5 | 2008-08-09 03:20 | Added [48] FeV = 321,0 kg | 83236
597262 | 12133 | 1400 | 5 | 2008-08-09 03:20 | Added [10] Al bloki = 5,0 kg | 83236
597263 | 12133 | 1400 | 5 | 2008-08-09 03:20 | Added [52] KARBORITmleti = 175,0 kg | 83236
597264 | 12133 | 1400 | 5 | 2008-08-09 03:25 | Added [76] Kalcijev karbid = 50,0 kg | 83236
597260 | 12133 | 1015 | 1 | 2008-08-09 03:53 | Heat start 83236 | 83236
597267 | 12133 | 1400 | 5 | 2008-08-09 04:00 | Added [35] FeMo = 145,0 kg | 83236
597268 | 12133 | 1400 | 5 | 2008-08-09 04:00 | Added [48] FeV = 120,0 kg | 83236
597269 | 12133 | 1400 | 5 | 2008-08-09 04:00 | Added [64] SiMn = 22,0 kg | 83236
597270 | 12133 | 1400 | 5 | 2008-08-09 04:00 | Added [41] FeSi = 76,0 kg | 83236
597271 | 12133 | 1400 | 5 | 2008-08-09 04:00 | Added [30] FeCrC51 = 510,0 kg | 83236
597273 | 12133 | 1400 | 5 | 2008-08-09 04:00 | Added [52] KARBORITmleti = 50,0 kg | 83236
597272 | 12133 | 1101 | 2 | 2008-08-09 04:06 | Celox measurment: Temperatura = 1472 °C, O2 = 0,0 ppm, C = 0,000 %, Al = 0,000 % | 83236
597274 | 12133 | 1252 | 3 | 2008-08-09 04:06 | Heating start 1200 kWh | 83236
597275 | 12133 | 1101 | 2 | 2008-08-09 04:19 | Celox measurment: Temperatura = 1526 °C, O2 = 0,0 ppm, C = 0,000 %, Al = 0,000 % | 83236
597276 | 12133 | 1361 | 4 | 2008-08-09 04:19 | Zahteva za analizo z VPP na Spectro: 83236/ 5 e Gorensek Peter | 83236
597277 | 12133 | 1400 | 5 | 2008-08-09 04:25 | Added [48] FeV = 10,0 kg | 83236
597278 | 12133 | 1400 | 5 | 2008-08-09 04:25 | Added [64] SiMn = 15,0 kg | 83236
597279 | 12133 | 1251 | 3 | 2008-08-09 04:29 | Vacuum start | 83236
597280 | 12133 | 1254 | 3 | 2008-08-09 04:32 | Degassing start | 83236
597281 | 12133 | 1253 | 3 | 2008-08-09 04:58 | Degassing stop | 83236
597286 | 12133 | 1400 | 5 | 2008-08-09 04:59 | Added [12] BOKSIT = 100,0 kg | 83236
597282 | 12133 | 1101 | 2 | 2008-08-09 05:03 | Celox measurment: Temperatura = 1457 °C, O2 = 0,0 ppm, C = 0,000 %, Al = 0,000 % | 83236
597283 | 12133 | 1362 | 4 | 2008-08-09 05:03 | Chemical analysis request at LFVD in chemical lab: 83236/10 Gorensek Peter | 83236
597284 | 12133 | 1361 | 4 | 2008-08-09 05:03 | Zahteva za analizo z VPP na Spectro: 83236/ 6 e Gorensek Peter | 83236
597285 | 12133 | 1252 | 3 | 2008-08-09 05:05 | Heating start 300 kWh | 83236
597289 | 12133 | 1400 | 5 | 2008-08-09 05:18 | Added [17] Cfi13 = 13,1 kg | 83236
597290 | 12133 | 1400 | 5 | 2008-08-09 05:18 | Added [72] Al opl.zica = 2,3 kg | 83236
597291 | 12133 | 1101 | 2 | 2008-08-09 05:20 | Celox measurment: Temperatura = 1457 °C, O2 = 0,0 ppm, C = 0,000 %, Al = 0,000 % | 83236
597292 | 12133 | 1252 | 3 | 2008-08-09 05:21 | Heating start 300 kWh | 83236
597293 | 12133 | 1101 | 2 | 2008-08-09 05:35 | Celox measurment: Temperatura = 1461 °C, O2 = 0,0 ppm, C = 0,000 %, Al = 0,000 % | 83236
597294 | 12133 | 1252 | 3 | 2008-08-09 05:35 | Heating start 200 kWh | 83236
597295 | 12133 | 1400 | 5 | 2008-08-09 05:43 | Added [15] CASIfi13 = 14,1 kg | 83236
597296 | 12133 | 1362 | 4 | 2008-08-09 05:46 | Chemical analysis request at LFVD in chemical lab: 83236/ 0 Gorensek Peter | 83236
597297 | 12133 | 1016 | 1 | 2008-08-09 05:49 | Heat stop 83236 | 83236
597804 | 12146 | 1400 | 5 | 2008-08-10 21:29 | Added [13] CaO = 350,0 kg | 83249
597805 | 12146 | 1400 | 5 | 2008-08-10 21:29 | Added [12] BOKSIT = 50,0 kg | 83249
597829 | 12146 | 1400 | 5 | 2008-08-10 22:38 | Added [52] KARBORITmleti = 100,0 kg | 83249
597830 | 12146 | 1400 | 5 | 2008-08-10 22:43 | Added [76] Kalcijev karbid = 50,0 kg | 83249
597826 | 12146 | 1015 | 1 | 2008-08-10 22:50 | Heat start 83249 | 83249
597831 | 12147 | 1400 | 5 | 2008-08-10 22:56 | Added [13] CaO = 400,0 kg | 83250
597832 | 12147 | 1400 | 5 | 2008-08-10 22:56 | Added [12] BOKSIT = 95,0 kg | 83250
597833 | 12146 | 1400 | 5 | 2008-08-10 23:00 | Added [35] FeMo = 39,0 kg | 83249
597834 | 12146 | 1400 | 5 | 2008-08-10 23:00 | Added [48] FeV = 200,0 kg | 83249
597835 | 12146 | 1400 | 5 | 2008-08-10 23:00 | Added [64] SiMn = 80,0 kg | 83249
597836 | 12146 | 1400 | 5 | 2008-08-10 23:00 | Added [41] FeSi = 80,0 kg | 83249
597837 | 12146 | 1400 | 5 | 2008-08-10 23:00 | Added [30] FeCrC51 = 900,0 kg | 83249
597838 | 12146 | 1101 | 2 | 2008-08-10 23:07 | Celox measurment: Temperatura = 1497 °C, O2 = 0,0 ppm, C = 0,000 %, Al = 0,000 % | 83249
597839 | 12146 | 1252 | 3 | 2008-08-10 23:08 | Heating start 700 kWh | 83249
597840 | 12146 | 1101 | 2 | 2008-08-10 23:17 | Celox measurment: Temperatura = 1524 °C, O2 = 0,0 ppm, C = 0,000 %, Al = 0,000 % | 83249
597841 | 12146 | 1361 | 4 | 2008-08-10 23:18 | Zahteva za analizo z VPP na Spectro: 83249/ 5 e Gorensek Peter | 83249
597842 | 12146 | 1252 | 3 | 2008-08-10 23:19 | Heating start 300 kWh | 83249
597843 | 12146 | 1400 | 5 | 2008-08-10 23:23 | Added [35] FeMo = 18,0 kg | 83249
597844 | 12146 | 1400 | 5 | 2008-08-10 23:23 | Added [48] FeV = 20,0 kg | 83249
597845 | 12146 | 1400 | 5 | 2008-08-10 23:23 | Added [27] FeCrC = 140,0 kg | 83249
597846 | 12146 | 1400 | 5 | 2008-08-10 23:23 | Added [10] Al bloki = 3,0 kg | 83249
597847 | 12146 | 1251 | 3 | 2008-08-10 23:28 | Vacuum start | 83249
597848 | 12146 | 1254 | 3 | 2008-08-10 23:35 | Degassing start | 83249
597849 | 12146 | 1253 | 3 | 2008-08-11 00:01 | Degassing stop | 83249
597853 | 12146 | 1400 | 5 | 2008-08-11 00:03 | Added [21] EPŽ žlindra = 100,0 kg | 83249
597850 | 12146 | 1101 | 2 | 2008-08-11 00:03 | Celox measurment: Temperatura = 1474 °C, O2 = 0,0 ppm, C = 0,000 %, Al = 0,000 % | 83249
597851 | 12146 | 1362 | 4 | 2008-08-11 00:03 | Chemical analysis request at LFVD in chemical lab: 83249/10 Gorensek Peter | 83249
597852 | 12146 | 1361 | 4 | 2008-08-11 00:03 | Zahteva za analizo z VPP na Spectro: 83249/ 6 e Gorensek Peter | 83249
597854 | 12146 | 1400 | 5 | 2008-08-11 00:19 | Added [35] FeMo = 11,0 kg | 83249
597855 | 12146 | 1400 | 5 | 2008-08-11 00:19 | Added [48] FeV = 23,0 kg | 83249
597856 | 12146 | 1400 | 5 | 2008-08-11 00:19 | Added [52] KARBORITmleti = 35,0 kg | 83249
597864 | 12147 | 1400 | 5 | 2008-08-11 00:23 | Added [48] FeV = 360,0 kg | 83250
597865 | 12147 | 1400 | 5 | 2008-08-11 00:23 | Added [52] KARBORITmleti = 200,0 kg | 83250
597857 | 12146 | 1101 | 2 | 2008-08-11 00:23 | Celox measurment: Temperatura = 1444 °C, O2 = 0,0 ppm, C = 0,000 %, Al = 0,000 % | 83249
597858 | 12146 | 1252 | 3 | 2008-08-11 00:26 | Heating start 600 kWh | 83249
597866 | 12147 | 1400 | 5 | 2008-08-11 00:28 | Added [76] Kalcijev karbid = 50,0 kg | 83250
597859 | 12146 | 1101 | 2 | 2008-08-11 00:31 | Celox measurment: Temperatura = 1471 °C, O2 = 0,0 ppm, C = 0,000 %, Al = 0,000 % | 83249
597860 | 12146 | 1400 | 5 | 2008-08-11 00:34 | Added [15] CASIfi13 = 15,7 kg | 83249
597861 | 12146 | 1362 | 4 | 2008-08-11 00:35 | Chemical analysis request at LFVD in chemical lab: 83249/ 0 Gorensek Peter | 83249
597862 | 12146 | 1016 | 1 | 2008-08-11 00:39 | Heat stop 83249 | 83249
597863 | 12147 | 1015 | 1 | 2008-08-11 00:40 | Heat start 83250 | 83250
597869 | 12147 | 1101 | 2 | 2008-08-11 00:52 | Celox measurment: Temperatura = 1551 °C, O2 = 0,0 ppm, C = 0,000 %, Al = 0,000 % | 83250
597870 | 12147 | 1400 | 5 | 2008-08-11 00:53 | Added [35] FeMo = 82,0 kg | 83250
597871 | 12147 | 1400 | 5 | 2008-08-11 00:53 | Added [48] FeV = 82,0 kg | 83250
597872 | 12147 | 1400 | 5 | 2008-08-11 00:53 | Added [33] FeMnC = 30,0 kg | 83250
597873 | 12147 | 1400 | 5 | 2008-08-11 00:53 | Added [41] FeSi = 122,0 kg | 83250
597874 | 12147 | 1400 | 5 | 2008-08-11 00:53 | Added [30] FeCrC51 = 300,0 kg | 83250
597875 | 12147 | 1400 | 5 | 2008-08-11 00:53 | Added [52] KARBORITmleti = 90,0 kg | 83250
597876 | 12147 | 1400 | 5 | 2008-08-11 00:58 | Added [13] CaO = 150,0 kg | 83250
597877 | 12147 | 1400 | 5 | 2008-08-11 00:58 | Added [12] BOKSIT = 80,0 kg | 83250
597878 | 12147 | 1251 | 3 | 2008-08-11 00:58 | Vacuum start | 83250
597879 | 12147 | 1254 | 3 | 2008-08-11 01:04 | Degassing start | 83250
597881 | 12147 | 1253 | 3 | 2008-08-11 01:28 | Degassing stop | 83250
597880 | 12147 | 1101 | 2 | 2008-08-11 01:30 | Celox measurment: Temperatura = 1470 °C, O2 = 0,0 ppm, C = 0,000 %, Al = 0,000 % | 83250
597882 | 12147 | 1362 | 4 | 2008-08-11 01:30 | Chemical analysis request at LFVD in chemical lab: 83250/ 9 Gorensek Peter | 83250
597883 | 12147 | 1361 | 4 | 2008-08-11 01:31 | Zahteva za analizo z VPP na Spectro: 83250/ 5 e Gorensek Peter | 83250
597884 | 12147 | 1400 | 5 | 2008-08-11 01:46 | Added [35] FeMo = 11,0 kg | 83250
597885 | 12147 | 1400 | 5 | 2008-08-11 01:46 | Added [48] FeV = 6,0 kg | 83250
597886 | 12147 | 1400 | 5 | 2008-08-11 01:46 | Added [41] FeSi = 22,0 kg | 83250
597887 | 12147 | 1400 | 5 | 2008-08-11 01:46 | Added [52] KARBORITmleti = 25,0 kg | 83250
597888 | 12147 | 1101 | 2 | 2008-08-11 01:50 | Celox measurment: Temperatura = 1451 °C, O2 = 0,0 ppm, C = 0,000 %, Al = 0,000 % | 83250
597889 | 12147 | 1252 | 3 | 2008-08-11 01:50 | Heating start 400 kWh | 83250
597890 | 12147 | 1101 | 2 | 2008-08-11 01:58 | Celox measurment: Temperatura = 1466 °C, O2 = 0,0 ppm, C = 0,000 %, Al = 0,000 % | 83250
597891 | 12147 | 1400 | 5 | 2008-08-11 02:03 | Added [15] CASIfi13 = 15,3 kg | 83250
597892 | 12147 | 1362 | 4 | 2008-08-11 02:08 | Chemical analysis request at LFVD in chemical lab: 83250/ 0 Gorensek Peter | 83250
597893 | 12147 | 1016 | 1 | 2008-08-11 02:11 | Heat stop 83250 | 83250
598080 | 12153 | 1400 | 5 | 2008-08-13 01:08 | Added [13] CaO = 400,0 kg | 83256
598081 | 12153 | 1400 | 5 | 2008-08-13 01:08 | Added [12] BOKSIT = 90,0 kg | 83256
598111 | 12153 | 1400 | 5 | 2008-08-13 02:25 | Added [52] KARBORITmleti = 100,0 kg | 83256
598112 | 12153 | 1400 | 5 | 2008-08-13 02:29 | Added [76] Kalcijev karbid = 50,0 kg | 83256
598108 | 12153 | 1015 | 1 | 2008-08-13 02:52 | Heat start 83256 | 83256
598113 | 12153 | 1101 | 2 | 2008-08-13 03:01 | Celox measurment: Temperatura = 1528 °C, O2 = 0,0 ppm, C = 0,000 %, Al = 0,000 % | 83256
598114 | 12153 | 1400 | 5 | 2008-08-13 03:03 | Added [48] FeV = 155,0 kg | 83256
598115 | 12153 | 1400 | 5 | 2008-08-13 03:03 | Added [64] SiMn = 21,0 kg | 83256
598116 | 12153 | 1400 | 5 | 2008-08-13 03:03 | Added [41] FeSi = 140,0 kg | 83256
598117 | 12153 | 1400 | 5 | 2008-08-13 03:03 | Added [30] FeCrC51 = 800,0 kg | 83256
598118 | 12153 | 1251 | 3 | 2008-08-13 03:06 | Vacuum start | 83256
598121 | 12153 | 1254 | 3 | 2008-08-13 03:09 | Degassing start | 83256
598119 | 12154 | 1400 | 5 | 2008-08-13 03:23 | Added [13] CaO = 400,0 kg | 83257
598120 | 12154 | 1400 | 5 | 2008-08-13 03:23 | Added [12] BOKSIT = 100,0 kg | 83257
598122 | 12153 | 1253 | 3 | 2008-08-13 03:38 | Degassing stop | 83256
598123 | 12153 | 1400 | 5 | 2008-08-13 03:40 | Added [21] EPŽ žlindra = 100,0 kg | 83256
598124 | 12153 | 1101 | 2 | 2008-08-13 03:42 | Celox measurment: Temperatura = 1451 °C, O2 = 0,0 ppm, C = 0,000 %, Al = 0,000 % | 83256
598125 | 12153 | 1362 | 4 | 2008-08-13 03:42 | Chemical analysis request at LFVD in chemical lab: 83256/ 9 Gorensek Peter | 83256
598126 | 12153 | 1361 | 4 | 2008-08-13 03:42 | Zahteva za analizo z VPP na Spectro: 83256/ 5 e Gorensek Peter | 83256
598127 | 12153 | 1252 | 3 | 2008-08-13 03:45 | Heating start 500 kWh | 83256
598129 | 12153 | 1400 | 5 | 2008-08-13 03:59 | Added [48] FeV = 23,0 kg | 83256
598130 | 12153 | 1400 | 5 | 2008-08-13 03:59 | Added [26] FeCrA = 80,0 kg | 83256
598131 | 12153 | 1400 | 5 | 2008-08-13 03:59 | Added [17] Cfi13 = 21,8 kg | 83256
598128 | 12153 | 1101 | 2 | 2008-08-13 04:01 | Celox measurment: Temperatura = 1447 °C, O2 = 0,0 ppm, C = 0,000 %, Al = 0,000 % | 83256
598132 | 12153 | 1252 | 3 | 2008-08-13 04:02 | Heating start 500 kWh | 83256
598137 | 12154 | 1400 | 5 | 2008-08-13 04:08 | Added [76] Kalcijev karbid = 50,0 kg | 83257
598133 | 12153 | 1400 | 5 | 2008-08-13 04:10 | Added [15] CASIfi13 = 15,5 kg | 83256
598134 | 12153 | 1362 | 4 | 2008-08-13 04:11 | Chemical analysis request at LFVD in chemical lab: 83256/ 0 Gorensek Peter | 83256
598135 | 12153 | 1016 | 1 | 2008-08-13 04:16 | Heat stop 83256 | 83256
598136 | 12154 | 1015 | 1 | 2008-08-13 04:17 | Heat start 83257 | 83257
598138 | 12154 | 1101 | 2 | 2008-08-13 04:27 | Celox measurment: Temperatura = 1568 °C, O2 = 0,0 ppm, C = 0,000 %, Al = 0,000 % | 83257
598139 | 12154 | 1400 | 5 | 2008-08-13 04:36 | Added [35] FeMo = 48,0 kg | 83257
598140 | 12154 | 1400 | 5 | 2008-08-13 04:36 | Added [48] FeV = 94,0 kg | 83257
598141 | 12154 | 1400 | 5 | 2008-08-13 04:36 | Added [41] FeSi = 80,0 kg | 83257
598142 | 12154 | 1400 | 5 | 2008-08-13 04:36 | Added [27] FeCrC = 100,0 kg | 83257
598143 | 12154 | 1400 | 5 | 2008-08-13 04:36 | Added [52] KARBORITmleti = 50,0 kg | 83257
598144 | 12154 | 1400 | 5 | 2008-08-13 04:36 | Added [48] FeV = 100,0 kg | 83257
598145 | 12154 | 1400 | 5 | 2008-08-13 04:41 | Added [12] BOKSIT = 80,0 kg | 83257
598146 | 12154 | 1251 | 3 | 2008-08-13 04:42 | Vacuum start | 83257
598147 | 12154 | 1254 | 3 | 2008-08-13 04:46 | Degassing start | 83257
598148 | 12154 | 1253 | 3 | 2008-08-13 05:13 | Degassing stop | 83257
598149 | 12154 | 1101 | 2 | 2008-08-13 05:14 | Celox measurment: Temperatura = 1492 °C, O2 = 0,0 ppm, C = 0,000 %, Al = 0,000 % | 83257
598150 | 12154 | 1362 | 4 | 2008-08-13 05:14 | Chemical analysis request at LFVD in chemical lab: 83257/ 9 Gorensek Peter | 83257
598151 | 12154 | 1361 | 4 | 2008-08-13 05:15 | Zahteva za analizo z VPP na Spectro: 83257/ 5 e Gorensek Peter | 83257
598152 | 12154 | 1400 | 5 | 2008-08-13 05:15 | Added [21] EPŽ žlindra = 120,0 kg | 83257
598153 | 12154 | 1101 | 2 | 2008-08-13 05:29 | Celox measurment: Temperatura = 1470 °C, O2 = 0,0 ppm, C = 0,000 %, Al = 0,000 % | 83257
598154 | 12154 | 1400 | 5 | 2008-08-13 05:29 | Added [35] FeMo = 10,0 kg | 83257
598155 | 12154 | 1400 | 5 | 2008-08-13 05:29 | Added [17] Cfi13 = 13,1 kg | 83257
598156 | 12154 | 1400 | 5 | 2008-08-13 05:33 | Added [15] CASIfi13 = 14,3 kg | 83257
598157 | 12154 | 1362 | 4 | 2008-08-13 05:34 | Chemical analysis request at LFVD in chemical lab: 83257/ 0 Gorensek Peter | 83257
598158 | 12154 | 1016 | 1 | 2008-08-13 05:38 | Heat stop 83257 | 83257
598433 | 12161 | 1400 | 5 | 2008-08-14 05:43 | Added [13] CaO = 450,0 kg | 83264
598434 | 12161 | 1400 | 5 | 2008-08-14 05:43 | Added [12] BOKSIT = 90,0 kg | 83264
598467 | 12161 | 1400 | 5 | 2008-08-14 07:22 | Added [76] Kalcijev karbid = 50,0 kg | 83264
598470 | 12161 | 1015 | 1 | 2008-08-14 07:27 | Heat start 83264 | 83264
598471 | 12161 | 1361 | 4 | 2008-08-14 07:27 | Zahteva za analizo z VPP na Spectro: 83264/ 4 e Kotnik Marijan | 83264
598473 | 12161 | 1400 | 5 | 2008-08-14 07:33 | Added [35] FeMo = 170,0 kg | 83264
598474 | 12161 | 1400 | 5 | 2008-08-14 07:33 | Added [48] FeV = 120,0 kg | 83264
598475 | 12161 | 1400 | 5 | 2008-08-14 07:33 | Added [33] FeMnC = 30,0 kg | 83264
598476 | 12161 | 1400 | 5 | 2008-08-14 07:33 | Added [30] FeCrC51 = 1550,0 kg | 83264
598477 | 12161 | 1400 | 5 | 2008-08-14 07:41 | Added [35] FeMo = 25,0 kg | 83264
598478 | 12161 | 1400 | 5 | 2008-08-14 07:41 | Added [48] FeV = 30,0 kg | 83264
598479 | 12161 | 1400 | 5 | 2008-08-14 07:41 | Added [33] FeMnC = 30,0 kg | 83264
598480 | 12161 | 1400 | 5 | 2008-08-14 07:41 | Added [30] FeCrC51 = 200,0 kg | 83264
598481 | 12161 | 1400 | 5 | 2008-08-14 07:41 | Added [52] KARBORITmleti = 25,0 kg | 83264
598482 | 12161 | 1400 | 5 | 2008-08-14 07:46 | Added [12] BOKSIT = 60,0 kg | 83264
598483 | 12161 | 1101 | 2 | 2008-08-14 07:49 | Celox measurment: Temperatura = 1477 °C, O2 = 0,0 ppm, C = 0,000 %, Al = 0,000 % | 83264
598484 | 12161 | 1252 | 3 | 2008-08-14 07:51 | Heating start 1000 kWh | 83264
598485 | 12161 | 1361 | 4 | 2008-08-14 08:00 | Zahteva za analizo z VPP na Spectro: 83264/ 5 e Kotnik Marijan | 83264
598486 | 12161 | 1400 | 5 | 2008-08-14 08:04 | Added [35] FeMo = 10,0 kg | 83264
598487 | 12161 | 1400 | 5 | 2008-08-14 08:04 | Added [41] FeSi = 45,0 kg | 83264
598488 | 12161 | 1400 | 5 | 2008-08-14 08:04 | Added [30] FeCrC51 = 270,0 kg | 83264
598489 | 12161 | 1400 | 5 | 2008-08-14 08:07 | Added [13] CaO = 100,0 kg | 83264
598490 | 12161 | 1251 | 3 | 2008-08-14 08:10 | Vacuum start | 83264
598491 | 12161 | 1254 | 3 | 2008-08-14 08:14 | Degassing start | 83264
598495 | 12161 | 1253 | 3 | 2008-08-14 08:40 | Degassing stop | 83264
598496 | 12161 | 1361 | 4 | 2008-08-14 08:41 | Zahteva za analizo z VPP na Spectro: 83264/ 6 e Kotnik Marijan | 83264
598497 | 12161 | 1362 | 4 | 2008-08-14 08:41 | Chemical analysis request at LFVD in chemical lab: 83264/10 Kotnik Marijan | 83264
598498 | 12161 | 1400 | 5 | 2008-08-14 08:42 | Added [12] BOKSIT = 50,0 kg | 83264
598499 | 12161 | 1400 | 5 | 2008-08-14 08:42 | Added [21] EPŽ žlindra = 100,0 kg | 83264
598500 | 12161 | 1101 | 2 | 2008-08-14 08:47 | Celox measurment: Temperatura = 1446 °C, O2 = 0,0 ppm, C = 0,000 %, Al = 0,000 % | 83264
598501 | 12161 | 1252 | 3 | 2008-08-14 08:48 | Heating start 500 kWh | 83264
598502 | 12161 | 1400 | 5 | 2008-08-14 08:53 | Added [17] Cfi13 = 8,7 kg | 83264
598503 | 12161 | 1101 | 2 | 2008-08-14 08:55 | Celox measurment: Temperatura = 1467 °C, O2 = 0,0 ppm, C = 0,000 %, Al = 0,000 % | 83264
598504 | 12161 | 1252 | 3 | 2008-08-14 08:55 | Heating start 150 kWh | 83264
598505 | 12161 | 1400 | 5 | 2008-08-14 08:58 | Added [15] CASIfi13 = 14,6 kg | 83264
598506 | 12161 | 1362 | 4 | 2008-08-14 09:00 | Chemical analysis request at LFVD in chemical lab: 83264/ 0 Kotnik Marijan | 83264
598507 | 12161 | 1016 | 1 | 2008-08-14 09:04 | Heat stop 83264 | 83264
599583 | 12187 | 1400 | 5 | 2008-08-16 23:06 | Added [13] CaO = 450,0 kg | 83290
599584 | 12187 | 1400 | 5 | 2008-08-16 23:06 | Added [12] BOKSIT = 90,0 kg | 83290
599624 | 12187 | 1400 | 5 | 2008-08-17 00:17 | Added [35] FeMo = 100,0 kg | 83290
599625 | 12187 | 1400 | 5 | 2008-08-17 00:17 | Added [48] FeV = 200,0 kg | 83290
599626 | 12187 | 1400 | 5 | 2008-08-17 00:17 | Added [30] FeCrC51 = 300,0 kg | 83290
599627 | 12187 | 1400 | 5 | 2008-08-17 00:17 | Added [52] KARBORITmleti = 25,0 kg | 83290
599628 | 12187 | 1400 | 5 | 2008-08-17 00:20 | Added [76] Kalcijev karbid = 50,0 kg | 83290
599629 | 12187 | 1400 | 5 | 2008-08-17 00:45 | Added [52] KARBORITmleti = 75,0 kg | 83290
599621 | 12187 | 1015 | 1 | 2008-08-17 00:55 | Heat start 83290 | 83290
599630 | 12187 | 1400 | 5 | 2008-08-17 01:05 | Added [35] FeMo = 50,0 kg | 83290
599631 | 12187 | 1400 | 5 | 2008-08-17 01:05 | Added [48] FeV = 20,0 kg | 83290
599632 | 12187 | 1400 | 5 | 2008-08-17 01:05 | Added [33] FeMnC = 90,0 kg | 83290
599633 | 12187 | 1400 | 5 | 2008-08-17 01:05 | Added [41] FeSi = 120,0 kg | 83290
599634 | 12187 | 1400 | 5 | 2008-08-17 01:05 | Added [30] FeCrC51 = 240,0 kg | 83290
599635 | 12187 | 1101 | 2 | 2008-08-17 01:08 | Celox measurment: Temperatura = 1526 °C, O2 = 0,0 ppm, C = 0,000 %, Al = 0,000 % | 83290
599636 | 12187 | 1252 | 3 | 2008-08-17 01:08 | Heating start 200 kWh | 83290
599637 | 12187 | 1361 | 4 | 2008-08-17 01:13 | Zahteva za analizo z VPP na Spectro: 83290/ 5 e Ferk Jože | 83290
599639 | 12187 | 1400 | 5 | 2008-08-17 01:18 | Added [35] FeMo = 20,0 kg | 83290
599640 | 12187 | 1400 | 5 | 2008-08-17 01:18 | Added [64] SiMn = 20,0 kg | 83290
599641 | 12187 | 1400 | 5 | 2008-08-17 01:18 | Added [26] FeCrA = 70,0 kg | 83290
599638 | 12187 | 1251 | 3 | 2008-08-17 01:22 | Vacuum start | 83290
599642 | 12187 | 1254 | 3 | 2008-08-17 01:24 | Degassing start | 83290
599643 | 12188 | 1400 | 5 | 2008-08-17 01:44 | Added [13] CaO = 400,0 kg | 83291
599644 | 12188 | 1400 | 5 | 2008-08-17 01:44 | Added [12] BOKSIT = 80,0 kg | 83291
599645 | 12187 | 1253 | 3 | 2008-08-17 01:51 | Degassing stop | 83290
599646 | 12187 | 1400 | 5 | 2008-08-17 01:53 | Added [12] BOKSIT = 100,0 kg | 83290
599647 | 12187 | 1101 | 2 | 2008-08-17 01:55 | Celox measurment: Temperatura = 1488 °C, O2 = 0,0 ppm, C = 0,000 %, Al = 0,000 % | 83290
599648 | 12187 | 1362 | 4 | 2008-08-17 01:55 | Chemical analysis request at LFVD in chemical lab: 83290/10 Ferk Jože | 83290
599649 | 12187 | 1361 | 4 | 2008-08-17 01:56 | Zahteva za analizo z VPP na Spectro: 83290/ 6 e Ferk Jože | 83290
599650 | 12187 | 1400 | 5 | 2008-08-17 02:08 | Added [41] FeSi = 30,0 kg | 83290
599651 | 12187 | 1400 | 5 | 2008-08-17 02:08 | Added [27] FeCrC = 70,0 kg | 83290
599652 | 12187 | 1400 | 5 | 2008-08-17 02:08 | Added [17] Cfi13 = 21,8 kg | 83290
599653 | 12187 | 1400 | 5 | 2008-08-17 02:08 | Added [72] Al opl.zica = 2,3 kg | 83290
599654 | 12187 | 1101 | 2 | 2008-08-17 02:10 | Celox measurment: Temperatura = 1474 °C, O2 = 0,0 ppm, C = 0,000 %, Al = 0,000 % | 83290
599655 | 12187 | 1101 | 2 | 2008-08-17 02:25 | Celox measurment: Temperatura = 1462 °C, O2 = 0,0 ppm, C = 0,000 %, Al = 0,000 % | 83290
599656 | 12187 | 1361 | 4 | 2008-08-17 02:25 | Zahteva za analizo z VPP na Spectro: 83290/ 7 e Ferk Jože | 83290
599657 | 12187 | 1252 | 3 | 2008-08-17 02:26 | Heating start 200 kWh | 83290
599658 | 12187 | 1400 | 5 | 2008-08-17 02:35 | Added [17] Cfi13 = 4,3 kg | 83290
599659 | 12187 | 1101 | 2 | 2008-08-17 02:36 | Celox measurment: Temperatura = 1466 °C, O2 = 0,0 ppm, C = 0,000 %, Al = 0,000 % | 83290
599660 | 12187 | 1252 | 3 | 2008-08-17 02:38 | Heating start 150 kWh | 83290
599661 | 12187 | 1400 | 5 | 2008-08-17 02:41 | Added [15] CASIfi13 = 14,3 kg | 83290
599662 | 12187 | 1362 | 4 | 2008-08-17 02:41 | Chemical analysis request at LFVD in chemical lab: 83290/ 0 Ferk Jože | 83290
599668 | 12188 | 1400 | 5 | 2008-08-17 02:45 | Added [48] FeV = 150,0 kg | 83291
599669 | 12188 | 1400 | 5 | 2008-08-17 02:45 | Added [30] FeCrC51 = 600,0 kg | 83291
599670 | 12188 | 1400 | 5 | 2008-08-17 02:45 | Added [52] KARBORITmleti = 75,0 kg | 83291
599671 | 12188 | 1400 | 5 | 2008-08-17 02:45 | Added [41] FeSi = 60,0 kg | 83291
599663 | 12187 | 1016 | 1 | 2008-08-17 02:46 | Heat stop 83290 | 83290
599664 | 12188 | 1015 | 1 | 2008-08-17 02:46 | Heat start 83291 | 83291
599673 | 12188 | 1400 | 5 | 2008-08-17 02:47 | Added [76] Kalcijev karbid = 50,0 kg | 83291
599667 | 12188 | 1101 | 2 | 2008-08-17 02:57 | Celox measurment: Temperatura = 1568 °C, O2 = 0,0 ppm, C = 0,000 %, Al = 0,000 % | 83291
599672 | 12188 | 1361 | 4 | 2008-08-17 03:01 | Zahteva za analizo z VPP na Spectro: 83291/ 5 e Ferk Jože | 83291
599674 | 12188 | 1400 | 5 | 2008-08-17 03:04 | Added [12] BOKSIT = 20,0 kg | 83291
599675 | 12188 | 1400 | 5 | 2008-08-17 03:06 | Added [35] FeMo = 60,0 kg | 83291
599676 | 12188 | 1400 | 5 | 2008-08-17 03:06 | Added [48] FeV = 40,0 kg | 83291
599677 | 12188 | 1400 | 5 | 2008-08-17 03:06 | Added [41] FeSi = 20,0 kg | 83291
599678 | 12188 | 1400 | 5 | 2008-08-17 03:06 | Added [30] FeCrC51 = 240,0 kg | 83291
599679 | 12188 | 1400 | 5 | 2008-08-17 03:06 | Added [10] Al bloki = 5,0 kg | 83291
599680 | 12188 | 1400 | 5 | 2008-08-17 03:06 | Added [52] KARBORITmleti = 50,0 kg | 83291
599681 | 12188 | 1251 | 3 | 2008-08-17 03:10 | Vacuum start | 83291
599682 | 12188 | 1254 | 3 | 2008-08-17 03:13 | Degassing start | 83291
599683 | 12188 | 1253 | 3 | 2008-08-17 03:39 | Degassing stop | 83291
599684 | 12188 | 1400 | 5 | 2008-08-17 03:40 | Added [12] BOKSIT = 150,0 kg | 83291
599685 | 12188 | 1101 | 2 | 2008-08-17 03:43 | Celox measurment: Temperatura = 1493 °C, O2 = 0,0 ppm, C = 0,000 %, Al = 0,000 % | 83291
599686 | 12188 | 1362 | 4 | 2008-08-17 03:43 | Chemical analysis request at LFVD in chemical lab: 83291/10 Ferk Jože | 83291
599687 | 12188 | 1361 | 4 | 2008-08-17 03:43 | Zahteva za analizo z VPP na Spectro: 83291/ 6 e Ferk Jože | 83291
599688 | 12188 | 1101 | 2 | 2008-08-17 03:57 | Celox measurment: Temperatura = 1479 °C, O2 = 0,0 ppm, C = 0,000 %, Al = 0,000 % | 83291
599689 | 12188 | 1400 | 5 | 2008-08-17 03:57 | Added [35] FeMo = 10,0 kg | 83291
599690 | 12188 | 1400 | 5 | 2008-08-17 03:57 | Added [27] FeCrC = 140,0 kg | 83291
599691 | 12188 | 1400 | 5 | 2008-08-17 03:57 | Added [17] Cfi13 = 14,5 kg | 83291
599692 | 12188 | 1400 | 5 | 2008-08-17 03:57 | Added [72] Al opl.zica = 1,5 kg | 83291
599695 | 12188 | 1252 | 3 | 2008-08-17 03:58 | Heating start 200 kWh | 83291
599696 | 12188 | 1361 | 4 | 2008-08-17 04:26 | Zahteva za analizo z VPP na Spectro: 83291/ 7 e Ferk Jože | 83291
599697 | 12188 | 1101 | 2 | 2008-08-17 04:26 | Celox measurment: Temperatura = 1463 °C, O2 = 0,0 ppm, C = 0,000 %, Al = 0,000 % | 83291
599698 | 12188 | 1252 | 3 | 2008-08-17 04:27 | Heating start 200 kWh | 83291
599705 | 12188 | 1400 | 5 | 2008-08-17 04:33 | Added [72] Al opl.zica = 1,9 kg | 83291
599699 | 12188 | 1101 | 2 | 2008-08-17 04:41 | Celox measurment: Temperatura = 1464 °C, O2 = 0,0 ppm, C = 0,000 %, Al = 0,000 % | 83291
599700 | 12188 | 1252 | 3 | 2008-08-17 04:42 | Heating start 150 kWh | 83291
599701 | 12188 | 1101 | 2 | 2008-08-17 04:58 | Celox measurment: Temperatura = 1461 °C, O2 = 0,0 ppm, C = 0,000 %, Al = 0,000 % | 83291
599702 | 12188 | 1252 | 3 | 2008-08-17 04:59 | Heating start 250 kWh | 83291
599703 | 12188 | 1101 | 2 | 2008-08-17 05:07 | Celox measurment: Temperatura = 1473 °C, O2 = 0,0 ppm, C = 0,000 %, Al = 0,000 % | 83291
599704 | 12188 | 1400 | 5 | 2008-08-17 05:10 | Added [15] CASIfi13 = 14,8 kg | 83291
599706 | 12188 | 1362 | 4 | 2008-08-17 05:16 | Chemical analysis request at LFVD in chemical lab: 83291/ 0 Ferk Jože | 83291
599707 | 12188 | 1016 | 1 | 2008-08-17 05:17 | Heat stop 83291 | 83291
600313 | 12203 | 1400 | 5 | 2008-08-18 19:45 | Added [13] CaO = 400,0 kg | 83306
600314 | 12203 | 1400 | 5 | 2008-08-18 19:45 | Added [12] BOKSIT = 100,0 kg | 83306
600331 | 12203 | 1400 | 5 | 2008-08-18 20:38 | Added [52] KARBORITmleti = 50,0 kg | 83306
600332 | 12203 | 1400 | 5 | 2008-08-18 20:43 | Added [76] Kalcijev karbid = 50,0 kg | 83306
600330 | 12203 | 1015 | 1 | 2008-08-18 20:47 | Heat start 83306 | 83306
600333 | 12203 | 1101 | 2 | 2008-08-18 20:55 | Celox measurment: Temperatura = 1580 °C, O2 = 0,0 ppm, C = 0,000 %, Al = 0,000 % | 83306
600336 | 12203 | 1400 | 5 | 2008-08-18 21:00 | Added [35] FeMo = 22,0 kg | 83306
600337 | 12203 | 1400 | 5 | 2008-08-18 21:00 | Added [48] FeV = 220,0 kg | 83306
600338 | 12203 | 1400 | 5 | 2008-08-18 21:00 | Added [33] FeMnC = 60,0 kg | 83306
600339 | 12203 | 1400 | 5 | 2008-08-18 21:00 | Added [41] FeSi = 130,0 kg | 83306
600340 | 12203 | 1400 | 5 | 2008-08-18 21:00 | Added [27] FeCrC = 260,0 kg | 83306
600341 | 12203 | 1400 | 5 | 2008-08-18 21:00 | Added [10] Al bloki = 5,0 kg | 83306
600342 | 12203 | 1400 | 5 | 2008-08-18 21:00 | Added [52] KARBORITmleti = 70,0 kg | 83306
600343 | 12203 | 1400 | 5 | 2008-08-18 21:04 | Added [13] CaO = 100,0 kg | 83306
600344 | 12203 | 1400 | 5 | 2008-08-18 21:04 | Added [12] BOKSIT = 40,0 kg | 83306
600345 | 12203 | 1251 | 3 | 2008-08-18 21:05 | Vacuum start | 83306
600346 | 12203 | 1254 | 3 | 2008-08-18 21:08 | Degassing start | 83306
600370 | 12205 | 1400 | 5 | 2008-08-18 21:30 | Added [13] CaO = 350,0 kg | 83307
600371 | 12205 | 1400 | 5 | 2008-08-18 21:30 | Added [12] BOKSIT = 70,0 kg | 83307
600347 | 12203 | 1253 | 3 | 2008-08-18 21:33 | Degassing stop | 83306
600351 | 12203 | 1400 | 5 | 2008-08-18 21:34 | Added [21] EPŽ žlindra = 120,0 kg | 83306
600348 | 12203 | 1101 | 2 | 2008-08-18 21:37 | Celox measurment: Temperatura = 1485 °C, O2 = 0,0 ppm, C = 0,000 %, Al = 0,000 % | 83306
600349 | 12203 | 1362 | 4 | 2008-08-18 21:37 | Chemical analysis request at LFVD in chemical lab: 83306/ 9 Gorensek Peter | 83306
600350 | 12203 | 1361 | 4 | 2008-08-18 21:38 | Zahteva za analizo z VPP na Spectro: 83306/ 5 e Gorensek Peter | 83306
600352 | 12203 | 1400 | 5 | 2008-08-18 21:55 | Added [48] FeV = 45,0 kg | 83306
600353 | 12203 | 1400 | 5 | 2008-08-18 21:55 | Added [17] Cfi13 = 17,4 kg | 83306
600354 | 12203 | 1101 | 2 | 2008-08-18 21:57 | Celox measurment: Temperatura = 1461 °C, O2 = 0,0 ppm, C = 0,000 %, Al = 0,000 % | 83306
600355 | 12203 | 1252 | 3 | 2008-08-18 21:57 | Heating start 200 kWh | 83306
600358 | 12203 | 1400 | 5 | 2008-08-18 22:02 | Added [15] CASIfi13 = 15,3 kg | 83306
600359 | 12203 | 1362 | 4 | 2008-08-18 22:02 | Chemical analysis request at LFVD in chemical lab: 83306/ 0 Gorensek Peter | 83306
600360 | 12203 | 1016 | 1 | 2008-08-18 22:09 | Heat stop 83306 | 83306
600366 | 12205 | 1400 | 5 | 2008-08-18 22:20 | Added [48] FeV = 250,0 kg | 83307
600367 | 12205 | 1400 | 5 | 2008-08-18 22:20 | Added [41] FeSi = 70,0 kg | 83307
600368 | 12205 | 1400 | 5 | 2008-08-18 22:20 | Added [27] FeCrC = 700,0 kg | 83307
600369 | 12205 | 1400 | 5 | 2008-08-18 22:20 | Added [52] KARBORITmleti = 175,0 kg | 83307
600372 | 12205 | 1400 | 5 | 2008-08-18 22:25 | Added [76] Kalcijev karbid = 50,0 kg | 83307
600363 | 12205 | 1015 | 1 | 2008-08-18 22:31 | Heat start 83307 | 83307
600373 | 12205 | 1400 | 5 | 2008-08-18 22:38 | Added [48] FeV = 30,0 kg | 83307
600374 | 12205 | 1400 | 5 | 2008-08-18 22:38 | Added [33] FeMnC = 60,0 kg | 83307
600375 | 12205 | 1400 | 5 | 2008-08-18 22:38 | Added [27] FeCrC = 140,0 kg | 83307
600376 | 12205 | 1400 | 5 | 2008-08-18 22:38 | Added [10] Al bloki = 5,0 kg | 83307
600377 | 12205 | 1101 | 2 | 2008-08-18 22:41 | Celox measurment: Temperatura = 1516 °C, O2 = 0,0 ppm, C = 0,000 %, Al = 0,000 % | 83307
600378 | 12205 | 1252 | 3 | 2008-08-18 22:42 | Heating start 300 kWh | 83307
600379 | 12205 | 1361 | 4 | 2008-08-18 22:48 | Zahteva za analizo z VPP na Spectro: 83307/ 5 e Ferk Jože | 83307
600380 | 12205 | 1400 | 5 | 2008-08-18 22:51 | Added [35] FeMo = 40,0 kg | 83307
600381 | 12205 | 1400 | 5 | 2008-08-18 22:51 | Added [48] FeV = 35,0 kg | 83307
600382 | 12205 | 1400 | 5 | 2008-08-18 22:51 | Added [27] FeCrC = 200,0 kg | 83307
600383 | 12205 | 1400 | 5 | 2008-08-18 22:51 | Added [10] Al bloki = 3,0 kg | 83307
600384 | 12205 | 1400 | 5 | 2008-08-18 22:51 | Added [52] KARBORITmleti = 20,0 kg | 83307
600385 | 12205 | 1251 | 3 | 2008-08-18 22:55 | Vacuum start | 83307
600386 | 12205 | 1254 | 3 | 2008-08-18 22:58 | Degassing start | 83307
600389 | 12205 | 1253 | 3 | 2008-08-18 23:24 | Degassing stop | 83307
600390 | 12205 | 1400 | 5 | 2008-08-18 23:25 | Added [12] BOKSIT = 100,0 kg | 83307
600391 | 12205 | 1101 | 2 | 2008-08-18 23:26 | Celox measurment: Temperatura = 1451 °C, O2 = 0,0 ppm, C = 0,000 %, Al = 0,000 % | 83307
600392 | 12205 | 1362 | 4 | 2008-08-18 23:26 | Chemical analysis request at LFVD in chemical lab: 83307/10 Ferk Jože | 83307
600393 | 12205 | 1361 | 4 | 2008-08-18 23:27 | Zahteva za analizo z VPP na Spectro: 83307/ 6 e Ferk Jože | 83307
600394 | 12205 | 1252 | 3 | 2008-08-18 23:28 | Heating start 500 kWh | 83307
600395 | 12205 | 1400 | 5 | 2008-08-18 23:37 | Added [27] FeCrC = 70,0 kg | 83307
600396 | 12205 | 1400 | 5 | 2008-08-18 23:37 | Added [17] Cfi13 = 4,3 kg | 83307
600397 | 12205 | 1400 | 5 | 2008-08-18 23:37 | Added [72] Al opl.zica = 3,9 kg | 83307
600398 | 12205 | 1101 | 2 | 2008-08-18 23:39 | Celox measurment: Temperatura = 1461 °C, O2 = 0,0 ppm, C = 0,000 %, Al = 0,000 % | 83307
600399 | 12205 | 1252 | 3 | 2008-08-18 23:42 | Heating start 500 kWh | 83307
600400 | 12205 | 1101 | 2 | 2008-08-19 00:06 | Celox measurment: Temperatura = 1465 °C, O2 = 0,0 ppm, C = 0,000 %, Al = 0,000 % | 83307
600401 | 12205 | 1361 | 4 | 2008-08-19 00:07 | Zahteva za analizo z VPP na Spectro: 83307/ 7 e Ferk Jože | 83307
600402 | 12205 | 1400 | 5 | 2008-08-19 00:12 | Added [72] Al opl.zica = 2,5 kg | 83307
600403 | 12205 | 1252 | 3 | 2008-08-19 00:13 | Heating start 250 kWh | 83307
600404 | 12205 | 1400 | 5 | 2008-08-19 00:18 | Added [15] CASIfi13 = 15,3 kg | 83307
600405 | 12205 | 1362 | 4 | 2008-08-19 00:18 | Chemical analysis request at LFVD in chemical lab: 83307/ 0 Ferk Jože | 83307
600406 | 12205 | 1016 | 1 | 2008-08-19 00:24 | Heat stop 83307 | 83307
601143 | 12225 | 1400 | 5 | 2008-08-21 04:59 | Added [13] CaO = 300,0 kg | 83327
601144 | 12225 | 1400 | 5 | 2008-08-21 04:59 | Added [12] BOKSIT = 70,0 kg | 83327
601181 | 12225 | 1400 | 5 | 2008-08-21 07:05 | Added [48] FeV = 300,0 kg | 83327
601182 | 12225 | 1400 | 5 | 2008-08-21 07:05 | Added [30] FeCrC51 = 800,0 kg | 83327
601183 | 12225 | 1400 | 5 | 2008-08-21 07:05 | Added [52] KARBORITmleti = 150,0 kg | 83327
601184 | 12225 | 1400 | 5 | 2008-08-21 07:07 | Added [76] Kalcijev karbid = 50,0 kg | 83327
601178 | 12225 | 1015 | 1 | 2008-08-21 07:13 | Heat start 83327 | 83327
601179 | 12225 | 1361 | 4 | 2008-08-21 07:18 | Zahteva za analizo z VPP na Spectro: 83327/ 8 e Adam Maks | 83327
601180 | 12225 | 1361 | 4 | 2008-08-21 07:19 | Zahteva za analizo z VPP na Spectro: 83327/ 4 e Adam Maks | 83327
601185 | 12225 | 1400 | 5 | 2008-08-21 07:23 | Added [41] FeSi = 80,0 kg | 83327
601186 | 12225 | 1400 | 5 | 2008-08-21 07:23 | Added [27] FeCrC = 300,0 kg | 83327
601187 | 12225 | 1101 | 2 | 2008-08-21 07:25 | Celox measurment: Temperatura = 1524 °C, O2 = 0,0 ppm, C = 0,000 %, Al = 0,000 % | 83327
601189 | 12225 | 1252 | 3 | 2008-08-21 07:26 | Heating start 500 kWh | 83327
601188 | 12225 | 1101 | 2 | 2008-08-21 07:26 | Celox measurment: Temperatura = 1524 °C, O2 = 0,0 ppm, C = 0,000 %, Al = 0,000 % | 83327
601190 | 12225 | 1362 | 4 | 2008-08-21 07:30 | Chemical analysis request at LFVD in chemical lab: 83327/ 9 Adam Maks | 83327
601191 | 12225 | 1252 | 3 | 2008-08-21 07:31 | Heating start 300 kWh | 83327
601194 | 12225 | 1400 | 5 | 2008-08-21 07:47 | Added [35] FeMo = 90,0 kg | 83327
601195 | 12225 | 1400 | 5 | 2008-08-21 07:47 | Added [48] FeV = 65,0 kg | 83327
601196 | 12225 | 1400 | 5 | 2008-08-21 07:47 | Added [33] FeMnC = 60,0 kg | 83327
601197 | 12225 | 1400 | 5 | 2008-08-21 07:47 | Added [41] FeSi = 40,0 kg | 83327
601198 | 12225 | 1400 | 5 | 2008-08-21 07:47 | Added [27] FeCrC = 550,0 kg | 83327
601199 | 12225 | 1400 | 5 | 2008-08-21 07:47 | Added [10] Al bloki = 5,0 kg | 83327
601200 | 12225 | 1400 | 5 | 2008-08-21 07:47 | Added [52] KARBORITmleti = 70,0 kg | 83327
601201 | 12225 | 1400 | 5 | 2008-08-21 07:48 | Added [12] BOKSIT = 40,0 kg | 83327
601202 | 12225 | 1400 | 5 | 2008-08-21 07:48 | Added [13] CaO = 200,0 kg | 83327
601203 | 12225 | 1251 | 3 | 2008-08-21 07:50 | Vacuum start | 83327
601204 | 12225 | 1254 | 3 | 2008-08-21 07:54 | Degassing start | 83327
601205 | 12225 | 1253 | 3 | 2008-08-21 08:20 | Degassing stop | 83327
601206 | 12225 | 1361 | 4 | 2008-08-21 08:22 | Zahteva za analizo z VPP na Spectro: 83327/ 6 e Adam Maks | 83327
601207 | 12225 | 1362 | 4 | 2008-08-21 08:22 | Chemical analysis request at LFVD in chemical lab: 83327/10 Adam Maks | 83327
601208 | 12225 | 1361 | 4 | 2008-08-21 08:26 | Zahteva za analizo z VPP na Spectro: 83327/ 6 e Adam Maks | 83327
601209 | 12225 | 1400 | 5 | 2008-08-21 08:34 | Added [35] FeMo = 20,0 kg | 83327
601210 | 12225 | 1400 | 5 | 2008-08-21 08:34 | Added [48] FeV = 12,0 kg | 83327
601211 | 12225 | 1400 | 5 | 2008-08-21 08:34 | Added [41] FeSi = 15,0 kg | 83327
601212 | 12225 | 1400 | 5 | 2008-08-21 08:34 | Added [27] FeCrC = 150,0 kg | 83327
601213 | 12225 | 1400 | 5 | 2008-08-21 08:34 | Added [17] Cfi13 = 17,4 kg | 83327
601214 | 12225 | 1400 | 5 | 2008-08-21 08:34 | Added [72] Al opl.zica = 4,4 kg | 83327
601215 | 12225 | 1101 | 2 | 2008-08-21 08:40 | Celox measurment: Temperatura = 1427 °C, O2 = 0,0 ppm, C = 0,000 %, Al = 0,000 % | 83327
601216 | 12225 | 1252 | 3 | 2008-08-21 08:41 | Heating start 800 kWh | 83327
601217 | 12225 | 1101 | 2 | 2008-08-21 08:57 | Celox measurment: Temperatura = 1456 °C, O2 = 0,0 ppm, C = 0,000 %, Al = 0,000 % | 83327
601218 | 12225 | 1252 | 3 | 2008-08-21 08:58 | Heating start 500 kWh | 83327
601219 | 12225 | 1101 | 2 | 2008-08-21 09:18 | Celox measurment: Temperatura = 1465 °C, O2 = 0,0 ppm, C = 0,000 %, Al = 0,000 % | 83327
601220 | 12225 | 1252 | 3 | 2008-08-21 09:19 | Heating start 200 kWh | 83327
601221 | 12225 | 1400 | 5 | 2008-08-21 09:22 | Added [15] CASIfi13 = 16,9 kg | 83327
601222 | 12225 | 1362 | 4 | 2008-08-21 09:23 | Chemical analysis request at LFVD in chemical lab: 83327/ 0 Adam Maks | 83327
601223 | 12225 | 1016 | 1 | 2008-08-21 09:27 | Heat stop 83327 | 83327
601564 | 12235 | 1400 | 5 | 2008-08-23 01:00 | Added [13] CaO = 350,0 kg | 83337
601565 | 12235 | 1400 | 5 | 2008-08-23 01:00 | Added [12] BOKSIT = 70,0 kg | 83337
601571 | 12235 | 1400 | 5 | 2008-08-23 01:55 | Added [48] FeV = 110,0 kg | 83337
601572 | 12235 | 1400 | 5 | 2008-08-23 02:00 | Added [76] Kalcijev karbid = 50,0 kg | 83337
601562 | 12235 | 1015 | 1 | 2008-08-23 02:06 | Heat start 83337 | 83337
601566 | 12235 | 1400 | 5 | 2008-08-23 02:14 | Added [35] FeMo = 70,0 kg | 83337
601567 | 12235 | 1400 | 5 | 2008-08-23 02:14 | Added [48] FeV = 80,0 kg | 83337
601568 | 12235 | 1400 | 5 | 2008-08-23 02:14 | Added [41] FeSi = 120,0 kg | 83337
601569 | 12235 | 1400 | 5 | 2008-08-23 02:14 | Added [52] KARBORITmleti = 60,0 kg | 83337
601570 | 12235 | 1252 | 3 | 2008-08-23 02:23 | Heating start 800 kWh | 83337
601575 | 12235 | 1361 | 4 | 2008-08-23 02:32 | Zahteva za analizo z VPP na Spectro: 83337/ 5 e Kotnik Marijan | 83337
601576 | 12235 | 1252 | 3 | 2008-08-23 02:32 | Heating start 300 kWh | 83337
601577 | 12235 | 1400 | 5 | 2008-08-23 02:37 | Added [35] FeMo = 20,0 kg | 83337
601578 | 12235 | 1400 | 5 | 2008-08-23 02:37 | Added [52] KARBORITmleti = 30,0 kg | 83337
601579 | 12235 | 1400 | 5 | 2008-08-23 02:38 | Added [41] FeSi = 20,0 kg | 83337
601580 | 12235 | 1400 | 5 | 2008-08-23 02:40 | Added [12] BOKSIT = 50,0 kg | 83337
601581 | 12235 | 1400 | 5 | 2008-08-23 02:40 | Added [13] CaO = 100,0 kg | 83337
601582 | 12235 | 1251 | 3 | 2008-08-23 02:42 | Vacuum start | 83337
601583 | 12235 | 1254 | 3 | 2008-08-23 02:49 | Degassing start | 83337
601584 | 12235 | 1253 | 3 | 2008-08-23 03:13 | Degassing stop | 83337
601585 | 12235 | 1361 | 4 | 2008-08-23 03:16 | Zahteva za analizo z VPP na Spectro: 83337/ 6 e Kotnik Marijan | 83337
601586 | 12235 | 1362 | 4 | 2008-08-23 03:16 | Chemical analysis request at LFVD in chemical lab: 83337/ 9 Kotnik Marijan | 83337
601587 | 12235 | 1400 | 5 | 2008-08-23 03:16 | Added [76] Kalcijev karbid = 110,0 kg | 83337
601588 | 12235 | 1252 | 3 | 2008-08-23 03:26 | Heating start 300 kWh | 83337
601589 | 12235 | 1400 | 5 | 2008-08-23 03:36 | Added [17] Cfi13 = 16,0 kg | 83337
601590 | 12235 | 1400 | 5 | 2008-08-23 03:36 | Added [72] Al opl.zica = 1,5 kg | 83337
601591 | 12235 | 1252 | 3 | 2008-08-23 03:41 | Heating start 500 kWh | 83337
601592 | 12235 | 1361 | 4 | 2008-08-23 03:47 | Zahteva za analizo z VPP na Spectro: 83337/ 7 e Kotnik Marijan | 83337
601593 | 12235 | 1252 | 3 | 2008-08-23 04:01 | Heating start 600 kWh | 83337
601594 | 12235 | 1361 | 4 | 2008-08-23 04:08 | Zahteva za analizo z VPP na Spectro: 83337/ 7 e Kotnik Marijan | 83337
601595 | 12235 | 1400 | 5 | 2008-08-23 04:12 | Added [72] Al opl.zica = 1,0 kg | 83337
601596 | 12235 | 1400 | 5 | 2008-08-23 04:16 | Added [15] CASIfi13 = 15,0 kg | 83337
601597 | 12235 | 1362 | 4 | 2008-08-23 04:22 | Chemical analysis request at LFVD in chemical lab: 83337/ 0 Kotnik Marijan | 83337
601598 | 12235 | 1016 | 1 | 2008-08-23 04:23 | Heat stop 83337 | 83337
601850 | 12242 | 1400 | 5 | 2008-08-23 18:02 | Added [13] CaO = 400,0 kg | 83344
601851 | 12242 | 1400 | 5 | 2008-08-23 18:02 | Added [12] BOKSIT = 90,0 kg | 83344
601874 | 12242 | 1400 | 5 | 2008-08-23 19:00 | Added [52] KARBORITmleti = 200,0 kg | 83344
601876 | 12242 | 1400 | 5 | 2008-08-23 19:03 | Added [76] Kalcijev karbid = 50,0 kg | 83344
601872 | 12242 | 1015 | 1 | 2008-08-23 19:15 | Heat start 83344 | 83344
601877 | 12242 | 1400 | 5 | 2008-08-23 19:25 | Added [35] FeMo = 70,0 kg | 83344
601878 | 12242 | 1400 | 5 | 2008-08-23 19:25 | Added [48] FeV = 300,0 kg | 83344
601879 | 12242 | 1400 | 5 | 2008-08-23 19:25 | Added [33] FeMnC = 70,0 kg | 83344
601880 | 12242 | 1400 | 5 | 2008-08-23 19:25 | Added [41] FeSi = 110,0 kg | 83344
601881 | 12242 | 1400 | 5 | 2008-08-23 19:25 | Added [30] FeCrC51 = 300,0 kg | 83344
601882 | 12242 | 1400 | 5 | 2008-08-23 19:25 | Added [10] Al bloki = 5,0 kg | 83344
601883 | 12242 | 1101 | 2 | 2008-08-23 19:28 | Celox measurment: Temperatura = 1540 °C, O2 = 0,0 ppm, C = 0,000 %, Al = 0,000 % | 83344
601884 | 12242 | 1252 | 3 | 2008-08-23 19:28 | Heating start 500 kWh | 83344
601885 | 12242 | 1101 | 2 | 2008-08-23 19:33 | Celox measurment: Temperatura = 1549 °C, O2 = 0,0 ppm, C = 0,000 %, Al = 0,000 % | 83344
601886 | 12242 | 1361 | 4 | 2008-08-23 19:34 | Zahteva za analizo z VPP na Spectro: 83344/ 5 e Ferk Jože | 83344
601887 | 12242 | 1252 | 3 | 2008-08-23 19:37 | Heating start 300 kWh | 83344
601889 | 12242 | 1400 | 5 | 2008-08-23 19:43 | Added [48] FeV = 30,0 kg | 83344
601890 | 12242 | 1400 | 5 | 2008-08-23 19:43 | Added [27] FeCrC = 220,0 kg | 83344
601891 | 12242 | 1400 | 5 | 2008-08-23 19:43 | Added [52] KARBORITmleti = 50,0 kg | 83344
601892 | 12242 | 1400 | 5 | 2008-08-23 19:44 | Added [13] CaO = 100,0 kg | 83344
601888 | 12242 | 1251 | 3 | 2008-08-23 19:45 | Vacuum start | 83344
601893 | 12242 | 1254 | 3 | 2008-08-23 19:48 | Degassing start | 83344
601896 | 12242 | 1253 | 3 | 2008-08-23 20:14 | Degassing stop | 83344
601897 | 12242 | 1400 | 5 | 2008-08-23 20:15 | Added [12] BOKSIT = 100,0 kg | 83344
601898 | 12242 | 1400 | 5 | 2008-08-23 20:15 | Added [21] EPŽ žlindra = 100,0 kg | 83344
601899 | 12242 | 1101 | 2 | 2008-08-23 20:17 | Celox measurment: Temperatura = 1489 °C, O2 = 0,0 ppm, C = 0,000 %, Al = 0,000 % | 83344
601900 | 12242 | 1361 | 4 | 2008-08-23 20:18 | Zahteva za analizo z VPP na Spectro: 83344/ 6 e Ferk Jože | 83344
601901 | 12242 | 1362 | 4 | 2008-08-23 20:18 | Chemical analysis request at LFVD in chemical lab: 83344/10 Ferk Jože | 83344
601902 | 12242 | 1400 | 5 | 2008-08-23 20:30 | Added [41] FeSi = 30,0 kg | 83344
601903 | 12242 | 1400 | 5 | 2008-08-23 20:30 | Added [27] FeCrC = 140,0 kg | 83344
601904 | 12242 | 1400 | 5 | 2008-08-23 20:30 | Added [72] Al opl.zica = 4,8 kg | 83344
601905 | 12242 | 1101 | 2 | 2008-08-23 20:40 | Celox measurment: Temperatura = 1457 °C, O2 = 0,0 ppm, C = 0,000 %, Al = 0,000 % | 83344
601906 | 12242 | 1252 | 3 | 2008-08-23 20:42 | Heating start 500 kWh | 83344
601907 | 12242 | 1252 | 3 | 2008-08-23 21:08 | Heating start 200 kWh | 83344
601908 | 12242 | 1101 | 2 | 2008-08-23 21:12 | Celox measurment: Temperatura = 1464 °C, O2 = 0,0 ppm, C = 0,000 %, Al = 0,000 % | 83344
601909 | 12242 | 1361 | 4 | 2008-08-23 21:13 | Zahteva za analizo z VPP na Spectro: 83344/ 7 e Ferk Jože | 83344
601910 | 12242 | 1252 | 3 | 2008-08-23 21:14 | Heating start 200 kWh | 83344
601911 | 12242 | 1400 | 5 | 2008-08-23 21:17 | Added [72] Al opl.zica = 3,9 kg | 83344
601912 | 12242 | 1400 | 5 | 2008-08-23 21:21 | Added [15] CASIfi13 = 15,7 kg | 83344
601913 | 12242 | 1362 | 4 | 2008-08-23 21:24 | Chemical analysis request at LFVD in chemical lab: 83344/ 0 Ferk Jože | 83344
601914 | 12242 | 1016 | 1 | 2008-08-23 21:28 | Heat stop 83344 | 83344
602556 | 12258 | 1400 | 5 | 2008-08-25 03:32 | Added [12] BOKSIT = 100,0 kg | 83360
602557 | 12258 | 1400 | 5 | 2008-08-25 03:32 | Added [13] CaO = 350,0 kg | 83360
602569 | 12258 | 1400 | 5 | 2008-08-25 03:49 | Added [76] Kalcijev karbid = 50,0 kg | 83360
602577 | 12258 | 1015 | 1 | 2008-08-25 04:12 | Heat start 83360 | 83360
602578 | 12258 | 1400 | 5 | 2008-08-25 04:20 | Added [35] FeMo = 90,0 kg | 83360
602579 | 12258 | 1400 | 5 | 2008-08-25 04:20 | Added [48] FeV = 220,0 kg | 83360
602580 | 12258 | 1400 | 5 | 2008-08-25 04:20 | Added [41] FeSi = 30,0 kg | 83360
602581 | 12258 | 1400 | 5 | 2008-08-25 04:20 | Added [30] FeCrC51 = 1380,0 kg | 83360
602582 | 12258 | 1400 | 5 | 2008-08-25 04:20 | Added [52] KARBORITmleti = 90,0 kg | 83360
602583 | 12258 | 1252 | 3 | 2008-08-25 04:25 | Heating start 1000 kWh | 83360
602584 | 12258 | 1101 | 2 | 2008-08-25 04:35 | Celox measurment: Temperatura = 1495 °C, O2 = 0,0 ppm, C = 0,000 %, Al = 0,000 % | 83360
602585 | 12258 | 1252 | 3 | 2008-08-25 04:37 | Heating start 500 kWh | 83360
602588 | 12258 | 1252 | 3 | 2008-08-25 04:39 | Heating start 100 kWh | 83360
602589 | 12258 | 1361 | 4 | 2008-08-25 04:42 | Zahteva za analizo z VPP na Spectro: 83360/ 5 e Kotnik Marijan | 83360
602590 | 12258 | 1361 | 4 | 2008-08-25 04:46 | Zahteva za analizo z VPP na Spectro: 83360/ 5 e Kotnik Marijan | 83360
602591 | 12258 | 1361 | 4 | 2008-08-25 04:50 | Zahteva za analizo z VPP na Spectro: 83360/ 5 e Kotnik Marijan | 83360
602592 | 12258 | 1362 | 4 | 2008-08-25 04:55 | Chemical analysis request at LFVD in chemical lab: 83360/ 9 Kotnik Marijan | 83360
602593 | 12258 | 1400 | 5 | 2008-08-25 04:55 | Added [41] FeSi = 35,0 kg | 83360
602594 | 12258 | 1400 | 5 | 2008-08-25 04:55 | Added [30] FeCrC51 = 150,0 kg | 83360
602595 | 12258 | 1251 | 3 | 2008-08-25 04:57 | Vacuum start | 83360
602596 | 12258 | 1254 | 3 | 2008-08-25 05:01 | Degassing start | 83360
602597 | 12258 | 1253 | 3 | 2008-08-25 05:26 | Degassing stop | 83360
602598 | 12258 | 1361 | 4 | 2008-08-25 05:28 | Zahteva za analizo z VPP na Spectro: 83360/ 6 e Kotnik Marijan | 83360
602599 | 12258 | 1362 | 4 | 2008-08-25 05:28 | Chemical analysis request at LFVD in chemical lab: 83360/10 Kotnik Marijan | 83360
602600 | 12258 | 1400 | 5 | 2008-08-25 05:33 | Added [30] FeCrC51 = 180,0 kg | 83360
602601 | 12258 | 1400 | 5 | 2008-08-25 05:34 | Added [12] BOKSIT = 150,0 kg | 83360
602602 | 12258 | 1101 | 2 | 2008-08-25 05:36 | Celox measurment: Temperatura = 1462 °C, O2 = 0,0 ppm, C = 0,000 %, Al = 0,000 % | 83360
602603 | 12258 | 1252 | 3 | 2008-08-25 05:40 | Heating start 200 kWh | 83360
602604 | 12258 | 1252 | 3 | 2008-08-25 05:40 | Heating start 100 kWh | 83360
602605 | 12258 | 1400 | 5 | 2008-08-25 05:42 | Added [17] Cfi13 = 26,1 kg | 83360
602606 | 12258 | 1400 | 5 | 2008-08-25 05:42 | Added [72] Al opl.zica = 3,5 kg | 83360
602607 | 12258 | 1400 | 5 | 2008-08-25 05:44 | Added [48] FeV = 10,0 kg | 83360
602608 | 12258 | 1101 | 2 | 2008-08-25 05:45 | Celox measurment: Temperatura = 1464 °C, O2 = 0,0 ppm, C = 0,000 %, Al = 0,000 % | 83360
602609 | 12258 | 1252 | 3 | 2008-08-25 05:46 | Heating start 300 kWh | 83360
602610 | 12258 | 1101 | 2 | 2008-08-25 05:50 | Celox measurment: Temperatura = 1475 °C, O2 = 0,0 ppm, C = 0,000 %, Al = 0,000 % | 83360
602611 | 12258 | 1400 | 5 | 2008-08-25 05:53 | Added [15] CASIfi13 = 15,7 kg | 83360
602612 | 12258 | 1400 | 5 | 2008-08-25 05:55 | Added [15] CASIfi13 = 16,0 kg | 83360
602613 | 12258 | 1362 | 4 | 2008-08-25 05:57 | Chemical analysis request at LFVD in chemical lab: 83360/ 0 Kotnik Marijan | 83360
602614 | 12258 | 1016 | 1 | 2008-08-25 06:03 | Heat stop 83360 | 83360
602829 | 12265 | 1400 | 5 | 2008-08-26 05:00 | Added [13] CaO = 350,0 kg | 83367
602830 | 12265 | 1400 | 5 | 2008-08-26 05:00 | Added [12] BOKSIT = 90,0 kg | 83367
602863 | 12265 | 1400 | 5 | 2008-08-26 05:35 | Added [10] Al bloki = 5,0 kg | 83367
602864 | 12265 | 1400 | 5 | 2008-08-26 05:35 | Added [52] KARBORITmleti = 50,0 kg | 83367
602853 | 12265 | 1400 | 5 | 2008-08-26 05:40 | Added [48] FeV = 120,0 kg | 83367
602855 | 12265 | 1400 | 5 | 2008-08-26 05:42 | Added [76] Kalcijev karbid = 50,0 kg | 83367
602862 | 12265 | 1015 | 1 | 2008-08-26 05:51 | Heat start 83367 | 83367
602865 | 12265 | 1101 | 2 | 2008-08-26 05:58 | Celox measurment: Temperatura = 1528 °C, O2 = 0,0 ppm, C = 0,000 %, Al = 0,000 % | 83367
602866 | 12265 | 1400 | 5 | 2008-08-26 05:59 | Added [48] FeV = 47,0 kg | 83367
602867 | 12265 | 1400 | 5 | 2008-08-26 05:59 | Added [33] FeMnC = 60,0 kg | 83367
602868 | 12265 | 1400 | 5 | 2008-08-26 05:59 | Added [41] FeSi = 90,0 kg | 83367
602869 | 12265 | 1400 | 5 | 2008-08-26 05:59 | Added [30] FeCrC51 = 600,0 kg | 83367
602870 | 12265 | 1400 | 5 | 2008-08-26 05:59 | Added [10] Al bloki = 6,0 kg | 83367
602873 | 12265 | 1252 | 3 | 2008-08-26 06:04 | Heating start 600 kWh | 83367
602876 | 12265 | 1101 | 2 | 2008-08-26 06:11 | Celox measurment: Temperatura = 1515 °C, O2 = 0,0 ppm, C = 0,000 %, Al = 0,000 % | 83367
602877 | 12265 | 1361 | 4 | 2008-08-26 06:11 | Zahteva za analizo z VPP na Spectro: 83367/ 5 e Gorensek Peter | 83367
602878 | 12265 | 1252 | 3 | 2008-08-26 06:11 | Heating start 300 kWh | 83367
602879 | 12265 | 1400 | 5 | 2008-08-26 06:18 | Added [27] FeCrC = 120,0 kg | 83367
602880 | 12265 | 1400 | 5 | 2008-08-26 06:18 | Added [13] CaO = 130,0 kg | 83367
602881 | 12265 | 1251 | 3 | 2008-08-26 06:20 | Vacuum start | 83367
602882 | 12265 | 1254 | 3 | 2008-08-26 06:27 | Degassing start | 83367
602883 | 12266 | 1400 | 5 | 2008-08-26 06:50 | Added [13] CaO = 400,0 kg | 83368
602884 | 12266 | 1400 | 5 | 2008-08-26 06:50 | Added [12] BOKSIT = 90,0 kg | 83368
602885 | 12265 | 1253 | 3 | 2008-08-26 06:52 | Degassing stop | 83367
602886 | 12265 | 1101 | 2 | 2008-08-26 06:53 | Celox measurment: Temperatura = 1483 °C, O2 = 0,0 ppm, C = 0,000 %, Al = 0,000 % | 83367
602887 | 12265 | 1361 | 4 | 2008-08-26 06:56 | Zahteva za analizo z VPP na Spectro: 83367/ 5 e Gorensek Peter | 83367
602888 | 12265 | 1362 | 4 | 2008-08-26 06:57 | Chemical analysis request at LFVD in chemical lab: 83367/10 Gorensek Peter | 83367
602871 | 12265 | 1400 | 5 | 2008-08-26 06:59 | Added [35] FeMo = 60,0 kg | 83367
602872 | 12265 | 1400 | 5 | 2008-08-26 06:59 | Added [33] FeMnC = -60,0 kg | 83367
602889 | 12265 | 1400 | 5 | 2008-08-26 07:09 | Added [35] FeMo = 38,0 kg | 83367
602890 | 12265 | 1400 | 5 | 2008-08-26 07:09 | Added [48] FeV = 35,0 kg | 83367
602891 | 12265 | 1400 | 5 | 2008-08-26 07:09 | Added [17] Cfi13 = 21,8 kg | 83367
602892 | 12265 | 1101 | 2 | 2008-08-26 07:12 | Celox measurment: Temperatura = 1460 °C, O2 = 0,0 ppm, C = 0,000 %, Al = 0,000 % | 83367
602893 | 12265 | 1252 | 3 | 2008-08-26 07:12 | Heating start 300 kWh | 83367
602903 | 12266 | 1400 | 5 | 2008-08-26 07:20 | Added [48] FeV = 150,0 kg | 83368
602904 | 12266 | 1400 | 5 | 2008-08-26 07:20 | Added [27] FeCrC = 700,0 kg | 83368
602894 | 12265 | 1400 | 5 | 2008-08-26 07:24 | Added [15] CASIfi13 = 15,5 kg | 83367
602905 | 12266 | 1400 | 5 | 2008-08-26 07:28 | Added [76] Kalcijev karbid = 50,0 kg | 83368
602895 | 12265 | 1362 | 4 | 2008-08-26 07:31 | Chemical analysis request at LFVD in chemical lab: 83367/ 0 Gorensek Peter | 83367
602896 | 12265 | 1016 | 1 | 2008-08-26 07:31 | Heat stop 83367 | 83367
602897 | 12266 | 1015 | 1 | 2008-08-26 07:31 | Heat start 83368 | 83368
602900 | 12266 | 1101 | 2 | 2008-08-26 07:41 | Celox measurment: Temperatura = 1513 °C, O2 = 0,0 ppm, C = 0,000 %, Al = 0,000 % | 83368
602901 | 12266 | 1400 | 5 | 2008-08-26 07:42 | Added [41] FeSi = 70,0 kg | 83368
602902 | 12266 | 1400 | 5 | 2008-08-26 07:42 | Added [27] FeCrC = 320,0 kg | 83368
602906 | 12266 | 1252 | 3 | 2008-08-26 07:46 | Heating start 700 kWh | 83368
602907 | 12266 | 1101 | 2 | 2008-08-26 07:52 | Celox measurment: Temperatura = 1518 °C, O2 = 0,0 ppm, C = 0,000 %, Al = 0,000 % | 83368
602908 | 12266 | 1361 | 4 | 2008-08-26 07:52 | Zahteva za analizo z VPP na Spectro: 83368/ 5 e Gorensek Peter | 83368
602909 | 12266 | 1400 | 5 | 2008-08-26 07:58 | Added [35] FeMo = 36,0 kg | 83368
602910 | 12266 | 1400 | 5 | 2008-08-26 07:58 | Added [48] FeV = 75,0 kg | 83368
602911 | 12266 | 1400 | 5 | 2008-08-26 07:58 | Added [41] FeSi = 30,0 kg | 83368
602912 | 12266 | 1400 | 5 | 2008-08-26 07:58 | Added [27] FeCrC = 200,0 kg | 83368
602913 | 12266 | 1400 | 5 | 2008-08-26 07:58 | Added [10] Al bloki = 6,0 kg | 83368
602914 | 12266 | 1400 | 5 | 2008-08-26 07:58 | Added [52] KARBORITmleti = 50,0 kg | 83368
602915 | 12266 | 1400 | 5 | 2008-08-26 08:01 | Added [13] CaO = 150,0 kg | 83368
602916 | 12266 | 1251 | 3 | 2008-08-26 08:03 | Vacuum start | 83368
602917 | 12266 | 1254 | 3 | 2008-08-26 08:06 | Degassing start | 83368
602918 | 12266 | 1253 | 3 | 2008-08-26 08:32 | Degassing stop | 83368
602919 | 12266 | 1101 | 2 | 2008-08-26 08:33 | Celox measurment: Temperatura = 1460 °C, O2 = 0,0 ppm, C = 0,000 %, Al = 0,000 % | 83368
602920 | 12266 | 1400 | 5 | 2008-08-26 08:34 | Added [21] EPŽ žlindra = 150,0 kg | 83368
602921 | 12266 | 1362 | 4 | 2008-08-26 08:35 | Chemical analysis request at LFVD in chemical lab: 83368/10 Gorensek Peter | 83368
602922 | 12266 | 1361 | 4 | 2008-08-26 08:35 | Zahteva za analizo z VPP na Spectro: 83368/ 6 e Gorensek Peter | 83368
602923 | 12266 | 1252 | 3 | 2008-08-26 08:39 | Heating start 300 kWh | 83368
602924 | 12266 | 1101 | 2 | 2008-08-26 08:47 | Celox measurment: Temperatura = 1459 °C, O2 = 0,0 ppm, C = 0,000 %, Al = 0,000 % | 83368
602925 | 12266 | 1252 | 3 | 2008-08-26 08:47 | Heating start 300 kWh | 83368
602926 | 12266 | 1400 | 5 | 2008-08-26 08:52 | Added [15] CASIfi13 = 16,0 kg | 83368
602927 | 12266 | 1362 | 4 | 2008-08-26 08:53 | Chemical analysis request at LFVD in chemical lab: 83368/ 0 Gorensek Peter | 83368
602928 | 12266 | 1016 | 1 | 2008-08-26 08:56 | Heat stop 83368 | 83368
603221 | 12273 | 1400 | 5 | 2008-08-27 06:30 | Added [13] CaO = 450,0 kg | 83375
603222 | 12273 | 1400 | 5 | 2008-08-27 06:30 | Added [12] BOKSIT = 90,0 kg | 83375
603218 | 12273 | 1400 | 5 | 2008-08-27 06:48 | Added [10] Al bloki = 5,0 kg | 83375
603219 | 12273 | 1400 | 5 | 2008-08-27 06:48 | Added [52] KARBORITmleti = 250,0 kg | 83375
603220 | 12273 | 1400 | 5 | 2008-08-27 06:53 | Added [76] Kalcijev karbid = 5,0 kg | 83375
603215 | 12273 | 1015 | 1 | 2008-08-27 07:19 | Heat start 83375 | 83375
603223 | 12273 | 1101 | 2 | 2008-08-27 07:27 | Celox measurment: Temperatura = 1544 °C, O2 = 0,0 ppm, C = 0,000 %, Al = 0,000 % | 83375
603224 | 12273 | 1400 | 5 | 2008-08-27 07:28 | Added [35] FeMo = 23,0 kg | 83375
603225 | 12273 | 1400 | 5 | 2008-08-27 07:28 | Added [48] FeV = 230,0 kg | 83375
603226 | 12273 | 1400 | 5 | 2008-08-27 07:28 | Added [33] FeMnC = 117,0 kg | 83375
603227 | 12273 | 1400 | 5 | 2008-08-27 07:28 | Added [41] FeSi = 150,0 kg | 83375
603228 | 12273 | 1400 | 5 | 2008-08-27 07:28 | Added [27] FeCrC = 250,0 kg | 83375
603229 | 12273 | 1400 | 5 | 2008-08-27 07:28 | Added [10] Al bloki = 3,0 kg | 83375
603230 | 12273 | 1400 | 5 | 2008-08-27 07:28 | Added [52] KARBORITmleti = 70,0 kg | 83375
603231 | 12273 | 1400 | 5 | 2008-08-27 07:32 | Added [12] BOKSIT = 70,0 kg | 83375
603232 | 12273 | 1251 | 3 | 2008-08-27 07:34 | Vacuum start | 83375
603233 | 12273 | 1254 | 3 | 2008-08-27 07:36 | Degassing start | 83375
603257 | 12274 | 1400 | 5 | 2008-08-27 08:00 | Added [13] CaO = 350,0 kg | 83376
603258 | 12274 | 1400 | 5 | 2008-08-27 08:00 | Added [12] BOKSIT = 70,0 kg | 83376
603235 | 12273 | 1253 | 3 | 2008-08-27 08:01 | Degassing stop | 83375
603234 | 12273 | 1101 | 2 | 2008-08-27 08:02 | Celox measurment: Temperatura = 1476 °C, O2 = 0,0 ppm, C = 0,000 %, Al = 0,000 % | 83375
603236 | 12273 | 1362 | 4 | 2008-08-27 08:03 | Chemical analysis request at LFVD in chemical lab: 83375/10 Gorensek Peter | 83375
603237 | 12273 | 1361 | 4 | 2008-08-27 08:03 | Zahteva za analizo z VPP na Spectro: 83375/ 6 e Gorensek Peter | 83375
603238 | 12273 | 1111 | 2 | 2008-08-27 08:08 | Hydris meritev: H2 = 2,00 ppm, PBL = 1556 hPa, PSU = 726 hPa | 83375
603239 | 12273 | 1400 | 5 | 2008-08-27 08:18 | Added [35] FeMo = 20,0 kg | 83375
603240 | 12273 | 1400 | 5 | 2008-08-27 08:18 | Added [48] FeV = 14,0 kg | 83375
603241 | 12273 | 1400 | 5 | 2008-08-27 08:18 | Added [41] FeSi = 18,0 kg | 83375
603242 | 12273 | 1400 | 5 | 2008-08-27 08:18 | Added [27] FeCrC = 180,0 kg | 83375
603243 | 12273 | 1400 | 5 | 2008-08-27 08:18 | Added [52] KARBORITmleti = 22,0 kg | 83375
603244 | 12273 | 1101 | 2 | 2008-08-27 08:21 | Celox measurment: Temperatura = 1451 °C, O2 = 0,0 ppm, C = 0,000 %, Al = 0,000 % | 83375
603245 | 12273 | 1252 | 3 | 2008-08-27 08:22 | Heating start 500 kWh | 83375
603246 | 12273 | 1101 | 2 | 2008-08-27 08:37 | Celox measurment: Temperatura = 1465 °C, O2 = 0,0 ppm, C = 0,000 %, Al = 0,000 % | 83375
603254 | 12274 | 1400 | 5 | 2008-08-27 08:45 | Added [48] FeV = 150,0 kg | 83376
603255 | 12274 | 1400 | 5 | 2008-08-27 08:45 | Added [52] KARBORITmleti = 25,0 kg | 83376
603247 | 12273 | 1252 | 3 | 2008-08-27 08:45 | Heating start 150 kWh | 83375
603256 | 12274 | 1400 | 5 | 2008-08-27 08:49 | Added [76] Kalcijev karbid = 50,0 kg | 83376
603248 | 12273 | 1400 | 5 | 2008-08-27 08:52 | Added [15] CASIfi13 = 14,1 kg | 83375
603249 | 12273 | 1362 | 4 | 2008-08-27 08:52 | Chemical analysis request at LFVD in chemical lab: 83375/ 0 Gorensek Peter | 83375
603250 | 12273 | 1016 | 1 | 2008-08-27 08:55 | Heat stop 83375 | 83375
603251 | 12274 | 1015 | 1 | 2008-08-27 08:56 | Heat start 83376 | 83376
603259 | 12274 | 1101 | 2 | 2008-08-27 09:03 | Celox measurment: Temperatura = 1578 °C, O2 = 0,0 ppm, C = 0,000 %, Al = 0,000 % | 83376
603260 | 12274 | 1400 | 5 | 2008-08-27 09:07 | Added [48] FeV = 65,0 kg | 83376
603261 | 12274 | 1400 | 5 | 2008-08-27 09:07 | Added [33] FeMnC = 62,0 kg | 83376
603262 | 12274 | 1400 | 5 | 2008-08-27 09:07 | Added [41] FeSi = 100,0 kg | 83376
603263 | 12274 | 1400 | 5 | 2008-08-27 09:07 | Added [27] FeCrC = 500,0 kg | 83376
603264 | 12274 | 1400 | 5 | 2008-08-27 09:07 | Added [10] Al bloki = 9,0 kg | 83376
603265 | 12274 | 1400 | 5 | 2008-08-27 09:07 | Added [52] KARBORITmleti = 50,0 kg | 83376
603266 | 12274 | 1400 | 5 | 2008-08-27 09:10 | Added [13] CaO = 100,0 kg | 83376
603267 | 12274 | 1251 | 3 | 2008-08-27 09:12 | Vacuum start | 83376
603268 | 12274 | 1254 | 3 | 2008-08-27 09:16 | Degassing start | 83376
603269 | 12274 | 1101 | 2 | 2008-08-27 09:33 | Celox measurment: Temperatura = 1502 °C, O2 = 0,0 ppm, C = 0,000 %, Al = 0,000 % | 83376
603271 | 12274 | 1252 | 3 | 2008-08-27 09:37 | Heating start 500 kWh | 83376
603272 | 12274 | 1101 | 2 | 2008-08-27 09:41 | Celox measurment: Temperatura = 1513 °C, O2 = 0,0 ppm, C = 0,000 %, Al = 0,000 % | 83376
603273 | 12274 | 1361 | 4 | 2008-08-27 09:42 | Zahteva za analizo z VPP na Spectro: 83376/ 5 e Gorensek Peter | 83376
603274 | 12274 | 1252 | 3 | 2008-08-27 09:42 | Heating start 500 kWh | 83376
603275 | 12274 | 1400 | 5 | 2008-08-27 09:48 | Added [48] FeV = 14,0 kg | 83376
603276 | 12274 | 1400 | 5 | 2008-08-27 09:48 | Added [27] FeCrC = 140,0 kg | 83376
603277 | 12274 | 1400 | 5 | 2008-08-27 09:48 | Added [10] Al bloki = 3,0 kg | 83376
603278 | 12274 | 1251 | 3 | 2008-08-27 09:51 | Vacuum start | 83376
603279 | 12274 | 1254 | 3 | 2008-08-27 09:53 | Degassing start | 83376
603280 | 12274 | 1253 | 3 | 2008-08-27 10:17 | Degassing stop | 83376
603281 | 12274 | 1101 | 2 | 2008-08-27 10:18 | Celox measurment: Temperatura = 1496 °C, O2 = 0,0 ppm, C = 0,000 %, Al = 0,000 % | 83376
603282 | 12274 | 1362 | 4 | 2008-08-27 10:18 | Chemical analysis request at LFVD in chemical lab: 83376/10 Gorensek Peter | 83376
603283 | 12274 | 1361 | 4 | 2008-08-27 10:18 | Zahteva za analizo z VPP na Spectro: 83376/ 6 e Gorensek Peter | 83376
603284 | 12274 | 1400 | 5 | 2008-08-27 10:18 | Added [21] EPŽ žlindra = 150,0 kg | 83376
603285 | 12274 | 1101 | 2 | 2008-08-27 10:31 | Celox measurment: Temperatura = 1475 °C, O2 = 0,0 ppm, C = 0,000 %, Al = 0,000 % | 83376
603286 | 12274 | 1101 | 2 | 2008-08-27 10:39 | Celox measurment: Temperatura = 1471 °C, O2 = 0,0 ppm, C = 0,000 %, Al = 0,000 % | 83376
603287 | 12274 | 1101 | 2 | 2008-08-27 10:53 | Celox measurment: Temperatura = 1461 °C, O2 = 0,0 ppm, C = 0,000 %, Al = 0,000 % | 83376
603288 | 12274 | 1400 | 5 | 2008-08-27 10:55 | Added [15] CASIfi13 = 17,2 kg | 83376
603289 | 12274 | 1362 | 4 | 2008-08-27 10:56 | Chemical analysis request at LFVD in chemical lab: 83376/ 0 Gorensek Peter | 83376
603290 | 12274 | 1016 | 1 | 2008-08-27 11:02 | Heat stop 83376 | 83376
603472 | 12280 | 1400 | 5 | 2008-08-28 00:43 | Added [13] CaO = 350,0 kg | 83382
603473 | 12280 | 1400 | 5 | 2008-08-28 00:43 | Added [12] BOKSIT = 80,0 kg | 83382
603504 | 12280 | 1400 | 5 | 2008-08-28 02:10 | Added [48] FeV = 400,0 kg | 83382
603505 | 12280 | 1400 | 5 | 2008-08-28 02:10 | Added [52] KARBORITmleti = 200,0 kg | 83382
603506 | 12280 | 1400 | 5 | 2008-08-28 02:12 | Added [76] Kalcijev karbid = 50,0 kg | 83382
603502 | 12280 | 1015 | 1 | 2008-08-28 02:20 | Heat start 83382 | 83382
603503 | 12280 | 1101 | 2 | 2008-08-28 02:27 | Celox measurment: Temperatura = 1556 °C, O2 = 0,0 ppm, C = 0,000 %, Al = 0,000 % | 83382
603510 | 12280 | 1400 | 5 | 2008-08-28 02:28 | Added [41] FeSi = 100,0 kg | 83382
603507 | 12281 | 1400 | 5 | 2008-08-28 02:31 | Added [13] CaO = 300,0 kg | 83383
603508 | 12281 | 1400 | 5 | 2008-08-28 02:31 | Added [12] BOKSIT = 70,0 kg | 83383
603509 | 12280 | 1361 | 4 | 2008-08-28 02:32 | Zahteva za analizo z VPP na Spectro: 83382/ 5 e Adam Maks | 83382
603511 | 12280 | 1400 | 5 | 2008-08-28 02:39 | Added [35] FeMo = 25,0 kg | 83382
603512 | 12280 | 1400 | 5 | 2008-08-28 02:39 | Added [48] FeV = 65,0 kg | 83382
603513 | 12280 | 1400 | 5 | 2008-08-28 02:39 | Added [33] FeMnC = 20,0 kg | 83382
603514 | 12280 | 1400 | 5 | 2008-08-28 02:39 | Added [41] FeSi = 15,0 kg | 83382
603515 | 12280 | 1400 | 5 | 2008-08-28 02:39 | Added [27] FeCrC = 400,0 kg | 83382
603516 | 12280 | 1400 | 5 | 2008-08-28 02:39 | Added [10] Al bloki = 5,0 kg | 83382
603517 | 12280 | 1400 | 5 | 2008-08-28 02:39 | Added [52] KARBORITmleti = 75,0 kg | 83382
603518 | 12280 | 1400 | 5 | 2008-08-28 02:40 | Added [12] BOKSIT = 30,0 kg | 83382
603519 | 12280 | 1400 | 5 | 2008-08-28 02:40 | Added [13] CaO = 200,0 kg | 83382
603520 | 12280 | 1251 | 3 | 2008-08-28 02:42 | Vacuum start | 83382
603521 | 12280 | 1254 | 3 | 2008-08-28 02:45 | Degassing start | 83382
603522 | 12280 | 1253 | 3 | 2008-08-28 03:10 | Degassing stop | 83382
603523 | 12280 | 1101 | 2 | 2008-08-28 03:13 | Celox measurment: Temperatura = 1459 °C, O2 = 0,0 ppm, C = 0,000 %, Al = 0,000 % | 83382
603524 | 12280 | 1361 | 4 | 2008-08-28 03:14 | Zahteva za analizo z VPP na Spectro: 83382/ 6 e Adam Maks | 83382
603525 | 12280 | 1362 | 4 | 2008-08-28 03:14 | Chemical analysis request at LFVD in chemical lab: 83382/10 Adam Maks | 83382
603526 | 12280 | 1400 | 5 | 2008-08-28 03:15 | Added [21] EPŽ žlindra = 150,0 kg | 83382
603527 | 12280 | 1400 | 5 | 2008-08-28 03:29 | Added [35] FeMo = 20,0 kg | 83382
603528 | 12280 | 1400 | 5 | 2008-08-28 03:29 | Added [48] FeV = 25,0 kg | 83382
603529 | 12280 | 1400 | 5 | 2008-08-28 03:29 | Added [27] FeCrC = 170,0 kg | 83382
603530 | 12280 | 1400 | 5 | 2008-08-28 03:29 | Added [17] Cfi13 = 14,5 kg | 83382
603531 | 12280 | 1400 | 5 | 2008-08-28 03:29 | Added [72] Al opl.zica = 2,9 kg | 83382
603532 | 12280 | 1101 | 2 | 2008-08-28 03:33 | Celox measurment: Temperatura = 1435 °C, O2 = 0,0 ppm, C = 0,000 %, Al = 0,000 % | 83382
603533 | 12280 | 1252 | 3 | 2008-08-28 03:35 | Heating start 800 kWh | 83382
603534 | 12280 | 1252 | 3 | 2008-08-28 03:43 | Heating start 300 kWh | 83382
603535 | 12280 | 1101 | 2 | 2008-08-28 04:03 | Celox measurment: Temperatura = 1476 °C, O2 = 0,0 ppm, C = 0,000 %, Al = 0,000 % | 83382
603536 | 12280 | 1400 | 5 | 2008-08-28 04:05 | Added [15] CASIfi13 = 15,3 kg | 83382
603544 | 12281 | 1400 | 5 | 2008-08-28 04:06 | Added [48] FeV = 230,0 kg | 83383
603545 | 12281 | 1400 | 5 | 2008-08-28 04:06 | Added [41] FeSi = 100,0 kg | 83383
603546 | 12281 | 1400 | 5 | 2008-08-28 04:06 | Added [52] KARBORITmleti = 125,0 kg | 83383
603537 | 12280 | 1362 | 4 | 2008-08-28 04:06 | Chemical analysis request at LFVD in chemical lab: 83382/ 0 Adam Maks | 83382
603547 | 12281 | 1400 | 5 | 2008-08-28 04:09 | Added [76] Kalcijev karbid = 50,0 kg | 83383
603538 | 12280 | 1016 | 1 | 2008-08-28 04:13 | Heat stop 83382 | 83382
603539 | 12281 | 1015 | 1 | 2008-08-28 04:14 | Heat start 83383 | 83383
603540 | 12281 | 1101 | 2 | 2008-08-28 04:24 | Celox measurment: Temperatura = 0 °C, O2 = 0,0 ppm, C = 0,000 %, Al = 0,000 % | 83383
603541 | 12281 | 1361 | 4 | 2008-08-28 04:26 | Zahteva za analizo z VPP na Spectro: 83383/ 4 e Adam Maks | 83383
603542 | 12281 | 1362 | 4 | 2008-08-28 04:26 | Chemical analysis request at LFVD in chemical lab: 83383/ 8 Adam Maks | 83383
603543 | 12281 | 1101 | 2 | 2008-08-28 04:28 | Celox measurment: Temperatura = 1527 °C, O2 = 0,0 ppm, C = 0,000 %, Al = 0,000 % | 83383
603548 | 12281 | 1400 | 5 | 2008-08-28 04:33 | Added [41] FeSi = 35,0 kg | 83383
603549 | 12281 | 1252 | 3 | 2008-08-28 04:33 | Heating start 300 kWh | 83383
603550 | 12281 | 1101 | 2 | 2008-08-28 04:37 | Celox measurment: Temperatura = 1527 °C, O2 = 0,0 ppm, C = 0,000 %, Al = 0,000 % | 83383
603551 | 12281 | 1361 | 4 | 2008-08-28 04:38 | Zahteva za analizo z VPP na Spectro: 83383/ 5 e Adam Maks | 83383
603552 | 12281 | 1400 | 5 | 2008-08-28 04:43 | Added [35] FeMo = 20,0 kg | 83383
603553 | 12281 | 1400 | 5 | 2008-08-28 04:43 | Added [33] FeMnC = 30,0 kg | 83383
603554 | 12281 | 1400 | 5 | 2008-08-28 04:43 | Added [41] FeSi = 25,0 kg | 83383
603555 | 12281 | 1400 | 5 | 2008-08-28 04:43 | Added [10] Al bloki = 5,0 kg | 83383
603556 | 12281 | 1400 | 5 | 2008-08-28 04:43 | Added [52] KARBORITmleti = 45,0 kg | 83383
603557 | 12281 | 1400 | 5 | 2008-08-28 04:45 | Added [12] BOKSIT = 50,0 kg | 83383
603558 | 12281 | 1400 | 5 | 2008-08-28 04:45 | Added [13] CaO = 250,0 kg | 83383
603561 | 12281 | 1251 | 3 | 2008-08-28 04:52 | Vacuum start | 83383
603562 | 12281 | 1254 | 3 | 2008-08-28 04:57 | Degassing start | 83383
603563 | 12281 | 1253 | 3 | 2008-08-28 05:22 | Degassing stop | 83383
603564 | 12281 | 1361 | 4 | 2008-08-28 05:24 | Zahteva za analizo z VPP na Spectro: 83383/ 6 e Adam Maks | 83383
603565 | 12281 | 1362 | 4 | 2008-08-28 05:24 | Chemical analysis request at LFVD in chemical lab: 83383/10 Adam Maks | 83383
603566 | 12281 | 1400 | 5 | 2008-08-28 05:24 | Added [21] EPŽ žlindra = 150,0 kg | 83383
603567 | 12281 | 1101 | 2 | 2008-08-28 05:28 | Celox measurment: Temperatura = 1455 °C, O2 = 0,0 ppm, C = 0,000 %, Al = 0,000 % | 83383
603568 | 12281 | 1400 | 5 | 2008-08-28 05:38 | Added [48] FeV = 17,0 kg | 83383
603569 | 12281 | 1400 | 5 | 2008-08-28 05:38 | Added [27] FeCrC = 270,0 kg | 83383
603570 | 12281 | 1101 | 2 | 2008-08-28 05:41 | Celox measurment: Temperatura = 1433 °C, O2 = 0,0 ppm, C = 0,000 %, Al = 0,000 % | 83383
603571 | 12281 | 1252 | 3 | 2008-08-28 05:42 | Heating start 700 kWh | 83383
603572 | 12281 | 1101 | 2 | 2008-08-28 05:57 | Celox measurment: Temperatura = 1458 °C, O2 = 0,0 ppm, C = 0,000 %, Al = 0,000 % | 83383
603573 | 12281 | 1362 | 4 | 2008-08-28 05:57 | Chemical analysis request at LFVD in chemical lab: 83383/11 Adam Maks | 83383
603574 | 12281 | 1252 | 3 | 2008-08-28 06:00 | Heating start 300 kWh | 83383
603575 | 12281 | 1400 | 5 | 2008-08-28 06:08 | Added [72] Al opl.zica = 2,9 kg | 83383
603576 | 12281 | 1101 | 2 | 2008-08-28 06:09 | Celox measurment: Temperatura = 1465 °C, O2 = 0,0 ppm, C = 0,000 %, Al = 0,000 % | 83383
603577 | 12281 | 1252 | 3 | 2008-08-28 06:09 | Heating start 150 kWh | 83383
603578 | 12281 | 1400 | 5 | 2008-08-28 06:14 | Added [15] CASIfi13 = 15,3 kg | 83383
603579 | 12281 | 1362 | 4 | 2008-08-28 06:15 | Chemical analysis request at LFVD in chemical lab: 83383/ 0 Adam Maks | 83383
603580 | 12281 | 1016 | 1 | 2008-08-28 06:19 | Heat stop 83383 | 83383
603943 | 12290 | 1400 | 5 | 2008-08-29 02:54 | Added [13] CaO = 300,0 kg | 83392
603944 | 12290 | 1400 | 5 | 2008-08-29 02:54 | Added [12] BOKSIT = 70,0 kg | 83392
603968 | 12290 | 1400 | 5 | 2008-08-29 04:10 | Added [48] FeV = 200,0 kg | 83392
603969 | 12290 | 1400 | 5 | 2008-08-29 04:10 | Added [41] FeSi = 100,0 kg | 83392
603970 | 12290 | 1400 | 5 | 2008-08-29 04:10 | Added [52] KARBORITmleti = 100,0 kg | 83392
603971 | 12290 | 1400 | 5 | 2008-08-29 04:12 | Added [76] Kalcijev karbid = 50,0 kg | 83392
603975 | 12290 | 1015 | 1 | 2008-08-29 04:40 | Heat start 83392 | 83392
603978 | 12290 | 1101 | 2 | 2008-08-29 04:47 | Celox measurment: Temperatura = 1542 °C, O2 = 0,0 ppm, C = 0,000 %, Al = 0,000 % | 83392
603979 | 12290 | 1361 | 4 | 2008-08-29 04:48 | Zahteva za analizo z VPP na Spectro: 83392/ 5 e Adam Maks | 83392
603980 | 12290 | 1361 | 4 | 2008-08-29 04:53 | Zahteva za analizo z VPP na Spectro: 83392/ 5 e Adam Maks | 83392
603981 | 12290 | 1400 | 5 | 2008-08-29 04:57 | Added [35] FeMo = 50,0 kg | 83392
603982 | 12290 | 1400 | 5 | 2008-08-29 04:57 | Added [33] FeMnC = 30,0 kg | 83392
603983 | 12290 | 1400 | 5 | 2008-08-29 04:57 | Added [41] FeSi = 40,0 kg | 83392
603984 | 12290 | 1400 | 5 | 2008-08-29 04:57 | Added [27] FeCrC = 200,0 kg | 83392
603985 | 12290 | 1400 | 5 | 2008-08-29 04:57 | Added [10] Al bloki = 8,0 kg | 83392
603986 | 12290 | 1400 | 5 | 2008-08-29 04:57 | Added [52] KARBORITmleti = 70,0 kg | 83392
603987 | 12290 | 1400 | 5 | 2008-08-29 04:58 | Added [12] BOKSIT = 40,0 kg | 83392
603988 | 12290 | 1400 | 5 | 2008-08-29 04:58 | Added [13] CaO = 200,0 kg | 83392
603989 | 12290 | 1251 | 3 | 2008-08-29 05:01 | Vacuum start | 83392
603990 | 12290 | 1254 | 3 | 2008-08-29 05:06 | Degassing start | 83392
603991 | 12290 | 1253 | 3 | 2008-08-29 05:32 | Degassing stop | 83392
603992 | 12290 | 1361 | 4 | 2008-08-29 05:33 | Zahteva za analizo z VPP na Spectro: 83392/ 6 e Adam Maks | 83392
603994 | 12290 | 1400 | 5 | 2008-08-29 05:33 | Added [21] EPŽ žlindra = 150,0 kg | 83392
603993 | 12290 | 1362 | 4 | 2008-08-29 05:33 | Chemical analysis request at LFVD in chemical lab: 83392/10 Adam Maks | 83392
603995 | 12290 | 1101 | 2 | 2008-08-29 05:40 | Celox measurment: Temperatura = 1456 °C, O2 = 0,0 ppm, C = 0,000 %, Al = 0,000 % | 83392
603996 | 12290 | 1252 | 3 | 2008-08-29 05:42 | Heating start 400 kWh | 83392
603997 | 12290 | 1400 | 5 | 2008-08-29 05:49 | Added [72] Al opl.zica = 3,9 kg | 83392
603998 | 12290 | 1101 | 2 | 2008-08-29 05:50 | Celox measurment: Temperatura = 1472 °C, O2 = 0,0 ppm, C = 0,000 %, Al = 0,000 % | 83392
603999 | 12290 | 1400 | 5 | 2008-08-29 06:01 | Added [15] CASIfi13 = 15,0 kg | 83392
604000 | 12290 | 1362 | 4 | 2008-08-29 06:01 | Chemical analysis request at LFVD in chemical lab: 83392/ 0 Adam Maks | 83392
604001 | 12290 | 1016 | 1 | 2008-08-29 06:06 | Heat stop 83392 | 83392
604824 | 12311 | 1400 | 5 | 2008-08-31 04:52 | Added [13] CaO = 350,0 kg | 83413
604825 | 12311 | 1400 | 5 | 2008-08-31 04:52 | Added [12] BOKSIT = 80,0 kg | 83413
604854 | 12311 | 1400 | 5 | 2008-08-31 06:12 | Added [48] FeV = 400,0 kg | 83413
604855 | 12311 | 1400 | 5 | 2008-08-31 06:12 | Added [41] FeSi = 130,0 kg | 83413
604856 | 12311 | 1400 | 5 | 2008-08-31 06:12 | Added [27] FeCrC = 1000,0 kg | 83413
604857 | 12311 | 1400 | 5 | 2008-08-31 06:12 | Added [10] Al bloki = 5,0 kg | 83413
604858 | 12311 | 1400 | 5 | 2008-08-31 06:12 | Added [52] KARBORITmleti = 300,0 kg | 83413
604859 | 12311 | 1400 | 5 | 2008-08-31 06:13 | Added [76] Kalcijev karbid = 50,0 kg | 83413
604844 | 12311 | 1015 | 1 | 2008-08-31 06:16 | Heat start 83413 | 83413
604847 | 12311 | 1400 | 5 | 2008-08-31 06:27 | Added [35] FeMo = 80,0 kg | 83413
604848 | 12311 | 1400 | 5 | 2008-08-31 06:27 | Added [48] FeV = 70,0 kg | 83413
604849 | 12311 | 1400 | 5 | 2008-08-31 06:27 | Added [41] FeSi = 30,0 kg | 83413
604850 | 12311 | 1400 | 5 | 2008-08-31 06:27 | Added [27] FeCrC = 1000,0 kg | 83413
604851 | 12311 | 1400 | 5 | 2008-08-31 06:27 | Added [10] Al bloki = 10,0 kg | 83413
604852 | 12311 | 1101 | 2 | 2008-08-31 06:29 | Celox measurment: Temperatura = 1488 °C, O2 = 0,0 ppm, C = 0,000 %, Al = 0,000 % | 83413
604853 | 12311 | 1252 | 3 | 2008-08-31 06:30 | Heating start 1000 kWh | 83413
604860 | 12311 | 1361 | 4 | 2008-08-31 06:40 | Zahteva za analizo z VPP na Spectro: 83413/ 5 e Obrovnik Boris | 83413
604861 | 12311 | 1362 | 4 | 2008-08-31 06:40 | Chemical analysis request at LFVD in chemical lab: 83413/ 9 Obrovnik Boris | 83413
604862 | 12311 | 1101 | 2 | 2008-08-31 06:40 | Celox measurment: Temperatura = 1521 °C, O2 = 0,0 ppm, C = 0,000 %, Al = 0,000 % | 83413
604863 | 12311 | 1252 | 3 | 2008-08-31 06:41 | Heating start 400 kWh | 83413
604865 | 12311 | 1400 | 5 | 2008-08-31 06:53 | Added [35] FeMo = 35,0 kg | 83413
604866 | 12311 | 1400 | 5 | 2008-08-31 06:53 | Added [48] FeV = 50,0 kg | 83413
604867 | 12311 | 1400 | 5 | 2008-08-31 06:53 | Added [41] FeSi = 30,0 kg | 83413
604868 | 12311 | 1400 | 5 | 2008-08-31 06:53 | Added [27] FeCrC = 45,0 kg | 83413
604869 | 12311 | 1400 | 5 | 2008-08-31 06:53 | Added [52] KARBORITmleti = 80,0 kg | 83413
604870 | 12311 | 1400 | 5 | 2008-08-31 06:53 | Added [13] CaO = 200,0 kg | 83413
604871 | 12311 | 1400 | 5 | 2008-08-31 06:53 | Added [12] BOKSIT = 50,0 kg | 83413
604864 | 12311 | 1251 | 3 | 2008-08-31 06:58 | Vacuum start | 83413
604872 | 12311 | 1254 | 3 | 2008-08-31 07:10 | Degassing start | 83413
604915 | 12312 | 1400 | 5 | 2008-08-31 07:30 | Added [13] CaO = 400,0 kg | 83414
604916 | 12312 | 1400 | 5 | 2008-08-31 07:30 | Added [12] BOKSIT = 100,0 kg | 83414
604873 | 12311 | 1253 | 3 | 2008-08-31 07:35 | Degassing stop | 83413
604874 | 12311 | 1400 | 5 | 2008-08-31 07:42 | Added [21] EPŽ žlindra = 150,0 kg | 83413
604875 | 12311 | 1101 | 2 | 2008-08-31 07:44 | Celox measurment: Temperatura = 1464 °C, O2 = 0,0 ppm, C = 0,000 %, Al = 0,000 % | 83413
604876 | 12311 | 1361 | 4 | 2008-08-31 07:44 | Zahteva za analizo z VPP na Spectro: 83413/ 6 e Obrovnik Boris | 83413
604877 | 12311 | 1362 | 4 | 2008-08-31 07:45 | Chemical analysis request at LFVD in chemical lab: 83413/10 Obrovnik Boris | 83413
604878 | 12311 | 1252 | 3 | 2008-08-31 07:46 | Heating start 200 kWh | 83413
604879 | 12311 | 1400 | 5 | 2008-08-31 07:58 | Added [35] FeMo = 25,0 kg | 83413
604880 | 12311 | 1400 | 5 | 2008-08-31 07:58 | Added [48] FeV = 15,0 kg | 83413
604881 | 12311 | 1400 | 5 | 2008-08-31 07:58 | Added [27] FeCrC = 100,0 kg | 83413
604882 | 12311 | 1400 | 5 | 2008-08-31 07:58 | Added [72] Al opl.zica = 3,3 kg | 83413
604883 | 12311 | 1101 | 2 | 2008-08-31 08:05 | Celox measurment: Temperatura = 1442 °C, O2 = 0,0 ppm, C = 0,000 %, Al = 0,000 % | 83413
604884 | 12311 | 1252 | 3 | 2008-08-31 08:06 | Heating start 500 kWh | 83413
604896 | 12312 | 1400 | 5 | 2008-08-31 08:10 | Added [48] FeV = 250,0 kg | 83414
604897 | 12312 | 1400 | 5 | 2008-08-31 08:10 | Added [41] FeSi = 70,0 kg | 83414
604898 | 12312 | 1400 | 5 | 2008-08-31 08:10 | Added [10] Al bloki = 5,0 kg | 83414
604899 | 12312 | 1400 | 5 | 2008-08-31 08:10 | Added [52] KARBORITmleti = 25,0 kg | 83414
604885 | 12311 | 1361 | 4 | 2008-08-31 08:12 | Zahteva za analizo z VPP na Spectro: 83413/ 7 e Obrovnik Boris | 83413
604900 | 12312 | 1400 | 5 | 2008-08-31 08:15 | Added [76] Kalcijev karbid = 50,0 kg | 83414
604886 | 12311 | 1101 | 2 | 2008-08-31 08:19 | Celox measurment: Temperatura = 1461 °C, O2 = 0,0 ppm, C = 0,000 %, Al = 0,000 % | 83413
604887 | 12311 | 1252 | 3 | 2008-08-31 08:19 | Heating start 200 kWh | 83413
604888 | 12311 | 1400 | 5 | 2008-08-31 08:23 | Added [72] Al opl.zica = 2,3 kg | 83413
604889 | 12311 | 1101 | 2 | 2008-08-31 08:28 | Celox measurment: Temperatura = 1461 °C, O2 = 0,0 ppm, C = 0,000 %, Al = 0,000 % | 83413
604890 | 12311 | 1400 | 5 | 2008-08-31 08:29 | Added [15] CASIfi13 = 16,5 kg | 83413
604891 | 12311 | 1362 | 4 | 2008-08-31 08:30 | Chemical analysis request at LFVD in chemical lab: 83413/ 0 Obrovnik Boris | 83413
604901 | 12312 | 1400 | 5 | 2008-08-31 08:33 | Added [52] KARBORITmleti = 25,0 kg | 83414
604902 | 12312 | 1400 | 5 | 2008-08-31 08:33 | Added [11] Al gran = 5,0 kg | 83414
604892 | 12311 | 1016 | 1 | 2008-08-31 08:33 | Heat stop 83413 | 83413
604893 | 12312 | 1015 | 1 | 2008-08-31 08:34 | Heat start 83414 | 83414
604905 | 12312 | 1400 | 5 | 2008-08-31 08:40 | Added [35] FeMo = 50,0 kg | 83414
604906 | 12312 | 1400 | 5 | 2008-08-31 08:40 | Added [48] FeV = 50,0 kg | 83414
604907 | 12312 | 1400 | 5 | 2008-08-31 08:40 | Added [41] FeSi = 35,0 kg | 83414
604903 | 12312 | 1101 | 2 | 2008-08-31 08:44 | Celox measurment: Temperatura = 1528 °C, O2 = 0,0 ppm, C = 0,000 %, Al = 0,000 % | 83414
604904 | 12312 | 1252 | 3 | 2008-08-31 08:45 | Heating start 300 kWh | 83414
604908 | 12312 | 1361 | 4 | 2008-08-31 08:51 | Zahteva za analizo z VPP na Spectro: 83414/ 5 e Obrovnik Boris | 83414
604910 | 12312 | 1400 | 5 | 2008-08-31 09:03 | Added [35] FeMo = 25,0 kg | 83414
604911 | 12312 | 1400 | 5 | 2008-08-31 09:03 | Added [27] FeCrC = 100,0 kg | 83414
604912 | 12312 | 1400 | 5 | 2008-08-31 09:03 | Added [52] KARBORITmleti = 25,0 kg | 83414
604909 | 12312 | 1251 | 3 | 2008-08-31 09:05 | Vacuum start | 83414
604913 | 12312 | 1254 | 3 | 2008-08-31 09:08 | Degassing start | 83414
604914 | 12312 | 1253 | 3 | 2008-08-31 09:33 | Degassing stop | 83414
604919 | 12312 | 1400 | 5 | 2008-08-31 09:35 | Added [12] BOKSIT = 150,0 kg | 83414
604920 | 12312 | 1101 | 2 | 2008-08-31 09:38 | Celox measurment: Temperatura = 1467 °C, O2 = 0,0 ppm, C = 0,000 %, Al = 0,000 % | 83414
604921 | 12312 | 1361 | 4 | 2008-08-31 09:38 | Zahteva za analizo z VPP na Spectro: 83414/ 6 e Obrovnik Boris | 83414
604922 | 12312 | 1362 | 4 | 2008-08-31 09:38 | Chemical analysis request at LFVD in chemical lab: 83414/10 Obrovnik Boris | 83414
604923 | 12312 | 1252 | 3 | 2008-08-31 09:55 | Heating start 200 kWh | 83414
604924 | 12312 | 1101 | 2 | 2008-08-31 10:05 | Celox measurment: Temperatura = 1451 °C, O2 = 0,0 ppm, C = 0,000 %, Al = 0,000 % | 83414
604925 | 12312 | 1252 | 3 | 2008-08-31 10:06 | Heating start 400 kWh | 83414
604926 | 12312 | 1361 | 4 | 2008-08-31 10:20 | Zahteva za analizo z VPP na Spectro: 83414/ 7 e Obrovnik Boris | 83414
604927 | 12312 | 1101 | 2 | 2008-08-31 10:20 | Celox measurment: Temperatura = 1468 °C, O2 = 0,0 ppm, C = 0,000 %, Al = 0,000 % | 83414
604928 | 12312 | 1101 | 2 | 2008-08-31 10:31 | Celox measurment: Temperatura = 1458 °C, O2 = 0,0 ppm, C = 0,000 %, Al = 0,000 % | 83414
604929 | 12312 | 1252 | 3 | 2008-08-31 10:32 | Heating start 200 kWh | 83414
604930 | 12312 | 1400 | 5 | 2008-08-31 10:37 | Added [15] CASIfi13 = 15,0 kg | 83414
604931 | 12312 | 1362 | 4 | 2008-08-31 10:38 | Chemical analysis request at LFVD in chemical lab: 83414/ 0 Obrovnik Boris | 83414
604932 | 12312 | 1016 | 1 | 2008-08-31 10:47 | Heat stop 83414 | 83414
605338 | 12322 | 1400 | 5 | 2008-09-01 07:24 | Added [13] CaO = 400,0 kg | 83424
605339 | 12322 | 1400 | 5 | 2008-09-01 07:24 | Added [12] BOKSIT = 80,0 kg | 83424
605354 | 12322 | 1015 | 1 | 2008-09-01 08:14 | Heat start 83424 | 83424
605357 | 12322 | 1101 | 2 | 2008-09-01 08:25 | Celox measurment: Temperatura = 1592 °C, O2 = 0,0 ppm, C = 0,000 %, Al = 0,000 % | 83424
605358 | 12322 | 1400 | 5 | 2008-09-01 08:27 | Added [35] FeMo = 60,0 kg | 83424
605359 | 12322 | 1400 | 5 | 2008-09-01 08:27 | Added [48] FeV = 65,0 kg | 83424
605360 | 12322 | 1400 | 5 | 2008-09-01 08:27 | Added [41] FeSi = 80,0 kg | 83424
605361 | 12322 | 1400 | 5 | 2008-09-01 08:27 | Added [27] FeCrC = 500,0 kg | 83424
605362 | 12322 | 1400 | 5 | 2008-09-01 08:27 | Added [10] Al bloki = 10,0 kg | 83424
605363 | 12322 | 1400 | 5 | 2008-09-01 08:27 | Added [52] KARBORITmleti = 90,0 kg | 83424
605364 | 12322 | 1400 | 5 | 2008-09-01 08:28 | Added [12] BOKSIT = 50,0 kg | 83424
605366 | 12322 | 1251 | 3 | 2008-09-01 08:30 | Vacuum start | 83424
605365 | 12322 | 1254 | 3 | 2008-09-01 08:33 | Degassing start | 83424
605367 | 12322 | 1253 | 3 | 2008-09-01 08:58 | Degassing stop | 83424
605368 | 12322 | 1101 | 2 | 2008-09-01 08:59 | Celox measurment: Temperatura = 1524 °C, O2 = 0,0 ppm, C = 0,000 %, Al = 0,000 % | 83424
605369 | 12322 | 1362 | 4 | 2008-09-01 09:01 | Chemical analysis request at LFVD in chemical lab: 83424/ 9 Ferk Jože | 83424
605370 | 12322 | 1361 | 4 | 2008-09-01 09:01 | Zahteva za analizo z VPP na Spectro: 83424/ 5 e Ferk Jože | 83424
605371 | 12322 | 1400 | 5 | 2008-09-01 09:01 | Added [21] EPŽ žlindra = 120,0 kg | 83424
605372 | 12322 | 1400 | 5 | 2008-09-01 09:13 | Added [35] FeMo = 30,0 kg | 83424
605373 | 12322 | 1400 | 5 | 2008-09-01 09:13 | Added [48] FeV = 30,0 kg | 83424
605374 | 12322 | 1400 | 5 | 2008-09-01 09:13 | Added [27] FeCrC = 240,0 kg | 83424
605375 | 12322 | 1400 | 5 | 2008-09-01 09:13 | Added [52] KARBORITmleti = 25,0 kg | 83424
605377 | 12322 | 1101 | 2 | 2008-09-01 09:18 | Celox measurment: Temperatura = 1492 °C, O2 = 0,0 ppm, C = 0,000 %, Al = 0,000 % | 83424
605378 | 12322 | 1400 | 5 | 2008-09-01 09:22 | Added [21] EPŽ žlindra = 100,0 kg | 83424
605379 | 12322 | 1101 | 2 | 2008-09-01 09:30 | Celox measurment: Temperatura = 1471 °C, O2 = 0,0 ppm, C = 0,000 %, Al = 0,000 % | 83424
605380 | 12322 | 1361 | 4 | 2008-09-01 09:32 | Zahteva za analizo z VPP na Spectro: 83424/ 7 e Ferk Jože | 83424
605381 | 12322 | 1101 | 2 | 2008-09-01 09:45 | Celox measurment: Temperatura = 1458 °C, O2 = 0,0 ppm, C = 0,000 %, Al = 0,000 % | 83424
605382 | 12322 | 1400 | 5 | 2008-09-01 09:49 | Added [15] CASIfi13 = 16,5 kg | 83424
605383 | 12322 | 1362 | 4 | 2008-09-01 09:50 | Chemical analysis request at LFVD in chemical lab: 83424/ 0 Ferk Jože | 83424
605384 | 12322 | 1016 | 1 | 2008-09-01 09:55 | Heat stop 83424 | 83424
605450 | 12325 | 1400 | 5 | 2008-09-02 18:18 | Added [13] CaO = 350,0 kg | 83427
605451 | 12325 | 1400 | 5 | 2008-09-02 18:18 | Added [12] BOKSIT = 90,0 kg | 83427
605477 | 12325 | 1400 | 5 | 2008-09-02 19:45 | Added [48] FeV = 350,0 kg | 83427
605484 | 12325 | 1400 | 5 | 2008-09-02 19:45 | Added [52] KARBORITmleti = 150,0 kg | 83427
605478 | 12325 | 1400 | 5 | 2008-09-02 19:48 | Added [76] Kalcijev karbid = 50,0 kg | 83427
605481 | 12325 | 1015 | 1 | 2008-09-02 19:51 | Heat start 83427 | 83427
605485 | 12325 | 1400 | 5 | 2008-09-02 20:05 | Added [48] FeV = 90,0 kg | 83427
605486 | 12325 | 1400 | 5 | 2008-09-02 20:05 | Added [41] FeSi = 60,0 kg | 83427
605487 | 12325 | 1400 | 5 | 2008-09-02 20:05 | Added [27] FeCrC = 250,0 kg | 83427
605488 | 12325 | 1400 | 5 | 2008-09-02 20:05 | Added [10] Al bloki = 7,0 kg | 83427
605489 | 12325 | 1400 | 5 | 2008-09-02 20:05 | Added [52] KARBORITmleti = 35,0 kg | 83427
605490 | 12326 | 1400 | 5 | 2008-09-02 20:07 | Added [13] CaO = 300,0 kg | 83428
605491 | 12326 | 1400 | 5 | 2008-09-02 20:07 | Added [12] BOKSIT = 80,0 kg | 83428
605492 | 12325 | 1101 | 2 | 2008-09-02 20:08 | Celox measurment: Temperatura = 1514 °C, O2 = 0,0 ppm, C = 0,000 %, Al = 0,000 % | 83427
605493 | 12325 | 1252 | 3 | 2008-09-02 20:09 | Heating start 500 kWh | 83427
605494 | 12325 | 1361 | 4 | 2008-09-02 20:14 | Zahteva za analizo z VPP na Spectro: 83427/ 5 e Kotnik Marijan | 83427
605495 | 12325 | 1400 | 5 | 2008-09-02 20:19 | Added [35] FeMo = 10,0 kg | 83427
605496 | 12325 | 1400 | 5 | 2008-09-02 20:19 | Added [48] FeV = 10,0 kg | 83427
605497 | 12325 | 1400 | 5 | 2008-09-02 20:19 | Added [33] FeMnC = 15,0 kg | 83427
605498 | 12325 | 1400 | 5 | 2008-09-02 20:19 | Added [41] FeSi = 10,0 kg | 83427
605499 | 12325 | 1400 | 5 | 2008-09-02 20:19 | Added [27] FeCrC = 60,0 kg | 83427
605500 | 12325 | 1400 | 5 | 2008-09-02 20:19 | Added [52] KARBORITmleti = 20,0 kg | 83427
605501 | 12325 | 1400 | 5 | 2008-09-02 20:21 | Added [13] CaO = 100,0 kg | 83427
605502 | 12325 | 1251 | 3 | 2008-09-02 20:23 | Vacuum start | 83427
605504 | 12325 | 1254 | 3 | 2008-09-02 20:27 | Degassing start | 83427
605503 | 12325 | 1253 | 3 | 2008-09-02 20:28 | Degassing stop | 83427
605505 | 12325 | 1253 | 3 | 2008-09-02 20:53 | Degassing stop | 83427
605506 | 12325 | 1361 | 4 | 2008-09-02 20:54 | Zahteva za analizo z VPP na Spectro: 83427/ 6 e Kotnik Marijan | 83427
605507 | 12325 | 1362 | 4 | 2008-09-02 20:54 | Chemical analysis request at LFVD in chemical lab: 83427/10 Kotnik Marijan | 83427
605508 | 12325 | 1101 | 2 | 2008-09-02 20:57 | Celox measurment: Temperatura = 1464 °C, O2 = 0,0 ppm, C = 0,000 %, Al = 0,000 % | 83427
605509 | 12325 | 1252 | 3 | 2008-09-02 21:06 | Heating start 300 kWh | 83427
605511 | 12325 | 1400 | 5 | 2008-09-02 21:09 | Added [48] FeV = 5,0 kg | 83427
605512 | 12325 | 1400 | 5 | 2008-09-02 21:09 | Added [27] FeCrC = 60,0 kg | 83427
605513 | 12325 | 1400 | 5 | 2008-09-02 21:09 | Added [26] FeCrA = 30,0 kg | 83427
605514 | 12325 | 1400 | 5 | 2008-09-02 21:09 | Added [72] Al opl.zica = 5,8 kg | 83427
605510 | 12325 | 1101 | 2 | 2008-09-02 21:14 | Celox measurment: Temperatura = 1462 °C, O2 = 0,0 ppm, C = 0,000 %, Al = 0,000 % | 83427
605515 | 12325 | 1252 | 3 | 2008-09-02 21:16 | Heating start 400 kWh | 83427
605516 | 12326 | 1400 | 5 | 2008-09-02 21:25 | Added [48] FeV = 120,0 kg | 83428
605524 | 12326 | 1400 | 5 | 2008-09-02 21:25 | Added [10] Al bloki = 5,0 kg | 83428
605525 | 12326 | 1400 | 5 | 2008-09-02 21:25 | Added [52] KARBORITmleti = 75,0 kg | 83428
605518 | 12325 | 1400 | 5 | 2008-09-02 21:26 | Added [15] CASIfi13 = 15,0 kg | 83427
605517 | 12326 | 1400 | 5 | 2008-09-02 21:27 | Added [76] Kalcijev karbid = 50,0 kg | 83428
605519 | 12325 | 1362 | 4 | 2008-09-02 21:31 | Chemical analysis request at LFVD in chemical lab: 83427/ 0 Kotnik Marijan | 83427
605520 | 12325 | 1016 | 1 | 2008-09-02 21:31 | Heat stop 83427 | 83427
605521 | 12326 | 1015 | 1 | 2008-09-02 21:32 | Heat start 83428 | 83428
605526 | 12326 | 1400 | 5 | 2008-09-02 21:40 | Added [35] FeMo = 20,0 kg | 83428
605527 | 12326 | 1400 | 5 | 2008-09-02 21:40 | Added [48] FeV = 65,0 kg | 83428
605528 | 12326 | 1400 | 5 | 2008-09-02 21:40 | Added [33] FeMnC = 40,0 kg | 83428
605529 | 12326 | 1400 | 5 | 2008-09-02 21:40 | Added [41] FeSi = 95,0 kg | 83428
605530 | 12326 | 1400 | 5 | 2008-09-02 21:40 | Added [27] FeCrC = 120,0 kg | 83428
605531 | 12326 | 1400 | 5 | 2008-09-02 21:42 | Added [10] Al bloki = 5,0 kg | 83428
605532 | 12326 | 1101 | 2 | 2008-09-02 21:45 | Celox measurment: Temperatura = 1520 °C, O2 = 0,0 ppm, C = 0,000 %, Al = 0,000 % | 83428
605533 | 12326 | 1252 | 3 | 2008-09-02 21:45 | Heating start 500 kWh | 83428
605534 | 12326 | 1101 | 2 | 2008-09-02 21:53 | Celox measurment: Temperatura = 1532 °C, O2 = 0,0 ppm, C = 0,000 %, Al = 0,000 % | 83428
605535 | 12326 | 1362 | 4 | 2008-09-02 21:53 | Chemical analysis request at LFVD in chemical lab: 83428/ 9 Gorensek Peter | 83428
605536 | 12326 | 1361 | 4 | 2008-09-02 21:53 | Zahteva za analizo z VPP na Spectro: 83428/ 5 e Gorensek Peter | 83428
605537 | 12326 | 1400 | 5 | 2008-09-02 22:10 | Added [35] FeMo = 28,0 kg | 83428
605538 | 12326 | 1400 | 5 | 2008-09-02 22:10 | Added [48] FeV = 20,0 kg | 83428
605539 | 12326 | 1400 | 5 | 2008-09-02 22:10 | Added [26] FeCrA = 195,0 kg | 83428
605540 | 12326 | 1400 | 5 | 2008-09-02 22:10 | Added [10] Al bloki = 3,0 kg | 83428
605541 | 12326 | 1400 | 5 | 2008-09-02 22:11 | Added [13] CaO = 150,0 kg | 83428
605542 | 12326 | 1251 | 3 | 2008-09-02 22:13 | Vacuum start | 83428
605543 | 12326 | 1254 | 3 | 2008-09-02 22:16 | Degassing start | 83428
605544 | 12326 | 1253 | 3 | 2008-09-02 22:41 | Degassing stop | 83428
605545 | 12326 | 1101 | 2 | 2008-09-02 22:45 | Celox measurment: Temperatura = 1457 °C, O2 = 0,0 ppm, C = 0,000 %, Al = 0,000 % | 83428
605546 | 12326 | 1362 | 4 | 2008-09-02 22:45 | Chemical analysis request at LFVD in chemical lab: 83428/10 Gorensek Peter | 83428
605547 | 12326 | 1361 | 4 | 2008-09-02 22:45 | Zahteva za analizo z VPP na Spectro: 83428/ 6 e Gorensek Peter | 83428
605548 | 12326 | 1252 | 3 | 2008-09-02 22:46 | Heating start 300 kWh | 83428
605549 | 12326 | 1400 | 5 | 2008-09-02 23:01 | Added [72] Al opl.zica = 2,3 kg | 83428
605550 | 12326 | 1101 | 2 | 2008-09-02 23:04 | Celox measurment: Temperatura = 1455 °C, O2 = 0,0 ppm, C = 0,000 %, Al = 0,000 % | 83428
605551 | 12326 | 1252 | 3 | 2008-09-02 23:05 | Heating start 300 kWh | 83428
605552 | 12326 | 1101 | 2 | 2008-09-02 23:13 | Celox measurment: Temperatura = 1466 °C, O2 = 0,0 ppm, C = 0,000 %, Al = 0,000 % | 83428
605553 | 12326 | 1400 | 5 | 2008-09-02 23:18 | Added [15] CASIfi13 = 14,3 kg | 83428
605554 | 12326 | 1362 | 4 | 2008-09-02 23:19 | Chemical analysis request at LFVD in chemical lab: 83428/ 0 Gorensek Peter | 83428
605555 | 12326 | 1101 | 2 | 2008-09-02 23:20 | Celox measurment: Temperatura = 1453 °C, O2 = 0,0 ppm, C = 0,000 %, Al = 0,000 % | 83428
605556 | 12326 | 1016 | 1 | 2008-09-02 23:24 | Heat stop 83428 | 83428
606067 | 12339 | 1400 | 5 | 2008-09-04 07:38 | Added [13] CaO = 400,0 kg | 83441
606068 | 12339 | 1400 | 5 | 2008-09-04 07:38 | Added [12] BOKSIT = 100,0 kg | 83441
606095 | 12339 | 1400 | 5 | 2008-09-04 08:10 | Added [10] Al bloki = 5,0 kg | 83441
606096 | 12339 | 1400 | 5 | 2008-09-04 08:10 | Added [52] KARBORITmleti = 75,0 kg | 83441
606097 | 12339 | 1400 | 5 | 2008-09-04 08:13 | Added [76] Kalcijev karbid = 50,0 kg | 83441
606086 | 12339 | 1015 | 1 | 2008-09-04 08:24 | Heat start 83441 | 83441
606087 | 12339 | 1400 | 5 | 2008-09-04 08:34 | Added [35] FeMo = 40,0 kg | 83441
606088 | 12339 | 1400 | 5 | 2008-09-04 08:34 | Added [48] FeV = 330,0 kg | 83441
606089 | 12339 | 1400 | 5 | 2008-09-04 08:34 | Added [64] SiMn = 70,0 kg | 83441
606090 | 12339 | 1400 | 5 | 2008-09-04 08:34 | Added [41] FeSi = 70,0 kg | 83441
606091 | 12339 | 1400 | 5 | 2008-09-04 08:34 | Added [27] FeCrC = 150,0 kg | 83441
606092 | 12339 | 1400 | 5 | 2008-09-04 08:34 | Added [10] Al bloki = 10,0 kg | 83441
606093 | 12339 | 1101 | 2 | 2008-09-04 08:37 | Celox measurment: Temperatura = 1524 °C, O2 = 0,0 ppm, C = 0,000 %, Al = 0,000 % | 83441
606094 | 12339 | 1252 | 3 | 2008-09-04 08:37 | Heating start 800 kWh | 83441
606100 | 12339 | 1101 | 2 | 2008-09-04 08:46 | Celox measurment: Temperatura = 1548 °C, O2 = 0,0 ppm, C = 0,000 %, Al = 0,000 % | 83441
606101 | 12339 | 1361 | 4 | 2008-09-04 08:46 | Zahteva za analizo z VPP na Spectro: 83441/ 5 e Ferk Jože | 83441
606103 | 12339 | 1400 | 5 | 2008-09-04 08:50 | Added [35] FeMo = 30,0 kg | 83441
606104 | 12339 | 1400 | 5 | 2008-09-04 08:50 | Added [48] FeV = 30,0 kg | 83441
606105 | 12339 | 1400 | 5 | 2008-09-04 08:50 | Added [27] FeCrC = 140,0 kg | 83441
606106 | 12339 | 1400 | 5 | 2008-09-04 08:50 | Added [52] KARBORITmleti = 40,0 kg | 83441
606102 | 12339 | 1251 | 3 | 2008-09-04 08:53 | Vacuum start | 83441
606107 | 12339 | 1254 | 3 | 2008-09-04 08:57 | Degassing start | 83441
606108 | 12339 | 1253 | 3 | 2008-09-04 09:23 | Degassing stop | 83441
606109 | 12339 | 1362 | 4 | 2008-09-04 09:25 | Chemical analysis request at LFVD in chemical lab: 83441/10 Ferk Jože | 83441
606110 | 12339 | 1361 | 4 | 2008-09-04 09:25 | Zahteva za analizo z VPP na Spectro: 83441/ 6 e Ferk Jože | 83441
606111 | 12339 | 1101 | 2 | 2008-09-04 09:29 | Celox measurment: Temperatura = 1485 °C, O2 = 0,0 ppm, C = 0,000 %, Al = 0,000 % | 83441
606112 | 12339 | 1101 | 2 | 2008-09-04 09:41 | Celox measurment: Temperatura = 1475 °C, O2 = 0,0 ppm, C = 0,000 %, Al = 0,000 % | 83441
606113 | 12339 | 1400 | 5 | 2008-09-04 09:46 | Added [17] Cfi13 = 21,8 kg | 83441
606114 | 12339 | 1400 | 5 | 2008-09-04 09:46 | Added [72] Al opl.zica = 2,9 kg | 83441
606115 | 12339 | 1101 | 2 | 2008-09-04 09:49 | Celox measurment: Temperatura = 1470 °C, O2 = 0,0 ppm, C = 0,000 %, Al = 0,000 % | 83441
606116 | 12339 | 1400 | 5 | 2008-09-04 09:51 | Added [15] CASIfi13 = 15,3 kg | 83441
606117 | 12339 | 1362 | 4 | 2008-09-04 09:52 | Chemical analysis request at LFVD in chemical lab: 83441/ 0 Ferk Jože | 83441
606118 | 12339 | 1016 | 1 | 2008-09-04 09:56 | Heat stop 83441 | 83441
606136 | 12341 | 1400 | 5 | 2008-09-04 15:07 | Added [13] CaO = 400,0 kg | 83443
606137 | 12341 | 1400 | 5 | 2008-09-04 15:07 | Added [12] BOKSIT = 100,0 kg | 83443
606166 | 12341 | 1400 | 5 | 2008-09-04 16:02 | Added [35] FeMo = 60,0 kg | 83443
606167 | 12341 | 1400 | 5 | 2008-09-04 16:02 | Added [48] FeV = 145,0 kg | 83443
606168 | 12341 | 1400 | 5 | 2008-09-04 16:02 | Added [27] FeCrC = 800,0 kg | 83443
606169 | 12341 | 1400 | 5 | 2008-09-04 16:02 | Added [52] KARBORITmleti = 50,0 kg | 83443
606170 | 12341 | 1400 | 5 | 2008-09-04 16:10 | Added [76] Kalcijev karbid = 50,0 kg | 83443
606165 | 12341 | 1015 | 1 | 2008-09-04 16:20 | Heat start 83443 | 83443
606171 | 12341 | 1101 | 2 | 2008-09-04 16:30 | Celox measurment: Temperatura = 1506 °C, O2 = 0,0 ppm, C = 0,000 %, Al = 0,000 % | 83443
606172 | 12341 | 1400 | 5 | 2008-09-04 16:32 | Added [41] FeSi = 90,0 kg | 83443
606173 | 12341 | 1400 | 5 | 2008-09-04 16:32 | Added [27] FeCrC = 300,0 kg | 83443
606174 | 12341 | 1252 | 3 | 2008-09-04 16:35 | Heating start 1000 kWh | 83443
606177 | 12341 | 1362 | 4 | 2008-09-04 16:47 | Chemical analysis request at LFVD in chemical lab: 83443/ 9 Ramot Ivan | 83443
606178 | 12341 | 1101 | 2 | 2008-09-04 16:47 | Celox measurment: Temperatura = 1521 °C, O2 = 0,0 ppm, C = 0,000 %, Al = 0,000 % | 83443
606179 | 12341 | 1252 | 3 | 2008-09-04 16:47 | Heating start 400 kWh | 83443
606181 | 12341 | 1400 | 5 | 2008-09-04 17:04 | Added [35] FeMo = 110,0 kg | 83443
606182 | 12341 | 1400 | 5 | 2008-09-04 17:04 | Added [48] FeV = 40,0 kg | 83443
606183 | 12341 | 1400 | 5 | 2008-09-04 17:04 | Added [33] FeMnC = 30,0 kg | 83443
606184 | 12341 | 1400 | 5 | 2008-09-04 17:04 | Added [27] FeCrC = 210,0 kg | 83443
606185 | 12341 | 1400 | 5 | 2008-09-04 17:04 | Added [52] KARBORITmleti = 80,0 kg | 83443
606186 | 12341 | 1400 | 5 | 2008-09-04 17:05 | Added [12] BOKSIT = 50,0 kg | 83443
606187 | 12341 | 1400 | 5 | 2008-09-04 17:05 | Added [13] CaO = 200,0 kg | 83443
606180 | 12341 | 1251 | 3 | 2008-09-04 17:07 | Vacuum start | 83443
606188 | 12341 | 1254 | 3 | 2008-09-04 17:11 | Degassing start | 83443
606189 | 12341 | 1253 | 3 | 2008-09-04 17:38 | Degassing stop | 83443
606190 | 12341 | 1361 | 4 | 2008-09-04 17:40 | Zahteva za analizo z VPP na Spectro: 83443/ 6 e Ramot Ivan | 83443
606191 | 12341 | 1362 | 4 | 2008-09-04 17:40 | Chemical analysis request at LFVD in chemical lab: 83443/10 Ramot Ivan | 83443
606192 | 12341 | 1101 | 2 | 2008-09-04 17:44 | Celox measurment: Temperatura = 1456 °C, O2 = 0,0 ppm, C = 0,000 %, Al = 0,000 % | 83443
606193 | 12341 | 1252 | 3 | 2008-09-04 17:54 | Heating start 500 kWh | 83443
606194 | 12341 | 1101 | 2 | 2008-09-04 17:59 | Celox measurment: Temperatura = 1458 °C, O2 = 0,0 ppm, C = 0,000 %, Al = 0,000 % | 83443
606196 | 12341 | 1400 | 5 | 2008-09-04 18:00 | Added [17] Cfi13 = 8,7 kg | 83443
606195 | 12341 | 1252 | 3 | 2008-09-04 18:01 | Heating start 300 kWh | 83443
606197 | 12341 | 1252 | 3 | 2008-09-04 18:21 | Heating start 500 kWh | 83443
606198 | 12341 | 1101 | 2 | 2008-09-04 18:26 | Celox measurment: Temperatura = 1487 °C, O2 = 0,0 ppm, C = 0,000 %, Al = 0,000 % | 83443
606199 | 12341 | 1400 | 5 | 2008-09-04 18:32 | Added [15] CASIfi13 = 15,3 kg | 83443
606200 | 12341 | 1362 | 4 | 2008-09-04 18:35 | Chemical analysis request at LFVD in chemical lab: 83443/ 0 Ramot Ivan | 83443
606201 | 12341 | 1016 | 1 | 2008-09-04 18:38 | Heat stop 83443 | 83443
606474 | 12348 | 1400 | 5 | 2008-09-05 07:00 | Added [13] CaO = 400,0 kg | 83450
606475 | 12348 | 1400 | 5 | 2008-09-05 07:00 | Added [12] BOKSIT = 100,0 kg | 83450
606484 | 12348 | 1400 | 5 | 2008-09-05 07:45 | Added [10] Al bloki = 5,0 kg | 83450
606485 | 12348 | 1400 | 5 | 2008-09-05 07:45 | Added [52] KARBORITmleti = 350,0 kg | 83450
606472 | 12348 | 1400 | 5 | 2008-09-05 07:45 | Added [48] FeV = 300,0 kg | 83450
606473 | 12348 | 1400 | 5 | 2008-09-05 07:48 | Added [76] Kalcijev karbid = 50,0 kg | 83450
606489 | 12348 | 1015 | 1 | 2008-09-05 08:12 | Heat start 83450 | 83450
606492 | 12348 | 1101 | 2 | 2008-09-05 08:18 | Celox measurment: Temperatura = 1492 °C, O2 = 0,0 ppm, C = 0,000 %, Al = 0,000 % | 83450
606493 | 12348 | 1400 | 5 | 2008-09-05 08:20 | Added [35] FeMo = 75,0 kg | 83450
606494 | 12348 | 1400 | 5 | 2008-09-05 08:20 | Added [33] FeMnC = 60,0 kg | 83450
606495 | 12348 | 1400 | 5 | 2008-09-05 08:20 | Added [41] FeSi = 115,0 kg | 83450
606496 | 12348 | 1400 | 5 | 2008-09-05 08:20 | Added [27] FeCrC = 100,0 kg | 83450
606497 | 12348 | 1400 | 5 | 2008-09-05 08:20 | Added [10] Al bloki = 4,0 kg | 83450
606498 | 12348 | 1400 | 5 | 2008-09-05 08:20 | Added [52] KARBORITmleti = 50,0 kg | 83450
606499 | 12348 | 1101 | 2 | 2008-09-05 08:23 | Celox measurment: Temperatura = 1481 °C, O2 = 0,0 ppm, C = 0,000 %, Al = 0,000 % | 83450
606500 | 12348 | 1252 | 3 | 2008-09-05 08:24 | Heating start 1700 kWh | 83450
606501 | 12348 | 1361 | 4 | 2008-09-05 08:39 | Zahteva za analizo z VPP na Spectro: 83450/ 5 e Kotnik Marijan | 83450
606502 | 12348 | 1101 | 2 | 2008-09-05 08:39 | Celox measurment: Temperatura = 1554 °C, O2 = 0,0 ppm, C = 0,000 %, Al = 0,000 % | 83450
606503 | 12348 | 1400 | 5 | 2008-09-05 08:43 | Added [48] FeV = 80,0 kg | 83450
606504 | 12348 | 1400 | 5 | 2008-09-05 08:43 | Added [33] FeMnC = 20,0 kg | 83450
606505 | 12348 | 1400 | 5 | 2008-09-05 08:43 | Added [41] FeSi = 20,0 kg | 83450
606506 | 12348 | 1400 | 5 | 2008-09-05 08:43 | Added [27] FeCrC = 70,0 kg | 83450
606507 | 12348 | 1400 | 5 | 2008-09-05 08:43 | Added [52] KARBORITmleti = 10,0 kg | 83450
606508 | 12348 | 1400 | 5 | 2008-09-05 08:47 | Added [13] CaO = 100,0 kg | 83450
606509 | 12348 | 1251 | 3 | 2008-09-05 08:49 | Vacuum start | 83450
606510 | 12348 | 1254 | 3 | 2008-09-05 08:53 | Degassing start | 83450
606511 | 12348 | 1253 | 3 | 2008-09-05 09:19 | Degassing stop | 83450
606512 | 12348 | 1361 | 4 | 2008-09-05 09:20 | Zahteva za analizo z VPP na Spectro: 83450/ 6 e Kotnik Marijan | 83450
606513 | 12348 | 1362 | 4 | 2008-09-05 09:20 | Chemical analysis request at LFVD in chemical lab: 83450/10 Kotnik Marijan | 83450
606514 | 12348 | 1400 | 5 | 2008-09-05 09:21 | Added [12] BOKSIT = 40,0 kg | 83450
606515 | 12348 | 1400 | 5 | 2008-09-05 09:21 | Added [21] EPŽ žlindra = 120,0 kg | 83450
606516 | 12348 | 1101 | 2 | 2008-09-05 09:24 | Celox measurment: Temperatura = 1499 °C, O2 = 0,0 ppm, C = 0,000 %, Al = 0,000 % | 83450
606517 | 12348 | 1111 | 2 | 2008-09-05 09:31 | Hydris meritev: H2 = 1,60 ppm, PBL = 1419 hPa, PSU = 669 hPa | 83450
606518 | 12348 | 1400 | 5 | 2008-09-05 09:41 | Added [35] FeMo = 20,0 kg | 83450
606519 | 12348 | 1400 | 5 | 2008-09-05 09:41 | Added [48] FeV = 5,0 kg | 83450
606520 | 12348 | 1400 | 5 | 2008-09-05 09:41 | Added [27] FeCrC = 30,0 kg | 83450
606521 | 12348 | 1400 | 5 | 2008-09-05 09:41 | Added [17] Cfi13 = 20,3 kg | 83450
606522 | 12348 | 1400 | 5 | 2008-09-05 09:41 | Added [72] Al opl.zica = 2,9 kg | 83450
606523 | 12348 | 1400 | 5 | 2008-09-05 09:42 | Added [33] FeMnC = 15,0 kg | 83450
606524 | 12348 | 1101 | 2 | 2008-09-05 09:45 | Celox measurment: Temperatura = 1479 °C, O2 = 0,0 ppm, C = 0,000 %, Al = 0,000 % | 83450
606525 | 12348 | 1400 | 5 | 2008-09-05 09:47 | Added [15] CASIfi13 = 23,5 kg | 83450
606526 | 12348 | 1362 | 4 | 2008-09-05 09:48 | Chemical analysis request at LFVD in chemical lab: 83450/ 0 Kotnik Marijan | 83450
606527 | 12348 | 1101 | 2 | 2008-09-05 09:53 | Celox measurment: Temperatura = 1467 °C, O2 = 0,0 ppm, C = 0,000 %, Al = 0,000 % | 83450
606528 | 12348 | 1016 | 1 | 2008-09-05 09:55 | Heat stop 83450 | 83450
606529 | 12349 | 1400 | 5 | 2008-09-05 12:47 | Added [13] CaO = 350,0 kg | 83451
606530 | 12349 | 1400 | 5 | 2008-09-05 12:47 | Added [12] BOKSIT = 90,0 kg | 83451
606534 | 12349 | 1400 | 5 | 2008-09-05 14:02 | Added [48] FeV = 370,0 kg | 83451
606535 | 12349 | 1400 | 5 | 2008-09-05 14:02 | Added [10] Al bloki = 5,0 kg | 83451
606536 | 12349 | 1400 | 5 | 2008-09-05 14:02 | Added [52] KARBORITmleti = 250,0 kg | 83451
606537 | 12349 | 1400 | 5 | 2008-09-05 14:10 | Added [76] Kalcijev karbid = 50,0 kg | 83451
606533 | 12349 | 1015 | 1 | 2008-09-05 14:14 | Heat start 83451 | 83451
606539 | 12349 | 1400 | 5 | 2008-09-05 14:20 | Added [48] FeV = 40,0 kg | 83451
606540 | 12349 | 1400 | 5 | 2008-09-05 14:20 | Added [41] FeSi = 100,0 kg | 83451
606541 | 12349 | 1400 | 5 | 2008-09-05 14:20 | Added [27] FeCrC = 150,0 kg | 83451
606538 | 12349 | 1101 | 2 | 2008-09-05 14:21 | Celox measurment: Temperatura = 1533 °C, O2 = 0,0 ppm, C = 0,000 %, Al = 0,000 % | 83451
606542 | 12349 | 1252 | 3 | 2008-09-05 14:24 | Heating start 800 kWh | 83451
606543 | 12349 | 1101 | 2 | 2008-09-05 14:32 | Celox measurment: Temperatura = 1538 °C, O2 = 0,0 ppm, C = 0,000 %, Al = 0,000 % | 83451
606544 | 12349 | 1361 | 4 | 2008-09-05 14:32 | Zahteva za analizo z VPP na Spectro: 83451/ 5 e Adam Maks | 83451
606545 | 12349 | 1252 | 3 | 2008-09-05 14:32 | Heating start 200 kWh | 83451
606546 | 12349 | 1400 | 5 | 2008-09-05 14:37 | Added [35] FeMo = 75,0 kg | 83451
606547 | 12349 | 1400 | 5 | 2008-09-05 14:37 | Added [48] FeV = 35,0 kg | 83451
606548 | 12349 | 1400 | 5 | 2008-09-05 14:37 | Added [41] FeSi = 30,0 kg | 83451
606549 | 12349 | 1400 | 5 | 2008-09-05 14:37 | Added [27] FeCrC = 400,0 kg | 83451
606550 | 12349 | 1400 | 5 | 2008-09-05 14:37 | Added [10] Al bloki = 5,0 kg | 83451
606551 | 12349 | 1400 | 5 | 2008-09-05 14:37 | Added [52] KARBORITmleti = 10,0 kg | 83451
606552 | 12349 | 1400 | 5 | 2008-09-05 14:39 | Added [12] BOKSIT = 40,0 kg | 83451
606553 | 12349 | 1400 | 5 | 2008-09-05 14:39 | Added [13] CaO = 200,0 kg | 83451
606554 | 12349 | 1251 | 3 | 2008-09-05 14:41 | Vacuum start | 83451
606557 | 12349 | 1254 | 3 | 2008-09-05 14:45 | Degassing start | 83451
606558 | 12349 | 1253 | 3 | 2008-09-05 15:14 | Degassing stop | 83451
606559 | 12349 | 1361 | 4 | 2008-09-05 15:17 | Zahteva za analizo z VPP na Spectro: 83451/ 6 e Adam Maks | 83451
606560 | 12349 | 1362 | 4 | 2008-09-05 15:17 | Chemical analysis request at LFVD in chemical lab: 83451/10 Adam Maks | 83451
606561 | 12349 | 1101 | 2 | 2008-09-05 15:17 | Celox measurment: Temperatura = 1456 °C, O2 = 0,0 ppm, C = 0,000 %, Al = 0,000 % | 83451
606562 | 12349 | 1400 | 5 | 2008-09-05 15:29 | Added [35] FeMo = 18,0 kg | 83451
606563 | 12349 | 1400 | 5 | 2008-09-05 15:29 | Added [48] FeV = 25,0 kg | 83451
606564 | 12349 | 1400 | 5 | 2008-09-05 15:29 | Added [17] Cfi13 = 26,1 kg | 83451
606565 | 12349 | 1400 | 5 | 2008-09-05 15:29 | Added [72] Al opl.zica = 3,5 kg | 83451
606566 | 12349 | 1101 | 2 | 2008-09-05 15:34 | Celox measurment: Temperatura = 1441 °C, O2 = 0,0 ppm, C = 0,000 %, Al = 0,000 % | 83451
606567 | 12349 | 1252 | 3 | 2008-09-05 15:35 | Heating start 600 kWh | 83451
606568 | 12349 | 1101 | 2 | 2008-09-05 15:42 | Celox measurment: Temperatura = 1464 °C, O2 = 0,0 ppm, C = 0,000 %, Al = 0,000 % | 83451
606569 | 12349 | 1252 | 3 | 2008-09-05 15:42 | Heating start 300 kWh | 83451
606570 | 12349 | 1400 | 5 | 2008-09-05 15:45 | Added [15] CASIfi13 = 15,5 kg | 83451
606571 | 12349 | 1362 | 4 | 2008-09-05 15:45 | Chemical analysis request at LFVD in chemical lab: 83451/ 0 Adam Maks | 83451
606572 | 12349 | 1016 | 1 | 2008-09-05 15:53 | Heat stop 83451 | 83451
606639 | 12352 | 1400 | 5 | 2008-09-05 19:02 | Added [13] CaO = 300,0 kg | 83454
606640 | 12352 | 1400 | 5 | 2008-09-05 19:02 | Added [12] BOKSIT = 70,0 kg | 83454
606665 | 12352 | 1400 | 5 | 2008-09-05 20:10 | Added [48] FeV = 300,0 kg | 83454
606666 | 12352 | 1400 | 5 | 2008-09-05 20:10 | Added [27] FeCrC = 700,0 kg | 83454
606667 | 12352 | 1400 | 5 | 2008-09-05 20:12 | Added [76] Kalcijev karbid = 50,0 kg | 83454
606675 | 12352 | 1015 | 1 | 2008-09-05 20:38 | Heat start 83454 | 83454
606676 | 12352 | 1101 | 2 | 2008-09-05 20:47 | Celox measurment: Temperatura = 1479 °C, O2 = 0,0 ppm, C = 0,000 %, Al = 0,000 % | 83454
606677 | 12352 | 1400 | 5 | 2008-09-05 20:47 | Added [35] FeMo = 90,0 kg | 83454
606678 | 12352 | 1400 | 5 | 2008-09-05 20:47 | Added [41] FeSi = 50,0 kg | 83454
606679 | 12352 | 1400 | 5 | 2008-09-05 20:47 | Added [27] FeCrC = 600,0 kg | 83454
606680 | 12352 | 1252 | 3 | 2008-09-05 20:50 | Heating start 1300 kWh | 83454
606683 | 12352 | 1101 | 2 | 2008-09-05 21:04 | Celox measurment: Temperatura = 1506 °C, O2 = 0,0 ppm, C = 0,000 %, Al = 0,000 % | 83454
606684 | 12352 | 1361 | 4 | 2008-09-05 21:04 | Zahteva za analizo z VPP na Spectro: 83454/ 5 e Adam Maks | 83454
606685 | 12352 | 1252 | 3 | 2008-09-05 21:04 | Heating start 400 kWh | 83454
606686 | 12352 | 1400 | 5 | 2008-09-05 21:09 | Added [35] FeMo = 25,0 kg | 83454
606687 | 12352 | 1400 | 5 | 2008-09-05 21:09 | Added [48] FeV = 40,0 kg | 83454
606688 | 12352 | 1400 | 5 | 2008-09-05 21:09 | Added [27] FeCrC = 80,0 kg | 83454
606689 | 12352 | 1400 | 5 | 2008-09-05 21:09 | Added [10] Al bloki = 5,0 kg | 83454
606690 | 12352 | 1400 | 5 | 2008-09-05 21:09 | Added [52] KARBORITmleti = 43,0 kg | 83454
606691 | 12352 | 1400 | 5 | 2008-09-05 21:11 | Added [12] BOKSIT = 30,0 kg | 83454
606692 | 12352 | 1400 | 5 | 2008-09-05 21:11 | Added [13] CaO = 200,0 kg | 83454
606693 | 12352 | 1251 | 3 | 2008-09-05 21:15 | Vacuum start | 83454
606694 | 12352 | 1254 | 3 | 2008-09-05 21:20 | Degassing start | 83454
606695 | 12352 | 1253 | 3 | 2008-09-05 21:45 | Degassing stop | 83454
606696 | 12352 | 1101 | 2 | 2008-09-05 21:47 | Celox measurment: Temperatura = 1480 °C, O2 = 0,0 ppm, C = 0,000 %, Al = 0,000 % | 83454
606697 | 12352 | 1362 | 4 | 2008-09-05 21:48 | Chemical analysis request at LFVD in chemical lab: 83454/10 Adam Maks | 83454
606698 | 12352 | 1361 | 4 | 2008-09-05 21:48 | Zahteva za analizo z VPP na Spectro: 83454/ 6 e Adam Maks | 83454
606700 | 12352 | 1400 | 5 | 2008-09-05 22:00 | Added [48] FeV = 12,0 kg | 83454
606699 | 12352 | 1101 | 2 | 2008-09-05 22:01 | Celox measurment: Temperatura = 1464 °C, O2 = 0,0 ppm, C = 0,000 %, Al = 0,000 % | 83454
606701 | 12352 | 1252 | 3 | 2008-09-05 22:03 | Heating start 100 kWh | 83454
606702 | 12352 | 1400 | 5 | 2008-09-05 22:07 | Added [15] CASIfi13 = 14,8 kg | 83454
606703 | 12352 | 1362 | 4 | 2008-09-05 22:08 | Chemical analysis request at LFVD in chemical lab: 83454/ 0 Adam Maks | 83454
606704 | 12352 | 1016 | 1 | 2008-09-05 22:16 | Heat stop 83454 | 83454
607412 | 12369 | 1400 | 5 | 2008-09-07 09:16 | Added [12] BOKSIT = 90,0 kg | 83471
607413 | 12369 | 1400 | 5 | 2008-09-07 09:16 | Added [13] CaO = 350,0 kg | 83471
607456 | 12369 | 1400 | 5 | 2008-09-07 10:55 | Added [52] KARBORITmleti = 125,0 kg | 83471
607457 | 12369 | 1400 | 5 | 2008-09-07 10:57 | Added [76] Kalcijev karbid = 50,0 kg | 83471
607459 | 12369 | 1015 | 1 | 2008-09-07 11:18 | Heat start 83471 | 83471
607460 | 12369 | 1101 | 2 | 2008-09-07 11:27 | Celox measurment: Temperatura = 1549 °C, O2 = 0,0 ppm, C = 0,000 %, Al = 0,000 % | 83471
607461 | 12369 | 1400 | 5 | 2008-09-07 11:27 | Added [35] FeMo = 70,0 kg | 83471
607462 | 12369 | 1400 | 5 | 2008-09-07 11:27 | Added [48] FeV = 425,0 kg | 83471
607463 | 12369 | 1400 | 5 | 2008-09-07 11:27 | Added [33] FeMnC = 30,0 kg | 83471
607464 | 12369 | 1400 | 5 | 2008-09-07 11:27 | Added [41] FeSi = 115,0 kg | 83471
607465 | 12369 | 1400 | 5 | 2008-09-07 11:27 | Added [10] Al bloki = 5,0 kg | 83471
607466 | 12369 | 1400 | 5 | 2008-09-07 11:27 | Added [52] KARBORITmleti = 25,0 kg | 83471
607467 | 12369 | 1251 | 3 | 2008-09-07 11:33 | Vacuum start | 83471
607469 | 12369 | 1254 | 3 | 2008-09-07 11:37 | Degassing start | 83471
607470 | 12369 | 1253 | 3 | 2008-09-07 12:03 | Degassing stop | 83471
607471 | 12369 | 1361 | 4 | 2008-09-07 12:03 | Zahteva za analizo z VPP na Spectro: 83471/ 5 e Kotnik Marijan | 83471
607472 | 12369 | 1362 | 4 | 2008-09-07 12:04 | Chemical analysis request at LFVD in chemical lab: 83471/ 9 Kotnik Marijan | 83471
607473 | 12369 | 1400 | 5 | 2008-09-07 12:09 | Added [48] FeV = 10,0 kg | 83471
607474 | 12369 | 1400 | 5 | 2008-09-07 12:09 | Added [27] FeCrC = 50,0 kg | 83471
607475 | 12369 | 1400 | 5 | 2008-09-07 12:12 | Added [17] Cfi13 = 14,5 kg | 83471
607476 | 12369 | 1101 | 2 | 2008-09-07 12:13 | Celox measurment: Temperatura = 1476 °C, O2 = 0,0 ppm, C = 0,000 %, Al = 0,000 % | 83471
607477 | 12369 | 1400 | 5 | 2008-09-07 12:19 | Added [35] FeMo = 10,0 kg | 83471
607478 | 12369 | 1400 | 5 | 2008-09-07 12:19 | Added [48] FeV = 15,0 kg | 83471
607479 | 12369 | 1400 | 5 | 2008-09-07 12:19 | Added [17] Cfi13 = 23,2 kg | 83471
607480 | 12369 | 1400 | 5 | 2008-09-07 12:19 | Added [72] Al opl.zica = 7,7 kg | 83471
607481 | 12369 | 1101 | 2 | 2008-09-07 12:21 | Celox measurment: Temperatura = 1463 °C, O2 = 0,0 ppm, C = 0,000 %, Al = 0,000 % | 83471
607482 | 12369 | 1252 | 3 | 2008-09-07 12:21 | Heating start 300 kWh | 83471
607483 | 12369 | 1400 | 5 | 2008-09-07 12:26 | Added [15] CASIfi13 = 14,6 kg | 83471
607484 | 12369 | 1362 | 4 | 2008-09-07 12:30 | Chemical analysis request at LFVD in chemical lab: 83471/ 0 Kotnik Marijan | 83471
607485 | 12369 | 1016 | 1 | 2008-09-07 12:33 | Heat stop 83471 | 83471
607546 | 12371 | 1400 | 5 | 2008-09-07 14:30 | Added [13] CaO = 350,0 kg | 83473
607547 | 12371 | 1400 | 5 | 2008-09-07 14:30 | Added [12] BOKSIT = 80,0 kg | 83473
607531 | 12371 | 1400 | 5 | 2008-09-07 14:50 | Added [48] FeV = 370,0 kg | 83473
607532 | 12371 | 1400 | 5 | 2008-09-07 14:50 | Added [27] FeCrC = 700,0 kg | 83473
607533 | 12371 | 1400 | 5 | 2008-09-07 14:50 | Added [52] KARBORITmleti = 125,0 kg | 83473
607534 | 12371 | 1400 | 5 | 2008-09-07 14:52 | Added [76] Kalcijev karbid = 50,0 kg | 83473
607545 | 12371 | 1015 | 1 | 2008-09-07 15:25 | Heat start 83473 | 83473
607548 | 12371 | 1101 | 2 | 2008-09-07 15:42 | Celox measurment: Temperatura = 0 °C, O2 = 0,0 ppm, C = 0,000 %, Al = 0,000 % | 83473
607549 | 12371 | 1400 | 5 | 2008-09-07 15:43 | Added [35] FeMo = 80,0 kg | 83473
607550 | 12371 | 1400 | 5 | 2008-09-07 15:43 | Added [48] FeV = 30,0 kg | 83473
607551 | 12371 | 1400 | 5 | 2008-09-07 15:43 | Added [41] FeSi = 70,0 kg | 83473
607552 | 12371 | 1400 | 5 | 2008-09-07 15:43 | Added [27] FeCrC = 200,0 kg | 83473
607553 | 12371 | 1400 | 5 | 2008-09-07 15:43 | Added [10] Al bloki = 5,0 kg | 83473
607554 | 12371 | 1252 | 3 | 2008-09-07 15:47 | Heating start 700 kWh | 83473
607555 | 12372 | 1400 | 5 | 2008-09-07 15:52 | Added [13] CaO = 350,0 kg | 83474
607556 | 12372 | 1400 | 5 | 2008-09-07 15:52 | Added [12] BOKSIT = 80,0 kg | 83474
607557 | 12371 | 1101 | 2 | 2008-09-07 15:55 | Celox measurment: Temperatura = 0 °C, O2 = 0,0 ppm, C = 0,000 %, Al = 0,000 % | 83473
607558 | 12371 | 1252 | 3 | 2008-09-07 15:55 | Heating start 800 kWh | 83473
607559 | 12371 | 1101 | 2 | 2008-09-07 16:03 | Celox measurment: Temperatura = 1460 °C, O2 = 0,0 ppm, C = 0,000 %, Al = 0,000 % | 83473
607560 | 12371 | 1361 | 4 | 2008-09-07 16:03 | Zahteva za analizo z VPP na Spectro: 83473/ 5 e Adam Maks | 83473
607561 | 12371 | 1362 | 4 | 2008-09-07 16:03 | Chemical analysis request at LFVD in chemical lab: 83473/ 9 Adam Maks | 83473
607562 | 12371 | 1252 | 3 | 2008-09-07 16:03 | Heating start 1300 kWh | 83473
607563 | 12371 | 1101 | 2 | 2008-09-07 16:17 | Celox measurment: Temperatura = 1534 °C, O2 = 0,0 ppm, C = 0,000 %, Al = 0,000 % | 83473
607564 | 12371 | 1400 | 5 | 2008-09-07 16:20 | Added [35] FeMo = 20,0 kg | 83473
607565 | 12371 | 1400 | 5 | 2008-09-07 16:20 | Added [48] FeV = 10,0 kg | 83473
607566 | 12371 | 1400 | 5 | 2008-09-07 16:20 | Added [41] FeSi = 25,0 kg | 83473
607567 | 12371 | 1400 | 5 | 2008-09-07 16:20 | Added [27] FeCrC = 150,0 kg | 83473
607568 | 12371 | 1400 | 5 | 2008-09-07 16:20 | Added [10] Al bloki = 5,0 kg | 83473
607569 | 12371 | 1400 | 5 | 2008-09-07 16:20 | Added [52] KARBORITmleti = 75,0 kg | 83473
607570 | 12371 | 1400 | 5 | 2008-09-07 16:21 | Added [12] BOKSIT = 30,0 kg | 83473
607571 | 12371 | 1400 | 5 | 2008-09-07 16:21 | Added [13] CaO = 200,0 kg | 83473
607572 | 12371 | 1251 | 3 | 2008-09-07 16:24 | Vacuum start | 83473
607573 | 12371 | 1254 | 3 | 2008-09-07 16:30 | Degassing start | 83473
607574 | 12371 | 1253 | 3 | 2008-09-07 16:57 | Degassing stop | 83473
607575 | 12371 | 1361 | 4 | 2008-09-07 16:59 | Zahteva za analizo z VPP na Spectro: 83473/ 6 e Adam Maks | 83473
607576 | 12371 | 1362 | 4 | 2008-09-07 16:59 | Chemical analysis request at LFVD in chemical lab: 83473/10 Adam Maks | 83473
607577 | 12371 | 1101 | 2 | 2008-09-07 17:00 | Celox measurment: Temperatura = 1468 °C, O2 = 0,0 ppm, C = 0,000 %, Al = 0,000 % | 83473
607586 | 12372 | 1400 | 5 | 2008-09-07 17:11 | Added [48] FeV = 170,0 kg | 83474
607587 | 12372 | 1400 | 5 | 2008-09-07 17:11 | Added [27] FeCrC = 600,0 kg | 83474
607588 | 12372 | 1400 | 5 | 2008-09-07 17:11 | Added [52] KARBORITmleti = 100,0 kg | 83474
607579 | 12371 | 1400 | 5 | 2008-09-07 17:11 | Added [48] FeV = 8,0 kg | 83473
607580 | 12371 | 1400 | 5 | 2008-09-07 17:11 | Added [17] Cfi13 = 11,6 kg | 83473
607581 | 12371 | 1400 | 5 | 2008-09-07 17:11 | Added [72] Al opl.zica = 7,7 kg | 83473
607578 | 12371 | 1101 | 2 | 2008-09-07 17:12 | Celox measurment: Temperatura = 1461 °C, O2 = 0,0 ppm, C = 0,000 %, Al = 0,000 % | 83473
607589 | 12372 | 1400 | 5 | 2008-09-07 17:15 | Added [76] Kalcijev karbid = 50,0 kg | 83474
607582 | 12371 | 1101 | 2 | 2008-09-07 17:19 | Celox measurment: Temperatura = 1452 °C, O2 = 0,0 ppm, C = 0,000 %, Al = 0,000 % | 83473
607583 | 12371 | 1252 | 3 | 2008-09-07 17:20 | Heating start 400 kWh | 83473
607584 | 12371 | 1400 | 5 | 2008-09-07 17:25 | Added [15] CASIfi13 = 13,6 kg | 83473
607585 | 12371 | 1362 | 4 | 2008-09-07 17:26 | Chemical analysis request at LFVD in chemical lab: 83473/ 0 Adam Maks | 83473
607590 | 12371 | 1016 | 1 | 2008-09-07 17:30 | Heat stop 83473 | 83473
607591 | 12372 | 1015 | 1 | 2008-09-07 17:30 | Heat start 83474 | 83474
607592 | 12372 | 1101 | 2 | 2008-09-07 17:40 | Celox measurment: Temperatura = 1496 °C, O2 = 0,0 ppm, C = 0,000 %, Al = 0,000 % | 83474
607593 | 12372 | 1400 | 5 | 2008-09-07 17:40 | Added [35] FeMo = 90,0 kg | 83474
607594 | 12372 | 1400 | 5 | 2008-09-07 17:40 | Added [48] FeV = 110,0 kg | 83474
607595 | 12372 | 1400 | 5 | 2008-09-07 17:40 | Added [41] FeSi = 100,0 kg | 83474
607596 | 12372 | 1400 | 5 | 2008-09-07 17:40 | Added [27] FeCrC = 250,0 kg | 83474
607597 | 12372 | 1400 | 5 | 2008-09-07 17:40 | Added [10] Al bloki = 10,0 kg | 83474
607598 | 12372 | 1252 | 3 | 2008-09-07 17:44 | Heating start 1000 kWh | 83474
607599 | 12372 | 1362 | 4 | 2008-09-07 17:51 | Chemical analysis request at LFVD in chemical lab: 83474/ 9 Adam Maks | 83474
607600 | 12372 | 1101 | 2 | 2008-09-07 17:55 | Celox measurment: Temperatura = 1521 °C, O2 = 0,0 ppm, C = 0,000 %, Al = 0,000 % | 83474
607601 | 12372 | 1252 | 3 | 2008-09-07 17:56 | Heating start 300 kWh | 83474
607602 | 12372 | 1400 | 5 | 2008-09-07 18:03 | Added [35] FeMo = 45,0 kg | 83474
607603 | 12372 | 1400 | 5 | 2008-09-07 18:03 | Added [48] FeV = 60,0 kg | 83474
607604 | 12372 | 1400 | 5 | 2008-09-07 18:03 | Added [41] FeSi = 25,0 kg | 83474
607605 | 12372 | 1400 | 5 | 2008-09-07 18:03 | Added [27] FeCrC = 100,0 kg | 83474
607606 | 12372 | 1400 | 5 | 2008-09-07 18:03 | Added [52] KARBORITmleti = 115,0 kg | 83474
607607 | 12372 | 1400 | 5 | 2008-09-07 18:06 | Added [12] BOKSIT = 30,0 kg | 83474
607608 | 12372 | 1400 | 5 | 2008-09-07 18:06 | Added [13] CaO = 200,0 kg | 83474
607609 | 12372 | 1251 | 3 | 2008-09-07 18:09 | Vacuum start | 83474
607610 | 12372 | 1254 | 3 | 2008-09-07 18:12 | Degassing start | 83474
607613 | 12372 | 1253 | 3 | 2008-09-07 18:36 | Degassing stop | 83474
607614 | 12372 | 1361 | 4 | 2008-09-07 18:39 | Zahteva za analizo z VPP na Spectro: 83474/ 6 e Adam Maks | 83474
607615 | 12372 | 1362 | 4 | 2008-09-07 18:39 | Chemical analysis request at LFVD in chemical lab: 83474/10 Adam Maks | 83474
607616 | 12372 | 1101 | 2 | 2008-09-07 18:41 | Celox measurment: Temperatura = 1470 °C, O2 = 0,0 ppm, C = 0,000 %, Al = 0,000 % | 83474
607617 | 12372 | 1400 | 5 | 2008-09-07 18:52 | Added [35] FeMo = 20,0 kg | 83474
607618 | 12372 | 1400 | 5 | 2008-09-07 18:52 | Added [48] FeV = 15,0 kg | 83474
607619 | 12372 | 1400 | 5 | 2008-09-07 18:52 | Added [27] FeCrC = 80,0 kg | 83474
607620 | 12372 | 1400 | 5 | 2008-09-07 18:52 | Added [17] Cfi13 = 5,8 kg | 83474
607621 | 12372 | 1400 | 5 | 2008-09-07 18:52 | Added [72] Al opl.zica = 5,8 kg | 83474
607622 | 12372 | 1101 | 2 | 2008-09-07 18:55 | Celox measurment: Temperatura = 1463 °C, O2 = 0,0 ppm, C = 0,000 %, Al = 0,000 % | 83474
607623 | 12372 | 1252 | 3 | 2008-09-07 18:56 | Heating start 300 kWh | 83474
607624 | 12372 | 1400 | 5 | 2008-09-07 19:01 | Added [15] CASIfi13 = 15,5 kg | 83474
607625 | 12372 | 1362 | 4 | 2008-09-07 19:02 | Chemical analysis request at LFVD in chemical lab: 83474/ 0 Adam Maks | 83474
607626 | 12372 | 1101 | 2 | 2008-09-07 19:05 | Celox measurment: Temperatura = 1462 °C, O2 = 0,0 ppm, C = 0,000 %, Al = 0,000 % | 83474
607627 | 12372 | 1016 | 1 | 2008-09-07 19:09 | Heat stop 83474 | 83474
609194 | 12410 | 1400 | 5 | 2008-09-11 18:46 | Added [13] CaO = 400,0 kg | 83512
609195 | 12410 | 1400 | 5 | 2008-09-11 18:46 | Added [12] BOKSIT = 80,0 kg | 83512
609214 | 12410 | 1400 | 5 | 2008-09-11 19:16 | Added [48] FeV = 180,0 kg | 83512
609215 | 12410 | 1400 | 5 | 2008-09-11 19:16 | Added [52] KARBORITmleti = 125,0 kg | 83512
609216 | 12410 | 1400 | 5 | 2008-09-11 19:21 | Added [76] Kalcijev karbid = 50,0 kg | 83512
609211 | 12410 | 1015 | 1 | 2008-09-11 19:30 | Heat start 83512 | 83512
609219 | 12410 | 1101 | 2 | 2008-09-11 19:39 | Celox measurment: Temperatura = 1567 °C, O2 = 0,0 ppm, C = 0,000 %, Al = 0,000 % | 83512
609220 | 12410 | 1400 | 5 | 2008-09-11 19:40 | Added [35] FeMo = 95,0 kg | 83512
609221 | 12410 | 1400 | 5 | 2008-09-11 19:40 | Added [48] FeV = 77,0 kg | 83512
609222 | 12410 | 1400 | 5 | 2008-09-11 19:40 | Added [33] FeMnC = 63,0 kg | 83512
609223 | 12410 | 1400 | 5 | 2008-09-11 19:40 | Added [41] FeSi = 164,0 kg | 83512
609224 | 12410 | 1400 | 5 | 2008-09-11 19:40 | Added [27] FeCrC = 400,0 kg | 83512
609225 | 12410 | 1400 | 5 | 2008-09-11 19:40 | Added [10] Al bloki = 5,0 kg | 83512
609226 | 12410 | 1252 | 3 | 2008-09-11 19:45 | Heating start 300 kWh | 83512
609227 | 12410 | 1361 | 4 | 2008-09-11 19:52 | Zahteva za analizo z VPP na Spectro: 83512/ 5 e Gorensek Peter | 83512
609228 | 12410 | 1400 | 5 | 2008-09-11 19:57 | Added [35] FeMo = 33,0 kg | 83512
609229 | 12410 | 1400 | 5 | 2008-09-11 19:57 | Added [27] FeCrC = 200,0 kg | 83512
609230 | 12410 | 1400 | 5 | 2008-09-11 19:57 | Added [52] KARBORITmleti = 60,0 kg | 83512
609231 | 12410 | 1251 | 3 | 2008-09-11 20:01 | Vacuum start | 83512
609232 | 12410 | 1254 | 3 | 2008-09-11 20:04 | Degassing start | 83512
609233 | 12410 | 1253 | 3 | 2008-09-11 20:28 | Degassing stop | 83512
609234 | 12410 | 1101 | 2 | 2008-09-11 20:31 | Celox measurment: Temperatura = 1484 °C, O2 = 0,0 ppm, C = 0,000 %, Al = 0,000 % | 83512
609237 | 12410 | 1400 | 5 | 2008-09-11 20:32 | Added [21] EPŽ žlindra = 100,0 kg | 83512
609235 | 12410 | 1362 | 4 | 2008-09-11 20:32 | Chemical analysis request at LFVD in chemical lab: 83512/10 Gorensek Peter | 83512
609236 | 12410 | 1361 | 4 | 2008-09-11 20:32 | Zahteva za analizo z VPP na Spectro: 83512/ 6 e Gorensek Peter | 83512
609238 | 12410 | 1400 | 5 | 2008-09-11 20:36 | Added [48] FeV = 20,0 kg | 83512
609239 | 12410 | 1400 | 5 | 2008-09-11 20:48 | Added [35] FeMo = 20,0 kg | 83512
609240 | 12410 | 1400 | 5 | 2008-09-11 20:48 | Added [52] KARBORITmleti = 55,0 kg | 83512
609241 | 12410 | 1101 | 2 | 2008-09-11 20:53 | Celox measurment: Temperatura = 1445 °C, O2 = 0,0 ppm, C = 0,000 %, Al = 0,000 % | 83512
609242 | 12410 | 1252 | 3 | 2008-09-11 20:54 | Heating start 700 kWh | 83512
609243 | 12410 | 1101 | 2 | 2008-09-11 21:10 | Celox measurment: Temperatura = 1468 °C, O2 = 0,0 ppm, C = 0,000 %, Al = 0,000 % | 83512
609244 | 12410 | 1361 | 4 | 2008-09-11 21:10 | Zahteva za analizo z VPP na Spectro: 83512/ 7 e Gorensek Peter | 83512
609245 | 12410 | 1400 | 5 | 2008-09-11 21:15 | Added [72] Al opl.zica = 2,9 kg | 83512
609246 | 12410 | 1101 | 2 | 2008-09-11 21:18 | Celox measurment: Temperatura = 1458 °C, O2 = 0,0 ppm, C = 0,000 %, Al = 0,000 % | 83512
609247 | 12410 | 1252 | 3 | 2008-09-11 21:18 | Heating start 300 kWh | 83512
609248 | 12410 | 1400 | 5 | 2008-09-11 21:29 | Added [15] CASIfi13 = 16,0 kg | 83512
609249 | 12410 | 1362 | 4 | 2008-09-11 21:30 | Chemical analysis request at LFVD in chemical lab: 83512/ 0 Gorensek Peter | 83512
609250 | 12410 | 1016 | 1 | 2008-09-11 21:35 | Heat stop 83512 | 83512
609336 | 12413 | 1400 | 5 | 2008-09-12 02:40 | Added [48] FeV = 380,0 kg | 83515
609337 | 12413 | 1400 | 5 | 2008-09-12 02:40 | Added [52] KARBORITmleti = 150,0 kg | 83515
609338 | 12413 | 1400 | 5 | 2008-09-12 02:44 | Added [76] Kalcijev karbid = 50,0 kg | 83515
609335 | 12413 | 1015 | 1 | 2008-09-12 02:54 | Heat start 83515 | 83515
609339 | 12413 | 1400 | 5 | 2008-09-12 03:04 | Added [35] FeMo = 40,0 kg | 83515
609340 | 12413 | 1400 | 5 | 2008-09-12 03:04 | Added [48] FeV = 60,0 kg | 83515
609341 | 12413 | 1400 | 5 | 2008-09-12 03:04 | Added [41] FeSi = 50,0 kg | 83515
609342 | 12413 | 1400 | 5 | 2008-09-12 03:04 | Added [27] FeCrC = 400,0 kg | 83515
609343 | 12413 | 1101 | 2 | 2008-09-12 03:07 | Celox measurment: Temperatura = 1480 °C, O2 = 0,0 ppm, C = 0,000 %, Al = 0,000 % | 83515
609344 | 12413 | 1252 | 3 | 2008-09-12 03:08 | Heating start 1300 kWh | 83515
609345 | 12413 | 1101 | 2 | 2008-09-12 03:17 | Celox measurment: Temperatura = 1509 °C, O2 = 0,0 ppm, C = 0,000 %, Al = 0,000 % | 83515
609346 | 12413 | 1362 | 4 | 2008-09-12 03:17 | Chemical analysis request at LFVD in chemical lab: 83515/ 9 Ferk Jože | 83515
609347 | 12413 | 1361 | 4 | 2008-09-12 03:17 | Zahteva za analizo z VPP na Spectro: 83515/ 5 e Ferk Jože | 83515
609348 | 12413 | 1252 | 3 | 2008-09-12 03:21 | Heating start 200 kWh | 83515
609349 | 12413 | 1400 | 5 | 2008-09-12 03:34 | Added [35] FeMo = 40,0 kg | 83515
609350 | 12413 | 1400 | 5 | 2008-09-12 03:34 | Added [48] FeV = 30,0 kg | 83515
609351 | 12413 | 1400 | 5 | 2008-09-12 03:34 | Added [33] FeMnC = 10,0 kg | 83515
609352 | 12413 | 1400 | 5 | 2008-09-12 03:34 | Added [27] FeCrC = 300,0 kg | 83515
609353 | 12413 | 1400 | 5 | 2008-09-12 03:34 | Added [52] KARBORITmleti = 60,0 kg | 83515
609354 | 12413 | 1251 | 3 | 2008-09-12 03:36 | Vacuum start | 83515
609355 | 12413 | 1254 | 3 | 2008-09-12 03:40 | Degassing start | 83515
609356 | 12413 | 1400 | 5 | 2008-09-12 04:08 | Added [21] EPŽ žlindra = 150,0 kg | 83515
609357 | 12413 | 1101 | 2 | 2008-09-12 04:09 | Celox measurment: Temperatura = 1427 °C, O2 = 0,0 ppm, C = 0,000 %, Al = 0,000 % | 83515
609358 | 12413 | 1252 | 3 | 2008-09-12 04:10 | Heating start 500 kWh | 83515
609359 | 12413 | 1101 | 2 | 2008-09-12 04:15 | Celox measurment: Temperatura = 1443 °C, O2 = 0,0 ppm, C = 0,000 %, Al = 0,000 % | 83515
609360 | 12413 | 1362 | 4 | 2008-09-12 04:15 | Chemical analysis request at LFVD in chemical lab: 83515/10 Ferk Jože | 83515
609361 | 12413 | 1361 | 4 | 2008-09-12 04:15 | Zahteva za analizo z VPP na Spectro: 83515/ 6 e Ferk Jože | 83515
609362 | 12413 | 1252 | 3 | 2008-09-12 04:16 | Heating start 800 kWh | 83515
609363 | 12413 | 1400 | 5 | 2008-09-12 04:29 | Added [17] Cfi13 = 20,3 kg | 83515
609364 | 12413 | 1101 | 2 | 2008-09-12 04:31 | Celox measurment: Temperatura = 1472 °C, O2 = 0,0 ppm, C = 0,000 %, Al = 0,000 % | 83515
609365 | 12413 | 1252 | 3 | 2008-09-12 04:31 | Heating start 150 kWh | 83515
609366 | 12413 | 1400 | 5 | 2008-09-12 04:35 | Added [15] CASIfi13 = 15,3 kg | 83515
609367 | 12413 | 1362 | 4 | 2008-09-12 04:36 | Chemical analysis request at LFVD in chemical lab: 83515/ 0 Ferk Jože | 83515
609368 | 12413 | 1016 | 1 | 2008-09-12 04:40 | Heat stop 83515 | 83515
609776 | 12424 | 1400 | 5 | 2008-09-14 00:11 | Added [13] CaO = 300,0 kg | 83526
609777 | 12424 | 1400 | 5 | 2008-09-14 00:11 | Added [12] BOKSIT = 80,0 kg | 83526
609795 | 12424 | 1400 | 5 | 2008-09-14 01:25 | Added [48] FeV = 140,0 kg | 83526
609796 | 12424 | 1400 | 5 | 2008-09-14 01:25 | Added [27] FeCrC = 650,0 kg | 83526
609804 | 12424 | 1400 | 5 | 2008-09-14 01:25 | Added [10] Al bloki = 5,0 kg | 83526
609805 | 12424 | 1400 | 5 | 2008-09-14 01:25 | Added [52] KARBORITmleti = 125,0 kg | 83526
609797 | 12424 | 1400 | 5 | 2008-09-14 01:27 | Added [76] Kalcijev karbid = 50,0 kg | 83526
609808 | 12424 | 1015 | 1 | 2008-09-14 01:41 | Heat start 83526 | 83526
609811 | 12424 | 1400 | 5 | 2008-09-14 01:51 | Added [35] FeMo = 130,0 kg | 83526
609812 | 12424 | 1400 | 5 | 2008-09-14 01:51 | Added [48] FeV = 80,0 kg | 83526
609813 | 12424 | 1400 | 5 | 2008-09-14 01:51 | Added [33] FeMnC = 20,0 kg | 83526
609814 | 12424 | 1400 | 5 | 2008-09-14 01:51 | Added [41] FeSi = 120,0 kg | 83526
609815 | 12424 | 1400 | 5 | 2008-09-14 01:51 | Added [27] FeCrC = 240,0 kg | 83526
609816 | 12424 | 1101 | 2 | 2008-09-14 01:52 | Celox measurment: Temperatura = 1516 °C, O2 = 0,0 ppm, C = 0,000 %, Al = 0,000 % | 83526
609817 | 12424 | 1252 | 3 | 2008-09-14 01:54 | Heating start 400 kWh | 83526
609818 | 12424 | 1361 | 4 | 2008-09-14 01:59 | Zahteva za analizo z VPP na Spectro: 83526/ 5 e Kotnik Marijan | 83526
609819 | 12424 | 1400 | 5 | 2008-09-14 02:03 | Added [48] FeV = 10,0 kg | 83526
609820 | 12424 | 1400 | 5 | 2008-09-14 02:03 | Added [41] FeSi = 20,0 kg | 83526
609821 | 12424 | 1400 | 5 | 2008-09-14 02:03 | Added [27] FeCrC = 40,0 kg | 83526
609822 | 12424 | 1400 | 5 | 2008-09-14 02:04 | Added [13] CaO = 100,0 kg | 83526
609823 | 12424 | 1251 | 3 | 2008-09-14 02:09 | Vacuum start | 83526
609824 | 12424 | 1254 | 3 | 2008-09-14 02:13 | Degassing start | 83526
609825 | 12424 | 1253 | 3 | 2008-09-14 02:38 | Degassing stop | 83526
609826 | 12424 | 1361 | 4 | 2008-09-14 02:39 | Zahteva za analizo z VPP na Spectro: 83526/ 6 e Kotnik Marijan | 83526
609827 | 12424 | 1362 | 4 | 2008-09-14 02:39 | Chemical analysis request at LFVD in chemical lab: 83526/10 Kotnik Marijan | 83526
609828 | 12424 | 1400 | 5 | 2008-09-14 02:40 | Added [12] BOKSIT = 120,0 kg | 83526
609829 | 12424 | 1101 | 2 | 2008-09-14 02:43 | Celox measurment: Temperatura = 1467 °C, O2 = 0,0 ppm, C = 0,000 %, Al = 0,000 % | 83526
609830 | 12424 | 1252 | 3 | 2008-09-14 02:49 | Heating start 200 kWh | 83526
609833 | 12424 | 1400 | 5 | 2008-09-14 03:00 | Added [17] Cfi13 = 21,8 kg | 83526
609834 | 12424 | 1101 | 2 | 2008-09-14 03:02 | Celox measurment: Temperatura = 1460 °C, O2 = 0,0 ppm, C = 0,000 %, Al = 0,000 % | 83526
609835 | 12424 | 1252 | 3 | 2008-09-14 03:04 | Heating start 300 kWh | 83526
609836 | 12424 | 1252 | 3 | 2008-09-14 03:05 | Heating start 100 kWh | 83526
609837 | 12424 | 1101 | 2 | 2008-09-14 03:09 | Celox measurment: Temperatura = 1478 °C, O2 = 0,0 ppm, C = 0,000 %, Al = 0,000 % | 83526
609838 | 12424 | 1400 | 5 | 2008-09-14 03:12 | Added [15] CASIfi13 = 14,3 kg | 83526
609839 | 12424 | 1362 | 4 | 2008-09-14 03:18 | Chemical analysis request at LFVD in chemical lab: 83526/ 0 Kotnik Marijan | 83526
609840 | 12424 | 1016 | 1 | 2008-09-14 03:20 | Heat stop 83526 | 83526
609974 | 12427 | 1400 | 5 | 2008-09-14 09:30 | Added [13] CaO = 200,0 kg | 83529
609946 | 12427 | 1400 | 5 | 2008-09-14 10:20 | Added [48] FeV = 400,0 kg | 83529
609947 | 12427 | 1400 | 5 | 2008-09-14 10:20 | Added [10] Al bloki = 5,0 kg | 83529
609948 | 12427 | 1400 | 5 | 2008-09-14 10:22 | Added [76] Kalcijev karbid = 70,0 kg | 83529
609945 | 12427 | 1015 | 1 | 2008-09-14 10:30 | Heat start 83529 | 83529
609949 | 12427 | 1101 | 2 | 2008-09-14 10:47 | Celox measurment: Temperatura = 1531 °C, O2 = 13,6 ppm, C = 0,000 %, Al = 0,000 % | 83529
609952 | 12427 | 1400 | 5 | 2008-09-14 10:49 | Added [48] FeV = 60,0 kg | 83529
609953 | 12427 | 1400 | 5 | 2008-09-14 10:49 | Added [64] SiMn = 70,0 kg | 83529
609954 | 12427 | 1400 | 5 | 2008-09-14 10:49 | Added [41] FeSi = 100,0 kg | 83529
609955 | 12427 | 1400 | 5 | 2008-09-14 10:49 | Added [27] FeCrC = 140,0 kg | 83529
609956 | 12427 | 1400 | 5 | 2008-09-14 10:49 | Added [26] FeCrA = 500,0 kg | 83529
609957 | 12427 | 1400 | 5 | 2008-09-14 10:49 | Added [10] Al bloki = 10,0 kg | 83529
609950 | 12427 | 1101 | 2 | 2008-09-14 10:55 | Celox measurment: Temperatura = 1493 °C, O2 = 0,0 ppm, C = 0,000 %, Al = 0,000 % | 83529
609951 | 12427 | 1252 | 3 | 2008-09-14 10:55 | Heating start 700 kWh | 83529
609958 | 12427 | 1361 | 4 | 2008-09-14 11:03 | Zahteva za analizo z VPP na Spectro: 83529/ 5 e Ramot Ivan | 83529
609959 | 12427 | 1362 | 4 | 2008-09-14 11:03 | Chemical analysis request at LFVD in chemical lab: 83529/ 9 Ramot Ivan | 83529
609960 | 12427 | 1101 | 2 | 2008-09-14 11:04 | Celox measurment: Temperatura = 1515 °C, O2 = 0,0 ppm, C = 0,000 %, Al = 0,000 % | 83529
609961 | 12427 | 1101 | 2 | 2008-09-14 11:17 | Celox measurment: Temperatura = 1497 °C, O2 = 0,0 ppm, C = 0,000 %, Al = 0,000 % | 83529
609962 | 12427 | 1252 | 3 | 2008-09-14 11:18 | Heating start 500 kWh | 83529
609964 | 12427 | 1400 | 5 | 2008-09-14 11:24 | Added [48] FeV = 30,0 kg | 83529
609965 | 12427 | 1400 | 5 | 2008-09-14 11:24 | Added [64] SiMn = 20,0 kg | 83529
609966 | 12427 | 1400 | 5 | 2008-09-14 11:24 | Added [41] FeSi = 20,0 kg | 83529
609967 | 12427 | 1400 | 5 | 2008-09-14 11:24 | Added [26] FeCrA = 250,0 kg | 83529
609968 | 12427 | 1400 | 5 | 2008-09-14 11:26 | Added [12] BOKSIT = 50,0 kg | 83529
609969 | 12427 | 1400 | 5 | 2008-09-14 11:26 | Added [13] CaO = 200,0 kg | 83529
609963 | 12427 | 1251 | 3 | 2008-09-14 11:30 | Vacuum start | 83529
609970 | 12427 | 1254 | 3 | 2008-09-14 11:33 | Degassing start | 83529
609973 | 12427 | 1400 | 5 | 2008-09-14 11:51 | Added [13] CaO = 200,0 kg | 83529
609975 | 12427 | 1253 | 3 | 2008-09-14 12:13 | Degassing stop | 83529
609976 | 12427 | 1361 | 4 | 2008-09-14 12:15 | Zahteva za analizo z VPP na Spectro: 83529/ 6 e Ramot Ivan | 83529
609977 | 12427 | 1362 | 4 | 2008-09-14 12:15 | Chemical analysis request at LFVD in chemical lab: 83529/10 Ramot Ivan | 83529
609978 | 12427 | 1252 | 3 | 2008-09-14 12:18 | Heating start 500 kWh | 83529
609979 | 12427 | 1101 | 2 | 2008-09-14 12:22 | Celox measurment: Temperatura = 1446 °C, O2 = 0,0 ppm, C = 0,000 %, Al = 0,000 % | 83529
609980 | 12427 | 1252 | 3 | 2008-09-14 12:23 | Heating start 500 kWh | 83529
609981 | 12427 | 1361 | 4 | 2008-09-14 12:27 | Zahteva za analizo z VPP na Spectro: 83529/ 6 e Ramot Ivan | 83529
609982 | 12427 | 1101 | 2 | 2008-09-14 12:31 | Celox measurment: Temperatura = 1483 °C, O2 = 0,0 ppm, C = 0,000 %, Al = 0,000 % | 83529
609983 | 12427 | 1400 | 5 | 2008-09-14 12:35 | Added [72] Al opl.zica = 9,7 kg | 83529
609984 | 12427 | 1400 | 5 | 2008-09-14 12:39 | Added [48] FeV = 30,0 kg | 83529
609985 | 12427 | 1400 | 5 | 2008-09-14 12:40 | Added [15] CASIfi13 = 15,0 kg | 83529
609986 | 12427 | 1362 | 4 | 2008-09-14 12:41 | Chemical analysis request at LFVD in chemical lab: 83529/ 0 Ramot Ivan | 83529
609991 | 12427 | 1016 | 1 | 2008-09-14 12:44 | Heat stop 83529 | 83529
610219 | 12434 | 1400 | 5 | 2008-09-15 13:50 | Added [13] CaO = 350,0 kg | 83536
610220 | 12434 | 1400 | 5 | 2008-09-15 13:50 | Added [12] BOKSIT = 70,0 kg | 83536
610226 | 12434 | 1400 | 5 | 2008-09-15 15:00 | Added [48] FeV = 330,0 kg | 83536
610227 | 12434 | 1400 | 5 | 2008-09-15 15:00 | Added [10] Al bloki = 5,0 kg | 83536
610228 | 12434 | 1400 | 5 | 2008-09-15 15:00 | Added [52] KARBORITmleti = 50,0 kg | 83536
610229 | 12434 | 1400 | 5 | 2008-09-15 15:03 | Added [21] EPŽ žlindra = 50,0 kg | 83536
610221 | 12434 | 1015 | 1 | 2008-09-15 15:07 | Heat start 83536 | 83536
610222 | 12434 | 1400 | 5 | 2008-09-15 15:11 | Added [35] FeMo = 60,0 kg | 83536
610223 | 12434 | 1400 | 5 | 2008-09-15 15:11 | Added [41] FeSi = 60,0 kg | 83536
610224 | 12434 | 1101 | 2 | 2008-09-15 15:14 | Celox measurment: Temperatura = 1534 °C, O2 = 0,0 ppm, C = 0,000 %, Al = 0,000 % | 83536
610225 | 12434 | 1252 | 3 | 2008-09-15 15:14 | Heating start 700 kWh | 83536
610230 | 12434 | 1101 | 2 | 2008-09-15 15:21 | Celox measurment: Temperatura = 0 °C, O2 = 0,0 ppm, C = 0,000 %, Al = 0,000 % | 83536
610231 | 12434 | 1361 | 4 | 2008-09-15 15:21 | Zahteva za analizo z VPP na Spectro: 83536/ 5 e Ferk Jože | 83536
610232 | 12434 | 1252 | 3 | 2008-09-15 15:22 | Heating start 300 kWh | 83536
610233 | 12434 | 1251 | 3 | 2008-09-15 15:30 | Vacuum start | 83536
610234 | 12434 | 1254 | 3 | 2008-09-15 15:33 | Degassing start | 83536
610237 | 12434 | 1253 | 3 | 2008-09-15 16:01 | Degassing stop | 83536
610238 | 12434 | 1400 | 5 | 2008-09-15 16:01 | Added [21] EPŽ žlindra = 100,0 kg | 83536
610239 | 12434 | 1101 | 2 | 2008-09-15 16:04 | Celox measurment: Temperatura = 1461 °C, O2 = 0,0 ppm, C = 0,000 %, Al = 0,000 % | 83536
610240 | 12434 | 1362 | 4 | 2008-09-15 16:05 | Chemical analysis request at LFVD in chemical lab: 83536/10 Ferk Jože | 83536
610241 | 12434 | 1361 | 4 | 2008-09-15 16:05 | Zahteva za analizo z VPP na Spectro: 83536/ 6 e Ferk Jože | 83536
610242 | 12434 | 1252 | 3 | 2008-09-15 16:05 | Heating start 500 kWh | 83536
610243 | 12434 | 1400 | 5 | 2008-09-15 16:17 | Added [17] Cfi13 = 18,9 kg | 83536
610244 | 12434 | 1101 | 2 | 2008-09-15 16:19 | Celox measurment: Temperatura = 1461 °C, O2 = 0,0 ppm, C = 0,000 %, Al = 0,000 % | 83536
610245 | 12434 | 1252 | 3 | 2008-09-15 16:19 | Heating start 500 kWh | 83536
610246 | 12434 | 1101 | 2 | 2008-09-15 16:48 | Celox measurment: Temperatura = 1455 °C, O2 = 0,0 ppm, C = 0,000 %, Al = 0,000 % | 83536
610247 | 12434 | 1361 | 4 | 2008-09-15 16:49 | Zahteva za analizo z VPP na Spectro: 83536/ 7 e Ferk Jože | 83536
610248 | 12434 | 1252 | 3 | 2008-09-15 16:49 | Heating start 400 kWh | 83536
610249 | 12434 | 1400 | 5 | 2008-09-15 16:56 | Added [15] CASIfi13 = 14,1 kg | 83536
610250 | 12434 | 1362 | 4 | 2008-09-15 16:56 | Chemical analysis request at LFVD in chemical lab: 83536/ 0 Ferk Jože | 83536
610251 | 12434 | 1016 | 1 | 2008-09-15 17:05 | Heat stop 83536 | 83536
611196 | 12455 | 1400 | 5 | 2008-09-18 02:59 | Added [13] CaO = 350,0 kg | 83557
611197 | 12455 | 1400 | 5 | 2008-09-18 02:59 | Added [12] BOKSIT = 90,0 kg | 83557
611208 | 12455 | 1400 | 5 | 2008-09-18 03:35 | Added [48] FeV = 230,0 kg | 83557
611218 | 12455 | 1400 | 5 | 2008-09-18 03:35 | Added [10] Al bloki = 5,0 kg | 83557
611219 | 12455 | 1400 | 5 | 2008-09-18 03:35 | Added [52] KARBORITmleti = 50,0 kg | 83557
611209 | 12455 | 1400 | 5 | 2008-09-18 03:38 | Added [76] Kalcijev karbid = 50,0 kg | 83557
611221 | 12455 | 1015 | 1 | 2008-09-18 03:57 | Heat start 83557 | 83557
611224 | 12455 | 1101 | 2 | 2008-09-18 04:06 | Celox measurment: Temperatura = 1559 °C, O2 = 0,0 ppm, C = 0,000 %, Al = 0,000 % | 83557
611232 | 12455 | 1400 | 5 | 2008-09-18 04:07 | Added [13] CaO = 150,0 kg | 83557
611225 | 12455 | 1400 | 5 | 2008-09-18 04:07 | Added [35] FeMo = 90,0 kg | 83557
611226 | 12455 | 1400 | 5 | 2008-09-18 04:07 | Added [48] FeV = 100,0 kg | 83557
611227 | 12455 | 1400 | 5 | 2008-09-18 04:07 | Added [33] FeMnC = 25,0 kg | 83557
611228 | 12455 | 1400 | 5 | 2008-09-18 04:07 | Added [41] FeSi = 110,0 kg | 83557
611229 | 12455 | 1400 | 5 | 2008-09-18 04:07 | Added [27] FeCrC = 240,0 kg | 83557
611230 | 12455 | 1400 | 5 | 2008-09-18 04:07 | Added [10] Al bloki = 5,0 kg | 83557
611231 | 12455 | 1400 | 5 | 2008-09-18 04:07 | Added [52] KARBORITmleti = 25,0 kg | 83557
611233 | 12455 | 1251 | 3 | 2008-09-18 04:09 | Vacuum start | 83557
611236 | 12455 | 1254 | 3 | 2008-09-18 04:14 | Degassing start | 83557
611237 | 12455 | 1253 | 3 | 2008-09-18 04:39 | Degassing stop | 83557
611238 | 12455 | 1361 | 4 | 2008-09-18 04:40 | Zahteva za analizo z VPP na Spectro: 83557/ 5 e Kotnik Marijan | 83557
611239 | 12455 | 1362 | 4 | 2008-09-18 04:40 | Chemical analysis request at LFVD in chemical lab: 83557/ 9 Kotnik Marijan | 83557
611240 | 12455 | 1400 | 5 | 2008-09-18 04:41 | Added [12] BOKSIT = 40,0 kg | 83557
611241 | 12455 | 1400 | 5 | 2008-09-18 04:41 | Added [21] EPŽ žlindra = 120,0 kg | 83557
611242 | 12455 | 1101 | 2 | 2008-09-18 04:45 | Celox measurment: Temperatura = 1493 °C, O2 = 0,0 ppm, C = 0,000 %, Al = 0,000 % | 83557
611234 | 12456 | 1400 | 5 | 2008-09-18 04:45 | Added [13] CaO = 350,0 kg | 83558
611235 | 12456 | 1400 | 5 | 2008-09-18 04:45 | Added [12] BOKSIT = 90,0 kg | 83558
611244 | 12455 | 1400 | 5 | 2008-09-18 04:54 | Added [35] FeMo = 15,0 kg | 83557
611245 | 12455 | 1400 | 5 | 2008-09-18 04:54 | Added [41] FeSi = 15,0 kg | 83557
611246 | 12455 | 1400 | 5 | 2008-09-18 04:54 | Added [27] FeCrC = 40,0 kg | 83557
611247 | 12455 | 1400 | 5 | 2008-09-18 04:54 | Added [17] Cfi13 = 10,2 kg | 83557
611248 | 12455 | 1400 | 5 | 2008-09-18 04:54 | Added [72] Al opl.zica = 4,8 kg | 83557
611243 | 12455 | 1101 | 2 | 2008-09-18 04:56 | Celox measurment: Temperatura = 1479 °C, O2 = 0,0 ppm, C = 0,000 %, Al = 0,000 % | 83557
611249 | 12455 | 1252 | 3 | 2008-09-18 05:10 | Heating start 200 kWh | 83557
611250 | 12455 | 1101 | 2 | 2008-09-18 05:15 | Celox measurment: Temperatura = 1471 °C, O2 = 0,0 ppm, C = 0,000 %, Al = 0,000 % | 83557
611251 | 12455 | 1361 | 4 | 2008-09-18 05:18 | Zahteva za analizo z VPP na Spectro: 83557/ 6 e Kotnik Marijan | 83557
611252 | 12455 | 1252 | 3 | 2008-09-18 05:19 | Heating start 100 kWh | 83557
611256 | 12455 | 1400 | 5 | 2008-09-18 05:23 | Added [72] Al opl.zica = 1,9 kg | 83557
611257 | 12455 | 1400 | 5 | 2008-09-18 05:24 | Added [15] CASIfi13 = 15,0 kg | 83557
611253 | 12456 | 1400 | 5 | 2008-09-18 05:25 | Added [35] FeMo = 80,0 kg | 83558
611254 | 12456 | 1400 | 5 | 2008-09-18 05:25 | Added [48] FeV = 170,0 kg | 83558
611263 | 12456 | 1400 | 5 | 2008-09-18 05:25 | Added [10] Al bloki = 5,0 kg | 83558
611264 | 12456 | 1400 | 5 | 2008-09-18 05:25 | Added [52] KARBORITmleti = 25,0 kg | 83558
611258 | 12455 | 1362 | 4 | 2008-09-18 05:26 | Chemical analysis request at LFVD in chemical lab: 83557/ 0 Kotnik Marijan | 83557
611255 | 12456 | 1400 | 5 | 2008-09-18 05:26 | Added [76] Kalcijev karbid = 50,0 kg | 83558
611259 | 12455 | 1016 | 1 | 2008-09-18 05:30 | Heat stop 83557 | 83557
611260 | 12456 | 1015 | 1 | 2008-09-18 05:30 | Heat start 83558 | 83558
611265 | 12456 | 1400 | 5 | 2008-09-18 05:37 | Added [35] FeMo = 30,0 kg | 83558
611266 | 12456 | 1400 | 5 | 2008-09-18 05:37 | Added [48] FeV = 15,0 kg | 83558
611267 | 12456 | 1400 | 5 | 2008-09-18 05:37 | Added [33] FeMnC = 30,0 kg | 83558
611268 | 12456 | 1400 | 5 | 2008-09-18 05:37 | Added [41] FeSi = 80,0 kg | 83558
611269 | 12456 | 1400 | 5 | 2008-09-18 05:37 | Added [27] FeCrC = 550,0 kg | 83558
611270 | 12456 | 1400 | 5 | 2008-09-18 05:40 | Added [35] FeMo = 20,0 kg | 83558
611271 | 12456 | 1400 | 5 | 2008-09-18 05:40 | Added [48] FeV = 5,0 kg | 83558
611272 | 12456 | 1400 | 5 | 2008-09-18 05:40 | Added [27] FeCrC = 100,0 kg | 83558
611273 | 12456 | 1101 | 2 | 2008-09-18 05:44 | Celox measurment: Temperatura = 1464 °C, O2 = 0,0 ppm, C = 0,000 %, Al = 0,000 % | 83558
611274 | 12456 | 1252 | 3 | 2008-09-18 05:44 | Heating start 1400 kWh | 83558
611275 | 12456 | 1101 | 2 | 2008-09-18 06:00 | Celox measurment: Temperatura = 1507 °C, O2 = 0,0 ppm, C = 0,000 %, Al = 0,000 % | 83558
611276 | 12456 | 1361 | 4 | 2008-09-18 06:00 | Zahteva za analizo z VPP na Spectro: 83558/ 5 e Gorensek Peter | 83558
611277 | 12456 | 1252 | 3 | 2008-09-18 06:00 | Heating start 400 kWh | 83558
611278 | 12456 | 1400 | 5 | 2008-09-18 06:08 | Added [35] FeMo = 27,0 kg | 83558
611279 | 12456 | 1400 | 5 | 2008-09-18 06:08 | Added [48] FeV = 20,0 kg | 83558
611280 | 12456 | 1400 | 5 | 2008-09-18 06:08 | Added [41] FeSi = 40,0 kg | 83558
611281 | 12456 | 1400 | 5 | 2008-09-18 06:08 | Added [27] FeCrC = 80,0 kg | 83558
611282 | 12456 | 1400 | 5 | 2008-09-18 06:08 | Added [10] Al bloki = 5,0 kg | 83558
611283 | 12456 | 1400 | 5 | 2008-09-18 06:11 | Added [13] CaO = 250,0 kg | 83558
611284 | 12456 | 1251 | 3 | 2008-09-18 06:12 | Vacuum start | 83558
611285 | 12456 | 1254 | 3 | 2008-09-18 06:15 | Degassing start | 83558
611288 | 12456 | 1253 | 3 | 2008-09-18 06:41 | Degassing stop | 83558
611289 | 12456 | 1101 | 2 | 2008-09-18 06:42 | Celox measurment: Temperatura = 1475 °C, O2 = 0,0 ppm, C = 0,000 %, Al = 0,000 % | 83558
611290 | 12456 | 1362 | 4 | 2008-09-18 06:43 | Chemical analysis request at LFVD in chemical lab: 83558/10 Gorensek Peter | 83558
611291 | 12456 | 1361 | 4 | 2008-09-18 06:43 | Zahteva za analizo z VPP na Spectro: 83558/ 6 e Gorensek Peter | 83558
611292 | 12456 | 1400 | 5 | 2008-09-18 06:43 | Added [21] EPŽ žlindra = 120,0 kg | 83558
611293 | 12456 | 1400 | 5 | 2008-09-18 07:00 | Added [17] Cfi13 = 14,5 kg | 83558
611294 | 12456 | 1400 | 5 | 2008-09-18 07:00 | Added [72] Al opl.zica = 5,8 kg | 83558
611295 | 12456 | 1101 | 2 | 2008-09-18 07:03 | Celox measurment: Temperatura = 1446 °C, O2 = 0,0 ppm, C = 0,000 %, Al = 0,000 % | 83558
611296 | 12456 | 1252 | 3 | 2008-09-18 07:03 | Heating start 600 kWh | 83558
611297 | 12456 | 1400 | 5 | 2008-09-18 07:12 | Added [15] CASIfi13 = 15,3 kg | 83558
611298 | 12456 | 1362 | 4 | 2008-09-18 07:12 | Chemical analysis request at LFVD in chemical lab: 83558/ 0 Gorensek Peter | 83558
611299 | 12456 | 1016 | 1 | 2008-09-18 07:17 | Heat stop 83558 | 83558
611611 | 12465 | 1400 | 5 | 2008-09-19 05:00 | Added [13] CaO = 350,0 kg | 83567
611612 | 12465 | 1400 | 5 | 2008-09-19 05:00 | Added [12] BOKSIT = 90,0 kg | 83567
611629 | 12465 | 1400 | 5 | 2008-09-19 05:30 | Added [35] FeMo = 80,0 kg | 83567
611630 | 12465 | 1400 | 5 | 2008-09-19 05:30 | Added [48] FeV = 290,0 kg | 83567
611642 | 12465 | 1400 | 5 | 2008-09-19 05:30 | Added [10] Al bloki = 5,0 kg | 83567
611643 | 12465 | 1400 | 5 | 2008-09-19 05:30 | Added [52] KARBORITmleti = 50,0 kg | 83567
611631 | 12465 | 1400 | 5 | 2008-09-19 05:32 | Added [76] Kalcijev karbid = 50,0 kg | 83567
611645 | 12465 | 1015 | 1 | 2008-09-19 05:41 | Heat start 83567 | 83567
611648 | 12465 | 1101 | 2 | 2008-09-19 05:51 | Celox measurment: Temperatura = 1492 °C, O2 = 0,0 ppm, C = 0,000 %, Al = 0,000 % | 83567
611649 | 12465 | 1400 | 5 | 2008-09-19 05:53 | Added [35] FeMo = 51,0 kg | 83567
611650 | 12465 | 1400 | 5 | 2008-09-19 05:53 | Added [48] FeV = 65,0 kg | 83567
611651 | 12465 | 1400 | 5 | 2008-09-19 05:53 | Added [41] FeSi = 118,0 kg | 83567
611652 | 12465 | 1400 | 5 | 2008-09-19 05:53 | Added [27] FeCrC = 200,0 kg | 83567
611653 | 12465 | 1400 | 5 | 2008-09-19 05:53 | Added [10] Al bloki = 5,0 kg | 83567
611654 | 12465 | 1101 | 2 | 2008-09-19 05:55 | Celox measurment: Temperatura = 1481 °C, O2 = 0,0 ppm, C = 0,000 %, Al = 0,000 % | 83567
611655 | 12465 | 1252 | 3 | 2008-09-19 05:56 | Heating start 1000 kWh | 83567
611656 | 12466 | 1400 | 5 | 2008-09-19 06:01 | Added [13] CaO = 400,0 kg | 83568
611657 | 12466 | 1400 | 5 | 2008-09-19 06:01 | Added [12] BOKSIT = 100,0 kg | 83568
611658 | 12465 | 1101 | 2 | 2008-09-19 06:06 | Celox measurment: Temperatura = 1516 °C, O2 = 0,0 ppm, C = 0,000 %, Al = 0,000 % | 83567
611659 | 12465 | 1361 | 4 | 2008-09-19 06:07 | Zahteva za analizo z VPP na Spectro: 83567/ 5 e Gorensek Peter | 83567
611660 | 12465 | 1252 | 3 | 2008-09-19 06:07 | Heating start 300 kWh | 83567
611661 | 12465 | 1400 | 5 | 2008-09-19 06:15 | Added [27] FeCrC = 200,0 kg | 83567
611662 | 12465 | 1400 | 5 | 2008-09-19 06:15 | Added [10] Al bloki = 5,0 kg | 83567
611663 | 12465 | 1400 | 5 | 2008-09-19 06:15 | Added [52] KARBORITmleti = 80,0 kg | 83567
611665 | 12465 | 1400 | 5 | 2008-09-19 06:16 | Added [13] CaO = 150,0 kg | 83567
611664 | 12465 | 1251 | 3 | 2008-09-19 06:22 | Vacuum start | 83567
611666 | 12465 | 1254 | 3 | 2008-09-19 06:24 | Degassing start | 83567
611667 | 12465 | 1253 | 3 | 2008-09-19 06:51 | Degassing stop | 83567
611668 | 12465 | 1101 | 2 | 2008-09-19 06:53 | Celox measurment: Temperatura = 1467 °C, O2 = 0,0 ppm, C = 0,000 %, Al = 0,000 % | 83567
611669 | 12465 | 1361 | 4 | 2008-09-19 06:54 | Zahteva za analizo z VPP na Spectro: 83567/ 7 e Gorensek Peter | 83567
611670 | 12465 | 1362 | 4 | 2008-09-19 06:55 | Chemical analysis request at LFVD in chemical lab: 83567/10 Gorensek Peter | 83567
611672 | 12465 | 1400 | 5 | 2008-09-19 06:55 | Added [12] BOKSIT = 100,0 kg | 83567
611671 | 12465 | 1252 | 3 | 2008-09-19 06:59 | Heating start 300 kWh | 83567
611673 | 12465 | 1400 | 5 | 2008-09-19 07:09 | Added [17] Cfi13 = 26,1 kg | 83567
611674 | 12465 | 1400 | 5 | 2008-09-19 07:09 | Added [72] Al opl.zica = 1,9 kg | 83567
611675 | 12465 | 1101 | 2 | 2008-09-19 07:13 | Celox measurment: Temperatura = 1462 °C, O2 = 0,0 ppm, C = 0,000 %, Al = 0,000 % | 83567
611676 | 12465 | 1252 | 3 | 2008-09-19 07:13 | Heating start 300 kWh | 83567
611683 | 12466 | 1400 | 5 | 2008-09-19 07:18 | Added [48] FeV = 350,0 kg | 83568
611684 | 12466 | 1400 | 5 | 2008-09-19 07:18 | Added [10] Al bloki = 5,0 kg | 83568
611685 | 12466 | 1400 | 5 | 2008-09-19 07:18 | Added [52] KARBORITmleti = 100,0 kg | 83568
611677 | 12465 | 1400 | 5 | 2008-09-19 07:19 | Added [15] CASIfi13 = 15,0 kg | 83567
611678 | 12465 | 1362 | 4 | 2008-09-19 07:19 | Chemical analysis request at LFVD in chemical lab: 83567/ 0 Gorensek Peter | 83567
611679 | 12465 | 1016 | 1 | 2008-09-19 07:24 | Heat stop 83567 | 83567
611680 | 12466 | 1015 | 1 | 2008-09-19 07:25 | Heat start 83568 | 83568
611686 | 12466 | 1400 | 5 | 2008-09-19 07:30 | Added [76] Kalcijev karbid = 50,0 kg | 83568
611687 | 12466 | 1400 | 5 | 2008-09-19 07:37 | Added [35] FeMo = 150,0 kg | 83568
611688 | 12466 | 1400 | 5 | 2008-09-19 07:37 | Added [48] FeV = 113,0 kg | 83568
611689 | 12466 | 1400 | 5 | 2008-09-19 07:37 | Added [33] FeMnC = 65,0 kg | 83568
611690 | 12466 | 1400 | 5 | 2008-09-19 07:37 | Added [41] FeSi = 140,0 kg | 83568
611691 | 12466 | 1400 | 5 | 2008-09-19 07:37 | Added [30] FeCrC51 = 1500,0 kg | 83568
611692 | 12466 | 1400 | 5 | 2008-09-19 07:37 | Added [10] Al bloki = 5,0 kg | 83568
611693 | 12466 | 1101 | 2 | 2008-09-19 07:40 | Celox measurment: Temperatura = 1491 °C, O2 = 0,0 ppm, C = 0,000 %, Al = 0,000 % | 83568
611694 | 12466 | 1252 | 3 | 2008-09-19 07:40 | Heating start 1000 kWh | 83568
611695 | 12466 | 1101 | 2 | 2008-09-19 07:50 | Celox measurment: Temperatura = 1527 °C, O2 = 0,0 ppm, C = 0,000 %, Al = 0,000 % | 83568
611696 | 12466 | 1362 | 4 | 2008-09-19 07:50 | Chemical analysis request at LFVD in chemical lab: 83568/ 9 Kališnik Franc | 83568
611697 | 12466 | 1361 | 4 | 2008-09-19 07:51 | Zahteva za analizo z VPP na Spectro: 83568/ 5 e Kališnik Franc | 83568
611698 | 12466 | 1400 | 5 | 2008-09-19 08:00 | Added [27] FeCrC = 420,0 kg | 83568
611699 | 12466 | 1400 | 5 | 2008-09-19 08:00 | Added [52] KARBORITmleti = 60,0 kg | 83568
611700 | 12466 | 1400 | 5 | 2008-09-19 08:00 | Added [13] CaO = 100,0 kg | 83568
611701 | 12466 | 1251 | 3 | 2008-09-19 08:03 | Vacuum start | 83568
611702 | 12466 | 1254 | 3 | 2008-09-19 08:08 | Degassing start | 83568
611703 | 12466 | 1253 | 3 | 2008-09-19 08:33 | Degassing stop | 83568
611704 | 12466 | 1101 | 2 | 2008-09-19 08:35 | Celox measurment: Temperatura = 1452 °C, O2 = 0,0 ppm, C = 0,000 %, Al = 0,000 % | 83568
611705 | 12466 | 1400 | 5 | 2008-09-19 08:36 | Added [12] BOKSIT = 100,0 kg | 83568
611706 | 12466 | 1252 | 3 | 2008-09-19 08:39 | Heating start 300 kWh | 83568
611707 | 12466 | 1101 | 2 | 2008-09-19 08:42 | Celox measurment: Temperatura = 1457 °C, O2 = 0,0 ppm, C = 0,000 %, Al = 0,000 % | 83568
611708 | 12466 | 1362 | 4 | 2008-09-19 08:43 | Chemical analysis request at LFVD in chemical lab: 83568/10 Kališnik Franc | 83568
611709 | 12466 | 1361 | 4 | 2008-09-19 08:43 | Zahteva za analizo z VPP na Spectro: 83568/ 6 e Kališnik Franc | 83568
611710 | 12466 | 1111 | 2 | 2008-09-19 08:45 | Hydris meritev: H2 = 1,20 ppm, PBL = 1566 hPa, PSU = 726 hPa | 83568
611711 | 12466 | 1252 | 3 | 2008-09-19 08:46 | Heating start 500 kWh | 83568
611712 | 12466 | 1400 | 5 | 2008-09-19 08:52 | Added [17] Cfi13 = 50,8 kg | 83568
611713 | 12466 | 1101 | 2 | 2008-09-19 08:56 | Celox measurment: Temperatura = 1475 °C, O2 = 0,0 ppm, C = 0,000 %, Al = 0,000 % | 83568
611714 | 12466 | 1252 | 3 | 2008-09-19 08:58 | Heating start 300 kWh | 83568
611715 | 12466 | 1101 | 2 | 2008-09-19 09:01 | Celox measurment: Temperatura = 1480 °C, O2 = 0,0 ppm, C = 0,000 %, Al = 0,000 % | 83568
611716 | 12466 | 1400 | 5 | 2008-09-19 09:05 | Added [48] FeV = 30,0 kg | 83568
611717 | 12466 | 1400 | 5 | 2008-09-19 09:05 | Added [27] FeCrC = 150,0 kg | 83568
611718 | 12466 | 1400 | 5 | 2008-09-19 09:05 | Added [72] Al opl.zica = 2,3 kg | 83568
611719 | 12466 | 1101 | 2 | 2008-09-19 09:12 | Celox measurment: Temperatura = 1470 °C, O2 = 0,0 ppm, C = 0,000 %, Al = 0,000 % | 83568
611720 | 12466 | 1361 | 4 | 2008-09-19 09:12 | Zahteva za analizo z VPP na Spectro: 83568/ 7 e Kališnik Franc | 83568
611721 | 12466 | 1101 | 2 | 2008-09-19 09:21 | Celox measurment: Temperatura = 1462 °C, O2 = 0,0 ppm, C = 0,000 %, Al = 0,000 % | 83568
611722 | 12466 | 1400 | 5 | 2008-09-19 09:21 | Added [17] Cfi13 = 8,7 kg | 83568
611723 | 12466 | 1400 | 5 | 2008-09-19 09:21 | Added [72] Al opl.zica = 1,2 kg | 83568
611724 | 12466 | 1362 | 4 | 2008-09-19 09:24 | Chemical analysis request at LFVD in chemical lab: 83568/ 0 Kališnik Franc | 83568
611725 | 12466 | 1016 | 1 | 2008-09-19 09:26 | Heat stop 83568 | 83568
612645 | 12489 | 1400 | 5 | 2008-09-21 16:40 | Added [13] CaO = 350,0 kg | 83591
612646 | 12489 | 1400 | 5 | 2008-09-21 16:40 | Added [12] BOKSIT = 100,0 kg | 83591
612648 | 12489 | 1400 | 5 | 2008-09-21 16:45 | Added [48] FeV = 390,0 kg | 83591
612658 | 12489 | 1400 | 5 | 2008-09-21 16:45 | Added [52] KARBORITmleti = 150,0 kg | 83591
612649 | 12489 | 1400 | 5 | 2008-09-21 16:48 | Added [76] Kalcijev karbid = 50,0 kg | 83591
612655 | 12489 | 1015 | 1 | 2008-09-21 16:58 | Heat start 83591 | 83591
612656 | 12489 | 1361 | 4 | 2008-09-21 16:58 | Zahteva za analizo z VPP na Spectro: 83591/ 4 e Kotnik Marijan | 83591
612659 | 12489 | 1400 | 5 | 2008-09-21 17:28 | Added [35] FeMo = 20,0 kg | 83591
612660 | 12489 | 1400 | 5 | 2008-09-21 17:28 | Added [48] FeV = 125,0 kg | 83591
612661 | 12489 | 1400 | 5 | 2008-09-21 17:28 | Added [41] FeSi = 50,0 kg | 83591
612662 | 12489 | 1400 | 5 | 2008-09-21 17:28 | Added [27] FeCrC = 1500,0 kg | 83591
612663 | 12489 | 1400 | 5 | 2008-09-21 17:28 | Added [10] Al bloki = 5,0 kg | 83591
612664 | 12489 | 1400 | 5 | 2008-09-21 17:28 | Added [52] KARBORITmleti = 85,0 kg | 83591
612665 | 12489 | 1400 | 5 | 2008-09-21 17:35 | Added [12] BOKSIT = 60,0 kg | 83591
612666 | 12489 | 1400 | 5 | 2008-09-21 17:35 | Added [13] CaO = 200,0 kg | 83591
612667 | 12489 | 1101 | 2 | 2008-09-21 17:37 | Celox measurment: Temperatura = 1441 °C, O2 = 0,0 ppm, C = 0,000 %, Al = 0,000 % | 83591
612668 | 12489 | 1252 | 3 | 2008-09-21 17:40 | Heating start 1200 kWh | 83591
612669 | 12489 | 1361 | 4 | 2008-09-21 17:50 | Zahteva za analizo z VPP na Spectro: 83591/ 5 e Kotnik Marijan | 83591
612670 | 12489 | 1362 | 4 | 2008-09-21 17:51 | Chemical analysis request at LFVD in chemical lab: 83591/ 9 Kotnik Marijan | 83591
612671 | 12489 | 1101 | 2 | 2008-09-21 17:52 | Celox measurment: Temperatura = 1486 °C, O2 = 0,0 ppm, C = 0,000 %, Al = 0,000 % | 83591
612672 | 12489 | 1252 | 3 | 2008-09-21 17:54 | Heating start 1000 kWh | 83591
612673 | 12489 | 1252 | 3 | 2008-09-21 18:01 | Heating start 200 kWh | 83591
612674 | 12489 | 1361 | 4 | 2008-09-21 18:04 | Zahteva za analizo z VPP na Spectro: 83591/ 5 e Kotnik Marijan | 83591
612675 | 12489 | 1400 | 5 | 2008-09-21 18:10 | Added [35] FeMo = 10,0 kg | 83591
612676 | 12489 | 1400 | 5 | 2008-09-21 18:10 | Added [48] FeV = 10,0 kg | 83591
612677 | 12489 | 1400 | 5 | 2008-09-21 18:10 | Added [41] FeSi = 30,0 kg | 83591
612678 | 12489 | 1400 | 5 | 2008-09-21 18:10 | Added [27] FeCrC = 150,0 kg | 83591
612679 | 12489 | 1400 | 5 | 2008-09-21 18:10 | Added [10] Al bloki = 5,0 kg | 83591
612680 | 12489 | 1400 | 5 | 2008-09-21 18:10 | Added [52] KARBORITmleti = 50,0 kg | 83591
612681 | 12489 | 1400 | 5 | 2008-09-21 18:12 | Added [13] CaO = 200,0 kg | 83591
612682 | 12489 | 1251 | 3 | 2008-09-21 18:14 | Vacuum start | 83591
612683 | 12489 | 1254 | 3 | 2008-09-21 18:18 | Degassing start | 83591
612684 | 12489 | 1253 | 3 | 2008-09-21 18:43 | Degassing stop | 83591
612685 | 12489 | 1361 | 4 | 2008-09-21 18:44 | Zahteva za analizo z VPP na Spectro: 83591/ 6 e Kotnik Marijan | 83591
612686 | 12489 | 1362 | 4 | 2008-09-21 18:44 | Chemical analysis request at LFVD in chemical lab: 83591/10 Kotnik Marijan | 83591
612687 | 12489 | 1400 | 5 | 2008-09-21 18:44 | Added [12] BOKSIT = 130,0 kg | 83591
612688 | 12489 | 1101 | 2 | 2008-09-21 18:47 | Celox measurment: Temperatura = 1480 °C, O2 = 0,0 ppm, C = 0,000 %, Al = 0,000 % | 83591
612694 | 12489 | 1101 | 2 | 2008-09-21 19:05 | Celox measurment: Temperatura = 1466 °C, O2 = 0,0 ppm, C = 0,000 %, Al = 0,000 % | 83591
612695 | 12489 | 1400 | 5 | 2008-09-21 19:07 | Added [35] FeMo = 10,0 kg | 83591
612696 | 12489 | 1400 | 5 | 2008-09-21 19:07 | Added [48] FeV = 20,0 kg | 83591
612697 | 12489 | 1400 | 5 | 2008-09-21 19:07 | Added [27] FeCrC = 60,0 kg | 83591
612698 | 12489 | 1400 | 5 | 2008-09-21 19:07 | Added [17] Cfi13 = 24,7 kg | 83591
612699 | 12489 | 1400 | 5 | 2008-09-21 19:07 | Added [72] Al opl.zica = 4,2 kg | 83591
612700 | 12489 | 1101 | 2 | 2008-09-21 19:10 | Celox measurment: Temperatura = 1459 °C, O2 = 0,0 ppm, C = 0,000 %, Al = 0,000 % | 83591
612701 | 12489 | 1252 | 3 | 2008-09-21 19:11 | Heating start 400 kWh | 83591
612702 | 12489 | 1400 | 5 | 2008-09-21 19:17 | Added [15] CASIfi13 = 23,5 kg | 83591
612703 | 12489 | 1362 | 4 | 2008-09-21 19:23 | Chemical analysis request at LFVD in chemical lab: 83591/ 0 Kotnik Marijan | 83591
612704 | 12489 | 1016 | 1 | 2008-09-21 19:24 | Heat stop 83591 | 83591
613535 | 12509 | 1400 | 5 | 2008-09-25 01:47 | Added [13] CaO = 350,0 kg | 83611
613536 | 12509 | 1400 | 5 | 2008-09-25 01:47 | Added [12] BOKSIT = 80,0 kg | 83611
613556 | 12509 | 1400 | 5 | 2008-09-25 02:55 | Added [48] FeV = 300,0 kg | 83611
613557 | 12509 | 1400 | 5 | 2008-09-25 02:55 | Added [30] FeCrC51 = 700,0 kg | 83611
613558 | 12509 | 1400 | 5 | 2008-09-25 02:55 | Added [52] KARBORITmleti = 25,0 kg | 83611
613559 | 12509 | 1400 | 5 | 2008-09-25 02:57 | Added [76] Kalcijev karbid = 50,0 kg | 83611
613606 | 12510 | 1400 | 5 | 2008-09-25 03:00 | Added [13] CaO = 350,0 kg | 83612
613607 | 12510 | 1400 | 5 | 2008-09-25 03:00 | Added [12] BOKSIT = 80,0 kg | 83612
613554 | 12509 | 1015 | 1 | 2008-09-25 03:04 | Heat start 83611 | 83611
613555 | 12509 | 1101 | 2 | 2008-09-25 03:13 | Celox measurment: Temperatura = 1489 °C, O2 = 0,0 ppm, C = 0,000 %, Al = 0,000 % | 83611
613560 | 12509 | 1400 | 5 | 2008-09-25 03:15 | Added [27] FeCrC = 250,0 kg | 83611
613561 | 12509 | 1252 | 3 | 2008-09-25 03:17 | Heating start 1000 kWh | 83611
613562 | 12509 | 1361 | 4 | 2008-09-25 03:28 | Zahteva za analizo z VPP na Spectro: 83611/ 5 e Adam Maks | 83611
613563 | 12509 | 1102 | 2 | 2008-09-25 03:28 | Temperature measurment: Temperature = 1506 °C | 83611
613567 | 12509 | 1252 | 3 | 2008-09-25 03:29 | Heating start 700 kWh | 83611
613568 | 12509 | 1400 | 5 | 2008-09-25 03:38 | Added [35] FeMo = 25,0 kg | 83611
613569 | 12509 | 1400 | 5 | 2008-09-25 03:38 | Added [48] FeV = 40,0 kg | 83611
613570 | 12509 | 1400 | 5 | 2008-09-25 03:38 | Added [41] FeSi = 30,0 kg | 83611
613571 | 12509 | 1400 | 5 | 2008-09-25 03:38 | Added [27] FeCrC = 350,0 kg | 83611
613572 | 12509 | 1400 | 5 | 2008-09-25 03:38 | Added [10] Al bloki = 3,0 kg | 83611
613573 | 12509 | 1400 | 5 | 2008-09-25 03:38 | Added [52] KARBORITmleti = 35,0 kg | 83611
613574 | 12509 | 1400 | 5 | 2008-09-25 03:40 | Added [12] BOKSIT = 40,0 kg | 83611
613575 | 12509 | 1400 | 5 | 2008-09-25 03:40 | Added [13] CaO = 150,0 kg | 83611
613576 | 12509 | 1251 | 3 | 2008-09-25 03:42 | Vacuum start | 83611
613577 | 12509 | 1254 | 3 | 2008-09-25 03:45 | Degassing start | 83611
613578 | 12509 | 1253 | 3 | 2008-09-25 04:12 | Degassing stop | 83611
613579 | 12509 | 1361 | 4 | 2008-09-25 04:13 | Zahteva za analizo z VPP na Spectro: 83611/ 6 e Adam Maks | 83611
613580 | 12509 | 1362 | 4 | 2008-09-25 04:13 | Chemical analysis request at LFVD in chemical lab: 83611/10 Adam Maks | 83611
613581 | 12509 | 1400 | 5 | 2008-09-25 04:14 | Added [21] EPŽ žlindra = 150,0 kg | 83611
613582 | 12509 | 1400 | 5 | 2008-09-25 04:19 | Added [27] FeCrC = 50,0 kg | 83611
613583 | 12509 | 1101 | 2 | 2008-09-25 04:22 | Celox measurment: Temperatura = 1462 °C, O2 = 0,0 ppm, C = 0,000 %, Al = 0,000 % | 83611
613585 | 12509 | 1400 | 5 | 2008-09-25 04:29 | Added [35] FeMo = 15,0 kg | 83611
613586 | 12509 | 1400 | 5 | 2008-09-25 04:29 | Added [48] FeV = 15,0 kg | 83611
613587 | 12509 | 1400 | 5 | 2008-09-25 04:29 | Added [27] FeCrC = 80,0 kg | 83611
613588 | 12509 | 1400 | 5 | 2008-09-25 04:29 | Added [17] Cfi13 = 21,8 kg | 83611
613589 | 12509 | 1252 | 3 | 2008-09-25 04:30 | Heating start 400 kWh | 83611
613590 | 12509 | 1101 | 2 | 2008-09-25 04:33 | Celox measurment: Temperatura = 1465 °C, O2 = 0,0 ppm, C = 0,000 %, Al = 0,000 % | 83611
613591 | 12509 | 1252 | 3 | 2008-09-25 04:34 | Heating start 200 kWh | 83611
613596 | 12510 | 1400 | 5 | 2008-09-25 04:35 | Added [48] FeV = 360,0 kg | 83612
613597 | 12510 | 1400 | 5 | 2008-09-25 04:35 | Added [10] Al bloki = 5,0 kg | 83612
613598 | 12510 | 1400 | 5 | 2008-09-25 04:35 | Added [52] KARBORITmleti = 175,0 kg | 83612
613599 | 12510 | 1400 | 5 | 2008-09-25 04:37 | Added [76] Kalcijev karbid = 50,0 kg | 83612
613592 | 12509 | 1400 | 5 | 2008-09-25 04:38 | Added [15] CASIfi13 = 15,3 kg | 83611
613593 | 12509 | 1362 | 4 | 2008-09-25 04:38 | Chemical analysis request at LFVD in chemical lab: 83611/ 0 Adam Maks | 83611
613594 | 12509 | 1016 | 1 | 2008-09-25 04:44 | Heat stop 83611 | 83611
613595 | 12510 | 1015 | 1 | 2008-09-25 04:45 | Heat start 83612 | 83612
613600 | 12510 | 1101 | 2 | 2008-09-25 04:54 | Celox measurment: Temperatura = 1546 °C, O2 = 0,0 ppm, C = 0,000 %, Al = 0,000 % | 83612
613601 | 12510 | 1400 | 5 | 2008-09-25 04:54 | Added [41] FeSi = 85,0 kg | 83612
613602 | 12510 | 1400 | 5 | 2008-09-25 04:54 | Added [27] FeCrC = 250,0 kg | 83612
613603 | 12510 | 1252 | 3 | 2008-09-25 04:57 | Heating start 500 kWh | 83612
613608 | 12510 | 1101 | 2 | 2008-09-25 05:02 | Celox measurment: Temperatura = 1546 °C, O2 = 0,0 ppm, C = 0,000 %, Al = 0,000 % | 83612
613609 | 12510 | 1361 | 4 | 2008-09-25 05:03 | Zahteva za analizo z VPP na Spectro: 83612/ 5 e Adam Maks | 83612
613610 | 12510 | 1400 | 5 | 2008-09-25 05:14 | Added [35] FeMo = 10,0 kg | 83612
613611 | 12510 | 1400 | 5 | 2008-09-25 05:14 | Added [48] FeV = 65,0 kg | 83612
613612 | 12510 | 1400 | 5 | 2008-09-25 05:14 | Added [41] FeSi = 40,0 kg | 83612
613613 | 12510 | 1400 | 5 | 2008-09-25 05:14 | Added [27] FeCrC = 400,0 kg | 83612
613614 | 12510 | 1400 | 5 | 2008-09-25 05:14 | Added [10] Al bloki = 7,0 kg | 83612
613615 | 12510 | 1400 | 5 | 2008-09-25 05:14 | Added [52] KARBORITmleti = 40,0 kg | 83612
613616 | 12510 | 1400 | 5 | 2008-09-25 05:15 | Added [12] BOKSIT = 30,0 kg | 83612
613617 | 12510 | 1400 | 5 | 2008-09-25 05:15 | Added [13] CaO = 150,0 kg | 83612
613618 | 12510 | 1251 | 3 | 2008-09-25 05:17 | Vacuum start | 83612
613619 | 12510 | 1254 | 3 | 2008-09-25 05:20 | Degassing start | 83612
613620 | 12510 | 1253 | 3 | 2008-09-25 05:45 | Degassing stop | 83612
613621 | 12510 | 1252 | 3 | 2008-09-25 05:50 | Heating start 200 kWh | 83612
613622 | 12510 | 1101 | 2 | 2008-09-25 05:53 | Celox measurment: Temperatura = 0 °C, O2 = 0,0 ppm, C = 0,000 %, Al = 0,000 % | 83612
613623 | 12510 | 1101 | 2 | 2008-09-25 05:53 | Celox measurment: Temperatura = 1466 °C, O2 = 0,0 ppm, C = 0,000 %, Al = 0,000 % | 83612
613624 | 12510 | 1362 | 4 | 2008-09-25 05:54 | Chemical analysis request at LFVD in chemical lab: 83612/10 Adam Maks | 83612
613625 | 12510 | 1361 | 4 | 2008-09-25 05:54 | Zahteva za analizo z VPP na Spectro: 83612/ 6 e Adam Maks | 83612
613626 | 12510 | 1400 | 5 | 2008-09-25 06:07 | Added [17] Cfi13 = 23,9 kg | 83612
613627 | 12510 | 1400 | 5 | 2008-09-25 06:07 | Added [72] Al opl.zica = 2,9 kg | 83612
613630 | 12510 | 1400 | 5 | 2008-09-25 06:10 | Added [35] FeMo = 15,0 kg | 83612
613631 | 12510 | 1400 | 5 | 2008-09-25 06:10 | Added [48] FeV = 15,0 kg | 83612
613632 | 12510 | 1400 | 5 | 2008-09-25 06:10 | Added [27] FeCrC = 70,0 kg | 83612
613633 | 12510 | 1400 | 5 | 2008-09-25 06:11 | Added [12] BOKSIT = 100,0 kg | 83612
613628 | 12510 | 1252 | 3 | 2008-09-25 06:19 | Heating start 500 kWh | 83612
613629 | 12510 | 1101 | 2 | 2008-09-25 06:25 | Celox measurment: Temperatura = 1461 °C, O2 = 0,0 ppm, C = 0,000 %, Al = 0,000 % | 83612
613635 | 12510 | 1252 | 3 | 2008-09-25 06:28 | Heating start 300 kWh | 83612
613636 | 12510 | 1361 | 4 | 2008-09-25 06:35 | Zahteva za analizo z VPP na Spectro: 83612/ 7 e Adam Maks | 83612
613637 | 12510 | 1101 | 2 | 2008-09-25 06:35 | Celox measurment: Temperatura = 1472 °C, O2 = 0,0 ppm, C = 0,000 %, Al = 0,000 % | 83612
613638 | 12510 | 1400 | 5 | 2008-09-25 06:41 | Added [72] Al opl.zica = 3,1 kg | 83612
613639 | 12510 | 1400 | 5 | 2008-09-25 06:44 | Added [15] CASIfi13 = 15,7 kg | 83612
613640 | 12510 | 1362 | 4 | 2008-09-25 06:45 | Chemical analysis request at LFVD in chemical lab: 83612/ 0 Adam Maks | 83612
613641 | 12510 | 1016 | 1 | 2008-09-25 06:48 | Heat stop 83612 | 83612
614971 | 12543 | 1400 | 5 | 2008-09-28 15:00 | Added [13] CaO = 350,0 kg | 83645
614972 | 12543 | 1400 | 5 | 2008-09-28 15:00 | Added [12] BOKSIT = 80,0 kg | 83645
614968 | 12543 | 1400 | 5 | 2008-09-28 15:45 | Added [48] FeV = 340,0 kg | 83645
614969 | 12543 | 1400 | 5 | 2008-09-28 15:45 | Added [27] FeCrC = 450,0 kg | 83645
614970 | 12543 | 1400 | 5 | 2008-09-28 15:48 | Added [76] Kalcijev karbid = 50,0 kg | 83645
614986 | 12543 | 1015 | 1 | 2008-09-28 16:25 | Heat start 83645 | 83645
614987 | 12543 | 1101 | 2 | 2008-09-28 16:39 | Celox measurment: Temperatura = 1490 °C, O2 = 0,0 ppm, C = 0,000 %, Al = 0,000 % | 83645
614988 | 12543 | 1400 | 5 | 2008-09-28 16:40 | Added [35] FeMo = 60,0 kg | 83645
614989 | 12543 | 1400 | 5 | 2008-09-28 16:40 | Added [41] FeSi = 30,0 kg | 83645
614990 | 12543 | 1400 | 5 | 2008-09-28 16:40 | Added [27] FeCrC = 400,0 kg | 83645
614991 | 12543 | 1400 | 5 | 2008-09-28 16:40 | Added [10] Al bloki = 5,0 kg | 83645
614992 | 12543 | 1252 | 3 | 2008-09-28 16:43 | Heating start 1000 kWh | 83645
614993 | 12543 | 1101 | 2 | 2008-09-28 16:54 | Celox measurment: Temperatura = 1493 °C, O2 = 0,0 ppm, C = 0,000 %, Al = 0,000 % | 83645
614994 | 12543 | 1252 | 3 | 2008-09-28 16:54 | Heating start 700 kWh | 83645
614995 | 12543 | 1101 | 2 | 2008-09-28 17:01 | Celox measurment: Temperatura = 1522 °C, O2 = 0,0 ppm, C = 0,000 %, Al = 0,000 % | 83645
614996 | 12543 | 1361 | 4 | 2008-09-28 17:01 | Zahteva za analizo z VPP na Spectro: 83645/ 5 e Adam Maks | 83645
614997 | 12543 | 1252 | 3 | 2008-09-28 17:01 | Heating start 300 kWh | 83645
614998 | 12543 | 1400 | 5 | 2008-09-28 17:07 | Added [35] FeMo = 20,0 kg | 83645
614999 | 12543 | 1400 | 5 | 2008-09-28 17:07 | Added [48] FeV = 35,0 kg | 83645
615000 | 12543 | 1400 | 5 | 2008-09-28 17:07 | Added [41] FeSi = 10,0 kg | 83645
615001 | 12543 | 1400 | 5 | 2008-09-28 17:07 | Added [27] FeCrC = 200,0 kg | 83645
615002 | 12543 | 1400 | 5 | 2008-09-28 17:07 | Added [10] Al bloki = 5,0 kg | 83645
615003 | 12543 | 1400 | 5 | 2008-09-28 17:07 | Added [52] KARBORITmleti = 15,0 kg | 83645
615004 | 12543 | 1400 | 5 | 2008-09-28 17:09 | Added [12] BOKSIT = 30,0 kg | 83645
615005 | 12543 | 1400 | 5 | 2008-09-28 17:09 | Added [13] CaO = 150,0 kg | 83645
615006 | 12543 | 1251 | 3 | 2008-09-28 17:11 | Vacuum start | 83645
615007 | 12543 | 1254 | 3 | 2008-09-28 17:16 | Degassing start | 83645
615008 | 12544 | 1400 | 5 | 2008-09-28 17:20 | Added [13] CaO = 350,0 kg | 83646
615009 | 12544 | 1400 | 5 | 2008-09-28 17:20 | Added [12] BOKSIT = 80,0 kg | 83646
615010 | 12543 | 1253 | 3 | 2008-09-28 17:41 | Degassing stop | 83645
615013 | 12543 | 1400 | 5 | 2008-09-28 17:44 | Added [21] EPŽ žlindra = 160,0 kg | 83645
615011 | 12543 | 1361 | 4 | 2008-09-28 17:44 | Zahteva za analizo z VPP na Spectro: 83645/ 6 e Adam Maks | 83645
615012 | 12543 | 1362 | 4 | 2008-09-28 17:44 | Chemical analysis request at LFVD in chemical lab: 83645/10 Adam Maks | 83645
615014 | 12543 | 1101 | 2 | 2008-09-28 17:50 | Celox measurment: Temperatura = 1488 °C, O2 = 0,0 ppm, C = 0,000 %, Al = 0,000 % | 83645
615025 | 12544 | 1400 | 5 | 2008-09-28 17:55 | Added [48] FeV = 350,0 kg | 83646
615026 | 12544 | 1400 | 5 | 2008-09-28 17:55 | Added [52] KARBORITmleti = 175,0 kg | 83646
615027 | 12544 | 1400 | 5 | 2008-09-28 18:00 | Added [76] Kalcijev karbid = 50,0 kg | 83646
615015 | 12543 | 1101 | 2 | 2008-09-28 18:01 | Celox measurment: Temperatura = 1475 °C, O2 = 0,0 ppm, C = 0,000 %, Al = 0,000 % | 83645
615016 | 12543 | 1400 | 5 | 2008-09-28 18:01 | Added [48] FeV = 10,0 kg | 83645
615017 | 12543 | 1400 | 5 | 2008-09-28 18:01 | Added [27] FeCrC = 150,0 kg | 83645
615018 | 12543 | 1400 | 5 | 2008-09-28 18:01 | Added [17] Cfi13 = 24,7 kg | 83645
615019 | 12543 | 1400 | 5 | 2008-09-28 18:01 | Added [72] Al opl.zica = 3,9 kg | 83645
615020 | 12543 | 1400 | 5 | 2008-09-28 18:05 | Added [15] CASIfi13 = 15,7 kg | 83645
615021 | 12543 | 1362 | 4 | 2008-09-28 18:06 | Chemical analysis request at LFVD in chemical lab: 83645/ 0 Adam Maks | 83645
615022 | 12543 | 1101 | 2 | 2008-09-28 18:13 | Celox measurment: Temperatura = 1459 °C, O2 = 0,0 ppm, C = 0,000 %, Al = 0,000 % | 83645
615023 | 12543 | 1016 | 1 | 2008-09-28 18:17 | Heat stop 83645 | 83645
615024 | 12544 | 1015 | 1 | 2008-09-28 18:17 | Heat start 83646 | 83646
615028 | 12544 | 1400 | 5 | 2008-09-28 18:33 | Added [41] FeSi = 100,0 kg | 83646
615029 | 12544 | 1400 | 5 | 2008-09-28 18:33 | Added [10] Al bloki = 5,0 kg | 83646
615030 | 12544 | 1101 | 2 | 2008-09-28 18:35 | Celox measurment: Temperatura = 1516 °C, O2 = 0,0 ppm, C = 0,000 %, Al = 0,000 % | 83646
615031 | 12544 | 1252 | 3 | 2008-09-28 18:35 | Heating start 700 kWh | 83646
615032 | 12544 | 1362 | 4 | 2008-09-28 18:39 | Chemical analysis request at LFVD in chemical lab: 83646/ 9 Adam Maks | 83646
615035 | 12544 | 1400 | 5 | 2008-09-28 18:53 | Added [35] FeMo = 20,0 kg | 83646
615036 | 12544 | 1400 | 5 | 2008-09-28 18:53 | Added [48] FeV = 35,0 kg | 83646
615037 | 12544 | 1400 | 5 | 2008-09-28 18:53 | Added [41] FeSi = 15,0 kg | 83646
615038 | 12544 | 1400 | 5 | 2008-09-28 18:53 | Added [52] KARBORITmleti = 80,0 kg | 83646
615039 | 12544 | 1400 | 5 | 2008-09-28 18:54 | Added [12] BOKSIT = 30,0 kg | 83646
615040 | 12544 | 1400 | 5 | 2008-09-28 18:54 | Added [13] CaO = 150,0 kg | 83646
615041 | 12544 | 1251 | 3 | 2008-09-28 18:57 | Vacuum start | 83646
615042 | 12544 | 1254 | 3 | 2008-09-28 19:02 | Degassing start | 83646
615045 | 12544 | 1253 | 3 | 2008-09-28 19:30 | Degassing stop | 83646
615046 | 12544 | 1361 | 4 | 2008-09-28 19:33 | Zahteva za analizo z VPP na Spectro: 83646/ 6 e Adam Maks | 83646
615047 | 12544 | 1362 | 4 | 2008-09-28 19:33 | Chemical analysis request at LFVD in chemical lab: 83646/10 Adam Maks | 83646
615048 | 12544 | 1400 | 5 | 2008-09-28 19:33 | Added [21] EPŽ žlindra = 150,0 kg | 83646
615049 | 12544 | 1101 | 2 | 2008-09-28 19:39 | Celox measurment: Temperatura = 1459 °C, O2 = 0,0 ppm, C = 0,000 %, Al = 0,000 % | 83646
615050 | 12544 | 1252 | 3 | 2008-09-28 19:39 | Heating start 300 kWh | 83646
615051 | 12544 | 1400 | 5 | 2008-09-28 19:52 | Added [35] FeMo = 15,0 kg | 83646
615052 | 12544 | 1400 | 5 | 2008-09-28 19:52 | Added [48] FeV = 15,0 kg | 83646
615053 | 12544 | 1400 | 5 | 2008-09-28 19:52 | Added [17] Cfi13 = 8,7 kg | 83646
615054 | 12544 | 1400 | 5 | 2008-09-28 19:52 | Added [72] Al opl.zica = 2,9 kg | 83646
615055 | 12544 | 1101 | 2 | 2008-09-28 19:54 | Celox measurment: Temperatura = 1467 °C, O2 = 0,0 ppm, C = 0,000 %, Al = 0,000 % | 83646
615056 | 12544 | 1252 | 3 | 2008-09-28 19:55 | Heating start 400 kWh | 83646
615057 | 12544 | 1101 | 2 | 2008-09-28 20:27 | Celox measurment: Temperatura = 1461 °C, O2 = 0,0 ppm, C = 0,000 %, Al = 0,000 % | 83646
615058 | 12544 | 1252 | 3 | 2008-09-28 20:27 | Heating start 300 kWh | 83646
615059 | 12544 | 1101 | 2 | 2008-09-28 20:59 | Celox measurment: Temperatura = 1456 °C, O2 = 0,0 ppm, C = 0,000 %, Al = 0,000 % | 83646
615060 | 12544 | 1252 | 3 | 2008-09-28 20:59 | Heating start 300 kWh | 83646
615061 | 12544 | 1400 | 5 | 2008-09-28 21:06 | Added [15] CASIfi13 = 14,6 kg | 83646
615062 | 12544 | 1362 | 4 | 2008-09-28 21:07 | Chemical analysis request at LFVD in chemical lab: 83646/ 0 Adam Maks | 83646
615063 | 12544 | 1016 | 1 | 2008-09-28 21:12 | Heat stop 83646 | 83646
615464 | 12555 | 1400 | 5 | 2008-09-29 22:16 | Added [13] CaO = 400,0 kg | 83657
615465 | 12555 | 1400 | 5 | 2008-09-29 22:16 | Added [12] BOKSIT = 80,0 kg | 83657
615485 | 12555 | 1400 | 5 | 2008-09-29 23:18 | Added [76] Kalcijev karbid = 50,0 kg | 83657
615484 | 12555 | 1015 | 1 | 2008-09-29 23:39 | Heat start 83657 | 83657
615488 | 12555 | 1101 | 2 | 2008-09-29 23:46 | Celox measurment: Temperatura = 1530 °C, O2 = 0,0 ppm, C = 0,000 %, Al = 0,000 % | 83657
615489 | 12555 | 1400 | 5 | 2008-09-29 23:47 | Added [35] FeMo = 80,0 kg | 83657
615490 | 12555 | 1400 | 5 | 2008-09-29 23:47 | Added [48] FeV = 265,0 kg | 83657
615491 | 12555 | 1400 | 5 | 2008-09-29 23:47 | Added [33] FeMnC = 25,0 kg | 83657
615492 | 12555 | 1400 | 5 | 2008-09-29 23:47 | Added [41] FeSi = 90,0 kg | 83657
615493 | 12555 | 1400 | 5 | 2008-09-29 23:47 | Added [27] FeCrC = 800,0 kg | 83657
615494 | 12555 | 1252 | 3 | 2008-09-29 23:52 | Heating start 800 kWh | 83657
615495 | 12555 | 1101 | 2 | 2008-09-30 00:01 | Celox measurment: Temperatura = 1514 °C, O2 = 0,0 ppm, C = 0,000 %, Al = 0,000 % | 83657
615496 | 12555 | 1361 | 4 | 2008-09-30 00:02 | Zahteva za analizo z VPP na Spectro: 83657/ 5 e Gorensek Peter | 83657
615497 | 12555 | 1252 | 3 | 2008-09-30 00:04 | Heating start 300 kWh | 83657
615498 | 12555 | 1400 | 5 | 2008-09-30 00:07 | Added [35] FeMo = 21,0 kg | 83657
615499 | 12555 | 1400 | 5 | 2008-09-30 00:07 | Added [48] FeV = 22,0 kg | 83657
615500 | 12555 | 1400 | 5 | 2008-09-30 00:07 | Added [41] FeSi = 35,0 kg | 83657
615501 | 12555 | 1400 | 5 | 2008-09-30 00:07 | Added [27] FeCrC = 133,0 kg | 83657
615502 | 12555 | 1400 | 5 | 2008-09-30 00:09 | Added [52] KARBORITmleti = 50,0 kg | 83657
615503 | 12555 | 1251 | 3 | 2008-09-30 00:12 | Vacuum start | 83657
615504 | 12555 | 1254 | 3 | 2008-09-30 00:15 | Degassing start | 83657
615505 | 12555 | 1253 | 3 | 2008-09-30 00:40 | Degassing stop | 83657
615506 | 12555 | 1400 | 5 | 2008-09-30 00:42 | Added [21] EPŽ žlindra = 150,0 kg | 83657
615507 | 12555 | 1101 | 2 | 2008-09-30 00:44 | Celox measurment: Temperatura = 1475 °C, O2 = 0,0 ppm, C = 0,000 %, Al = 0,000 % | 83657
615508 | 12555 | 1362 | 4 | 2008-09-30 00:44 | Chemical analysis request at LFVD in chemical lab: 83657/10 Gorensek Peter | 83657
615509 | 12555 | 1361 | 4 | 2008-09-30 00:45 | Zahteva za analizo z VPP na Spectro: 83657/ 6 e Gorensek Peter | 83657
615510 | 12555 | 1400 | 5 | 2008-09-30 01:05 | Added [17] Cfi13 = 17,4 kg | 83657
615511 | 12555 | 1400 | 5 | 2008-09-30 01:05 | Added [72] Al opl.zica = 2,3 kg | 83657
615512 | 12555 | 1101 | 2 | 2008-09-30 01:08 | Celox measurment: Temperatura = 1448 °C, O2 = 0,0 ppm, C = 0,000 %, Al = 0,000 % | 83657
615513 | 12555 | 1252 | 3 | 2008-09-30 01:09 | Heating start 500 kWh | 83657
615516 | 12555 | 1101 | 2 | 2008-09-30 01:38 | Celox measurment: Temperatura = 1452 °C, O2 = 0,0 ppm, C = 0,000 %, Al = 0,000 % | 83657
615517 | 12555 | 1252 | 3 | 2008-09-30 01:39 | Heating start 300 kWh | 83657
615518 | 12555 | 1400 | 5 | 2008-09-30 01:47 | Added [15] CASIfi13 = 14,8 kg | 83657
615519 | 12555 | 1362 | 4 | 2008-09-30 01:48 | Chemical analysis request at LFVD in chemical lab: 83657/ 0 Gorensek Peter | 83657
615520 | 12555 | 1016 | 1 | 2008-09-30 01:59 | Heat stop 83657 | 83657
616365 | 12576 | 1400 | 5 | 2008-10-02 18:33 | Added [13] CaO = 300,0 kg | 83678
616366 | 12576 | 1400 | 5 | 2008-10-02 18:33 | Added [12] BOKSIT = 70,0 kg | 83678
616405 | 12576 | 1400 | 5 | 2008-10-02 20:10 | Added [52] KARBORITmleti = 50,0 kg | 83678
616406 | 12576 | 1400 | 5 | 2008-10-02 20:12 | Added [76] Kalcijev karbid = 50,0 kg | 83678
616420 | 12576 | 1015 | 1 | 2008-10-02 20:47 | Heat start 83678 | 83678
616423 | 12576 | 1101 | 2 | 2008-10-02 20:56 | Celox measurment: Temperatura = 1492 °C, O2 = 0,0 ppm, C = 0,000 %, Al = 0,000 % | 83678
616424 | 12576 | 1400 | 5 | 2008-10-02 20:56 | Added [35] FeMo = 80,0 kg | 83678
616425 | 12576 | 1400 | 5 | 2008-10-02 20:56 | Added [48] FeV = 170,0 kg | 83678
616426 | 12576 | 1400 | 5 | 2008-10-02 20:56 | Added [41] FeSi = 140,0 kg | 83678
616427 | 12576 | 1400 | 5 | 2008-10-02 20:56 | Added [27] FeCrC = 650,0 kg | 83678
616428 | 12576 | 1252 | 3 | 2008-10-02 21:00 | Heating start 1000 kWh | 83678
616429 | 12576 | 1101 | 2 | 2008-10-02 21:11 | Celox measurment: Temperatura = 1493 °C, O2 = 0,0 ppm, C = 0,000 %, Al = 0,000 % | 83678
616430 | 12576 | 1361 | 4 | 2008-10-02 21:11 | Zahteva za analizo z VPP na Spectro: 83678/ 5 e Adam Maks | 83678
616431 | 12576 | 1252 | 3 | 2008-10-02 21:11 | Heating start 800 kWh | 83678
616434 | 12576 | 1400 | 5 | 2008-10-02 21:22 | Added [35] FeMo = 20,0 kg | 83678
616435 | 12576 | 1400 | 5 | 2008-10-02 21:22 | Added [48] FeV = 30,0 kg | 83678
616436 | 12576 | 1400 | 5 | 2008-10-02 21:22 | Added [41] FeSi = 20,0 kg | 83678
616437 | 12576 | 1400 | 5 | 2008-10-02 21:22 | Added [27] FeCrC = 280,0 kg | 83678
616438 | 12576 | 1400 | 5 | 2008-10-02 21:22 | Added [52] KARBORITmleti = 40,0 kg | 83678
616439 | 12576 | 1400 | 5 | 2008-10-02 21:23 | Added [12] BOKSIT = 30,0 kg | 83678
616440 | 12576 | 1400 | 5 | 2008-10-02 21:23 | Added [13] CaO = 150,0 kg | 83678
616441 | 12576 | 1251 | 3 | 2008-10-02 21:25 | Vacuum start | 83678
616442 | 12576 | 1254 | 3 | 2008-10-02 21:28 | Degassing start | 83678
616443 | 12576 | 1253 | 3 | 2008-10-02 21:53 | Degassing stop | 83678
616444 | 12576 | 1400 | 5 | 2008-10-02 21:53 | Added [21] EPŽ žlindra = 100,0 kg | 83678
616445 | 12576 | 1101 | 2 | 2008-10-02 21:56 | Celox measurment: Temperatura = 1463 °C, O2 = 0,0 ppm, C = 0,000 %, Al = 0,000 % | 83678
616446 | 12576 | 1362 | 4 | 2008-10-02 21:57 | Chemical analysis request at LFVD in chemical lab: 83678/10 Adam Maks | 83678
616447 | 12576 | 1361 | 4 | 2008-10-02 21:57 | Zahteva za analizo z VPP na Spectro: 83678/ 6 e Adam Maks | 83678
616448 | 12576 | 1252 | 3 | 2008-10-02 21:58 | Heating start 300 kWh | 83678
616449 | 12576 | 1400 | 5 | 2008-10-02 22:09 | Added [17] Cfi13 = 36,3 kg | 83678
616450 | 12576 | 1400 | 5 | 2008-10-02 22:09 | Added [72] Al opl.zica = 1,9 kg | 83678
616451 | 12576 | 1101 | 2 | 2008-10-02 22:15 | Celox measurment: Temperatura = 1458 °C, O2 = 0,0 ppm, C = 0,000 %, Al = 0,000 % | 83678
616452 | 12576 | 1252 | 3 | 2008-10-02 22:16 | Heating start 400 kWh | 83678
616453 | 12576 | 1400 | 5 | 2008-10-02 22:25 | Added [15] CASIfi13 = 15,5 kg | 83678
616454 | 12576 | 1362 | 4 | 2008-10-02 22:28 | Chemical analysis request at LFVD in chemical lab: 83678/ 0 Adam Maks | 83678
616455 | 12576 | 1016 | 1 | 2008-10-02 22:30 | Heat stop 83678 | 83678
617385 | 12600 | 1400 | 5 | 2008-10-05 05:44 | Added [13] CaO = 400,0 kg | 83702
617386 | 12600 | 1400 | 5 | 2008-10-05 05:44 | Added [12] BOKSIT = 80,0 kg | 83702
617408 | 12600 | 1400 | 5 | 2008-10-05 06:30 | Added [48] FeV = 400,0 kg | 83702
617409 | 12600 | 1400 | 5 | 2008-10-05 06:30 | Added [52] KARBORITmleti = 250,0 kg | 83702
617407 | 12600 | 1015 | 1 | 2008-10-05 06:49 | Heat start 83702 | 83702
617410 | 12600 | 1400 | 5 | 2008-10-05 06:55 | Added [76] Kalcijev karbid = 50,0 kg | 83702
617411 | 12600 | 1362 | 4 | 2008-10-05 06:59 | Chemical analysis request at LFVD in chemical lab: 83702/ 8 Adam Maks | 83702
617412 | 12600 | 1101 | 2 | 2008-10-05 07:00 | Celox measurment: Temperatura = 1559 °C, O2 = 0,0 ppm, C = 0,000 %, Al = 0,000 % | 83702
617413 | 12600 | 1400 | 5 | 2008-10-05 07:06 | Added [35] FeMo = 35,0 kg | 83702
617414 | 12600 | 1400 | 5 | 2008-10-05 07:06 | Added [48] FeV = 50,0 kg | 83702
617415 | 12600 | 1400 | 5 | 2008-10-05 07:06 | Added [41] FeSi = 100,0 kg | 83702
617416 | 12600 | 1400 | 5 | 2008-10-05 07:06 | Added [27] FeCrC = 300,0 kg | 83702
617417 | 12600 | 1252 | 3 | 2008-10-05 07:09 | Heating start 250 kWh | 83702
617418 | 12600 | 1101 | 2 | 2008-10-05 07:13 | Celox measurment: Temperatura = 1536 °C, O2 = 0,0 ppm, C = 0,000 %, Al = 0,000 % | 83702
617419 | 12600 | 1362 | 4 | 2008-10-05 07:13 | Chemical analysis request at LFVD in chemical lab: 83702/ 9 Adam Maks | 83702
617420 | 12600 | 1400 | 5 | 2008-10-05 07:26 | Added [35] FeMo = 18,0 kg | 83702
617421 | 12600 | 1400 | 5 | 2008-10-05 07:26 | Added [48] FeV = 30,0 kg | 83702
617422 | 12600 | 1400 | 5 | 2008-10-05 07:26 | Added [41] FeSi = 20,0 kg | 83702
617423 | 12600 | 1400 | 5 | 2008-10-05 07:26 | Added [27] FeCrC = 100,0 kg | 83702
617424 | 12600 | 1400 | 5 | 2008-10-05 07:26 | Added [52] KARBORITmleti = 35,0 kg | 83702
617425 | 12600 | 1400 | 5 | 2008-10-05 07:27 | Added [12] BOKSIT = 30,0 kg | 83702
617426 | 12600 | 1400 | 5 | 2008-10-05 07:27 | Added [13] CaO = 150,0 kg | 83702
617427 | 12600 | 1251 | 3 | 2008-10-05 07:32 | Vacuum start | 83702
617428 | 12600 | 1254 | 3 | 2008-10-05 07:35 | Degassing start | 83702
617450 | 12601 | 1400 | 5 | 2008-10-05 08:00 | Added [13] CaO = 350,0 kg | 83703
617451 | 12601 | 1400 | 5 | 2008-10-05 08:00 | Added [12] BOKSIT = 80,0 kg | 83703
617429 | 12600 | 1253 | 3 | 2008-10-05 08:02 | Degassing stop | 83702
617432 | 12600 | 1400 | 5 | 2008-10-05 08:04 | Added [21] EPŽ žlindra = 150,0 kg | 83702
617430 | 12600 | 1361 | 4 | 2008-10-05 08:04 | Zahteva za analizo z VPP na Spectro: 83702/ 6 e Adam Maks | 83702
617431 | 12600 | 1362 | 4 | 2008-10-05 08:04 | Chemical analysis request at LFVD in chemical lab: 83702/10 Adam Maks | 83702
617433 | 12600 | 1101 | 2 | 2008-10-05 08:09 | Celox measurment: Temperatura = 1468 °C, O2 = 0,0 ppm, C = 0,000 %, Al = 0,000 % | 83702
617434 | 12600 | 1400 | 5 | 2008-10-05 08:17 | Added [35] FeMo = 7,0 kg | 83702
617435 | 12600 | 1400 | 5 | 2008-10-05 08:17 | Added [48] FeV = 10,0 kg | 83702
617436 | 12600 | 1400 | 5 | 2008-10-05 08:17 | Added [27] FeCrC = 40,0 kg | 83702
617437 | 12600 | 1400 | 5 | 2008-10-05 08:17 | Added [17] Cfi13 = 7,3 kg | 83702
617438 | 12600 | 1400 | 5 | 2008-10-05 08:17 | Added [72] Al opl.zica = 2,9 kg | 83702
617439 | 12600 | 1101 | 2 | 2008-10-05 08:22 | Celox measurment: Temperatura = 1452 °C, O2 = 0,0 ppm, C = 0,000 %, Al = 0,000 % | 83702
617440 | 12600 | 1252 | 3 | 2008-10-05 08:22 | Heating start 400 kWh | 83702
617448 | 12601 | 1400 | 5 | 2008-10-05 08:40 | Added [48] FeV = 400,0 kg | 83703
617449 | 12601 | 1400 | 5 | 2008-10-05 08:40 | Added [52] KARBORITmleti = 200,0 kg | 83703
617441 | 12600 | 1101 | 2 | 2008-10-05 08:40 | Celox measurment: Temperatura = 1460 °C, O2 = 0,0 ppm, C = 0,000 %, Al = 0,000 % | 83702
617442 | 12600 | 1252 | 3 | 2008-10-05 08:41 | Heating start 250 kWh | 83702
617452 | 12601 | 1400 | 5 | 2008-10-05 08:42 | Added [76] Kalcijev karbid = 50,0 kg | 83703
617443 | 12600 | 1400 | 5 | 2008-10-05 08:43 | Added [15] CASIfi13 = 15,7 kg | 83702
617444 | 12600 | 1362 | 4 | 2008-10-05 08:45 | Chemical analysis request at LFVD in chemical lab: 83702/ 0 Adam Maks | 83702
617445 | 12600 | 1101 | 2 | 2008-10-05 08:52 | Celox measurment: Temperatura = 1463 °C, O2 = 0,0 ppm, C = 0,000 %, Al = 0,000 % | 83702
617446 | 12600 | 1016 | 1 | 2008-10-05 08:56 | Heat stop 83702 | 83702
617447 | 12601 | 1015 | 1 | 2008-10-05 08:56 | Heat start 83703 | 83703
617453 | 12601 | 1400 | 5 | 2008-10-05 09:08 | Added [35] FeMo = 15,0 kg | 83703
617454 | 12601 | 1400 | 5 | 2008-10-05 09:08 | Added [48] FeV = 30,0 kg | 83703
617455 | 12601 | 1400 | 5 | 2008-10-05 09:08 | Added [41] FeSi = 80,0 kg | 83703
617456 | 12601 | 1400 | 5 | 2008-10-05 09:08 | Added [27] FeCrC = 300,0 kg | 83703
617457 | 12601 | 1101 | 2 | 2008-10-05 09:11 | Celox measurment: Temperatura = 1518 °C, O2 = 0,0 ppm, C = 0,000 %, Al = 0,000 % | 83703
617458 | 12601 | 1252 | 3 | 2008-10-05 09:12 | Heating start 700 kWh | 83703
617459 | 12601 | 1362 | 4 | 2008-10-05 09:15 | Chemical analysis request at LFVD in chemical lab: 83703/ 9 Adam Maks | 83703
617460 | 12601 | 1400 | 5 | 2008-10-05 09:30 | Added [35] FeMo = 15,0 kg | 83703
617461 | 12601 | 1400 | 5 | 2008-10-05 09:30 | Added [48] FeV = 35,0 kg | 83703
617462 | 12601 | 1400 | 5 | 2008-10-05 09:30 | Added [33] FeMnC = 20,0 kg | 83703
617463 | 12601 | 1400 | 5 | 2008-10-05 09:30 | Added [41] FeSi = 25,0 kg | 83703
617464 | 12601 | 1400 | 5 | 2008-10-05 09:30 | Added [10] Al bloki = 4,0 kg | 83703
617465 | 12601 | 1400 | 5 | 2008-10-05 09:30 | Added [52] KARBORITmleti = 165,0 kg | 83703
617466 | 12601 | 1400 | 5 | 2008-10-05 09:31 | Added [12] BOKSIT = 30,0 kg | 83703
617467 | 12601 | 1400 | 5 | 2008-10-05 09:31 | Added [13] CaO = 150,0 kg | 83703
617468 | 12601 | 1251 | 3 | 2008-10-05 09:34 | Vacuum start | 83703
617469 | 12601 | 1254 | 3 | 2008-10-05 09:37 | Degassing start | 83703
617470 | 12602 | 1400 | 5 | 2008-10-05 09:54 | Added [13] CaO = 350,0 kg | 83704
617471 | 12602 | 1400 | 5 | 2008-10-05 09:54 | Added [12] BOKSIT = 80,0 kg | 83704
617472 | 12601 | 1253 | 3 | 2008-10-05 10:03 | Degassing stop | 83703
617473 | 12601 | 1361 | 4 | 2008-10-05 10:05 | Zahteva za analizo z VPP na Spectro: 83703/ 6 e Adam Maks | 83703
617474 | 12601 | 1362 | 4 | 2008-10-05 10:05 | Chemical analysis request at LFVD in chemical lab: 83703/10 Adam Maks | 83703
617475 | 12601 | 1400 | 5 | 2008-10-05 10:08 | Added [21] EPŽ žlindra = 150,0 kg | 83703
617476 | 12601 | 1101 | 2 | 2008-10-05 10:17 | Celox measurment: Temperatura = 1452 °C, O2 = 0,0 ppm, C = 0,000 %, Al = 0,000 % | 83703
617477 | 12601 | 1400 | 5 | 2008-10-05 10:20 | Added [35] FeMo = 15,0 kg | 83703
617478 | 12601 | 1400 | 5 | 2008-10-05 10:20 | Added [48] FeV = 20,0 kg | 83703
617479 | 12601 | 1400 | 5 | 2008-10-05 10:20 | Added [41] FeSi = 20,0 kg | 83703
617480 | 12601 | 1400 | 5 | 2008-10-05 10:20 | Added [27] FeCrC = 100,0 kg | 83703
617481 | 12601 | 1400 | 5 | 2008-10-05 10:20 | Added [17] Cfi13 = 4,3 kg | 83703
617482 | 12601 | 1400 | 5 | 2008-10-05 10:20 | Added [72] Al opl.zica = 1,5 kg | 83703
617483 | 12601 | 1252 | 3 | 2008-10-05 10:25 | Heating start 400 kWh | 83703
617484 | 12601 | 1102 | 2 | 2008-10-05 10:31 | Temperature measurment: Temperature = 1455 °C | 83703
617488 | 12601 | 1252 | 3 | 2008-10-05 10:32 | Heating start 400 kWh | 83703
617492 | 12602 | 1400 | 5 | 2008-10-05 10:38 | Added [48] FeV = 170,0 kg | 83704
617493 | 12602 | 1400 | 5 | 2008-10-05 10:38 | Added [27] FeCrC = 400,0 kg | 83704
617494 | 12602 | 1400 | 5 | 2008-10-05 10:38 | Added [52] KARBORITmleti = 50,0 kg | 83704
617495 | 12602 | 1400 | 5 | 2008-10-05 10:40 | Added [76] Kalcijev karbid = 50,0 kg | 83704
617489 | 12601 | 1101 | 2 | 2008-10-05 10:55 | Celox measurment: Temperatura = 1459 °C, O2 = 0,0 ppm, C = 0,000 %, Al = 0,000 % | 83703
617490 | 12601 | 1361 | 4 | 2008-10-05 10:55 | Zahteva za analizo z VPP na Spectro: 83703/ 7 e Adam Maks | 83703
617491 | 12601 | 1252 | 3 | 2008-10-05 10:55 | Heating start 250 kWh | 83703
617496 | 12601 | 1400 | 5 | 2008-10-05 10:59 | Added [72] Al opl.zica = 1,2 kg | 83703
617497 | 12601 | 1400 | 5 | 2008-10-05 11:02 | Added [15] CASIfi13 = 15,5 kg | 83703
617498 | 12601 | 1362 | 4 | 2008-10-05 11:03 | Chemical analysis request at LFVD in chemical lab: 83703/ 0 Adam Maks | 83703
617499 | 12601 | 1016 | 1 | 2008-10-05 11:08 | Heat stop 83703 | 83703
617500 | 12602 | 1015 | 1 | 2008-10-05 11:08 | Heat start 83704 | 83704
617503 | 12602 | 1400 | 5 | 2008-10-05 11:22 | Added [48] FeV = 60,0 kg | 83704
617504 | 12602 | 1400 | 5 | 2008-10-05 11:22 | Added [33] FeMnC = 50,0 kg | 83704
617505 | 12602 | 1400 | 5 | 2008-10-05 11:22 | Added [41] FeSi = 100,0 kg | 83704
617506 | 12602 | 1400 | 5 | 2008-10-05 11:22 | Added [27] FeCrC = 300,0 kg | 83704
617507 | 12602 | 1101 | 2 | 2008-10-05 11:26 | Celox measurment: Temperatura = 1486 °C, O2 = 0,0 ppm, C = 0,000 %, Al = 0,000 % | 83704
617508 | 12602 | 1252 | 3 | 2008-10-05 11:26 | Heating start 800 kWh | 83704
617509 | 12602 | 1362 | 4 | 2008-10-05 11:32 | Chemical analysis request at LFVD in chemical lab: 83704/ 9 Adam Maks | 83704
617510 | 12602 | 1101 | 2 | 2008-10-05 11:34 | Celox measurment: Temperatura = 1513 °C, O2 = 0,0 ppm, C = 0,000 %, Al = 0,000 % | 83704
617511 | 12602 | 1252 | 3 | 2008-10-05 11:35 | Heating start 400 kWh | 83704
617512 | 12602 | 1400 | 5 | 2008-10-05 11:44 | Added [35] FeMo = 20,0 kg | 83704
617513 | 12602 | 1400 | 5 | 2008-10-05 11:44 | Added [48] FeV = 10,0 kg | 83704
617514 | 12602 | 1400 | 5 | 2008-10-05 11:44 | Added [33] FeMnC = 15,0 kg | 83704
617515 | 12602 | 1400 | 5 | 2008-10-05 11:44 | Added [41] FeSi = 40,0 kg | 83704
617516 | 12602 | 1400 | 5 | 2008-10-05 11:44 | Added [52] KARBORITmleti = 100,0 kg | 83704
617517 | 12602 | 1400 | 5 | 2008-10-05 11:45 | Added [12] BOKSIT = 30,0 kg | 83704
617518 | 12602 | 1400 | 5 | 2008-10-05 11:45 | Added [13] CaO = 150,0 kg | 83704
617519 | 12602 | 1251 | 3 | 2008-10-05 11:48 | Vacuum start | 83704
617520 | 12602 | 1254 | 3 | 2008-10-05 11:52 | Degassing start | 83704
617521 | 12602 | 1253 | 3 | 2008-10-05 12:17 | Degassing stop | 83704
617524 | 12602 | 1400 | 5 | 2008-10-05 12:18 | Added [21] EPŽ žlindra = 150,0 kg | 83704
617522 | 12602 | 1361 | 4 | 2008-10-05 12:19 | Zahteva za analizo z VPP na Spectro: 83704/ 6 e Adam Maks | 83704
617523 | 12602 | 1362 | 4 | 2008-10-05 12:19 | Chemical analysis request at LFVD in chemical lab: 83704/10 Adam Maks | 83704
617525 | 12602 | 1400 | 5 | 2008-10-05 12:22 | Added [41] FeSi = 15,0 kg | 83704
617526 | 12602 | 1101 | 2 | 2008-10-05 12:25 | Celox measurment: Temperatura = 1472 °C, O2 = 0,0 ppm, C = 0,000 %, Al = 0,000 % | 83704
617527 | 12602 | 1400 | 5 | 2008-10-05 12:31 | Added [17] Cfi13 = 20,3 kg | 83704
617528 | 12602 | 1400 | 5 | 2008-10-05 12:31 | Added [72] Al opl.zica = 1,2 kg | 83704
617529 | 12602 | 1101 | 2 | 2008-10-05 12:34 | Celox measurment: Temperatura = 1459 °C, O2 = 0,0 ppm, C = 0,000 %, Al = 0,000 % | 83704
617530 | 12602 | 1252 | 3 | 2008-10-05 12:35 | Heating start 250 kWh | 83704
617531 | 12602 | 1252 | 3 | 2008-10-05 12:51 | Heating start 200 kWh | 83704
617532 | 12602 | 1101 | 2 | 2008-10-05 12:53 | Celox measurment: Temperatura = 1466 °C, O2 = 0,0 ppm, C = 0,000 %, Al = 0,000 % | 83704
617533 | 12602 | 1400 | 5 | 2008-10-05 12:54 | Added [15] CASIfi13 = 15,7 kg | 83704
617534 | 12602 | 1362 | 4 | 2008-10-05 12:55 | Chemical analysis request at LFVD in chemical lab: 83704/ 0 Adam Maks | 83704
617535 | 12602 | 1016 | 1 | 2008-10-05 13:00 | Heat stop 83704 | 83704
617908 | 12612 | 1400 | 5 | 2008-10-06 15:35 | Added [12] BOKSIT = 90,0 kg | 83714
617909 | 12612 | 1400 | 5 | 2008-10-06 15:35 | Added [13] CaO = 450,0 kg | 83714
617910 | 12612 | 1400 | 5 | 2008-10-06 15:38 | Added [76] Kalcijev karbid = 50,0 kg | 83714
617906 | 12612 | 1015 | 1 | 2008-10-06 15:43 | Heat start 83714 | 83714
617911 | 12612 | 1101 | 2 | 2008-10-06 15:48 | Celox measurment: Temperatura = 1601 °C, O2 = 0,0 ppm, C = 0,000 %, Al = 0,000 % | 83714
617912 | 12612 | 1400 | 5 | 2008-10-06 16:01 | Added [35] FeMo = 180,0 kg | 83714
617913 | 12612 | 1400 | 5 | 2008-10-06 16:01 | Added [48] FeV = 253,0 kg | 83714
617914 | 12612 | 1400 | 5 | 2008-10-06 16:01 | Added [64] SiMn = 70,0 kg | 83714
617915 | 12612 | 1400 | 5 | 2008-10-06 16:01 | Added [41] FeSi = 120,0 kg | 83714
617916 | 12612 | 1400 | 5 | 2008-10-06 16:01 | Added [27] FeCrC = 800,0 kg | 83714
617917 | 12612 | 1400 | 5 | 2008-10-06 16:01 | Added [10] Al bloki = 5,0 kg | 83714
617918 | 12612 | 1400 | 5 | 2008-10-06 16:01 | Added [52] KARBORITmleti = 50,0 kg | 83714
617919 | 12612 | 1251 | 3 | 2008-10-06 16:06 | Vacuum start | 83714
617920 | 12612 | 1254 | 3 | 2008-10-06 16:09 | Degassing start | 83714
617923 | 12612 | 1253 | 3 | 2008-10-06 16:35 | Degassing stop | 83714
617924 | 12612 | 1101 | 2 | 2008-10-06 16:37 | Celox measurment: Temperatura = 1442 °C, O2 = 0,0 ppm, C = 0,000 %, Al = 0,000 % | 83714
617925 | 12612 | 1400 | 5 | 2008-10-06 16:39 | Added [12] BOKSIT = 100,0 kg | 83714
617926 | 12612 | 1362 | 4 | 2008-10-06 16:40 | Chemical analysis request at LFVD in chemical lab: 83714/10 Kališnik Franc | 83714
617927 | 12612 | 1252 | 3 | 2008-10-06 16:43 | Heating start 500 kWh | 83714
617928 | 12612 | 1111 | 2 | 2008-10-06 16:50 | Hydris meritev: H2 = 1,70 ppm, PBL = 1461 hPa, PSU = 691 hPa | 83714
617929 | 12612 | 1101 | 2 | 2008-10-06 16:55 | Celox measurment: Temperatura = 1445 °C, O2 = 0,0 ppm, C = 0,000 %, Al = 0,000 % | 83714
617930 | 12612 | 1400 | 5 | 2008-10-06 16:59 | Added [35] FeMo = 14,0 kg | 83714
617931 | 12612 | 1400 | 5 | 2008-10-06 16:59 | Added [48] FeV = 15,0 kg | 83714
617932 | 12612 | 1400 | 5 | 2008-10-06 16:59 | Added [64] SiMn = 14,0 kg | 83714
617933 | 12612 | 1400 | 5 | 2008-10-06 16:59 | Added [41] FeSi = 50,0 kg | 83714
617934 | 12612 | 1400 | 5 | 2008-10-06 16:59 | Added [27] FeCrC = 350,0 kg | 83714
617935 | 12612 | 1400 | 5 | 2008-10-06 16:59 | Added [52] KARBORITmleti = 20,0 kg | 83714
617936 | 12612 | 1252 | 3 | 2008-10-06 17:03 | Heating start 700 kWh | 83714
617937 | 12612 | 1101 | 2 | 2008-10-06 17:10 | Celox measurment: Temperatura = 1457 °C, O2 = 0,0 ppm, C = 0,000 %, Al = 0,000 % | 83714
617938 | 12612 | 1362 | 4 | 2008-10-06 17:11 | Chemical analysis request at LFVD in chemical lab: 83714/10 Kališnik Franc | 83714
617939 | 12612 | 1252 | 3 | 2008-10-06 17:11 | Heating start 500 kWh | 83714
617940 | 12612 | 1101 | 2 | 2008-10-06 17:26 | Celox measurment: Temperatura = 1474 °C, O2 = 0,0 ppm, C = 0,000 %, Al = 0,000 % | 83714
617941 | 12612 | 1252 | 3 | 2008-10-06 17:27 | Heating start 300 kWh | 83714
617942 | 12612 | 1400 | 5 | 2008-10-06 17:30 | Added [15] CASIfi13 = 14,3 kg | 83714
617943 | 12612 | 1362 | 4 | 2008-10-06 17:35 | Chemical analysis request at LFVD in chemical lab: 83714/ 0 Kališnik Franc | 83714
617944 | 12612 | 1016 | 1 | 2008-10-06 17:40 | Heat stop 83714 | 83714
618761 | 12633 | 1400 | 5 | 2008-10-09 03:35 | Added [13] CaO = 350,0 kg | 83735
618762 | 12633 | 1400 | 5 | 2008-10-09 03:35 | Added [12] BOKSIT = 90,0 kg | 83735
618778 | 12633 | 1400 | 5 | 2008-10-09 04:45 | Added [48] FeV = 230,0 kg | 83735
618786 | 12633 | 1400 | 5 | 2008-10-09 04:45 | Added [52] KARBORITmleti = 25,0 kg | 83735
618779 | 12633 | 1400 | 5 | 2008-10-09 04:47 | Added [76] Kalcijev karbid = 50,0 kg | 83735
618790 | 12633 | 1015 | 1 | 2008-10-09 04:57 | Heat start 83735 | 83735
618793 | 12633 | 1400 | 5 | 2008-10-09 05:11 | Added [35] FeMo = 80,0 kg | 83735
618794 | 12633 | 1400 | 5 | 2008-10-09 05:11 | Added [48] FeV = 60,0 kg | 83735
618795 | 12633 | 1400 | 5 | 2008-10-09 05:11 | Added [27] FeCrC = 600,0 kg | 83735
618796 | 12633 | 1400 | 5 | 2008-10-09 05:11 | Added [30] FeCrC51 = 700,0 kg | 83735
618797 | 12633 | 1102 | 2 | 2008-10-09 05:14 | Temperature measurment: Temperature = 1495 °C | 83735
618798 | 12633 | 1252 | 3 | 2008-10-09 05:14 | Heating start 700 kWh | 83735
618801 | 12633 | 1361 | 4 | 2008-10-09 05:21 | Zahteva za analizo z VPP na Spectro: 83735/ 5 e Kotnik Marijan | 83735
618802 | 12633 | 1400 | 5 | 2008-10-09 05:26 | Added [48] FeV = 35,0 kg | 83735
618803 | 12633 | 1400 | 5 | 2008-10-09 05:26 | Added [41] FeSi = 60,0 kg | 83735
618804 | 12633 | 1400 | 5 | 2008-10-09 05:26 | Added [30] FeCrC51 = 120,0 kg | 83735
618805 | 12633 | 1400 | 5 | 2008-10-09 05:26 | Added [52] KARBORITmleti = 10,0 kg | 83735
618806 | 12633 | 1400 | 5 | 2008-10-09 05:28 | Added [12] BOKSIT = 30,0 kg | 83735
618807 | 12633 | 1400 | 5 | 2008-10-09 05:28 | Added [13] CaO = 150,0 kg | 83735
618808 | 12633 | 1251 | 3 | 2008-10-09 05:31 | Vacuum start | 83735
618809 | 12633 | 1254 | 3 | 2008-10-09 05:35 | Degassing start | 83735
618810 | 12633 | 1253 | 3 | 2008-10-09 06:00 | Degassing stop | 83735
618811 | 12633 | 1400 | 5 | 2008-10-09 06:04 | Added [21] EPŽ žlindra = 150,0 kg | 83735
618812 | 12633 | 1361 | 4 | 2008-10-09 06:07 | Zahteva za analizo z VPP na Spectro: 83735/ 6 e Kotnik Marijan | 83735
618813 | 12633 | 1362 | 4 | 2008-10-09 06:08 | Chemical analysis request at LFVD in chemical lab: 83735/10 Kotnik Marijan | 83735
618814 | 12633 | 1361 | 4 | 2008-10-09 06:09 | Zahteva za analizo z VPP na Spectro: 83735/ 6 e Kotnik Marijan | 83735
618815 | 12633 | 1400 | 5 | 2008-10-09 06:22 | Added [48] FeV = 20,0 kg | 83735
618816 | 12633 | 1400 | 5 | 2008-10-09 06:22 | Added [27] FeCrC = 150,0 kg | 83735
618821 | 12633 | 1400 | 5 | 2008-10-09 06:24 | Added [17] Cfi13 = 4,3 kg | 83735
618817 | 12633 | 1252 | 3 | 2008-10-09 06:26 | Heating start 800 kWh | 83735
618818 | 12633 | 1102 | 2 | 2008-10-09 06:35 | Temperature measurment: Temperature = 1470 °C | 83735
618819 | 12633 | 1252 | 3 | 2008-10-09 06:45 | Heating start 200 kWh | 83735
618820 | 12633 | 1102 | 2 | 2008-10-09 06:45 | Temperature measurment: Temperature = 1467 °C | 83735
618822 | 12633 | 1400 | 5 | 2008-10-09 06:47 | Added [72] Al opl.zica = 2,5 kg | 83735
618823 | 12633 | 1400 | 5 | 2008-10-09 06:53 | Added [15] CASIfi13 = 15,0 kg | 83735
618824 | 12633 | 1362 | 4 | 2008-10-09 06:55 | Chemical analysis request at LFVD in chemical lab: 83735/ 0 Kotnik Marijan | 83735
618825 | 12633 | 1016 | 1 | 2008-10-09 07:00 | Heat stop 83735 | 83735
619192 | 12642 | 1400 | 5 | 2008-10-10 20:10 | Added [48] FeV = 330,0 kg | 83744
619193 | 12642 | 1400 | 5 | 2008-10-10 20:10 | Added [52] KARBORITmleti = 150,0 kg | 83744
619191 | 12642 | 1015 | 1 | 2008-10-10 20:21 | Heat start 83744 | 83744
619194 | 12642 | 1400 | 5 | 2008-10-10 20:23 | Added [13] CaO = 400,0 kg | 83744
619195 | 12642 | 1400 | 5 | 2008-10-10 20:23 | Added [12] BOKSIT = 100,0 kg | 83744
619197 | 12642 | 1400 | 5 | 2008-10-10 20:33 | Added [35] FeMo = 75,0 kg | 83744
619198 | 12642 | 1400 | 5 | 2008-10-10 20:33 | Added [48] FeV = 110,0 kg | 83744
619199 | 12642 | 1400 | 5 | 2008-10-10 20:33 | Added [41] FeSi = 80,0 kg | 83744
619200 | 12642 | 1400 | 5 | 2008-10-10 20:33 | Added [27] FeCrC = 190,0 kg | 83744
619201 | 12642 | 1400 | 5 | 2008-10-10 20:33 | Added [10] Al bloki = 10,0 kg | 83744
619202 | 12642 | 1400 | 5 | 2008-10-10 20:33 | Added [52] KARBORITmleti = 30,0 kg | 83744
619196 | 12642 | 1101 | 2 | 2008-10-10 20:34 | Celox measurment: Temperatura = 1480 °C, O2 = 0,0 ppm, C = 0,000 %, Al = 0,000 % | 83744
619203 | 12642 | 1101 | 2 | 2008-10-10 20:35 | Celox measurment: Temperatura = 1480 °C, O2 = 0,0 ppm, C = 0,000 %, Al = 0,000 % | 83744
619204 | 12642 | 1252 | 3 | 2008-10-10 20:36 | Heating start 1000 kWh | 83744
619207 | 12642 | 1101 | 2 | 2008-10-10 20:45 | Celox measurment: Temperatura = 1506 °C, O2 = 0,0 ppm, C = 0,000 %, Al = 0,000 % | 83744
619208 | 12642 | 1252 | 3 | 2008-10-10 20:46 | Heating start 500 kWh | 83744
619209 | 12642 | 1252 | 3 | 2008-10-10 20:50 | Heating start 200 kWh | 83744
619210 | 12642 | 1361 | 4 | 2008-10-10 20:53 | Zahteva za analizo z VPP na Spectro: 83744/ 5 e Obrovnik Boris | 83744
619212 | 12642 | 1400 | 5 | 2008-10-10 20:59 | Added [35] FeMo = 15,0 kg | 83744
619213 | 12642 | 1400 | 5 | 2008-10-10 20:59 | Added [48] FeV = 20,0 kg | 83744
619214 | 12642 | 1400 | 5 | 2008-10-10 20:59 | Added [33] FeMnC = 30,0 kg | 83744
619215 | 12642 | 1400 | 5 | 2008-10-10 20:59 | Added [41] FeSi = 35,0 kg | 83744
619216 | 12642 | 1400 | 5 | 2008-10-10 20:59 | Added [27] FeCrC = 270,0 kg | 83744
619217 | 12642 | 1400 | 5 | 2008-10-10 20:59 | Added [10] Al bloki = 5,0 kg | 83744
619211 | 12642 | 1251 | 3 | 2008-10-10 21:03 | Vacuum start | 83744
619218 | 12642 | 1254 | 3 | 2008-10-10 21:07 | Degassing start | 83744
619221 | 12642 | 1253 | 3 | 2008-10-10 21:32 | Degassing stop | 83744
619222 | 12642 | 1101 | 2 | 2008-10-10 21:36 | Celox measurment: Temperatura = 1450 °C, O2 = 0,0 ppm, C = 0,000 %, Al = 0,000 % | 83744
619223 | 12642 | 1361 | 4 | 2008-10-10 21:37 | Zahteva za analizo z VPP na Spectro: 83744/ 6 e Obrovnik Boris | 83744
619224 | 12642 | 1362 | 4 | 2008-10-10 21:37 | Chemical analysis request at LFVD in chemical lab: 83744/10 Obrovnik Boris | 83744
619225 | 12642 | 1252 | 3 | 2008-10-10 21:38 | Heating start 500 kWh | 83744
619226 | 12642 | 1400 | 5 | 2008-10-10 21:50 | Added [27] FeCrC = 70,0 kg | 83744
619227 | 12642 | 1400 | 5 | 2008-10-10 21:50 | Added [17] Cfi13 = 20,3 kg | 83744
619228 | 12642 | 1101 | 2 | 2008-10-10 21:52 | Celox measurment: Temperatura = 1457 °C, O2 = 0,0 ppm, C = 0,000 %, Al = 0,000 % | 83744
619229 | 12642 | 1252 | 3 | 2008-10-10 21:53 | Heating start 250 kWh | 83744
619230 | 12642 | 1400 | 5 | 2008-10-10 21:58 | Added [15] CASIfi13 = 15,0 kg | 83744
619231 | 12642 | 1362 | 4 | 2008-10-10 21:58 | Chemical analysis request at LFVD in chemical lab: 83744/ 0 Obrovnik Boris | 83744
619232 | 12642 | 1016 | 1 | 2008-10-10 22:04 | Heat stop 83744 | 83744
619778 | 12656 | 1400 | 5 | 2008-10-12 01:20 | Added [48] FeV = 170,0 kg | 83758
619779 | 12656 | 1400 | 5 | 2008-10-12 01:25 | Added [76] Kalcijev karbid = 50,0 kg | 83758
619775 | 12656 | 1015 | 1 | 2008-10-12 01:32 | Heat start 83758 | 83758
619776 | 12656 | 1400 | 5 | 2008-10-12 01:33 | Added [13] CaO = 300,0 kg | 83758
619777 | 12656 | 1400 | 5 | 2008-10-12 01:33 | Added [12] BOKSIT = 60,0 kg | 83758
619782 | 12656 | 1400 | 5 | 2008-10-12 01:37 | Added [35] FeMo = 60,0 kg | 83758
619783 | 12656 | 1400 | 5 | 2008-10-12 01:37 | Added [48] FeV = 15,0 kg | 83758
619784 | 12656 | 1400 | 5 | 2008-10-12 01:37 | Added [41] FeSi = 80,0 kg | 83758
619785 | 12656 | 1400 | 5 | 2008-10-12 01:37 | Added [30] FeCrC51 = 380,0 kg | 83758
619786 | 12656 | 1400 | 5 | 2008-10-12 01:37 | Added [52] KARBORITmleti = 80,0 kg | 83758
619787 | 12656 | 1101 | 2 | 2008-10-12 01:46 | Celox measurment: Temperatura = 1498 °C, O2 = 0,0 ppm, C = 0,000 %, Al = 0,000 % | 83758
619788 | 12656 | 1252 | 3 | 2008-10-12 01:47 | Heating start 800 kWh | 83758
619789 | 12657 | 1400 | 5 | 2008-10-12 01:50 | Added [13] CaO = 350,0 kg | 83759
619790 | 12657 | 1400 | 5 | 2008-10-12 01:50 | Added [12] BOKSIT = 90,0 kg | 83759
619791 | 12656 | 1101 | 2 | 2008-10-12 01:55 | Celox measurment: Temperatura = 1525 °C, O2 = 0,0 ppm, C = 0,000 %, Al = 0,000 % | 83758
619792 | 12656 | 1361 | 4 | 2008-10-12 01:55 | Zahteva za analizo z VPP na Spectro: 83758/ 5 e Kotnik Marijan | 83758
619793 | 12656 | 1400 | 5 | 2008-10-12 01:59 | Added [35] FeMo = 10,0 kg | 83758
619794 | 12656 | 1400 | 5 | 2008-10-12 01:59 | Added [48] FeV = 10,0 kg | 83758
619795 | 12656 | 1400 | 5 | 2008-10-12 01:59 | Added [30] FeCrC51 = 190,0 kg | 83758
619796 | 12656 | 1400 | 5 | 2008-10-12 02:04 | Added [12] BOKSIT = 40,0 kg | 83758
619797 | 12656 | 1400 | 5 | 2008-10-12 02:04 | Added [13] CaO = 100,0 kg | 83758
619798 | 12656 | 1251 | 3 | 2008-10-12 02:06 | Vacuum start | 83758
619799 | 12656 | 1254 | 3 | 2008-10-12 02:10 | Degassing start | 83758
619800 | 12656 | 1361 | 4 | 2008-10-12 02:35 | Zahteva za analizo z VPP na Spectro: 83758/ 6 e Kotnik Marijan | 83758
619801 | 12656 | 1362 | 4 | 2008-10-12 02:36 | Chemical analysis request at LFVD in chemical lab: 83758/ 9 Kotnik Marijan | 83758
619802 | 12656 | 1400 | 5 | 2008-10-12 02:36 | Added [12] BOKSIT = 50,0 kg | 83758
619803 | 12656 | 1400 | 5 | 2008-10-12 02:36 | Added [21] EPŽ žlindra = 100,0 kg | 83758
619804 | 12656 | 1101 | 2 | 2008-10-12 02:42 | Celox measurment: Temperatura = 1468 °C, O2 = 0,0 ppm, C = 0,000 %, Al = 0,000 % | 83758
619805 | 12656 | 1111 | 2 | 2008-10-12 02:44 | Hydris meritev: H2 = 1,40 ppm, PBL = 1386 hPa, PSU = 597 hPa | 83758
619808 | 12656 | 1400 | 5 | 2008-10-12 02:50 | Added [27] FeCrC = 110,0 kg | 83758
619809 | 12656 | 1400 | 5 | 2008-10-12 02:50 | Added [17] Cfi13 = 16,0 kg | 83758
619806 | 12656 | 1101 | 2 | 2008-10-12 02:56 | Celox measurment: Temperatura = 1455 °C, O2 = 0,0 ppm, C = 0,000 %, Al = 0,000 % | 83758
619807 | 12656 | 1252 | 3 | 2008-10-12 02:57 | Heating start 500 kWh | 83758
619815 | 12657 | 1400 | 5 | 2008-10-12 03:10 | Added [48] FeV = 170,0 kg | 83759
619810 | 12656 | 1101 | 2 | 2008-10-12 03:10 | Celox measurment: Temperatura = 1468 °C, O2 = 0,0 ppm, C = 0,000 %, Al = 0,000 % | 83758
619816 | 12657 | 1400 | 5 | 2008-10-12 03:12 | Added [76] Kalcijev karbid = 50,0 kg | 83759
619811 | 12656 | 1400 | 5 | 2008-10-12 03:12 | Added [15] CASIfi13 = 15,5 kg | 83758
619812 | 12656 | 1362 | 4 | 2008-10-12 03:12 | Chemical analysis request at LFVD in chemical lab: 83758/ 0 Kotnik Marijan | 83758
619813 | 12656 | 1016 | 1 | 2008-10-12 03:18 | Heat stop 83758 | 83758
619814 | 12657 | 1015 | 1 | 2008-10-12 03:19 | Heat start 83759 | 83759
619817 | 12657 | 1400 | 5 | 2008-10-12 03:21 | Added [35] FeMo = 70,0 kg | 83759
619818 | 12657 | 1400 | 5 | 2008-10-12 03:21 | Added [48] FeV = 100,0 kg | 83759
619819 | 12657 | 1400 | 5 | 2008-10-12 03:21 | Added [41] FeSi = 60,0 kg | 83759
619820 | 12657 | 1400 | 5 | 2008-10-12 03:21 | Added [30] FeCrC51 = 270,0 kg | 83759
619821 | 12657 | 1400 | 5 | 2008-10-12 03:21 | Added [10] Al bloki = 5,0 kg | 83759
619822 | 12657 | 1400 | 5 | 2008-10-12 03:21 | Added [52] KARBORITmleti = 70,0 kg | 83759
619823 | 12657 | 1101 | 2 | 2008-10-12 03:34 | Celox measurment: Temperatura = 1499 °C, O2 = 0,0 ppm, C = 0,000 %, Al = 0,000 % | 83759
619824 | 12657 | 1252 | 3 | 2008-10-12 03:34 | Heating start 800 kWh | 83759
619827 | 12657 | 1101 | 2 | 2008-10-12 03:43 | Celox measurment: Temperatura = 1515 °C, O2 = 0,0 ppm, C = 0,000 %, Al = 0,000 % | 83759
619828 | 12657 | 1361 | 4 | 2008-10-12 03:43 | Zahteva za analizo z VPP na Spectro: 83759/ 5 e Kotnik Marijan | 83759
619829 | 12657 | 1252 | 3 | 2008-10-12 03:44 | Heating start 200 kWh | 83759
619830 | 12657 | 1400 | 5 | 2008-10-12 03:48 | Added [48] FeV = 30,0 kg | 83759
619831 | 12657 | 1400 | 5 | 2008-10-12 03:48 | Added [41] FeSi = 30,0 kg | 83759
619832 | 12657 | 1400 | 5 | 2008-10-12 03:48 | Added [30] FeCrC51 = 200,0 kg | 83759
619833 | 12657 | 1400 | 5 | 2008-10-12 03:48 | Added [10] Al bloki = 5,0 kg | 83759
619834 | 12657 | 1400 | 5 | 2008-10-12 03:48 | Added [52] KARBORITmleti = 20,0 kg | 83759
619835 | 12657 | 1400 | 5 | 2008-10-12 03:52 | Added [12] BOKSIT = 50,0 kg | 83759
619836 | 12657 | 1400 | 5 | 2008-10-12 03:52 | Added [13] CaO = 200,0 kg | 83759
619837 | 12657 | 1251 | 3 | 2008-10-12 03:59 | Vacuum start | 83759
619838 | 12657 | 1254 | 3 | 2008-10-12 04:01 | Degassing start | 83759
619839 | 12658 | 1400 | 5 | 2008-10-12 04:12 | Added [13] CaO = 350,0 kg | 83760
619840 | 12658 | 1400 | 5 | 2008-10-12 04:12 | Added [12] BOKSIT = 90,0 kg | 83760
619841 | 12657 | 1253 | 3 | 2008-10-12 04:26 | Degassing stop | 83759
619842 | 12657 | 1361 | 4 | 2008-10-12 04:28 | Zahteva za analizo z VPP na Spectro: 83759/ 6 e Kotnik Marijan | 83759
619843 | 12657 | 1362 | 4 | 2008-10-12 04:28 | Chemical analysis request at LFVD in chemical lab: 83759/ 9 Kotnik Marijan | 83759
619844 | 12657 | 1400 | 5 | 2008-10-12 04:28 | Added [12] BOKSIT = 50,0 kg | 83759
619845 | 12657 | 1400 | 5 | 2008-10-12 04:28 | Added [21] EPŽ žlindra = 100,0 kg | 83759
619846 | 12657 | 1101 | 2 | 2008-10-12 04:31 | Celox measurment: Temperatura = 1466 °C, O2 = 0,0 ppm, C = 0,000 %, Al = 0,000 % | 83759
619847 | 12657 | 1400 | 5 | 2008-10-12 04:35 | Added [15] CASIfi13 = 23,5 kg | 83759
619848 | 12657 | 1252 | 3 | 2008-10-12 04:38 | Heating start 300 kWh | 83759
619868 | 12658 | 1400 | 5 | 2008-10-12 04:40 | Added [48] FeV = 290,0 kg | 83760
619849 | 12657 | 1400 | 5 | 2008-10-12 04:42 | Added [72] Al opl.zica = 5,8 kg | 83759
619870 | 12658 | 1400 | 5 | 2008-10-12 04:42 | Added [76] Kalcijev karbid = 50,0 kg | 83760
619850 | 12657 | 1101 | 2 | 2008-10-12 04:44 | Celox measurment: Temperatura = 1465 °C, O2 = 0,0 ppm, C = 0,000 %, Al = 0,000 % | 83759
619851 | 12657 | 1361 | 4 | 2008-10-12 04:47 | Zahteva za analizo z VPP na Spectro: 83759/ 7 e Kotnik Marijan | 83759
619852 | 12657 | 1400 | 5 | 2008-10-12 04:53 | Added [12] BOKSIT = 40,0 kg | 83759
619853 | 12657 | 1400 | 5 | 2008-10-12 04:53 | Added [13] CaO = 100,0 kg | 83759
619854 | 12657 | 1252 | 3 | 2008-10-12 04:58 | Heating start 400 kWh | 83759
619855 | 12657 | 1101 | 2 | 2008-10-12 05:02 | Celox measurment: Temperatura = 1463 °C, O2 = 0,0 ppm, C = 0,000 %, Al = 0,000 % | 83759
619856 | 12657 | 1400 | 5 | 2008-10-12 05:03 | Added [72] Al opl.zica = 3,9 kg | 83759
619857 | 12657 | 1252 | 3 | 2008-10-12 05:04 | Heating start 200 kWh | 83759
619858 | 12657 | 1361 | 4 | 2008-10-12 05:06 | Zahteva za analizo z VPP na Spectro: 83759/ 7 e Kotnik Marijan | 83759
619859 | 12657 | 1400 | 5 | 2008-10-12 05:11 | Added [72] Al opl.zica = 1,9 kg | 83759
619860 | 12657 | 1101 | 2 | 2008-10-12 05:13 | Celox measurment: Temperatura = 1469 °C, O2 = 0,0 ppm, C = 0,000 %, Al = 0,000 % | 83759
619861 | 12657 | 1361 | 4 | 2008-10-12 05:16 | Zahteva za analizo z VPP na Spectro: 83759/ 7 e Kotnik Marijan | 83759
619862 | 12657 | 1101 | 2 | 2008-10-12 05:20 | Celox measurment: Temperatura = 1462 °C, O2 = 0,0 ppm, C = 0,000 %, Al = 0,000 % | 83759
619863 | 12657 | 1400 | 5 | 2008-10-12 05:22 | Added [15] CASIfi13 = 13,6 kg | 83759
619864 | 12657 | 1362 | 4 | 2008-10-12 05:23 | Chemical analysis request at LFVD in chemical lab: 83759/ 0 Kotnik Marijan | 83759
619865 | 12657 | 1016 | 1 | 2008-10-12 05:26 | Heat stop 83759 | 83759
619866 | 12658 | 1015 | 1 | 2008-10-12 05:27 | Heat start 83760 | 83760
619871 | 12658 | 1400 | 5 | 2008-10-12 05:39 | Added [35] FeMo = 50,0 kg | 83760
619872 | 12658 | 1400 | 5 | 2008-10-12 05:39 | Added [48] FeV = 95,0 kg | 83760
619873 | 12658 | 1400 | 5 | 2008-10-12 05:39 | Added [41] FeSi = 110,0 kg | 83760
619874 | 12658 | 1400 | 5 | 2008-10-12 05:39 | Added [30] FeCrC51 = 200,0 kg | 83760
619875 | 12658 | 1400 | 5 | 2008-10-12 05:39 | Added [52] KARBORITmleti = 60,0 kg | 83760
619876 | 12658 | 1101 | 2 | 2008-10-12 05:43 | Celox measurment: Temperatura = 1484 °C, O2 = 0,0 ppm, C = 0,000 %, Al = 0,000 % | 83760
619877 | 12658 | 1252 | 3 | 2008-10-12 05:44 | Heating start 800 kWh | 83760
619878 | 12658 | 1101 | 2 | 2008-10-12 05:51 | Celox measurment: Temperatura = 1510 °C, O2 = 0,0 ppm, C = 0,000 %, Al = 0,000 % | 83760
619879 | 12658 | 1361 | 4 | 2008-10-12 05:52 | Zahteva za analizo z VPP na Spectro: 83760/ 5 e Kotnik Marijan | 83760
619880 | 12658 | 1252 | 3 | 2008-10-12 05:53 | Heating start 300 kWh | 83760
619881 | 12658 | 1400 | 5 | 2008-10-12 05:59 | Added [35] FeMo = 24,0 kg | 83760
619882 | 12658 | 1400 | 5 | 2008-10-12 05:59 | Added [48] FeV = 56,0 kg | 83760
619883 | 12658 | 1400 | 5 | 2008-10-12 05:59 | Added [41] FeSi = 30,0 kg | 83760
619884 | 12658 | 1400 | 5 | 2008-10-12 05:59 | Added [27] FeCrC = 150,0 kg | 83760
619885 | 12658 | 1400 | 5 | 2008-10-12 05:59 | Added [10] Al bloki = 5,0 kg | 83760
619886 | 12658 | 1400 | 5 | 2008-10-12 05:59 | Added [52] KARBORITmleti = 70,0 kg | 83760
619887 | 12658 | 1400 | 5 | 2008-10-12 06:01 | Added [13] CaO = 150,0 kg | 83760
619888 | 12658 | 1251 | 3 | 2008-10-12 06:03 | Vacuum start | 83760
619889 | 12658 | 1254 | 3 | 2008-10-12 06:06 | Degassing start | 83760
619890 | 12658 | 1253 | 3 | 2008-10-12 06:32 | Degassing stop | 83760
619891 | 12658 | 1362 | 4 | 2008-10-12 06:34 | Chemical analysis request at LFVD in chemical lab: 83760/10 Kotnik Marijan | 83760
619892 | 12658 | 1361 | 4 | 2008-10-12 06:34 | Zahteva za analizo z VPP na Spectro: 83760/ 6 e Kotnik Marijan | 83760
619893 | 12658 | 1400 | 5 | 2008-10-12 06:35 | Added [21] EPŽ žlindra = 100,0 kg | 83760
619894 | 12658 | 1252 | 3 | 2008-10-12 06:37 | Heating start 300 kWh | 83760
619895 | 12658 | 1400 | 5 | 2008-10-12 06:46 | Added [17] Cfi13 = 17,4 kg | 83760
619896 | 12658 | 1400 | 5 | 2008-10-12 06:46 | Added [72] Al opl.zica = 1,9 kg | 83760
619897 | 12658 | 1101 | 2 | 2008-10-12 06:49 | Celox measurment: Temperatura = 1472 °C, O2 = 0,0 ppm, C = 0,000 %, Al = 0,000 % | 83760
619898 | 12658 | 1252 | 3 | 2008-10-12 06:56 | Heating start 200 kWh | 83760
619899 | 12658 | 1101 | 2 | 2008-10-12 07:19 | Celox measurment: Temperatura = 1463 °C, O2 = 0,0 ppm, C = 0,000 %, Al = 0,000 % | 83760
619900 | 12658 | 1361 | 4 | 2008-10-12 07:19 | Zahteva za analizo z VPP na Spectro: 83760/ 7 e Kotnik Marijan | 83760
619901 | 12658 | 1252 | 3 | 2008-10-12 07:20 | Heating start 200 kWh | 83760
619902 | 12658 | 1400 | 5 | 2008-10-12 07:24 | Added [72] Al opl.zica = 2,9 kg | 83760
619903 | 12658 | 1400 | 5 | 2008-10-12 07:33 | Added [15] CASIfi13 = 16,5 kg | 83760
619904 | 12658 | 1362 | 4 | 2008-10-12 07:34 | Chemical analysis request at LFVD in chemical lab: 83760/ 0 Kotnik Marijan | 83760
619905 | 12658 | 1016 | 1 | 2008-10-12 07:42 | Heat stop 83760 | 83760
620114 | 12664 | 1400 | 5 | 2008-10-12 17:48 | Added [13] CaO = 450,0 kg | 83766
620115 | 12664 | 1400 | 5 | 2008-10-12 17:48 | Added [12] BOKSIT = 90,0 kg | 83766
620132 | 12664 | 1400 | 5 | 2008-10-12 18:30 | Added [48] FeV = 330,0 kg | 83766
620133 | 12664 | 1400 | 5 | 2008-10-12 18:30 | Added [52] KARBORITmleti = 150,0 kg | 83766
620134 | 12664 | 1400 | 5 | 2008-10-12 18:33 | Added [76] Kalcijev karbid = 50,0 kg | 83766
620131 | 12664 | 1015 | 1 | 2008-10-12 18:50 | Heat start 83766 | 83766
620135 | 12664 | 1400 | 5 | 2008-10-12 18:55 | Added [35] FeMo = 100,0 kg | 83766
620136 | 12664 | 1400 | 5 | 2008-10-12 18:55 | Added [48] FeV = 50,0 kg | 83766
620137 | 12664 | 1400 | 5 | 2008-10-12 18:55 | Added [64] SiMn = 40,0 kg | 83766
620138 | 12664 | 1400 | 5 | 2008-10-12 18:55 | Added [41] FeSi = 120,0 kg | 83766
620139 | 12664 | 1400 | 5 | 2008-10-12 18:55 | Added [10] Al bloki = 5,0 kg | 83766
620140 | 12664 | 1101 | 2 | 2008-10-12 19:01 | Celox measurment: Temperatura = 1504 °C, O2 = 0,0 ppm, C = 0,000 %, Al = 0,000 % | 83766
620141 | 12664 | 1252 | 3 | 2008-10-12 19:01 | Heating start 700 kWh | 83766
620142 | 12664 | 1361 | 4 | 2008-10-12 19:09 | Zahteva za analizo z VPP na Spectro: 83766/ 5 e Ferk Jože | 83766
620144 | 12664 | 1400 | 5 | 2008-10-12 19:15 | Added [35] FeMo = 40,0 kg | 83766
620145 | 12664 | 1400 | 5 | 2008-10-12 19:15 | Added [48] FeV = 30,0 kg | 83766
620146 | 12664 | 1400 | 5 | 2008-10-12 19:15 | Added [33] FeMnC = 30,0 kg | 83766
620147 | 12664 | 1400 | 5 | 2008-10-12 19:15 | Added [41] FeSi = 15,0 kg | 83766
620148 | 12664 | 1400 | 5 | 2008-10-12 19:15 | Added [10] Al bloki = 5,0 kg | 83766
620149 | 12664 | 1400 | 5 | 2008-10-12 19:15 | Added [52] KARBORITmleti = 40,0 kg | 83766
620143 | 12664 | 1251 | 3 | 2008-10-12 19:17 | Vacuum start | 83766
620150 | 12664 | 1254 | 3 | 2008-10-12 19:20 | Degassing start | 83766
620151 | 12664 | 1253 | 3 | 2008-10-12 19:46 | Degassing stop | 83766
620152 | 12664 | 1101 | 2 | 2008-10-12 19:50 | Celox measurment: Temperatura = 1454 °C, O2 = 0,0 ppm, C = 0,000 %, Al = 0,000 % | 83766
620153 | 12664 | 1361 | 4 | 2008-10-12 19:50 | Zahteva za analizo z VPP na Spectro: 83766/ 6 e Ferk Jože | 83766
620154 | 12664 | 1362 | 4 | 2008-10-12 19:51 | Chemical analysis request at LFVD in chemical lab: 83766/10 Ferk Jože | 83766
620155 | 12664 | 1252 | 3 | 2008-10-12 19:52 | Heating start 500 kWh | 83766
620156 | 12664 | 1111 | 2 | 2008-10-12 20:03 | Hydris meritev: H2 = 1,90 ppm, PBL = 1614 hPa, PSU = 736 hPa | 83766
620157 | 12664 | 1252 | 3 | 2008-10-12 20:22 | Heating start 800 kWh | 83766
620158 | 12664 | 1400 | 5 | 2008-10-12 20:23 | Added [17] Cfi13 = 29,0 kg | 83766
620159 | 12664 | 1400 | 5 | 2008-10-12 20:28 | Added [35] FeMo = 15,0 kg | 83766
620160 | 12664 | 1400 | 5 | 2008-10-12 20:28 | Added [48] FeV = 8,0 kg | 83766
620161 | 12664 | 1101 | 2 | 2008-10-12 20:42 | Celox measurment: Temperatura = 1478 °C, O2 = 0,0 ppm, C = 0,000 %, Al = 0,000 % | 83766
620162 | 12664 | 1101 | 2 | 2008-10-12 20:52 | Celox measurment: Temperatura = 1473 °C, O2 = 0,0 ppm, C = 0,000 %, Al = 0,000 % | 83766
620163 | 12664 | 1361 | 4 | 2008-10-12 20:52 | Zahteva za analizo z VPP na Spectro: 83766/ 7 e Ferk Jože | 83766
620164 | 12664 | 1400 | 5 | 2008-10-12 20:57 | Added [72] Al opl.zica = 1,9 kg | 83766
620165 | 12664 | 1101 | 2 | 2008-10-12 20:59 | Celox measurment: Temperatura = 1468 °C, O2 = 0,0 ppm, C = 0,000 %, Al = 0,000 % | 83766
620166 | 12664 | 1400 | 5 | 2008-10-12 21:03 | Added [15] CASIfi13 = 15,0 kg | 83766
620167 | 12664 | 1362 | 4 | 2008-10-12 21:03 | Chemical analysis request at LFVD in chemical lab: 83766/ 0 Ferk Jože | 83766
620168 | 12664 | 1016 | 1 | 2008-10-12 21:14 | Heat stop 83766 | 83766
620823 | 12680 | 1400 | 5 | 2008-10-15 20:08 | Added [13] CaO = 300,0 kg | 83782
620824 | 12680 | 1400 | 5 | 2008-10-15 20:08 | Added [12] BOKSIT = 80,0 kg | 83782
620852 | 12680 | 1400 | 5 | 2008-10-15 21:28 | Added [76] Kalcijev karbid = 50,0 kg | 83782
620849 | 12680 | 1015 | 1 | 2008-10-15 21:30 | Heat start 83782 | 83782
620853 | 12680 | 1101 | 2 | 2008-10-15 21:39 | Celox measurment: Temperatura = 1595 °C, O2 = 0,0 ppm, C = 0,000 %, Al = 0,000 % | 83782
620854 | 12680 | 1400 | 5 | 2008-10-15 21:43 | Added [35] FeMo = 100,0 kg | 83782
620855 | 12680 | 1400 | 5 | 2008-10-15 21:43 | Added [48] FeV = 180,0 kg | 83782
620856 | 12680 | 1400 | 5 | 2008-10-15 21:43 | Added [41] FeSi = 110,0 kg | 83782
620857 | 12680 | 1400 | 5 | 2008-10-15 21:43 | Added [26] FeCrA = 850,0 kg | 83782
620858 | 12680 | 1400 | 5 | 2008-10-15 21:43 | Added [10] Al bloki = 5,0 kg | 83782
620859 | 12680 | 1252 | 3 | 2008-10-15 21:48 | Heating start 300 kWh | 83782
620860 | 12680 | 1101 | 2 | 2008-10-15 21:52 | Celox measurment: Temperatura = 1548 °C, O2 = 0,0 ppm, C = 0,000 %, Al = 0,000 % | 83782
620861 | 12680 | 1361 | 4 | 2008-10-15 21:52 | Zahteva za analizo z VPP na Spectro: 83782/ 5 e Kotnik Marijan | 83782
620862 | 12680 | 1400 | 5 | 2008-10-15 21:58 | Added [48] FeV = 20,0 kg | 83782
620863 | 12680 | 1400 | 5 | 2008-10-15 21:58 | Added [41] FeSi = 25,0 kg | 83782
620864 | 12680 | 1400 | 5 | 2008-10-15 21:58 | Added [27] FeCrC = 100,0 kg | 83782
620865 | 12680 | 1400 | 5 | 2008-10-15 21:58 | Added [26] FeCrA = 250,0 kg | 83782
620866 | 12680 | 1400 | 5 | 2008-10-15 21:59 | Added [12] BOKSIT = 40,0 kg | 83782
620867 | 12680 | 1400 | 5 | 2008-10-15 21:59 | Added [13] CaO = 200,0 kg | 83782
620868 | 12680 | 1251 | 3 | 2008-10-15 22:01 | Vacuum start | 83782
620871 | 12680 | 1254 | 3 | 2008-10-15 22:04 | Degassing start | 83782
620872 | 12680 | 1253 | 3 | 2008-10-15 22:31 | Degassing stop | 83782
620873 | 12680 | 1362 | 4 | 2008-10-15 22:32 | Chemical analysis request at LFVD in chemical lab: 83782/10 Kotnik Marijan | 83782
620874 | 12680 | 1400 | 5 | 2008-10-15 22:32 | Added [21] EPŽ žlindra = 150,0 kg | 83782
620875 | 12680 | 1400 | 5 | 2008-10-15 22:49 | Added [35] FeMo = 35,0 kg | 83782
620876 | 12680 | 1400 | 5 | 2008-10-15 22:49 | Added [48] FeV = 15,0 kg | 83782
620877 | 12680 | 1400 | 5 | 2008-10-15 22:49 | Added [41] FeSi = 15,0 kg | 83782
620878 | 12680 | 1400 | 5 | 2008-10-15 22:49 | Added [27] FeCrC = 200,0 kg | 83782
620879 | 12680 | 1101 | 2 | 2008-10-15 23:02 | Celox measurment: Temperatura = 0 °C, O2 = 0,0 ppm, C = 0,000 %, Al = 0,000 % | 83782
620880 | 12680 | 1252 | 3 | 2008-10-15 23:02 | Heating start 300 kWh | 83782
620881 | 12680 | 1101 | 2 | 2008-10-15 23:05 | Celox measurment: Temperatura = 1434 °C, O2 = 0,0 ppm, C = 0,000 %, Al = 0,000 % | 83782
620882 | 12680 | 1252 | 3 | 2008-10-15 23:06 | Heating start 600 kWh | 83782
620883 | 12680 | 1101 | 2 | 2008-10-15 23:12 | Celox measurment: Temperatura = 1456 °C, O2 = 0,0 ppm, C = 0,000 %, Al = 0,000 % | 83782
620884 | 12680 | 1101 | 2 | 2008-10-15 23:12 | Celox measurment: Temperatura = 1456 °C, O2 = 0,0 ppm, C = 0,000 %, Al = 0,000 % | 83782
620885 | 12680 | 1252 | 3 | 2008-10-15 23:12 | Heating start 300 kWh | 83782
620886 | 12680 | 1400 | 5 | 2008-10-15 23:17 | Added [15] CASIfi13 = 15,7 kg | 83782
620887 | 12680 | 1362 | 4 | 2008-10-15 23:18 | Chemical analysis request at LFVD in chemical lab: 83782/ 0 Kotnik Marijan | 83782
620888 | 12680 | 1016 | 1 | 2008-10-15 23:26 | Heat stop 83782 | 83782
620956 | 12683 | 1400 | 5 | 2008-10-16 02:36 | Added [13] CaO = 350,0 kg | 83785
620957 | 12683 | 1400 | 5 | 2008-10-16 02:36 | Added [12] BOKSIT = 80,0 kg | 83785
620978 | 12683 | 1400 | 5 | 2008-10-16 03:35 | Added [48] FeV = 350,0 kg | 83785
620979 | 12683 | 1400 | 5 | 2008-10-16 03:35 | Added [52] KARBORITmleti = 75,0 kg | 83785
620980 | 12683 | 1400 | 5 | 2008-10-16 03:37 | Added [76] Kalcijev karbid = 50,0 kg | 83785
620985 | 12683 | 1015 | 1 | 2008-10-16 04:01 | Heat start 83785 | 83785
620986 | 12683 | 1101 | 2 | 2008-10-16 04:11 | Celox measurment: Temperatura = 1526 °C, O2 = 0,0 ppm, C = 0,000 %, Al = 0,000 % | 83785
620987 | 12683 | 1400 | 5 | 2008-10-16 04:11 | Added [35] FeMo = 10,0 kg | 83785
620988 | 12683 | 1400 | 5 | 2008-10-16 04:11 | Added [48] FeV = 60,0 kg | 83785
620989 | 12683 | 1400 | 5 | 2008-10-16 04:11 | Added [41] FeSi = 40,0 kg | 83785
620990 | 12683 | 1400 | 5 | 2008-10-16 04:11 | Added [52] KARBORITmleti = 65,0 kg | 83785
620991 | 12683 | 1400 | 5 | 2008-10-16 04:13 | Added [12] BOKSIT = 30,0 kg | 83785
620992 | 12683 | 1400 | 5 | 2008-10-16 04:13 | Added [13] CaO = 150,0 kg | 83785
620993 | 12683 | 1251 | 3 | 2008-10-16 04:18 | Vacuum start | 83785
620996 | 12683 | 1254 | 3 | 2008-10-16 04:23 | Degassing start | 83785
620997 | 12683 | 1253 | 3 | 2008-10-16 04:49 | Degassing stop | 83785
620998 | 12683 | 1361 | 4 | 2008-10-16 04:51 | Zahteva za analizo z VPP na Spectro: 83785/ 5 e Adam Maks | 83785
620999 | 12683 | 1362 | 4 | 2008-10-16 04:51 | Chemical analysis request at LFVD in chemical lab: 83785/ 9 Adam Maks | 83785
621000 | 12683 | 1400 | 5 | 2008-10-16 04:51 | Added [21] EPŽ žlindra = 150,0 kg | 83785
621001 | 12683 | 1101 | 2 | 2008-10-16 04:56 | Celox measurment: Temperatura = 1462 °C, O2 = 0,0 ppm, C = 0,000 %, Al = 0,000 % | 83785
621002 | 12683 | 1400 | 5 | 2008-10-16 05:04 | Added [35] FeMo = 10,0 kg | 83785
621003 | 12683 | 1400 | 5 | 2008-10-16 05:04 | Added [48] FeV = 15,0 kg | 83785
621004 | 12683 | 1400 | 5 | 2008-10-16 05:04 | Added [41] FeSi = 20,0 kg | 83785
621005 | 12683 | 1400 | 5 | 2008-10-16 05:04 | Added [27] FeCrC = 80,0 kg | 83785
621006 | 12683 | 1400 | 5 | 2008-10-16 05:04 | Added [17] Cfi13 = 13,1 kg | 83785
621007 | 12683 | 1400 | 5 | 2008-10-16 05:04 | Added [72] Al opl.zica = 4,4 kg | 83785
621008 | 12683 | 1101 | 2 | 2008-10-16 05:09 | Celox measurment: Temperatura = 1442 °C, O2 = 0,0 ppm, C = 0,000 %, Al = 0,000 % | 83785
621009 | 12683 | 1252 | 3 | 2008-10-16 05:09 | Heating start 500 kWh | 83785
621010 | 12683 | 1101 | 2 | 2008-10-16 05:15 | Celox measurment: Temperatura = 1462 °C, O2 = 0,0 ppm, C = 0,000 %, Al = 0,000 % | 83785
621011 | 12683 | 1252 | 3 | 2008-10-16 05:15 | Heating start 200 kWh | 83785
621012 | 12683 | 1400 | 5 | 2008-10-16 05:19 | Added [15] CASIfi13 = 14,6 kg | 83785
621013 | 12683 | 1362 | 4 | 2008-10-16 05:21 | Chemical analysis request at LFVD in chemical lab: 83785/ 0 Adam Maks | 83785
621014 | 12683 | 1016 | 1 | 2008-10-16 05:25 | Heat stop 83785 | 83785
621169 | 12688 | 1400 | 5 | 2008-10-16 21:11 | Added [13] CaO = 350,0 kg | 83790
621170 | 12688 | 1400 | 5 | 2008-10-16 21:11 | Added [12] BOKSIT = 90,0 kg | 83790
621200 | 12688 | 1400 | 5 | 2008-10-16 22:12 | Added [76] Kalcijev karbid = 50,0 kg | 83790
621197 | 12688 | 1400 | 5 | 2008-10-16 22:15 | Added [48] FeV = 350,0 kg | 83790
621198 | 12688 | 1400 | 5 | 2008-10-16 22:15 | Added [30] FeCrC51 = 400,0 kg | 83790
621199 | 12688 | 1400 | 5 | 2008-10-16 22:15 | Added [52] KARBORITmleti = 150,0 kg | 83790
621208 | 12688 | 1015 | 1 | 2008-10-16 22:54 | Heat start 83790 | 83790
621209 | 12688 | 1101 | 2 | 2008-10-16 23:04 | Celox measurment: Temperatura = 1443 °C, O2 = 0,0 ppm, C = 0,000 %, Al = 0,000 % | 83790
621210 | 12688 | 1400 | 5 | 2008-10-16 23:04 | Added [35] FeMo = 70,0 kg | 83790
621211 | 12688 | 1400 | 5 | 2008-10-16 23:04 | Added [41] FeSi = 70,0 kg | 83790
621212 | 12688 | 1400 | 5 | 2008-10-16 23:04 | Added [27] FeCrC = 350,0 kg | 83790
621213 | 12688 | 1400 | 5 | 2008-10-16 23:04 | Added [10] Al bloki = 8,0 kg | 83790
621214 | 12688 | 1400 | 5 | 2008-10-16 23:04 | Added [52] KARBORITmleti = 75,0 kg | 83790
621215 | 12688 | 1252 | 3 | 2008-10-16 23:10 | Heating start 1800 kWh | 83790
621218 | 12688 | 1362 | 4 | 2008-10-16 23:20 | Chemical analysis request at LFVD in chemical lab: 83790/ 9 Adam Maks | 83790
621221 | 12688 | 1101 | 2 | 2008-10-16 23:29 | Celox measurment: Temperatura = 1519 °C, O2 = 0,0 ppm, C = 0,000 %, Al = 0,000 % | 83790
621222 | 12688 | 1252 | 3 | 2008-10-16 23:29 | Heating start 200 kWh | 83790
621223 | 12688 | 1400 | 5 | 2008-10-16 23:34 | Added [35] FeMo = 15,0 kg | 83790
621224 | 12688 | 1400 | 5 | 2008-10-16 23:34 | Added [41] FeSi = 50,0 kg | 83790
621225 | 12688 | 1400 | 5 | 2008-10-16 23:34 | Added [10] Al bloki = 5,0 kg | 83790
621226 | 12688 | 1400 | 5 | 2008-10-16 23:35 | Added [12] BOKSIT = 40,0 kg | 83790
621227 | 12688 | 1400 | 5 | 2008-10-16 23:35 | Added [13] CaO = 200,0 kg | 83790
621228 | 12688 | 1251 | 3 | 2008-10-16 23:37 | Vacuum start | 83790
621229 | 12688 | 1254 | 3 | 2008-10-16 23:40 | Degassing start | 83790
621230 | 12688 | 1253 | 3 | 2008-10-17 00:05 | Degassing stop | 83790
621231 | 12688 | 1361 | 4 | 2008-10-17 00:07 | Zahteva za analizo z VPP na Spectro: 83790/ 6 e Adam Maks | 83790
621232 | 12688 | 1362 | 4 | 2008-10-17 00:07 | Chemical analysis request at LFVD in chemical lab: 83790/10 Adam Maks | 83790
621233 | 12688 | 1400 | 5 | 2008-10-17 00:07 | Added [21] EPŽ žlindra = 150,0 kg | 83790
621234 | 12688 | 1400 | 5 | 2008-10-17 00:13 | Added [10] Al bloki = 7,0 kg | 83790
621235 | 12688 | 1400 | 5 | 2008-10-17 00:13 | Added [15] CASIfi13 = 35,3 kg | 83790
621236 | 12688 | 1400 | 5 | 2008-10-17 00:14 | Added [12] BOKSIT = 30,0 kg | 83790
621237 | 12688 | 1400 | 5 | 2008-10-17 00:14 | Added [13] CaO = 100,0 kg | 83790
621238 | 12688 | 1101 | 2 | 2008-10-17 00:16 | Celox measurment: Temperatura = 1457 °C, O2 = 0,0 ppm, C = 0,000 %, Al = 0,000 % | 83790
621239 | 12688 | 1252 | 3 | 2008-10-17 00:22 | Heating start 300 kWh | 83790
621240 | 12688 | 1400 | 5 | 2008-10-17 00:23 | Added [72] Al opl.zica = 2,9 kg | 83790
621241 | 12688 | 1101 | 2 | 2008-10-17 00:26 | Celox measurment: Temperatura = 1463 °C, O2 = 0,0 ppm, C = 0,000 %, Al = 0,000 % | 83790
621242 | 12688 | 1361 | 4 | 2008-10-17 00:26 | Zahteva za analizo z VPP na Spectro: 83790/ 7 e Adam Maks | 83790
621243 | 12688 | 1252 | 3 | 2008-10-17 00:33 | Heating start 200 kWh | 83790
621244 | 12688 | 1252 | 3 | 2008-10-17 00:35 | Heating start 300 kWh | 83790
621245 | 12688 | 1400 | 5 | 2008-10-17 00:39 | Added [10] Al bloki = 5,0 kg | 83790
621246 | 12688 | 1400 | 5 | 2008-10-17 00:39 | Added [15] CASIfi13 = 23,5 kg | 83790
621247 | 12688 | 1400 | 5 | 2008-10-17 00:41 | Added [13] CaO = 150,0 kg | 83790
621248 | 12688 | 1400 | 5 | 2008-10-17 00:41 | Added [12] BOKSIT = 30,0 kg | 83790
621249 | 12688 | 1251 | 3 | 2008-10-17 00:43 | Vacuum start | 83790
621250 | 12688 | 1253 | 3 | 2008-10-17 00:51 | Degassing stop | 83790
621251 | 12688 | 1361 | 4 | 2008-10-17 00:53 | Zahteva za analizo z VPP na Spectro: 83790/ 7 e Adam Maks | 83790
621252 | 12688 | 1101 | 2 | 2008-10-17 00:55 | Celox measurment: Temperatura = 1456 °C, O2 = 0,0 ppm, C = 0,000 %, Al = 0,000 % | 83790
621253 | 12688 | 1252 | 3 | 2008-10-17 00:56 | Heating start 300 kWh | 83790
621254 | 12688 | 1400 | 5 | 2008-10-17 00:57 | Added [72] Al opl.zica = 4,8 kg | 83790
621255 | 12688 | 1362 | 4 | 2008-10-17 01:02 | Chemical analysis request at LFVD in chemical lab: 83790/ 0 Adam Maks | 83790
621256 | 12688 | 1016 | 1 | 2008-10-17 01:07 | Heat stop 83790 | 83790
622102 | 12710 | 1400 | 5 | 2008-10-18 22:52 | Added [13] CaO = 350,0 kg | 83812
622103 | 12710 | 1400 | 5 | 2008-10-18 22:52 | Added [12] BOKSIT = 80,0 kg | 83812
622128 | 12710 | 1400 | 5 | 2008-10-19 00:08 | Added [48] FeV = 400,0 kg | 83812
622129 | 12710 | 1400 | 5 | 2008-10-19 00:08 | Added [30] FeCrC51 = 2000,0 kg | 83812
622130 | 12710 | 1400 | 5 | 2008-10-19 00:09 | Added [76] Kalcijev karbid = 50,0 kg | 83812
622127 | 12710 | 1015 | 1 | 2008-10-19 00:20 | Heat start 83812 | 83812
622131 | 12710 | 1101 | 2 | 2008-10-19 00:31 | Celox measurment: Temperatura = 1523 °C, O2 = 0,0 ppm, C = 0,000 %, Al = 0,000 % | 83812
622132 | 12710 | 1400 | 5 | 2008-10-19 00:35 | Added [35] FeMo = 100,0 kg | 83812
622133 | 12710 | 1400 | 5 | 2008-10-19 00:35 | Added [48] FeV = 70,0 kg | 83812
622134 | 12710 | 1400 | 5 | 2008-10-19 00:35 | Added [41] FeSi = 80,0 kg | 83812
622135 | 12710 | 1400 | 5 | 2008-10-19 00:35 | Added [27] FeCrC = 1000,0 kg | 83812
622136 | 12710 | 1400 | 5 | 2008-10-19 00:35 | Added [10] Al bloki = 8,0 kg | 83812
622137 | 12710 | 1252 | 3 | 2008-10-19 00:40 | Heating start 1000 kWh | 83812
622140 | 12710 | 1101 | 2 | 2008-10-19 00:52 | Celox measurment: Temperatura = 1491 °C, O2 = 0,0 ppm, C = 0,000 %, Al = 0,000 % | 83812
622141 | 12710 | 1361 | 4 | 2008-10-19 00:52 | Zahteva za analizo z VPP na Spectro: 83812/ 5 e Adam Maks | 83812
622142 | 12710 | 1362 | 4 | 2008-10-19 00:52 | Chemical analysis request at LFVD in chemical lab: 83812/ 9 Adam Maks | 83812
622143 | 12710 | 1252 | 3 | 2008-10-19 00:52 | Heating start 800 kWh | 83812
622144 | 12710 | 1252 | 3 | 2008-10-19 00:59 | Heating start 300 kWh | 83812
622145 | 12710 | 1400 | 5 | 2008-10-19 01:07 | Added [35] FeMo = 50,0 kg | 83812
622146 | 12710 | 1400 | 5 | 2008-10-19 01:07 | Added [48] FeV = 25,0 kg | 83812
622147 | 12710 | 1400 | 5 | 2008-10-19 01:07 | Added [41] FeSi = 15,0 kg | 83812
622148 | 12710 | 1400 | 5 | 2008-10-19 01:07 | Added [27] FeCrC = 250,0 kg | 83812
622149 | 12710 | 1400 | 5 | 2008-10-19 01:07 | Added [10] Al bloki = 3,0 kg | 83812
622150 | 12710 | 1400 | 5 | 2008-10-19 01:07 | Added [52] KARBORITmleti = 55,0 kg | 83812
622151 | 12710 | 1400 | 5 | 2008-10-19 01:08 | Added [12] BOKSIT = 40,0 kg | 83812
622152 | 12710 | 1400 | 5 | 2008-10-19 01:08 | Added [13] CaO = 150,0 kg | 83812
622153 | 12710 | 1251 | 3 | 2008-10-19 01:11 | Vacuum start | 83812
622154 | 12710 | 1254 | 3 | 2008-10-19 01:14 | Degassing start | 83812
622155 | 12710 | 1253 | 3 | 2008-10-19 01:39 | Degassing stop | 83812
622156 | 12710 | 1362 | 4 | 2008-10-19 01:39 | Chemical analysis request at LFVD in chemical lab: 83812/10 Adam Maks | 83812
622157 | 12710 | 1101 | 2 | 2008-10-19 01:40 | Celox measurment: Temperatura = 1473 °C, O2 = 0,0 ppm, C = 0,000 %, Al = 0,000 % | 83812
622158 | 12710 | 1400 | 5 | 2008-10-19 01:53 | Added [35] FeMo = 15,0 kg | 83812
622159 | 12710 | 1400 | 5 | 2008-10-19 01:53 | Added [48] FeV = 13,0 kg | 83812
622160 | 12710 | 1400 | 5 | 2008-10-19 01:53 | Added [41] FeSi = 15,0 kg | 83812
622161 | 12710 | 1400 | 5 | 2008-10-19 01:53 | Added [27] FeCrC = 200,0 kg | 83812
622162 | 12710 | 1400 | 5 | 2008-10-19 01:53 | Added [17] Cfi13 = 10,2 kg | 83812
622163 | 12710 | 1400 | 5 | 2008-10-19 01:53 | Added [72] Al opl.zica = 2,5 kg | 83812
622164 | 12710 | 1101 | 2 | 2008-10-19 01:59 | Celox measurment: Temperatura = 1448 °C, O2 = 0,0 ppm, C = 0,000 %, Al = 0,000 % | 83812
622165 | 12710 | 1252 | 3 | 2008-10-19 01:59 | Heating start 400 kWh | 83812
622166 | 12710 | 1400 | 5 | 2008-10-19 02:04 | Added [15] CASIfi13 = 15,3 kg | 83812
622167 | 12710 | 1362 | 4 | 2008-10-19 02:05 | Chemical analysis request at LFVD in chemical lab: 83812/ 0 Adam Maks | 83812
622168 | 12710 | 1016 | 1 | 2008-10-19 02:10 | Heat stop 83812 | 83812
622181 | 12712 | 1400 | 5 | 2008-10-19 02:27 | Added [13] CaO = 350,0 kg | 83814
622182 | 12712 | 1400 | 5 | 2008-10-19 02:27 | Added [12] BOKSIT = 80,0 kg | 83814
622213 | 12712 | 1400 | 5 | 2008-10-19 04:08 | Added [48] FeV = 250,0 kg | 83814
622214 | 12712 | 1400 | 5 | 2008-10-19 04:08 | Added [52] KARBORITmleti = 50,0 kg | 83814
622215 | 12712 | 1400 | 5 | 2008-10-19 04:10 | Added [76] Kalcijev karbid = 50,0 kg | 83814
622212 | 12712 | 1015 | 1 | 2008-10-19 04:19 | Heat start 83814 | 83814
622216 | 12712 | 1101 | 2 | 2008-10-19 04:30 | Celox measurment: Temperatura = 1524 °C, O2 = 0,0 ppm, C = 0,000 %, Al = 0,000 % | 83814
622217 | 12712 | 1400 | 5 | 2008-10-19 04:31 | Added [41] FeSi = 40,0 kg | 83814
622218 | 12712 | 1400 | 5 | 2008-10-19 04:31 | Added [27] FeCrC = 250,0 kg | 83814
622219 | 12712 | 1252 | 3 | 2008-10-19 04:33 | Heating start 400 kWh | 83814
622222 | 12712 | 1101 | 2 | 2008-10-19 04:38 | Celox measurment: Temperatura = 1518 °C, O2 = 0,0 ppm, C = 0,000 %, Al = 0,000 % | 83814
622223 | 12712 | 1361 | 4 | 2008-10-19 04:39 | Zahteva za analizo z VPP na Spectro: 83814/ 5 e Adam Maks | 83814
622224 | 12712 | 1252 | 3 | 2008-10-19 04:39 | Heating start 200 kWh | 83814
622225 | 12712 | 1400 | 5 | 2008-10-19 04:44 | Added [35] FeMo = 20,0 kg | 83814
622226 | 12712 | 1400 | 5 | 2008-10-19 04:44 | Added [48] FeV = 35,0 kg | 83814
622227 | 12712 | 1400 | 5 | 2008-10-19 04:44 | Added [41] FeSi = 20,0 kg | 83814
622228 | 12712 | 1400 | 5 | 2008-10-19 04:44 | Added [27] FeCrC = 200,0 kg | 83814
622229 | 12712 | 1400 | 5 | 2008-10-19 04:44 | Added [10] Al bloki = 5,0 kg | 83814
622230 | 12712 | 1400 | 5 | 2008-10-19 04:44 | Added [52] KARBORITmleti = 65,0 kg | 83814
622231 | 12712 | 1400 | 5 | 2008-10-19 04:46 | Added [12] BOKSIT = 30,0 kg | 83814
622232 | 12712 | 1400 | 5 | 2008-10-19 04:46 | Added [13] CaO = 160,0 kg | 83814
622233 | 12712 | 1251 | 3 | 2008-10-19 04:48 | Vacuum start | 83814
622234 | 12712 | 1254 | 3 | 2008-10-19 04:50 | Degassing start | 83814
622235 | 12712 | 1253 | 3 | 2008-10-19 05:17 | Degassing stop | 83814
622236 | 12712 | 1362 | 4 | 2008-10-19 05:18 | Chemical analysis request at LFVD in chemical lab: 83814/10 Adam Maks | 83814
622237 | 12712 | 1101 | 2 | 2008-10-19 05:21 | Celox measurment: Temperatura = 1456 °C, O2 = 0,0 ppm, C = 0,000 %, Al = 0,000 % | 83814
622238 | 12712 | 1400 | 5 | 2008-10-19 05:21 | Added [21] EPŽ žlindra = 150,0 kg | 83814
622239 | 12712 | 1400 | 5 | 2008-10-19 05:30 | Added [48] FeV = 15,0 kg | 83814
622240 | 12712 | 1400 | 5 | 2008-10-19 05:30 | Added [27] FeCrC = 50,0 kg | 83814
622241 | 12712 | 1101 | 2 | 2008-10-19 05:33 | Celox measurment: Temperatura = 0 °C, O2 = 0,0 ppm, C = 0,000 %, Al = 0,000 % | 83814
622242 | 12712 | 1252 | 3 | 2008-10-19 05:34 | Heating start 300 kWh | 83814
622243 | 12712 | 1101 | 2 | 2008-10-19 05:37 | Celox measurment: Temperatura = 1443 °C, O2 = 0,0 ppm, C = 0,000 %, Al = 0,000 % | 83814
622244 | 12712 | 1101 | 2 | 2008-10-19 05:38 | Celox measurment: Temperatura = 1443 °C, O2 = 0,0 ppm, C = 0,000 %, Al = 0,000 % | 83814
622245 | 12712 | 1252 | 3 | 2008-10-19 05:38 | Heating start 500 kWh | 83814
622246 | 12712 | 1101 | 2 | 2008-10-19 05:44 | Celox measurment: Temperatura = 1467 °C, O2 = 0,0 ppm, C = 0,000 %, Al = 0,000 % | 83814
622247 | 12712 | 1400 | 5 | 2008-10-19 05:46 | Added [15] CASIfi13 = 13,6 kg | 83814
622248 | 12712 | 1362 | 4 | 2008-10-19 05:47 | Chemical analysis request at LFVD in chemical lab: 83814/ 0 Adam Maks | 83814
622249 | 12712 | 1016 | 1 | 2008-10-19 05:53 | Heat stop 83814 | 83814
622455 | 12718 | 1400 | 5 | 2008-10-19 17:00 | Added [12] BOKSIT = 100,0 kg | 83820
622456 | 12718 | 1400 | 5 | 2008-10-19 17:00 | Added [13] CaO = 350,0 kg | 83820
622465 | 12718 | 1400 | 5 | 2008-10-19 17:40 | Added [48] FeV = 290,0 kg | 83820
622466 | 12718 | 1400 | 5 | 2008-10-19 17:40 | Added [10] Al bloki = 5,0 kg | 83820
622467 | 12718 | 1400 | 5 | 2008-10-19 17:43 | Added [76] Kalcijev karbid = 50,0 kg | 83820
622470 | 12718 | 1015 | 1 | 2008-10-19 17:48 | Heat start 83820 | 83820
622473 | 12718 | 1101 | 2 | 2008-10-19 17:55 | Celox measurment: Temperatura = 1577 °C, O2 = 0,0 ppm, C = 0,000 %, Al = 0,000 % | 83820
622474 | 12718 | 1400 | 5 | 2008-10-19 17:56 | Added [35] FeMo = 110,0 kg | 83820
622475 | 12718 | 1400 | 5 | 2008-10-19 17:56 | Added [48] FeV = 50,0 kg | 83820
622476 | 12718 | 1400 | 5 | 2008-10-19 17:56 | Added [64] SiMn = 25,0 kg | 83820
622477 | 12718 | 1400 | 5 | 2008-10-19 17:56 | Added [41] FeSi = 75,0 kg | 83820
622478 | 12718 | 1400 | 5 | 2008-10-19 17:56 | Added [27] FeCrC = 470,0 kg | 83820
622479 | 12718 | 1400 | 5 | 2008-10-19 17:56 | Added [10] Al bloki = 5,0 kg | 83820
622480 | 12718 | 1400 | 5 | 2008-10-19 18:02 | Added [13] CaO = 200,0 kg | 83820
622481 | 12718 | 1251 | 3 | 2008-10-19 18:04 | Vacuum start | 83820
622482 | 12718 | 1254 | 3 | 2008-10-19 18:07 | Degassing start | 83820
622483 | 12718 | 1253 | 3 | 2008-10-19 18:33 | Degassing stop | 83820
622484 | 12718 | 1361 | 4 | 2008-10-19 18:33 | Zahteva za analizo z VPP na Spectro: 83820/ 5 e Kotnik Marijan | 83820
622485 | 12718 | 1362 | 4 | 2008-10-19 18:34 | Chemical analysis request at LFVD in chemical lab: 83820/ 9 Kotnik Marijan | 83820
622488 | 12718 | 1400 | 5 | 2008-10-19 18:34 | Added [12] BOKSIT = 130,0 kg | 83820
622489 | 12718 | 1101 | 2 | 2008-10-19 18:39 | Celox measurment: Temperatura = 1492 °C, O2 = 0,0 ppm, C = 0,000 %, Al = 0,000 % | 83820
622490 | 12718 | 1400 | 5 | 2008-10-19 18:49 | Added [35] FeMo = 18,0 kg | 83820
622491 | 12718 | 1400 | 5 | 2008-10-19 18:49 | Added [48] FeV = 35,0 kg | 83820
622492 | 12718 | 1400 | 5 | 2008-10-19 18:49 | Added [41] FeSi = 25,0 kg | 83820
622493 | 12718 | 1400 | 5 | 2008-10-19 18:49 | Added [30] FeCrC51 = 150,0 kg | 83820
622494 | 12718 | 1400 | 5 | 2008-10-19 18:54 | Added [21] EPŽ žlindra = 100,0 kg | 83820
622495 | 12718 | 1101 | 2 | 2008-10-19 18:57 | Celox measurment: Temperatura = 1469 °C, O2 = 0,0 ppm, C = 0,000 %, Al = 0,000 % | 83820
622496 | 12718 | 1252 | 3 | 2008-10-19 19:00 | Heating start 300 kWh | 83820
622498 | 12718 | 1400 | 5 | 2008-10-19 19:03 | Added [17] Cfi13 = 4,3 kg | 83820
622499 | 12718 | 1400 | 5 | 2008-10-19 19:03 | Added [72] Al opl.zica = 5,8 kg | 83820
622497 | 12718 | 1101 | 2 | 2008-10-19 19:06 | Celox measurment: Temperatura = 1473 °C, O2 = 0,0 ppm, C = 0,000 %, Al = 0,000 % | 83820
622500 | 12718 | 1400 | 5 | 2008-10-19 19:07 | Added [15] CASIfi13 = 14,8 kg | 83820
622505 | 12718 | 1362 | 4 | 2008-10-19 19:12 | Chemical analysis request at LFVD in chemical lab: 83820/ 0 Kotnik Marijan | 83820
622506 | 12718 | 1016 | 1 | 2008-10-19 19:16 | Heat stop 83820 | 83820
622746 | 12725 | 1400 | 5 | 2008-10-20 17:00 | Added [13] CaO = 350,0 kg | 83827
622747 | 12725 | 1400 | 5 | 2008-10-20 17:00 | Added [12] BOKSIT = 90,0 kg | 83827
622748 | 12725 | 1400 | 5 | 2008-10-20 17:30 | Added [35] FeMo = 60,0 kg | 83827
622749 | 12725 | 1400 | 5 | 2008-10-20 17:30 | Added [48] FeV = 350,0 kg | 83827
622750 | 12725 | 1400 | 5 | 2008-10-20 17:32 | Added [76] Kalcijev karbid = 50,0 kg | 83827
622765 | 12725 | 1400 | 5 | 2008-10-20 18:24 | Added [10] Al bloki = 5,0 kg | 83827
622766 | 12725 | 1400 | 5 | 2008-10-20 18:24 | Added [52] KARBORITmleti = 50,0 kg | 83827
622768 | 12725 | 1015 | 1 | 2008-10-20 18:26 | Heat start 83827 | 83827
622771 | 12725 | 1400 | 5 | 2008-10-20 18:36 | Added [35] FeMo = 75,0 kg | 83827
622772 | 12725 | 1400 | 5 | 2008-10-20 18:36 | Added [48] FeV = 90,0 kg | 83827
622773 | 12725 | 1400 | 5 | 2008-10-20 18:36 | Added [41] FeSi = 65,0 kg | 83827
622774 | 12725 | 1400 | 5 | 2008-10-20 18:36 | Added [30] FeCrC51 = 700,0 kg | 83827
622775 | 12725 | 1400 | 5 | 2008-10-20 18:36 | Added [52] KARBORITmleti = 75,0 kg | 83827
622776 | 12725 | 1101 | 2 | 2008-10-20 18:40 | Celox measurment: Temperatura = 1464 °C, O2 = 0,0 ppm, C = 0,000 %, Al = 0,000 % | 83827
622777 | 12725 | 1252 | 3 | 2008-10-20 18:42 | Heating start 1300 kWh | 83827
622778 | 12725 | 1361 | 4 | 2008-10-20 18:56 | Zahteva za analizo z VPP na Spectro: 83827/ 5 e Kotnik Marijan | 83827
622779 | 12725 | 1400 | 5 | 2008-10-20 19:01 | Added [48] FeV = 5,0 kg | 83827
622780 | 12725 | 1400 | 5 | 2008-10-20 19:01 | Added [33] FeMnC = 10,0 kg | 83827
622781 | 12725 | 1400 | 5 | 2008-10-20 19:01 | Added [41] FeSi = 30,0 kg | 83827
622782 | 12725 | 1400 | 5 | 2008-10-20 19:01 | Added [30] FeCrC51 = 140,0 kg | 83827
622783 | 12725 | 1400 | 5 | 2008-10-20 19:03 | Added [13] CaO = 100,0 kg | 83827
622784 | 12725 | 1251 | 3 | 2008-10-20 19:05 | Vacuum start | 83827
622785 | 12725 | 1254 | 3 | 2008-10-20 19:08 | Degassing start | 83827
622788 | 12725 | 1253 | 3 | 2008-10-20 19:33 | Degassing stop | 83827
622789 | 12725 | 1361 | 4 | 2008-10-20 19:34 | Zahteva za analizo z VPP na Spectro: 83827/ 6 e Kotnik Marijan | 83827
622790 | 12725 | 1362 | 4 | 2008-10-20 19:35 | Chemical analysis request at LFVD in chemical lab: 83827/10 Kotnik Marijan | 83827
622791 | 12725 | 1400 | 5 | 2008-10-20 19:36 | Added [12] BOKSIT = 50,0 kg | 83827
622792 | 12725 | 1400 | 5 | 2008-10-20 19:36 | Added [21] EPŽ žlindra = 120,0 kg | 83827
622793 | 12725 | 1101 | 2 | 2008-10-20 19:39 | Celox measurment: Temperatura = 1439 °C, O2 = 0,0 ppm, C = 0,000 %, Al = 0,000 % | 83827
622794 | 12725 | 1252 | 3 | 2008-10-20 19:39 | Heating start 700 kWh | 83827
622795 | 12725 | 1400 | 5 | 2008-10-20 19:49 | Added [35] FeMo = 7,0 kg | 83827
622796 | 12725 | 1400 | 5 | 2008-10-20 19:49 | Added [27] FeCrC = 70,0 kg | 83827
622797 | 12725 | 1101 | 2 | 2008-10-20 19:51 | Celox measurment: Temperatura = 1459 °C, O2 = 0,0 ppm, C = 0,000 %, Al = 0,000 % | 83827
622798 | 12725 | 1400 | 5 | 2008-10-20 19:51 | Added [72] Al opl.zica = 2,9 kg | 83827
622799 | 12725 | 1252 | 3 | 2008-10-20 19:54 | Heating start 400 kWh | 83827
622800 | 12725 | 1252 | 3 | 2008-10-20 20:02 | Heating start 200 kWh | 83827
622801 | 12725 | 1252 | 3 | 2008-10-20 20:04 | Heating start 100 kWh | 83827
622802 | 12725 | 1101 | 2 | 2008-10-20 20:07 | Celox measurment: Temperatura = 1482 °C, O2 = 0,0 ppm, C = 0,000 %, Al = 0,000 % | 83827
622803 | 12725 | 1400 | 5 | 2008-10-20 20:09 | Added [15] CASIfi13 = 14,1 kg | 83827
622804 | 12725 | 1362 | 4 | 2008-10-20 20:10 | Chemical analysis request at LFVD in chemical lab: 83827/ 0 Kotnik Marijan | 83827
622808 | 12725 | 1016 | 1 | 2008-10-20 20:15 | Heat stop 83827 | 83827
622959 | 12730 | 1400 | 5 | 2008-10-21 03:00 | Added [13] CaO = 450,0 kg | 83832
622960 | 12730 | 1400 | 5 | 2008-10-21 03:00 | Added [12] BOKSIT = 90,0 kg | 83832
622957 | 12730 | 1400 | 5 | 2008-10-21 03:47 | Added [52] KARBORITmleti = 75,0 kg | 83832
622958 | 12730 | 1400 | 5 | 2008-10-21 03:52 | Added [76] Kalcijev karbid = 50,0 kg | 83832
622956 | 12730 | 1015 | 1 | 2008-10-21 04:17 | Heat start 83832 | 83832
622961 | 12730 | 1101 | 2 | 2008-10-21 04:25 | Celox measurment: Temperatura = 1560 °C, O2 = 0,0 ppm, C = 0,000 %, Al = 0,000 % | 83832
622962 | 12730 | 1400 | 5 | 2008-10-21 04:26 | Added [35] FeMo = 20,0 kg | 83832
622963 | 12730 | 1400 | 5 | 2008-10-21 04:26 | Added [48] FeV = 233,0 kg | 83832
622964 | 12730 | 1400 | 5 | 2008-10-21 04:26 | Added [64] SiMn = 46,0 kg | 83832
622965 | 12730 | 1400 | 5 | 2008-10-21 04:26 | Added [41] FeSi = 120,0 kg | 83832
622966 | 12730 | 1400 | 5 | 2008-10-21 04:26 | Added [30] FeCrC51 = 460,0 kg | 83832
622967 | 12730 | 1400 | 5 | 2008-10-21 04:26 | Added [52] KARBORITmleti = 30,0 kg | 83832
622968 | 12730 | 1400 | 5 | 2008-10-21 04:29 | Added [13] CaO = 100,0 kg | 83832
622969 | 12730 | 1400 | 5 | 2008-10-21 04:29 | Added [12] BOKSIT = 80,0 kg | 83832
622970 | 12730 | 1251 | 3 | 2008-10-21 04:31 | Vacuum start | 83832
622971 | 12730 | 1254 | 3 | 2008-10-21 04:35 | Degassing start | 83832
622972 | 12730 | 1253 | 3 | 2008-10-21 05:00 | Degassing stop | 83832
622973 | 12730 | 1101 | 2 | 2008-10-21 05:02 | Celox measurment: Temperatura = 1489 °C, O2 = 0,0 ppm, C = 0,000 %, Al = 0,000 % | 83832
622974 | 12730 | 1362 | 4 | 2008-10-21 05:02 | Chemical analysis request at LFVD in chemical lab: 83832/ 9 Gorensek Peter | 83832
622975 | 12730 | 1361 | 4 | 2008-10-21 05:03 | Zahteva za analizo z VPP na Spectro: 83832/ 5 e Gorensek Peter | 83832
622978 | 12730 | 1400 | 5 | 2008-10-21 05:05 | Added [21] EPŽ žlindra = 100,0 kg | 83832
622976 | 12730 | 1400 | 5 | 2008-10-21 05:08 | Added [15] CASIfi13 = 35,3 kg | 83832
622977 | 12730 | 1400 | 5 | 2008-10-21 05:18 | Added [52] KARBORITmleti = 20,0 kg | 83832
622979 | 12730 | 1101 | 2 | 2008-10-21 05:28 | Celox measurment: Temperatura = 1451 °C, O2 = 0,0 ppm, C = 0,000 %, Al = 0,000 % | 83832
622980 | 12730 | 1252 | 3 | 2008-10-21 05:28 | Heating start 600 kWh | 83832
622981 | 12730 | 1252 | 3 | 2008-10-21 06:07 | Heating start 800 kWh | 83832
622982 | 12730 | 1101 | 2 | 2008-10-21 06:15 | Celox measurment: Temperatura = 1452 °C, O2 = 0,0 ppm, C = 0,000 %, Al = 0,000 % | 83832
622983 | 12730 | 1361 | 4 | 2008-10-21 06:16 | Zahteva za analizo z VPP na Spectro: 83832/ 6 e Gorensek Peter | 83832
622986 | 12730 | 1400 | 5 | 2008-10-21 06:19 | Added [35] FeMo = 15,0 kg | 83832
622984 | 12730 | 1362 | 4 | 2008-10-21 06:19 | Chemical analysis request at LFVD in chemical lab: 83832/10 Gorensek Peter | 83832
622985 | 12730 | 1101 | 2 | 2008-10-21 06:30 | Celox measurment: Temperatura = 1482 °C, O2 = 0,0 ppm, C = 0,000 %, Al = 0,000 % | 83832
622987 | 12730 | 1101 | 2 | 2008-10-21 06:37 | Celox measurment: Temperatura = 1475 °C, O2 = 0,0 ppm, C = 0,000 %, Al = 0,000 % | 83832
622988 | 12730 | 1400 | 5 | 2008-10-21 06:41 | Added [15] CASIfi13 = 14,1 kg | 83832
622989 | 12730 | 1016 | 1 | 2008-10-21 06:45 | Heat stop 83832 | 83832
623165 | 12735 | 1400 | 5 | 2008-10-21 23:30 | Added [13] CaO = 400,0 kg | 83837
623166 | 12735 | 1400 | 5 | 2008-10-21 23:30 | Added [12] BOKSIT = 90,0 kg | 83837
623162 | 12735 | 1400 | 5 | 2008-10-21 23:55 | Added [10] Al bloki = 4,0 kg | 83837
623163 | 12735 | 1400 | 5 | 2008-10-21 23:55 | Added [52] KARBORITmleti = 400,0 kg | 83837
623164 | 12735 | 1400 | 5 | 2008-10-22 | Added [76] Kalcijev karbid = 50,0 kg | 83837
623159 | 12735 | 1015 | 1 | 2008-10-22 00:19 | Heat start 83837 | 83837
623169 | 12735 | 1400 | 5 | 2008-10-22 00:28 | Added [48] FeV = 433,0 kg | 83837
623170 | 12735 | 1400 | 5 | 2008-10-22 00:28 | Added [41] FeSi = 115,0 kg | 83837
623171 | 12735 | 1400 | 5 | 2008-10-22 00:28 | Added [27] FeCrC = 700,0 kg | 83837
623172 | 12735 | 1101 | 2 | 2008-10-22 00:32 | Celox measurment: Temperatura = 1563 °C, O2 = 0,0 ppm, C = 0,000 %, Al = 0,000 % | 83837
623173 | 12735 | 1361 | 4 | 2008-10-22 00:37 | Zahteva za analizo z VPP na Spectro: 83837/ 5 e Gorensek Peter | 83837
623174 | 12735 | 1400 | 5 | 2008-10-22 00:43 | Added [48] FeV = 24,0 kg | 83837
623175 | 12735 | 1400 | 5 | 2008-10-22 00:43 | Added [27] FeCrC = 130,0 kg | 83837
623176 | 12735 | 1400 | 5 | 2008-10-22 00:43 | Added [52] KARBORITmleti = 40,0 kg | 83837
623177 | 12735 | 1251 | 3 | 2008-10-22 00:46 | Vacuum start | 83837
623178 | 12735 | 1254 | 3 | 2008-10-22 00:49 | Degassing start | 83837
623179 | 12735 | 1253 | 3 | 2008-10-22 01:13 | Degassing stop | 83837
623180 | 12735 | 1101 | 2 | 2008-10-22 01:16 | Celox measurment: Temperatura = 1496 °C, O2 = 0,0 ppm, C = 0,000 %, Al = 0,000 % | 83837
623181 | 12735 | 1362 | 4 | 2008-10-22 01:16 | Chemical analysis request at LFVD in chemical lab: 83837/10 Gorensek Peter | 83837
623182 | 12735 | 1361 | 4 | 2008-10-22 01:16 | Zahteva za analizo z VPP na Spectro: 83837/ 6 e Gorensek Peter | 83837
623183 | 12735 | 1400 | 5 | 2008-10-22 01:29 | Added [35] FeMo = 20,0 kg | 83837
623184 | 12735 | 1400 | 5 | 2008-10-22 01:29 | Added [17] Cfi13 = 29,0 kg | 83837
623185 | 12735 | 1101 | 2 | 2008-10-22 01:32 | Celox measurment: Temperatura = 1482 °C, O2 = 0,0 ppm, C = 0,000 %, Al = 0,000 % | 83837
623186 | 12735 | 1101 | 2 | 2008-10-22 01:51 | Celox measurment: Temperatura = 1466 °C, O2 = 0,0 ppm, C = 0,000 %, Al = 0,000 % | 83837
623187 | 12735 | 1400 | 5 | 2008-10-22 02:00 | Added [15] CASIfi13 = 14,8 kg | 83837
623188 | 12735 | 1362 | 4 | 2008-10-22 02:01 | Chemical analysis request at LFVD in chemical lab: 83837/ 0 Gorensek Peter | 83837
623189 | 12735 | 1016 | 1 | 2008-10-22 02:11 | Heat stop 83837 | 83837
623198 | 12737 | 1400 | 5 | 2008-10-22 02:19 | Added [13] CaO = 400,0 kg | 83839
623199 | 12737 | 1400 | 5 | 2008-10-22 02:19 | Added [12] BOKSIT = 80,0 kg | 83839
623216 | 12737 | 1400 | 5 | 2008-10-22 03:28 | Added [48] FeV = 350,0 kg | 83839
623230 | 12737 | 1400 | 5 | 2008-10-22 03:45 | Added [52] KARBORITmleti = 75,0 kg | 83839
623231 | 12737 | 1400 | 5 | 2008-10-22 03:50 | Added [76] Kalcijev karbid = 50,0 kg | 83839
623232 | 12737 | 1400 | 5 | 2008-10-22 04:10 | Added [52] KARBORITmleti = 50,0 kg | 83839
623229 | 12737 | 1015 | 1 | 2008-10-22 04:19 | Heat start 83839 | 83839
623233 | 12737 | 1400 | 5 | 2008-10-22 04:27 | Added [48] FeV = 62,0 kg | 83839
623234 | 12737 | 1400 | 5 | 2008-10-22 04:27 | Added [33] FeMnC = 42,0 kg | 83839
623235 | 12737 | 1400 | 5 | 2008-10-22 04:27 | Added [41] FeSi = 142,0 kg | 83839
623236 | 12737 | 1400 | 5 | 2008-10-22 04:27 | Added [30] FeCrC51 = 400,0 kg | 83839
623237 | 12737 | 1400 | 5 | 2008-10-22 04:30 | Added [13] CaO = 200,0 kg | 83839
623238 | 12737 | 1400 | 5 | 2008-10-22 04:30 | Added [12] BOKSIT = 100,0 kg | 83839
623239 | 12737 | 1101 | 2 | 2008-10-22 04:32 | Celox measurment: Temperatura = 1520 °C, O2 = 0,0 ppm, C = 0,000 %, Al = 0,000 % | 83839
623240 | 12737 | 1251 | 3 | 2008-10-22 04:37 | Vacuum start | 83839
623241 | 12738 | 1400 | 5 | 2008-10-22 04:38 | Added [13] CaO = 400,0 kg | 83840
623242 | 12738 | 1400 | 5 | 2008-10-22 04:38 | Added [12] BOKSIT = 90,0 kg | 83840
623243 | 12737 | 1254 | 3 | 2008-10-22 04:39 | Degassing start | 83839
623244 | 12737 | 1253 | 3 | 2008-10-22 05:05 | Degassing stop | 83839
623245 | 12737 | 1101 | 2 | 2008-10-22 05:08 | Celox measurment: Temperatura = 1466 °C, O2 = 0,0 ppm, C = 0,000 %, Al = 0,000 % | 83839
623246 | 12737 | 1362 | 4 | 2008-10-22 05:09 | Chemical analysis request at LFVD in chemical lab: 83839/ 9 Gorensek Peter | 83839
623247 | 12737 | 1361 | 4 | 2008-10-22 05:09 | Zahteva za analizo z VPP na Spectro: 83839/ 5 e Gorensek Peter | 83839
623264 | 12738 | 1400 | 5 | 2008-10-22 05:14 | Added [10] Al bloki = 5,0 kg | 83840
623265 | 12738 | 1400 | 5 | 2008-10-22 05:14 | Added [52] KARBORITmleti = 50,0 kg | 83840
623248 | 12738 | 1400 | 5 | 2008-10-22 05:14 | Added [48] FeV = 300,0 kg | 83840
623249 | 12737 | 1111 | 2 | 2008-10-22 05:15 | Hydris meritev: H2 = 1,90 ppm, PBL = 1446 hPa, PSU = 631 hPa | 83839
623266 | 12738 | 1400 | 5 | 2008-10-22 05:16 | Added [76] Kalcijev karbid = 50,0 kg | 83840
623250 | 12737 | 1400 | 5 | 2008-10-22 05:23 | Added [48] FeV = 35,0 kg | 83839
623251 | 12737 | 1400 | 5 | 2008-10-22 05:23 | Added [41] FeSi = 45,0 kg | 83839
623252 | 12737 | 1400 | 5 | 2008-10-22 05:23 | Added [30] FeCrC51 = 50,0 kg | 83839
623253 | 12737 | 1400 | 5 | 2008-10-22 05:23 | Added [17] Cfi13 = 26,1 kg | 83839
623254 | 12737 | 1400 | 5 | 2008-10-22 05:23 | Added [72] Al opl.zica = 1,9 kg | 83839
623255 | 12737 | 1252 | 3 | 2008-10-22 05:29 | Heating start 300 kWh | 83839
623256 | 12737 | 1101 | 2 | 2008-10-22 05:32 | Celox measurment: Temperatura = 1451 °C, O2 = 0,0 ppm, C = 0,000 %, Al = 0,000 % | 83839
623257 | 12737 | 1252 | 3 | 2008-10-22 05:34 | Heating start 200 kWh | 83839
623258 | 12737 | 1400 | 5 | 2008-10-22 05:39 | Added [15] CASIfi13 = 14,6 kg | 83839
623259 | 12737 | 1362 | 4 | 2008-10-22 05:40 | Chemical analysis request at LFVD in chemical lab: 83839/ 0 Gorensek Peter | 83839
623260 | 12737 | 1016 | 1 | 2008-10-22 05:45 | Heat stop 83839 | 83839
623261 | 12738 | 1015 | 1 | 2008-10-22 05:46 | Heat start 83840 | 83840
623269 | 12738 | 1400 | 5 | 2008-10-22 05:56 | Added [35] FeMo = 15,0 kg | 83840
623270 | 12738 | 1400 | 5 | 2008-10-22 05:56 | Added [48] FeV = 120,0 kg | 83840
623271 | 12738 | 1400 | 5 | 2008-10-22 05:56 | Added [33] FeMnC = 15,0 kg | 83840
623272 | 12738 | 1400 | 5 | 2008-10-22 05:56 | Added [41] FeSi = 70,0 kg | 83840
623273 | 12738 | 1400 | 5 | 2008-10-22 05:56 | Added [10] Al bloki = 5,0 kg | 83840
623267 | 12738 | 1101 | 2 | 2008-10-22 05:59 | Celox measurment: Temperatura = 1548 °C, O2 = 0,0 ppm, C = 0,000 %, Al = 0,000 % | 83840
623268 | 12738 | 1252 | 3 | 2008-10-22 06:00 | Heating start 300 kWh | 83840
623274 | 12738 | 1361 | 4 | 2008-10-22 06:04 | Zahteva za analizo z VPP na Spectro: 83840/ 5 e Obrovnik Boris | 83840
623276 | 12738 | 1400 | 5 | 2008-10-22 06:11 | Added [27] FeCrC = 60,0 kg | 83840
623277 | 12738 | 1400 | 5 | 2008-10-22 06:11 | Added [13] CaO = 60,0 kg | 83840
623278 | 12738 | 1400 | 5 | 2008-10-22 06:11 | Added [12] BOKSIT = 30,0 kg | 83840
623275 | 12738 | 1251 | 3 | 2008-10-22 06:14 | Vacuum start | 83840
623279 | 12738 | 1254 | 3 | 2008-10-22 06:17 | Degassing start | 83840
623280 | 12738 | 1253 | 3 | 2008-10-22 06:42 | Degassing stop | 83840
623281 | 12738 | 1101 | 2 | 2008-10-22 06:46 | Celox measurment: Temperatura = 1506 °C, O2 = 0,0 ppm, C = 0,000 %, Al = 0,000 % | 83840
623282 | 12738 | 1361 | 4 | 2008-10-22 06:47 | Zahteva za analizo z VPP na Spectro: 83840/ 6 e Obrovnik Boris | 83840
623283 | 12738 | 1362 | 4 | 2008-10-22 06:47 | Chemical analysis request at LFVD in chemical lab: 83840/10 Obrovnik Boris | 83840
623284 | 12738 | 1400 | 5 | 2008-10-22 07:03 | Added [17] Cfi13 = 36,3 kg | 83840
623285 | 12738 | 1101 | 2 | 2008-10-22 07:06 | Celox measurment: Temperatura = 1486 °C, O2 = 0,0 ppm, C = 0,000 %, Al = 0,000 % | 83840
623286 | 12738 | 1400 | 5 | 2008-10-22 07:12 | Added [35] FeMo = 10,0 kg | 83840
623287 | 12738 | 1400 | 5 | 2008-10-22 07:12 | Added [48] FeV = 10,0 kg | 83840
623288 | 12738 | 1400 | 5 | 2008-10-22 07:12 | Added [41] FeSi = 15,0 kg | 83840
623289 | 12738 | 1361 | 4 | 2008-10-22 07:23 | Zahteva za analizo z VPP na Spectro: 83840/ 7 e Obrovnik Boris | 83840
623290 | 12738 | 1101 | 2 | 2008-10-22 07:23 | Celox measurment: Temperatura = 1472 °C, O2 = 0,0 ppm, C = 0,000 %, Al = 0,000 % | 83840
623291 | 12738 | 1400 | 5 | 2008-10-22 07:28 | Added [72] Al opl.zica = 1,4 kg | 83840
623292 | 12738 | 1101 | 2 | 2008-10-22 07:30 | Celox measurment: Temperatura = 1467 °C, O2 = 0,0 ppm, C = 0,000 %, Al = 0,000 % | 83840
623293 | 12738 | 1400 | 5 | 2008-10-22 07:35 | Added [15] CASIfi13 = 14,6 kg | 83840
623294 | 12738 | 1362 | 4 | 2008-10-22 07:38 | Chemical analysis request at LFVD in chemical lab: 83840/ 0 Obrovnik Boris | 83840
623295 | 12738 | 1016 | 1 | 2008-10-22 07:39 | Heat stop 83840 | 83840
623923 | 12753 | 1400 | 5 | 2008-10-24 15:00 | Added [13] CaO = 350,0 kg | 83855
623924 | 12753 | 1400 | 5 | 2008-10-24 15:00 | Added [12] BOKSIT = 80,0 kg | 83855
623921 | 12753 | 1400 | 5 | 2008-10-24 15:35 | Added [48] FeV = 300,0 kg | 83855
623922 | 12753 | 1400 | 5 | 2008-10-24 15:35 | Added [52] KARBORITmleti = 100,0 kg | 83855
623925 | 12753 | 1400 | 5 | 2008-10-24 15:37 | Added [76] Kalcijev karbid = 50,0 kg | 83855
623914 | 12753 | 1015 | 1 | 2008-10-24 15:48 | Heat start 83855 | 83855
623916 | 12753 | 1400 | 5 | 2008-10-24 15:51 | Added [35] FeMo = 30,0 kg | 83855
623917 | 12753 | 1400 | 5 | 2008-10-24 15:51 | Added [41] FeSi = 80,0 kg | 83855
623918 | 12753 | 1400 | 5 | 2008-10-24 15:51 | Added [27] FeCrC = 220,0 kg | 83855
623919 | 12753 | 1400 | 5 | 2008-10-24 15:51 | Added [10] Al bloki = 5,0 kg | 83855
623915 | 12753 | 1101 | 2 | 2008-10-24 15:52 | Celox measurment: Temperatura = 1505 °C, O2 = 0,0 ppm, C = 0,000 %, Al = 0,000 % | 83855
623920 | 12753 | 1252 | 3 | 2008-10-24 15:56 | Heating start 1200 kWh | 83855
623929 | 12753 | 1362 | 4 | 2008-10-24 16:03 | Chemical analysis request at LFVD in chemical lab: 83855/ 9 Adam Maks | 83855
623930 | 12753 | 1101 | 2 | 2008-10-24 16:11 | Celox measurment: Temperatura = 1512 °C, O2 = 0,0 ppm, C = 0,000 %, Al = 0,000 % | 83855
623933 | 12753 | 1252 | 3 | 2008-10-24 16:12 | Heating start 800 kWh | 83855
623934 | 12753 | 1400 | 5 | 2008-10-24 16:20 | Added [35] FeMo = 15,0 kg | 83855
623935 | 12753 | 1400 | 5 | 2008-10-24 16:20 | Added [48] FeV = 15,0 kg | 83855
623936 | 12753 | 1400 | 5 | 2008-10-24 16:20 | Added [33] FeMnC = 25,0 kg | 83855
623937 | 12753 | 1400 | 5 | 2008-10-24 16:20 | Added [41] FeSi = 20,0 kg | 83855
623938 | 12753 | 1400 | 5 | 2008-10-24 16:20 | Added [27] FeCrC = 250,0 kg | 83855
623939 | 12753 | 1400 | 5 | 2008-10-24 16:20 | Added [10] Al bloki = 5,0 kg | 83855
623940 | 12753 | 1400 | 5 | 2008-10-24 16:20 | Added [52] KARBORITmleti = 50,0 kg | 83855
623941 | 12753 | 1400 | 5 | 2008-10-24 16:23 | Added [12] BOKSIT = 40,0 kg | 83855
623942 | 12753 | 1400 | 5 | 2008-10-24 16:23 | Added [13] CaO = 100,0 kg | 83855
623943 | 12753 | 1251 | 3 | 2008-10-24 16:25 | Vacuum start | 83855
623944 | 12753 | 1254 | 3 | 2008-10-24 16:28 | Degassing start | 83855
623945 | 12753 | 1253 | 3 | 2008-10-24 16:53 | Degassing stop | 83855
623946 | 12753 | 1361 | 4 | 2008-10-24 16:54 | Zahteva za analizo z VPP na Spectro: 83855/ 6 e Adam Maks | 83855
623947 | 12753 | 1362 | 4 | 2008-10-24 16:54 | Chemical analysis request at LFVD in chemical lab: 83855/10 Adam Maks | 83855
623948 | 12753 | 1400 | 5 | 2008-10-24 16:54 | Added [21] EPŽ žlindra = 150,0 kg | 83855
623950 | 12753 | 1400 | 5 | 2008-10-24 17:05 | Added [17] Cfi13 = 5,8 kg | 83855
623951 | 12753 | 1400 | 5 | 2008-10-24 17:05 | Added [72] Al opl.zica = 1,9 kg | 83855
623949 | 12753 | 1101 | 2 | 2008-10-24 17:06 | Celox measurment: Temperatura = 1434 °C, O2 = 0,0 ppm, C = 0,000 %, Al = 0,000 % | 83855
623952 | 12753 | 1252 | 3 | 2008-10-24 17:08 | Heating start 600 kWh | 83855
623953 | 12753 | 1101 | 2 | 2008-10-24 17:16 | Celox measurment: Temperatura = 1450 °C, O2 = 0,0 ppm, C = 0,000 %, Al = 0,000 % | 83855
623954 | 12753 | 1252 | 3 | 2008-10-24 17:16 | Heating start 300 kWh | 83855
623955 | 12753 | 1400 | 5 | 2008-10-24 17:21 | Added [15] CASIfi13 = 14,3 kg | 83855
623956 | 12753 | 1362 | 4 | 2008-10-24 17:22 | Chemical analysis request at LFVD in chemical lab: 83855/ 0 Adam Maks | 83855
623957 | 12753 | 1016 | 1 | 2008-10-24 17:29 | Heat stop 83855 | 83855
624844 | 12775 | 1400 | 5 | 2008-10-26 12:44 | Added [13] CaO = 350,0 kg | 83877
624845 | 12775 | 1400 | 5 | 2008-10-26 12:44 | Added [12] BOKSIT = 90,0 kg | 83877
624859 | 12775 | 1400 | 5 | 2008-10-26 13:27 | Added [10] Al bloki = 5,0 kg | 83877
624860 | 12775 | 1400 | 5 | 2008-10-26 13:27 | Added [52] KARBORITmleti = 50,0 kg | 83877
624861 | 12775 | 1400 | 5 | 2008-10-26 13:30 | Added [76] Kalcijev karbid = 50,0 kg | 83877
624858 | 12775 | 1015 | 1 | 2008-10-26 13:37 | Heat start 83877 | 83877
624862 | 12775 | 1101 | 2 | 2008-10-26 13:47 | Celox measurment: Temperatura = 1546 °C, O2 = 0,0 ppm, C = 0,000 %, Al = 0,000 % | 83877
624863 | 12775 | 1400 | 5 | 2008-10-26 13:49 | Added [35] FeMo = 160,0 kg | 83877
624864 | 12775 | 1400 | 5 | 2008-10-26 13:49 | Added [48] FeV = 245,0 kg | 83877
624865 | 12775 | 1400 | 5 | 2008-10-26 13:49 | Added [41] FeSi = 90,0 kg | 83877
624866 | 12775 | 1400 | 5 | 2008-10-26 13:49 | Added [27] FeCrC = 500,0 kg | 83877
624867 | 12775 | 1400 | 5 | 2008-10-26 13:49 | Added [10] Al bloki = 5,0 kg | 83877
624868 | 12775 | 1400 | 5 | 2008-10-26 13:49 | Added [52] KARBORITmleti = 40,0 kg | 83877
624869 | 12775 | 1400 | 5 | 2008-10-26 13:51 | Added [12] BOKSIT = 50,0 kg | 83877
624870 | 12775 | 1400 | 5 | 2008-10-26 13:51 | Added [13] CaO = 150,0 kg | 83877
624871 | 12775 | 1251 | 3 | 2008-10-26 13:56 | Vacuum start | 83877
624872 | 12775 | 1254 | 3 | 2008-10-26 13:59 | Degassing start | 83877
624875 | 12775 | 1253 | 3 | 2008-10-26 14:34 | Degassing stop | 83877
624876 | 12775 | 1361 | 4 | 2008-10-26 14:36 | Zahteva za analizo z VPP na Spectro: 83877/ 5 e Adam Maks | 83877
624878 | 12775 | 1400 | 5 | 2008-10-26 14:36 | Added [21] EPŽ žlindra = 150,0 kg | 83877
624877 | 12775 | 1362 | 4 | 2008-10-26 14:36 | Chemical analysis request at LFVD in chemical lab: 83877/ 9 Adam Maks | 83877
624879 | 12775 | 1101 | 2 | 2008-10-26 14:38 | Celox measurment: Temperatura = 1441 °C, O2 = 0,0 ppm, C = 0,000 %, Al = 0,000 % | 83877
624880 | 12775 | 1400 | 5 | 2008-10-26 14:51 | Added [35] FeMo = 15,0 kg | 83877
624881 | 12775 | 1400 | 5 | 2008-10-26 14:51 | Added [48] FeV = 35,0 kg | 83877
624882 | 12775 | 1400 | 5 | 2008-10-26 14:51 | Added [41] FeSi = 30,0 kg | 83877
624883 | 12775 | 1400 | 5 | 2008-10-26 14:51 | Added [17] Cfi13 = 21,8 kg | 83877
624884 | 12775 | 1400 | 5 | 2008-10-26 14:51 | Added [72] Al opl.zica = 5,4 kg | 83877
624885 | 12775 | 1252 | 3 | 2008-10-26 14:57 | Heating start 700 kWh | 83877
624886 | 12775 | 1101 | 2 | 2008-10-26 15:04 | Celox measurment: Temperatura = 1443 °C, O2 = 0,0 ppm, C = 0,000 %, Al = 0,000 % | 83877
624887 | 12775 | 1252 | 3 | 2008-10-26 15:05 | Heating start 400 kWh | 83877
624890 | 12775 | 1400 | 5 | 2008-10-26 15:10 | Added [15] CASIfi13 = 15,3 kg | 83877
624891 | 12775 | 1362 | 4 | 2008-10-26 15:11 | Chemical analysis request at LFVD in chemical lab: 83877/ 0 Adam Maks | 83877
624892 | 12775 | 1016 | 1 | 2008-10-26 15:16 | Heat stop 83877 | 83877
625056 | 12780 | 1400 | 5 | 2008-10-26 23:03 | Added [13] CaO = 400,0 kg | 83882
625057 | 12780 | 1400 | 5 | 2008-10-26 23:03 | Added [12] BOKSIT = 75,0 kg | 83882
625088 | 12780 | 1400 | 5 | 2008-10-27 00:12 | Added [48] FeV = 330,0 kg | 83882
625089 | 12780 | 1400 | 5 | 2008-10-27 00:12 | Added [52] KARBORITmleti = 125,0 kg | 83882
625090 | 12780 | 1400 | 5 | 2008-10-27 00:15 | Added [76] Kalcijev karbid = 50,0 kg | 83882
625075 | 12780 | 1015 | 1 | 2008-10-27 00:20 | Heat start 83882 | 83882
625078 | 12780 | 1400 | 5 | 2008-10-27 00:34 | Added [35] FeMo = 45,0 kg | 83882
625079 | 12780 | 1400 | 5 | 2008-10-27 00:34 | Added [48] FeV = 120,0 kg | 83882
625080 | 12780 | 1400 | 5 | 2008-10-27 00:34 | Added [41] FeSi = 130,0 kg | 83882
625081 | 12780 | 1400 | 5 | 2008-10-27 00:34 | Added [27] FeCrC = 600,0 kg | 83882
625082 | 12780 | 1400 | 5 | 2008-10-27 00:34 | Added [10] Al bloki = 5,0 kg | 83882
625083 | 12780 | 1101 | 2 | 2008-10-27 00:37 | Celox measurment: Temperatura = 1497 °C, O2 = 0,0 ppm, C = 0,000 %, Al = 0,000 % | 83882
625084 | 12780 | 1252 | 3 | 2008-10-27 00:37 | Heating start 700 kWh | 83882
625085 | 12780 | 1362 | 4 | 2008-10-27 00:48 | Chemical analysis request at LFVD in chemical lab: 83882/ 9 Ferk Jože | 83882
625086 | 12780 | 1361 | 4 | 2008-10-27 00:48 | Zahteva za analizo z VPP na Spectro: 83882/ 5 e Ferk Jože | 83882
625087 | 12780 | 1101 | 2 | 2008-10-27 00:49 | Celox measurment: Temperatura = 1515 °C, O2 = 0,0 ppm, C = 0,000 %, Al = 0,000 % | 83882
625091 | 12780 | 1252 | 3 | 2008-10-27 00:52 | Heating start 300 kWh | 83882
625092 | 12780 | 1400 | 5 | 2008-10-27 01:02 | Added [35] FeMo = 8,0 kg | 83882
625093 | 12780 | 1400 | 5 | 2008-10-27 01:02 | Added [48] FeV = 30,0 kg | 83882
625094 | 12780 | 1400 | 5 | 2008-10-27 01:02 | Added [27] FeCrC = 200,0 kg | 83882
625095 | 12780 | 1400 | 5 | 2008-10-27 01:02 | Added [10] Al bloki = 5,0 kg | 83882
625096 | 12780 | 1400 | 5 | 2008-10-27 01:02 | Added [52] KARBORITmleti = 50,0 kg | 83882
625097 | 12780 | 1251 | 3 | 2008-10-27 01:05 | Vacuum start | 83882
625099 | 12780 | 1254 | 3 | 2008-10-27 01:11 | Degassing start | 83882
625100 | 12780 | 1253 | 3 | 2008-10-27 01:36 | Degassing stop | 83882
625101 | 12780 | 1400 | 5 | 2008-10-27 01:39 | Added [21] EPŽ žlindra = 100,0 kg | 83882
625102 | 12780 | 1101 | 2 | 2008-10-27 01:40 | Celox measurment: Temperatura = 1464 °C, O2 = 0,0 ppm, C = 0,000 %, Al = 0,000 % | 83882
625103 | 12780 | 1362 | 4 | 2008-10-27 01:40 | Chemical analysis request at LFVD in chemical lab: 83882/10 Ferk Jože | 83882
625104 | 12780 | 1361 | 4 | 2008-10-27 01:41 | Zahteva za analizo z VPP na Spectro: 83882/ 6 e Ferk Jože | 83882
625105 | 12780 | 1252 | 3 | 2008-10-27 01:42 | Heating start 300 kWh | 83882
625106 | 12780 | 1400 | 5 | 2008-10-27 01:54 | Added [27] FeCrC = 160,0 kg | 83882
625107 | 12780 | 1400 | 5 | 2008-10-27 01:54 | Added [52] KARBORITmleti = 20,0 kg | 83882
625108 | 12780 | 1101 | 2 | 2008-10-27 01:58 | Celox measurment: Temperatura = 1453 °C, O2 = 0,0 ppm, C = 0,000 %, Al = 0,000 % | 83882
625109 | 12780 | 1252 | 3 | 2008-10-27 01:58 | Heating start 500 kWh | 83882
625110 | 12780 | 1361 | 4 | 2008-10-27 02:11 | Zahteva za analizo z VPP na Spectro: 83882/ 7 e Ferk Jože | 83882
625111 | 12780 | 1101 | 2 | 2008-10-27 02:12 | Celox measurment: Temperatura = 1464 °C, O2 = 0,0 ppm, C = 0,000 %, Al = 0,000 % | 83882
625112 | 12780 | 1252 | 3 | 2008-10-27 02:12 | Heating start 150 kWh | 83882
625113 | 12780 | 1400 | 5 | 2008-10-27 02:17 | Added [17] Cfi13 = 8,7 kg | 83882
625114 | 12780 | 1400 | 5 | 2008-10-27 02:17 | Added [72] Al opl.zica = 3,9 kg | 83882
625116 | 12780 | 1400 | 5 | 2008-10-27 02:22 | Added [15] CASIfi13 = 16,0 kg | 83882
625115 | 12780 | 1362 | 4 | 2008-10-27 02:23 | Chemical analysis request at LFVD in chemical lab: 83882/ 0 Ferk Jože | 83882
625117 | 12780 | 1016 | 1 | 2008-10-27 02:29 | Heat stop 83882 | 83882
625200 | 12783 | 1400 | 5 | 2008-10-27 06:43 | Added [13] CaO = 300,0 kg | 83885
625201 | 12783 | 1400 | 5 | 2008-10-27 06:43 | Added [12] BOKSIT = 80,0 kg | 83885
625217 | 12783 | 1400 | 5 | 2008-10-27 07:55 | Added [35] FeMo = 110,0 kg | 83885
625218 | 12783 | 1400 | 5 | 2008-10-27 07:55 | Added [48] FeV = 180,0 kg | 83885
625219 | 12783 | 1400 | 5 | 2008-10-27 07:59 | Added [76] Kalcijev karbid = 50,0 kg | 83885
625223 | 12783 | 1015 | 1 | 2008-10-27 08:02 | Heat start 83885 | 83885
625226 | 12783 | 1101 | 2 | 2008-10-27 08:11 | Celox measurment: Temperatura = 1606 °C, O2 = 0,0 ppm, C = 0,000 %, Al = 0,000 % | 83885
625227 | 12783 | 1400 | 5 | 2008-10-27 08:17 | Added [35] FeMo = 135,0 kg | 83885
625228 | 12783 | 1400 | 5 | 2008-10-27 08:17 | Added [48] FeV = 95,0 kg | 83885
625229 | 12783 | 1400 | 5 | 2008-10-27 08:17 | Added [33] FeMnC = 25,0 kg | 83885
625230 | 12783 | 1400 | 5 | 2008-10-27 08:17 | Added [41] FeSi = 155,0 kg | 83885
625231 | 12783 | 1400 | 5 | 2008-10-27 08:17 | Added [27] FeCrC = 1050,0 kg | 83885
625232 | 12783 | 1400 | 5 | 2008-10-27 08:17 | Added [52] KARBORITmleti = 10,0 kg | 83885
625233 | 12783 | 1251 | 3 | 2008-10-27 08:21 | Vacuum start | 83885
625234 | 12783 | 1254 | 3 | 2008-10-27 08:26 | Degassing start | 83885
625235 | 12783 | 1253 | 3 | 2008-10-27 08:53 | Degassing stop | 83885
625236 | 12783 | 1361 | 4 | 2008-10-27 08:54 | Zahteva za analizo z VPP na Spectro: 83885/ 6 e Kotnik Marijan | 83885
625237 | 12783 | 1362 | 4 | 2008-10-27 08:54 | Chemical analysis request at LFVD in chemical lab: 83885/10 Kotnik Marijan | 83885
625238 | 12783 | 1400 | 5 | 2008-10-27 08:55 | Added [21] EPŽ žlindra = 80,0 kg | 83885
625239 | 12783 | 1400 | 5 | 2008-10-27 08:58 | Added [27] FeCrC = 110,0 kg | 83885
625240 | 12783 | 1101 | 2 | 2008-10-27 09:01 | Celox measurment: Temperatura = 1478 °C, O2 = 0,0 ppm, C = 0,000 %, Al = 0,000 % | 83885
625241 | 12783 | 1400 | 5 | 2008-10-27 09:05 | Added [17] Cfi13 = 5,8 kg | 83885
625242 | 12783 | 1400 | 5 | 2008-10-27 09:05 | Added [72] Al opl.zica = 1,9 kg | 83885
625243 | 12783 | 1101 | 2 | 2008-10-27 09:08 | Celox measurment: Temperatura = 1470 °C, O2 = 0,0 ppm, C = 0,000 %, Al = 0,000 % | 83885
625244 | 12783 | 1252 | 3 | 2008-10-27 09:13 | Heating start 200 kWh | 83885
625245 | 12783 | 1400 | 5 | 2008-10-27 09:16 | Added [15] CASIfi13 = 16,2 kg | 83885
625246 | 12783 | 1362 | 4 | 2008-10-27 09:18 | Chemical analysis request at LFVD in chemical lab: 83885/ 0 Kotnik Marijan | 83885
625247 | 12783 | 1016 | 1 | 2008-10-27 09:21 | Heat stop 83885 | 83885
625430 | 12789 | 1400 | 5 | 2008-10-28 01:54 | Added [13] CaO = 400,0 kg | 83891
625431 | 12789 | 1400 | 5 | 2008-10-28 01:54 | Added [12] BOKSIT = 80,0 kg | 83891
625475 | 12789 | 1400 | 5 | 2008-10-28 03:17 | Added [48] FeV = 300,0 kg | 83891
625476 | 12789 | 1400 | 5 | 2008-10-28 03:17 | Added [52] KARBORITmleti = 125,0 kg | 83891
625477 | 12789 | 1400 | 5 | 2008-10-28 03:20 | Added [76] Kalcijev karbid = 50,0 kg | 83891
625454 | 12789 | 1015 | 1 | 2008-10-28 03:33 | Heat start 83891 | 83891
625455 | 12789 | 1400 | 5 | 2008-10-28 03:39 | Added [35] FeMo = 150,0 kg | 83891
625456 | 12789 | 1400 | 5 | 2008-10-28 03:39 | Added [48] FeV = 120,0 kg | 83891
625457 | 12789 | 1400 | 5 | 2008-10-28 03:39 | Added [33] FeMnC = 70,0 kg | 83891
625458 | 12789 | 1400 | 5 | 2008-10-28 03:39 | Added [41] FeSi = 130,0 kg | 83891
625459 | 12789 | 1400 | 5 | 2008-10-28 03:39 | Added [27] FeCrC = 2100,0 kg | 83891
625460 | 12789 | 1101 | 2 | 2008-10-28 03:42 | Celox measurment: Temperatura = 1476 °C, O2 = 0,0 ppm, C = 0,000 %, Al = 0,000 % | 83891
625461 | 12789 | 1252 | 3 | 2008-10-28 03:43 | Heating start 1300 kWh | 83891
625464 | 12789 | 1101 | 2 | 2008-10-28 03:56 | Celox measurment: Temperatura = 1512 °C, O2 = 0,0 ppm, C = 0,000 %, Al = 0,000 % | 83891
625465 | 12789 | 1362 | 4 | 2008-10-28 03:57 | Chemical analysis request at LFVD in chemical lab: 83891/ 9 Ferk Jože | 83891
625466 | 12789 | 1361 | 4 | 2008-10-28 03:57 | Zahteva za analizo z VPP na Spectro: 83891/ 5 e Ferk Jože | 83891
625467 | 12789 | 1252 | 3 | 2008-10-28 03:57 | Heating start 300 kWh | 83891
625478 | 12789 | 1400 | 5 | 2008-10-28 04:12 | Added [10] Al bloki = 5,0 kg | 83891
625479 | 12789 | 1400 | 5 | 2008-10-28 04:12 | Added [52] KARBORITmleti = 60,0 kg | 83891
625469 | 12789 | 1400 | 5 | 2008-10-28 04:12 | Added [35] FeMo = 20,0 kg | 83891
625470 | 12789 | 1400 | 5 | 2008-10-28 04:12 | Added [48] FeV = 30,0 kg | 83891
625471 | 12789 | 1400 | 5 | 2008-10-28 04:12 | Added [33] FeMnC = 30,0 kg | 83891
625472 | 12789 | 1400 | 5 | 2008-10-28 04:12 | Added [41] FeSi = 30,0 kg | 83891
625473 | 12789 | 1400 | 5 | 2008-10-28 04:12 | Added [27] FeCrC = 550,0 kg | 83891
625468 | 12789 | 1251 | 3 | 2008-10-28 04:17 | Vacuum start | 83891
625474 | 12789 | 1254 | 3 | 2008-10-28 04:24 | Degassing start | 83891
625480 | 12789 | 1101 | 2 | 2008-10-28 04:53 | Celox measurment: Temperatura = 1441 °C, O2 = 0,0 ppm, C = 0,000 %, Al = 0,000 % | 83891
625481 | 12789 | 1362 | 4 | 2008-10-28 04:54 | Chemical analysis request at LFVD in chemical lab: 83891/10 Ferk Jože | 83891
625482 | 12789 | 1361 | 4 | 2008-10-28 04:54 | Zahteva za analizo z VPP na Spectro: 83891/ 6 e Ferk Jože | 83891
625483 | 12789 | 1252 | 3 | 2008-10-28 04:55 | Heating start 400 kWh | 83891
625484 | 12789 | 1101 | 2 | 2008-10-28 04:59 | Celox measurment: Temperatura = 1455 °C, O2 = 0,0 ppm, C = 0,000 %, Al = 0,000 % | 83891
625485 | 12789 | 1400 | 5 | 2008-10-28 05:13 | Added [17] Cfi13 = 31,9 kg | 83891
625486 | 12789 | 1101 | 2 | 2008-10-28 05:15 | Celox measurment: Temperatura = 1443 °C, O2 = 0,0 ppm, C = 0,000 %, Al = 0,000 % | 83891
625487 | 12789 | 1252 | 3 | 2008-10-28 05:16 | Heating start 700 kWh | 83891
625488 | 12789 | 1101 | 2 | 2008-10-28 05:23 | Celox measurment: Temperatura = 1470 °C, O2 = 0,0 ppm, C = 0,000 %, Al = 0,000 % | 83891
625489 | 12789 | 1361 | 4 | 2008-10-28 05:23 | Zahteva za analizo z VPP na Spectro: 83891/ 7 e Ferk Jože | 83891
625492 | 12789 | 1400 | 5 | 2008-10-28 05:27 | Added [17] Cfi13 = 5,8 kg | 83891
625490 | 12789 | 1400 | 5 | 2008-10-28 05:29 | Added [15] CASIfi13 = 16,5 kg | 83891
625491 | 12789 | 1362 | 4 | 2008-10-28 05:30 | Chemical analysis request at LFVD in chemical lab: 83891/ 0 Ferk Jože | 83891
625493 | 12789 | 1016 | 1 | 2008-10-28 05:36 | Heat stop 83891 | 83891
625499 | 12790 | 1400 | 5 | 2008-10-28 16:00 | Added [13] CaO = 400,0 kg | 83892
625500 | 12790 | 1400 | 5 | 2008-10-28 16:00 | Added [12] BOKSIT = 80,0 kg | 83892
625497 | 12790 | 1400 | 5 | 2008-10-28 16:10 | Added [48] FeV = 246,0 kg | 83892
625498 | 12790 | 1400 | 5 | 2008-10-28 16:14 | Added [76] Kalcijev karbid = 50,0 kg | 83892
625494 | 12790 | 1015 | 1 | 2008-10-28 16:17 | Heat start 83892 | 83892
625501 | 12790 | 1101 | 2 | 2008-10-28 16:28 | Celox measurment: Temperatura = 1564 °C, O2 = 0,0 ppm, C = 0,000 %, Al = 0,000 % | 83892
625502 | 12790 | 1361 | 4 | 2008-10-28 16:30 | Zahteva za analizo z VPP na Spectro: 83892/ 5 e Gorensek Peter | 83892
625503 | 12790 | 1400 | 5 | 2008-10-28 16:33 | Added [35] FeMo = 30,0 kg | 83892
625504 | 12790 | 1400 | 5 | 2008-10-28 16:33 | Added [48] FeV = 123,0 kg | 83892
625505 | 12790 | 1400 | 5 | 2008-10-28 16:33 | Added [33] FeMnC = 44,0 kg | 83892
625506 | 12790 | 1400 | 5 | 2008-10-28 16:33 | Added [41] FeSi = 70,0 kg | 83892
625507 | 12790 | 1400 | 5 | 2008-10-28 16:33 | Added [30] FeCrC51 = 1500,0 kg | 83892
625508 | 12790 | 1400 | 5 | 2008-10-28 16:33 | Added [52] KARBORITmleti = 250,0 kg | 83892
625511 | 12790 | 1101 | 2 | 2008-10-28 17:24 | Celox measurment: Temperatura = 0 °C, O2 = 0,0 ppm, C = 0,000 %, Al = 0,000 % | 83892
625512 | 12790 | 1252 | 3 | 2008-10-28 18:00 | Heating start 1500 kWh | 83892
625513 | 12790 | 1101 | 2 | 2008-10-28 18:15 | Celox measurment: Temperatura = 1446 °C, O2 = 0,0 ppm, C = 0,000 %, Al = 0,000 % | 83892
625514 | 12790 | 1362 | 4 | 2008-10-28 18:15 | Chemical analysis request at LFVD in chemical lab: 83892/ 9 Gorensek Peter | 83892
625515 | 12790 | 1361 | 4 | 2008-10-28 18:16 | Zahteva za analizo z VPP na Spectro: 83892/ 5 e Gorensek Peter | 83892
625516 | 12790 | 1252 | 3 | 2008-10-28 18:16 | Heating start 1500 kWh | 83892
625517 | 12790 | 1101 | 2 | 2008-10-28 18:32 | Celox measurment: Temperatura = 1504 °C, O2 = 0,0 ppm, C = 0,000 %, Al = 0,000 % | 83892
625518 | 12790 | 1252 | 3 | 2008-10-28 18:32 | Heating start 500 kWh | 83892
625519 | 12790 | 1252 | 3 | 2008-10-28 18:35 | Heating start 500 kWh | 83892
625520 | 12790 | 1251 | 3 | 2008-10-28 18:57 | Vacuum start | 83892
625521 | 12790 | 1254 | 3 | 2008-10-28 19:01 | Degassing start | 83892
625522 | 12790 | 1253 | 3 | 2008-10-28 19:29 | Degassing stop | 83892
625523 | 12790 | 1362 | 4 | 2008-10-28 19:33 | Chemical analysis request at LFVD in chemical lab: 83892/10 Gorensek Peter | 83892
625524 | 12790 | 1361 | 4 | 2008-10-28 19:34 | Zahteva za analizo z VPP na Spectro: 83892/ 6 e Gorensek Peter | 83892
625525 | 12790 | 1101 | 2 | 2008-10-28 19:34 | Celox measurment: Temperatura = 1471 °C, O2 = 0,0 ppm, C = 0,000 %, Al = 0,000 % | 83892
625526 | 12790 | 1400 | 5 | 2008-10-28 19:37 | Added [35] FeMo = 18,0 kg | 83892
625527 | 12790 | 1400 | 5 | 2008-10-28 19:37 | Added [41] FeSi = 65,0 kg | 83892
625528 | 12790 | 1400 | 5 | 2008-10-28 19:37 | Added [27] FeCrC = 200,0 kg | 83892
625529 | 12790 | 1400 | 5 | 2008-10-28 19:37 | Added [52] KARBORITmleti = 25,0 kg | 83892
625530 | 12790 | 1400 | 5 | 2008-10-28 19:52 | Added [15] CASIfi13 = 35,3 kg | 83892
625531 | 12790 | 1362 | 4 | 2008-10-28 19:57 | Chemical analysis request at LFVD in chemical lab: 83892/ 0 Gorensek Peter | 83892
625532 | 12790 | 1016 | 1 | 2008-10-28 19:58 | Heat stop 83892 | 83892
625533 | -1 | 1361 | 4 | 2008-10-28 20:18 | Zahteva za analizo z VPP na Spectro: 83892/ 9 e Gorensek Peter | 83892
625931 | 12801 | 1400 | 5 | 2008-10-30 15:47 | Added [13] CaO = 400,0 kg | 83903
625932 | 12801 | 1400 | 5 | 2008-10-30 15:47 | Added [12] BOKSIT = 70,0 kg | 83903
625978 | 12801 | 1400 | 5 | 2008-10-30 17:09 | Added [48] FeV = 300,0 kg | 83903
625979 | 12801 | 1400 | 5 | 2008-10-30 17:09 | Added [52] KARBORITmleti = 150,0 kg | 83903
625980 | 12801 | 1400 | 5 | 2008-10-30 17:13 | Added [76] Kalcijev karbid = 50,0 kg | 83903
625977 | 12801 | 1015 | 1 | 2008-10-30 17:56 | Heat start 83903 | 83903
625981 | 12801 | 1400 | 5 | 2008-10-30 18:04 | Added [35] FeMo = 38,0 kg | 83903
625982 | 12801 | 1400 | 5 | 2008-10-30 18:04 | Added [51] FeW72 = 90,0 kg | 83903
625983 | 12801 | 1400 | 5 | 2008-10-30 18:04 | Added [48] FeV = 90,0 kg | 83903
625984 | 12801 | 1400 | 5 | 2008-10-30 18:04 | Added [33] FeMnC = 34,0 kg | 83903
625985 | 12801 | 1400 | 5 | 2008-10-30 18:04 | Added [41] FeSi = 128,0 kg | 83903
625986 | 12801 | 1400 | 5 | 2008-10-30 18:04 | Added [27] FeCrC = 400,0 kg | 83903
625987 | 12801 | 1400 | 5 | 2008-10-30 18:04 | Added [10] Al bloki = 5,0 kg | 83903
625988 | 12801 | 1400 | 5 | 2008-10-30 18:04 | Added [52] KARBORITmleti = 100,0 kg | 83903
625989 | 12801 | 1252 | 3 | 2008-10-30 18:13 | Heating start 500 kWh | 83903
625990 | 12801 | 1101 | 2 | 2008-10-30 18:19 | Celox measurment: Temperatura = 1404 °C, O2 = 0,0 ppm, C = 0,000 %, Al = 0,000 % | 83903
625991 | 12801 | 1252 | 3 | 2008-10-30 18:20 | Heating start 1000 kWh | 83903
625992 | 12802 | 1400 | 5 | 2008-10-30 18:27 | Added [13] CaO = 400,0 kg | 83904
625993 | 12802 | 1400 | 5 | 2008-10-30 18:27 | Added [12] BOKSIT = 80,0 kg | 83904
625994 | 12801 | 1101 | 2 | 2008-10-30 18:32 | Celox measurment: Temperatura = 1467 °C, O2 = 0,0 ppm, C = 0,000 %, Al = 0,000 % | 83903
625995 | 12801 | 1362 | 4 | 2008-10-30 18:32 | Chemical analysis request at LFVD in chemical lab: 83903/ 9 Gorensek Peter | 83903
625996 | 12801 | 1361 | 4 | 2008-10-30 18:32 | Zahteva za analizo z VPP na Spectro: 83903/ 5 e Gorensek Peter | 83903
625997 | 12801 | 1252 | 3 | 2008-10-30 18:33 | Heating start 1200 kWh | 83903
625998 | 12801 | 1400 | 5 | 2008-10-30 18:48 | Added [35] FeMo = 25,0 kg | 83903
625999 | 12801 | 1400 | 5 | 2008-10-30 18:48 | Added [48] FeV = 66,0 kg | 83903
626000 | 12801 | 1400 | 5 | 2008-10-30 18:48 | Added [41] FeSi = 33,0 kg | 83903
626001 | 12801 | 1400 | 5 | 2008-10-30 18:48 | Added [27] FeCrC = 300,0 kg | 83903
626002 | 12801 | 1400 | 5 | 2008-10-30 18:48 | Added [10] Al bloki = 5,0 kg | 83903
626003 | 12801 | 1400 | 5 | 2008-10-30 18:48 | Added [52] KARBORITmleti = 40,0 kg | 83903
626004 | 12801 | 1251 | 3 | 2008-10-30 18:52 | Vacuum start | 83903
626005 | 12801 | 1254 | 3 | 2008-10-30 18:56 | Degassing start | 83903
626022 | 12802 | 1400 | 5 | 2008-10-30 19:11 | Added [48] FeV = 350,0 kg | 83904
626023 | 12802 | 1400 | 5 | 2008-10-30 19:11 | Added [10] Al bloki = 5,0 kg | 83904
626024 | 12802 | 1400 | 5 | 2008-10-30 19:11 | Added [52] KARBORITmleti = 375,0 kg | 83904
626025 | 12802 | 1400 | 5 | 2008-10-30 19:15 | Added [76] Kalcijev karbid = 50,0 kg | 83904
626008 | 12801 | 1253 | 3 | 2008-10-30 19:20 | Degassing stop | 83903
626009 | 12801 | 1362 | 4 | 2008-10-30 19:21 | Chemical analysis request at LFVD in chemical lab: 83903/10 Gorensek Peter | 83903
626010 | 12801 | 1361 | 4 | 2008-10-30 19:21 | Zahteva za analizo z VPP na Spectro: 83903/ 6 e Gorensek Peter | 83903
626011 | 12801 | 1400 | 5 | 2008-10-30 19:22 | Added [21] EPŽ žlindra = 80,0 kg | 83903
626012 | 12801 | 1252 | 3 | 2008-10-30 19:25 | Heating start 200 kWh | 83903
626013 | 12801 | 1400 | 5 | 2008-10-30 19:28 | Added [17] Cfi13 = 17,4 kg | 83903
626014 | 12801 | 1101 | 2 | 2008-10-30 19:30 | Celox measurment: Temperatura = 1446 °C, O2 = 0,0 ppm, C = 0,000 %, Al = 0,000 % | 83903
626015 | 12801 | 1252 | 3 | 2008-10-30 19:31 | Heating start 300 kWh | 83903
626016 | 12801 | 1101 | 2 | 2008-10-30 19:34 | Celox measurment: Temperatura = 1453 °C, O2 = 0,0 ppm, C = 0,000 %, Al = 0,000 % | 83903
626017 | 12801 | 1252 | 3 | 2008-10-30 19:34 | Heating start 300 kWh | 83903
626018 | 12801 | 1400 | 5 | 2008-10-30 19:41 | Added [15] CASIfi13 = 14,8 kg | 83903
626019 | 12801 | 1362 | 4 | 2008-10-30 19:41 | Chemical analysis request at LFVD in chemical lab: 83903/ 0 Gorensek Peter | 83903
626020 | 12801 | 1016 | 1 | 2008-10-30 19:47 | Heat stop 83903 | 83903
626021 | 12802 | 1015 | 1 | 2008-10-30 19:47 | Heat start 83904 | 83904
626029 | 12802 | 1400 | 5 | 2008-10-30 19:53 | Added [35] FeMo = 37,0 kg | 83904
626030 | 12802 | 1400 | 5 | 2008-10-30 19:53 | Added [48] FeV = 70,0 kg | 83904
626031 | 12802 | 1400 | 5 | 2008-10-30 19:53 | Added [33] FeMnC = 30,0 kg | 83904
626032 | 12802 | 1400 | 5 | 2008-10-30 19:53 | Added [41] FeSi = 137,0 kg | 83904
626033 | 12802 | 1400 | 5 | 2008-10-30 19:53 | Added [27] FeCrC = 400,0 kg | 83904
626034 | 12802 | 1400 | 5 | 2008-10-30 19:53 | Added [10] Al bloki = 10,0 kg | 83904
626035 | 12802 | 1101 | 2 | 2008-10-30 19:58 | Celox measurment: Temperatura = 1495 °C, O2 = 0,0 ppm, C = 0,000 %, Al = 0,000 % | 83904
626036 | 12802 | 1252 | 3 | 2008-10-30 19:58 | Heating start 700 kWh | 83904
626037 | 12802 | 1101 | 2 | 2008-10-30 20:07 | Celox measurment: Temperatura = 1524 °C, O2 = 0,0 ppm, C = 0,000 %, Al = 0,000 % | 83904
626038 | 12802 | 1361 | 4 | 2008-10-30 20:08 | Zahteva za analizo z VPP na Spectro: 83904/ 5 e Gorensek Peter | 83904
626039 | 12802 | 1400 | 5 | 2008-10-30 20:12 | Added [35] FeMo = 13,0 kg | 83904
626040 | 12802 | 1400 | 5 | 2008-10-30 20:12 | Added [48] FeV = 41,0 kg | 83904
626041 | 12802 | 1400 | 5 | 2008-10-30 20:12 | Added [33] FeMnC = 29,0 kg | 83904
626042 | 12802 | 1400 | 5 | 2008-10-30 20:12 | Added [27] FeCrC = 116,0 kg | 83904
626043 | 12802 | 1400 | 5 | 2008-10-30 20:12 | Added [52] KARBORITmleti = 40,0 kg | 83904
626044 | 12802 | 1251 | 3 | 2008-10-30 20:17 | Vacuum start | 83904
626045 | 12802 | 1254 | 3 | 2008-10-30 20:19 | Degassing start | 83904
626046 | 12802 | 1253 | 3 | 2008-10-30 20:45 | Degassing stop | 83904
626047 | 12802 | 1101 | 2 | 2008-10-30 20:52 | Celox measurment: Temperatura = 1462 °C, O2 = 0,0 ppm, C = 0,000 %, Al = 0,000 % | 83904
626048 | 12802 | 1362 | 4 | 2008-10-30 20:52 | Chemical analysis request at LFVD in chemical lab: 83904/10 Gorensek Peter | 83904
626049 | 12802 | 1361 | 4 | 2008-10-30 20:53 | Zahteva za analizo z VPP na Spectro: 83904/ 6 e Gorensek Peter | 83904
626050 | 12802 | 1252 | 3 | 2008-10-30 21:01 | Heating start 300 kWh | 83904
626051 | 12802 | 1101 | 2 | 2008-10-30 21:05 | Celox measurment: Temperatura = 1468 °C, O2 = 0,0 ppm, C = 0,000 %, Al = 0,000 % | 83904
626052 | 12802 | 1400 | 5 | 2008-10-30 21:08 | Added [15] CASIfi13 = 14,8 kg | 83904
626053 | 12802 | 1362 | 4 | 2008-10-30 21:14 | Chemical analysis request at LFVD in chemical lab: 83904/ 0 Gorensek Peter | 83904
626054 | 12802 | 1016 | 1 | 2008-10-30 21:20 | Heat stop 83904 | 83904
626110 | 12805 | 1400 | 5 | 2008-10-31 02:11 | Added [13] CaO = 350,0 kg | 83907
626111 | 12805 | 1400 | 5 | 2008-10-31 02:11 | Added [12] BOKSIT = 80,0 kg | 83907
626168 | 12805 | 1400 | 5 | 2008-10-31 03:38 | Added [48] FeV = 330,0 kg | 83907
626169 | 12805 | 1400 | 5 | 2008-10-31 03:38 | Added [52] KARBORITmleti = 50,0 kg | 83907
626170 | 12805 | 1400 | 5 | 2008-10-31 03:40 | Added [76] Kalcijev karbid = 50,0 kg | 83907
626151 | 12805 | 1015 | 1 | 2008-10-31 04:32 | Heat start 83907 | 83907
626152 | 12805 | 1400 | 5 | 2008-10-31 04:41 | Added [35] FeMo = 50,0 kg | 83907
626153 | 12805 | 1400 | 5 | 2008-10-31 04:41 | Added [48] FeV = 110,0 kg | 83907
626154 | 12805 | 1400 | 5 | 2008-10-31 04:41 | Added [33] FeMnC = 30,0 kg | 83907
626155 | 12805 | 1400 | 5 | 2008-10-31 04:41 | Added [41] FeSi = 130,0 kg | 83907
626156 | 12805 | 1400 | 5 | 2008-10-31 04:41 | Added [27] FeCrC = 500,0 kg | 83907
626157 | 12805 | 1101 | 2 | 2008-10-31 04:44 | Celox measurment: Temperatura = 1523 °C, O2 = 0,0 ppm, C = 0,000 %, Al = 0,000 % | 83907
626158 | 12805 | 1252 | 3 | 2008-10-31 04:45 | Heating start 300 kWh | 83907
626161 | 12805 | 1361 | 4 | 2008-10-31 04:51 | Zahteva za analizo z VPP na Spectro: 83907/ 5 e Ferk Jože | 83907
626162 | 12805 | 1400 | 5 | 2008-10-31 04:53 | Added [12] BOKSIT = 70,0 kg | 83907
626163 | 12805 | 1400 | 5 | 2008-10-31 04:56 | Added [35] FeMo = 15,0 kg | 83907
626164 | 12805 | 1400 | 5 | 2008-10-31 04:56 | Added [41] FeSi = 15,0 kg | 83907
626165 | 12805 | 1400 | 5 | 2008-10-31 04:56 | Added [10] Al bloki = 5,0 kg | 83907
626166 | 12805 | 1251 | 3 | 2008-10-31 04:58 | Vacuum start | 83907
626167 | 12805 | 1254 | 3 | 2008-10-31 05:01 | Degassing start | 83907
626179 | 12805 | 1253 | 3 | 2008-10-31 05:26 | Degassing stop | 83907
626171 | 12805 | 1362 | 4 | 2008-10-31 05:26 | Chemical analysis request at LFVD in chemical lab: 83907/10 Ferk Jože | 83907
626172 | 12805 | 1361 | 4 | 2008-10-31 05:29 | Zahteva za analizo z VPP na Spectro: 83907/ 6 e Ferk Jože | 83907
626173 | 12805 | 1101 | 2 | 2008-10-31 05:36 | Celox measurment: Temperatura = 1468 °C, O2 = 0,0 ppm, C = 0,000 %, Al = 0,000 % | 83907
626180 | 12805 | 1400 | 5 | 2008-10-31 05:44 | Added [35] FeMo = 20,0 kg | 83907
626181 | 12805 | 1400 | 5 | 2008-10-31 05:44 | Added [48] FeV = 25,0 kg | 83907
626182 | 12805 | 1400 | 5 | 2008-10-31 05:44 | Added [26] FeCrA = 250,0 kg | 83907
626176 | 12805 | 1101 | 2 | 2008-10-31 05:44 | Celox measurment: Temperatura = 1466 °C, O2 = 0,0 ppm, C = 0,000 %, Al = 0,000 % | 83907
626177 | 12805 | 1252 | 3 | 2008-10-31 05:44 | Heating start 200 kWh | 83907
626178 | 12805 | 1252 | 3 | 2008-10-31 05:46 | Heating start 200 kWh | 83907
626183 | 12805 | 1400 | 5 | 2008-10-31 05:50 | Added [15] CASIfi13 = 14,3 kg | 83907
626184 | 12805 | 1362 | 4 | 2008-10-31 05:51 | Chemical analysis request at LFVD in chemical lab: 83907/ 0 Ferk Jože | 83907
626185 | 12805 | 1016 | 1 | 2008-10-31 05:55 | Heat stop 83907 | 83907
626892 | 12823 | 1400 | 5 | 2008-11-04 05:59 | Added [13] CaO = 400,0 kg | 83925
626893 | 12823 | 1400 | 5 | 2008-11-04 05:59 | Added [12] BOKSIT = 80,0 kg | 83925
626925 | 12823 | 1400 | 5 | 2008-11-04 07:35 | Added [48] FeV = 370,0 kg | 83925
626926 | 12823 | 1400 | 5 | 2008-11-04 07:35 | Added [10] Al bloki = 7,0 kg | 83925
626927 | 12823 | 1400 | 5 | 2008-11-04 07:35 | Added [52] KARBORITmleti = 300,0 kg | 83925
626917 | 12823 | 1015 | 1 | 2008-11-04 07:40 | Heat start 83925 | 83925
626928 | 12823 | 1400 | 5 | 2008-11-04 07:40 | Added [76] Kalcijev karbid = 50,0 kg | 83925
626920 | 12823 | 1400 | 5 | 2008-11-04 07:46 | Added [35] FeMo = 50,0 kg | 83925
626921 | 12823 | 1400 | 5 | 2008-11-04 07:46 | Added [48] FeV = 60,0 kg | 83925
626922 | 12823 | 1400 | 5 | 2008-11-04 07:46 | Added [33] FeMnC = 28,0 kg | 83925
626923 | 12823 | 1400 | 5 | 2008-11-04 07:46 | Added [41] FeSi = 128,0 kg | 83925
626924 | 12823 | 1400 | 5 | 2008-11-04 07:46 | Added [27] FeCrC = 305,0 kg | 83925
626929 | 12823 | 1400 | 5 | 2008-11-04 07:50 | Added [13] CaO = 150,0 kg | 83925
626930 | 12823 | 1400 | 5 | 2008-11-04 07:50 | Added [12] BOKSIT = 50,0 kg | 83925
626931 | 12823 | 1101 | 2 | 2008-11-04 07:52 | Celox measurment: Temperatura = 1547 °C, O2 = 0,0 ppm, C = 0,000 %, Al = 0,000 % | 83925
626932 | 12823 | 1252 | 3 | 2008-11-04 07:53 | Heating start 700 kWh | 83925
626933 | 12823 | 1101 | 2 | 2008-11-04 08:00 | Celox measurment: Temperatura = 1568 °C, O2 = 0,0 ppm, C = 0,000 %, Al = 0,000 % | 83925
626934 | 12823 | 1361 | 4 | 2008-11-04 08:00 | Zahteva za analizo z VPP na Spectro: 83925/ 5 e Gorensek Peter | 83925
626935 | 12823 | 1400 | 5 | 2008-11-04 08:05 | Added [35] FeMo = 16,0 kg | 83925
626936 | 12823 | 1400 | 5 | 2008-11-04 08:05 | Added [48] FeV = 60,0 kg | 83925
626937 | 12823 | 1400 | 5 | 2008-11-04 08:05 | Added [41] FeSi = 52,0 kg | 83925
626938 | 12823 | 1400 | 5 | 2008-11-04 08:05 | Added [27] FeCrC = 260,0 kg | 83925
626939 | 12823 | 1400 | 5 | 2008-11-04 08:05 | Added [10] Al bloki = 5,0 kg | 83925
626940 | 12823 | 1400 | 5 | 2008-11-04 08:05 | Added [52] KARBORITmleti = 80,0 kg | 83925
626941 | 12823 | 1251 | 3 | 2008-11-04 08:10 | Vacuum start | 83925
626942 | 12823 | 1254 | 3 | 2008-11-04 08:13 | Degassing start | 83925
626943 | 12823 | 1101 | 2 | 2008-11-04 08:39 | Celox measurment: Temperatura = 1497 °C, O2 = 0,0 ppm, C = 0,000 %, Al = 0,000 % | 83925
626946 | 12823 | 1400 | 5 | 2008-11-04 08:39 | Added [21] EPŽ žlindra = 100,0 kg | 83925
626944 | 12823 | 1362 | 4 | 2008-11-04 08:40 | Chemical analysis request at LFVD in chemical lab: 83925/10 Gorensek Peter | 83925
626945 | 12823 | 1361 | 4 | 2008-11-04 08:40 | Zahteva za analizo z VPP na Spectro: 83925/ 6 e Gorensek Peter | 83925
626947 | 12823 | 1400 | 5 | 2008-11-04 08:53 | Added [35] FeMo = 19,0 kg | 83925
626948 | 12823 | 1400 | 5 | 2008-11-04 08:53 | Added [48] FeV = 17,0 kg | 83925
626949 | 12823 | 1400 | 5 | 2008-11-04 08:53 | Added [17] Cfi13 = 26,1 kg | 83925
626950 | 12823 | 1101 | 2 | 2008-11-04 09:00 | Celox measurment: Temperatura = 1468 °C, O2 = 0,0 ppm, C = 0,000 %, Al = 0,000 % | 83925
626951 | 12823 | 1400 | 5 | 2008-11-04 09:03 | Added [15] CASIfi13 = 15,7 kg | 83925
626952 | 12823 | 1362 | 4 | 2008-11-04 09:04 | Chemical analysis request at LFVD in chemical lab: 83925/ 0 Gorensek Peter | 83925
626953 | 12823 | 1016 | 1 | 2008-11-04 09:09 | Heat stop 83925 | 83925
626954 | 12824 | 1400 | 5 | 2008-11-04 14:55 | Added [13] CaO = 500,0 kg | 83926
626955 | 12824 | 1400 | 5 | 2008-11-04 14:55 | Added [12] BOKSIT = 100,0 kg | 83926
626959 | 12824 | 1400 | 5 | 2008-11-04 15:30 | Added [48] FeV = 400,0 kg | 83926
626960 | 12824 | 1400 | 5 | 2008-11-04 15:30 | Added [33] FeMnC = 60,0 kg | 83926
626961 | 12824 | 1400 | 5 | 2008-11-04 15:30 | Added [41] FeSi = 130,0 kg | 83926
626962 | 12824 | 1400 | 5 | 2008-11-04 15:30 | Added [27] FeCrC = 500,0 kg | 83926
626963 | 12824 | 1400 | 5 | 2008-11-04 15:30 | Added [52] KARBORITmleti = 250,0 kg | 83926
626964 | 12824 | 1400 | 5 | 2008-11-04 15:35 | Added [76] Kalcijev karbid = 50,0 kg | 83926
626956 | 12824 | 1015 | 1 | 2008-11-04 15:44 | Heat start 83926 | 83926
626965 | 12824 | 1101 | 2 | 2008-11-04 15:49 | Celox measurment: Temperatura = 1477 °C, O2 = 0,0 ppm, C = 0,000 %, Al = 0,000 % | 83926
626966 | 12824 | 1252 | 3 | 2008-11-04 15:50 | Heating start 1300 kWh | 83926
626967 | 12824 | 1101 | 2 | 2008-11-04 16:04 | Celox measurment: Temperatura = 1510 °C, O2 = 0,0 ppm, C = 0,000 %, Al = 0,000 % | 83926
626968 | 12824 | 1361 | 4 | 2008-11-04 16:05 | Zahteva za analizo z VPP na Spectro: 83926/ 5 e Obrovnik Boris | 83926
626969 | 12824 | 1362 | 4 | 2008-11-04 16:05 | Chemical analysis request at LFVD in chemical lab: 83926/ 9 Obrovnik Boris | 83926
626970 | 12824 | 1252 | 3 | 2008-11-04 16:06 | Heating start 1200 kWh | 83926
626972 | 12824 | 1400 | 5 | 2008-11-04 16:22 | Added [35] FeMo = 50,0 kg | 83926
626973 | 12824 | 1400 | 5 | 2008-11-04 16:22 | Added [48] FeV = 60,0 kg | 83926
626974 | 12824 | 1400 | 5 | 2008-11-04 16:22 | Added [33] FeMnC = 40,0 kg | 83926
626975 | 12824 | 1400 | 5 | 2008-11-04 16:22 | Added [41] FeSi = 45,0 kg | 83926
626976 | 12824 | 1400 | 5 | 2008-11-04 16:22 | Added [27] FeCrC = 350,0 kg | 83926
626977 | 12824 | 1400 | 5 | 2008-11-04 16:22 | Added [10] Al bloki = 10,0 kg | 83926
626978 | 12824 | 1400 | 5 | 2008-11-04 16:22 | Added [52] KARBORITmleti = 35,0 kg | 83926
626971 | 12824 | 1251 | 3 | 2008-11-04 16:25 | Vacuum start | 83926
626979 | 12824 | 1254 | 3 | 2008-11-04 16:30 | Degassing start | 83926
626984 | 12824 | 1253 | 3 | 2008-11-04 17:04 | Degassing stop | 83926
626985 | 12824 | 1101 | 2 | 2008-11-04 17:09 | Celox measurment: Temperatura = 1459 °C, O2 = 0,0 ppm, C = 0,000 %, Al = 0,000 % | 83926
626986 | 12824 | 1361 | 4 | 2008-11-04 17:09 | Zahteva za analizo z VPP na Spectro: 83926/ 6 e Obrovnik Boris | 83926
626987 | 12824 | 1362 | 4 | 2008-11-04 17:09 | Chemical analysis request at LFVD in chemical lab: 83926/10 Obrovnik Boris | 83926
626988 | 12824 | 1252 | 3 | 2008-11-04 17:10 | Heating start 600 kWh | 83926
626989 | 12824 | 1111 | 2 | 2008-11-04 17:16 | Hydris meritev: H2 = 0,00 ppm, PBL = 1380 hPa, PSU = 446 hPa | 83926
626990 | 12824 | 1112 | 2 | 2008-11-04 17:17 | Hydris meritev: H2 = 1,00 ppm, PBL = 1380 hPa, PSU = 446 hPa | 83926
626991 | 12824 | 1400 | 5 | 2008-11-04 17:21 | Added [17] Cfi13 = 14,5 kg | 83926
626992 | 12824 | 1400 | 5 | 2008-11-04 17:21 | Added [72] Al opl.zica = 3,5 kg | 83926
626993 | 12824 | 1101 | 2 | 2008-11-04 17:23 | Celox measurment: Temperatura = 1474 °C, O2 = 0,0 ppm, C = 0,000 %, Al = 0,000 % | 83926
626994 | 12824 | 1400 | 5 | 2008-11-04 17:27 | Added [15] CASIfi13 = 15,0 kg | 83926
626995 | 12824 | 1362 | 4 | 2008-11-04 17:28 | Chemical analysis request at LFVD in chemical lab: 83926/ 0 Obrovnik Boris | 83926
626996 | 12824 | 1400 | 5 | 2008-11-04 17:30 | Added [48] FeV = 20,0 kg | 83926
626997 | 12824 | 1400 | 5 | 2008-11-04 17:30 | Added [27] FeCrC = 70,0 kg | 83926
626998 | 12824 | 1016 | 1 | 2008-11-04 17:39 | Heat stop 83926 | 83926
627834 | 12845 | 1400 | 5 | 2008-11-06 21:00 | Added [13] CaO = 350,0 kg | 83947
627835 | 12845 | 1400 | 5 | 2008-11-06 21:00 | Added [12] BOKSIT = 70,0 kg | 83947
627868 | 12845 | 1400 | 5 | 2008-11-06 22:36 | Added [48] FeV = 200,0 kg | 83947
627869 | 12845 | 1400 | 5 | 2008-11-06 22:36 | Added [27] FeCrC = 200,0 kg | 83947
627870 | 12845 | 1400 | 5 | 2008-11-06 22:36 | Added [10] Al bloki = 5,0 kg | 83947
627871 | 12845 | 1400 | 5 | 2008-11-06 22:36 | Added [52] KARBORITmleti = 125,0 kg | 83947
627872 | 12845 | 1400 | 5 | 2008-11-06 22:37 | Added [76] Kalcijev karbid = 50,0 kg | 83947
627876 | 12845 | 1015 | 1 | 2008-11-06 23:11 | Heat start 83947 | 83947
627880 | 12845 | 1400 | 5 | 2008-11-06 23:21 | Added [35] FeMo = 30,0 kg | 83947
627881 | 12845 | 1400 | 5 | 2008-11-06 23:21 | Added [48] FeV = 35,0 kg | 83947
627882 | 12845 | 1400 | 5 | 2008-11-06 23:21 | Added [33] FeMnC = 20,0 kg | 83947
627883 | 12845 | 1400 | 5 | 2008-11-06 23:21 | Added [41] FeSi = 130,0 kg | 83947
627884 | 12845 | 1400 | 5 | 2008-11-06 23:21 | Added [27] FeCrC = 130,0 kg | 83947
627885 | 12845 | 1400 | 5 | 2008-11-06 23:21 | Added [10] Al bloki = 2,0 kg | 83947
627886 | 12845 | 1400 | 5 | 2008-11-06 23:21 | Added [52] KARBORITmleti = 70,0 kg | 83947
627879 | 12845 | 1101 | 2 | 2008-11-06 23:22 | Celox measurment: Temperatura = 1564 °C, O2 = 0,0 ppm, C = 0,000 %, Al = 0,000 % | 83947
627887 | 12845 | 1400 | 5 | 2008-11-06 23:26 | Added [12] BOKSIT = 30,0 kg | 83947
627888 | 12845 | 1400 | 5 | 2008-11-06 23:26 | Added [13] CaO = 100,0 kg | 83947
627889 | 12845 | 1251 | 3 | 2008-11-06 23:29 | Vacuum start | 83947
627890 | 12845 | 1254 | 3 | 2008-11-06 23:32 | Degassing start | 83947
627891 | 12845 | 1253 | 3 | 2008-11-07 00:03 | Degassing stop | 83947
627892 | 12845 | 1361 | 4 | 2008-11-07 00:04 | Zahteva za analizo z VPP na Spectro: 83947/ 5 e Adam Maks | 83947
627893 | 12845 | 1362 | 4 | 2008-11-07 00:04 | Chemical analysis request at LFVD in chemical lab: 83947/ 9 Adam Maks | 83947
627894 | 12845 | 1400 | 5 | 2008-11-07 00:04 | Added [21] EPŽ žlindra = 150,0 kg | 83947
627895 | 12845 | 1101 | 2 | 2008-11-07 00:05 | Celox measurment: Temperatura = 1488 °C, O2 = 0,0 ppm, C = 0,000 %, Al = 0,000 % | 83947
627896 | 12845 | 1400 | 5 | 2008-11-07 00:37 | Added [48] FeV = 7,0 kg | 83947
627897 | 12845 | 1400 | 5 | 2008-11-07 00:37 | Added [41] FeSi = 25,0 kg | 83947
627898 | 12845 | 1400 | 5 | 2008-11-07 00:37 | Added [27] FeCrC = 130,0 kg | 83947
627899 | 12845 | 1400 | 5 | 2008-11-07 00:37 | Added [17] Cfi13 = 14,5 kg | 83947
627900 | 12845 | 1101 | 2 | 2008-11-07 00:42 | Celox measurment: Temperatura = 1438 °C, O2 = 0,0 ppm, C = 0,000 %, Al = 0,000 % | 83947
627901 | 12845 | 1252 | 3 | 2008-11-07 00:42 | Heating start 600 kWh | 83947
627902 | 12845 | 1400 | 5 | 2008-11-07 01:11 | Added [15] CASIfi13 = 14,1 kg | 83947
628313 | 12856 | 1400 | 5 | 2008-11-08 03:06 | Added [13] CaO = 350,0 kg | 83958
628314 | 12856 | 1400 | 5 | 2008-11-08 03:06 | Added [12] BOKSIT = 70,0 kg | 83958
628330 | 12856 | 1400 | 5 | 2008-11-08 04:05 | Added [48] FeV = 400,0 kg | 83958
628331 | 12856 | 1400 | 5 | 2008-11-08 04:05 | Added [27] FeCrC = 500,0 kg | 83958
628332 | 12856 | 1400 | 5 | 2008-11-08 04:05 | Added [10] Al bloki = 5,0 kg | 83958
628335 | 12856 | 1400 | 5 | 2008-11-08 04:07 | Added [76] Kalcijev karbid = 50,0 kg | 83958
628334 | 12856 | 1015 | 1 | 2008-11-08 04:25 | Heat start 83958 | 83958
628336 | 12856 | 1101 | 2 | 2008-11-08 04:34 | Celox measurment: Temperatura = 1521 °C, O2 = 0,0 ppm, C = 0,000 %, Al = 0,000 % | 83958
628337 | 12856 | 1400 | 5 | 2008-11-08 04:34 | Added [48] FeV = 35,0 kg | 83958
628338 | 12856 | 1400 | 5 | 2008-11-08 04:34 | Added [41] FeSi = 100,0 kg | 83958
628339 | 12856 | 1400 | 5 | 2008-11-08 04:34 | Added [27] FeCrC = 400,0 kg | 83958
628340 | 12856 | 1252 | 3 | 2008-11-08 04:38 | Heating start 400 kWh | 83958
628341 | 12856 | 1101 | 2 | 2008-11-08 04:43 | Celox measurment: Temperatura = 1513 °C, O2 = 0,0 ppm, C = 0,000 %, Al = 0,000 % | 83958
628342 | 12856 | 1101 | 2 | 2008-11-08 04:43 | Celox measurment: Temperatura = 1513 °C, O2 = 0,0 ppm, C = 0,000 %, Al = 0,000 % | 83958
628346 | 12856 | 1252 | 3 | 2008-11-08 04:44 | Heating start 400 kWh | 83958
628347 | 12856 | 1400 | 5 | 2008-11-08 04:47 | Added [35] FeMo = 10,0 kg | 83958
628348 | 12856 | 1400 | 5 | 2008-11-08 04:47 | Added [48] FeV = 40,0 kg | 83958
628349 | 12856 | 1400 | 5 | 2008-11-08 04:47 | Added [41] FeSi = 20,0 kg | 83958
628350 | 12856 | 1400 | 5 | 2008-11-08 04:47 | Added [27] FeCrC = 300,0 kg | 83958
628351 | 12856 | 1400 | 5 | 2008-11-08 04:47 | Added [10] Al bloki = 5,0 kg | 83958
628352 | 12856 | 1400 | 5 | 2008-11-08 04:47 | Added [52] KARBORITmleti = 50,0 kg | 83958
628353 | 12856 | 1400 | 5 | 2008-11-08 04:52 | Added [12] BOKSIT = 30,0 kg | 83958
628354 | 12856 | 1400 | 5 | 2008-11-08 04:52 | Added [13] CaO = 100,0 kg | 83958
628355 | 12856 | 1251 | 3 | 2008-11-08 04:53 | Vacuum start | 83958
628356 | 12856 | 1254 | 3 | 2008-11-08 04:55 | Degassing start | 83958
628357 | 12856 | 1253 | 3 | 2008-11-08 05:21 | Degassing stop | 83958
628358 | 12856 | 1362 | 4 | 2008-11-08 05:22 | Chemical analysis request at LFVD in chemical lab: 83958/10 Adam Maks | 83958
628359 | 12856 | 1400 | 5 | 2008-11-08 05:22 | Added [21] EPŽ žlindra = 150,0 kg | 83958
628360 | 12856 | 1101 | 2 | 2008-11-08 05:25 | Celox measurment: Temperatura = 1473 °C, O2 = 0,0 ppm, C = 0,000 %, Al = 0,000 % | 83958
628376 | 12857 | 1400 | 5 | 2008-11-08 05:31 | Added [13] CaO = 450,0 kg | 83959
628377 | 12857 | 1400 | 5 | 2008-11-08 05:31 | Added [12] BOKSIT = 90,0 kg | 83959
628361 | 12856 | 1400 | 5 | 2008-11-08 05:38 | Added [48] FeV = 20,0 kg | 83958
628362 | 12856 | 1400 | 5 | 2008-11-08 05:38 | Added [52] KARBORITmleti = 5,0 kg | 83958
628363 | 12856 | 1101 | 2 | 2008-11-08 05:43 | Celox measurment: Temperatura = 1450 °C, O2 = 0,0 ppm, C = 0,000 %, Al = 0,000 % | 83958
628364 | 12856 | 1252 | 3 | 2008-11-08 05:46 | Heating start 400 kWh | 83958
628365 | 12856 | 1101 | 2 | 2008-11-08 05:51 | Celox measurment: Temperatura = 1463 °C, O2 = 0,0 ppm, C = 0,000 %, Al = 0,000 % | 83958
628366 | 12856 | 1252 | 3 | 2008-11-08 05:51 | Heating start 200 kWh | 83958
628367 | 12856 | 1400 | 5 | 2008-11-08 05:55 | Added [15] CASIfi13 = 15,3 kg | 83958
628373 | 12857 | 1400 | 5 | 2008-11-08 05:56 | Added [48] FeV = 240,0 kg | 83959
628374 | 12857 | 1400 | 5 | 2008-11-08 05:57 | Added [52] KARBORITmleti = 150,0 kg | 83959
628368 | 12856 | 1362 | 4 | 2008-11-08 05:58 | Chemical analysis request at LFVD in chemical lab: 83958/ 0 Adam Maks | 83958
628375 | 12857 | 1400 | 5 | 2008-11-08 05:59 | Added [76] Kalcijev karbid = 50,0 kg | 83959
628369 | 12856 | 1016 | 1 | 2008-11-08 06:01 | Heat stop 83958 | 83958
628370 | 12857 | 1015 | 1 | 2008-11-08 06:02 | Heat start 83959 | 83959
628378 | 12857 | 1101 | 2 | 2008-11-08 06:10 | Celox measurment: Temperatura = 1565 °C, O2 = 0,0 ppm, C = 0,000 %, Al = 0,000 % | 83959
628380 | 12857 | 1400 | 5 | 2008-11-08 06:22 | Added [35] FeMo = 72,0 kg | 83959
628381 | 12857 | 1400 | 5 | 2008-11-08 06:22 | Added [48] FeV = 54,0 kg | 83959
628382 | 12857 | 1400 | 5 | 2008-11-08 06:22 | Added [64] SiMn = 137,0 kg | 83959
628383 | 12857 | 1400 | 5 | 2008-11-08 06:22 | Added [41] FeSi = 150,0 kg | 83959
628384 | 12857 | 1400 | 5 | 2008-11-08 06:22 | Added [27] FeCrC = 420,0 kg | 83959
628385 | 12857 | 1400 | 5 | 2008-11-08 06:22 | Added [10] Al bloki = 5,0 kg | 83959
628386 | 12857 | 1400 | 5 | 2008-11-08 06:22 | Added [52] KARBORITmleti = 75,0 kg | 83959
628379 | 12857 | 1251 | 3 | 2008-11-08 06:24 | Vacuum start | 83959
628387 | 12857 | 1400 | 5 | 2008-11-08 06:25 | Added [13] CaO = 250,0 kg | 83959
628388 | 12857 | 1400 | 5 | 2008-11-08 06:25 | Added [12] BOKSIT = 30,0 kg | 83959
628389 | 12857 | 1254 | 3 | 2008-11-08 06:27 | Degassing start | 83959
628392 | 12857 | 1253 | 3 | 2008-11-08 06:52 | Degassing stop | 83959
628393 | 12857 | 1101 | 2 | 2008-11-08 06:54 | Celox measurment: Temperatura = 1453 °C, O2 = 0,0 ppm, C = 0,000 %, Al = 0,000 % | 83959
628394 | 12857 | 1362 | 4 | 2008-11-08 06:56 | Chemical analysis request at LFVD in chemical lab: 83959/ 9 Kališnik Franc | 83959
628395 | 12857 | 1361 | 4 | 2008-11-08 06:56 | Zahteva za analizo z VPP na Spectro: 83959/ 5 e Kališnik Franc | 83959
628402 | 12857 | 1400 | 5 | 2008-11-08 06:57 | Added [12] BOKSIT = 120,0 kg | 83959
628396 | 12857 | 1252 | 3 | 2008-11-08 06:59 | Heating start 500 kWh | 83959
628397 | 12857 | 1111 | 2 | 2008-11-08 07:06 | Hydris meritev: H2 = 2,90 ppm, PBL = 1552 hPa, PSU = 695 hPa | 83959
628398 | 12857 | 1101 | 2 | 2008-11-08 07:07 | Celox measurment: Temperatura = 1461 °C, O2 = 0,0 ppm, C = 0,000 %, Al = 0,000 % | 83959
628399 | 12857 | 1400 | 5 | 2008-11-08 07:10 | Added [27] FeCrC = 153,0 kg | 83959
628400 | 12857 | 1400 | 5 | 2008-11-08 07:10 | Added [52] KARBORITmleti = 25,0 kg | 83959
628401 | 12857 | 1400 | 5 | 2008-11-08 07:11 | Added [12] BOKSIT = 30,0 kg | 83959
628403 | 12857 | 1252 | 3 | 2008-11-08 07:14 | Heating start 500 kWh | 83959
628404 | 12857 | 1361 | 4 | 2008-11-08 07:19 | Zahteva za analizo z VPP na Spectro: 83959/ 6 e Kališnik Franc | 83959
628405 | 12857 | 1101 | 2 | 2008-11-08 07:20 | Celox measurment: Temperatura = 1460 °C, O2 = 0,0 ppm, C = 0,000 %, Al = 0,000 % | 83959
628406 | 12857 | 1101 | 2 | 2008-11-08 07:20 | Celox measurment: Temperatura = 1462 °C, O2 = 0,0 ppm, C = 0,000 %, Al = 0,000 % | 83959
628407 | 12857 | 1252 | 3 | 2008-11-08 07:21 | Heating start 500 kWh | 83959
628408 | 12857 | 1101 | 2 | 2008-11-08 07:27 | Celox measurment: Temperatura = 1479 °C, O2 = 0,0 ppm, C = 0,000 %, Al = 0,000 % | 83959
628409 | 12857 | 1400 | 5 | 2008-11-08 07:28 | Added [15] CASIfi13 = 15,3 kg | 83959
628410 | 12857 | 1362 | 4 | 2008-11-08 07:34 | Chemical analysis request at LFVD in chemical lab: 83959/ 0 Kališnik Franc | 83959
628411 | 12857 | 1016 | 1 | 2008-11-08 07:35 | Heat stop 83959 | 83959
628648 | 12864 | 1400 | 5 | 2008-11-08 21:30 | Added [13] CaO = 350,0 kg | 83966
628649 | 12864 | 1400 | 5 | 2008-11-08 21:30 | Added [12] BOKSIT = 90,0 kg | 83966
628681 | 12864 | 1400 | 5 | 2008-11-08 22:40 | Added [48] FeV = 200,0 kg | 83966
628682 | 12864 | 1400 | 5 | 2008-11-08 22:40 | Added [27] FeCrC = 200,0 kg | 83966
628683 | 12864 | 1400 | 5 | 2008-11-08 22:40 | Added [10] Al bloki = 5,0 kg | 83966
628684 | 12864 | 1400 | 5 | 2008-11-08 22:40 | Added [52] KARBORITmleti = 50,0 kg | 83966
628685 | 12864 | 1400 | 5 | 2008-11-08 22:42 | Added [76] Kalcijev karbid = 50,0 kg | 83966
628679 | 12864 | 1015 | 1 | 2008-11-08 22:48 | Heat start 83966 | 83966
628680 | 12864 | 1101 | 2 | 2008-11-08 22:57 | Celox measurment: Temperatura = 1591 °C, O2 = 0,0 ppm, C = 0,000 %, Al = 0,000 % | 83966
628687 | 12864 | 1400 | 5 | 2008-11-08 23:00 | Added [41] FeSi = 100,0 kg | 83966
628686 | 12864 | 1252 | 3 | 2008-11-08 23:10 | Heating start 500 kWh | 83966
628688 | 12864 | 1101 | 2 | 2008-11-08 23:16 | Celox measurment: Temperatura = 1526 °C, O2 = 0,0 ppm, C = 0,000 %, Al = 0,000 % | 83966
628689 | 12864 | 1361 | 4 | 2008-11-08 23:17 | Zahteva za analizo z VPP na Spectro: 83966/ 5 e Adam Maks | 83966
628690 | 12864 | 1252 | 3 | 2008-11-08 23:17 | Heating start 400 kWh | 83966
628691 | 12864 | 1101 | 2 | 2008-11-08 23:22 | Celox measurment: Temperatura = 1533 °C, O2 = 0,0 ppm, C = 0,000 %, Al = 0,000 % | 83966
628692 | 12864 | 1252 | 3 | 2008-11-08 23:22 | Heating start 400 kWh | 83966
628693 | 12864 | 1400 | 5 | 2008-11-08 23:28 | Added [35] FeMo = 45,0 kg | 83966
628694 | 12864 | 1400 | 5 | 2008-11-08 23:28 | Added [48] FeV = 30,0 kg | 83966
628695 | 12864 | 1400 | 5 | 2008-11-08 23:28 | Added [33] FeMnC = 15,0 kg | 83966
628696 | 12864 | 1400 | 5 | 2008-11-08 23:28 | Added [41] FeSi = 35,0 kg | 83966
628697 | 12864 | 1400 | 5 | 2008-11-08 23:28 | Added [27] FeCrC = 150,0 kg | 83966
628698 | 12864 | 1400 | 5 | 2008-11-08 23:28 | Added [10] Al bloki = 2,0 kg | 83966
628699 | 12864 | 1400 | 5 | 2008-11-08 23:28 | Added [52] KARBORITmleti = 60,0 kg | 83966
628700 | 12864 | 1400 | 5 | 2008-11-08 23:30 | Added [12] BOKSIT = 30,0 kg | 83966
628701 | 12864 | 1400 | 5 | 2008-11-08 23:30 | Added [13] CaO = 100,0 kg | 83966
628702 | 12864 | 1251 | 3 | 2008-11-08 23:32 | Vacuum start | 83966
628703 | 12864 | 1254 | 3 | 2008-11-08 23:36 | Degassing start | 83966
628706 | 12864 | 1253 | 3 | 2008-11-09 00:02 | Degassing stop | 83966
628707 | 12864 | 1361 | 4 | 2008-11-09 00:03 | Zahteva za analizo z VPP na Spectro: 83966/ 6 e Adam Maks | 83966
628708 | 12864 | 1362 | 4 | 2008-11-09 00:03 | Chemical analysis request at LFVD in chemical lab: 83966/10 Adam Maks | 83966
628709 | 12864 | 1400 | 5 | 2008-11-09 00:03 | Added [21] EPŽ žlindra = 150,0 kg | 83966
628710 | 12864 | 1101 | 2 | 2008-11-09 00:05 | Celox measurment: Temperatura = 1485 °C, O2 = 0,0 ppm, C = 0,000 %, Al = 0,000 % | 83966
628711 | 12864 | 1400 | 5 | 2008-11-09 00:17 | Added [35] FeMo = 35,0 kg | 83966
628712 | 12864 | 1400 | 5 | 2008-11-09 00:17 | Added [48] FeV = 12,0 kg | 83966
628713 | 12864 | 1400 | 5 | 2008-11-09 00:17 | Added [27] FeCrC = 90,0 kg | 83966
628714 | 12864 | 1400 | 5 | 2008-11-09 00:17 | Added [17] Cfi13 = 29,0 kg | 83966
628715 | 12864 | 1101 | 2 | 2008-11-09 00:22 | Celox measurment: Temperatura = 1468 °C, O2 = 0,0 ppm, C = 0,000 %, Al = 0,000 % | 83966
628716 | 12864 | 1252 | 3 | 2008-11-09 00:27 | Heating start 300 kWh | 83966
628717 | 12864 | 1101 | 2 | 2008-11-09 00:37 | Celox measurment: Temperatura = 1464 °C, O2 = 0,0 ppm, C = 0,000 %, Al = 0,000 % | 83966
628718 | 12864 | 1361 | 4 | 2008-11-09 00:37 | Zahteva za analizo z VPP na Spectro: 83966/ 7 e Adam Maks | 83966
628719 | 12864 | 1252 | 3 | 2008-11-09 00:37 | Heating start 200 kWh | 83966
628720 | 12864 | 1400 | 5 | 2008-11-09 00:42 | Added [17] Cfi13 = 4,3 kg | 83966
628721 | 12864 | 1400 | 5 | 2008-11-09 00:44 | Added [15] CASIfi13 = 14,8 kg | 83966
628722 | 12864 | 1362 | 4 | 2008-11-09 00:45 | Chemical analysis request at LFVD in chemical lab: 83966/ 0 Adam Maks | 83966
628723 | 12864 | 1016 | 1 | 2008-11-09 00:50 | Heat stop 83966 | 83966
629356 | 12881 | 1400 | 5 | 2008-11-10 15:00 | Added [13] CaO = 350,0 kg | 83983
629357 | 12881 | 1400 | 5 | 2008-11-10 15:00 | Added [12] BOKSIT = 90,0 kg | 83983
629358 | 12881 | 1015 | 1 | 2008-11-10 15:33 | Heat start 83983 | 83983
629361 | 12881 | 1400 | 5 | 2008-11-10 15:35 | Added [76] Kalcijev karbid = 50,0 kg | 83983
629362 | 12881 | 1400 | 5 | 2008-11-10 15:42 | Added [35] FeMo = 20,0 kg | 83983
629363 | 12881 | 1400 | 5 | 2008-11-10 15:42 | Added [48] FeV = 185,0 kg | 83983
629364 | 12881 | 1400 | 5 | 2008-11-10 15:42 | Added [33] FeMnC = 40,0 kg | 83983
629365 | 12881 | 1400 | 5 | 2008-11-10 15:42 | Added [41] FeSi = 70,0 kg | 83983
629366 | 12881 | 1400 | 5 | 2008-11-10 15:42 | Added [27] FeCrC = 630,0 kg | 83983
629367 | 12881 | 1400 | 5 | 2008-11-10 15:42 | Added [52] KARBORITmleti = 55,0 kg | 83983
629368 | 12881 | 1101 | 2 | 2008-11-10 15:49 | Celox measurment: Temperatura = 1498 °C, O2 = 0,0 ppm, C = 0,000 %, Al = 0,000 % | 83983
629369 | 12881 | 1252 | 3 | 2008-11-10 15:51 | Heating start 900 kWh | 83983
629370 | 12881 | 1361 | 4 | 2008-11-10 16:01 | Zahteva za analizo z VPP na Spectro: 83983/ 5 e Kotnik Marijan | 83983
629371 | 12881 | 1400 | 5 | 2008-11-10 16:05 | Added [48] FeV = 10,0 kg | 83983
629372 | 12881 | 1400 | 5 | 2008-11-10 16:05 | Added [33] FeMnC = 10,0 kg | 83983
629373 | 12881 | 1400 | 5 | 2008-11-10 16:05 | Added [41] FeSi = 45,0 kg | 83983
629374 | 12881 | 1400 | 5 | 2008-11-10 16:05 | Added [27] FeCrC = 130,0 kg | 83983
629375 | 12881 | 1251 | 3 | 2008-11-10 16:10 | Vacuum start | 83983
629376 | 12881 | 1254 | 3 | 2008-11-10 16:13 | Degassing start | 83983
629377 | 12882 | 1400 | 5 | 2008-11-10 16:13 | Added [13] CaO = 350,0 kg | 83984
629378 | 12882 | 1400 | 5 | 2008-11-10 16:13 | Added [12] BOKSIT = 90,0 kg | 83984
629379 | 12881 | 1253 | 3 | 2008-11-10 16:39 | Degassing stop | 83983
629380 | 12881 | 1361 | 4 | 2008-11-10 16:40 | Zahteva za analizo z VPP na Spectro: 83983/ 6 e Kotnik Marijan | 83983
629381 | 12881 | 1362 | 4 | 2008-11-10 16:40 | Chemical analysis request at LFVD in chemical lab: 83983/10 Kotnik Marijan | 83983
629382 | 12881 | 1400 | 5 | 2008-11-10 16:41 | Added [12] BOKSIT = 120,0 kg | 83983
629383 | 12881 | 1101 | 2 | 2008-11-10 16:44 | Celox measurment: Temperatura = 1451 °C, O2 = 0,0 ppm, C = 0,000 %, Al = 0,000 % | 83983
629384 | 12881 | 1252 | 3 | 2008-11-10 16:47 | Heating start 600 kWh | 83983
629385 | 12881 | 1400 | 5 | 2008-11-10 16:54 | Added [27] FeCrC = 180,0 kg | 83983
629386 | 12881 | 1400 | 5 | 2008-11-10 16:54 | Added [17] Cfi13 = 4,3 kg | 83983
629387 | 12881 | 1400 | 5 | 2008-11-10 16:54 | Added [72] Al opl.zica = 1,9 kg | 83983
629388 | 12881 | 1101 | 2 | 2008-11-10 16:57 | Celox measurment: Temperatura = 1468 °C, O2 = 0,0 ppm, C = 0,000 %, Al = 0,000 % | 83983
629389 | 12881 | 1252 | 3 | 2008-11-10 17:00 | Heating start 300 kWh | 83983
629390 | 12881 | 1400 | 5 | 2008-11-10 17:04 | Added [15] CASIfi13 = 14,1 kg | 83983
629391 | 12881 | 1362 | 4 | 2008-11-10 17:04 | Chemical analysis request at LFVD in chemical lab: 83983/ 0 Kotnik Marijan | 83983
629392 | 12882 | 1400 | 5 | 2008-11-10 17:08 | Added [48] FeV = 190,0 kg | 83984
629398 | 12882 | 1400 | 5 | 2008-11-10 17:08 | Added [52] KARBORITmleti = 75,0 kg | 83984
629393 | 12882 | 1400 | 5 | 2008-11-10 17:10 | Added [76] Kalcijev karbid = 50,0 kg | 83984
629394 | 12881 | 1016 | 1 | 2008-11-10 17:13 | Heat stop 83983 | 83983
629395 | 12882 | 1015 | 1 | 2008-11-10 17:14 | Heat start 83984 | 83984
629399 | 12882 | 1361 | 4 | 2008-11-10 17:21 | Zahteva za analizo z VPP na Spectro: 83984/ 4 e Kotnik Marijan | 83984
629400 | 12882 | 1400 | 5 | 2008-11-10 17:30 | Added [35] FeMo = 80,0 kg | 83984
629401 | 12882 | 1400 | 5 | 2008-11-10 17:30 | Added [48] FeV = 55,0 kg | 83984
629402 | 12882 | 1400 | 5 | 2008-11-10 17:30 | Added [33] FeMnC = 90,0 kg | 83984
629403 | 12882 | 1400 | 5 | 2008-11-10 17:30 | Added [41] FeSi = 100,0 kg | 83984
629404 | 12882 | 1400 | 5 | 2008-11-10 17:30 | Added [27] FeCrC = 900,0 kg | 83984
629405 | 12882 | 1101 | 2 | 2008-11-10 17:34 | Celox measurment: Temperatura = 1441 °C, O2 = 0,0 ppm, C = 0,000 %, Al = 0,000 % | 83984
629406 | 12882 | 1252 | 3 | 2008-11-10 17:34 | Heating start 1600 kWh | 83984
629407 | 12882 | 1361 | 4 | 2008-11-10 17:54 | Zahteva za analizo z VPP na Spectro: 83984/ 5 e Kotnik Marijan | 83984
629408 | 12882 | 1362 | 4 | 2008-11-10 17:54 | Chemical analysis request at LFVD in chemical lab: 83984/ 9 Kotnik Marijan | 83984
629409 | 12882 | 1101 | 2 | 2008-11-10 17:54 | Celox measurment: Temperatura = 1500 °C, O2 = 0,0 ppm, C = 0,000 %, Al = 0,000 % | 83984
629410 | 12882 | 1252 | 3 | 2008-11-10 17:55 | Heating start 1200 kWh | 83984
629411 | 12882 | 1400 | 5 | 2008-11-10 18:10 | Added [35] FeMo = 25,0 kg | 83984
629412 | 12882 | 1400 | 5 | 2008-11-10 18:10 | Added [48] FeV = 15,0 kg | 83984
629413 | 12882 | 1400 | 5 | 2008-11-10 18:10 | Added [33] FeMnC = 20,0 kg | 83984
629414 | 12882 | 1400 | 5 | 2008-11-10 18:10 | Added [41] FeSi = 50,0 kg | 83984
629415 | 12882 | 1400 | 5 | 2008-11-10 18:10 | Added [27] FeCrC = 260,0 kg | 83984
629416 | 12882 | 1400 | 5 | 2008-11-10 18:10 | Added [52] KARBORITmleti = 25,0 kg | 83984
629417 | 12882 | 1251 | 3 | 2008-11-10 18:18 | Vacuum start | 83984
629418 | 12882 | 1254 | 3 | 2008-11-10 18:20 | Degassing start | 83984
629421 | 12882 | 1253 | 3 | 2008-11-10 18:58 | Degassing stop | 83984
629422 | 12882 | 1361 | 4 | 2008-11-10 18:59 | Zahteva za analizo z VPP na Spectro: 83984/ 6 e Kotnik Marijan | 83984
629423 | 12882 | 1362 | 4 | 2008-11-10 18:59 | Chemical analysis request at LFVD in chemical lab: 83984/10 Kotnik Marijan | 83984
629424 | 12882 | 1101 | 2 | 2008-11-10 19:03 | Celox measurment: Temperatura = 1442 °C, O2 = 0,0 ppm, C = 0,000 %, Al = 0,000 % | 83984
629425 | 12882 | 1400 | 5 | 2008-11-10 19:05 | Added [41] FeSi = 30,0 kg | 83984
629426 | 12882 | 1252 | 3 | 2008-11-10 19:07 | Heating start 700 kWh | 83984
629427 | 12882 | 1400 | 5 | 2008-11-10 19:11 | Added [27] FeCrC = 70,0 kg | 83984
629428 | 12882 | 1400 | 5 | 2008-11-10 19:11 | Added [17] Cfi13 = 4,3 kg | 83984
629429 | 12882 | 1400 | 5 | 2008-11-10 19:11 | Added [72] Al opl.zica = 3,9 kg | 83984
629432 | 12882 | 1101 | 2 | 2008-11-10 19:12 | Celox measurment: Temperatura = 1470 °C, O2 = 0,0 ppm, C = 0,000 %, Al = 0,000 % | 83984
629434 | 12882 | 1111 | 2 | 2008-11-10 19:14 | Hydris meritev: H2 = 1,60 ppm, PBL = 1457 hPa, PSU = 681 hPa | 83984
629435 | 12882 | 1252 | 3 | 2008-11-10 19:15 | Heating start 200 kWh | 83984
629436 | 12882 | 1400 | 5 | 2008-11-10 19:20 | Added [15] CASIfi13 = 14,1 kg | 83984
629437 | 12882 | 1362 | 4 | 2008-11-10 19:21 | Chemical analysis request at LFVD in chemical lab: 83984/ 0 Kotnik Marijan | 83984
629439 | 12882 | 1016 | 1 | 2008-11-10 19:26 | Heat stop 83984 | 83984
629495 | 12885 | 1400 | 5 | 2008-11-10 21:40 | Added [13] CaO = 350,0 kg | 83987
629496 | 12885 | 1400 | 5 | 2008-11-10 21:40 | Added [12] BOKSIT = 70,0 kg | 83987
629530 | 12885 | 1400 | 5 | 2008-11-10 22:57 | Added [48] FeV = 290,0 kg | 83987
629531 | 12885 | 1400 | 5 | 2008-11-10 22:57 | Added [27] FeCrC = 250,0 kg | 83987
629532 | 12885 | 1400 | 5 | 2008-11-10 22:58 | Added [76] Kalcijev karbid = 50,0 kg | 83987
629529 | 12885 | 1015 | 1 | 2008-11-10 23:09 | Heat start 83987 | 83987
629534 | 12885 | 1400 | 5 | 2008-11-10 23:18 | Added [35] FeMo = 30,0 kg | 83987
629535 | 12885 | 1400 | 5 | 2008-11-10 23:18 | Added [48] FeV = 30,0 kg | 83987
629536 | 12885 | 1400 | 5 | 2008-11-10 23:18 | Added [33] FeMnC = 15,0 kg | 83987
629537 | 12885 | 1400 | 5 | 2008-11-10 23:18 | Added [41] FeSi = 100,0 kg | 83987
629538 | 12885 | 1400 | 5 | 2008-11-10 23:18 | Added [27] FeCrC = 300,0 kg | 83987
629539 | 12885 | 1400 | 5 | 2008-11-10 23:18 | Added [10] Al bloki = 8,0 kg | 83987
629540 | 12885 | 1400 | 5 | 2008-11-10 23:18 | Added [52] KARBORITmleti = 50,0 kg | 83987
629533 | 12885 | 1101 | 2 | 2008-11-10 23:19 | Celox measurment: Temperatura = 1541 °C, O2 = 0,0 ppm, C = 0,000 %, Al = 0,000 % | 83987
629541 | 12885 | 1400 | 5 | 2008-11-10 23:22 | Added [21] EPŽ žlindra = 150,0 kg | 83987
629542 | 12885 | 1251 | 3 | 2008-11-10 23:25 | Vacuum start | 83987
629543 | 12885 | 1254 | 3 | 2008-11-10 23:28 | Degassing start | 83987
629546 | 12885 | 1361 | 4 | 2008-11-10 23:56 | Zahteva za analizo z VPP na Spectro: 83987/ 5 e Adam Maks | 83987
629547 | 12885 | 1362 | 4 | 2008-11-10 23:56 | Chemical analysis request at LFVD in chemical lab: 83987/ 9 Adam Maks | 83987
629548 | 12885 | 1101 | 2 | 2008-11-10 23:58 | Celox measurment: Temperatura = 1466 °C, O2 = 0,0 ppm, C = 0,000 %, Al = 0,000 % | 83987
629549 | 12885 | 1400 | 5 | 2008-11-11 00:03 | Added [41] FeSi = 20,0 kg | 83987
629550 | 12885 | 1400 | 5 | 2008-11-11 00:10 | Added [48] FeV = 15,0 kg | 83987
629551 | 12885 | 1400 | 5 | 2008-11-11 00:10 | Added [17] Cfi13 = 8,7 kg | 83987
629552 | 12885 | 1400 | 5 | 2008-11-11 00:10 | Added [72] Al opl.zica = 1,9 kg | 83987
629553 | 12885 | 1101 | 2 | 2008-11-11 00:12 | Celox measurment: Temperatura = 1448 °C, O2 = 0,0 ppm, C = 0,000 %, Al = 0,000 % | 83987
629554 | 12885 | 1252 | 3 | 2008-11-11 00:13 | Heating start 300 kWh | 83987
629555 | 12885 | 1252 | 3 | 2008-11-11 00:15 | Heating start 300 kWh | 83987
629556 | 12885 | 1101 | 2 | 2008-11-11 00:40 | Celox measurment: Temperatura = 1458 °C, O2 = 0,0 ppm, C = 0,000 %, Al = 0,000 % | 83987
629557 | 12885 | 1361 | 4 | 2008-11-11 00:40 | Zahteva za analizo z VPP na Spectro: 83987/ 6 e Adam Maks | 83987
629558 | 12885 | 1252 | 3 | 2008-11-11 00:40 | Heating start 200 kWh | 83987
629559 | 12885 | 1400 | 5 | 2008-11-11 00:44 | Added [72] Al opl.zica = 2,5 kg | 83987
629560 | 12885 | 1400 | 5 | 2008-11-11 00:47 | Added [15] CASIfi13 = 15,3 kg | 83987
629561 | 12885 | 1362 | 4 | 2008-11-11 00:48 | Chemical analysis request at LFVD in chemical lab: 83987/ 0 Adam Maks | 83987
629562 | 12885 | 1016 | 1 | 2008-11-11 00:53 | Heat stop 83987 | 83987
630263 | 12902 | 1400 | 5 | 2008-11-13 01:20 | Added [13] CaO = 350,0 kg | 84004
630264 | 12902 | 1400 | 5 | 2008-11-13 01:20 | Added [12] BOKSIT = 50,0 kg | 84004
630286 | 12902 | 1400 | 5 | 2008-11-13 02:47 | Added [52] KARBORITmleti = 150,0 kg | 84004
630287 | 12902 | 1400 | 5 | 2008-11-13 02:49 | Added [76] Kalcijev karbid = 50,0 kg | 84004
630297 | 12902 | 1015 | 1 | 2008-11-13 03:21 | Heat start 84004 | 84004
630300 | 12902 | 1400 | 5 | 2008-11-13 03:30 | Added [35] FeMo = 55,0 kg | 84004
630301 | 12902 | 1400 | 5 | 2008-11-13 03:30 | Added [48] FeV = 304,0 kg | 84004
630302 | 12902 | 1400 | 5 | 2008-11-13 03:30 | Added [41] FeSi = 83,0 kg | 84004
630303 | 12902 | 1400 | 5 | 2008-11-13 03:30 | Added [27] FeCrC = 260,0 kg | 84004
630304 | 12902 | 1101 | 2 | 2008-11-13 03:35 | Celox measurment: Temperatura = 1494 °C, O2 = 0,0 ppm, C = 0,000 %, Al = 0,000 % | 84004
630305 | 12902 | 1252 | 3 | 2008-11-13 03:35 | Heating start 700 kWh | 84004
630306 | 12902 | 1101 | 2 | 2008-11-13 03:44 | Celox measurment: Temperatura = 1511 °C, O2 = 0,0 ppm, C = 0,000 %, Al = 0,000 % | 84004
630307 | 12902 | 1361 | 4 | 2008-11-13 03:44 | Zahteva za analizo z VPP na Spectro: 84004/ 5 e Gorensek Peter | 84004
630308 | 12902 | 1252 | 3 | 2008-11-13 03:44 | Heating start 300 kWh | 84004
630309 | 12902 | 1400 | 5 | 2008-11-13 03:50 | Added [35] FeMo = 13,0 kg | 84004
630310 | 12902 | 1400 | 5 | 2008-11-13 03:50 | Added [48] FeV = 15,0 kg | 84004
630311 | 12902 | 1400 | 5 | 2008-11-13 03:50 | Added [64] SiMn = 20,0 kg | 84004
630312 | 12902 | 1400 | 5 | 2008-11-13 03:50 | Added [41] FeSi = 30,0 kg | 84004
630313 | 12902 | 1400 | 5 | 2008-11-13 03:50 | Added [27] FeCrC = 140,0 kg | 84004
630314 | 12902 | 1400 | 5 | 2008-11-13 03:50 | Added [10] Al bloki = 5,0 kg | 84004
630315 | 12902 | 1400 | 5 | 2008-11-13 03:50 | Added [52] KARBORITmleti = 100,0 kg | 84004
630317 | 12902 | 1251 | 3 | 2008-11-13 03:59 | Vacuum start | 84004
630316 | 12902 | 1254 | 3 | 2008-11-13 04:02 | Degassing start | 84004
630326 | 12903 | 1400 | 5 | 2008-11-13 04:11 | Added [13] CaO = 350,0 kg | 84005
630327 | 12903 | 1400 | 5 | 2008-11-13 04:11 | Added [12] BOKSIT = 50,0 kg | 84005
630324 | 12903 | 1400 | 5 | 2008-11-13 04:21 | Added [52] KARBORITmleti = 60,0 kg | 84005
630325 | 12903 | 1400 | 5 | 2008-11-13 04:22 | Added [76] Kalcijev karbid = 50,0 kg | 84005
630318 | 12902 | 1253 | 3 | 2008-11-13 04:27 | Degassing stop | 84004
630319 | 12902 | 1400 | 5 | 2008-11-13 04:28 | Added [21] EPŽ žlindra = 80,0 kg | 84004
630320 | 12902 | 1362 | 4 | 2008-11-13 04:30 | Chemical analysis request at LFVD in chemical lab: 84004/10 Gorensek Peter | 84004
630321 | 12902 | 1361 | 4 | 2008-11-13 04:30 | Zahteva za analizo z VPP na Spectro: 84004/ 6 e Gorensek Peter | 84004
630322 | 12902 | 1101 | 2 | 2008-11-13 04:43 | Celox measurment: Temperatura = 1453 °C, O2 = 0,0 ppm, C = 0,000 %, Al = 0,000 % | 84004
630323 | 12902 | 1252 | 3 | 2008-11-13 04:44 | Heating start 300 kWh | 84004
630328 | 12902 | 1400 | 5 | 2008-11-13 04:48 | Added [48] FeV = 25,0 kg | 84004
630329 | 12902 | 1400 | 5 | 2008-11-13 04:48 | Added [17] Cfi13 = 29,0 kg | 84004
630330 | 12902 | 1400 | 5 | 2008-11-13 04:48 | Added [72] Al opl.zica = 1,9 kg | 84004
630331 | 12902 | 1101 | 2 | 2008-11-13 04:51 | Celox measurment: Temperatura = 1456 °C, O2 = 0,0 ppm, C = 0,000 %, Al = 0,000 % | 84004
630332 | 12902 | 1252 | 3 | 2008-11-13 04:52 | Heating start 300 kWh | 84004
630333 | 12902 | 1400 | 5 | 2008-11-13 04:59 | Added [15] CASIfi13 = 15,5 kg | 84004
630334 | 12902 | 1362 | 4 | 2008-11-13 05:00 | Chemical analysis request at LFVD in chemical lab: 84004/ 0 Gorensek Peter | 84004
630335 | 12902 | 1016 | 1 | 2008-11-13 05:05 | Heat stop 84004 | 84004
630336 | 12903 | 1015 | 1 | 2008-11-13 05:05 | Heat start 84005 | 84005
630337 | 12903 | 1400 | 5 | 2008-11-13 05:12 | Added [35] FeMo = 42,0 kg | 84005
630338 | 12903 | 1400 | 5 | 2008-11-13 05:12 | Added [48] FeV = 328,0 kg | 84005
630339 | 12903 | 1400 | 5 | 2008-11-13 05:12 | Added [33] FeMnC = 20,0 kg | 84005
630340 | 12903 | 1400 | 5 | 2008-11-13 05:12 | Added [41] FeSi = 130,0 kg | 84005
630341 | 12903 | 1400 | 5 | 2008-11-13 05:14 | Added [52] KARBORITmleti = 120,0 kg | 84005
630343 | 12903 | 1400 | 5 | 2008-11-13 05:15 | Added [13] CaO = 150,0 kg | 84005
630344 | 12903 | 1400 | 5 | 2008-11-13 05:15 | Added [12] BOKSIT = 70,0 kg | 84005
630342 | 12903 | 1101 | 2 | 2008-11-13 05:16 | Celox measurment: Temperatura = 1515 °C, O2 = 0,0 ppm, C = 0,000 %, Al = 0,000 % | 84005
630345 | 12903 | 1252 | 3 | 2008-11-13 05:16 | Heating start 500 kWh | 84005
630346 | 12903 | 1361 | 4 | 2008-11-13 05:23 | Zahteva za analizo z VPP na Spectro: 84005/ 5 e Gorensek Peter | 84005
630347 | 12903 | 1361 | 4 | 2008-11-13 05:27 | Zahteva za analizo z VPP na Spectro: 84005/ 5 e Gorensek Peter | 84005
630348 | 12903 | 1361 | 4 | 2008-11-13 05:32 | Zahteva za analizo z VPP na Spectro: 84005/ 5 e Gorensek Peter | 84005
630349 | 12903 | 1361 | 4 | 2008-11-13 05:36 | Zahteva za analizo z VPP na Spectro: 84005/ 5 e Gorensek Peter | 84005
630350 | 12903 | 1361 | 4 | 2008-11-13 05:41 | Zahteva za analizo z VPP na Spectro: 84005/ 5 e Gorensek Peter | 84005
630351 | 12903 | 1362 | 4 | 2008-11-13 05:41 | Chemical analysis request at LFVD in chemical lab: 84005/ 9 Gorensek Peter | 84005
630352 | 12903 | 1101 | 2 | 2008-11-13 05:44 | Celox measurment: Temperatura = 1508 °C, O2 = 0,0 ppm, C = 0,000 %, Al = 0,000 % | 84005
630353 | 12903 | 1252 | 3 | 2008-11-13 05:44 | Heating start 500 kWh | 84005
630354 | 12903 | 1252 | 3 | 2008-11-13 05:58 | Heating start 500 kWh | 84005
630355 | 12903 | 1101 | 2 | 2008-11-13 06:00 | Celox measurment: Temperatura = 1548 °C, O2 = 0,0 ppm, C = 0,000 %, Al = 0,000 % | 84005
630356 | 12903 | 1252 | 3 | 2008-11-13 06:01 | Heating start 300 kWh | 84005
630358 | 12903 | 1400 | 5 | 2008-11-13 06:13 | Added [35] FeMo = 30,0 kg | 84005
630359 | 12903 | 1400 | 5 | 2008-11-13 06:13 | Added [48] FeV = 40,0 kg | 84005
630360 | 12903 | 1400 | 5 | 2008-11-13 06:13 | Added [10] Al bloki = 5,0 kg | 84005
630361 | 12903 | 1400 | 5 | 2008-11-13 06:13 | Added [52] KARBORITmleti = 60,0 kg | 84005
630362 | 12903 | 1251 | 3 | 2008-11-13 06:15 | Vacuum start | 84005
630363 | 12903 | 1254 | 3 | 2008-11-13 06:19 | Degassing start | 84005
630366 | 12903 | 1253 | 3 | 2008-11-13 06:45 | Degassing stop | 84005
630367 | 12903 | 1362 | 4 | 2008-11-13 06:51 | Chemical analysis request at LFVD in chemical lab: 84005/10 Gorensek Peter | 84005
630368 | 12903 | 1101 | 2 | 2008-11-13 06:52 | Celox measurment: Temperatura = 1467 °C, O2 = 0,0 ppm, C = 0,000 %, Al = 0,000 % | 84005
630369 | 12903 | 1252 | 3 | 2008-11-13 06:58 | Heating start 200 kWh | 84005
630370 | 12903 | 1361 | 4 | 2008-11-13 07:00 | Zahteva za analizo z VPP na Spectro: 84005/ 6 e Gorensek Peter | 84005
630371 | 12903 | 1400 | 5 | 2008-11-13 07:03 | Added [35] FeMo = 10,0 kg | 84005
630372 | 12903 | 1400 | 5 | 2008-11-13 07:03 | Added [48] FeV = 25,0 kg | 84005
630373 | 12903 | 1400 | 5 | 2008-11-13 07:03 | Added [17] Cfi13 = 14,5 kg | 84005
630374 | 12903 | 1400 | 5 | 2008-11-13 07:03 | Added [72] Al opl.zica = 1,9 kg | 84005
630375 | 12903 | 1400 | 5 | 2008-11-13 07:04 | Added [41] FeSi = 30,0 kg | 84005
630376 | 12903 | 1101 | 2 | 2008-11-13 07:05 | Celox measurment: Temperatura = 1467 °C, O2 = 0,0 ppm, C = 0,000 %, Al = 0,000 % | 84005
630377 | 12903 | 1252 | 3 | 2008-11-13 07:06 | Heating start 150 kWh | 84005
630378 | 12903 | 1400 | 5 | 2008-11-13 07:12 | Added [15] CASIfi13 = 15,3 kg | 84005
630379 | 12903 | 1362 | 4 | 2008-11-13 07:13 | Chemical analysis request at LFVD in chemical lab: 84005/ 0 Gorensek Peter | 84005
630380 | 12903 | 1016 | 1 | 2008-11-13 07:18 | Heat stop 84005 | 84005
631160 | 12923 | 1400 | 5 | 2008-11-15 17:56 | Added [12] BOKSIT = 80,0 kg | 84025
631161 | 12923 | 1400 | 5 | 2008-11-15 17:56 | Added [13] CaO = 350,0 kg | 84025
631187 | 12923 | 1400 | 5 | 2008-11-15 18:44 | Added [48] FeV = 130,0 kg | 84025
631188 | 12923 | 1400 | 5 | 2008-11-15 18:44 | Added [10] Al bloki = 3,0 kg | 84025
631189 | 12923 | 1400 | 5 | 2008-11-15 18:44 | Added [52] KARBORITmleti = 45,0 kg | 84025
631190 | 12923 | 1400 | 5 | 2008-11-15 18:45 | Added [76] Kalcijev karbid = 50,0 kg | 84025
631186 | 12923 | 1015 | 1 | 2008-11-15 19:05 | Heat start 84025 | 84025
631191 | 12923 | 1101 | 2 | 2008-11-15 19:13 | Celox measurment: Temperatura = 1554 °C, O2 = 0,0 ppm, C = 0,000 %, Al = 0,000 % | 84025
631193 | 12923 | 1400 | 5 | 2008-11-15 19:17 | Added [35] FeMo = 60,0 kg | 84025
631194 | 12923 | 1400 | 5 | 2008-11-15 19:17 | Added [48] FeV = 60,0 kg | 84025
631195 | 12923 | 1400 | 5 | 2008-11-15 19:17 | Added [33] FeMnC = 40,0 kg | 84025
631196 | 12923 | 1400 | 5 | 2008-11-15 19:17 | Added [41] FeSi = 90,0 kg | 84025
631197 | 12923 | 1400 | 5 | 2008-11-15 19:17 | Added [52] KARBORITmleti = 30,0 kg | 84025
631198 | 12923 | 1400 | 5 | 2008-11-15 19:18 | Added [12] BOKSIT = 40,0 kg | 84025
631199 | 12923 | 1400 | 5 | 2008-11-15 19:18 | Added [13] CaO = 150,0 kg | 84025
631192 | 12923 | 1251 | 3 | 2008-11-15 19:20 | Vacuum start | 84025
631200 | 12923 | 1254 | 3 | 2008-11-15 19:23 | Degassing start | 84025
631203 | 12923 | 1253 | 3 | 2008-11-15 19:49 | Degassing stop | 84025
631204 | 12923 | 1101 | 2 | 2008-11-15 19:51 | Celox measurment: Temperatura = 1490 °C, O2 = 0,0 ppm, C = 0,000 %, Al = 0,000 % | 84025
631205 | 12923 | 1361 | 4 | 2008-11-15 19:52 | Zahteva za analizo z VPP na Spectro: 84025/ 5 e Ramot Ivan | 84025
631206 | 12923 | 1362 | 4 | 2008-11-15 19:52 | Chemical analysis request at LFVD in chemical lab: 84025/ 9 Ramot Ivan | 84025
631207 | 12923 | 1400 | 5 | 2008-11-15 19:53 | Added [21] EPŽ žlindra = 150,0 kg | 84025
631208 | 12923 | 1400 | 5 | 2008-11-15 20:13 | Added [35] FeMo = 15,0 kg | 84025
631209 | 12923 | 1400 | 5 | 2008-11-15 20:13 | Added [41] FeSi = 20,0 kg | 84025
631210 | 12923 | 1400 | 5 | 2008-11-15 20:13 | Added [52] KARBORITmleti = 15,0 kg | 84025
631211 | 12923 | 1400 | 5 | 2008-11-15 20:14 | Added [72] Al opl.zica = 2,5 kg | 84025
631212 | 12923 | 1101 | 2 | 2008-11-15 20:16 | Celox measurment: Temperatura = 1462 °C, O2 = 0,0 ppm, C = 0,000 %, Al = 0,000 % | 84025
631213 | 12923 | 1252 | 3 | 2008-11-15 20:17 | Heating start 250 kWh | 84025
631214 | 12923 | 1252 | 3 | 2008-11-15 20:46 | Heating start 500 kWh | 84025
631215 | 12923 | 1101 | 2 | 2008-11-15 21:02 | Celox measurment: Temperatura = 1468 °C, O2 = 0,0 ppm, C = 0,000 %, Al = 0,000 % | 84025
631216 | 12923 | 1252 | 3 | 2008-11-15 21:17 | Heating start 250 kWh | 84025
631217 | 12923 | 1101 | 2 | 2008-11-15 21:21 | Celox measurment: Temperatura = 1472 °C, O2 = 0,0 ppm, C = 0,000 %, Al = 0,000 % | 84025
631218 | 12923 | 1400 | 5 | 2008-11-15 21:24 | Added [15] CASIfi13 = 14,3 kg | 84025
631219 | 12923 | 1362 | 4 | 2008-11-15 21:28 | Chemical analysis request at LFVD in chemical lab: 84025/ 0 Ramot Ivan | 84025
631220 | 12923 | 1016 | 1 | 2008-11-15 21:30 | Heat stop 84025 | 84025
631663 | 12935 | 1400 | 5 | 2008-11-16 18:06 | Added [12] BOKSIT = 80,0 kg | 84037
631664 | 12935 | 1400 | 5 | 2008-11-16 18:06 | Added [13] CaO = 350,0 kg | 84037
631695 | 12935 | 1400 | 5 | 2008-11-16 19:36 | Added [48] FeV = 50,0 kg | 84037
631696 | 12935 | 1400 | 5 | 2008-11-16 19:36 | Added [27] FeCrC = 500,0 kg | 84037
631697 | 12935 | 1400 | 5 | 2008-11-16 19:37 | Added [76] Kalcijev karbid = 50,0 kg | 84037
631694 | 12935 | 1015 | 1 | 2008-11-16 19:56 | Heat start 84037 | 84037
631698 | 12935 | 1101 | 2 | 2008-11-16 20:09 | Celox measurment: Temperatura = 1520 °C, O2 = 0,0 ppm, C = 0,000 %, Al = 0,000 % | 84037
631699 | 12935 | 1400 | 5 | 2008-11-16 20:10 | Added [48] FeV = 25,0 kg | 84037
631700 | 12935 | 1400 | 5 | 2008-11-16 20:10 | Added [41] FeSi = 75,0 kg | 84037
631701 | 12935 | 1400 | 5 | 2008-11-16 20:10 | Added [27] FeCrC = 350,0 kg | 84037
631702 | 12935 | 1252 | 3 | 2008-11-16 20:13 | Heating start 300 kWh | 84037
631703 | 12935 | 1101 | 2 | 2008-11-16 20:17 | Celox measurment: Temperatura = 1510 °C, O2 = 0,0 ppm, C = 0,000 %, Al = 0,000 % | 84037
631704 | 12935 | 1361 | 4 | 2008-11-16 20:17 | Zahteva za analizo z VPP na Spectro: 84037/ 5 e Adam Maks | 84037
631705 | 12935 | 1252 | 3 | 2008-11-16 20:17 | Heating start 200 kWh | 84037
631706 | 12935 | 1400 | 5 | 2008-11-16 20:22 | Added [48] FeV = 8,0 kg | 84037
631707 | 12935 | 1400 | 5 | 2008-11-16 20:22 | Added [52] KARBORITmleti = 15,0 kg | 84037
631708 | 12935 | 1400 | 5 | 2008-11-16 20:22 | Added [12] BOKSIT = 30,0 kg | 84037
631709 | 12935 | 1400 | 5 | 2008-11-16 20:22 | Added [13] CaO = 100,0 kg | 84037
631710 | 12935 | 1251 | 3 | 2008-11-16 20:26 | Vacuum start | 84037
631711 | 12935 | 1254 | 3 | 2008-11-16 20:29 | Degassing start | 84037
631714 | 12935 | 1253 | 3 | 2008-11-16 20:57 | Degassing stop | 84037
631715 | 12935 | 1361 | 4 | 2008-11-16 20:58 | Zahteva za analizo z VPP na Spectro: 84037/ 6 e Adam Maks | 84037
631716 | 12935 | 1362 | 4 | 2008-11-16 20:58 | Chemical analysis request at LFVD in chemical lab: 84037/10 Adam Maks | 84037
631718 | 12935 | 1400 | 5 | 2008-11-16 20:59 | Added [21] EPŽ žlindra = 150,0 kg | 84037
631717 | 12935 | 1101 | 2 | 2008-11-16 20:59 | Celox measurment: Temperatura = 1467 °C, O2 = 0,0 ppm, C = 0,000 %, Al = 0,000 % | 84037
631719 | 12935 | 1101 | 2 | 2008-11-16 21:22 | Celox measurment: Temperatura = 1441 °C, O2 = 0,0 ppm, C = 0,000 %, Al = 0,000 % | 84037
631720 | 12935 | 1252 | 3 | 2008-11-16 21:22 | Heating start 600 kWh | 84037
631721 | 12935 | 1400 | 5 | 2008-11-16 21:24 | Added [41] FeSi = 25,0 kg | 84037
631722 | 12935 | 1400 | 5 | 2008-11-16 21:24 | Added [27] FeCrC = 60,0 kg | 84037
631723 | 12935 | 1400 | 5 | 2008-11-16 21:24 | Added [17] Cfi13 = 24,7 kg | 84037
631729 | 12935 | 1400 | 5 | 2008-11-16 21:31 | Added [15] CASIfi13 = 16,0 kg | 84037
631730 | 12935 | 1362 | 4 | 2008-11-16 21:32 | Chemical analysis request at LFVD in chemical lab: 84037/ 0 Adam Maks | 84037
631731 | 12935 | 1016 | 1 | 2008-11-16 21:34 | Heat stop 84037 | 84037
632337 | 12950 | 1400 | 5 | 2008-11-18 20:57 | Added [13] CaO = 350,0 kg | 84052
632338 | 12950 | 1400 | 5 | 2008-11-18 20:57 | Added [12] BOKSIT = 100,0 kg | 84052
632375 | 12950 | 1400 | 5 | 2008-11-18 22:33 | Added [48] FeV = 250,0 kg | 84052
632376 | 12950 | 1400 | 5 | 2008-11-18 22:33 | Added [52] KARBORITmleti = 105,0 kg | 84052
632377 | 12950 | 1400 | 5 | 2008-11-18 22:35 | Added [76] Kalcijev karbid = 50,0 kg | 84052
632374 | 12950 | 1015 | 1 | 2008-11-18 22:49 | Heat start 84052 | 84052
632378 | 12950 | 1400 | 5 | 2008-11-18 23:07 | Added [35] FeMo = 60,0 kg | 84052
632379 | 12950 | 1400 | 5 | 2008-11-18 23:07 | Added [48] FeV = 100,0 kg | 84052
632380 | 12950 | 1400 | 5 | 2008-11-18 23:07 | Added [41] FeSi = 30,0 kg | 84052
632381 | 12950 | 1400 | 5 | 2008-11-18 23:07 | Added [27] FeCrC = 500,0 kg | 84052
632382 | 12950 | 1400 | 5 | 2008-11-18 23:07 | Added [10] Al bloki = 8,0 kg | 84052
632383 | 12950 | 1101 | 2 | 2008-11-18 23:09 | Celox measurment: Temperatura = 1504 °C, O2 = 0,0 ppm, C = 0,000 %, Al = 0,000 % | 84052
632384 | 12950 | 1252 | 3 | 2008-11-18 23:09 | Heating start 500 kWh | 84052
632385 | 12950 | 1101 | 2 | 2008-11-18 23:15 | Celox measurment: Temperatura = 1514 °C, O2 = 0,0 ppm, C = 0,000 %, Al = 0,000 % | 84052
632386 | 12950 | 1362 | 4 | 2008-11-18 23:15 | Chemical analysis request at LFVD in chemical lab: 84052/ 9 Ferk Jože | 84052
632387 | 12950 | 1361 | 4 | 2008-11-18 23:16 | Zahteva za analizo z VPP na Spectro: 84052/ 5 e Ferk Jože | 84052
632388 | 12950 | 1252 | 3 | 2008-11-18 23:16 | Heating start 400 kWh | 84052
632389 | 12950 | 1400 | 5 | 2008-11-18 23:29 | Added [35] FeMo = 15,0 kg | 84052
632390 | 12950 | 1400 | 5 | 2008-11-18 23:29 | Added [48] FeV = 40,0 kg | 84052
632391 | 12950 | 1400 | 5 | 2008-11-18 23:29 | Added [41] FeSi = 30,0 kg | 84052
632392 | 12950 | 1400 | 5 | 2008-11-18 23:29 | Added [27] FeCrC = 220,0 kg | 84052
632393 | 12950 | 1400 | 5 | 2008-11-18 23:29 | Added [10] Al bloki = 5,0 kg | 84052
632394 | 12950 | 1400 | 5 | 2008-11-18 23:29 | Added [52] KARBORITmleti = 40,0 kg | 84052
632395 | 12950 | 1251 | 3 | 2008-11-18 23:31 | Vacuum start | 84052
632396 | 12950 | 1254 | 3 | 2008-11-18 23:34 | Degassing start | 84052
632397 | 12951 | 1400 | 5 | 2008-11-18 23:40 | Added [13] CaO = 400,0 kg | 84053
632398 | 12951 | 1400 | 5 | 2008-11-18 23:40 | Added [12] BOKSIT = 80,0 kg | 84053
632399 | 12950 | 1253 | 3 | 2008-11-19 | Degassing stop | 84052
632400 | 12950 | 1400 | 5 | 2008-11-19 00:01 | Added [21] EPŽ žlindra = 100,0 kg | 84052
632401 | 12950 | 1101 | 2 | 2008-11-19 00:04 | Celox measurment: Temperatura = 1480 °C, O2 = 0,0 ppm, C = 0,000 %, Al = 0,000 % | 84052
632402 | 12950 | 1362 | 4 | 2008-11-19 00:04 | Chemical analysis request at LFVD in chemical lab: 84052/10 Ferk Jože | 84052
632403 | 12950 | 1361 | 4 | 2008-11-19 00:04 | Zahteva za analizo z VPP na Spectro: 84052/ 6 e Ferk Jože | 84052
632404 | 12950 | 1400 | 5 | 2008-11-19 00:12 | Added [17] Cfi13 = 13,1 kg | 84052
632405 | 12950 | 1400 | 5 | 2008-11-19 00:12 | Added [72] Al opl.zica = 2,3 kg | 84052
632406 | 12950 | 1101 | 2 | 2008-11-19 00:15 | Celox measurment: Temperatura = 1468 °C, O2 = 0,0 ppm, C = 0,000 %, Al = 0,000 % | 84052
632407 | 12950 | 1400 | 5 | 2008-11-19 00:18 | Added [48] FeV = 15,0 kg | 84052
632408 | 12950 | 1400 | 5 | 2008-11-19 00:18 | Added [17] Cfi13 = 4,3 kg | 84052
632409 | 12950 | 1400 | 5 | 2008-11-19 00:18 | Added [72] Al opl.zica = 1,9 kg | 84052
632410 | 12950 | 1252 | 3 | 2008-11-19 00:21 | Heating start 200 kWh | 84052
632411 | 12950 | 1361 | 4 | 2008-11-19 00:27 | Zahteva za analizo z VPP na Spectro: 84052/ 7 e Ferk Jože | 84052
632412 | 12950 | 1101 | 2 | 2008-11-19 00:27 | Celox measurment: Temperatura = 1466 °C, O2 = 0,0 ppm, C = 0,000 %, Al = 0,000 % | 84052
632413 | 12950 | 1252 | 3 | 2008-11-19 00:28 | Heating start 150 kWh | 84052
632414 | 12950 | 1400 | 5 | 2008-11-19 00:32 | Added [72] Al opl.zica = 1,9 kg | 84052
632434 | 12951 | 1400 | 5 | 2008-11-19 00:35 | Added [48] FeV = 210,0 kg | 84053
632415 | 12950 | 1400 | 5 | 2008-11-19 00:35 | Added [15] CASIfi13 = 15,5 kg | 84052
632435 | 12951 | 1400 | 5 | 2008-11-19 00:37 | Added [76] Kalcijev karbid = 50,0 kg | 84053
632416 | 12950 | 1362 | 4 | 2008-11-19 00:38 | Chemical analysis request at LFVD in chemical lab: 84052/ 0 Ferk Jože | 84052
632417 | 12950 | 1016 | 1 | 2008-11-19 00:40 | Heat stop 84052 | 84052
632418 | 12951 | 1015 | 1 | 2008-11-19 00:40 | Heat start 84053 | 84053
632421 | 12951 | 1400 | 5 | 2008-11-19 00:51 | Added [48] FeV = 100,0 kg | 84053
632422 | 12951 | 1400 | 5 | 2008-11-19 00:51 | Added [64] SiMn = 70,0 kg | 84053
632423 | 12951 | 1400 | 5 | 2008-11-19 00:51 | Added [41] FeSi = 70,0 kg | 84053
632424 | 12951 | 1400 | 5 | 2008-11-19 00:51 | Added [26] FeCrA = 350,0 kg | 84053
632425 | 12951 | 1400 | 5 | 2008-11-19 00:51 | Added [27] FeCrC = 350,0 kg | 84053
632426 | 12951 | 1400 | 5 | 2008-11-19 00:51 | Added [10] Al bloki = 3,0 kg | 84053
632427 | 12951 | 1101 | 2 | 2008-11-19 00:54 | Celox measurment: Temperatura = 1543 °C, O2 = 0,0 ppm, C = 0,000 %, Al = 0,000 % | 84053
632428 | 12951 | 1252 | 3 | 2008-11-19 00:54 | Heating start 150 kWh | 84053
632429 | 12951 | 1400 | 5 | 2008-11-19 00:59 | Added [12] BOKSIT = 60,0 kg | 84053
632430 | 12951 | 1251 | 3 | 2008-11-19 01:01 | Vacuum start | 84053
632431 | 12951 | 1254 | 3 | 2008-11-19 01:04 | Degassing start | 84053
632436 | 12951 | 1253 | 3 | 2008-11-19 01:30 | Degassing stop | 84053
632437 | 12951 | 1400 | 5 | 2008-11-19 01:32 | Added [12] BOKSIT = 120,0 kg | 84053
632438 | 12951 | 1101 | 2 | 2008-11-19 01:34 | Celox measurment: Temperatura = 1488 °C, O2 = 0,0 ppm, C = 0,000 %, Al = 0,000 % | 84053
632439 | 12951 | 1362 | 4 | 2008-11-19 01:34 | Chemical analysis request at LFVD in chemical lab: 84053/10 Ferk Jože | 84053
632440 | 12951 | 1361 | 4 | 2008-11-19 01:34 | Zahteva za analizo z VPP na Spectro: 84053/ 6 e Ferk Jože | 84053
632441 | 12951 | 1400 | 5 | 2008-11-19 01:48 | Added [48] FeV = 35,0 kg | 84053
632442 | 12951 | 1400 | 5 | 2008-11-19 01:48 | Added [27] FeCrC = 140,0 kg | 84053
632443 | 12951 | 1400 | 5 | 2008-11-19 01:48 | Added [17] Cfi13 = 14,5 kg | 84053
632444 | 12951 | 1400 | 5 | 2008-11-19 01:48 | Added [72] Al opl.zica = 3,9 kg | 84053
632445 | 12951 | 1101 | 2 | 2008-11-19 01:51 | Celox measurment: Temperatura = 1469 °C, O2 = 0,0 ppm, C = 0,000 %, Al = 0,000 % | 84053
632446 | 12951 | 1252 | 3 | 2008-11-19 01:52 | Heating start 200 kWh | 84053
632447 | 12951 | 1101 | 2 | 2008-11-19 02:01 | Celox measurment: Temperatura = 1465 °C, O2 = 0,0 ppm, C = 0,000 %, Al = 0,000 % | 84053
632448 | 12951 | 1361 | 4 | 2008-11-19 02:02 | Zahteva za analizo z VPP na Spectro: 84053/ 7 e Ferk Jože | 84053
632449 | 12951 | 1252 | 3 | 2008-11-19 02:03 | Heating start 150 kWh | 84053
632450 | 12951 | 1400 | 5 | 2008-11-19 02:07 | Added [72] Al opl.zica = 1,9 kg | 84053
632451 | 12951 | 1101 | 2 | 2008-11-19 02:16 | Celox measurment: Temperatura = 1464 °C, O2 = 0,0 ppm, C = 0,000 %, Al = 0,000 % | 84053
632452 | 12951 | 1252 | 3 | 2008-11-19 02:16 | Heating start 200 kWh | 84053
632453 | 12951 | 1400 | 5 | 2008-11-19 02:25 | Added [15] CASIfi13 = 15,0 kg | 84053
632454 | 12951 | 1362 | 4 | 2008-11-19 02:25 | Chemical analysis request at LFVD in chemical lab: 84053/ 0 Ferk Jože | 84053
632455 | 12951 | 1016 | 1 | 2008-11-19 02:30 | Heat stop 84053 | 84053
633143 | 12969 | 1400 | 5 | 2008-11-21 00:55 | Added [13] CaO = 400,0 kg | 84070
633144 | 12969 | 1400 | 5 | 2008-11-21 00:55 | Added [12] BOKSIT = 80,0 kg | 84070
633167 | 12969 | 1400 | 5 | 2008-11-21 01:56 | Added [48] FeV = 220,0 kg | 84070
633168 | 12969 | 1400 | 5 | 2008-11-21 01:56 | Added [52] KARBORITmleti = 50,0 kg | 84070
633169 | 12969 | 1400 | 5 | 2008-11-21 01:58 | Added [76] Kalcijev karbid = 50,0 kg | 84070
633160 | 12969 | 1015 | 1 | 2008-11-21 02:04 | Heat start 84070 | 84070
633163 | 12969 | 1400 | 5 | 2008-11-21 02:16 | Added [35] FeMo = 50,0 kg | 84070
633164 | 12969 | 1400 | 5 | 2008-11-21 02:16 | Added [48] FeV = 60,0 kg | 84070
633165 | 12969 | 1400 | 5 | 2008-11-21 02:16 | Added [41] FeSi = 70,0 kg | 84070
633166 | 12969 | 1400 | 5 | 2008-11-21 02:16 | Added [10] Al bloki = 3,0 kg | 84070
633171 | 12969 | 1251 | 3 | 2008-11-21 02:30 | Vacuum start | 84070
633170 | 12969 | 1254 | 3 | 2008-11-21 02:36 | Degassing start | 84070
633175 | 12969 | 1253 | 3 | 2008-11-21 03:01 | Degassing stop | 84070
633176 | 12969 | 1400 | 5 | 2008-11-21 03:02 | Added [21] EPŽ žlindra = 120,0 kg | 84070
633177 | 12969 | 1362 | 4 | 2008-11-21 03:05 | Chemical analysis request at LFVD in chemical lab: 84070/10 Ferk Jože | 84070
633178 | 12969 | 1361 | 4 | 2008-11-21 03:05 | Zahteva za analizo z VPP na Spectro: 84070/ 6 e Ferk Jože | 84070
633179 | 12969 | 1252 | 3 | 2008-11-21 03:06 | Heating start 200 kWh | 84070
633180 | 12969 | 1400 | 5 | 2008-11-21 03:20 | Added [35] FeMo = 20,0 kg | 84070
633181 | 12969 | 1400 | 5 | 2008-11-21 03:20 | Added [48] FeV = 40,0 kg | 84070
633182 | 12969 | 1400 | 5 | 2008-11-21 03:20 | Added [64] SiMn = 20,0 kg | 84070
633183 | 12969 | 1400 | 5 | 2008-11-21 03:20 | Added [41] FeSi = 30,0 kg | 84070
633184 | 12969 | 1400 | 5 | 2008-11-21 03:23 | Added [17] Cfi13 = 8,7 kg | 84070
633185 | 12969 | 1400 | 5 | 2008-11-21 03:23 | Added [72] Al opl.zica = 3,9 kg | 84070
633186 | 12969 | 1252 | 3 | 2008-11-21 03:25 | Heating start 300 kWh | 84070
633187 | 12969 | 1361 | 4 | 2008-11-21 03:29 | Zahteva za analizo z VPP na Spectro: 84070/ 7 e Ferk Jože | 84070
633188 | 12969 | 1252 | 3 | 2008-11-21 03:30 | Heating start 150 kWh | 84070
633189 | 12969 | 1102 | 2 | 2008-11-21 03:37 | Temperature measurment: Temperature = 1571 °C | 84070
633190 | 12969 | 1102 | 2 | 2008-11-21 03:39 | Temperature measurment: Temperature = 1471 °C | 84070
633191 | 12969 | 1400 | 5 | 2008-11-21 03:42 | Added [15] CASIfi13 = 13,9 kg | 84070
633192 | 12969 | 1362 | 4 | 2008-11-21 03:42 | Chemical analysis request at LFVD in chemical lab: 84070/ 0 Ferk Jože | 84070
633193 | 12969 | 1016 | 1 | 2008-11-21 03:52 | Heat stop 84070 | 84070
633206 | 12971 | 1400 | 5 | 2008-11-21 04:25 | Added [13] CaO = 400,0 kg | 84072
633207 | 12971 | 1400 | 5 | 2008-11-21 04:25 | Added [12] BOKSIT = 90,0 kg | 84072
633228 | 12971 | 1400 | 5 | 2008-11-21 05:25 | Added [48] FeV = 220,0 kg | 84072
633229 | 12971 | 1400 | 5 | 2008-11-21 05:27 | Added [76] Kalcijev karbid = 50,0 kg | 84072
633227 | 12971 | 1015 | 1 | 2008-11-21 05:38 | Heat start 84072 | 84072
633233 | 12971 | 1400 | 5 | 2008-11-21 05:47 | Added [35] FeMo = 35,0 kg | 84072
633234 | 12971 | 1400 | 5 | 2008-11-21 05:47 | Added [48] FeV = 105,0 kg | 84072
633235 | 12971 | 1400 | 5 | 2008-11-21 05:47 | Added [33] FeMnC = 60,0 kg | 84072
633236 | 12971 | 1400 | 5 | 2008-11-21 05:47 | Added [41] FeSi = 120,0 kg | 84072
633237 | 12971 | 1400 | 5 | 2008-11-21 05:47 | Added [27] FeCrC = 600,0 kg | 84072
633238 | 12971 | 1400 | 5 | 2008-11-21 05:47 | Added [26] FeCrA = 150,0 kg | 84072
633239 | 12971 | 1400 | 5 | 2008-11-21 05:53 | Added [12] BOKSIT = 40,0 kg | 84072
633232 | 12971 | 1101 | 2 | 2008-11-21 05:53 | Celox measurment: Temperatura = 1482 °C, O2 = 0,0 ppm, C = 0,000 %, Al = 0,000 % | 84072
633240 | 12971 | 1252 | 3 | 2008-11-21 05:58 | Heating start 800 kWh | 84072
633241 | 12971 | 1361 | 4 | 2008-11-21 06:06 | Zahteva za analizo z VPP na Spectro: 84072/ 5 e Kotnik Marijan | 84072
633242 | 12971 | 1101 | 2 | 2008-11-21 06:07 | Celox measurment: Temperatura = 1502 °C, O2 = 0,0 ppm, C = 0,000 %, Al = 0,000 % | 84072
633245 | 12971 | 1252 | 3 | 2008-11-21 06:08 | Heating start 300 kWh | 84072
633246 | 12971 | 1400 | 5 | 2008-11-21 06:13 | Added [48] FeV = 5,0 kg | 84072
633247 | 12971 | 1400 | 5 | 2008-11-21 06:13 | Added [41] FeSi = 20,0 kg | 84072
633248 | 12971 | 1400 | 5 | 2008-11-21 06:13 | Added [27] FeCrC = 100,0 kg | 84072
633250 | 12971 | 1251 | 3 | 2008-11-21 06:17 | Vacuum start | 84072
633249 | 12971 | 1254 | 3 | 2008-11-21 06:21 | Degassing start | 84072
633251 | 12971 | 1253 | 3 | 2008-11-21 06:46 | Degassing stop | 84072
633252 | 12971 | 1361 | 4 | 2008-11-21 06:47 | Zahteva za analizo z VPP na Spectro: 84072/ 6 e Kotnik Marijan | 84072
633253 | 12971 | 1362 | 4 | 2008-11-21 06:47 | Chemical analysis request at LFVD in chemical lab: 84072/10 Kotnik Marijan | 84072
633254 | 12971 | 1400 | 5 | 2008-11-21 06:49 | Added [12] BOKSIT = 60,0 kg | 84072
633255 | 12971 | 1400 | 5 | 2008-11-21 06:49 | Added [21] EPŽ žlindra = 100,0 kg | 84072
633256 | 12971 | 1101 | 2 | 2008-11-21 06:53 | Celox measurment: Temperatura = 1460 °C, O2 = 0,0 ppm, C = 0,000 %, Al = 0,000 % | 84072
633257 | 12971 | 1252 | 3 | 2008-11-21 06:56 | Heating start 300 kWh | 84072
633258 | 12971 | 1400 | 5 | 2008-11-21 07:06 | Added [35] FeMo = 10,0 kg | 84072
633259 | 12971 | 1400 | 5 | 2008-11-21 07:06 | Added [48] FeV = 15,0 kg | 84072
633260 | 12971 | 1252 | 3 | 2008-11-21 07:18 | Heating start 400 kWh | 84072
633261 | 12971 | 1101 | 2 | 2008-11-21 07:28 | Celox measurment: Temperatura = 1471 °C, O2 = 0,0 ppm, C = 0,000 %, Al = 0,000 % | 84072
633262 | 12971 | 1400 | 5 | 2008-11-21 07:34 | Added [72] Al opl.zica = 3,9 kg | 84072
633263 | 12971 | 1252 | 3 | 2008-11-21 07:35 | Heating start 100 kWh | 84072
633264 | 12971 | 1400 | 5 | 2008-11-21 07:40 | Added [15] CASIfi13 = 15,0 kg | 84072
633265 | 12971 | 1362 | 4 | 2008-11-21 07:41 | Chemical analysis request at LFVD in chemical lab: 84072/ 0 Kotnik Marijan | 84072
633269 | 12971 | 1016 | 1 | 2008-11-21 07:46 | Heat stop 84072 | 84072
634073 | 12993 | 1400 | 5 | 2008-11-23 08:41 | Added [13] CaO = 350,0 kg | 84093
634074 | 12993 | 1400 | 5 | 2008-11-23 08:41 | Added [12] BOKSIT = 80,0 kg | 84093
634114 | 12993 | 1400 | 5 | 2008-11-23 10:00 | Added [48] FeV = 400,0 kg | 84093
634115 | 12993 | 1400 | 5 | 2008-11-23 10:00 | Added [52] KARBORITmleti = 75,0 kg | 84093
634116 | 12993 | 1400 | 5 | 2008-11-23 10:01 | Added [76] Kalcijev karbid = 50,0 kg | 84093
634124 | 12993 | 1015 | 1 | 2008-11-23 10:27 | Heat start 84093 | 84093
634125 | 12993 | 1101 | 2 | 2008-11-23 10:42 | Celox measurment: Temperatura = 1482 °C, O2 = 0,0 ppm, C = 0,000 %, Al = 0,000 % | 84093
634126 | 12993 | 1400 | 5 | 2008-11-23 10:43 | Added [35] FeMo = 55,0 kg | 84093
634127 | 12993 | 1400 | 5 | 2008-11-23 10:43 | Added [48] FeV = 45,0 kg | 84093
634128 | 12993 | 1400 | 5 | 2008-11-23 10:43 | Added [41] FeSi = 100,0 kg | 84093
634129 | 12993 | 1400 | 5 | 2008-11-23 10:43 | Added [27] FeCrC = 100,0 kg | 84093
634130 | 12993 | 1400 | 5 | 2008-11-23 10:43 | Added [10] Al bloki = 5,0 kg | 84093
634131 | 12993 | 1400 | 5 | 2008-11-23 10:43 | Added [52] KARBORITmleti = 75,0 kg | 84093
634132 | 12993 | 1252 | 3 | 2008-11-23 10:46 | Heating start 1200 kWh | 84093
634133 | 12994 | 1400 | 5 | 2008-11-23 10:47 | Added [13] CaO = 400,0 kg | 84094
634134 | 12994 | 1400 | 5 | 2008-11-23 10:47 | Added [12] BOKSIT = 100,0 kg | 84094
634135 | 12993 | 1101 | 2 | 2008-11-23 11:00 | Celox measurment: Temperatura = 1520 °C, O2 = 0,0 ppm, C = 0,000 %, Al = 0,000 % | 84093
634136 | 12993 | 1361 | 4 | 2008-11-23 11:00 | Zahteva za analizo z VPP na Spectro: 84093/ 5 e Adam Maks | 84093
634137 | 12993 | 1400 | 5 | 2008-11-23 11:04 | Added [35] FeMo = 6,0 kg | 84093
634138 | 12993 | 1400 | 5 | 2008-11-23 11:04 | Added [48] FeV = 45,0 kg | 84093
634139 | 12993 | 1400 | 5 | 2008-11-23 11:04 | Added [41] FeSi = 20,0 kg | 84093
634140 | 12993 | 1400 | 5 | 2008-11-23 11:04 | Added [27] FeCrC = 50,0 kg | 84093
634141 | 12993 | 1400 | 5 | 2008-11-23 11:04 | Added [10] Al bloki = 8,0 kg | 84093
634142 | 12993 | 1400 | 5 | 2008-11-23 11:04 | Added [52] KARBORITmleti = 60,0 kg | 84093
634143 | 12993 | 1400 | 5 | 2008-11-23 11:06 | Added [12] BOKSIT = 40,0 kg | 84093
634144 | 12993 | 1400 | 5 | 2008-11-23 11:06 | Added [13] CaO = 130,0 kg | 84093
634145 | 12993 | 1251 | 3 | 2008-11-23 11:09 | Vacuum start | 84093
634146 | 12993 | 1254 | 3 | 2008-11-23 11:12 | Degassing start | 84093
634147 | 12993 | 1253 | 3 | 2008-11-23 11:37 | Degassing stop | 84093
634150 | 12993 | 1400 | 5 | 2008-11-23 11:37 | Added [21] EPŽ žlindra = 150,0 kg | 84093
634148 | 12993 | 1361 | 4 | 2008-11-23 11:37 | Zahteva za analizo z VPP na Spectro: 84093/ 6 e Adam Maks | 84093
634149 | 12993 | 1362 | 4 | 2008-11-23 11:37 | Chemical analysis request at LFVD in chemical lab: 84093/10 Adam Maks | 84093
634152 | 12993 | 1400 | 5 | 2008-11-23 11:55 | Added [35] FeMo = 15,0 kg | 84093
634153 | 12993 | 1400 | 5 | 2008-11-23 11:55 | Added [48] FeV = 20,0 kg | 84093
634154 | 12993 | 1400 | 5 | 2008-11-23 11:55 | Added [26] FeCrA = 40,0 kg | 84093
634155 | 12993 | 1400 | 5 | 2008-11-23 11:55 | Added [72] Al opl.zica = 3,9 kg | 84093
634151 | 12993 | 1101 | 2 | 2008-11-23 11:57 | Celox measurment: Temperatura = 1450 °C, O2 = 0,0 ppm, C = 0,000 %, Al = 0,000 % | 84093
634163 | 12994 | 1400 | 5 | 2008-11-23 12:00 | Added [48] FeV = 150,0 kg | 84094
634164 | 12994 | 1400 | 5 | 2008-11-23 12:00 | Added [27] FeCrC = 350,0 kg | 84094
634165 | 12994 | 1400 | 5 | 2008-11-23 12:00 | Added [10] Al bloki = 5,0 kg | 84094
634156 | 12993 | 1252 | 3 | 2008-11-23 12:00 | Heating start 400 kWh | 84093
634166 | 12994 | 1400 | 5 | 2008-11-23 12:01 | Added [76] Kalcijev karbid = 50,0 kg | 84094
634157 | 12993 | 1101 | 2 | 2008-11-23 12:04 | Celox measurment: Temperatura = 1460 °C, O2 = 0,0 ppm, C = 0,000 %, Al = 0,000 % | 84093
634158 | 12993 | 1252 | 3 | 2008-11-23 12:04 | Heating start 200 kWh | 84093
634159 | 12993 | 1400 | 5 | 2008-11-23 12:08 | Added [15] CASIfi13 = 15,7 kg | 84093
634160 | 12993 | 1362 | 4 | 2008-11-23 12:09 | Chemical analysis request at LFVD in chemical lab: 84093/ 0 Adam Maks | 84093
634161 | 12993 | 1016 | 1 | 2008-11-23 12:13 | Heat stop 84093 | 84093
634162 | 12994 | 1015 | 1 | 2008-11-23 12:13 | Heat start 84094 | 84094
634169 | 12994 | 1101 | 2 | 2008-11-23 12:23 | Celox measurment: Temperatura = 1552 °C, O2 = 0,0 ppm, C = 0,000 %, Al = 0,000 % | 84094
634170 | 12994 | 1400 | 5 | 2008-11-23 12:24 | Added [35] FeMo = 125,0 kg | 84094
634171 | 12994 | 1400 | 5 | 2008-11-23 12:24 | Added [48] FeV = 50,0 kg | 84094
634172 | 12994 | 1400 | 5 | 2008-11-23 12:24 | Added [33] FeMnC = 15,0 kg | 84094
634173 | 12994 | 1400 | 5 | 2008-11-23 12:24 | Added [41] FeSi = 80,0 kg | 84094
634174 | 12994 | 1400 | 5 | 2008-11-23 12:24 | Added [27] FeCrC = 400,0 kg | 84094
634175 | 12994 | 1400 | 5 | 2008-11-23 12:24 | Added [10] Al bloki = 8,0 kg | 84094
634176 | 12994 | 1400 | 5 | 2008-11-23 12:24 | Added [52] KARBORITmleti = 10,0 kg | 84094
634177 | 12994 | 1400 | 5 | 2008-11-23 12:26 | Added [12] BOKSIT = 40,0 kg | 84094
634178 | 12994 | 1400 | 5 | 2008-11-23 12:26 | Added [13] CaO = 150,0 kg | 84094
634179 | 12994 | 1251 | 3 | 2008-11-23 12:30 | Vacuum start | 84094
634180 | 12994 | 1254 | 3 | 2008-11-23 12:34 | Degassing start | 84094
634181 | 12994 | 1253 | 3 | 2008-11-23 13:02 | Degassing stop | 84094
634185 | 12994 | 1400 | 5 | 2008-11-23 13:03 | Added [21] EPŽ žlindra = 150,0 kg | 84094
634182 | 12994 | 1361 | 4 | 2008-11-23 13:03 | Zahteva za analizo z VPP na Spectro: 84094/ 5 e Adam Maks | 84094
634183 | 12994 | 1362 | 4 | 2008-11-23 13:03 | Chemical analysis request at LFVD in chemical lab: 84094/ 9 Adam Maks | 84094
634184 | 12994 | 1101 | 2 | 2008-11-23 13:03 | Celox measurment: Temperatura = 1479 °C, O2 = 0,0 ppm, C = 0,000 %, Al = 0,000 % | 84094
634186 | 12994 | 1400 | 5 | 2008-11-23 13:13 | Added [35] FeMo = 15,0 kg | 84094
634187 | 12994 | 1400 | 5 | 2008-11-23 13:13 | Added [48] FeV = 14,0 kg | 84094
634188 | 12994 | 1400 | 5 | 2008-11-23 13:13 | Added [33] FeMnC = 15,0 kg | 84094
634189 | 12994 | 1400 | 5 | 2008-11-23 13:13 | Added [27] FeCrC = 50,0 kg | 84094
634190 | 12994 | 1400 | 5 | 2008-11-23 13:13 | Added [17] Cfi13 = 4,3 kg | 84094
634191 | 12994 | 1400 | 5 | 2008-11-23 13:13 | Added [72] Al opl.zica = 1,9 kg | 84094
634192 | 12994 | 1101 | 2 | 2008-11-23 13:17 | Celox measurment: Temperatura = 1464 °C, O2 = 0,0 ppm, C = 0,000 %, Al = 0,000 % | 84094
634193 | 12994 | 1101 | 2 | 2008-11-23 13:19 | Celox measurment: Temperatura = 1463 °C, O2 = 0,0 ppm, C = 0,000 %, Al = 0,000 % | 84094
634194 | 12994 | 1252 | 3 | 2008-11-23 13:25 | Heating start 500 kWh | 84094
634195 | 12994 | 1101 | 2 | 2008-11-23 14:11 | Celox measurment: Temperatura = 1449 °C, O2 = 0,0 ppm, C = 0,000 %, Al = 0,000 % | 84094
634196 | 12994 | 1252 | 3 | 2008-11-23 14:12 | Heating start 500 kWh | 84094
634197 | 12994 | 1361 | 4 | 2008-11-23 14:17 | Zahteva za analizo z VPP na Spectro: 84094/ 7 e Adam Maks | 84094
634198 | 12994 | 1400 | 5 | 2008-11-23 14:21 | Added [72] Al opl.zica = 2,9 kg | 84094
634199 | 12994 | 1101 | 2 | 2008-11-23 14:23 | Celox measurment: Temperatura = 1467 °C, O2 = 0,0 ppm, C = 0,000 %, Al = 0,000 % | 84094
634200 | 12994 | 1400 | 5 | 2008-11-23 14:26 | Added [15] CASIfi13 = 15,5 kg | 84094
634201 | 12994 | 1362 | 4 | 2008-11-23 14:27 | Chemical analysis request at LFVD in chemical lab: 84094/ 0 Adam Maks | 84094
634202 | 12994 | 1016 | 1 | 2008-11-23 14:33 | Heat stop 84094 | 84094
634460 | 13002 | 1400 | 5 | 2008-11-24 03:52 | Added [13] CaO = 400,0 kg | 84102
634461 | 13002 | 1400 | 5 | 2008-11-24 03:52 | Added [12] BOKSIT = 80,0 kg | 84102
634483 | 13002 | 1400 | 5 | 2008-11-24 04:18 | Added [48] FeV = 330,0 kg | 84102
634484 | 13002 | 1400 | 5 | 2008-11-24 04:18 | Added [52] KARBORITmleti = 150,0 kg | 84102
634485 | 13002 | 1400 | 5 | 2008-11-24 04:20 | Added [76] Kalcijev karbid = 50,0 kg | 84102
634475 | 13002 | 1015 | 1 | 2008-11-24 04:23 | Heat start 84102 | 84102
634478 | 13002 | 1400 | 5 | 2008-11-24 04:31 | Added [48] FeV = 60,0 kg | 84102
634479 | 13002 | 1400 | 5 | 2008-11-24 04:31 | Added [41] FeSi = 120,0 kg | 84102
634480 | 13002 | 1400 | 5 | 2008-11-24 04:31 | Added [27] FeCrC = 300,0 kg | 84102
634481 | 13002 | 1400 | 5 | 2008-11-24 04:31 | Added [10] Al bloki = 5,0 kg | 84102
634482 | 13002 | 1101 | 2 | 2008-11-24 04:33 | Celox measurment: Temperatura = 0 °C, O2 = 0,0 ppm, C = 0,000 %, Al = 0,000 % | 84102
634486 | 13002 | 1101 | 2 | 2008-11-24 04:34 | Celox measurment: Temperatura = 1526 °C, O2 = 0,0 ppm, C = 0,000 %, Al = 0,000 % | 84102
634487 | 13002 | 1252 | 3 | 2008-11-24 04:34 | Heating start 300 kWh | 84102
634488 | 13002 | 1361 | 4 | 2008-11-24 04:45 | Zahteva za analizo z VPP na Spectro: 84102/ 5 e Ferk Jože | 84102
634489 | 13002 | 1400 | 5 | 2008-11-24 04:51 | Added [35] FeMo = 40,0 kg | 84102
634490 | 13002 | 1400 | 5 | 2008-11-24 04:51 | Added [48] FeV = 40,0 kg | 84102
634491 | 13002 | 1400 | 5 | 2008-11-24 04:51 | Added [41] FeSi = 30,0 kg | 84102
634492 | 13002 | 1400 | 5 | 2008-11-24 04:51 | Added [27] FeCrC = 250,0 kg | 84102
634493 | 13002 | 1400 | 5 | 2008-11-24 04:51 | Added [10] Al bloki = 5,0 kg | 84102
634494 | 13002 | 1400 | 5 | 2008-11-24 04:53 | Added [12] BOKSIT = 50,0 kg | 84102
634495 | 13002 | 1251 | 3 | 2008-11-24 04:53 | Vacuum start | 84102
634496 | 13002 | 1254 | 3 | 2008-11-24 04:56 | Degassing start | 84102
634497 | 13003 | 1400 | 5 | 2008-11-24 04:57 | Added [13] CaO = 350,0 kg | 84103
634498 | 13003 | 1400 | 5 | 2008-11-24 04:57 | Added [12] BOKSIT = 80,0 kg | 84103
634499 | 13002 | 1253 | 3 | 2008-11-24 05:22 | Degassing stop | 84102
634500 | 13002 | 1400 | 5 | 2008-11-24 05:24 | Added [21] EPŽ žlindra = 120,0 kg | 84102
634501 | 13002 | 1101 | 2 | 2008-11-24 05:26 | Celox measurment: Temperatura = 1454 °C, O2 = 0,0 ppm, C = 0,000 %, Al = 0,000 % | 84102
634502 | 13002 | 1362 | 4 | 2008-11-24 05:26 | Chemical analysis request at LFVD in chemical lab: 84102/10 Ferk Jože | 84102
634503 | 13002 | 1361 | 4 | 2008-11-24 05:27 | Zahteva za analizo z VPP na Spectro: 84102/ 6 e Ferk Jože | 84102
634504 | 13002 | 1252 | 3 | 2008-11-24 05:29 | Heating start 300 kWh | 84102
634505 | 13002 | 1400 | 5 | 2008-11-24 05:39 | Added [35] FeMo = 20,0 kg | 84102
634506 | 13002 | 1400 | 5 | 2008-11-24 05:39 | Added [48] FeV = 35,0 kg | 84102
634507 | 13002 | 1400 | 5 | 2008-11-24 05:39 | Added [41] FeSi = 20,0 kg | 84102
634508 | 13002 | 1400 | 5 | 2008-11-24 05:39 | Added [10] Al bloki = 5,0 kg | 84102
634509 | 13002 | 1400 | 5 | 2008-11-24 05:39 | Added [52] KARBORITmleti = 50,0 kg | 84102
634510 | 13002 | 1101 | 2 | 2008-11-24 05:43 | Celox measurment: Temperatura = 1451 °C, O2 = 0,0 ppm, C = 0,000 %, Al = 0,000 % | 84102
634511 | 13002 | 1252 | 3 | 2008-11-24 05:43 | Heating start 500 kWh | 84102
634512 | 13002 | 1101 | 2 | 2008-11-24 05:55 | Celox measurment: Temperatura = 1468 °C, O2 = 0,0 ppm, C = 0,000 %, Al = 0,000 % | 84102
634513 | 13002 | 1361 | 4 | 2008-11-24 05:55 | Zahteva za analizo z VPP na Spectro: 84102/ 7 e Ferk Jože | 84102
634514 | 13002 | 1400 | 5 | 2008-11-24 06:00 | Added [72] Al opl.zica = 2,9 kg | 84102
634515 | 13002 | 1400 | 5 | 2008-11-24 06:03 | Added [15] CASIfi13 = 14,3 kg | 84102
634516 | 13002 | 1362 | 4 | 2008-11-24 06:04 | Chemical analysis request at LFVD in chemical lab: 84102/ 0 Ferk Jože | 84102
634517 | 13002 | 1016 | 1 | 2008-11-24 06:07 | Heat stop 84102 | 84102
634522 | 13003 | 1400 | 5 | 2008-11-24 06:09 | Added [48] FeV = 200,0 kg | 84103
634523 | 13003 | 1400 | 5 | 2008-11-24 06:09 | Added [52] KARBORITmleti = 60,0 kg | 84103
634524 | 13003 | 1400 | 5 | 2008-11-24 06:10 | Added [76] Kalcijev karbid = 50,0 kg | 84103
634520 | 13003 | 1015 | 1 | 2008-11-24 06:20 | Heat start 84103 | 84103
634521 | 13003 | 1101 | 2 | 2008-11-24 06:23 | Celox measurment: Temperatura = 1599 °C, O2 = 0,0 ppm, C = 0,000 %, Al = 0,000 % | 84103
634525 | 13003 | 1400 | 5 | 2008-11-24 06:25 | Added [41] FeSi = 90,0 kg | 84103
634526 | 13003 | 1361 | 4 | 2008-11-24 06:30 | Zahteva za analizo z VPP na Spectro: 84103/ 5 e Adam Maks | 84103
634527 | 13003 | 1400 | 5 | 2008-11-24 06:36 | Added [35] FeMo = 80,0 kg | 84103
634528 | 13003 | 1400 | 5 | 2008-11-24 06:36 | Added [48] FeV = 70,0 kg | 84103
634529 | 13003 | 1400 | 5 | 2008-11-24 06:36 | Added [33] FeMnC = 20,0 kg | 84103
634530 | 13003 | 1400 | 5 | 2008-11-24 06:36 | Added [41] FeSi = 30,0 kg | 84103
634531 | 13003 | 1400 | 5 | 2008-11-24 06:36 | Added [52] KARBORITmleti = 80,0 kg | 84103
634532 | 13003 | 1400 | 5 | 2008-11-24 06:36 | Added [12] BOKSIT = 30,0 kg | 84103
634533 | 13003 | 1400 | 5 | 2008-11-24 06:36 | Added [13] CaO = 200,0 kg | 84103
634534 | 13003 | 1251 | 3 | 2008-11-24 06:39 | Vacuum start | 84103
634535 | 13003 | 1254 | 3 | 2008-11-24 06:41 | Degassing start | 84103
634536 | 13003 | 1253 | 3 | 2008-11-24 07:07 | Degassing stop | 84103
634539 | 13003 | 1400 | 5 | 2008-11-24 07:08 | Added [21] EPŽ žlindra = 150,0 kg | 84103
634537 | 13003 | 1361 | 4 | 2008-11-24 07:08 | Zahteva za analizo z VPP na Spectro: 84103/ 6 e Adam Maks | 84103
634538 | 13003 | 1362 | 4 | 2008-11-24 07:08 | Chemical analysis request at LFVD in chemical lab: 84103/10 Adam Maks | 84103
634540 | 13003 | 1101 | 2 | 2008-11-24 07:09 | Celox measurment: Temperatura = 1501 °C, O2 = 0,0 ppm, C = 0,000 %, Al = 0,000 % | 84103
634541 | 13003 | 1400 | 5 | 2008-11-24 07:20 | Added [10] Al bloki = 4,0 kg | 84103
634542 | 13003 | 1400 | 5 | 2008-11-24 07:20 | Added [52] KARBORITmleti = 15,0 kg | 84103
634543 | 13003 | 1101 | 2 | 2008-11-24 07:36 | Celox measurment: Temperatura = 1468 °C, O2 = 0,0 ppm, C = 0,000 %, Al = 0,000 % | 84103
634544 | 13003 | 1361 | 4 | 2008-11-24 07:37 | Zahteva za analizo z VPP na Spectro: 84103/ 7 e Adam Maks | 84103
634545 | 13003 | 1400 | 5 | 2008-11-24 07:41 | Added [72] Al opl.zica = 1,5 kg | 84103
634546 | 13003 | 1252 | 3 | 2008-11-24 07:43 | Heating start 250 kWh | 84103
634547 | 13003 | 1400 | 5 | 2008-11-24 07:48 | Added [15] CASIfi13 = 15,3 kg | 84103
634548 | 13003 | 1362 | 4 | 2008-11-24 07:50 | Chemical analysis request at LFVD in chemical lab: 84103/ 0 Adam Maks | 84103
634549 | 13003 | 1016 | 1 | 2008-11-24 07:54 | Heat stop 84103 | 84103
634852 | 13011 | 1400 | 5 | 2008-11-27 06:52 | Added [13] CaO = 350,0 kg | 84111
634853 | 13011 | 1400 | 5 | 2008-11-27 06:52 | Added [12] BOKSIT = 80,0 kg | 84111
634876 | 13011 | 1400 | 5 | 2008-11-27 07:50 | Added [48] FeV = 300,0 kg | 84111
634877 | 13011 | 1400 | 5 | 2008-11-27 07:51 | Added [76] Kalcijev karbid = 50,0 kg | 84111
634871 | 13011 | 1015 | 0 | 2008-11-27 07:52 | !!!1015!!! | 84111
634875 | 13011 | 1101 | 2 | 2008-11-27 08:00 | Celox measurment: Temperatura = 1586 °C, O2 = 0,0 ppm, C = 0,000 %, Al = 0,000 % | 84111
634878 | 13011 | 1400 | 5 | 2008-11-27 08:07 | Added [35] FeMo = 80,0 kg | 84111
634879 | 13011 | 1400 | 5 | 2008-11-27 08:07 | Added [48] FeV = 60,0 kg | 84111
634880 | 13011 | 1400 | 5 | 2008-11-27 08:07 | Added [41] FeSi = 90,0 kg | 84111
634881 | 13011 | 1400 | 5 | 2008-11-27 08:07 | Added [27] FeCrC = 350,0 kg | 84111
634882 | 13011 | 1400 | 5 | 2008-11-27 08:07 | Added [10] Al bloki = 5,0 kg | 84111
634883 | 13011 | 1400 | 5 | 2008-11-27 08:07 | Added [52] KARBORITmleti = 20,0 kg | 84111
634884 | 13011 | 1400 | 5 | 2008-11-27 08:08 | Added [13] CaO = 100,0 kg | 84111
634885 | 13011 | 1400 | 5 | 2008-11-27 08:08 | Added [12] BOKSIT = 30,0 kg | 84111
634886 | 13011 | 1251 | 3 | 2008-11-27 08:10 | Vacuum start | 84111
634887 | 13011 | 1254 | 3 | 2008-11-27 08:13 | Degassing start | 84111
634888 | 13011 | 1253 | 3 | 2008-11-27 08:40 | Degassing stop | 84111
634889 | 13011 | 1101 | 2 | 2008-11-27 08:40 | Celox measurment: Temperatura = 1498 °C, O2 = 0,0 ppm, C = 0,000 %, Al = 0,000 % | 84111
634892 | 13011 | 1400 | 5 | 2008-11-27 08:40 | Added [21] EPŽ žlindra = 150,0 kg | 84111
634890 | 13011 | 1361 | 4 | 2008-11-27 08:41 | Zahteva za analizo z VPP na Spectro: 84111/ 5 e Adam Maks | 84111
634891 | 13011 | 1362 | 4 | 2008-11-27 08:41 | Chemical analysis request at LFVD in chemical lab: 84111/ 9 Adam Maks | 84111
634893 | 13011 | 1400 | 5 | 2008-11-27 08:53 | Added [35] FeMo = 13,0 kg | 84111
634894 | 13011 | 1400 | 5 | 2008-11-27 08:53 | Added [48] FeV = 22,0 kg | 84111
634895 | 13011 | 1400 | 5 | 2008-11-27 08:53 | Added [27] FeCrC = 50,0 kg | 84111
634896 | 13011 | 1400 | 5 | 2008-11-27 08:53 | Added [17] Cfi13 = 5,8 kg | 84111
634897 | 13011 | 1400 | 5 | 2008-11-27 08:53 | Added [72] Al opl.zica = 2,9 kg | 84111
634898 | 13011 | 1101 | 2 | 2008-11-27 08:59 | Celox measurment: Temperatura = 1467 °C, O2 = 0,0 ppm, C = 0,000 %, Al = 0,000 % | 84111
634899 | 13011 | 1361 | 4 | 2008-11-27 09:01 | Zahteva za analizo z VPP na Spectro: 84111/ 6 e Adam Maks | 84111
634900 | 13011 | 1400 | 5 | 2008-11-27 09:06 | Added [72] Al opl.zica = 1,2 kg | 84111
634901 | 13011 | 1400 | 5 | 2008-11-27 09:08 | Added [15] CASIfi13 = 15,3 kg | 84111
634902 | 13011 | 1362 | 4 | 2008-11-27 09:09 | Chemical analysis request at LFVD in chemical lab: 84111/ 0 Adam Maks | 84111
634903 | 13011 | 1016 | 1 | 2008-11-27 09:12 | Heat stop 84111 | 84111
634917 | 13012 | 1400 | 5 | 2008-11-27 15:00 | Added [13] CaO = 350,0 kg | 84112
634918 | 13012 | 1400 | 5 | 2008-11-27 15:00 | Added [12] BOKSIT = 70,0 kg | 84112
634919 | 13012 | 1400 | 5 | 2008-11-27 15:17 | Added [52] KARBORITmleti = 190,0 kg | 84112
634920 | 13012 | 1400 | 5 | 2008-11-27 15:22 | Added [76] Kalcijev karbid = 50,0 kg | 84112
634906 | 13012 | 1015 | 1 | 2008-11-27 15:39 | Heat start 84112 | 84112
634907 | 13012 | 1400 | 5 | 2008-11-27 15:39 | Added [35] FeMo = 72,0 kg | 84112
634908 | 13012 | 1400 | 5 | 2008-11-27 15:39 | Added [48] FeV = 182,0 kg | 84112
634909 | 13012 | 1400 | 5 | 2008-11-27 15:39 | Added [33] FeMnC = 32,0 kg | 84112
634910 | 13012 | 1400 | 5 | 2008-11-27 15:39 | Added [41] FeSi = 88,0 kg | 84112
634911 | 13012 | 1400 | 5 | 2008-11-27 15:39 | Added [27] FeCrC = 350,0 kg | 84112
634912 | 13012 | 1400 | 5 | 2008-11-27 15:39 | Added [10] Al bloki = 5,0 kg | 84112
634913 | 13012 | 1101 | 2 | 2008-11-27 15:43 | Celox measurment: Temperatura = 1532 °C, O2 = 0,0 ppm, C = 0,000 %, Al = 0,000 % | 84112
634914 | 13012 | 1251 | 3 | 2008-11-27 15:48 | Vacuum start | 84112
634921 | 13012 | 1254 | 3 | 2008-11-27 15:51 | Degassing start | 84112
634922 | 13012 | 1253 | 3 | 2008-11-27 16:16 | Degassing stop | 84112
634923 | 13012 | 1400 | 5 | 2008-11-27 16:18 | Added [21] EPŽ žlindra = 100,0 kg | 84112
634924 | 13012 | 1362 | 4 | 2008-11-27 16:19 | Chemical analysis request at LFVD in chemical lab: 84112/ 9 Gorensek Peter | 84112
634925 | 13012 | 1361 | 4 | 2008-11-27 16:19 | Zahteva za analizo z VPP na Spectro: 84112/ 5 e Gorensek Peter | 84112
634926 | 13012 | 1101 | 2 | 2008-11-27 16:19 | Celox measurment: Temperatura = 1469 °C, O2 = 0,0 ppm, C = 0,000 %, Al = 0,000 % | 84112
634927 | 13012 | 1252 | 3 | 2008-11-27 16:37 | Heating start 200 kWh | 84112
634928 | 13012 | 1400 | 5 | 2008-11-27 16:37 | Added [35] FeMo = 13,0 kg | 84112
634929 | 13012 | 1400 | 5 | 2008-11-27 16:37 | Added [48] FeV = 12,0 kg | 84112
634930 | 13012 | 1400 | 5 | 2008-11-27 16:37 | Added [17] Cfi13 = 17,4 kg | 84112
634931 | 13012 | 1400 | 5 | 2008-11-27 16:37 | Added [72] Al opl.zica = 1,9 kg | 84112
634935 | 13012 | 1400 | 5 | 2008-11-27 16:37 | Added [41] FeSi = 21,0 kg | 84112
634932 | 13012 | 1101 | 2 | 2008-11-27 16:41 | Celox measurment: Temperatura = 1442 °C, O2 = 0,0 ppm, C = 0,000 %, Al = 0,000 % | 84112
634933 | 13012 | 1252 | 3 | 2008-11-27 16:41 | Heating start 600 kWh | 84112
634934 | 13012 | 1101 | 2 | 2008-11-27 16:50 | Celox measurment: Temperatura = 1474 °C, O2 = 0,0 ppm, C = 0,000 %, Al = 0,000 % | 84112
634936 | 13012 | 1101 | 2 | 2008-11-27 17:34 | Celox measurment: Temperatura = 1441 °C, O2 = 0,0 ppm, C = 0,000 %, Al = 0,000 % | 84112
634937 | 13012 | 1252 | 3 | 2008-11-27 17:36 | Heating start 600 kWh | 84112
634938 | 13012 | 1361 | 4 | 2008-11-27 17:41 | Zahteva za analizo z VPP na Spectro: 84112/ 6 e Gorensek Peter | 84112
634939 | 13012 | 1101 | 2 | 2008-11-27 17:44 | Celox measurment: Temperatura = 1459 °C, O2 = 0,0 ppm, C = 0,000 %, Al = 0,000 % | 84112
634940 | 13012 | 1400 | 5 | 2008-11-27 17:44 | Added [72] Al opl.zica = 2,3 kg | 84112
634941 | 13012 | 1252 | 3 | 2008-11-27 17:49 | Heating start 200 kWh | 84112
634942 | 13012 | 1252 | 3 | 2008-11-27 17:52 | Heating start 100 kWh | 84112
634943 | 13012 | 1101 | 2 | 2008-11-27 18:01 | Celox measurment: Temperatura = 1468 °C, O2 = 0,0 ppm, C = 0,000 %, Al = 0,000 % | 84112
634944 | 13012 | 1400 | 5 | 2008-11-27 18:04 | Added [15] CASIfi13 = 13,4 kg | 84112
634945 | 13012 | 1362 | 4 | 2008-11-27 18:04 | Chemical analysis request at LFVD in chemical lab: 84112/ 0 Gorensek Peter | 84112
634946 | 13012 | 1016 | 1 | 2008-11-27 18:09 | Heat stop 84112 | 84112
635680 | 13029 | 1400 | 5 | 2008-11-29 16:24 | Added [13] CaO = 400,0 kg | 84129
635681 | 13029 | 1400 | 5 | 2008-11-29 16:24 | Added [12] BOKSIT = 80,0 kg | 84129
635706 | 13029 | 1400 | 5 | 2008-11-29 17:25 | Added [48] FeV = 350,0 kg | 84129
635707 | 13029 | 1400 | 5 | 2008-11-29 17:27 | Added [76] Kalcijev karbid = 50,0 kg | 84129
635705 | 13029 | 1015 | 1 | 2008-11-29 17:59 | Heat start 84129 | 84129
635710 | 13029 | 1400 | 5 | 2008-11-29 18:05 | Added [48] FeV = 84,0 kg | 84129
635711 | 13029 | 1400 | 5 | 2008-11-29 18:05 | Added [41] FeSi = 80,0 kg | 84129
635712 | 13029 | 1400 | 5 | 2008-11-29 18:05 | Added [52] KARBORITmleti = 50,0 kg | 84129
635713 | 13029 | 1400 | 5 | 2008-11-29 18:08 | Added [13] CaO = 200,0 kg | 84129
635714 | 13029 | 1400 | 5 | 2008-11-29 18:08 | Added [12] BOKSIT = 50,0 kg | 84129
635715 | 13029 | 1101 | 2 | 2008-11-29 18:09 | Celox measurment: Temperatura = 1507 °C, O2 = 0,0 ppm, C = 0,000 %, Al = 0,000 % | 84129
635716 | 13029 | 1252 | 3 | 2008-11-29 18:10 | Heating start 500 kWh | 84129
635717 | 13029 | 1361 | 4 | 2008-11-29 18:16 | Zahteva za analizo z VPP na Spectro: 84129/ 5 e Gorensek Peter | 84129
635718 | 13029 | 1400 | 5 | 2008-11-29 18:21 | Added [48] FeV = 20,0 kg | 84129
635719 | 13029 | 1400 | 5 | 2008-11-29 18:21 | Added [27] FeCrC = 60,0 kg | 84129
635720 | 13029 | 1400 | 5 | 2008-11-29 18:21 | Added [10] Al bloki = 4,0 kg | 84129
635721 | 13029 | 1251 | 3 | 2008-11-29 18:24 | Vacuum start | 84129
635722 | 13029 | 1254 | 3 | 2008-11-29 18:27 | Degassing start | 84129
635723 | 13029 | 1253 | 3 | 2008-11-29 18:52 | Degassing stop | 84129
635725 | 13029 | 1400 | 5 | 2008-11-29 18:54 | Added [21] EPŽ žlindra = 100,0 kg | 84129
635724 | 13029 | 1101 | 2 | 2008-11-29 18:57 | Celox measurment: Temperatura = 1479 °C, O2 = 0,0 ppm, C = 0,000 %, Al = 0,000 % | 84129
635726 | 13029 | 1362 | 4 | 2008-11-29 18:59 | Chemical analysis request at LFVD in chemical lab: 84129/10 Gorensek Peter | 84129
635727 | 13029 | 1361 | 4 | 2008-11-29 18:59 | Zahteva za analizo z VPP na Spectro: 84129/ 6 e Gorensek Peter | 84129
635728 | 13029 | 1400 | 5 | 2008-11-29 19:14 | Added [48] FeV = 6,0 kg | 84129
635729 | 13029 | 1400 | 5 | 2008-11-29 19:14 | Added [17] Cfi13 = 10,2 kg | 84129
635730 | 13029 | 1400 | 5 | 2008-11-29 19:14 | Added [72] Al opl.zica = 2,3 kg | 84129
635731 | 13029 | 1101 | 2 | 2008-11-29 19:16 | Celox measurment: Temperatura = 1466 °C, O2 = 0,0 ppm, C = 0,000 %, Al = 0,000 % | 84129
635732 | 13029 | 1252 | 3 | 2008-11-29 19:17 | Heating start 200 kWh | 84129
635733 | 13029 | 1101 | 2 | 2008-11-29 19:38 | Celox measurment: Temperatura = 1465 °C, O2 = 0,0 ppm, C = 0,000 %, Al = 0,000 % | 84129
635734 | 13029 | 1361 | 4 | 2008-11-29 19:39 | Zahteva za analizo z VPP na Spectro: 84129/ 7 e Gorensek Peter | 84129
635735 | 13029 | 1252 | 3 | 2008-11-29 19:40 | Heating start 200 kWh | 84129
635736 | 13029 | 1400 | 5 | 2008-11-29 19:43 | Added [72] Al opl.zica = 2,3 kg | 84129
635737 | 13029 | 1400 | 5 | 2008-11-29 19:46 | Added [15] CASIfi13 = 15,5 kg | 84129
635738 | 13029 | 1362 | 4 | 2008-11-29 19:50 | Chemical analysis request at LFVD in chemical lab: 84129/ 0 Gorensek Peter | 84129
635739 | 13029 | 1016 | 1 | 2008-11-29 19:50 | Heat stop 84129 | 84129
636165 | 13040 | 1400 | 5 | 2008-11-30 14:49 | Added [13] CaO = 400,0 kg | 84140
636166 | 13040 | 1400 | 5 | 2008-11-30 14:49 | Added [12] BOKSIT = 80,0 kg | 84140
636219 | 13040 | 1015 | 1 | 2008-11-30 17:18 | Heat start 84140 | 84140
636220 | 13040 | 1400 | 5 | 2008-11-30 17:28 | Added [48] FeV = 228,0 kg | 84140
636221 | 13040 | 1400 | 5 | 2008-11-30 17:28 | Added [64] SiMn = 48,0 kg | 84140
636222 | 13040 | 1400 | 5 | 2008-11-30 17:28 | Added [41] FeSi = 120,0 kg | 84140
636223 | 13040 | 1400 | 5 | 2008-11-30 17:28 | Added [52] KARBORITmleti = 75,0 kg | 84140
636224 | 13040 | 1252 | 3 | 2008-11-30 17:32 | Heating start 1500 kWh | 84140
636225 | 13040 | 1101 | 2 | 2008-11-30 17:43 | Celox measurment: Temperatura = 1515 °C, O2 = 0,0 ppm, C = 0,000 %, Al = 0,000 % | 84140
636226 | 13040 | 1252 | 3 | 2008-11-30 17:53 | Heating start 1500 kWh | 84140
636229 | 13040 | 1101 | 2 | 2008-11-30 18:12 | Celox measurment: Temperatura = 1554 °C, O2 = 0,0 ppm, C = 0,000 %, Al = 0,000 % | 84140
636230 | 13040 | 1361 | 4 | 2008-11-30 18:12 | Zahteva za analizo z VPP na Spectro: 84140/ 5 e Gorensek Peter | 84140
636231 | 13040 | 1400 | 5 | 2008-11-30 18:20 | Added [35] FeMo = 65,0 kg | 84140
636232 | 13040 | 1400 | 5 | 2008-11-30 18:20 | Added [48] FeV = 40,0 kg | 84140
636233 | 13040 | 1400 | 5 | 2008-11-30 18:20 | Added [41] FeSi = 23,0 kg | 84140
636234 | 13040 | 1400 | 5 | 2008-11-30 18:20 | Added [10] Al bloki = 4,0 kg | 84140
636235 | 13040 | 1400 | 5 | 2008-11-30 18:20 | Added [52] KARBORITmleti = 70,0 kg | 84140
636236 | 13040 | 1251 | 3 | 2008-11-30 18:25 | Vacuum start | 84140
636237 | 13040 | 1254 | 3 | 2008-11-30 18:27 | Degassing start | 84140
636240 | 13040 | 1253 | 3 | 2008-11-30 18:51 | Degassing stop | 84140
636241 | 13040 | 1362 | 4 | 2008-11-30 18:53 | Chemical analysis request at LFVD in chemical lab: 84140/10 Gorensek Peter | 84140
636242 | 13040 | 1361 | 4 | 2008-11-30 18:53 | Zahteva za analizo z VPP na Spectro: 84140/ 6 e Gorensek Peter | 84140
636243 | 13040 | 1400 | 5 | 2008-11-30 18:54 | Added [21] EPŽ žlindra = 120,0 kg | 84140
636244 | 13040 | 1101 | 2 | 2008-11-30 19:01 | Celox measurment: Temperatura = 1489 °C, O2 = 0,0 ppm, C = 0,000 %, Al = 0,000 % | 84140
636245 | 13040 | 1400 | 5 | 2008-11-30 19:04 | Added [17] Cfi13 = 5,8 kg | 84140
636246 | 13040 | 1101 | 2 | 2008-11-30 19:12 | Celox measurment: Temperatura = 1472 °C, O2 = 0,0 ppm, C = 0,000 %, Al = 0,000 % | 84140
636247 | 13040 | 1400 | 5 | 2008-11-30 19:17 | Added [15] CASIfi13 = 14,8 kg | 84140
636248 | 13040 | 1362 | 4 | 2008-11-30 19:18 | Chemical analysis request at LFVD in chemical lab: 84140/ 0 Gorensek Peter | 84140
636249 | 13040 | 1016 | 1 | 2008-11-30 19:21 | Heat stop 84140 | 84140
636431 | 13046 | 1400 | 5 | 2008-12-01 03:55 | Added [13] CaO = 350,0 kg | 84146
636432 | 13046 | 1400 | 5 | 2008-12-01 03:55 | Added [12] BOKSIT = 90,0 kg | 84146
636443 | 13046 | 1400 | 5 | 2008-12-01 04:35 | Added [48] FeV = 330,0 kg | 84146
636444 | 13046 | 1400 | 5 | 2008-12-01 04:35 | Added [52] KARBORITmleti = 100,0 kg | 84146
636445 | 13046 | 1400 | 5 | 2008-12-01 04:35 | Added [11] Al gran = 10,0 kg | 84146
636446 | 13046 | 1400 | 5 | 2008-12-01 04:38 | Added [76] Kalcijev karbid = 50,0 kg | 84146
636449 | 13046 | 1015 | 1 | 2008-12-01 05:06 | Heat start 84146 | 84146
636452 | 13046 | 1101 | 2 | 2008-12-01 05:14 | Celox measurment: Temperatura = 1575 °C, O2 = 0,0 ppm, C = 0,000 %, Al = 0,000 % | 84146
636453 | 13046 | 1400 | 5 | 2008-12-01 05:17 | Added [35] FeMo = 50,0 kg | 84146
636454 | 13046 | 1400 | 5 | 2008-12-01 05:17 | Added [48] FeV = 145,0 kg | 84146
636455 | 13046 | 1400 | 5 | 2008-12-01 05:17 | Added [41] FeSi = 110,0 kg | 84146
636456 | 13046 | 1400 | 5 | 2008-12-01 05:17 | Added [27] FeCrC = 280,0 kg | 84146
636457 | 13046 | 1400 | 5 | 2008-12-01 05:17 | Added [52] KARBORITmleti = 80,0 kg | 84146
636458 | 13046 | 1400 | 5 | 2008-12-01 05:18 | Added [13] CaO = 180,0 kg | 84146
636459 | 13046 | 1251 | 3 | 2008-12-01 05:21 | Vacuum start | 84146
636460 | 13046 | 1254 | 3 | 2008-12-01 05:25 | Degassing start | 84146
636461 | 13047 | 1400 | 5 | 2008-12-01 05:34 | Added [12] BOKSIT = 100,0 kg | 84147
636462 | 13047 | 1400 | 5 | 2008-12-01 05:34 | Added [13] CaO = 400,0 kg | 84147
636463 | 13046 | 1253 | 3 | 2008-12-01 06:07 | Degassing stop | 84146
636464 | 13046 | 1361 | 4 | 2008-12-01 06:08 | Zahteva za analizo z VPP na Spectro: 84146/ 5 e Kotnik Marijan | 84146
636465 | 13046 | 1362 | 4 | 2008-12-01 06:08 | Chemical analysis request at LFVD in chemical lab: 84146/ 9 Kotnik Marijan | 84146
636466 | 13046 | 1400 | 5 | 2008-12-01 06:08 | Added [21] EPŽ žlindra = 150,0 kg | 84146
636467 | 13046 | 1101 | 2 | 2008-12-01 06:09 | Celox measurment: Temperatura = 1488 °C, O2 = 0,0 ppm, C = 0,000 %, Al = 0,000 % | 84146
636468 | 13046 | 1400 | 5 | 2008-12-01 06:12 | Added [10] Al bloki = 5,0 kg | 84146
636469 | 13046 | 1400 | 5 | 2008-12-01 06:12 | Added [15] CASIfi13 = 23,5 kg | 84146
636481 | 13047 | 1400 | 5 | 2008-12-01 06:17 | Added [48] FeV = 400,0 kg | 84147
636482 | 13047 | 1400 | 5 | 2008-12-01 06:17 | Added [52] KARBORITmleti = 300,0 kg | 84147
636483 | 13047 | 1400 | 5 | 2008-12-01 06:18 | Added [76] Kalcijev karbid = 50,0 kg | 84147
636470 | 13046 | 1400 | 5 | 2008-12-01 06:20 | Added [48] FeV = 20,0 kg | 84146
636471 | 13046 | 1400 | 5 | 2008-12-01 06:20 | Added [27] FeCrC = 160,0 kg | 84146
636472 | 13046 | 1400 | 5 | 2008-12-01 06:20 | Added [17] Cfi13 = 29,0 kg | 84146
636473 | 13046 | 1400 | 5 | 2008-12-01 06:20 | Added [72] Al opl.zica = 2,9 kg | 84146
636474 | 13046 | 1101 | 2 | 2008-12-01 06:26 | Celox measurment: Temperatura = 1464 °C, O2 = 0,0 ppm, C = 0,000 %, Al = 0,000 % | 84146
636475 | 13046 | 1252 | 3 | 2008-12-01 06:27 | Heating start 200 kWh | 84146
636476 | 13046 | 1361 | 4 | 2008-12-01 06:27 | Zahteva za analizo z VPP na Spectro: 84146/ 6 e Kotnik Marijan | 84146
636477 | 13046 | 1400 | 5 | 2008-12-01 06:33 | Added [15] CASIfi13 = 16,0 kg | 84146
636478 | 13046 | 1362 | 4 | 2008-12-01 06:33 | Chemical analysis request at LFVD in chemical lab: 84146/ 0 Kotnik Marijan | 84146
636479 | 13046 | 1016 | 1 | 2008-12-01 06:36 | Heat stop 84146 | 84146
636480 | 13047 | 1015 | 1 | 2008-12-01 06:36 | Heat start 84147 | 84147
636484 | 13047 | 1400 | 5 | 2008-12-01 06:46 | Added [35] FeMo = 40,0 kg | 84147
636485 | 13047 | 1400 | 5 | 2008-12-01 06:46 | Added [48] FeV = 50,0 kg | 84147
636486 | 13047 | 1400 | 5 | 2008-12-01 06:46 | Added [33] FeMnC = 60,0 kg | 84147
636487 | 13047 | 1400 | 5 | 2008-12-01 06:46 | Added [41] FeSi = 100,0 kg | 84147
636488 | 13047 | 1400 | 5 | 2008-12-01 06:46 | Added [27] FeCrC = 450,0 kg | 84147
636489 | 13047 | 1400 | 5 | 2008-12-01 06:46 | Added [10] Al bloki = 5,0 kg | 84147
636490 | 13047 | 1101 | 2 | 2008-12-01 06:49 | Celox measurment: Temperatura = 1503 °C, O2 = 0,0 ppm, C = 0,000 %, Al = 0,000 % | 84147
636491 | 13047 | 1252 | 3 | 2008-12-01 06:49 | Heating start 700 kWh | 84147
636492 | 13047 | 1362 | 4 | 2008-12-01 06:55 | Chemical analysis request at LFVD in chemical lab: 84147/ 9 Adam Maks | 84147
636493 | 13047 | 1400 | 5 | 2008-12-01 07:08 | Added [35] FeMo = 20,0 kg | 84147
636494 | 13047 | 1400 | 5 | 2008-12-01 07:08 | Added [48] FeV = 27,0 kg | 84147
636495 | 13047 | 1400 | 5 | 2008-12-01 07:08 | Added [33] FeMnC = 12,0 kg | 84147
636496 | 13047 | 1400 | 5 | 2008-12-01 07:08 | Added [41] FeSi = 40,0 kg | 84147
636497 | 13047 | 1400 | 5 | 2008-12-01 07:08 | Added [27] FeCrC = 150,0 kg | 84147
636498 | 13047 | 1400 | 5 | 2008-12-01 07:08 | Added [10] Al bloki = 4,0 kg | 84147
636499 | 13047 | 1400 | 5 | 2008-12-01 07:08 | Added [52] KARBORITmleti = 95,0 kg | 84147
636500 | 13047 | 1400 | 5 | 2008-12-01 07:11 | Added [12] BOKSIT = 20,0 kg | 84147
636501 | 13047 | 1400 | 5 | 2008-12-01 07:11 | Added [13] CaO = 150,0 kg | 84147
636502 | 13047 | 1251 | 3 | 2008-12-01 07:12 | Vacuum start | 84147
636503 | 13047 | 1254 | 3 | 2008-12-01 07:15 | Degassing start | 84147
636504 | 13048 | 1400 | 5 | 2008-12-01 07:22 | Added [13] CaO = 400,0 kg | 84148
636505 | 13048 | 1400 | 5 | 2008-12-01 07:22 | Added [12] BOKSIT = 100,0 kg | 84148
636506 | 13047 | 1253 | 3 | 2008-12-01 07:40 | Degassing stop | 84147
636507 | 13047 | 1361 | 4 | 2008-12-01 07:41 | Zahteva za analizo z VPP na Spectro: 84147/ 6 e Adam Maks | 84147
636508 | 13047 | 1362 | 4 | 2008-12-01 07:41 | Chemical analysis request at LFVD in chemical lab: 84147/10 Adam Maks | 84147
636509 | 13047 | 1101 | 2 | 2008-12-01 07:42 | Celox measurment: Temperatura = 1472 °C, O2 = 0,0 ppm, C = 0,000 %, Al = 0,000 % | 84147
636510 | 13047 | 1400 | 5 | 2008-12-01 07:53 | Added [17] Cfi13 = 8,7 kg | 84147
636511 | 13047 | 1101 | 2 | 2008-12-01 07:55 | Celox measurment: Temperatura = 1466 °C, O2 = 0,0 ppm, C = 0,000 %, Al = 0,000 % | 84147
636512 | 13047 | 1252 | 3 | 2008-12-01 07:56 | Heating start 250 kWh | 84147
636513 | 13047 | 1361 | 4 | 2008-12-01 07:58 | Zahteva za analizo z VPP na Spectro: 84147/ 7 e Adam Maks | 84147
636520 | 13048 | 1400 | 5 | 2008-12-01 08:00 | Added [48] FeV = 400,0 kg | 84148
636521 | 13048 | 1400 | 5 | 2008-12-01 08:00 | Added [52] KARBORITmleti = 100,0 kg | 84148
636522 | 13048 | 1400 | 5 | 2008-12-01 08:01 | Added [76] Kalcijev karbid = 50,0 kg | 84148
636514 | 13047 | 1400 | 5 | 2008-12-01 08:02 | Added [48] FeV = 20,0 kg | 84147
636515 | 13047 | 1400 | 5 | 2008-12-01 08:02 | Added [72] Al opl.zica = 1,0 kg | 84147
636516 | 13047 | 1400 | 5 | 2008-12-01 08:04 | Added [15] CASIfi13 = 14,6 kg | 84147
636517 | 13047 | 1362 | 4 | 2008-12-01 08:05 | Chemical analysis request at LFVD in chemical lab: 84147/ 0 Adam Maks | 84147
636518 | 13047 | 1016 | 1 | 2008-12-01 08:10 | Heat stop 84147 | 84147
636519 | 13048 | 1015 | 1 | 2008-12-01 08:10 | Heat start 84148 | 84148
636523 | 13048 | 1101 | 2 | 2008-12-01 08:21 | Celox measurment: Temperatura = 1592 °C, O2 = 0,0 ppm, C = 0,000 %, Al = 0,000 % | 84148
636524 | 13048 | 1400 | 5 | 2008-12-01 08:26 | Added [35] FeMo = 100,0 kg | 84148
636525 | 13048 | 1400 | 5 | 2008-12-01 08:26 | Added [48] FeV = 30,0 kg | 84148
636526 | 13048 | 1400 | 5 | 2008-12-01 08:26 | Added [33] FeMnC = 75,0 kg | 84148
636527 | 13048 | 1400 | 5 | 2008-12-01 08:26 | Added [41] FeSi = 110,0 kg | 84148
636528 | 13048 | 1400 | 5 | 2008-12-01 08:26 | Added [27] FeCrC = 700,0 kg | 84148
636529 | 13048 | 1400 | 5 | 2008-12-01 08:26 | Added [10] Al bloki = 4,0 kg | 84148
636530 | 13048 | 1400 | 5 | 2008-12-01 08:26 | Added [52] KARBORITmleti = 45,0 kg | 84148
636531 | 13048 | 1400 | 5 | 2008-12-01 08:28 | Added [12] BOKSIT = 30,0 kg | 84148
636532 | 13048 | 1400 | 5 | 2008-12-01 08:28 | Added [13] CaO = 150,0 kg | 84148
636533 | 13048 | 1251 | 3 | 2008-12-01 08:32 | Vacuum start | 84148
636534 | 13048 | 1254 | 3 | 2008-12-01 08:36 | Degassing start | 84148
636535 | 13048 | 1253 | 3 | 2008-12-01 09:03 | Degassing stop | 84148
636536 | 13048 | 1361 | 4 | 2008-12-01 09:04 | Zahteva za analizo z VPP na Spectro: 84148/ 5 e Adam Maks | 84148
636537 | 13048 | 1362 | 4 | 2008-12-01 09:04 | Chemical analysis request at LFVD in chemical lab: 84148/ 9 Adam Maks | 84148
636538 | 13048 | 1400 | 5 | 2008-12-01 09:05 | Added [21] EPŽ žlindra = 150,0 kg | 84148
636539 | 13048 | 1101 | 2 | 2008-12-01 09:05 | Celox measurment: Temperatura = 1498 °C, O2 = 0,0 ppm, C = 0,000 %, Al = 0,000 % | 84148
636540 | 13048 | 1400 | 5 | 2008-12-01 09:15 | Added [35] FeMo = 40,0 kg | 84148
636541 | 13048 | 1400 | 5 | 2008-12-01 09:15 | Added [48] FeV = 30,0 kg | 84148
636542 | 13048 | 1400 | 5 | 2008-12-01 09:15 | Added [27] FeCrC = 100,0 kg | 84148
636543 | 13048 | 1400 | 5 | 2008-12-01 09:15 | Added [17] Cfi13 = 20,3 kg | 84148
636544 | 13048 | 1101 | 2 | 2008-12-01 09:20 | Celox measurment: Temperatura = 1471 °C, O2 = 0,0 ppm, C = 0,000 %, Al = 0,000 % | 84148
636545 | 13048 | 1252 | 3 | 2008-12-01 09:21 | Heating start 400 kWh | 84148
636548 | 13048 | 1111 | 2 | 2008-12-01 09:27 | Hydris meritev: H2 = 1,70 ppm, PBL = 1348 hPa, PSU = 553 hPa | 84148
636549 | 13048 | 1361 | 4 | 2008-12-01 09:29 | Zahteva za analizo z VPP na Spectro: 84148/ 6 e Adam Maks | 84148
636550 | 13048 | 1101 | 2 | 2008-12-01 09:37 | Celox measurment: Temperatura = 1479 °C, O2 = 0,0 ppm, C = 0,000 %, Al = 0,000 % | 84148
636551 | 13048 | 1400 | 5 | 2008-12-01 09:40 | Added [15] CASIfi13 = 15,5 kg | 84148
636552 | 13048 | 1362 | 4 | 2008-12-01 09:40 | Chemical analysis request at LFVD in chemical lab: 84148/ 0 Adam Maks | 84148
636553 | 13048 | 1016 | 1 | 2008-12-01 09:47 | Heat stop 84148 | 84148
636695 | 13053 | 1400 | 5 | 2008-12-03 23:34 | Added [13] CaO = 350,0 kg | 84153
636696 | 13053 | 1400 | 5 | 2008-12-03 23:34 | Added [12] BOKSIT = 100,0 kg | 84153
636725 | 13053 | 1400 | 5 | 2008-12-04 01:05 | Added [48] FeV = 400,0 kg | 84153
636726 | 13053 | 1400 | 5 | 2008-12-04 01:05 | Added [52] KARBORITmleti = 200,0 kg | 84153
636727 | 13053 | 1400 | 5 | 2008-12-04 01:07 | Added [76] Kalcijev karbid = 50,0 kg | 84153
636724 | 13053 | 1015 | 1 | 2008-12-04 01:26 | Heat start 84153 | 84153
636728 | 13053 | 1101 | 2 | 2008-12-04 01:37 | Celox measurment: Temperatura = 1518 °C, O2 = 0,0 ppm, C = 0,000 %, Al = 0,000 % | 84153
636729 | 13053 | 1400 | 5 | 2008-12-04 01:38 | Added [35] FeMo = 75,0 kg | 84153
636730 | 13053 | 1400 | 5 | 2008-12-04 01:38 | Added [48] FeV = 55,0 kg | 84153
636731 | 13053 | 1400 | 5 | 2008-12-04 01:38 | Added [41] FeSi = 120,0 kg | 84153
636732 | 13053 | 1400 | 5 | 2008-12-04 01:38 | Added [27] FeCrC = 600,0 kg | 84153
636733 | 13053 | 1400 | 5 | 2008-12-04 01:38 | Added [10] Al bloki = 10,0 kg | 84153
636734 | 13053 | 1400 | 5 | 2008-12-04 01:39 | Added [13] CaO = 100,0 kg | 84153
636735 | 13053 | 1400 | 5 | 2008-12-04 01:39 | Added [12] BOKSIT = 30,0 kg | 84153
636736 | 13053 | 1252 | 3 | 2008-12-04 01:41 | Heating start 1300 kWh | 84153
636737 | 13053 | 1362 | 4 | 2008-12-04 01:49 | Chemical analysis request at LFVD in chemical lab: 84153/ 9 Adam Maks | 84153
636738 | 13053 | 1101 | 2 | 2008-12-04 01:55 | Celox measurment: Temperatura = 1528 °C, O2 = 0,0 ppm, C = 0,000 %, Al = 0,000 % | 84153
636739 | 13053 | 1252 | 3 | 2008-12-04 01:55 | Heating start 400 kWh | 84153
636740 | 13053 | 1400 | 5 | 2008-12-04 02:02 | Added [35] FeMo = 12,0 kg | 84153
636741 | 13053 | 1400 | 5 | 2008-12-04 02:02 | Added [48] FeV = 40,0 kg | 84153
636742 | 13053 | 1400 | 5 | 2008-12-04 02:02 | Added [41] FeSi = 20,0 kg | 84153
636743 | 13053 | 1400 | 5 | 2008-12-04 02:02 | Added [27] FeCrC = 250,0 kg | 84153
636744 | 13053 | 1400 | 5 | 2008-12-04 02:02 | Added [52] KARBORITmleti = 65,0 kg | 84153
636745 | 13053 | 1400 | 5 | 2008-12-04 02:04 | Added [13] CaO = 150,0 kg | 84153
636746 | 13053 | 1400 | 5 | 2008-12-04 02:04 | Added [12] BOKSIT = 30,0 kg | 84153
636747 | 13053 | 1251 | 3 | 2008-12-04 02:06 | Vacuum start | 84153
636748 | 13053 | 1254 | 3 | 2008-12-04 02:09 | Degassing start | 84153
636749 | 13053 | 1253 | 3 | 2008-12-04 02:35 | Degassing stop | 84153
636750 | 13053 | 1101 | 2 | 2008-12-04 02:36 | Celox measurment: Temperatura = 0 °C, O2 = 0,0 ppm, C = 0,000 %, Al = 0,000 % | 84153
636751 | 13053 | 1361 | 4 | 2008-12-04 02:37 | Zahteva za analizo z VPP na Spectro: 84153/ 6 e Adam Maks | 84153
636752 | 13053 | 1362 | 4 | 2008-12-04 02:37 | Chemical analysis request at LFVD in chemical lab: 84153/10 Adam Maks | 84153
636754 | 13053 | 1400 | 5 | 2008-12-04 02:37 | Added [21] EPŽ žlindra = 150,0 kg | 84153
636753 | 13053 | 1101 | 2 | 2008-12-04 02:37 | Celox measurment: Temperatura = 1478 °C, O2 = 0,0 ppm, C = 0,000 %, Al = 0,000 % | 84153
636755 | 13053 | 1400 | 5 | 2008-12-04 02:49 | Added [48] FeV = 15,0 kg | 84153
636756 | 13053 | 1400 | 5 | 2008-12-04 02:49 | Added [17] Cfi13 = 30,5 kg | 84153
636757 | 13053 | 1400 | 5 | 2008-12-04 02:49 | Added [72] Al opl.zica = 4,4 kg | 84153
636758 | 13053 | 1101 | 2 | 2008-12-04 02:54 | Celox measurment: Temperatura = 1453 °C, O2 = 0,0 ppm, C = 0,000 %, Al = 0,000 % | 84153
636759 | 13053 | 1252 | 3 | 2008-12-04 02:54 | Heating start 300 kWh | 84153
636760 | 13053 | 1400 | 5 | 2008-12-04 02:58 | Added [15] CASIfi13 = 16,0 kg | 84153
636761 | 13053 | 1362 | 4 | 2008-12-04 02:59 | Chemical analysis request at LFVD in chemical lab: 84153/ 0 Adam Maks | 84153
636762 | 13053 | 1016 | 1 | 2008-12-04 03:05 | Heat stop 84153 | 84153
636772 | 13054 | 1400 | 5 | 2008-12-04 15:45 | Added [13] CaO = 300,0 kg | 84154
636773 | 13054 | 1400 | 5 | 2008-12-04 15:45 | Added [12] BOKSIT = 70,0 kg | 84154
636767 | 13054 | 1400 | 5 | 2008-12-04 15:50 | Added [35] FeMo = 60,0 kg | 84154
636768 | 13054 | 1400 | 5 | 2008-12-04 15:50 | Added [48] FeV = 220,0 kg | 84154
636769 | 13054 | 1400 | 5 | 2008-12-04 15:50 | Added [41] FeSi = 100,0 kg | 84154
636770 | 13054 | 1400 | 5 | 2008-12-04 15:50 | Added [27] FeCrC = 250,0 kg | 84154
636771 | 13054 | 1400 | 5 | 2008-12-04 15:50 | Added [52] KARBORITmleti = 25,0 kg | 84154
636763 | 13054 | 1015 | 1 | 2008-12-04 15:53 | Heat start 84154 | 84154
636766 | 13054 | 1400 | 5 | 2008-12-04 15:55 | Added [76] Kalcijev karbid = 50,0 kg | 84154
636774 | 13054 | 1400 | 5 | 2008-12-04 16:08 | Added [35] FeMo = 50,0 kg | 84154
636775 | 13054 | 1400 | 5 | 2008-12-04 16:08 | Added [48] FeV = 12,0 kg | 84154
636776 | 13054 | 1400 | 5 | 2008-12-04 16:08 | Added [41] FeSi = 35,0 kg | 84154
636777 | 13054 | 1400 | 5 | 2008-12-04 16:08 | Added [10] Al bloki = 10,0 kg | 84154
636778 | 13054 | 1400 | 5 | 2008-12-04 16:08 | Added [52] KARBORITmleti = 75,0 kg | 84154
636779 | 13054 | 1400 | 5 | 2008-12-04 16:09 | Added [13] CaO = 300,0 kg | 84154
636780 | 13054 | 1400 | 5 | 2008-12-04 16:09 | Added [12] BOKSIT = 100,0 kg | 84154
636781 | 13054 | 1400 | 5 | 2008-12-04 16:10 | Added [10] Al bloki = 5,0 kg | 84154
636782 | 13054 | 1252 | 3 | 2008-12-04 16:14 | Heating start 500 kWh | 84154
636783 | 13054 | 1101 | 2 | 2008-12-04 16:20 | Celox measurment: Temperatura = 1488 °C, O2 = 0,0 ppm, C = 0,000 %, Al = 0,000 % | 84154
636784 | 13054 | 1252 | 3 | 2008-12-04 16:20 | Heating start 900 kWh | 84154
636785 | 13054 | 1101 | 2 | 2008-12-04 16:31 | Celox measurment: Temperatura = 1503 °C, O2 = 0,0 ppm, C = 0,000 %, Al = 0,000 % | 84154
636786 | 13054 | 1252 | 3 | 2008-12-04 16:32 | Heating start 500 kWh | 84154
636787 | 13054 | 1361 | 4 | 2008-12-04 16:38 | Zahteva za analizo z VPP na Spectro: 84154/ 5 e Kotnik Marijan | 84154
636788 | 13054 | 1361 | 4 | 2008-12-04 16:42 | Zahteva za analizo z VPP na Spectro: 84154/ 5 e Kotnik Marijan | 84154
636789 | 13054 | 1361 | 4 | 2008-12-04 16:45 | Zahteva za analizo z VPP na Spectro: 84154/ 4 e Kotnik Marijan | 84154
636790 | 13054 | 1400 | 5 | 2008-12-04 16:46 | Added [13] CaO = 100,0 kg | 84154
636791 | 13054 | 1400 | 5 | 2008-12-04 16:49 | Added [35] FeMo = 15,0 kg | 84154
636792 | 13054 | 1400 | 5 | 2008-12-04 16:49 | Added [41] FeSi = 80,0 kg | 84154
636793 | 13054 | 1400 | 5 | 2008-12-04 16:49 | Added [10] Al bloki = 10,0 kg | 84154
636794 | 13054 | 1400 | 5 | 2008-12-04 16:49 | Added [52] KARBORITmleti = 25,0 kg | 84154
636795 | 13054 | 1251 | 3 | 2008-12-04 16:52 | Vacuum start | 84154
636796 | 13054 | 1254 | 3 | 2008-12-04 17:04 | Degassing start | 84154
636797 | 13054 | 1253 | 3 | 2008-12-04 17:09 | Degassing stop | 84154
636798 | 13054 | 1400 | 5 | 2008-12-04 17:11 | Added [13] CaO = 200,0 kg | 84154
636799 | 13054 | 1252 | 3 | 2008-12-04 17:14 | Heating start 500 kWh | 84154
636800 | 13054 | 1101 | 2 | 2008-12-04 17:19 | Celox measurment: Temperatura = 1478 °C, O2 = 0,0 ppm, C = 0,000 %, Al = 0,000 % | 84154
636801 | 13054 | 1361 | 4 | 2008-12-04 17:19 | Zahteva za analizo z VPP na Spectro: 84154/ 5 e Kotnik Marijan | 84154
636802 | 13054 | 1252 | 3 | 2008-12-04 17:20 | Heating start 400 kWh | 84154
636803 | 13054 | 1400 | 5 | 2008-12-04 17:26 | Added [41] FeSi = 35,0 kg | 84154
636804 | 13054 | 1400 | 5 | 2008-12-04 17:26 | Added [10] Al bloki = 10,0 kg | 84154
636805 | 13054 | 1251 | 3 | 2008-12-04 17:28 | Vacuum start | 84154
636806 | 13054 | 1254 | 3 | 2008-12-04 17:34 | Degassing start | 84154
636807 | 13054 | 1253 | 3 | 2008-12-04 17:59 | Degassing stop | 84154
636808 | 13054 | 1361 | 4 | 2008-12-04 17:59 | Zahteva za analizo z VPP na Spectro: 84154/ 6 e Kotnik Marijan | 84154
636809 | 13054 | 1362 | 4 | 2008-12-04 17:59 | Chemical analysis request at LFVD in chemical lab: 84154/10 Kotnik Marijan | 84154
636810 | 13054 | 1400 | 5 | 2008-12-04 18:00 | Added [12] BOKSIT = 40,0 kg | 84154
636811 | 13054 | 1400 | 5 | 2008-12-04 18:00 | Added [21] EPŽ žlindra = 150,0 kg | 84154
636812 | 13054 | 1400 | 5 | 2008-12-04 18:04 | Added [27] FeCrC = 80,0 kg | 84154
636813 | 13054 | 1400 | 5 | 2008-12-04 18:04 | Added [72] Al opl.zica = 9,7 kg | 84154
636814 | 13054 | 1101 | 2 | 2008-12-04 18:07 | Celox measurment: Temperatura = 1453 °C, O2 = 0,0 ppm, C = 0,000 %, Al = 0,000 % | 84154
636815 | 13054 | 1252 | 3 | 2008-12-04 18:11 | Heating start 500 kWh | 84154
636822 | 13054 | 1361 | 4 | 2008-12-04 18:17 | Zahteva za analizo z VPP na Spectro: 84154/ 7 e Kotnik Marijan | 84154
636823 | 13054 | 1101 | 2 | 2008-12-04 18:18 | Celox measurment: Temperatura = 1457 °C, O2 = 0,0 ppm, C = 0,000 %, Al = 0,000 % | 84154
636824 | 13054 | 1252 | 3 | 2008-12-04 18:22 | Heating start 100 kWh | 84154
636825 | 13054 | 1101 | 2 | 2008-12-04 18:24 | Celox measurment: Temperatura = 1460 °C, O2 = 0,0 ppm, C = 0,000 %, Al = 0,000 % | 84154
636826 | 13054 | 1252 | 3 | 2008-12-04 18:25 | Heating start 300 kWh | 84154
636828 | 13054 | 1400 | 5 | 2008-12-04 18:31 | Added [15] CASIfi13 = 16,0 kg | 84154
636829 | 13054 | 1362 | 4 | 2008-12-04 18:32 | Chemical analysis request at LFVD in chemical lab: 84154/ 0 Kotnik Marijan | 84154
636830 | 13054 | 1016 | 1 | 2008-12-04 18:34 | Heat stop 84154 | 84154
636948 | 13058 | 1400 | 5 | 2008-12-04 23:29 | Added [13] CaO = 350,0 kg | 84158
636949 | 13058 | 1400 | 5 | 2008-12-04 23:29 | Added [12] BOKSIT = 100,0 kg | 84158
636991 | 13058 | 1400 | 5 | 2008-12-05 01:15 | Added [48] FeV = 150,0 kg | 84158
636992 | 13058 | 1400 | 5 | 2008-12-05 01:15 | Added [27] FeCrC = 300,0 kg | 84158
636993 | 13058 | 1400 | 5 | 2008-12-05 01:16 | Added [76] Kalcijev karbid = 50,0 kg | 84158
636990 | 13058 | 1015 | 1 | 2008-12-05 01:31 | Heat start 84158 | 84158
636996 | 13058 | 1101 | 2 | 2008-12-05 01:45 | Celox measurment: Temperatura = 1519 °C, O2 = 0,0 ppm, C = 0,000 %, Al = 0,000 % | 84158
636997 | 13058 | 1400 | 5 | 2008-12-05 01:46 | Added [35] FeMo = 20,0 kg | 84158
636998 | 13058 | 1400 | 5 | 2008-12-05 01:46 | Added [48] FeV = 60,0 kg | 84158
636999 | 13058 | 1400 | 5 | 2008-12-05 01:46 | Added [41] FeSi = 80,0 kg | 84158
637000 | 13058 | 1400 | 5 | 2008-12-05 01:46 | Added [27] FeCrC = 600,0 kg | 84158
637001 | 13058 | 1400 | 5 | 2008-12-05 01:46 | Added [15] CASIfi13 = 47,0 kg | 84158
637002 | 13058 | 1400 | 5 | 2008-12-05 01:47 | Added [13] CaO = 100,0 kg | 84158
637003 | 13058 | 1400 | 5 | 2008-12-05 01:47 | Added [12] BOKSIT = 40,0 kg | 84158
637004 | 13058 | 1400 | 5 | 2008-12-05 01:49 | Added [72] Al opl.zica = 3,9 kg | 84158
637005 | 13058 | 1101 | 2 | 2008-12-05 01:50 | Celox measurment: Temperatura = 1483 °C, O2 = 0,0 ppm, C = 0,000 %, Al = 0,000 % | 84158
637006 | 13058 | 1252 | 3 | 2008-12-05 01:51 | Heating start 1200 kWh | 84158
637007 | 13058 | 1101 | 2 | 2008-12-05 02:04 | Celox measurment: Temperatura = 1525 °C, O2 = 0,0 ppm, C = 0,000 %, Al = 0,000 % | 84158
637008 | 13058 | 1361 | 4 | 2008-12-05 02:04 | Zahteva za analizo z VPP na Spectro: 84158/ 5 e Adam Maks | 84158
637009 | 13058 | 1252 | 3 | 2008-12-05 02:04 | Heating start 200 kWh | 84158
637010 | 13058 | 1400 | 5 | 2008-12-05 02:08 | Added [35] FeMo = 10,0 kg | 84158
637011 | 13058 | 1400 | 5 | 2008-12-05 02:08 | Added [48] FeV = 30,0 kg | 84158
637012 | 13058 | 1400 | 5 | 2008-12-05 02:08 | Added [52] KARBORITmleti = 40,0 kg | 84158
637013 | 13058 | 1400 | 5 | 2008-12-05 02:08 | Added [15] CASIfi13 = 23,5 kg | 84158
637014 | 13058 | 1400 | 5 | 2008-12-05 02:10 | Added [13] CaO = 120,0 kg | 84158
637015 | 13058 | 1400 | 5 | 2008-12-05 02:10 | Added [12] BOKSIT = 30,0 kg | 84158
637016 | 13058 | 1251 | 3 | 2008-12-05 02:13 | Vacuum start | 84158
637017 | 13058 | 1254 | 3 | 2008-12-05 02:16 | Degassing start | 84158
637018 | 13058 | 1253 | 3 | 2008-12-05 02:49 | Degassing stop | 84158
637019 | 13058 | 1361 | 4 | 2008-12-05 02:50 | Zahteva za analizo z VPP na Spectro: 84158/ 6 e Adam Maks | 84158
637020 | 13058 | 1362 | 4 | 2008-12-05 02:50 | Chemical analysis request at LFVD in chemical lab: 84158/10 Adam Maks | 84158
637021 | 13058 | 1400 | 5 | 2008-12-05 02:50 | Added [21] EPŽ žlindra = 150,0 kg | 84158
637022 | 13058 | 1101 | 2 | 2008-12-05 02:56 | Celox measurment: Temperatura = 1470 °C, O2 = 0,0 ppm, C = 0,000 %, Al = 0,000 % | 84158
637023 | 13058 | 1400 | 5 | 2008-12-05 03:03 | Added [17] Cfi13 = 5,8 kg | 84158
637024 | 13058 | 1400 | 5 | 2008-12-05 03:03 | Added [72] Al opl.zica = 1,9 kg | 84158
637025 | 13058 | 1252 | 3 | 2008-12-05 03:05 | Heating start 250 kWh | 84158
637026 | 13058 | 1101 | 2 | 2008-12-05 03:10 | Celox measurment: Temperatura = 1467 °C, O2 = 0,0 ppm, C = 0,000 %, Al = 0,000 % | 84158
637027 | 13058 | 1252 | 3 | 2008-12-05 03:10 | Heating start 200 kWh | 84158
637028 | 13058 | 1400 | 5 | 2008-12-05 03:15 | Added [27] FeCrC = 90,0 kg | 84158
637029 | 13058 | 1400 | 5 | 2008-12-05 03:15 | Added [15] CASIfi13 = 16,0 kg | 84158
637030 | 13058 | 1362 | 4 | 2008-12-05 03:16 | Chemical analysis request at LFVD in chemical lab: 84158/ 0 Adam Maks | 84158
637031 | 13058 | 1016 | 1 | 2008-12-05 03:19 | Heat stop 84158 | 84158
637557 | 13072 | 1400 | 5 | 2008-12-07 18:48 | Added [13] CaO = 300,0 kg | 84172
637558 | 13072 | 1400 | 5 | 2008-12-07 18:48 | Added [12] BOKSIT = 80,0 kg | 84172
637580 | 13072 | 1400 | 5 | 2008-12-07 20:00 | Added [35] FeMo = 60,0 kg | 84172
637581 | 13072 | 1400 | 5 | 2008-12-07 20:00 | Added [48] FeV = 180,0 kg | 84172
637582 | 13072 | 1400 | 5 | 2008-12-07 20:00 | Added [27] FeCrC = 600,0 kg | 84172
637579 | 13072 | 1400 | 5 | 2008-12-07 20:02 | Added [76] Kalcijev karbid = 50,0 kg | 84172
637584 | 13072 | 1015 | 1 | 2008-12-07 20:18 | Heat start 84172 | 84172
637587 | 13072 | 1400 | 5 | 2008-12-07 20:24 | Added [35] FeMo = 20,0 kg | 84172
637588 | 13072 | 1400 | 5 | 2008-12-07 20:24 | Added [48] FeV = 40,0 kg | 84172
637589 | 13072 | 1400 | 5 | 2008-12-07 20:24 | Added [41] FeSi = 150,0 kg | 84172
637590 | 13072 | 1400 | 5 | 2008-12-07 20:24 | Added [27] FeCrC = 600,0 kg | 84172
637591 | 13072 | 1400 | 5 | 2008-12-07 20:24 | Added [10] Al bloki = 3,0 kg | 84172
637592 | 13072 | 1400 | 5 | 2008-12-07 20:24 | Added [52] KARBORITmleti = 50,0 kg | 84172
637593 | 13072 | 1400 | 5 | 2008-12-07 20:28 | Added [13] CaO = 150,0 kg | 84172
637594 | 13072 | 1400 | 5 | 2008-12-07 20:28 | Added [12] BOKSIT = 50,0 kg | 84172
637595 | 13072 | 1102 | 2 | 2008-12-07 20:32 | Temperature measurment: Temperature = 1515 °C | 84172
637596 | 13072 | 1252 | 3 | 2008-12-07 20:32 | Heating start 500 kWh | 84172
637597 | 13072 | 1361 | 4 | 2008-12-07 20:38 | Zahteva za analizo z VPP na Spectro: 84172/ 5 e Kotnik Marijan | 84172
637598 | 13072 | 1400 | 5 | 2008-12-07 20:42 | Added [35] FeMo = 20,0 kg | 84172
637599 | 13072 | 1400 | 5 | 2008-12-07 20:42 | Added [48] FeV = 10,0 kg | 84172
637600 | 13072 | 1400 | 5 | 2008-12-07 20:42 | Added [41] FeSi = 25,0 kg | 84172
637601 | 13072 | 1400 | 5 | 2008-12-07 20:42 | Added [27] FeCrC = 60,0 kg | 84172
637602 | 13072 | 1400 | 5 | 2008-12-07 20:44 | Added [13] CaO = 170,0 kg | 84172
637603 | 13072 | 1400 | 5 | 2008-12-07 20:44 | Added [12] BOKSIT = 30,0 kg | 84172
637604 | 13072 | 1251 | 3 | 2008-12-07 20:47 | Vacuum start | 84172
637605 | 13072 | 1254 | 3 | 2008-12-07 20:51 | Degassing start | 84172
637606 | 13072 | 1253 | 3 | 2008-12-07 21:20 | Degassing stop | 84172
637607 | 13072 | 1361 | 4 | 2008-12-07 21:24 | Zahteva za analizo z VPP na Spectro: 84172/ 6 e Kotnik Marijan | 84172
637608 | 13072 | 1362 | 4 | 2008-12-07 21:24 | Chemical analysis request at LFVD in chemical lab: 84172/10 Kotnik Marijan | 84172
637611 | 13072 | 1252 | 3 | 2008-12-07 21:28 | Heating start 300 kWh | 84172
637612 | 13072 | 1400 | 5 | 2008-12-07 21:40 | Added [17] Cfi13 = 17,4 kg | 84172
637613 | 13072 | 1400 | 5 | 2008-12-07 21:40 | Added [72] Al opl.zica = 1,9 kg | 84172
637617 | 13072 | 1101 | 2 | 2008-12-07 21:44 | Celox measurment: Temperatura = 1459 °C, O2 = 0,0 ppm, C = 0,000 %, Al = 0,000 % | 84172
637618 | 13072 | 1252 | 3 | 2008-12-07 21:44 | Heating start 300 kWh | 84172
637619 | 13072 | 1400 | 5 | 2008-12-07 22:04 | Added [15] CASIfi13 = 15,3 kg | 84172
638324 | 13089 | 1400 | 5 | 2008-12-11 19:56 | Added [13] CaO = 350,0 kg | 84189
638325 | 13089 | 1400 | 5 | 2008-12-11 19:56 | Added [12] BOKSIT = 70,0 kg | 84189
638363 | 13089 | 1400 | 5 | 2008-12-11 21:35 | Added [48] FeV = 180,0 kg | 84189
638353 | 13089 | 1015 | 1 | 2008-12-11 21:41 | Heat start 84189 | 84189
638354 | 13089 | 1400 | 5 | 2008-12-11 21:51 | Added [35] FeMo = 50,0 kg | 84189
638355 | 13089 | 1400 | 5 | 2008-12-11 21:51 | Added [41] FeSi = 110,0 kg | 84189
638356 | 13089 | 1101 | 2 | 2008-12-11 21:55 | Celox measurment: Temperatura = 1540 °C, O2 = 0,0 ppm, C = 0,000 %, Al = 0,000 % | 84189
638357 | 13089 | 1252 | 3 | 2008-12-11 21:56 | Heating start 700 kWh | 84189
638358 | 13089 | 1400 | 5 | 2008-12-11 22:18 | Added [27] FeCrC = 300,0 kg | 84189
638359 | 13089 | 1400 | 5 | 2008-12-11 22:18 | Added [52] KARBORITmleti = 90,0 kg | 84189
638361 | 13089 | 1400 | 5 | 2008-12-11 22:25 | Added [13] CaO = 200,0 kg | 84189
638362 | 13089 | 1400 | 5 | 2008-12-11 22:25 | Added [12] BOKSIT = 100,0 kg | 84189
638366 | 13089 | 1252 | 3 | 2008-12-11 22:31 | Heating start 800 kWh | 84189
638367 | 13089 | 1101 | 2 | 2008-12-11 22:37 | Celox measurment: Temperatura = 1463 °C, O2 = 0,0 ppm, C = 0,000 %, Al = 0,000 % | 84189
638368 | 13089 | 1252 | 3 | 2008-12-11 22:38 | Heating start 800 kWh | 84189
638369 | 13089 | 1101 | 2 | 2008-12-11 22:47 | Celox measurment: Temperatura = 1499 °C, O2 = 0,0 ppm, C = 0,000 %, Al = 0,000 % | 84189
638370 | 13089 | 1362 | 4 | 2008-12-11 22:48 | Chemical analysis request at LFVD in chemical lab: 84189/ 9 Gorensek Peter | 84189
638371 | 13089 | 1361 | 4 | 2008-12-11 22:48 | Zahteva za analizo z VPP na Spectro: 84189/ 5 e Gorensek Peter | 84189
638372 | 13089 | 1252 | 3 | 2008-12-11 22:48 | Heating start 1000 kWh | 84189
638373 | 13089 | 1400 | 5 | 2008-12-11 23:03 | Added [35] FeMo = 75,0 kg | 84189
638374 | 13089 | 1400 | 5 | 2008-12-11 23:03 | Added [48] FeV = 53,0 kg | 84189
638375 | 13089 | 1400 | 5 | 2008-12-11 23:03 | Added [64] SiMn = 22,0 kg | 84189
638376 | 13089 | 1400 | 5 | 2008-12-11 23:03 | Added [41] FeSi = 35,0 kg | 84189
638377 | 13089 | 1400 | 5 | 2008-12-11 23:03 | Added [27] FeCrC = 350,0 kg | 84189
638378 | 13089 | 1251 | 3 | 2008-12-11 23:09 | Vacuum start | 84189
638379 | 13089 | 1254 | 3 | 2008-12-11 23:14 | Degassing start | 84189
638380 | 13089 | 1253 | 3 | 2008-12-11 23:43 | Degassing stop | 84189
638381 | 13089 | 1400 | 5 | 2008-12-11 23:44 | Added [21] EPŽ žlindra = 150,0 kg | 84189
638382 | 13089 | 1252 | 3 | 2008-12-11 23:48 | Heating start 200 kWh | 84189
638383 | 13089 | 1101 | 2 | 2008-12-11 23:52 | Celox measurment: Temperatura = 1463 °C, O2 = 0,0 ppm, C = 0,000 %, Al = 0,000 % | 84189
638384 | 13089 | 1361 | 4 | 2008-12-11 23:52 | Zahteva za analizo z VPP na Spectro: 84189/ 6 e Gorensek Peter | 84189
638385 | 13089 | 1362 | 4 | 2008-12-11 23:53 | Chemical analysis request at LFVD in chemical lab: 84189/10 Gorensek Peter | 84189
638386 | 13089 | 1400 | 5 | 2008-12-12 00:02 | Added [72] Al opl.zica = 2,3 kg | 84189
638387 | 13089 | 1101 | 2 | 2008-12-12 00:05 | Celox measurment: Temperatura = 1450 °C, O2 = 0,0 ppm, C = 0,000 %, Al = 0,000 % | 84189
638388 | 13089 | 1252 | 3 | 2008-12-12 00:05 | Heating start 500 kWh | 84189
638389 | 13089 | 1400 | 5 | 2008-12-12 00:13 | Added [15] CASIfi13 = 15,0 kg | 84189
638390 | 13089 | 1362 | 4 | 2008-12-12 00:14 | Chemical analysis request at LFVD in chemical lab: 84189/ 0 Gorensek Peter | 84189
638391 | 13089 | 1016 | 1 | 2008-12-12 00:19 | Heat stop 84189 | 84189
638675 | 13097 | 1400 | 5 | 2008-12-15 19:10 | Added [13] CaO = 400,0 kg | 84197
638676 | 13097 | 1400 | 5 | 2008-12-15 19:10 | Added [12] BOKSIT = 80,0 kg | 84197
638717 | 13097 | 1400 | 5 | 2008-12-15 21:30 | Added [52] KARBORITmleti = 50,0 kg | 84197
638718 | 13097 | 1400 | 5 | 2008-12-15 21:33 | Added [76] Kalcijev karbid = 50,0 kg | 84197
638726 | 13097 | 1015 | 1 | 2008-12-15 22:05 | Heat start 84197 | 84197
638729 | 13097 | 1400 | 5 | 2008-12-15 22:12 | Added [35] FeMo = 150,0 kg | 84197
638730 | 13097 | 1400 | 5 | 2008-12-15 22:12 | Added [48] FeV = 250,0 kg | 84197
638731 | 13097 | 1400 | 5 | 2008-12-15 22:12 | Added [33] FeMnC = 20,0 kg | 84197
638732 | 13097 | 1400 | 5 | 2008-12-15 22:12 | Added [41] FeSi = 60,0 kg | 84197
638733 | 13097 | 1400 | 5 | 2008-12-15 22:12 | Added [27] FeCrC = 250,0 kg | 84197
638734 | 13097 | 1400 | 5 | 2008-12-15 22:12 | Added [52] KARBORITmleti = 35,0 kg | 84197
638735 | 13097 | 1400 | 5 | 2008-12-15 22:16 | Added [12] BOKSIT = 50,0 kg | 84197
638736 | 13097 | 1101 | 2 | 2008-12-15 22:19 | Celox measurment: Temperatura = 1474 °C, O2 = 0,0 ppm, C = 0,000 %, Al = 0,000 % | 84197
638737 | 13097 | 1252 | 3 | 2008-12-15 22:21 | Heating start 1300 kWh | 84197
638740 | 13097 | 1101 | 2 | 2008-12-15 22:35 | Celox measurment: Temperatura = 1524 °C, O2 = 0,0 ppm, C = 0,000 %, Al = 0,000 % | 84197
638741 | 13097 | 1361 | 4 | 2008-12-15 22:35 | Zahteva za analizo z VPP na Spectro: 84197/ 5 e Kotnik Marijan | 84197
638742 | 13097 | 1362 | 4 | 2008-12-15 22:35 | Chemical analysis request at LFVD in chemical lab: 84197/ 9 Kotnik Marijan | 84197
638743 | 13097 | 1252 | 3 | 2008-12-15 22:40 | Heating start 200 kWh | 84197
638744 | 13097 | 1101 | 2 | 2008-12-15 22:47 | Celox measurment: Temperatura = 1522 °C, O2 = 0,0 ppm, C = 0,000 %, Al = 0,000 % | 84197
638745 | 13097 | 1252 | 3 | 2008-12-15 22:49 | Heating start 200 kWh | 84197
638746 | 13097 | 1400 | 5 | 2008-12-15 22:55 | Added [35] FeMo = 10,0 kg | 84197
638747 | 13097 | 1400 | 5 | 2008-12-15 22:55 | Added [48] FeV = 30,0 kg | 84197
638748 | 13097 | 1400 | 5 | 2008-12-15 22:55 | Added [41] FeSi = 30,0 kg | 84197
638749 | 13097 | 1400 | 5 | 2008-12-15 22:55 | Added [10] Al bloki = 1,0 kg | 84197
638750 | 13097 | 1400 | 5 | 2008-12-15 22:55 | Added [52] KARBORITmleti = 25,0 kg | 84197
638751 | 13097 | 1251 | 3 | 2008-12-15 23:15 | Vacuum start | 84197
638752 | 13097 | 1254 | 3 | 2008-12-15 23:18 | Degassing start | 84197
638753 | 13097 | 1253 | 3 | 2008-12-15 23:24 | Degassing stop | 84197
638754 | 13097 | 1101 | 2 | 2008-12-15 23:25 | Celox measurment: Temperatura = 1488 °C, O2 = 0,0 ppm, C = 0,000 %, Al = 0,000 % | 84197
638755 | 13097 | 1252 | 3 | 2008-12-15 23:27 | Heating start 500 kWh | 84197
638756 | 13097 | 1361 | 4 | 2008-12-15 23:31 | Zahteva za analizo z VPP na Spectro: 84197/ 5 e Kotnik Marijan | 84197
638757 | 13097 | 1362 | 4 | 2008-12-15 23:37 | Chemical analysis request at LFVD in chemical lab: 84197/10 Kotnik Marijan | 84197
638758 | 13097 | 1252 | 3 | 2008-12-15 23:41 | Heating start 300 kWh | 84197
638759 | 13097 | 1101 | 2 | 2008-12-15 23:44 | Celox measurment: Temperatura = 1511 °C, O2 = 0,0 ppm, C = 0,000 %, Al = 0,000 % | 84197
638760 | 13097 | 1252 | 3 | 2008-12-15 23:45 | Heating start 100 kWh | 84197
638761 | 13097 | 1400 | 5 | 2008-12-15 23:52 | Added [48] FeV = 8,0 kg | 84197
638762 | 13097 | 1400 | 5 | 2008-12-15 23:52 | Added [41] FeSi = 15,0 kg | 84197
638763 | 13097 | 1400 | 5 | 2008-12-15 23:52 | Added [10] Al bloki = 1,0 kg | 84197
638764 | 13097 | 1400 | 5 | 2008-12-15 23:52 | Added [52] KARBORITmleti = 15,0 kg | 84197
638765 | 13097 | 1251 | 3 | 2008-12-15 23:57 | Vacuum start | 84197
638766 | 13097 | 1254 | 3 | 2008-12-16 | Degassing start | 84197
638767 | 13097 | 1361 | 4 | 2008-12-16 00:22 | Zahteva za analizo z VPP na Spectro: 84197/ 7 e Kotnik Marijan | 84197
638768 | 13097 | 1362 | 4 | 2008-12-16 00:22 | Chemical analysis request at LFVD in chemical lab: 84197/11 Kotnik Marijan | 84197
638769 | 13097 | 1400 | 5 | 2008-12-16 00:22 | Added [12] BOKSIT = 30,0 kg | 84197
638770 | 13097 | 1400 | 5 | 2008-12-16 00:22 | Added [21] EPŽ žlindra = 120,0 kg | 84197
638771 | 13097 | 1101 | 2 | 2008-12-16 00:25 | Celox measurment: Temperatura = 1469 °C, O2 = 0,0 ppm, C = 0,000 %, Al = 0,000 % | 84197
638772 | 13097 | 1400 | 5 | 2008-12-16 00:35 | Added [17] Cfi13 = 17,4 kg | 84197
638773 | 13097 | 1400 | 5 | 2008-12-16 00:35 | Added [72] Al opl.zica = 2,9 kg | 84197
638774 | 13097 | 1101 | 2 | 2008-12-16 00:39 | Celox measurment: Temperatura = 1453 °C, O2 = 0,0 ppm, C = 0,000 %, Al = 0,000 % | 84197
638775 | 13097 | 1252 | 3 | 2008-12-16 00:39 | Heating start 400 kWh | 84197
638776 | 13097 | 1400 | 5 | 2008-12-16 00:46 | Added [15] CASIfi13 = 14,3 kg | 84197
638777 | 13097 | 1362 | 4 | 2008-12-16 00:50 | Chemical analysis request at LFVD in chemical lab: 84197/ 0 Kotnik Marijan | 84197
638783 | 13097 | 1016 | 1 | 2008-12-16 00:55 | Heat stop 84197 | 84197
639422 | 13112 | 1400 | 5 | 2008-12-18 22:12 | Added [13] CaO = 350,0 kg | 84212
639423 | 13112 | 1400 | 5 | 2008-12-18 22:12 | Added [12] BOKSIT = 90,0 kg | 84212
639464 | 13112 | 1400 | 5 | 2008-12-19 00:05 | Added [48] FeV = 170,0 kg | 84212
639465 | 13112 | 1400 | 5 | 2008-12-19 00:07 | Added [76] Kalcijev karbid = 50,0 kg | 84212
639473 | 13112 | 1015 | 1 | 2008-12-19 00:22 | Heat start 84212 | 84212
639476 | 13112 | 1400 | 5 | 2008-12-19 00:29 | Added [35] FeMo = 70,0 kg | 84212
639477 | 13112 | 1400 | 5 | 2008-12-19 00:29 | Added [48] FeV = 85,0 kg | 84212
639478 | 13112 | 1400 | 5 | 2008-12-19 00:29 | Added [33] FeMnC = 20,0 kg | 84212
639479 | 13112 | 1400 | 5 | 2008-12-19 00:29 | Added [41] FeSi = 125,0 kg | 84212
639480 | 13112 | 1400 | 5 | 2008-12-19 00:29 | Added [27] FeCrC = 270,0 kg | 84212
639481 | 13112 | 1400 | 5 | 2008-12-19 00:29 | Added [52] KARBORITmleti = 80,0 kg | 84212
639482 | 13112 | 1101 | 2 | 2008-12-19 00:35 | Celox measurment: Temperatura = 1517 °C, O2 = 0,0 ppm, C = 0,000 %, Al = 0,000 % | 84212
639483 | 13112 | 1252 | 3 | 2008-12-19 00:36 | Heating start 500 kWh | 84212
639484 | 13112 | 1361 | 4 | 2008-12-19 00:42 | Zahteva za analizo z VPP na Spectro: 84212/ 5 e Kotnik Marijan | 84212
639485 | 13112 | 1400 | 5 | 2008-12-19 00:45 | Added [13] CaO = 100,0 kg | 84212
639486 | 13112 | 1400 | 5 | 2008-12-19 00:48 | Added [41] FeSi = 15,0 kg | 84212
639487 | 13112 | 1400 | 5 | 2008-12-19 00:48 | Added [52] KARBORITmleti = 10,0 kg | 84212
639488 | 13112 | 1251 | 3 | 2008-12-19 00:50 | Vacuum start | 84212
639489 | 13112 | 1254 | 3 | 2008-12-19 00:55 | Degassing start | 84212
639492 | 13112 | 1253 | 3 | 2008-12-19 01:20 | Degassing stop | 84212
639493 | 13112 | 1361 | 4 | 2008-12-19 01:20 | Zahteva za analizo z VPP na Spectro: 84212/ 6 e Kotnik Marijan | 84212
639494 | 13112 | 1362 | 4 | 2008-12-19 01:21 | Chemical analysis request at LFVD in chemical lab: 84212/10 Kotnik Marijan | 84212
639495 | 13112 | 1400 | 5 | 2008-12-19 01:21 | Added [12] BOKSIT = 50,0 kg | 84212
639496 | 13112 | 1400 | 5 | 2008-12-19 01:21 | Added [21] EPŽ žlindra = 120,0 kg | 84212
639497 | 13112 | 1400 | 5 | 2008-12-19 01:25 | Added [27] FeCrC = 70,0 kg | 84212
639498 | 13112 | 1400 | 5 | 2008-12-19 01:26 | Added [15] CASIfi13 = 35,3 kg | 84212
639499 | 13112 | 1101 | 2 | 2008-12-19 01:29 | Celox measurment: Temperatura = 1462 °C, O2 = 0,0 ppm, C = 0,000 %, Al = 0,000 % | 84212
639500 | 13112 | 1252 | 3 | 2008-12-19 01:29 | Heating start 400 kWh | 84212
639501 | 13112 | 1361 | 4 | 2008-12-19 01:34 | Zahteva za analizo z VPP na Spectro: 84212/ 7 e Kotnik Marijan | 84212
639502 | 13112 | 1400 | 5 | 2008-12-19 01:36 | Added [72] Al opl.zica = 3,5 kg | 84212
639503 | 13112 | 1101 | 2 | 2008-12-19 01:37 | Celox measurment: Temperatura = 1475 °C, O2 = 0,0 ppm, C = 0,000 %, Al = 0,000 % | 84212
639504 | 13112 | 1362 | 4 | 2008-12-19 01:39 | Chemical analysis request at LFVD in chemical lab: 84212/ 0 Kotnik Marijan | 84212
639505 | 13112 | 1016 | 1 | 2008-12-19 01:43 | Heat stop 84212 | 84212
639607 | 13116 | 1400 | 5 | 2008-12-19 18:18 | Added [13] CaO = 400,0 kg | 84216
639608 | 13116 | 1400 | 5 | 2008-12-19 18:18 | Added [12] BOKSIT = 80,0 kg | 84216
639637 | 13116 | 1400 | 5 | 2008-12-19 19:30 | Added [76] Kalcijev karbid = 50,0 kg | 84216
639636 | 13116 | 1015 | 1 | 2008-12-19 19:47 | Heat start 84216 | 84216
639638 | 13116 | 1400 | 5 | 2008-12-19 19:57 | Added [35] FeMo = 70,0 kg | 84216
639639 | 13116 | 1400 | 5 | 2008-12-19 19:57 | Added [48] FeV = 230,0 kg | 84216
639640 | 13116 | 1400 | 5 | 2008-12-19 19:57 | Added [41] FeSi = 86,0 kg | 84216
639641 | 13116 | 1400 | 5 | 2008-12-19 19:57 | Added [27] FeCrC = 130,0 kg | 84216
639642 | 13116 | 1400 | 5 | 2008-12-19 19:57 | Added [10] Al bloki = 5,0 kg | 84216
639643 | 13116 | 1400 | 5 | 2008-12-19 19:57 | Added [52] KARBORITmleti = 30,0 kg | 84216
639644 | 13116 | 1400 | 5 | 2008-12-19 19:59 | Added [12] BOKSIT = 60,0 kg | 84216
639645 | 13116 | 1400 | 5 | 2008-12-19 19:59 | Added [13] CaO = 200,0 kg | 84216
639646 | 13116 | 1101 | 2 | 2008-12-19 20:02 | Celox measurment: Temperatura = 1531 °C, O2 = 0,0 ppm, C = 0,000 %, Al = 0,000 % | 84216
639647 | 13116 | 1252 | 3 | 2008-12-19 20:02 | Heating start 700 kWh | 84216
639648 | 13116 | 1101 | 2 | 2008-12-19 20:10 | Celox measurment: Temperatura = 1550 °C, O2 = 0,0 ppm, C = 0,000 %, Al = 0,000 % | 84216
639649 | 13116 | 1361 | 4 | 2008-12-19 20:10 | Zahteva za analizo z VPP na Spectro: 84216/ 5 e Kališnik Franc | 84216
639650 | 13116 | 1252 | 3 | 2008-12-19 20:18 | Heating start 700 kWh | 84216
639651 | 13116 | 1252 | 3 | 2008-12-19 20:41 | Heating start 500 kWh | 84216
639653 | 13116 | 1101 | 2 | 2008-12-19 20:46 | Celox measurment: Temperatura = 0 °C, O2 = 0,0 ppm, C = 0,000 %, Al = 0,000 % | 84216
639654 | 13116 | 1362 | 4 | 2008-12-19 20:48 | Chemical analysis request at LFVD in chemical lab: 84216/ 9 Kališnik Franc | 84216
639655 | 13116 | 1361 | 4 | 2008-12-19 20:49 | Zahteva za analizo z VPP na Spectro: 84216/ 6 e Kališnik Franc | 84216
639656 | 13116 | 1252 | 3 | 2008-12-19 20:51 | Heating start 800 kWh | 84216
639657 | 13116 | 1101 | 2 | 2008-12-19 20:57 | Celox measurment: Temperatura = 1534 °C, O2 = 0,0 ppm, C = 0,000 %, Al = 0,000 % | 84216
639658 | 13116 | 1400 | 5 | 2008-12-19 21:03 | Added [35] FeMo = 35,0 kg | 84216
639659 | 13116 | 1400 | 5 | 2008-12-19 21:03 | Added [48] FeV = 35,0 kg | 84216
639660 | 13116 | 1400 | 5 | 2008-12-19 21:03 | Added [41] FeSi = 30,0 kg | 84216
639661 | 13116 | 1400 | 5 | 2008-12-19 21:03 | Added [26] FeCrA = 150,0 kg | 84216
639662 | 13116 | 1400 | 5 | 2008-12-19 21:03 | Added [27] FeCrC = 200,0 kg | 84216
639663 | 13116 | 1400 | 5 | 2008-12-19 21:04 | Added [12] BOKSIT = 50,0 kg | 84216
639664 | 13116 | 1400 | 5 | 2008-12-19 21:04 | Added [13] CaO = 250,0 kg | 84216
639665 | 13116 | 1251 | 3 | 2008-12-19 21:05 | Vacuum start | 84216
639666 | 13116 | 1254 | 3 | 2008-12-19 21:08 | Degassing start | 84216
639667 | 13116 | 1253 | 3 | 2008-12-19 21:30 | Degassing stop | 84216
639668 | 13116 | 1101 | 2 | 2008-12-19 21:32 | Celox measurment: Temperatura = 1473 °C, O2 = 0,0 ppm, C = 0,000 %, Al = 0,000 % | 84216
639669 | 13116 | 1362 | 4 | 2008-12-19 21:32 | Chemical analysis request at LFVD in chemical lab: 84216/10 Kališnik Franc | 84216
639670 | 13116 | 1361 | 4 | 2008-12-19 21:33 | Zahteva za analizo z VPP na Spectro: 84216/ 6 e Kališnik Franc | 84216
639671 | 13116 | 1400 | 5 | 2008-12-19 21:33 | Added [12] BOKSIT = 80,0 kg | 84216
639672 | 13116 | 1400 | 5 | 2008-12-19 21:33 | Added [21] EPŽ žlindra = 160,0 kg | 84216
639673 | 13116 | 1252 | 3 | 2008-12-19 21:37 | Heating start 300 kWh | 84216
639676 | 13116 | 1400 | 5 | 2008-12-19 21:44 | Added [17] Cfi13 = 14,5 kg | 84216
639677 | 13116 | 1400 | 5 | 2008-12-19 21:44 | Added [72] Al opl.zica = 2,9 kg | 84216
639678 | 13116 | 1400 | 5 | 2008-12-19 21:45 | Added [35] FeMo = 20,0 kg | 84216
639679 | 13116 | 1400 | 5 | 2008-12-19 21:45 | Added [48] FeV = 15,0 kg | 84216
639680 | 13116 | 1101 | 2 | 2008-12-19 21:47 | Celox measurment: Temperatura = 1463 °C, O2 = 0,0 ppm, C = 0,000 %, Al = 0,000 % | 84216
639681 | 13116 | 1400 | 5 | 2008-12-19 21:47 | Added [27] FeCrC = 120,0 kg | 84216
639682 | 13116 | 1252 | 3 | 2008-12-19 21:48 | Heating start 300 kWh | 84216
639686 | 13116 | 1400 | 5 | 2008-12-19 21:54 | Added [15] CASIfi13 = 15,5 kg | 84216
639687 | 13116 | 1362 | 4 | 2008-12-19 21:55 | Chemical analysis request at LFVD in chemical lab: 84216/ 0 Kališnik Franc | 84216
639688 | 13116 | 1016 | 1 | 2008-12-19 21:59 | Heat stop 84216 | 84216
640102 | 13128 | 1400 | 5 | 2008-12-21 19:43 | Added [12] BOKSIT = 80,0 kg | 84228
640103 | 13128 | 1400 | 5 | 2008-12-21 19:43 | Added [13] CaO = 400,0 kg | 84228
640129 | 13128 | 1400 | 5 | 2008-12-21 20:57 | Added [52] KARBORITmleti = 75,0 kg | 84228
640130 | 13128 | 1400 | 5 | 2008-12-21 20:58 | Added [76] Kalcijev karbid = 50,0 kg | 84228
640126 | 13128 | 1015 | 1 | 2008-12-21 21:13 | Heat start 84228 | 84228
640131 | 13128 | 1400 | 5 | 2008-12-21 21:20 | Added [35] FeMo = 72,0 kg | 84228
640132 | 13128 | 1400 | 5 | 2008-12-21 21:20 | Added [48] FeV = 235,0 kg | 84228
640133 | 13128 | 1400 | 5 | 2008-12-21 21:20 | Added [41] FeSi = 45,0 kg | 84228
640134 | 13128 | 1400 | 5 | 2008-12-21 21:20 | Added [27] FeCrC = 290,0 kg | 84228
640135 | 13128 | 1400 | 5 | 2008-12-21 21:23 | Added [12] BOKSIT = 50,0 kg | 84228
640136 | 13128 | 1400 | 5 | 2008-12-21 21:23 | Added [13] CaO = 400,0 kg | 84228
640137 | 13128 | 1101 | 2 | 2008-12-21 21:25 | Celox measurment: Temperatura = 1529 °C, O2 = 0,0 ppm, C = 0,000 %, Al = 0,000 % | 84228
640138 | 13128 | 1252 | 3 | 2008-12-21 21:25 | Heating start 500 kWh | 84228
640139 | 13128 | 1361 | 4 | 2008-12-21 21:31 | Zahteva za analizo z VPP na Spectro: 84228/ 5 e Gorensek Peter | 84228
640140 | 13128 | 1400 | 5 | 2008-12-21 21:35 | Added [12] BOKSIT = 70,0 kg | 84228
640141 | 13128 | 1400 | 5 | 2008-12-21 21:37 | Added [35] FeMo = 28,0 kg | 84228
640142 | 13128 | 1400 | 5 | 2008-12-21 21:37 | Added [48] FeV = 28,0 kg | 84228
640143 | 13128 | 1400 | 5 | 2008-12-21 21:37 | Added [41] FeSi = 30,0 kg | 84228
640144 | 13128 | 1400 | 5 | 2008-12-21 21:37 | Added [27] FeCrC = 360,0 kg | 84228
640145 | 13128 | 1400 | 5 | 2008-12-21 21:37 | Added [10] Al bloki = 10,0 kg | 84228
640146 | 13128 | 1400 | 5 | 2008-12-21 21:37 | Added [52] KARBORITmleti = 20,0 kg | 84228
640147 | 13128 | 1251 | 3 | 2008-12-21 21:43 | Vacuum start | 84228
640148 | 13128 | 1254 | 3 | 2008-12-21 21:47 | Degassing start | 84228
640149 | 13128 | 1253 | 3 | 2008-12-21 22:13 | Degassing stop | 84228
640150 | 13128 | 1400 | 5 | 2008-12-21 22:14 | Added [21] EPŽ žlindra = 100,0 kg | 84228
640151 | 13128 | 1362 | 4 | 2008-12-21 22:17 | Chemical analysis request at LFVD in chemical lab: 84228/10 Gorensek Peter | 84228
640152 | 13128 | 1101 | 2 | 2008-12-21 22:18 | Celox measurment: Temperatura = 1467 °C, O2 = 0,0 ppm, C = 0,000 %, Al = 0,000 % | 84228
640153 | 13128 | 1361 | 4 | 2008-12-21 22:18 | Zahteva za analizo z VPP na Spectro: 84228/ 6 e Gorensek Peter | 84228
640154 | 13128 | 1252 | 3 | 2008-12-21 22:21 | Heating start 500 kWh | 84228
640155 | 13129 | 1400 | 5 | 2008-12-21 22:31 | Added [13] CaO = 220,0 kg | 84229
640156 | 13129 | 1400 | 5 | 2008-12-21 22:31 | Added [12] BOKSIT = 70,0 kg | 84229
640157 | 13129 | 1400 | 5 | 2008-12-21 22:31 | Added [13] CaO = 130,0 kg | 84229
640158 | 13128 | 1400 | 5 | 2008-12-21 22:45 | Added [48] FeV = 25,0 kg | 84228
640159 | 13128 | 1400 | 5 | 2008-12-21 22:45 | Added [17] Cfi13 = 14,5 kg | 84228
640160 | 13128 | 1101 | 2 | 2008-12-21 22:50 | Celox measurment: Temperatura = 1465 °C, O2 = 0,0 ppm, C = 0,000 %, Al = 0,000 % | 84228
640161 | 13128 | 1252 | 3 | 2008-12-21 22:50 | Heating start 200 kWh | 84228
640162 | 13128 | 1101 | 2 | 2008-12-21 22:54 | Celox measurment: Temperatura = 1473 °C, O2 = 0,0 ppm, C = 0,000 %, Al = 0,000 % | 84228
640163 | 13128 | 1400 | 5 | 2008-12-21 22:57 | Added [15] CASIfi13 = 15,5 kg | 84228
640164 | 13128 | 1362 | 4 | 2008-12-21 22:59 | Chemical analysis request at LFVD in chemical lab: 84228/ 0 Gorensek Peter | 84228
640165 | 13128 | 1016 | 1 | 2008-12-21 23:04 | Heat stop 84228 | 84228
640166 | 13129 | 1015 | 1 | 2008-12-21 23:05 | Heat start 84229 | 84229
640167 | 13129 | 1400 | 5 | 2008-12-21 23:05 | Added [76] Kalcijev karbid = 50,0 kg | 84229
640170 | 13129 | 1400 | 5 | 2008-12-21 23:13 | Added [35] FeMo = 80,0 kg | 84229
640171 | 13129 | 1400 | 5 | 2008-12-21 23:13 | Added [48] FeV = 170,0 kg | 84229
640172 | 13129 | 1400 | 5 | 2008-12-21 23:13 | Added [41] FeSi = 60,0 kg | 84229
640173 | 13129 | 1400 | 5 | 2008-12-21 23:13 | Added [27] FeCrC = 500,0 kg | 84229
640174 | 13129 | 1400 | 5 | 2008-12-21 23:13 | Added [10] Al bloki = 5,0 kg | 84229
640175 | 13129 | 1101 | 2 | 2008-12-21 23:16 | Celox measurment: Temperatura = 1538 °C, O2 = 0,0 ppm, C = 0,000 %, Al = 0,000 % | 84229
640176 | 13129 | 1252 | 3 | 2008-12-21 23:16 | Heating start 200 kWh | 84229
640177 | 13129 | 1361 | 4 | 2008-12-21 23:25 | Zahteva za analizo z VPP na Spectro: 84229/ 5 e Ferk Jože | 84229
640178 | 13129 | 1400 | 5 | 2008-12-21 23:31 | Added [35] FeMo = 35,0 kg | 84229
640179 | 13129 | 1400 | 5 | 2008-12-21 23:31 | Added [48] FeV = 50,0 kg | 84229
640180 | 13129 | 1400 | 5 | 2008-12-21 23:31 | Added [27] FeCrC = 80,0 kg | 84229
640181 | 13129 | 1400 | 5 | 2008-12-21 23:31 | Added [52] KARBORITmleti = 30,0 kg | 84229
640182 | 13129 | 1251 | 3 | 2008-12-21 23:34 | Vacuum start | 84229
640183 | 13129 | 1254 | 3 | 2008-12-21 23:38 | Degassing start | 84229
640184 | 13129 | 1253 | 3 | 2008-12-22 00:05 | Degassing stop | 84229
640185 | 13129 | 1101 | 2 | 2008-12-22 00:11 | Celox measurment: Temperatura = 1473 °C, O2 = 0,0 ppm, C = 0,000 %, Al = 0,000 % | 84229
640186 | 13129 | 1362 | 4 | 2008-12-22 00:11 | Chemical analysis request at LFVD in chemical lab: 84229/10 Ferk Jože | 84229
640187 | 13129 | 1361 | 4 | 2008-12-22 00:11 | Zahteva za analizo z VPP na Spectro: 84229/ 6 e Ferk Jože | 84229
640193 | 13129 | 1400 | 5 | 2008-12-22 00:26 | Added [21] EPŽ žlindra = 100,0 kg | 84229
640188 | 13129 | 1400 | 5 | 2008-12-22 00:28 | Added [35] FeMo = 15,0 kg | 84229
640189 | 13129 | 1400 | 5 | 2008-12-22 00:28 | Added [48] FeV = 25,0 kg | 84229
640190 | 13129 | 1400 | 5 | 2008-12-22 00:28 | Added [27] FeCrC = 160,0 kg | 84229
640191 | 13129 | 1400 | 5 | 2008-12-22 00:29 | Added [72] Al opl.zica = 2,3 kg | 84229
640192 | 13129 | 1101 | 2 | 2008-12-22 00:31 | Celox measurment: Temperatura = 1445 °C, O2 = 0,0 ppm, C = 0,000 %, Al = 0,000 % | 84229
640194 | 13129 | 1252 | 3 | 2008-12-22 00:32 | Heating start 700 kWh | 84229
640195 | 13129 | 1101 | 2 | 2008-12-22 00:55 | Celox measurment: Temperatura = 1462 °C, O2 = 0,0 ppm, C = 0,000 %, Al = 0,000 % | 84229
640196 | 13129 | 1361 | 4 | 2008-12-22 00:55 | Zahteva za analizo z VPP na Spectro: 84229/ 7 e Ferk Jože | 84229
640197 | 13129 | 1362 | 4 | 2008-12-22 01:00 | Chemical analysis request at LFVD in chemical lab: 84229/10 Ferk Jože | 84229
640198 | 13129 | 1101 | 2 | 2008-12-22 01:11 | Celox measurment: Temperatura = 1462 °C, O2 = 0,0 ppm, C = 0,000 %, Al = 0,000 % | 84229
640203 | 13129 | 1252 | 3 | 2008-12-22 01:12 | Heating start 200 kWh | 84229
640199 | 13129 | 1400 | 5 | 2008-12-22 01:19 | Added [15] CASIfi13 = 28,2 kg | 84229
640200 | 13129 | 1400 | 5 | 2008-12-22 01:19 | Added [13] CaO = 150,0 kg | 84229
640201 | 13129 | 1400 | 5 | 2008-12-22 01:19 | Added [12] BOKSIT = 50,0 kg | 84229
640202 | 13129 | 1252 | 3 | 2008-12-22 01:21 | Heating start 500 kWh | 84229
640204 | 13129 | 1101 | 2 | 2008-12-22 01:27 | Celox measurment: Temperatura = 1468 °C, O2 = 0,0 ppm, C = 0,000 %, Al = 0,000 % | 84229
640205 | 13129 | 1361 | 4 | 2008-12-22 01:28 | Zahteva za analizo z VPP na Spectro: 84229/ 7 e Ferk Jože | 84229
640206 | 13129 | 1101 | 2 | 2008-12-22 01:47 | Celox measurment: Temperatura = 1442 °C, O2 = 0,0 ppm, C = 0,000 %, Al = 0,000 % | 84229
640207 | 13129 | 1400 | 5 | 2008-12-22 01:47 | Added [21] EPŽ žlindra = 100,0 kg | 84229
640208 | 13129 | 1252 | 3 | 2008-12-22 01:51 | Heating start 1000 kWh | 84229
640209 | 13129 | 1101 | 2 | 2008-12-22 01:58 | Celox measurment: Temperatura = 0 °C, O2 = 0,0 ppm, C = 0,000 %, Al = 0,000 % | 84229
640210 | 13129 | 1101 | 2 | 2008-12-22 01:59 | Celox measurment: Temperatura = 1484 °C, O2 = 0,0 ppm, C = 0,000 %, Al = 0,000 % | 84229
640211 | 13129 | 1361 | 4 | 2008-12-22 01:59 | Zahteva za analizo z VPP na Spectro: 84229/ 7 e Ferk Jože | 84229
640212 | 13129 | 1362 | 4 | 2008-12-22 02:08 | Chemical analysis request at LFVD in chemical lab: 84229/10 Ferk Jože | 84229
640216 | 13129 | 1400 | 5 | 2008-12-22 02:22 | Added [41] FeSi = 35,0 kg | 84229
640213 | 13129 | 1101 | 2 | 2008-12-22 02:23 | Celox measurment: Temperatura = 0 °C, O2 = 0,0 ppm, C = 0,000 %, Al = 0,000 % | 84229
640214 | 13129 | 1101 | 2 | 2008-12-22 02:24 | Celox measurment: Temperatura = 1454 °C, O2 = 0,0 ppm, C = 0,000 %, Al = 0,000 % | 84229
640215 | 13129 | 1252 | 3 | 2008-12-22 02:26 | Heating start 300 kWh | 84229
640217 | 13129 | 1400 | 5 | 2008-12-22 02:33 | Added [15] CASIfi13 = 14,6 kg | 84229
640218 | 13129 | 1362 | 4 | 2008-12-22 02:33 | Chemical analysis request at LFVD in chemical lab: 84229/ 0 Ferk Jože | 84229
640219 | 13129 | 1016 | 1 | 2008-12-22 02:36 | Heat stop 84229 | 84229
640767 | 13140 | 1400 | 5 | 2008-12-28 21:15 | Added [13] CaO = 350,0 kg | 84240
640768 | 13140 | 1400 | 5 | 2008-12-28 21:15 | Added [12] BOKSIT = 70,0 kg | 84240
640797 | 13140 | 1400 | 5 | 2008-12-28 23:25 | Added [48] FeV = 400,0 kg | 84240
640798 | 13140 | 1400 | 5 | 2008-12-28 23:25 | Added [52] KARBORITmleti = 75,0 kg | 84240
640799 | 13140 | 1400 | 5 | 2008-12-28 23:26 | Added [76] Kalcijev karbid = 50,0 kg | 84240
640796 | 13140 | 1015 | 1 | 2008-12-28 23:29 | Heat start 84240 | 84240
640800 | 13140 | 1101 | 2 | 2008-12-28 23:43 | Celox measurment: Temperatura = 1502 °C, O2 = 0,0 ppm, C = 0,000 %, Al = 0,000 % | 84240
640801 | 13140 | 1400 | 5 | 2008-12-28 23:44 | Added [35] FeMo = 50,0 kg | 84240
640802 | 13140 | 1400 | 5 | 2008-12-28 23:44 | Added [48] FeV = 25,0 kg | 84240
640803 | 13140 | 1400 | 5 | 2008-12-28 23:44 | Added [41] FeSi = 60,0 kg | 84240
640804 | 13140 | 1400 | 5 | 2008-12-28 23:44 | Added [52] KARBORITmleti = 175,0 kg | 84240
640805 | 13140 | 1400 | 5 | 2008-12-28 23:44 | Added [15] CASIfi13 = 35,3 kg | 84240
640806 | 13140 | 1400 | 5 | 2008-12-28 23:44 | Added [72] Al opl.zica = 3,9 kg | 84240
640807 | 13140 | 1400 | 5 | 2008-12-28 23:47 | Added [13] CaO = 100,0 kg | 84240
640808 | 13140 | 1400 | 5 | 2008-12-28 23:47 | Added [12] BOKSIT = 40,0 kg | 84240
640809 | 13140 | 1252 | 3 | 2008-12-28 23:50 | Heating start 1200 kWh | 84240
640810 | 13140 | 1362 | 4 | 2008-12-29 | Chemical analysis request at LFVD in chemical lab: 84240/ 9 Adam Maks | 84240
640811 | 13140 | 1101 | 2 | 2008-12-29 00:03 | Celox measurment: Temperatura = 1506 °C, O2 = 0,0 ppm, C = 0,000 %, Al = 0,000 % | 84240
640812 | 13140 | 1252 | 3 | 2008-12-29 00:03 | Heating start 700 kWh | 84240
640813 | 13140 | 1400 | 5 | 2008-12-29 00:18 | Added [52] KARBORITmleti = 50,0 kg | 84240
640814 | 13140 | 1400 | 5 | 2008-12-29 00:18 | Added [15] CASIfi13 = 35,3 kg | 84240
640815 | 13140 | 1400 | 5 | 2008-12-29 00:19 | Added [12] BOKSIT = 50,0 kg | 84240
640816 | 13140 | 1400 | 5 | 2008-12-29 00:19 | Added [13] CaO = 250,0 kg | 84240
640817 | 13140 | 1251 | 3 | 2008-12-29 00:22 | Vacuum start | 84240
640818 | 13140 | 1254 | 3 | 2008-12-29 00:26 | Degassing start | 84240
640819 | 13140 | 1253 | 3 | 2008-12-29 00:57 | Degassing stop | 84240
640820 | 13140 | 1362 | 4 | 2008-12-29 00:59 | Chemical analysis request at LFVD in chemical lab: 84240/10 Adam Maks | 84240
640821 | 13140 | 1400 | 5 | 2008-12-29 00:59 | Added [21] EPŽ žlindra = 150,0 kg | 84240
640822 | 13140 | 1400 | 5 | 2008-12-29 01:11 | Added [35] FeMo = 6,0 kg | 84240
640823 | 13140 | 1400 | 5 | 2008-12-29 01:11 | Added [48] FeV = 7,0 kg | 84240
640824 | 13140 | 1400 | 5 | 2008-12-29 01:11 | Added [26] FeCrA = 180,0 kg | 84240
640825 | 13140 | 1101 | 2 | 2008-12-29 01:15 | Celox measurment: Temperatura = 1442 °C, O2 = 0,0 ppm, C = 0,000 %, Al = 0,000 % | 84240
640826 | 13140 | 1252 | 3 | 2008-12-29 01:15 | Heating start 500 kWh | 84240
640827 | 13140 | 1101 | 2 | 2008-12-29 01:31 | Celox measurment: Temperatura = 1455 °C, O2 = 0,0 ppm, C = 0,000 %, Al = 0,000 % | 84240
640828 | 13140 | 1252 | 3 | 2008-12-29 01:31 | Heating start 400 kWh | 84240
640829 | 13140 | 1400 | 5 | 2008-12-29 01:37 | Added [15] CASIfi13 = 14,6 kg | 84240
640830 | 13140 | 1362 | 4 | 2008-12-29 01:37 | Chemical analysis request at LFVD in chemical lab: 84240/ 0 Adam Maks | 84240
640831 | 13140 | 1016 | 1 | 2008-12-29 01:41 | Heat stop 84240 | 84240
641180 | 13149 | 1400 | 5 | 2009-01-04 20:00 | Added [13] CaO = 350,0 kg | 84249
641181 | 13149 | 1400 | 5 | 2009-01-04 20:00 | Added [12] BOKSIT = 80,0 kg | 84249
641176 | 13149 | 1400 | 5 | 2009-01-04 20:10 | Added [48] FeV = 180,0 kg | 84249
641177 | 13149 | 1400 | 5 | 2009-01-04 20:10 | Added [28] FeCrCSi = 800,0 kg | 84249
641178 | 13149 | 1400 | 5 | 2009-01-04 20:10 | Added [52] KARBORITmleti = 100,0 kg | 84249
641179 | 13149 | 1400 | 5 | 2009-01-04 20:15 | Added [76] Kalcijev karbid = 50,0 kg | 84249
641175 | 13149 | 1015 | 1 | 2009-01-04 20:29 | Heat start 84249 | 84249
641185 | 13149 | 1400 | 5 | 2009-01-04 20:38 | Added [35] FeMo = 55,0 kg | 84249
641186 | 13149 | 1400 | 5 | 2009-01-04 20:38 | Added [48] FeV = 40,0 kg | 84249
641187 | 13149 | 1400 | 5 | 2009-01-04 20:38 | Added [41] FeSi = 40,0 kg | 84249
641188 | 13149 | 1400 | 5 | 2009-01-04 20:38 | Added [27] FeCrC = 700,0 kg | 84249
641190 | 13149 | 1400 | 5 | 2009-01-04 20:40 | Added [13] CaO = 100,0 kg | 84249
641184 | 13149 | 1101 | 2 | 2009-01-04 20:43 | Celox measurment: Temperatura = 1445 °C, O2 = 0,0 ppm, C = 0,000 %, Al = 0,000 % | 84249
641189 | 13149 | 1252 | 3 | 2009-01-04 20:44 | Heating start 2000 kWh | 84249
641191 | 13149 | 1362 | 4 | 2009-01-04 20:55 | Chemical analysis request at LFVD in chemical lab: 84249/ 9 Ramot Ivan | 84249
641192 | 13149 | 1101 | 2 | 2009-01-04 21:06 | Celox measurment: Temperatura = 1523 °C, O2 = 0,0 ppm, C = 0,000 %, Al = 0,000 % | 84249
641193 | 13149 | 1252 | 3 | 2009-01-04 21:06 | Heating start 300 kWh | 84249
641195 | 13149 | 1400 | 5 | 2009-01-04 21:12 | Added [35] FeMo = 15,0 kg | 84249
641196 | 13149 | 1400 | 5 | 2009-01-04 21:12 | Added [51] FeW72 = 10,0 kg | 84249
641197 | 13149 | 1400 | 5 | 2009-01-04 21:12 | Added [27] FeCrC = 130,0 kg | 84249
641198 | 13149 | 1400 | 5 | 2009-01-04 21:12 | Added [52] KARBORITmleti = 25,0 kg | 84249
641202 | 13149 | 1400 | 5 | 2009-01-04 21:12 | Added [51] FeW72 = -10,0 kg | 84249
641203 | 13149 | 1400 | 5 | 2009-01-04 21:12 | Added [48] FeV = 10,0 kg | 84249
641199 | 13149 | 1400 | 5 | 2009-01-04 21:13 | Added [13] CaO = 200,0 kg | 84249
641200 | 13149 | 1400 | 5 | 2009-01-04 21:13 | Added [12] BOKSIT = 50,0 kg | 84249
641194 | 13149 | 1251 | 3 | 2009-01-04 21:17 | Vacuum start | 84249
641201 | 13149 | 1254 | 3 | 2009-01-04 21:22 | Degassing start | 84249
641204 | 13149 | 1253 | 3 | 2009-01-04 21:51 | Degassing stop | 84249
641205 | 13149 | 1400 | 5 | 2009-01-04 21:53 | Added [21] EPŽ žlindra = 110,0 kg | 84249
641206 | 13149 | 1362 | 4 | 2009-01-04 21:55 | Chemical analysis request at LFVD in chemical lab: 84249/10 Ramot Ivan | 84249
641207 | 13149 | 1361 | 4 | 2009-01-04 21:55 | Zahteva za analizo z VPP na Spectro: 84249/ 6 e Ramot Ivan | 84249
641208 | 13149 | 1101 | 2 | 2009-01-04 21:59 | Celox measurment: Temperatura = 0 °C, O2 = 0,0 ppm, C = 0,000 %, Al = 0,000 % | 84249
641209 | 13149 | 1101 | 2 | 2009-01-04 21:59 | Celox measurment: Temperatura = 1467 °C, O2 = 0,0 ppm, C = 0,000 %, Al = 0,000 % | 84249
641210 | 13149 | 1400 | 5 | 2009-01-04 22:11 | Added [17] Cfi13 = 7,3 kg | 84249
641211 | 13149 | 1400 | 5 | 2009-01-04 22:11 | Added [72] Al opl.zica = 2,9 kg | 84249
641212 | 13149 | 1101 | 2 | 2009-01-04 22:13 | Celox measurment: Temperatura = 1450 °C, O2 = 0,0 ppm, C = 0,000 %, Al = 0,000 % | 84249
641213 | 13149 | 1252 | 3 | 2009-01-04 22:14 | Heating start 400 kWh | 84249
641214 | 13149 | 1400 | 5 | 2009-01-04 22:22 | Added [15] CASIfi13 = 15,0 kg | 84249
641215 | 13149 | 1362 | 4 | 2009-01-04 22:25 | Chemical analysis request at LFVD in chemical lab: 84249/ 0 Ramot Ivan | 84249
641216 | 13149 | 1016 | 1 | 2009-01-04 22:30 | Heat stop 84249 | 84249
641464 | 13156 | 1400 | 5 | 2009-01-08 00:22 | Added [13] CaO = 350,0 kg | 84256
641465 | 13156 | 1400 | 5 | 2009-01-08 00:22 | Added [12] BOKSIT = 90,0 kg | 84256
641484 | 13156 | 1400 | 5 | 2009-01-08 01:20 | Added [48] FeV = 180,0 kg | 84256
641485 | 13156 | 1400 | 5 | 2009-01-08 01:20 | Added [41] FeSi = 90,0 kg | 84256
641491 | 13156 | 1400 | 5 | 2009-01-08 01:20 | Added [35] FeMo = 40,0 kg | 84256
641492 | 13156 | 1400 | 5 | 2009-01-08 01:20 | Added [52] KARBORITmleti = 100,0 kg | 84256
641486 | 13156 | 1400 | 5 | 2009-01-08 01:23 | Added [76] Kalcijev karbid = 50,0 kg | 84256
641488 | 13156 | 1015 | 1 | 2009-01-08 01:32 | Heat start 84256 | 84256
641489 | 13156 | 1361 | 4 | 2009-01-08 01:34 | Zahteva za analizo z VPP na Spectro: 84256/ 4 e Kotnik Marijan | 84256
641493 | 13156 | 1101 | 2 | 2009-01-08 01:44 | Celox measurment: Temperatura = 1524 °C, O2 = 0,0 ppm, C = 0,000 %, Al = 0,000 % | 84256
641494 | 13156 | 1400 | 5 | 2009-01-08 01:44 | Added [35] FeMo = 60,0 kg | 84256
641495 | 13156 | 1400 | 5 | 2009-01-08 01:44 | Added [48] FeV = 55,0 kg | 84256
641496 | 13156 | 1400 | 5 | 2009-01-08 01:44 | Added [41] FeSi = 50,0 kg | 84256
641497 | 13156 | 1400 | 5 | 2009-01-08 01:44 | Added [27] FeCrC = 55,0 kg | 84256
641498 | 13156 | 1400 | 5 | 2009-01-08 01:44 | Added [10] Al bloki = 5,0 kg | 84256
641499 | 13156 | 1400 | 5 | 2009-01-08 01:44 | Added [52] KARBORITmleti = 50,0 kg | 84256
641500 | 13156 | 1101 | 2 | 2009-01-08 01:50 | Celox measurment: Temperatura = 1508 °C, O2 = 0,0 ppm, C = 0,000 %, Al = 0,000 % | 84256
641501 | 13156 | 1252 | 3 | 2009-01-08 01:51 | Heating start 500 kWh | 84256
641502 | 13156 | 1361 | 4 | 2009-01-08 01:57 | Zahteva za analizo z VPP na Spectro: 84256/ 5 e Kotnik Marijan | 84256
641503 | 13156 | 1400 | 5 | 2009-01-08 02:01 | Added [48] FeV = 5,0 kg | 84256
641504 | 13156 | 1400 | 5 | 2009-01-08 02:01 | Added [27] FeCrC = 35,0 kg | 84256
641505 | 13156 | 1400 | 5 | 2009-01-08 02:01 | Added [10] Al bloki = 2,0 kg | 84256
641506 | 13156 | 1400 | 5 | 2009-01-08 02:01 | Added [52] KARBORITmleti = 15,0 kg | 84256
641507 | 13156 | 1251 | 3 | 2009-01-08 02:05 | Vacuum start | 84256
641508 | 13156 | 1254 | 3 | 2009-01-08 02:09 | Degassing start | 84256
641509 | 13156 | 1253 | 3 | 2009-01-08 02:36 | Degassing stop | 84256
641510 | 13156 | 1400 | 5 | 2009-01-08 02:37 | Added [12] BOKSIT = 100,0 kg | 84256
641511 | 13156 | 1361 | 4 | 2009-01-08 02:38 | Zahteva za analizo z VPP na Spectro: 84256/ 6 e Kotnik Marijan | 84256
641512 | 13156 | 1362 | 4 | 2009-01-08 02:38 | Chemical analysis request at LFVD in chemical lab: 84256/10 Kotnik Marijan | 84256
641513 | 13156 | 1101 | 2 | 2009-01-08 02:45 | Celox measurment: Temperatura = 1465 °C, O2 = 0,0 ppm, C = 0,000 %, Al = 0,000 % | 84256
641514 | 13156 | 1252 | 3 | 2009-01-08 02:48 | Heating start 300 kWh | 84256
641515 | 13156 | 1252 | 3 | 2009-01-08 02:51 | Heating start 100 kWh | 84256
641516 | 13156 | 1400 | 5 | 2009-01-08 02:59 | Added [72] Al opl.zica = 5,8 kg | 84256
641521 | 13157 | 1400 | 5 | 2009-01-08 03:00 | Added [13] CaO = 400,0 kg | 84257
641522 | 13157 | 1400 | 5 | 2009-01-08 03:00 | Added [12] BOKSIT = 100,0 kg | 84257
641517 | 13156 | 1101 | 2 | 2009-01-08 03:01 | Celox measurment: Temperatura = 1470 °C, O2 = 0,0 ppm, C = 0,000 %, Al = 0,000 % | 84256
641518 | 13156 | 1252 | 3 | 2009-01-08 03:03 | Heating start 200 kWh | 84256
641519 | 13156 | 1101 | 2 | 2009-01-08 03:15 | Celox measurment: Temperatura = 1469 °C, O2 = 0,0 ppm, C = 0,000 %, Al = 0,000 % | 84256
641520 | 13156 | 1361 | 4 | 2009-01-08 03:16 | Zahteva za analizo z VPP na Spectro: 84256/ 7 e Kotnik Marijan | 84256
641523 | 13156 | 1400 | 5 | 2009-01-08 03:19 | Added [72] Al opl.zica = 4,1 kg | 84256
641524 | 13156 | 1101 | 2 | 2009-01-08 03:24 | Celox measurment: Temperatura = 1466 °C, O2 = 0,0 ppm, C = 0,000 %, Al = 0,000 % | 84256
641525 | 13156 | 1252 | 3 | 2009-01-08 03:25 | Heating start 200 kWh | 84256
641526 | 13156 | 1400 | 5 | 2009-01-08 03:28 | Added [15] CASIfi13 = 15,5 kg | 84256
641527 | 13156 | 1362 | 4 | 2009-01-08 03:30 | Chemical analysis request at LFVD in chemical lab: 84256/ 0 Kotnik Marijan | 84256
641533 | 13157 | 1400 | 5 | 2009-01-08 03:30 | Added [35] FeMo = 50,0 kg | 84257
641534 | 13157 | 1400 | 5 | 2009-01-08 03:30 | Added [48] FeV = 350,0 kg | 84257
641535 | 13157 | 1400 | 5 | 2009-01-08 03:30 | Added [10] Al bloki = 5,0 kg | 84257
641536 | 13157 | 1400 | 5 | 2009-01-08 03:30 | Added [52] KARBORITmleti = 75,0 kg | 84257
641528 | 13157 | 1400 | 5 | 2009-01-08 03:32 | Added [76] Kalcijev karbid = 50,0 kg | 84257
641529 | 13156 | 1016 | 1 | 2009-01-08 03:34 | Heat stop 84256 | 84256
641530 | 13157 | 1015 | 1 | 2009-01-08 03:34 | Heat start 84257 | 84257
641538 | 13157 | 1400 | 5 | 2009-01-08 03:46 | Added [35] FeMo = 30,0 kg | 84257
641539 | 13157 | 1400 | 5 | 2009-01-08 03:46 | Added [48] FeV = 110,0 kg | 84257
641540 | 13157 | 1400 | 5 | 2009-01-08 03:46 | Added [41] FeSi = 100,0 kg | 84257
641541 | 13157 | 1400 | 5 | 2009-01-08 03:46 | Added [10] Al bloki = 5,0 kg | 84257
641542 | 13157 | 1400 | 5 | 2009-01-08 03:46 | Added [52] KARBORITmleti = 50,0 kg | 84257
641537 | 13157 | 1101 | 2 | 2009-01-08 03:46 | Celox measurment: Temperatura = 1560 °C, O2 = 0,0 ppm, C = 0,000 %, Al = 0,000 % | 84257
641543 | 13157 | 1400 | 5 | 2009-01-08 03:52 | Added [13] CaO = 300,0 kg | 84257
641544 | 13157 | 1400 | 5 | 2009-01-08 03:52 | Added [12] BOKSIT = 50,0 kg | 84257
641545 | 13157 | 1252 | 3 | 2009-01-08 03:58 | Heating start 400 kWh | 84257
641546 | 13157 | 1361 | 4 | 2009-01-08 04:03 | Zahteva za analizo z VPP na Spectro: 84257/ 5 e Kotnik Marijan | 84257
641547 | 13157 | 1400 | 5 | 2009-01-08 04:08 | Added [35] FeMo = 10,0 kg | 84257
641548 | 13157 | 1400 | 5 | 2009-01-08 04:08 | Added [41] FeSi = 35,0 kg | 84257
641549 | 13157 | 1400 | 5 | 2009-01-08 04:08 | Added [10] Al bloki = 5,0 kg | 84257
641550 | 13157 | 1251 | 3 | 2009-01-08 04:11 | Vacuum start | 84257
641551 | 13157 | 1400 | 5 | 2009-01-08 04:25 | Added [13] CaO = 200,0 kg | 84257
641552 | 13157 | 1254 | 3 | 2009-01-08 04:37 | Degassing start | 84257
641553 | 13157 | 1253 | 3 | 2009-01-08 05:01 | Degassing stop | 84257
641554 | 13157 | 1361 | 4 | 2009-01-08 05:02 | Zahteva za analizo z VPP na Spectro: 84257/ 6 e Kotnik Marijan | 84257
641555 | 13157 | 1362 | 4 | 2009-01-08 05:02 | Chemical analysis request at LFVD in chemical lab: 84257/10 Kotnik Marijan | 84257
641556 | 13157 | 1400 | 5 | 2009-01-08 05:03 | Added [21] EPŽ žlindra = 200,0 kg | 84257
641557 | 13157 | 1400 | 5 | 2009-01-08 05:07 | Added [35] FeMo = 8,0 kg | 84257
641558 | 13157 | 1400 | 5 | 2009-01-08 05:07 | Added [48] FeV = 15,0 kg | 84257
641559 | 13157 | 1400 | 5 | 2009-01-08 05:07 | Added [26] FeCrA = 40,0 kg | 84257
641560 | 13157 | 1400 | 5 | 2009-01-08 05:07 | Added [27] FeCrC = 70,0 kg | 84257
641561 | 13157 | 1400 | 5 | 2009-01-08 05:10 | Added [21] EPŽ žlindra = 100,0 kg | 84257
641562 | 13157 | 1400 | 5 | 2009-01-08 05:11 | Added [15] CASIfi13 = 35,3 kg | 84257
641564 | 13157 | 1400 | 5 | 2009-01-08 05:15 | Added [72] Al opl.zica = 5,8 kg | 84257
641563 | 13157 | 1101 | 2 | 2009-01-08 05:16 | Celox measurment: Temperatura = 1453 °C, O2 = 0,0 ppm, C = 0,000 %, Al = 0,000 % | 84257
641565 | 13157 | 1252 | 3 | 2009-01-08 05:19 | Heating start 500 kWh | 84257
641566 | 13157 | 1361 | 4 | 2009-01-08 05:21 | Zahteva za analizo z VPP na Spectro: 84257/ 7 e Kotnik Marijan | 84257
641567 | 13157 | 1101 | 2 | 2009-01-08 05:23 | Celox measurment: Temperatura = 1470 °C, O2 = 0,0 ppm, C = 0,000 %, Al = 0,000 % | 84257
641568 | 13157 | 1400 | 5 | 2009-01-08 05:24 | Added [48] FeV = 15,0 kg | 84257
641569 | 13157 | 1400 | 5 | 2009-01-08 05:24 | Added [27] FeCrC = 60,0 kg | 84257
641570 | 13157 | 1400 | 5 | 2009-01-08 05:24 | Added [17] Cfi13 = 17,4 kg | 84257
641571 | 13157 | 1252 | 3 | 2009-01-08 05:30 | Heating start 300 kWh | 84257
641572 | 13157 | 1361 | 4 | 2009-01-08 05:32 | Zahteva za analizo z VPP na Spectro: 84257/ 7 e Kotnik Marijan | 84257
641573 | 13157 | 1101 | 2 | 2009-01-08 05:36 | Celox measurment: Temperatura = 1474 °C, O2 = 0,0 ppm, C = 0,000 %, Al = 0,000 % | 84257
641574 | 13157 | 1252 | 3 | 2009-01-08 05:37 | Heating start 100 kWh | 84257
641575 | 13157 | 1400 | 5 | 2009-01-08 05:37 | Added [72] Al opl.zica = 2,9 kg | 84257
641578 | 13157 | 1400 | 5 | 2009-01-08 05:41 | Added [48] FeV = 10,0 kg | 84257
641579 | 13157 | 1400 | 5 | 2009-01-08 05:41 | Added [15] CASIfi13 = 23,5 kg | 84257
641580 | 13157 | 1362 | 4 | 2009-01-08 05:42 | Chemical analysis request at LFVD in chemical lab: 84257/ 0 Kotnik Marijan | 84257
641585 | 13157 | 1016 | 1 | 2009-01-08 05:45 | Heat stop 84257 | 84257
642205 | 13172 | 1400 | 5 | 2009-01-09 21:16 | Added [13] CaO = 400,0 kg | 84272
642206 | 13172 | 1400 | 5 | 2009-01-09 21:16 | Added [12] BOKSIT = 80,0 kg | 84272
642226 | 13172 | 1400 | 5 | 2009-01-09 22:15 | Added [12] BOKSIT = 30,0 kg | 84272
642237 | 13172 | 1400 | 5 | 2009-01-09 22:40 | Added [52] KARBORITmleti = 100,0 kg | 84272
642224 | 13172 | 1400 | 5 | 2009-01-09 22:40 | Added [48] FeV = 170,0 kg | 84272
642225 | 13172 | 1400 | 5 | 2009-01-09 22:43 | Added [76] Kalcijev karbid = 50,0 kg | 84272
642239 | 13172 | 1015 | 1 | 2009-01-09 23:07 | Heat start 84272 | 84272
642242 | 13172 | 1101 | 2 | 2009-01-09 23:16 | Celox measurment: Temperatura = 1572 °C, O2 = 0,0 ppm, C = 0,000 %, Al = 0,000 % | 84272
642243 | 13172 | 1400 | 5 | 2009-01-09 23:17 | Added [35] FeMo = 90,0 kg | 84272
642244 | 13172 | 1400 | 5 | 2009-01-09 23:17 | Added [48] FeV = 85,0 kg | 84272
642245 | 13172 | 1400 | 5 | 2009-01-09 23:17 | Added [41] FeSi = 160,0 kg | 84272
642246 | 13172 | 1400 | 5 | 2009-01-09 23:17 | Added [52] KARBORITmleti = 50,0 kg | 84272
642247 | 13172 | 1251 | 3 | 2009-01-09 23:24 | Vacuum start | 84272
642248 | 13172 | 1400 | 5 | 2009-01-09 23:26 | Added [13] CaO = 300,0 kg | 84272
642249 | 13172 | 1400 | 5 | 2009-01-09 23:26 | Added [12] BOKSIT = 50,0 kg | 84272
642250 | 13172 | 1400 | 5 | 2009-01-09 23:26 | Added [13] CaO = -300,0 kg | 84272
642251 | 13172 | 1400 | 5 | 2009-01-09 23:26 | Added [12] BOKSIT = -50,0 kg | 84272
642254 | 13172 | 1253 | 3 | 2009-01-09 23:38 | Degassing stop | 84272
642255 | 13172 | 1361 | 4 | 2009-01-09 23:39 | Zahteva za analizo z VPP na Spectro: 84272/ 5 e Kotnik Marijan | 84272
642256 | 13172 | 1400 | 5 | 2009-01-09 23:40 | Added [13] CaO = 250,0 kg | 84272
642257 | 13172 | 1400 | 5 | 2009-01-09 23:40 | Added [12] BOKSIT = 50,0 kg | 84272
642258 | 13172 | 1101 | 2 | 2009-01-09 23:44 | Celox measurment: Temperatura = 1529 °C, O2 = 0,0 ppm, C = 0,000 %, Al = 0,000 % | 84272
642259 | 13172 | 1252 | 3 | 2009-01-09 23:48 | Heating start 400 kWh | 84272
642260 | 13172 | 1400 | 5 | 2009-01-09 23:52 | Added [41] FeSi = 25,0 kg | 84272
642261 | 13172 | 1400 | 5 | 2009-01-09 23:52 | Added [65] SLAGMAG 65B = 80,0 kg | 84272
642262 | 13172 | 1251 | 3 | 2009-01-09 23:54 | Vacuum start | 84272
642263 | 13172 | 1254 | 3 | 2009-01-09 23:56 | Degassing start | 84272
642264 | 13172 | 1253 | 3 | 2009-01-10 00:20 | Degassing stop | 84272
642265 | 13172 | 1361 | 4 | 2009-01-10 00:20 | Zahteva za analizo z VPP na Spectro: 84272/ 6 e Kotnik Marijan | 84272
642266 | 13172 | 1362 | 4 | 2009-01-10 00:20 | Chemical analysis request at LFVD in chemical lab: 84272/10 Kotnik Marijan | 84272
642267 | 13172 | 1101 | 2 | 2009-01-10 00:23 | Celox measurment: Temperatura = 1496 °C, O2 = 0,0 ppm, C = 0,000 %, Al = 0,000 % | 84272
642268 | 13172 | 1400 | 5 | 2009-01-10 00:39 | Added [35] FeMo = 20,0 kg | 84272
642269 | 13172 | 1400 | 5 | 2009-01-10 00:39 | Added [48] FeV = 10,0 kg | 84272
642270 | 13172 | 1400 | 5 | 2009-01-10 00:39 | Added [33] FeMnC = 30,0 kg | 84272
642271 | 13172 | 1400 | 5 | 2009-01-10 00:39 | Added [17] Cfi13 = 31,9 kg | 84272
642272 | 13172 | 1400 | 5 | 2009-01-10 00:39 | Added [72] Al opl.zica = 2,9 kg | 84272
642273 | 13172 | 1101 | 2 | 2009-01-10 00:42 | Celox measurment: Temperatura = 1478 °C, O2 = 0,0 ppm, C = 0,000 %, Al = 0,000 % | 84272
642274 | 13172 | 1252 | 3 | 2009-01-10 00:44 | Heating start 200 kWh | 84272
642275 | 13172 | 1400 | 5 | 2009-01-10 00:49 | Added [15] CASIfi13 = 47,0 kg | 84272
642280 | 13172 | 1362 | 4 | 2009-01-10 00:52 | Chemical analysis request at LFVD in chemical lab: 84272/ 0 Kotnik Marijan | 84272
642281 | 13172 | 1016 | 1 | 2009-01-10 00:57 | Heat stop 84272 | 84272
643220 | 13195 | 1400 | 5 | 2009-01-12 01:36 | Added [13] CaO = 400,0 kg | 84295
643221 | 13195 | 1400 | 5 | 2009-01-12 01:36 | Added [12] BOKSIT = 100,0 kg | 84295
643233 | 13195 | 1400 | 5 | 2009-01-12 02:15 | Added [35] FeMo = 25,0 kg | 84295
643234 | 13195 | 1400 | 5 | 2009-01-12 02:15 | Added [48] FeV = 165,0 kg | 84295
643235 | 13195 | 1400 | 5 | 2009-01-12 02:15 | Added [64] SiMn = 30,0 kg | 84295
643236 | 13195 | 1400 | 5 | 2009-01-12 02:15 | Added [41] FeSi = 90,0 kg | 84295
643237 | 13195 | 1400 | 5 | 2009-01-12 02:15 | Added [27] FeCrC = 600,0 kg | 84295
643238 | 13195 | 1400 | 5 | 2009-01-12 02:20 | Added [76] Kalcijev karbid = 50,0 kg | 84295
643230 | 13195 | 1015 | 1 | 2009-01-12 02:24 | Heat start 84295 | 84295
643239 | 13195 | 1101 | 2 | 2009-01-12 02:31 | Celox measurment: Temperatura = 1549 °C, O2 = 0,0 ppm, C = 0,000 %, Al = 0,000 % | 84295
643240 | 13195 | 1362 | 4 | 2009-01-12 02:32 | Chemical analysis request at LFVD in chemical lab: 84295/ 8 Kotnik Marijan | 84295
643241 | 13195 | 1400 | 5 | 2009-01-12 02:38 | Added [35] FeMo = 50,0 kg | 84295
643242 | 13195 | 1400 | 5 | 2009-01-12 02:38 | Added [48] FeV = 40,0 kg | 84295
643243 | 13195 | 1400 | 5 | 2009-01-12 02:38 | Added [33] FeMnC = 30,0 kg | 84295
643244 | 13195 | 1400 | 5 | 2009-01-12 02:38 | Added [41] FeSi = 60,0 kg | 84295
643245 | 13195 | 1400 | 5 | 2009-01-12 02:38 | Added [27] FeCrC = 260,0 kg | 84295
643246 | 13195 | 1400 | 5 | 2009-01-12 02:38 | Added [52] KARBORITmleti = 10,0 kg | 84295
643247 | 13195 | 1251 | 3 | 2009-01-12 02:43 | Vacuum start | 84295
643249 | 13195 | 1400 | 5 | 2009-01-12 02:49 | Added [13] CaO = 300,0 kg | 84295
643248 | 13195 | 1253 | 3 | 2009-01-12 02:49 | Degassing stop | 84295
643250 | 13195 | 1101 | 2 | 2009-01-12 02:53 | Celox measurment: Temperatura = 1495 °C, O2 = 0,0 ppm, C = 0,000 %, Al = 0,000 % | 84295
643251 | 13195 | 1252 | 3 | 2009-01-12 02:53 | Heating start 800 kWh | 84295
643252 | 13195 | 1361 | 4 | 2009-01-12 03:02 | Zahteva za analizo z VPP na Spectro: 84295/ 5 e Kotnik Marijan | 84295
643253 | 13195 | 1400 | 5 | 2009-01-12 03:07 | Added [41] FeSi = 15,0 kg | 84295
643254 | 13195 | 1251 | 3 | 2009-01-12 03:10 | Vacuum start | 84295
643255 | 13195 | 1254 | 3 | 2009-01-12 03:14 | Degassing start | 84295
643258 | 13195 | 1253 | 3 | 2009-01-12 03:39 | Degassing stop | 84295
643259 | 13195 | 1361 | 4 | 2009-01-12 03:40 | Zahteva za analizo z VPP na Spectro: 84295/ 6 e Kotnik Marijan | 84295
643260 | 13195 | 1362 | 4 | 2009-01-12 03:40 | Chemical analysis request at LFVD in chemical lab: 84295/10 Kotnik Marijan | 84295
643261 | 13195 | 1400 | 5 | 2009-01-12 03:40 | Added [12] BOKSIT = 50,0 kg | 84295
643262 | 13195 | 1400 | 5 | 2009-01-12 03:40 | Added [21] EPŽ žlindra = 150,0 kg | 84295
643263 | 13195 | 1101 | 2 | 2009-01-12 03:47 | Celox measurment: Temperatura = 1476 °C, O2 = 0,0 ppm, C = 0,000 %, Al = 0,000 % | 84295
643264 | 13195 | 1400 | 5 | 2009-01-12 03:54 | Added [17] Cfi13 = 24,7 kg | 84295
643265 | 13195 | 1101 | 2 | 2009-01-12 03:56 | Celox measurment: Temperatura = 1467 °C, O2 = 0,0 ppm, C = 0,000 %, Al = 0,000 % | 84295
643266 | 13195 | 1252 | 3 | 2009-01-12 03:57 | Heating start 200 kWh | 84295
643267 | 13195 | 1252 | 3 | 2009-01-12 03:59 | Heating start 100 kWh | 84295
643268 | 13195 | 1400 | 5 | 2009-01-12 04:03 | Added [15] CASIfi13 = 14,8 kg | 84295
643269 | 13195 | 1362 | 4 | 2009-01-12 04:06 | Chemical analysis request at LFVD in chemical lab: 84295/ 0 Kotnik Marijan | 84295
643273 | 13195 | 1016 | 1 | 2009-01-12 04:11 | Heat stop 84295 | 84295
643516 | 13202 | 1400 | 5 | 2009-01-15 01:31 | Added [13] CaO = 350,0 kg | 84302
643517 | 13202 | 1400 | 5 | 2009-01-15 01:31 | Added [12] BOKSIT = 70,0 kg | 84302
643533 | 13202 | 1400 | 5 | 2009-01-15 02:25 | Added [52] KARBORITmleti = 175,0 kg | 84302
643534 | 13202 | 1400 | 5 | 2009-01-15 02:26 | Added [76] Kalcijev karbid = 50,0 kg | 84302
643532 | 13202 | 1015 | 1 | 2009-01-15 02:31 | Heat start 84302 | 84302
643535 | 13202 | 1101 | 2 | 2009-01-15 02:40 | Celox measurment: Temperatura = 1528 °C, O2 = 0,0 ppm, C = 0,000 %, Al = 0,000 % | 84302
643536 | 13202 | 1400 | 5 | 2009-01-15 02:40 | Added [35] FeMo = 105,0 kg | 84302
643537 | 13202 | 1400 | 5 | 2009-01-15 02:40 | Added [48] FeV = 180,0 kg | 84302
643538 | 13202 | 1400 | 5 | 2009-01-15 02:40 | Added [41] FeSi = 80,0 kg | 84302
643539 | 13202 | 1400 | 5 | 2009-01-15 02:40 | Added [27] FeCrC = 260,0 kg | 84302
643540 | 13202 | 1400 | 5 | 2009-01-15 02:42 | Added [72] Al opl.zica = 5,8 kg | 84302
643541 | 13202 | 1252 | 3 | 2009-01-15 02:45 | Heating start 500 kWh | 84302
643542 | 13202 | 1101 | 2 | 2009-01-15 02:50 | Celox measurment: Temperatura = 1517 °C, O2 = 0,0 ppm, C = 0,000 %, Al = 0,000 % | 84302
643544 | 13202 | 1361 | 4 | 2009-01-15 02:51 | Zahteva za analizo z VPP na Spectro: 84302/ 5 e Adam Maks | 84302
643543 | 13202 | 1101 | 2 | 2009-01-15 02:51 | Celox measurment: Temperatura = 1517 °C, O2 = 0,0 ppm, C = 0,000 %, Al = 0,000 % | 84302
643545 | 13202 | 1252 | 3 | 2009-01-15 02:51 | Heating start 400 kWh | 84302
643546 | 13202 | 1400 | 5 | 2009-01-15 02:57 | Added [35] FeMo = 70,0 kg | 84302
643547 | 13202 | 1400 | 5 | 2009-01-15 02:57 | Added [48] FeV = 55,0 kg | 84302
643548 | 13202 | 1400 | 5 | 2009-01-15 02:57 | Added [33] FeMnC = 50,0 kg | 84302
643549 | 13202 | 1400 | 5 | 2009-01-15 02:57 | Added [41] FeSi = 30,0 kg | 84302
643550 | 13202 | 1400 | 5 | 2009-01-15 02:57 | Added [27] FeCrC = 300,0 kg | 84302
643551 | 13202 | 1400 | 5 | 2009-01-15 02:57 | Added [52] KARBORITmleti = 80,0 kg | 84302
643552 | 13202 | 1400 | 5 | 2009-01-15 02:59 | Added [13] CaO = 150,0 kg | 84302
643553 | 13202 | 1400 | 5 | 2009-01-15 02:59 | Added [12] BOKSIT = 30,0 kg | 84302
643554 | 13202 | 1251 | 3 | 2009-01-15 03:01 | Vacuum start | 84302
643555 | 13202 | 1254 | 3 | 2009-01-15 03:05 | Degassing start | 84302
643558 | 13202 | 1253 | 3 | 2009-01-15 03:36 | Degassing stop | 84302
643559 | 13202 | 1361 | 4 | 2009-01-15 03:38 | Zahteva za analizo z VPP na Spectro: 84302/ 6 e Adam Maks | 84302
643560 | 13202 | 1362 | 4 | 2009-01-15 03:38 | Chemical analysis request at LFVD in chemical lab: 84302/10 Adam Maks | 84302
643561 | 13202 | 1400 | 5 | 2009-01-15 03:39 | Added [21] EPŽ žlindra = 150,0 kg | 84302
643562 | 13202 | 1400 | 5 | 2009-01-15 03:50 | Added [35] FeMo = 15,0 kg | 84302
643563 | 13202 | 1400 | 5 | 2009-01-15 03:50 | Added [48] FeV = 6,0 kg | 84302
643564 | 13202 | 1400 | 5 | 2009-01-15 03:50 | Added [27] FeCrC = 210,0 kg | 84302
643565 | 13202 | 1400 | 5 | 2009-01-15 03:50 | Added [17] Cfi13 = 13,1 kg | 84302
643566 | 13202 | 1101 | 2 | 2009-01-15 03:54 | Celox measurment: Temperatura = 1435 °C, O2 = 0,0 ppm, C = 0,000 %, Al = 0,000 % | 84302
643567 | 13202 | 1252 | 3 | 2009-01-15 03:56 | Heating start 700 kWh | 84302
643568 | 13202 | 1101 | 2 | 2009-01-15 04:16 | Celox measurment: Temperatura = 1457 °C, O2 = 0,0 ppm, C = 0,000 %, Al = 0,000 % | 84302
643569 | 13202 | 1252 | 3 | 2009-01-15 04:16 | Heating start 250 kWh | 84302
643570 | 13202 | 1400 | 5 | 2009-01-15 04:20 | Added [15] CASIfi13 = 14,1 kg | 84302
643571 | 13202 | 1362 | 4 | 2009-01-15 04:20 | Chemical analysis request at LFVD in chemical lab: 84302/ 0 Adam Maks | 84302
643572 | 13202 | 1016 | 1 | 2009-01-15 04:25 | Heat stop 84302 | 84302
644215 | 13218 | 1400 | 5 | 2009-01-17 04:44 | Added [13] CaO = 350,0 kg | 84318
644216 | 13218 | 1400 | 5 | 2009-01-17 04:44 | Added [12] BOKSIT = 70,0 kg | 84318
644261 | 13218 | 1400 | 5 | 2009-01-17 06:32 | Added [52] KARBORITmleti = 175,0 kg | 84318
644259 | 13218 | 1400 | 5 | 2009-01-17 06:32 | Added [48] FeV = 350,0 kg | 84318
644260 | 13218 | 1400 | 5 | 2009-01-17 06:37 | Added [76] Kalcijev karbid = 50,0 kg | 84318
644256 | 13218 | 1015 | 1 | 2009-01-17 06:43 | Heat start 84318 | 84318
644262 | 13218 | 1400 | 5 | 2009-01-17 06:52 | Added [48] FeV = 70,0 kg | 84318
644263 | 13218 | 1400 | 5 | 2009-01-17 06:52 | Added [41] FeSi = 75,0 kg | 84318
644264 | 13218 | 1400 | 5 | 2009-01-17 06:53 | Added [13] CaO = 300,0 kg | 84318
644265 | 13218 | 1400 | 5 | 2009-01-17 06:53 | Added [12] BOKSIT = 100,0 kg | 84318
644266 | 13218 | 1101 | 2 | 2009-01-17 06:55 | Celox measurment: Temperatura = 1512 °C, O2 = 0,0 ppm, C = 0,000 %, Al = 0,000 % | 84318
644267 | 13218 | 1252 | 3 | 2009-01-17 06:56 | Heating start 600 kWh | 84318
644268 | 13218 | 1101 | 2 | 2009-01-17 07:03 | Celox measurment: Temperatura = 1531 °C, O2 = 0,0 ppm, C = 0,000 %, Al = 0,000 % | 84318
644269 | 13218 | 1361 | 4 | 2009-01-17 07:04 | Zahteva za analizo z VPP na Spectro: 84318/ 5 e Gorensek Peter | 84318
644270 | 13218 | 1400 | 5 | 2009-01-17 07:08 | Added [35] FeMo = 30,0 kg | 84318
644271 | 13218 | 1400 | 5 | 2009-01-17 07:08 | Added [48] FeV = 42,0 kg | 84318
644272 | 13218 | 1400 | 5 | 2009-01-17 07:08 | Added [33] FeMnC = 31,0 kg | 84318
644273 | 13218 | 1400 | 5 | 2009-01-17 07:08 | Added [41] FeSi = 22,0 kg | 84318
644274 | 13218 | 1400 | 5 | 2009-01-17 07:08 | Added [27] FeCrC = 200,0 kg | 84318
644275 | 13218 | 1400 | 5 | 2009-01-17 07:08 | Added [10] Al bloki = 5,0 kg | 84318
644276 | 13218 | 1400 | 5 | 2009-01-17 07:08 | Added [52] KARBORITmleti = 70,0 kg | 84318
644277 | 13218 | 1251 | 3 | 2009-01-17 07:13 | Vacuum start | 84318
644278 | 13218 | 1254 | 3 | 2009-01-17 07:15 | Degassing start | 84318
644279 | 13218 | 1253 | 3 | 2009-01-17 07:41 | Degassing stop | 84318
644280 | 13218 | 1400 | 5 | 2009-01-17 07:42 | Added [21] EPŽ žlindra = 150,0 kg | 84318
644281 | 13218 | 1101 | 2 | 2009-01-17 07:45 | Celox measurment: Temperatura = 1463 °C, O2 = 0,0 ppm, C = 0,000 %, Al = 0,000 % | 84318
644282 | 13218 | 1362 | 4 | 2009-01-17 07:46 | Chemical analysis request at LFVD in chemical lab: 84318/ 9 Gorensek Peter | 84318
644283 | 13218 | 1361 | 4 | 2009-01-17 07:46 | Zahteva za analizo z VPP na Spectro: 84318/ 5 e Gorensek Peter | 84318
644284 | 13219 | 1400 | 5 | 2009-01-17 07:55 | Added [13] CaO = 400,0 kg | 84319
644285 | 13219 | 1400 | 5 | 2009-01-17 07:55 | Added [12] BOKSIT = 80,0 kg | 84319
644286 | 13218 | 1252 | 3 | 2009-01-17 08:03 | Heating start 600 kWh | 84318
644287 | 13218 | 1252 | 3 | 2009-01-17 08:10 | Heating start 300 kWh | 84318
644288 | 13218 | 1101 | 2 | 2009-01-17 08:13 | Celox measurment: Temperatura = 1483 °C, O2 = 0,0 ppm, C = 0,000 %, Al = 0,000 % | 84318
644289 | 13218 | 1361 | 4 | 2009-01-17 08:13 | Zahteva za analizo z VPP na Spectro: 84318/ 6 e Gorensek Peter | 84318
644290 | 13218 | 1361 | 4 | 2009-01-17 08:29 | Zahteva za analizo z VPP na Spectro: 84318/ 7 e Gorensek Peter | 84318
644291 | 13218 | 1101 | 2 | 2009-01-17 08:30 | Celox measurment: Temperatura = 1472 °C, O2 = 0,0 ppm, C = 0,000 %, Al = 0,000 % | 84318
644292 | 13218 | 1400 | 5 | 2009-01-17 08:34 | Added [72] Al opl.zica = 2,9 kg | 84318
644301 | 13219 | 1400 | 5 | 2009-01-17 08:35 | Added [76] Kalcijev karbid = 50,0 kg | 84319
644302 | 13219 | 1400 | 5 | 2009-01-17 08:35 | Added [13] CaO = 300,0 kg | 84319
644303 | 13219 | 1400 | 5 | 2009-01-17 08:35 | Added [12] BOKSIT = 50,0 kg | 84319
644293 | 13218 | 1400 | 5 | 2009-01-17 08:40 | Added [15] CASIfi13 = 14,8 kg | 84318
644294 | 13218 | 1362 | 4 | 2009-01-17 08:44 | Chemical analysis request at LFVD in chemical lab: 84318/ 0 Gorensek Peter | 84318
644295 | 13218 | 1016 | 1 | 2009-01-17 08:46 | Heat stop 84318 | 84318
644296 | 13219 | 1015 | 1 | 2009-01-17 08:46 | Heat start 84319 | 84319
644299 | 13219 | 1400 | 5 | 2009-01-17 08:49 | Added [48] FeV = 400,0 kg | 84319
644300 | 13219 | 1400 | 5 | 2009-01-17 08:49 | Added [52] KARBORITmleti = 200,0 kg | 84319
644304 | 13219 | 1400 | 5 | 2009-01-17 08:58 | Added [48] FeV = 90,0 kg | 84319
644305 | 13219 | 1400 | 5 | 2009-01-17 08:58 | Added [27] FeCrC = 700,0 kg | 84319
644306 | 13219 | 1101 | 2 | 2009-01-17 09:00 | Celox measurment: Temperatura = 1532 °C, O2 = 0,0 ppm, C = 0,000 %, Al = 0,000 % | 84319
644307 | 13219 | 1252 | 3 | 2009-01-17 09:00 | Heating start 300 kWh | 84319
644308 | 13219 | 1361 | 4 | 2009-01-17 09:08 | Zahteva za analizo z VPP na Spectro: 84319/ 5 e Gorensek Peter | 84319
644309 | 13219 | 1101 | 2 | 2009-01-17 09:15 | Celox measurment: Temperatura = 1514 °C, O2 = 0,0 ppm, C = 0,000 %, Al = 0,000 % | 84319
644310 | 13219 | 1252 | 3 | 2009-01-17 09:15 | Heating start 500 kWh | 84319
644311 | 13219 | 1252 | 3 | 2009-01-17 09:16 | Heating start 200 kWh | 84319
644312 | 13219 | 1361 | 4 | 2009-01-17 09:24 | Zahteva za analizo z VPP na Spectro: 84319/ 5 e Gorensek Peter | 84319
644313 | 13219 | 1400 | 5 | 2009-01-17 09:30 | Added [35] FeMo = 33,0 kg | 84319
644314 | 13219 | 1400 | 5 | 2009-01-17 09:30 | Added [48] FeV = 12,0 kg | 84319
644315 | 13219 | 1400 | 5 | 2009-01-17 09:30 | Added [64] SiMn = 26,0 kg | 84319
644316 | 13219 | 1400 | 5 | 2009-01-17 09:30 | Added [41] FeSi = 66,0 kg | 84319
644317 | 13219 | 1400 | 5 | 2009-01-17 09:30 | Added [10] Al bloki = 15,0 kg | 84319
644318 | 13219 | 1400 | 5 | 2009-01-17 09:30 | Added [52] KARBORITmleti = 150,0 kg | 84319
644319 | 13219 | 1400 | 5 | 2009-01-17 09:33 | Added [27] FeCrC = 500,0 kg | 84319
644320 | 13219 | 1400 | 5 | 2009-01-17 09:35 | Added [13] CaO = 200,0 kg | 84319
644321 | 13219 | 1251 | 3 | 2009-01-17 09:36 | Vacuum start | 84319
644322 | 13219 | 1254 | 3 | 2009-01-17 09:40 | Degassing start | 84319
644323 | 13220 | 1400 | 5 | 2009-01-17 09:47 | Added [13] CaO = 400,0 kg | 84320
644324 | 13220 | 1400 | 5 | 2009-01-17 09:47 | Added [12] BOKSIT = 70,0 kg | 84320
644325 | 13219 | 1253 | 3 | 2009-01-17 10:05 | Degassing stop | 84319
644326 | 13219 | 1400 | 5 | 2009-01-17 10:06 | Added [21] EPŽ žlindra = 150,0 kg | 84319
644327 | 13219 | 1362 | 4 | 2009-01-17 10:07 | Chemical analysis request at LFVD in chemical lab: 84319/10 Gorensek Peter | 84319
644328 | 13219 | 1361 | 4 | 2009-01-17 10:07 | Zahteva za analizo z VPP na Spectro: 84319/ 6 e Gorensek Peter | 84319
644329 | 13219 | 1400 | 5 | 2009-01-17 10:22 | Added [27] FeCrC = 160,0 kg | 84319
644330 | 13219 | 1400 | 5 | 2009-01-17 10:22 | Added [52] KARBORITmleti = 80,0 kg | 84319
644343 | 13220 | 1400 | 5 | 2009-01-17 10:25 | Added [76] Kalcijev karbid = 50,0 kg | 84320
644331 | 13219 | 1252 | 3 | 2009-01-17 10:28 | Heating start 500 kWh | 84319
644332 | 13219 | 1101 | 2 | 2009-01-17 10:33 | Celox measurment: Temperatura = 1452 °C, O2 = 0,0 ppm, C = 0,000 %, Al = 0,000 % | 84319
644333 | 13219 | 1252 | 3 | 2009-01-17 10:33 | Heating start 700 kWh | 84319
644334 | 13219 | 1361 | 4 | 2009-01-17 10:41 | Zahteva za analizo z VPP na Spectro: 84319/ 7 e Gorensek Peter | 84319
644342 | 13220 | 1400 | 5 | 2009-01-17 10:42 | Added [52] KARBORITmleti = 25,0 kg | 84320
644335 | 13219 | 1400 | 5 | 2009-01-17 10:45 | Added [17] Cfi13 = 26,1 kg | 84319
644336 | 13219 | 1400 | 5 | 2009-01-17 10:45 | Added [72] Al opl.zica = 2,9 kg | 84319
644337 | 13219 | 1101 | 2 | 2009-01-17 10:47 | Celox measurment: Temperatura = 1475 °C, O2 = 0,0 ppm, C = 0,000 %, Al = 0,000 % | 84319
644338 | 13219 | 1400 | 5 | 2009-01-17 10:49 | Added [15] CASIfi13 = 16,2 kg | 84319
644339 | 13219 | 1362 | 4 | 2009-01-17 10:52 | Chemical analysis request at LFVD in chemical lab: 84319/ 0 Gorensek Peter | 84319
644340 | 13219 | 1016 | 1 | 2009-01-17 10:54 | Heat stop 84319 | 84319
644341 | 13220 | 1015 | 1 | 2009-01-17 10:54 | Heat start 84320 | 84320
644344 | 13220 | 1400 | 5 | 2009-01-17 11:02 | Added [35] FeMo = 32,0 kg | 84320
644345 | 13220 | 1400 | 5 | 2009-01-17 11:02 | Added [48] FeV = 173,0 kg | 84320
644346 | 13220 | 1400 | 5 | 2009-01-17 11:02 | Added [33] FeMnC = 23,0 kg | 84320
644347 | 13220 | 1400 | 5 | 2009-01-17 11:02 | Added [41] FeSi = 66,0 kg | 84320
644348 | 13220 | 1400 | 5 | 2009-01-17 11:02 | Added [27] FeCrC = 500,0 kg | 84320
644349 | 13220 | 1400 | 5 | 2009-01-17 11:05 | Added [13] CaO = 350,0 kg | 84320
644350 | 13220 | 1400 | 5 | 2009-01-17 11:05 | Added [12] BOKSIT = 100,0 kg | 84320
644351 | 13220 | 1101 | 2 | 2009-01-17 11:08 | Celox measurment: Temperatura = 1487 °C, O2 = 0,0 ppm, C = 0,000 %, Al = 0,000 % | 84320
644352 | 13220 | 1252 | 3 | 2009-01-17 11:08 | Heating start 1000 kWh | 84320
644353 | 13220 | 1361 | 4 | 2009-01-17 11:19 | Zahteva za analizo z VPP na Spectro: 84320/ 5 e Gorensek Peter | 84320
644354 | 13220 | 1400 | 5 | 2009-01-17 11:23 | Added [35] FeMo = 17,0 kg | 84320
644355 | 13220 | 1400 | 5 | 2009-01-17 11:23 | Added [48] FeV = 15,0 kg | 84320
644356 | 13220 | 1400 | 5 | 2009-01-17 11:23 | Added [27] FeCrC = 120,0 kg | 84320
644357 | 13220 | 1400 | 5 | 2009-01-17 11:23 | Added [10] Al bloki = 2,0 kg | 84320
644358 | 13220 | 1400 | 5 | 2009-01-17 11:23 | Added [52] KARBORITmleti = 40,0 kg | 84320
644359 | 13220 | 1251 | 3 | 2009-01-17 11:27 | Vacuum start | 84320
644360 | 13220 | 1254 | 3 | 2009-01-17 11:31 | Degassing start | 84320
644361 | 13220 | 1253 | 3 | 2009-01-17 11:58 | Degassing stop | 84320
644364 | 13220 | 1400 | 5 | 2009-01-17 12:00 | Added [21] EPŽ žlindra = 130,0 kg | 84320
644362 | 13220 | 1362 | 4 | 2009-01-17 12:00 | Chemical analysis request at LFVD in chemical lab: 84320/10 Gorensek Peter | 84320
644363 | 13220 | 1361 | 4 | 2009-01-17 12:00 | Zahteva za analizo z VPP na Spectro: 84320/ 6 e Gorensek Peter | 84320
644365 | 13220 | 1101 | 2 | 2009-01-17 12:01 | Celox measurment: Temperatura = 1472 °C, O2 = 0,0 ppm, C = 0,000 %, Al = 0,000 % | 84320
644366 | 13220 | 1252 | 3 | 2009-01-17 12:08 | Heating start 200 kWh | 84320
644367 | 13220 | 1400 | 5 | 2009-01-17 12:18 | Added [72] Al opl.zica = 2,9 kg | 84320
644368 | 13220 | 1101 | 2 | 2009-01-17 12:19 | Celox measurment: Temperatura = 1463 °C, O2 = 0,0 ppm, C = 0,000 %, Al = 0,000 % | 84320
644369 | 13220 | 1252 | 3 | 2009-01-17 12:20 | Heating start 200 kWh | 84320
644370 | 13220 | 1400 | 5 | 2009-01-17 12:26 | Added [15] CASIfi13 = 14,6 kg | 84320
644371 | 13220 | 1362 | 4 | 2009-01-17 12:27 | Chemical analysis request at LFVD in chemical lab: 84320/ 0 Gorensek Peter | 84320
644372 | 13220 | 1016 | 1 | 2009-01-17 12:31 | Heat stop 84320 | 84320
644596 | 13227 | 1400 | 5 | 2009-01-18 00:23 | Added [12] BOKSIT = 70,0 kg | 84327
644597 | 13227 | 1400 | 5 | 2009-01-18 00:23 | Added [13] CaO = 350,0 kg | 84327
644643 | 13227 | 1400 | 5 | 2009-01-18 02:00 | Added [48] FeV = 200,0 kg | 84327
644644 | 13227 | 1400 | 5 | 2009-01-18 02:00 | Added [52] KARBORITmleti = 75,0 kg | 84327
644645 | 13227 | 1400 | 5 | 2009-01-18 02:02 | Added [76] Kalcijev karbid = 50,0 kg | 84327
644642 | 13227 | 1015 | 1 | 2009-01-18 02:15 | Heat start 84327 | 84327
644646 | 13227 | 1101 | 2 | 2009-01-18 02:22 | Celox measurment: Temperatura = 1530 °C, O2 = 0,0 ppm, C = 0,000 %, Al = 0,000 % | 84327
644647 | 13227 | 1400 | 5 | 2009-01-18 02:24 | Added [41] FeSi = 60,0 kg | 84327
644648 | 13227 | 1400 | 5 | 2009-01-18 02:24 | Added [12] BOKSIT = 100,0 kg | 84327
644649 | 13227 | 1252 | 3 | 2009-01-18 02:26 | Heating start 400 kWh | 84327
644652 | 13227 | 1101 | 2 | 2009-01-18 02:31 | Celox measurment: Temperatura = 1517 °C, O2 = 0,0 ppm, C = 0,000 %, Al = 0,000 % | 84327
644653 | 13227 | 1361 | 4 | 2009-01-18 02:31 | Zahteva za analizo z VPP na Spectro: 84327/ 5 e Adam Maks | 84327
644654 | 13227 | 1252 | 3 | 2009-01-18 02:32 | Heating start 400 kWh | 84327
644655 | 13227 | 1400 | 5 | 2009-01-18 02:42 | Added [35] FeMo = 45,0 kg | 84327
644656 | 13227 | 1400 | 5 | 2009-01-18 02:42 | Added [48] FeV = 60,0 kg | 84327
644657 | 13227 | 1400 | 5 | 2009-01-18 02:42 | Added [33] FeMnC = 25,0 kg | 84327
644658 | 13227 | 1400 | 5 | 2009-01-18 02:42 | Added [41] FeSi = 30,0 kg | 84327
644659 | 13227 | 1400 | 5 | 2009-01-18 02:42 | Added [27] FeCrC = 350,0 kg | 84327
644660 | 13227 | 1400 | 5 | 2009-01-18 02:42 | Added [10] Al bloki = 7,0 kg | 84327
644661 | 13227 | 1400 | 5 | 2009-01-18 02:42 | Added [52] KARBORITmleti = 55,0 kg | 84327
644662 | 13227 | 1400 | 5 | 2009-01-18 02:42 | Added [15] CASIfi13 = 47,0 kg | 84327
644663 | 13227 | 1400 | 5 | 2009-01-18 02:43 | Added [12] BOKSIT = 40,0 kg | 84327
644664 | 13227 | 1400 | 5 | 2009-01-18 02:43 | Added [13] CaO = 250,0 kg | 84327
644665 | 13227 | 1251 | 3 | 2009-01-18 02:45 | Vacuum start | 84327
644679 | 13227 | 1254 | 3 | 2009-01-18 02:49 | Degassing start | 84327
644667 | 13227 | 1253 | 3 | 2009-01-18 03:20 | Degassing stop | 84327
644670 | 13227 | 1400 | 5 | 2009-01-18 03:21 | Added [21] EPŽ žlindra = 150,0 kg | 84327
644668 | 13227 | 1361 | 4 | 2009-01-18 03:21 | Zahteva za analizo z VPP na Spectro: 84327/ 6 e Adam Maks | 84327
644669 | 13227 | 1362 | 4 | 2009-01-18 03:21 | Chemical analysis request at LFVD in chemical lab: 84327/10 Adam Maks | 84327
644671 | 13227 | 1101 | 2 | 2009-01-18 03:42 | Celox measurment: Temperatura = 0 °C, O2 = 0,0 ppm, C = 0,000 %, Al = 0,000 % | 84327
644672 | 13227 | 1252 | 3 | 2009-01-18 03:45 | Heating start 500 kWh | 84327
644673 | 13227 | 1400 | 5 | 2009-01-18 03:45 | Added [35] FeMo = 20,0 kg | 84327
644674 | 13227 | 1400 | 5 | 2009-01-18 03:45 | Added [48] FeV = 25,0 kg | 84327
644675 | 13227 | 1400 | 5 | 2009-01-18 03:45 | Added [41] FeSi = 15,0 kg | 84327
644676 | 13227 | 1400 | 5 | 2009-01-18 03:45 | Added [27] FeCrC = 300,0 kg | 84327
644677 | 13227 | 1101 | 2 | 2009-01-18 03:50 | Celox measurment: Temperatura = 1438 °C, O2 = 0,0 ppm, C = 0,000 %, Al = 0,000 % | 84327
644678 | 13227 | 1252 | 3 | 2009-01-18 03:50 | Heating start 800 kWh | 84327
644682 | 13227 | 1101 | 2 | 2009-01-18 03:58 | Celox measurment: Temperatura = 1458 °C, O2 = 0,0 ppm, C = 0,000 %, Al = 0,000 % | 84327
644683 | 13227 | 1400 | 5 | 2009-01-18 03:59 | Added [15] CASIfi13 = 16,0 kg | 84327
644684 | 13227 | 1362 | 4 | 2009-01-18 04:02 | Chemical analysis request at LFVD in chemical lab: 84327/ 0 Adam Maks | 84327
644685 | 13227 | 1016 | 1 | 2009-01-18 04:05 | Heat stop 84327 | 84327
644690 | 13229 | 1400 | 5 | 2009-01-18 04:22 | Added [12] BOKSIT = 80,0 kg | 84329
644691 | 13229 | 1400 | 5 | 2009-01-18 04:22 | Added [13] CaO = 350,0 kg | 84329
644719 | 13229 | 1400 | 5 | 2009-01-18 05:38 | Added [52] KARBORITmleti = 175,0 kg | 84329
644716 | 13229 | 1015 | 1 | 2009-01-18 05:41 | Heat start 84329 | 84329
644720 | 13229 | 1400 | 5 | 2009-01-18 05:43 | Added [76] Kalcijev karbid = 50,0 kg | 84329
644666 | 13227 | 1254 | 3 | 2009-01-18 05:49 | Degassing start | 84327
644721 | 13229 | 1400 | 5 | 2009-01-18 05:50 | Added [35] FeMo = 38,0 kg | 84329
644722 | 13229 | 1400 | 5 | 2009-01-18 05:50 | Added [48] FeV = 420,0 kg | 84329
644723 | 13229 | 1400 | 5 | 2009-01-18 05:50 | Added [33] FeMnC = 30,0 kg | 84329
644724 | 13229 | 1400 | 5 | 2009-01-18 05:50 | Added [41] FeSi = 80,0 kg | 84329
644725 | 13229 | 1400 | 5 | 2009-01-18 05:50 | Added [27] FeCrC = 900,0 kg | 84329
644726 | 13229 | 1400 | 5 | 2009-01-18 05:50 | Added [10] Al bloki = 10,0 kg | 84329
644727 | 13229 | 1400 | 5 | 2009-01-18 05:54 | Added [12] BOKSIT = 100,0 kg | 84329
644728 | 13229 | 1400 | 5 | 2009-01-18 05:54 | Added [13] CaO = 300,0 kg | 84329
644729 | 13229 | 1101 | 2 | 2009-01-18 05:57 | Celox measurment: Temperatura = 1444 °C, O2 = 0,0 ppm, C = 0,000 %, Al = 0,000 % | 84329
644730 | 13229 | 1252 | 3 | 2009-01-18 05:58 | Heating start 1000 kWh | 84329
644731 | 13229 | 1101 | 2 | 2009-01-18 06:09 | Celox measurment: Temperatura = 1483 °C, O2 = 0,0 ppm, C = 0,000 %, Al = 0,000 % | 84329
644732 | 13229 | 1361 | 4 | 2009-01-18 06:09 | Zahteva za analizo z VPP na Spectro: 84329/ 5 e Gorensek Peter | 84329
644733 | 13229 | 1362 | 4 | 2009-01-18 06:10 | Chemical analysis request at LFVD in chemical lab: 84329/ 9 Gorensek Peter | 84329
644734 | 13229 | 1252 | 3 | 2009-01-18 06:10 | Heating start 1000 kWh | 84329
644735 | 13229 | 1400 | 5 | 2009-01-18 06:25 | Added [35] FeMo = 15,0 kg | 84329
644736 | 13229 | 1400 | 5 | 2009-01-18 06:25 | Added [48] FeV = 50,0 kg | 84329
644737 | 13229 | 1400 | 5 | 2009-01-18 06:25 | Added [33] FeMnC = 24,0 kg | 84329
644738 | 13229 | 1400 | 5 | 2009-01-18 06:25 | Added [41] FeSi = 30,0 kg | 84329
644739 | 13229 | 1400 | 5 | 2009-01-18 06:25 | Added [27] FeCrC = 200,0 kg | 84329
644740 | 13229 | 1400 | 5 | 2009-01-18 06:25 | Added [10] Al bloki = 5,0 kg | 84329
644741 | 13229 | 1400 | 5 | 2009-01-18 06:25 | Added [52] KARBORITmleti = 100,0 kg | 84329
644742 | 13229 | 1251 | 3 | 2009-01-18 06:30 | Vacuum start | 84329
644743 | 13229 | 1254 | 3 | 2009-01-18 06:34 | Degassing start | 84329
644744 | 13229 | 1253 | 3 | 2009-01-18 07:00 | Degassing stop | 84329
644745 | 13229 | 1400 | 5 | 2009-01-18 07:01 | Added [21] EPŽ žlindra = 150,0 kg | 84329
644746 | 13229 | 1252 | 3 | 2009-01-18 07:04 | Heating start 200 kWh | 84329
644747 | 13229 | 1362 | 4 | 2009-01-18 07:07 | Chemical analysis request at LFVD in chemical lab: 84329/10 Gorensek Peter | 84329
644748 | 13229 | 1361 | 4 | 2009-01-18 07:07 | Zahteva za analizo z VPP na Spectro: 84329/ 6 e Gorensek Peter | 84329
644749 | 13229 | 1101 | 2 | 2009-01-18 07:09 | Celox measurment: Temperatura = 1460 °C, O2 = 0,0 ppm, C = 0,000 %, Al = 0,000 % | 84329
644750 | 13229 | 1252 | 3 | 2009-01-18 07:23 | Heating start 300 kWh | 84329
644751 | 13229 | 1400 | 5 | 2009-01-18 07:29 | Added [48] FeV = 30,0 kg | 84329
644752 | 13229 | 1400 | 5 | 2009-01-18 07:29 | Added [17] Cfi13 = 21,8 kg | 84329
644753 | 13229 | 1400 | 5 | 2009-01-18 07:29 | Added [72] Al opl.zica = 1,9 kg | 84329
644754 | 13229 | 1400 | 5 | 2009-01-18 07:30 | Added [35] FeMo = 15,0 kg | 84329
644755 | 13229 | 1101 | 2 | 2009-01-18 07:32 | Celox measurment: Temperatura = 1448 °C, O2 = 0,0 ppm, C = 0,000 %, Al = 0,000 % | 84329
644756 | 13229 | 1252 | 3 | 2009-01-18 07:34 | Heating start 500 kWh | 84329
644757 | 13229 | 1361 | 4 | 2009-01-18 07:39 | Zahteva za analizo z VPP na Spectro: 84329/ 7 e Gorensek Peter | 84329
644758 | 13229 | 1400 | 5 | 2009-01-18 07:45 | Added [15] CASIfi13 = 16,2 kg | 84329
644759 | 13229 | 1362 | 4 | 2009-01-18 07:45 | Chemical analysis request at LFVD in chemical lab: 84329/ 0 Gorensek Peter | 84329
644760 | 13229 | 1016 | 1 | 2009-01-18 07:49 | Heat stop 84329 | 84329
645125 | 13239 | 1400 | 5 | 2009-01-19 01:40 | Added [13] CaO = 350,0 kg | 84339
645126 | 13239 | 1400 | 5 | 2009-01-19 01:40 | Added [12] BOKSIT = 80,0 kg | 84339
645181 | 13239 | 1400 | 5 | 2009-01-19 03:40 | Added [76] Kalcijev karbid = 50,0 kg | 84339
645180 | 13239 | 1015 | 1 | 2009-01-19 03:44 | Heat start 84339 | 84339
645184 | 13239 | 1400 | 5 | 2009-01-19 03:55 | Added [35] FeMo = 40,0 kg | 84339
645185 | 13239 | 1400 | 5 | 2009-01-19 03:55 | Added [48] FeV = 200,0 kg | 84339
645186 | 13239 | 1400 | 5 | 2009-01-19 03:55 | Added [41] FeSi = 40,0 kg | 84339
645187 | 13239 | 1400 | 5 | 2009-01-19 03:55 | Added [15] CASIfi13 = 47,0 kg | 84339
645188 | 13239 | 1400 | 5 | 2009-01-19 03:56 | Added [12] BOKSIT = 30,0 kg | 84339
645189 | 13239 | 1400 | 5 | 2009-01-19 03:56 | Added [13] CaO = 100,0 kg | 84339
645194 | 13239 | 1400 | 5 | 2009-01-19 03:59 | Added [72] Al opl.zica = 4,8 kg | 84339
645193 | 13239 | 1101 | 2 | 2009-01-19 03:59 | Celox measurment: Temperatura = 1532 °C, O2 = 0,0 ppm, C = 0,000 %, Al = 0,000 % | 84339
645195 | 13239 | 1252 | 3 | 2009-01-19 04:00 | Heating start 400 kWh | 84339
645196 | 13239 | 1361 | 4 | 2009-01-19 04:05 | Zahteva za analizo z VPP na Spectro: 84339/ 5 e Adam Maks | 84339
645197 | 13239 | 1400 | 5 | 2009-01-19 04:09 | Added [35] FeMo = 25,0 kg | 84339
645198 | 13239 | 1400 | 5 | 2009-01-19 04:09 | Added [48] FeV = 25,0 kg | 84339
645199 | 13239 | 1400 | 5 | 2009-01-19 04:09 | Added [41] FeSi = 20,0 kg | 84339
645200 | 13239 | 1400 | 5 | 2009-01-19 04:09 | Added [27] FeCrC = 400,0 kg | 84339
645201 | 13239 | 1400 | 5 | 2009-01-19 04:09 | Added [52] KARBORITmleti = 115,0 kg | 84339
645202 | 13239 | 1400 | 5 | 2009-01-19 04:09 | Added [15] CASIfi13 = 35,3 kg | 84339
645203 | 13239 | 1400 | 5 | 2009-01-19 04:11 | Added [12] BOKSIT = 50,0 kg | 84339
645204 | 13239 | 1400 | 5 | 2009-01-19 04:11 | Added [13] CaO = 200,0 kg | 84339
645205 | 13239 | 1251 | 3 | 2009-01-19 04:14 | Vacuum start | 84339
645206 | 13239 | 1254 | 3 | 2009-01-19 04:17 | Degassing start | 84339
645207 | 13239 | 1253 | 3 | 2009-01-19 04:48 | Degassing stop | 84339
645210 | 13239 | 1400 | 5 | 2009-01-19 04:48 | Added [21] EPŽ žlindra = 150,0 kg | 84339
645208 | 13239 | 1361 | 4 | 2009-01-19 04:48 | Zahteva za analizo z VPP na Spectro: 84339/ 6 e Adam Maks | 84339
645209 | 13239 | 1362 | 4 | 2009-01-19 04:49 | Chemical analysis request at LFVD in chemical lab: 84339/10 Adam Maks | 84339
645211 | 13239 | 1400 | 5 | 2009-01-19 05:05 | Added [35] FeMo = 16,0 kg | 84339
645212 | 13239 | 1400 | 5 | 2009-01-19 05:05 | Added [41] FeSi = 15,0 kg | 84339
645213 | 13239 | 1400 | 5 | 2009-01-19 05:05 | Added [27] FeCrC = 100,0 kg | 84339
645214 | 13239 | 1400 | 5 | 2009-01-19 05:05 | Added [17] Cfi13 = 10,2 kg | 84339
645215 | 13239 | 1400 | 5 | 2009-01-19 05:05 | Added [72] Al opl.zica = 1,5 kg | 84339
645216 | 13239 | 1252 | 3 | 2009-01-19 05:10 | Heating start 200 kWh | 84339
645217 | 13239 | 1101 | 2 | 2009-01-19 05:13 | Celox measurment: Temperatura = 1431 °C, O2 = 0,0 ppm, C = 0,000 %, Al = 0,000 % | 84339
645218 | 13239 | 1252 | 3 | 2009-01-19 05:13 | Heating start 700 kWh | 84339
645219 | 13239 | 1101 | 2 | 2009-01-19 05:21 | Celox measurment: Temperatura = 1464 °C, O2 = 0,0 ppm, C = 0,000 %, Al = 0,000 % | 84339
645220 | 13239 | 1252 | 3 | 2009-01-19 05:21 | Heating start 150 kWh | 84339
645221 | 13239 | 1400 | 5 | 2009-01-19 05:24 | Added [15] CASIfi13 = 13,9 kg | 84339
645222 | 13239 | 1362 | 4 | 2009-01-19 05:25 | Chemical analysis request at LFVD in chemical lab: 84339/ 0 Adam Maks | 84339
645223 | 13239 | 1016 | 1 | 2009-01-19 05:29 | Heat stop 84339 | 84339
645795 | 13254 | 1400 | 5 | 2009-01-22 02:10 | Added [13] CaO = 400,0 kg | 84354
645796 | 13254 | 1400 | 5 | 2009-01-22 02:10 | Added [12] BOKSIT = 85,0 kg | 84354
645848 | 13254 | 1400 | 5 | 2009-01-22 03:37 | Added [35] FeMo = 83,0 kg | 84354
645849 | 13254 | 1400 | 5 | 2009-01-22 03:37 | Added [48] FeV = 220,0 kg | 84354
645850 | 13254 | 1400 | 5 | 2009-01-22 03:37 | Added [10] Al bloki = 5,0 kg | 84354
645851 | 13254 | 1400 | 5 | 2009-01-22 03:37 | Added [52] KARBORITmleti = 150,0 kg | 84354
645852 | 13254 | 1400 | 5 | 2009-01-22 03:42 | Added [76] Kalcijev karbid = 50,0 kg | 84354
645853 | 13254 | 1400 | 5 | 2009-01-22 04:05 | Added [52] KARBORITmleti = 50,0 kg | 84354
645847 | 13254 | 1015 | 1 | 2009-01-22 04:40 | Heat start 84354 | 84354
645856 | 13254 | 1101 | 2 | 2009-01-22 04:47 | Celox measurment: Temperatura = 1514 °C, O2 = 0,0 ppm, C = 0,000 %, Al = 0,000 % | 84354
645857 | 13254 | 1400 | 5 | 2009-01-22 04:49 | Added [13] CaO = 150,0 kg | 84354
645858 | 13254 | 1400 | 5 | 2009-01-22 04:49 | Added [12] BOKSIT = 70,0 kg | 84354
645859 | 13254 | 1251 | 3 | 2009-01-22 04:50 | Vacuum start | 84354
645860 | 13254 | 1254 | 3 | 2009-01-22 04:52 | Degassing start | 84354
645861 | 13254 | 1253 | 3 | 2009-01-22 05:17 | Degassing stop | 84354
645862 | 13254 | 1400 | 5 | 2009-01-22 05:18 | Added [21] EPŽ žlindra = 150,0 kg | 84354
645863 | 13254 | 1362 | 4 | 2009-01-22 05:19 | Chemical analysis request at LFVD in chemical lab: 84354/ 9 Gorensek Peter | 84354
645864 | 13254 | 1361 | 4 | 2009-01-22 05:20 | Zahteva za analizo z VPP na Spectro: 84354/ 5 e Gorensek Peter | 84354
645865 | 13254 | 1252 | 3 | 2009-01-22 05:23 | Heating start 300 kWh | 84354
645866 | 13254 | 1361 | 4 | 2009-01-22 05:24 | Zahteva za analizo z VPP na Spectro: 84354/ 5 e Gorensek Peter | 84354
645870 | 13254 | 1101 | 2 | 2009-01-22 05:27 | Celox measurment: Temperatura = 1462 °C, O2 = 0,0 ppm, C = 0,000 %, Al = 0,000 % | 84354
645871 | 13254 | 1400 | 5 | 2009-01-22 05:33 | Added [17] Cfi13 = 8,7 kg | 84354
645872 | 13254 | 1101 | 2 | 2009-01-22 05:35 | Celox measurment: Temperatura = 1454 °C, O2 = 0,0 ppm, C = 0,000 %, Al = 0,000 % | 84354
645873 | 13254 | 1252 | 3 | 2009-01-22 05:35 | Heating start 300 kWh | 84354
645874 | 13254 | 1362 | 4 | 2009-01-22 05:41 | Chemical analysis request at LFVD in chemical lab: 84354/ 0 Gorensek Peter | 84354
645876 | 13254 | 1016 | 1 | 2009-01-22 05:46 | Heat stop 84354 | 84354
646002 | 13259 | 1400 | 5 | 2009-01-22 18:23 | Added [13] CaO = 450,0 kg | 84359
646003 | 13259 | 1400 | 5 | 2009-01-22 18:23 | Added [12] BOKSIT = 100,0 kg | 84359
646022 | 13259 | 1400 | 5 | 2009-01-22 19:30 | Added [48] FeV = 220,0 kg | 84359
646023 | 13259 | 1400 | 5 | 2009-01-22 19:30 | Added [64] SiMn = 80,0 kg | 84359
646024 | 13259 | 1400 | 5 | 2009-01-22 19:33 | Added [76] Kalcijev karbid = 50,0 kg | 84359
646031 | 13259 | 1015 | 1 | 2009-01-22 19:56 | Heat start 84359 | 84359
646032 | 13259 | 1101 | 2 | 2009-01-22 20:05 | Celox measurment: Temperatura = 1522 °C, O2 = 0,0 ppm, C = 0,000 %, Al = 0,000 % | 84359
646042 | 13259 | 1400 | 5 | 2009-01-22 20:10 | Added [35] FeMo = 80,0 kg | 84359
646043 | 13259 | 1400 | 5 | 2009-01-22 20:10 | Added [48] FeV = 80,0 kg | 84359
646044 | 13259 | 1400 | 5 | 2009-01-22 20:10 | Added [33] FeMnC = 100,0 kg | 84359
646045 | 13259 | 1400 | 5 | 2009-01-22 20:10 | Added [41] FeSi = 100,0 kg | 84359
646046 | 13259 | 1400 | 5 | 2009-01-22 20:10 | Added [27] FeCrC = 100,0 kg | 84359
646047 | 13259 | 1400 | 5 | 2009-01-22 20:10 | Added [52] KARBORITmleti = 55,0 kg | 84359
646050 | 13259 | 1400 | 5 | 2009-01-22 20:10 | Added [10] Al bloki = 5,0 kg | 84359
646048 | 13259 | 1400 | 5 | 2009-01-22 20:13 | Added [13] CaO = 200,0 kg | 84359
646049 | 13259 | 1400 | 5 | 2009-01-22 20:13 | Added [12] BOKSIT = 50,0 kg | 84359
646033 | 13259 | 1252 | 3 | 2009-01-22 20:31 | Heating start 500 kWh | 84359
646034 | 13259 | 1101 | 2 | 2009-01-22 20:36 | Celox measurment: Temperatura = 0 °C, O2 = 0,0 ppm, C = 0,000 %, Al = 0,000 % | 84359
646035 | 13259 | 1101 | 2 | 2009-01-22 20:37 | Celox measurment: Temperatura = 1497 °C, O2 = 0,0 ppm, C = 0,000 %, Al = 0,000 % | 84359
646036 | 13259 | 1252 | 3 | 2009-01-22 20:37 | Heating start 1000 kWh | 84359
646037 | 13259 | 1101 | 2 | 2009-01-22 20:48 | Celox measurment: Temperatura = 1534 °C, O2 = 0,0 ppm, C = 0,000 %, Al = 0,000 % | 84359
646038 | 13259 | 1252 | 3 | 2009-01-22 20:49 | Heating start 300 kWh | 84359
646040 | 13259 | 1101 | 2 | 2009-01-22 21:06 | Celox measurment: Temperatura = 1453 °C, O2 = 0,0 ppm, C = 0,000 %, Al = 0,000 % | 84359
646041 | 13259 | 1252 | 3 | 2009-01-22 21:06 | Heating start 1300 kWh | 84359
646051 | 13259 | 1400 | 5 | 2009-01-22 21:19 | Added [13] CaO = 100,0 kg | 84359
646052 | 13259 | 1251 | 3 | 2009-01-22 21:24 | Vacuum start | 84359
646053 | 13259 | 1254 | 3 | 2009-01-22 21:27 | Degassing start | 84359
646054 | 13259 | 1253 | 3 | 2009-01-22 21:54 | Degassing stop | 84359
646055 | 13259 | 1400 | 5 | 2009-01-22 21:55 | Added [21] EPŽ žlindra = 120,0 kg | 84359
646056 | 13259 | 1362 | 4 | 2009-01-22 21:56 | Chemical analysis request at LFVD in chemical lab: 84359/ 9 Ramot Ivan | 84359
646057 | 13259 | 1361 | 4 | 2009-01-22 21:56 | Zahteva za analizo z VPP na Spectro: 84359/ 5 e Ramot Ivan | 84359
646058 | 13259 | 1252 | 3 | 2009-01-22 22:05 | Heating start 200 kWh | 84359
646059 | 13259 | 1101 | 2 | 2009-01-22 22:11 | Celox measurment: Temperatura = 1468 °C, O2 = 0,0 ppm, C = 0,000 %, Al = 0,000 % | 84359
646060 | 13259 | 1400 | 5 | 2009-01-22 22:11 | Added [17] Cfi13 = 29,0 kg | 84359
646061 | 13259 | 1252 | 3 | 2009-01-22 22:12 | Heating start 500 kWh | 84359
646062 | 13259 | 1111 | 2 | 2009-01-22 22:17 | Hydris meritev: H2 = 2,00 ppm, PBL = 1641 hPa, PSU = 743 hPa | 84359
646063 | 13259 | 1101 | 2 | 2009-01-22 22:19 | Celox measurment: Temperatura = 1469 °C, O2 = 0,0 ppm, C = 0,000 %, Al = 0,000 % | 84359
646064 | 13259 | 1361 | 4 | 2009-01-22 22:19 | Zahteva za analizo z VPP na Spectro: 84359/ 7 e Ramot Ivan | 84359
646065 | 13259 | 1400 | 5 | 2009-01-22 22:20 | Added [41] FeSi = 30,0 kg | 84359
646066 | 13259 | 1400 | 5 | 2009-01-22 22:20 | Added [26] FeCrA = 80,0 kg | 84359
646067 | 13259 | 1400 | 5 | 2009-01-22 22:24 | Added [15] CASIfi13 = 23,5 kg | 84359
646068 | 13259 | 1362 | 4 | 2009-01-22 22:25 | Chemical analysis request at LFVD in chemical lab: 84359/ 0 Ramot Ivan | 84359
646069 | 13259 | 1016 | 1 | 2009-01-22 22:37 | Heat stop 84359 | 84359
646155 | 13263 | 1400 | 5 | 2009-01-23 02:34 | Added [12] BOKSIT = 80,0 kg | 84363
646156 | 13263 | 1400 | 5 | 2009-01-23 02:34 | Added [13] CaO = 400,0 kg | 84363
646191 | 13263 | 1400 | 5 | 2009-01-23 04:25 | Added [48] FeV = 223,0 kg | 84363
646192 | 13263 | 1400 | 5 | 2009-01-23 04:30 | Added [76] Kalcijev karbid = 50,0 kg | 84363
646188 | 13263 | 1015 | 1 | 2009-01-23 04:38 | Heat start 84363 | 84363
646193 | 13263 | 1400 | 5 | 2009-01-23 04:46 | Added [35] FeMo = 80,0 kg | 84363
646194 | 13263 | 1400 | 5 | 2009-01-23 04:46 | Added [48] FeV = 44,0 kg | 84363
646195 | 13263 | 1400 | 5 | 2009-01-23 04:46 | Added [64] SiMn = 70,0 kg | 84363
646196 | 13263 | 1400 | 5 | 2009-01-23 04:46 | Added [41] FeSi = 32,0 kg | 84363
646197 | 13263 | 1400 | 5 | 2009-01-23 04:46 | Added [27] FeCrC = 1200,0 kg | 84363
646198 | 13263 | 1400 | 5 | 2009-01-23 04:49 | Added [13] CaO = 300,0 kg | 84363
646199 | 13263 | 1400 | 5 | 2009-01-23 04:49 | Added [12] BOKSIT = 100,0 kg | 84363
646202 | 13263 | 1101 | 2 | 2009-01-23 04:52 | Celox measurment: Temperatura = 1450 °C, O2 = 0,0 ppm, C = 0,000 %, Al = 0,000 % | 84363
646203 | 13263 | 1252 | 3 | 2009-01-23 04:54 | Heating start 1000 kWh | 84363
646204 | 13263 | 1101 | 2 | 2009-01-23 05:04 | Celox measurment: Temperatura = 1479 °C, O2 = 0,0 ppm, C = 0,000 %, Al = 0,000 % | 84363
646205 | 13263 | 1362 | 4 | 2009-01-23 05:05 | Chemical analysis request at LFVD in chemical lab: 84363/ 9 Gorensek Peter | 84363
646206 | 13263 | 1361 | 4 | 2009-01-23 05:05 | Zahteva za analizo z VPP na Spectro: 84363/ 5 e Gorensek Peter | 84363
646207 | 13263 | 1252 | 3 | 2009-01-23 05:05 | Heating start 1200 kWh | 84363
646216 | 13263 | 1400 | 5 | 2009-01-23 05:21 | Added [13] CaO = 150,0 kg | 84363
646208 | 13263 | 1400 | 5 | 2009-01-23 05:21 | Added [35] FeMo = 35,0 kg | 84363
646209 | 13263 | 1400 | 5 | 2009-01-23 05:21 | Added [48] FeV = 28,0 kg | 84363
646210 | 13263 | 1400 | 5 | 2009-01-23 05:21 | Added [64] SiMn = 20,0 kg | 84363
646211 | 13263 | 1400 | 5 | 2009-01-23 05:21 | Added [41] FeSi = 15,0 kg | 84363
646212 | 13263 | 1400 | 5 | 2009-01-23 05:21 | Added [27] FeCrC = 70,0 kg | 84363
646213 | 13263 | 1400 | 5 | 2009-01-23 05:21 | Added [10] Al bloki = 4,0 kg | 84363
646214 | 13263 | 1400 | 5 | 2009-01-23 05:21 | Added [52] KARBORITmleti = 60,0 kg | 84363
646215 | 13263 | 1251 | 3 | 2009-01-23 05:26 | Vacuum start | 84363
646217 | 13263 | 1254 | 3 | 2009-01-23 05:30 | Degassing start | 84363
646218 | 13263 | 1253 | 3 | 2009-01-23 05:55 | Degassing stop | 84363
646219 | 13263 | 1361 | 4 | 2009-01-23 05:56 | Zahteva za analizo z VPP na Spectro: 84363/ 6 e Gorensek Peter | 84363
646220 | 13263 | 1362 | 4 | 2009-01-23 05:56 | Chemical analysis request at LFVD in chemical lab: 84363/10 Gorensek Peter | 84363
646221 | 13263 | 1400 | 5 | 2009-01-23 05:57 | Added [12] BOKSIT = 50,0 kg | 84363
646222 | 13263 | 1400 | 5 | 2009-01-23 05:57 | Added [21] EPŽ žlindra = 150,0 kg | 84363
646223 | 13263 | 1101 | 2 | 2009-01-23 06:00 | Celox measurment: Temperatura = 1468 °C, O2 = 0,0 ppm, C = 0,000 %, Al = 0,000 % | 84363
646224 | 13263 | 1252 | 3 | 2009-01-23 06:02 | Heating start 300 kWh | 84363
646225 | 13263 | 1111 | 2 | 2009-01-23 06:07 | Hydris meritev: H2 = 0,00 ppm, PBL = 1377 hPa, PSU = 505 hPa | 84363
646226 | 13263 | 1112 | 2 | 2009-01-23 06:07 | Hydris meritev: H2 = 1,00 ppm, PBL = 0 hPa, PSU = 0 hPa | 84363
646228 | 13263 | 1400 | 5 | 2009-01-23 06:17 | Added [48] FeV = 10,0 kg | 84363
646229 | 13263 | 1400 | 5 | 2009-01-23 06:17 | Added [27] FeCrC = 50,0 kg | 84363
646230 | 13263 | 1400 | 5 | 2009-01-23 06:17 | Added [17] Cfi13 = 10,2 kg | 84363
646227 | 13263 | 1101 | 2 | 2009-01-23 06:18 | Celox measurment: Temperatura = 1468 °C, O2 = 0,0 ppm, C = 0,000 %, Al = 0,000 % | 84363
646231 | 13263 | 1252 | 3 | 2009-01-23 06:19 | Heating start 200 kWh | 84363
646232 | 13263 | 1400 | 5 | 2009-01-23 06:23 | Added [15] CASIfi13 = 23,5 kg | 84363
646233 | 13263 | 1362 | 4 | 2009-01-23 06:24 | Chemical analysis request at LFVD in chemical lab: 84363/ 0 Gorensek Peter | 84363
646235 | 13263 | 1016 | 1 | 2009-01-23 06:38 | Heat stop 84363 | 84363
647186 | 13286 | 1400 | 5 | 2009-01-28 23:38 | Added [13] CaO = 400,0 kg | 84386
647187 | 13286 | 1400 | 5 | 2009-01-28 23:38 | Added [12] BOKSIT = 100,0 kg | 84386
647218 | 13286 | 1400 | 5 | 2009-01-29 01:00 | Added [35] FeMo = 30,0 kg | 84386
647219 | 13286 | 1400 | 5 | 2009-01-29 01:00 | Added [48] FeV = 220,0 kg | 84386
647220 | 13286 | 1400 | 5 | 2009-01-29 01:00 | Added [41] FeSi = 90,0 kg | 84386
647221 | 13286 | 1400 | 5 | 2009-01-29 01:00 | Added [27] FeCrC = 700,0 kg | 84386
647212 | 13286 | 1400 | 5 | 2009-01-29 01:02 | Added [76] Kalcijev karbid = 50,0 kg | 84386
647225 | 13286 | 1015 | 1 | 2009-01-29 01:23 | Heat start 84386 | 84386
647228 | 13286 | 1101 | 2 | 2009-01-29 01:31 | Celox measurment: Temperatura = 1501 °C, O2 = 0,0 ppm, C = 0,000 %, Al = 0,000 % | 84386
647229 | 13286 | 1400 | 5 | 2009-01-29 01:33 | Added [35] FeMo = 50,0 kg | 84386
647230 | 13286 | 1400 | 5 | 2009-01-29 01:33 | Added [48] FeV = 45,0 kg | 84386
647231 | 13286 | 1400 | 5 | 2009-01-29 01:33 | Added [33] FeMnC = 50,0 kg | 84386
647232 | 13286 | 1400 | 5 | 2009-01-29 01:33 | Added [41] FeSi = 70,0 kg | 84386
647233 | 13286 | 1400 | 5 | 2009-01-29 01:33 | Added [27] FeCrC = 230,0 kg | 84386
647234 | 13286 | 1400 | 5 | 2009-01-29 01:33 | Added [52] KARBORITmleti = 50,0 kg | 84386
647235 | 13286 | 1101 | 2 | 2009-01-29 01:37 | Celox measurment: Temperatura = 1477 °C, O2 = 0,0 ppm, C = 0,000 %, Al = 0,000 % | 84386
647236 | 13286 | 1252 | 3 | 2009-01-29 01:38 | Heating start 900 kWh | 84386
647237 | 13286 | 1361 | 4 | 2009-01-29 01:49 | Zahteva za analizo z VPP na Spectro: 84386/ 5 e Kotnik Marijan | 84386
647238 | 13286 | 1400 | 5 | 2009-01-29 01:53 | Added [27] FeCrC = 55,0 kg | 84386
647239 | 13286 | 1251 | 3 | 2009-01-29 01:55 | Vacuum start | 84386
647242 | 13286 | 1254 | 3 | 2009-01-29 01:59 | Degassing start | 84386
647243 | 13286 | 1253 | 3 | 2009-01-29 02:23 | Degassing stop | 84386
647244 | 13286 | 1361 | 4 | 2009-01-29 02:24 | Zahteva za analizo z VPP na Spectro: 84386/ 6 e Kotnik Marijan | 84386
647245 | 13286 | 1362 | 4 | 2009-01-29 02:24 | Chemical analysis request at LFVD in chemical lab: 84386/10 Kotnik Marijan | 84386
647246 | 13286 | 1400 | 5 | 2009-01-29 02:25 | Added [12] BOKSIT = 70,0 kg | 84386
647247 | 13286 | 1400 | 5 | 2009-01-29 02:25 | Added [21] EPŽ žlindra = 130,0 kg | 84386
647248 | 13286 | 1101 | 2 | 2009-01-29 02:28 | Celox measurment: Temperatura = 1466 °C, O2 = 0,0 ppm, C = 0,000 %, Al = 0,000 % | 84386
647249 | 13286 | 1252 | 3 | 2009-01-29 02:29 | Heating start 400 kWh | 84386
647250 | 13286 | 1361 | 4 | 2009-01-29 02:30 | Zahteva za analizo z VPP na Spectro: 84386/ 6 e Kotnik Marijan | 84386
647251 | 13286 | 1400 | 5 | 2009-01-29 02:39 | Added [72] Al opl.zica = 3,9 kg | 84386
647253 | 13286 | 1400 | 5 | 2009-01-29 02:41 | Added [48] FeV = 6,0 kg | 84386
647252 | 13286 | 1101 | 2 | 2009-01-29 02:41 | Celox measurment: Temperatura = 1473 °C, O2 = 0,0 ppm, C = 0,000 %, Al = 0,000 % | 84386
647254 | 13286 | 1252 | 3 | 2009-01-29 02:41 | Heating start 200 kWh | 84386
647255 | 13286 | 1361 | 4 | 2009-01-29 02:53 | Zahteva za analizo z VPP na Spectro: 84386/ 7 e Kotnik Marijan | 84386
647256 | 13286 | 1101 | 2 | 2009-01-29 02:54 | Celox measurment: Temperatura = 1475 °C, O2 = 0,0 ppm, C = 0,000 %, Al = 0,000 % | 84386
647257 | 13286 | 1400 | 5 | 2009-01-29 03:00 | Added [72] Al opl.zica = 1,0 kg | 84386
647258 | 13286 | 1101 | 2 | 2009-01-29 03:07 | Celox measurment: Temperatura = 1464 °C, O2 = 0,0 ppm, C = 0,000 %, Al = 0,000 % | 84386
647259 | 13286 | 1252 | 3 | 2009-01-29 03:07 | Heating start 200 kWh | 84386
647260 | 13286 | 1400 | 5 | 2009-01-29 03:11 | Added [15] CASIfi13 = 14,8 kg | 84386
647261 | 13286 | 1362 | 4 | 2009-01-29 03:12 | Chemical analysis request at LFVD in chemical lab: 84386/ 0 Kotnik Marijan | 84386
647262 | 13286 | 1016 | 1 | 2009-01-29 03:17 | Heat stop 84386 | 84386
648029 | 13305 | 1400 | 5 | 2009-01-31 04:28 | Added [65] SLAGMAG 65B = 250,0 kg | 84410
648045 | 13305 | 1400 | 5 | 2009-01-31 05:33 | Added [35] FeMo = 110,0 kg | 84410
648046 | 13305 | 1400 | 5 | 2009-01-31 05:33 | Added [33] FeMnC = 120,0 kg | 84410
648047 | 13305 | 1400 | 5 | 2009-01-31 05:33 | Added [27] FeCrC = 300,0 kg | 84410
648048 | 13305 | 1400 | 5 | 2009-01-31 05:33 | Added [10] Al bloki = 550,0 kg | 84410
648049 | 13305 | 1400 | 5 | 2009-01-31 05:33 | Added [52] KARBORITmleti = 25,0 kg | 84410
648050 | 13305 | 1400 | 5 | 2009-01-31 05:35 | Added [76] Kalcijev karbid = 50,0 kg | 84410
648236 | 13305 | 1400 | 5 | 2009-01-31 15:00 | Added [13] CaO = 350,0 kg | 84410
648237 | 13305 | 1400 | 5 | 2009-01-31 15:00 | Added [12] BOKSIT = 70,0 kg | 84410
648234 | 13305 | 1400 | 5 | 2009-01-31 15:21 | Added [48] FeV = 202,0 kg | 84410
648235 | 13305 | 1400 | 5 | 2009-01-31 15:21 | Added [52] KARBORITmleti = 75,0 kg | 84410
648238 | 13305 | 1400 | 5 | 2009-01-31 15:25 | Added [76] Kalcijev karbid = 50,0 kg | 84410
648233 | 13305 | 1015 | 1 | 2009-01-31 15:53 | Heat start 84410 | 84410
648241 | 13305 | 1400 | 5 | 2009-01-31 16:01 | Added [35] FeMo = 84,0 kg | 84410
648242 | 13305 | 1400 | 5 | 2009-01-31 16:01 | Added [48] FeV = 30,0 kg | 84410
648243 | 13305 | 1400 | 5 | 2009-01-31 16:01 | Added [33] FeMnC = 35,0 kg | 84410
648244 | 13305 | 1400 | 5 | 2009-01-31 16:01 | Added [41] FeSi = 102,0 kg | 84410
648245 | 13305 | 1400 | 5 | 2009-01-31 16:01 | Added [27] FeCrC = 100,0 kg | 84410
648246 | 13305 | 1400 | 5 | 2009-01-31 16:03 | Added [13] CaO = 350,0 kg | 84410
648247 | 13305 | 1400 | 5 | 2009-01-31 16:03 | Added [12] BOKSIT = 80,0 kg | 84410
648248 | 13305 | 1101 | 2 | 2009-01-31 16:06 | Celox measurment: Temperatura = 1497 °C, O2 = 0,0 ppm, C = 0,000 %, Al = 0,000 % | 84410
648249 | 13305 | 1252 | 3 | 2009-01-31 16:06 | Heating start 800 kWh | 84410
648250 | 13305 | 1101 | 2 | 2009-01-31 16:16 | Celox measurment: Temperatura = 1526 °C, O2 = 0,0 ppm, C = 0,000 %, Al = 0,000 % | 84410
648251 | 13305 | 1361 | 4 | 2009-01-31 16:17 | Zahteva za analizo z VPP na Spectro: 84410/ 5 e Gorensek Peter | 84410
648252 | 13305 | 1400 | 5 | 2009-01-31 16:22 | Added [41] FeSi = 30,0 kg | 84410
648253 | 13305 | 1400 | 5 | 2009-01-31 16:22 | Added [10] Al bloki = 2,0 kg | 84410
648254 | 13305 | 1400 | 5 | 2009-01-31 16:22 | Added [52] KARBORITmleti = 60,0 kg | 84410
648255 | 13305 | 1251 | 3 | 2009-01-31 16:25 | Vacuum start | 84410
648256 | 13305 | 1254 | 3 | 2009-01-31 16:28 | Degassing start | 84410
648257 | 13306 | 1400 | 5 | 2009-01-31 16:42 | Added [13] CaO = 450,0 kg | 84411
648258 | 13306 | 1400 | 5 | 2009-01-31 16:42 | Added [12] BOKSIT = 90,0 kg | 84411
648259 | 13305 | 1253 | 3 | 2009-01-31 16:55 | Degassing stop | 84410
648260 | 13305 | 1400 | 5 | 2009-01-31 16:56 | Added [21] EPŽ žlindra = 120,0 kg | 84410
648261 | 13305 | 1400 | 5 | 2009-01-31 16:57 | Added [12] BOKSIT = 106,0 kg | 84410
648262 | 13305 | 1400 | 5 | 2009-01-31 16:57 | Added [21] EPŽ žlindra = 106,0 kg | 84410
648263 | 13305 | 1101 | 2 | 2009-01-31 17:00 | Celox measurment: Temperatura = 1467 °C, O2 = 0,0 ppm, C = 0,000 %, Al = 0,000 % | 84410
648264 | 13305 | 1362 | 4 | 2009-01-31 17:00 | Chemical analysis request at LFVD in chemical lab: 84410/10 Gorensek Peter | 84410
648265 | 13305 | 1361 | 4 | 2009-01-31 17:00 | Zahteva za analizo z VPP na Spectro: 84410/ 6 e Gorensek Peter | 84410
648266 | 13305 | 1252 | 3 | 2009-01-31 17:06 | Heating start 200 kWh | 84410
648270 | 13305 | 1400 | 5 | 2009-01-31 17:15 | Added [48] FeV = 12,0 kg | 84410
648267 | 13305 | 1101 | 2 | 2009-01-31 17:17 | Celox measurment: Temperatura = 1456 °C, O2 = 0,0 ppm, C = 0,000 %, Al = 0,000 % | 84410
648277 | 13306 | 1400 | 5 | 2009-01-31 17:17 | Added [48] FeV = 250,0 kg | 84411
648278 | 13306 | 1400 | 5 | 2009-01-31 17:17 | Added [10] Al bloki = 5,0 kg | 84411
648279 | 13306 | 1400 | 5 | 2009-01-31 17:17 | Added [52] KARBORITmleti = 25,0 kg | 84411
648268 | 13305 | 1400 | 5 | 2009-01-31 17:18 | Added [17] Cfi13 = 36,3 kg | 84410
648269 | 13305 | 1252 | 3 | 2009-01-31 17:18 | Heating start 350 kWh | 84410
648280 | 13306 | 1400 | 5 | 2009-01-31 17:21 | Added [76] Kalcijev karbid = 50,0 kg | 84411
648271 | 13305 | 1400 | 5 | 2009-01-31 17:29 | Added [15] CASIfi13 = 14,6 kg | 84410
648272 | 13305 | 1362 | 4 | 2009-01-31 17:30 | Chemical analysis request at LFVD in chemical lab: 84410/ 0 Gorensek Peter | 84410
648273 | 13305 | 1016 | 1 | 2009-01-31 17:33 | Heat stop 84410 | 84410
648274 | 13306 | 1015 | 1 | 2009-01-31 17:33 | Heat start 84411 | 84411
648281 | 13306 | 1400 | 5 | 2009-01-31 17:42 | Added [35] FeMo = 151,0 kg | 84411
648282 | 13306 | 1400 | 5 | 2009-01-31 17:42 | Added [48] FeV = 56,0 kg | 84411
648283 | 13306 | 1400 | 5 | 2009-01-31 17:42 | Added [64] SiMn = 108,0 kg | 84411
648284 | 13306 | 1400 | 5 | 2009-01-31 17:42 | Added [41] FeSi = 64,0 kg | 84411
648285 | 13306 | 1400 | 5 | 2009-01-31 17:42 | Added [10] Al bloki = 5,0 kg | 84411
648296 | 13306 | 1400 | 5 | 2009-01-31 17:42 | Added [13] CaO = 350,0 kg | 84411
648297 | 13306 | 1400 | 5 | 2009-01-31 17:42 | Added [12] BOKSIT = 100,0 kg | 84411
648286 | 13306 | 1101 | 2 | 2009-01-31 17:46 | Celox measurment: Temperatura = 1503 °C, O2 = 0,0 ppm, C = 0,000 %, Al = 0,000 % | 84411
648287 | 13306 | 1252 | 3 | 2009-01-31 17:46 | Heating start 500 kWh | 84411
648288 | 13306 | 1101 | 2 | 2009-01-31 17:53 | Celox measurment: Temperatura = 1510 °C, O2 = 0,0 ppm, C = 0,000 %, Al = 0,000 % | 84411
648289 | 13306 | 1361 | 4 | 2009-01-31 17:53 | Zahteva za analizo z VPP na Spectro: 84411/ 5 e Gorensek Peter | 84411
648290 | 13306 | 1252 | 3 | 2009-01-31 17:54 | Heating start 700 kWh | 84411
648291 | 13306 | 1400 | 5 | 2009-01-31 18:05 | Added [35] FeMo = 60,0 kg | 84411
648292 | 13306 | 1400 | 5 | 2009-01-31 18:05 | Added [48] FeV = 50,0 kg | 84411
648293 | 13306 | 1400 | 5 | 2009-01-31 18:05 | Added [33] FeMnC = 36,0 kg | 84411
648294 | 13306 | 1400 | 5 | 2009-01-31 18:05 | Added [10] Al bloki = 5,0 kg | 84411
648295 | 13306 | 1400 | 5 | 2009-01-31 18:05 | Added [52] KARBORITmleti = 50,0 kg | 84411
648298 | 13306 | 1251 | 3 | 2009-01-31 18:10 | Vacuum start | 84411
648299 | 13306 | 1254 | 3 | 2009-01-31 18:17 | Degassing start | 84411
648300 | 13307 | 1400 | 5 | 2009-01-31 18:44 | Added [13] CaO = 450,0 kg | 84412
648301 | 13307 | 1400 | 5 | 2009-01-31 18:44 | Added [12] BOKSIT = 90,0 kg | 84412
648303 | 13306 | 1253 | 3 | 2009-01-31 18:46 | Degassing stop | 84411
648302 | 13306 | 1400 | 5 | 2009-01-31 18:54 | Added [21] EPŽ žlindra = 120,0 kg | 84411
648304 | 13306 | 1362 | 4 | 2009-01-31 18:55 | Chemical analysis request at LFVD in chemical lab: 84411/10 Gorensek Peter | 84411
648305 | 13306 | 1361 | 4 | 2009-01-31 18:55 | Zahteva za analizo z VPP na Spectro: 84411/ 6 e Gorensek Peter | 84411
648306 | 13306 | 1101 | 2 | 2009-01-31 19:04 | Celox measurment: Temperatura = 1435 °C, O2 = 0,0 ppm, C = 0,000 %, Al = 0,000 % | 84411
648307 | 13306 | 1252 | 3 | 2009-01-31 19:04 | Heating start 500 kWh | 84411
648308 | 13306 | 1400 | 5 | 2009-01-31 19:09 | Added [17] Cfi13 = 29,0 kg | 84411
648309 | 13306 | 1111 | 2 | 2009-01-31 19:12 | Hydris meritev: H2 = 3,60 ppm, PBL = 1383 hPa, PSU = 466 hPa | 84411
648310 | 13306 | 1101 | 2 | 2009-01-31 19:12 | Celox measurment: Temperatura = 1444 °C, O2 = 0,0 ppm, C = 0,000 %, Al = 0,000 % | 84411
648311 | 13306 | 1252 | 3 | 2009-01-31 19:14 | Heating start 600 kWh | 84411
648320 | 13307 | 1400 | 5 | 2009-01-31 19:18 | Added [35] FeMo = 85,0 kg | 84412
648321 | 13307 | 1400 | 5 | 2009-01-31 19:18 | Added [48] FeV = 300,0 kg | 84412
648322 | 13307 | 1400 | 5 | 2009-01-31 19:18 | Added [64] SiMn = 90,0 kg | 84412
648323 | 13307 | 1400 | 5 | 2009-01-31 19:18 | Added [10] Al bloki = 5,0 kg | 84412
648324 | 13307 | 1400 | 5 | 2009-01-31 19:18 | Added [52] KARBORITmleti = 25,0 kg | 84412
648312 | 13306 | 1361 | 4 | 2009-01-31 19:20 | Zahteva za analizo z VPP na Spectro: 84411/ 7 e Gorensek Peter | 84411
648325 | 13307 | 1400 | 5 | 2009-01-31 19:22 | Added [76] Kalcijev karbid = 50,0 kg | 84412
648313 | 13306 | 1101 | 2 | 2009-01-31 19:22 | Celox measurment: Temperatura = 1470 °C, O2 = 0,0 ppm, C = 0,000 %, Al = 0,000 % | 84411
648314 | 13306 | 1252 | 3 | 2009-01-31 19:25 | Heating start 200 kWh | 84411
648315 | 13306 | 1400 | 5 | 2009-01-31 19:25 | Added [72] Al opl.zica = 3,9 kg | 84411
648316 | 13306 | 1400 | 5 | 2009-01-31 19:29 | Added [15] CASIfi13 = 14,8 kg | 84411
648317 | 13306 | 1362 | 4 | 2009-01-31 19:29 | Chemical analysis request at LFVD in chemical lab: 84411/ 0 Gorensek Peter | 84411
648318 | 13306 | 1016 | 1 | 2009-01-31 19:33 | Heat stop 84411 | 84411
648319 | 13307 | 1015 | 1 | 2009-01-31 19:33 | Heat start 84412 | 84412
648328 | 13307 | 1400 | 5 | 2009-01-31 19:41 | Added [35] FeMo = 46,0 kg | 84412
648329 | 13307 | 1400 | 5 | 2009-01-31 19:41 | Added [48] FeV = 40,0 kg | 84412
648330 | 13307 | 1400 | 5 | 2009-01-31 19:41 | Added [33] FeMnC = 31,0 kg | 84412
648331 | 13307 | 1400 | 5 | 2009-01-31 19:41 | Added [41] FeSi = 44,0 kg | 84412
648332 | 13307 | 1400 | 5 | 2009-01-31 19:42 | Added [13] CaO = 300,0 kg | 84412
648333 | 13307 | 1400 | 5 | 2009-01-31 19:42 | Added [12] BOKSIT = 80,0 kg | 84412
648334 | 13307 | 1101 | 2 | 2009-01-31 19:45 | Celox measurment: Temperatura = 1489 °C, O2 = 0,0 ppm, C = 0,000 %, Al = 0,000 % | 84412
648335 | 13307 | 1252 | 3 | 2009-01-31 19:45 | Heating start 1000 kWh | 84412
648336 | 13307 | 1101 | 2 | 2009-01-31 19:58 | Celox measurment: Temperatura = 1520 °C, O2 = 0,0 ppm, C = 0,000 %, Al = 0,000 % | 84412
648337 | 13307 | 1361 | 4 | 2009-01-31 19:58 | Zahteva za analizo z VPP na Spectro: 84412/ 5 e Gorensek Peter | 84412
648338 | 13307 | 1400 | 5 | 2009-01-31 20:03 | Added [35] FeMo = 20,0 kg | 84412
648339 | 13307 | 1400 | 5 | 2009-01-31 20:03 | Added [48] FeV = 20,0 kg | 84412
648340 | 13307 | 1400 | 5 | 2009-01-31 20:03 | Added [41] FeSi = 20,0 kg | 84412
648341 | 13307 | 1400 | 5 | 2009-01-31 20:03 | Added [10] Al bloki = 5,0 kg | 84412
648342 | 13307 | 1400 | 5 | 2009-01-31 20:03 | Added [52] KARBORITmleti = 80,0 kg | 84412
648343 | 13307 | 1400 | 5 | 2009-01-31 20:03 | Added [15] CASIfi13 = 23,5 kg | 84412
648344 | 13307 | 1251 | 3 | 2009-01-31 20:08 | Vacuum start | 84412
648345 | 13307 | 1254 | 3 | 2009-01-31 20:11 | Degassing start | 84412
648346 | 13307 | 1254 | 3 | 2009-01-31 20:15 | Degassing start | 84412
648349 | 13307 | 1253 | 3 | 2009-01-31 20:41 | Degassing stop | 84412
648350 | 13307 | 1400 | 5 | 2009-01-31 20:42 | Added [21] EPŽ žlindra = 110,0 kg | 84412
648351 | 13307 | 1361 | 4 | 2009-01-31 20:45 | Zahteva za analizo z VPP na Spectro: 84412/ 6 e Gorensek Peter | 84412
648352 | 13307 | 1362 | 4 | 2009-01-31 20:45 | Chemical analysis request at LFVD in chemical lab: 84412/10 Gorensek Peter | 84412
648353 | 13307 | 1101 | 2 | 2009-01-31 20:47 | Celox measurment: Temperatura = 1466 °C, O2 = 0,0 ppm, C = 0,000 %, Al = 0,000 % | 84412
648354 | 13307 | 1111 | 2 | 2009-01-31 20:52 | Hydris meritev: H2 = 1,70 ppm, PBL = 1481 hPa, PSU = 676 hPa | 84412
648355 | 13307 | 1252 | 3 | 2009-01-31 20:53 | Heating start 200 kWh | 84412
648356 | 13307 | 1400 | 5 | 2009-01-31 21:00 | Added [26] FeCrA = 90,0 kg | 84412
648357 | 13307 | 1400 | 5 | 2009-01-31 21:00 | Added [17] Cfi13 = 8,7 kg | 84412
648358 | 13307 | 1400 | 5 | 2009-01-31 21:00 | Added [72] Al opl.zica = 3,9 kg | 84412
648359 | 13307 | 1101 | 2 | 2009-01-31 21:04 | Celox measurment: Temperatura = 1459 °C, O2 = 0,0 ppm, C = 0,000 %, Al = 0,000 % | 84412
648360 | 13307 | 1252 | 3 | 2009-01-31 21:06 | Heating start 400 kWh | 84412
648361 | 13307 | 1101 | 2 | 2009-01-31 21:13 | Celox measurment: Temperatura = 1474 °C, O2 = 0,0 ppm, C = 0,000 %, Al = 0,000 % | 84412
648362 | 13307 | 1361 | 4 | 2009-01-31 21:13 | Zahteva za analizo z VPP na Spectro: 84412/ 7 e Gorensek Peter | 84412
648363 | 13307 | 1400 | 5 | 2009-01-31 21:19 | Added [15] CASIfi13 = 15,5 kg | 84412
648364 | 13307 | 1362 | 4 | 2009-01-31 21:24 | Chemical analysis request at LFVD in chemical lab: 84412/ 0 Gorensek Peter | 84412
648365 | 13307 | 1016 | 1 | 2009-01-31 21:30 | Heat stop 84412 | 84412
650891 | 13371 | 1400 | 5 | 2009-02-09 00:26 | Added [12] BOKSIT = 100,0 kg | 84470
650892 | 13371 | 1400 | 5 | 2009-02-09 00:26 | Added [13] CaO = 350,0 kg | 84470
650924 | 13371 | 1400 | 5 | 2009-02-09 02:00 | Added [52] KARBORITmleti = 100,0 kg | 84470
650925 | 13371 | 1400 | 5 | 2009-02-09 02:02 | Added [76] Kalcijev karbid = 50,0 kg | 84470
650933 | 13371 | 1015 | 1 | 2009-02-09 02:38 | Heat start 84470 | 84470
650934 | 13371 | 1400 | 5 | 2009-02-09 02:50 | Added [35] FeMo = 110,0 kg | 84470
650935 | 13371 | 1400 | 5 | 2009-02-09 02:50 | Added [48] FeV = 230,0 kg | 84470
650936 | 13371 | 1400 | 5 | 2009-02-09 02:50 | Added [41] FeSi = 120,0 kg | 84470
650937 | 13371 | 1400 | 5 | 2009-02-09 02:50 | Added [52] KARBORITmleti = 50,0 kg | 84470
650938 | 13371 | 1252 | 3 | 2009-02-09 02:54 | Heating start 1000 kWh | 84470
650939 | 13371 | 1102 | 2 | 2009-02-09 03:06 | Temperature measurment: Temperature = 1536 °C | 84470
650940 | 13371 | 1361 | 4 | 2009-02-09 03:06 | Zahteva za analizo z VPP na Spectro: 84470/ 5 e Adam Maks | 84470
650941 | 13371 | 1252 | 3 | 2009-02-09 03:06 | Heating start 200 kWh | 84470
650942 | 13371 | 1400 | 5 | 2009-02-09 03:12 | Added [35] FeMo = 20,0 kg | 84470
650943 | 13371 | 1400 | 5 | 2009-02-09 03:12 | Added [48] FeV = 15,0 kg | 84470
650944 | 13371 | 1400 | 5 | 2009-02-09 03:12 | Added [41] FeSi = 15,0 kg | 84470
650945 | 13371 | 1400 | 5 | 2009-02-09 03:12 | Added [52] KARBORITmleti = 55,0 kg | 84470
650946 | 13371 | 1400 | 5 | 2009-02-09 03:13 | Added [12] BOKSIT = 60,0 kg | 84470
650947 | 13371 | 1400 | 5 | 2009-02-09 03:13 | Added [13] CaO = 200,0 kg | 84470
650948 | 13371 | 1251 | 3 | 2009-02-09 03:16 | Vacuum start | 84470
650949 | 13371 | 1254 | 3 | 2009-02-09 03:20 | Degassing start | 84470
650952 | 13371 | 1253 | 3 | 2009-02-09 03:51 | Degassing stop | 84470
650953 | 13371 | 1361 | 4 | 2009-02-09 03:51 | Zahteva za analizo z VPP na Spectro: 84470/ 6 e Adam Maks | 84470
650954 | 13371 | 1362 | 4 | 2009-02-09 03:52 | Chemical analysis request at LFVD in chemical lab: 84470/10 Adam Maks | 84470
650955 | 13371 | 1400 | 5 | 2009-02-09 03:53 | Added [21] EPŽ žlindra = 150,0 kg | 84470
650956 | 13371 | 1400 | 5 | 2009-02-09 03:56 | Added [41] FeSi = 20,0 kg | 84470
650957 | 13371 | 1400 | 5 | 2009-02-09 04:06 | Added [27] FeCrC = 80,0 kg | 84470
650958 | 13371 | 1400 | 5 | 2009-02-09 04:09 | Added [15] CASIfi13 = 12,9 kg | 84470
650959 | 13371 | 1362 | 4 | 2009-02-09 04:10 | Chemical analysis request at LFVD in chemical lab: 84470/ 0 Adam Maks | 84470
650960 | 13371 | 1016 | 1 | 2009-02-09 04:16 | Heat stop 84470 | 84470
651443 | 13382 | 1400 | 5 | 2009-02-12 15:00 | Added [13] CaO = 300,0 kg | 84481
651444 | 13382 | 1400 | 5 | 2009-02-12 15:00 | Added [12] BOKSIT = 100,0 kg | 84481
651442 | 13382 | 1400 | 5 | 2009-02-12 15:37 | Added [76] Kalcijev karbid = 50,0 kg | 84481
651440 | 13382 | 1015 | 1 | 2009-02-12 15:44 | Heat start 84481 | 84481
651441 | 13382 | 1101 | 2 | 2009-02-12 15:46 | Celox measurment: Temperatura = 1610 °C, O2 = 0,0 ppm, C = 0,000 %, Al = 0,000 % | 84481
651445 | 13382 | 1400 | 5 | 2009-02-12 15:49 | Added [48] FeV = 180,0 kg | 84481
651446 | 13382 | 1400 | 5 | 2009-02-12 15:49 | Added [41] FeSi = 60,0 kg | 84481
651447 | 13382 | 1400 | 5 | 2009-02-12 15:49 | Added [27] FeCrC = 950,0 kg | 84481
651448 | 13382 | 1252 | 3 | 2009-02-12 15:52 | Heating start 500 kWh | 84481
651449 | 13382 | 1101 | 2 | 2009-02-12 15:58 | Celox measurment: Temperatura = 1551 °C, O2 = 0,0 ppm, C = 0,000 %, Al = 0,000 % | 84481
651450 | 13382 | 1361 | 4 | 2009-02-12 15:59 | Zahteva za analizo z VPP na Spectro: 84481/ 5 e Adam Maks | 84481
651451 | 13382 | 1362 | 4 | 2009-02-12 15:59 | Chemical analysis request at LFVD in chemical lab: 84481/ 9 Adam Maks | 84481
651452 | 13382 | 1252 | 3 | 2009-02-12 15:59 | Heating start 300 kWh | 84481
651453 | 13382 | 1400 | 5 | 2009-02-12 16:13 | Added [35] FeMo = 20,0 kg | 84481
651454 | 13382 | 1400 | 5 | 2009-02-12 16:13 | Added [48] FeV = 35,0 kg | 84481
651455 | 13382 | 1400 | 5 | 2009-02-12 16:13 | Added [33] FeMnC = 50,0 kg | 84481
651456 | 13382 | 1400 | 5 | 2009-02-12 16:13 | Added [41] FeSi = 35,0 kg | 84481
651457 | 13382 | 1400 | 5 | 2009-02-12 16:13 | Added [27] FeCrC = 350,0 kg | 84481
651458 | 13382 | 1400 | 5 | 2009-02-12 16:13 | Added [52] KARBORITmleti = 180,0 kg | 84481
651459 | 13382 | 1400 | 5 | 2009-02-12 16:14 | Added [12] BOKSIT = 40,0 kg | 84481
651460 | 13382 | 1400 | 5 | 2009-02-12 16:14 | Added [13] CaO = 200,0 kg | 84481
651461 | 13382 | 1251 | 3 | 2009-02-12 16:16 | Vacuum start | 84481
651462 | 13382 | 1254 | 3 | 2009-02-12 16:20 | Degassing start | 84481
651465 | 13382 | 1253 | 3 | 2009-02-12 16:50 | Degassing stop | 84481
651466 | 13382 | 1361 | 4 | 2009-02-12 16:52 | Zahteva za analizo z VPP na Spectro: 84481/ 6 e Adam Maks | 84481
651467 | 13382 | 1362 | 4 | 2009-02-12 16:52 | Chemical analysis request at LFVD in chemical lab: 84481/10 Adam Maks | 84481
651468 | 13382 | 1400 | 5 | 2009-02-12 16:52 | Added [21] EPŽ žlindra = 160,0 kg | 84481
651469 | 13382 | 1400 | 5 | 2009-02-12 16:56 | Added [35] FeMo = 15,0 kg | 84481
651470 | 13382 | 1400 | 5 | 2009-02-12 16:56 | Added [48] FeV = 10,0 kg | 84481
651471 | 13382 | 1400 | 5 | 2009-02-12 16:56 | Added [33] FeMnC = 15,0 kg | 84481
651472 | 13382 | 1400 | 5 | 2009-02-12 16:56 | Added [41] FeSi = 15,0 kg | 84481
651473 | 13382 | 1400 | 5 | 2009-02-12 16:56 | Added [27] FeCrC = 160,0 kg | 84481
651474 | 13382 | 1101 | 2 | 2009-02-12 17:00 | Celox measurment: Temperatura = 1426 °C, O2 = 0,0 ppm, C = 0,000 %, Al = 0,000 % | 84481
651475 | 13382 | 1252 | 3 | 2009-02-12 17:01 | Heating start 700 kWh | 84481
651476 | 13382 | 1400 | 5 | 2009-02-12 17:05 | Added [17] Cfi13 = 23,2 kg | 84481
651482 | 13382 | 1252 | 3 | 2009-02-12 17:10 | Heating start 300 kWh | 84481
651477 | 13382 | 1101 | 2 | 2009-02-12 17:10 | Celox measurment: Temperatura = 1454 °C, O2 = 0,0 ppm, C = 0,000 %, Al = 0,000 % | 84481
651478 | 13382 | 1361 | 4 | 2009-02-12 17:11 | Zahteva za analizo z VPP na Spectro: 84481/ 7 e Adam Maks | 84481
651479 | 13382 | 1101 | 2 | 2009-02-12 17:17 | Celox measurment: Temperatura = 1467 °C, O2 = 0,0 ppm, C = 0,000 %, Al = 0,000 % | 84481
651480 | 13382 | 1400 | 5 | 2009-02-12 17:17 | Added [17] Cfi13 = 10,2 kg | 84481
651481 | 13382 | 1252 | 3 | 2009-02-12 17:17 | Heating start 200 kWh | 84481
651483 | 13382 | 1400 | 5 | 2009-02-12 17:22 | Added [15] CASIfi13 = 13,2 kg | 84481
651484 | 13382 | 1362 | 4 | 2009-02-12 17:22 | Chemical analysis request at LFVD in chemical lab: 84481/ 0 Adam Maks | 84481
651485 | 13382 | 1016 | 1 | 2009-02-12 17:25 | Heat stop 84481 | 84481
651982 | 13394 | 1400 | 5 | 2009-02-13 23:00 | Added [13] CaO = 400,0 kg | 84493
651983 | 13394 | 1400 | 5 | 2009-02-13 23:00 | Added [12] BOKSIT = 80,0 kg | 84493
651980 | 13394 | 1400 | 5 | 2009-02-13 23:27 | Added [52] KARBORITmleti = 125,0 kg | 84493
651981 | 13394 | 1400 | 5 | 2009-02-13 23:32 | Added [76] Kalcijev karbid = 50,0 kg | 84493
651979 | 13394 | 1015 | 1 | 2009-02-13 23:49 | Heat start 84493 | 84493
651987 | 13394 | 1400 | 5 | 2009-02-13 23:57 | Added [35] FeMo = 30,0 kg | 84493
651988 | 13394 | 1400 | 5 | 2009-02-13 23:57 | Added [48] FeV = 240,0 kg | 84493
651989 | 13394 | 1400 | 5 | 2009-02-13 23:57 | Added [33] FeMnC = 30,0 kg | 84493
651990 | 13394 | 1400 | 5 | 2009-02-13 23:57 | Added [41] FeSi = 120,0 kg | 84493
651991 | 13394 | 1400 | 5 | 2009-02-13 23:57 | Added [27] FeCrC = 400,0 kg | 84493
651992 | 13394 | 1400 | 5 | 2009-02-14 | Added [13] CaO = 200,0 kg | 84493
651993 | 13394 | 1400 | 5 | 2009-02-14 | Added [12] BOKSIT = 50,0 kg | 84493
651994 | 13394 | 1101 | 2 | 2009-02-14 00:02 | Celox measurment: Temperatura = 1564 °C, O2 = 0,0 ppm, C = 0,000 %, Al = 0,000 % | 84493
651995 | 13394 | 1361 | 4 | 2009-02-14 00:07 | Zahteva za analizo z VPP na Spectro: 84493/ 5 e Gorensek Peter | 84493
651996 | 13394 | 1400 | 5 | 2009-02-14 00:12 | Added [35] FeMo = 11,0 kg | 84493
651997 | 13394 | 1400 | 5 | 2009-02-14 00:12 | Added [41] FeSi = 25,0 kg | 84493
651998 | 13394 | 1400 | 5 | 2009-02-14 00:12 | Added [27] FeCrC = 130,0 kg | 84493
651999 | 13394 | 1400 | 5 | 2009-02-14 00:12 | Added [10] Al bloki = 5,0 kg | 84493
652000 | 13394 | 1400 | 5 | 2009-02-14 00:12 | Added [52] KARBORITmleti = 130,0 kg | 84493
652001 | 13394 | 1251 | 3 | 2009-02-14 00:21 | Vacuum start | 84493
652002 | 13394 | 1254 | 3 | 2009-02-14 00:25 | Degassing start | 84493
652003 | 13394 | 1361 | 4 | 2009-02-14 00:53 | Zahteva za analizo z VPP na Spectro: 84493/ 6 e Gorensek Peter | 84493
652004 | 13394 | 1362 | 4 | 2009-02-14 00:54 | Chemical analysis request at LFVD in chemical lab: 84493/ 9 Gorensek Peter | 84493
652005 | 13394 | 1400 | 5 | 2009-02-14 00:54 | Added [21] EPŽ žlindra = 130,0 kg | 84493
652006 | 13394 | 1361 | 4 | 2009-02-14 00:59 | Zahteva za analizo z VPP na Spectro: 84493/ 6 e Gorensek Peter | 84493
652007 | 13394 | 1101 | 2 | 2009-02-14 01:05 | Celox measurment: Temperatura = 1473 °C, O2 = 0,0 ppm, C = 0,000 %, Al = 0,000 % | 84493
652008 | 13394 | 1101 | 2 | 2009-02-14 01:13 | Celox measurment: Temperatura = 1464 °C, O2 = 0,0 ppm, C = 0,000 %, Al = 0,000 % | 84493
652009 | 13394 | 1400 | 5 | 2009-02-14 01:16 | Added [15] CASIfi13 = 13,6 kg | 84493
652010 | 13394 | 1362 | 4 | 2009-02-14 01:16 | Chemical analysis request at LFVD in chemical lab: 84493/ 0 Gorensek Peter | 84493
652011 | 13394 | 1016 | 1 | 2009-02-14 01:20 | Heat stop 84493 | 84493
652022 | 13396 | 1400 | 5 | 2009-02-14 01:47 | Added [13] CaO = 400,0 kg | 84495
652023 | 13396 | 1400 | 5 | 2009-02-14 01:47 | Added [12] BOKSIT = 80,0 kg | 84495
652050 | 13396 | 1400 | 5 | 2009-02-14 02:58 | Added [48] FeV = 373,0 kg | 84495
652051 | 13396 | 1400 | 5 | 2009-02-14 02:58 | Added [52] KARBORITmleti = 50,0 kg | 84495
652052 | 13396 | 1400 | 5 | 2009-02-14 03:03 | Added [76] Kalcijev karbid = 50,0 kg | 84495
652049 | 13396 | 1015 | 1 | 2009-02-14 03:19 | Heat start 84495 | 84495
652053 | 13397 | 1400 | 5 | 2009-02-14 03:21 | Added [13] CaO = 400,0 kg | 84496
652054 | 13397 | 1400 | 5 | 2009-02-14 03:21 | Added [12] BOKSIT = 80,0 kg | 84496
652055 | 13396 | 1101 | 2 | 2009-02-14 03:27 | Celox measurment: Temperatura = 1536 °C, O2 = 0,0 ppm, C = 0,000 %, Al = 0,000 % | 84495
652056 | 13396 | 1400 | 5 | 2009-02-14 03:27 | Added [35] FeMo = 30,0 kg | 84495
652057 | 13396 | 1400 | 5 | 2009-02-14 03:27 | Added [48] FeV = 71,0 kg | 84495
652058 | 13396 | 1400 | 5 | 2009-02-14 03:27 | Added [41] FeSi = 35,0 kg | 84495
652059 | 13396 | 1400 | 5 | 2009-02-14 03:27 | Added [27] FeCrC = 200,0 kg | 84495
652060 | 13396 | 1400 | 5 | 2009-02-14 03:27 | Added [10] Al bloki = 8,0 kg | 84495
652061 | 13396 | 1400 | 5 | 2009-02-14 03:27 | Added [52] KARBORITmleti = 50,0 kg | 84495
652063 | 13396 | 1400 | 5 | 2009-02-14 03:28 | Added [13] CaO = 200,0 kg | 84495
652064 | 13396 | 1400 | 5 | 2009-02-14 03:28 | Added [12] BOKSIT = 70,0 kg | 84495
652062 | 13396 | 1251 | 3 | 2009-02-14 03:32 | Vacuum start | 84495
652065 | 13396 | 1254 | 3 | 2009-02-14 03:35 | Degassing start | 84495
652066 | 13396 | 1253 | 3 | 2009-02-14 04:01 | Degassing stop | 84495
652067 | 13396 | 1400 | 5 | 2009-02-14 04:02 | Added [21] EPŽ žlindra = 150,0 kg | 84495
652068 | 13396 | 1252 | 3 | 2009-02-14 04:04 | Heating start 300 kWh | 84495
652069 | 13396 | 1101 | 2 | 2009-02-14 04:09 | Celox measurment: Temperatura = 1482 °C, O2 = 0,0 ppm, C = 0,000 %, Al = 0,000 % | 84495
652070 | 13396 | 1362 | 4 | 2009-02-14 04:09 | Chemical analysis request at LFVD in chemical lab: 84495/ 9 Gorensek Peter | 84495
652071 | 13396 | 1361 | 4 | 2009-02-14 04:10 | Zahteva za analizo z VPP na Spectro: 84495/ 5 e Gorensek Peter | 84495
652072 | 13396 | 1400 | 5 | 2009-02-14 04:23 | Added [17] Cfi13 = 14,5 kg | 84495
652073 | 13396 | 1400 | 5 | 2009-02-14 04:23 | Added [72] Al opl.zica = 3,9 kg | 84495
652074 | 13396 | 1101 | 2 | 2009-02-14 04:25 | Celox measurment: Temperatura = 1469 °C, O2 = 0,0 ppm, C = 0,000 %, Al = 0,000 % | 84495
652075 | 13396 | 1252 | 3 | 2009-02-14 04:50 | Heating start 300 kWh | 84495
652076 | 13396 | 1101 | 2 | 2009-02-14 04:53 | Celox measurment: Temperatura = 1463 °C, O2 = 0,0 ppm, C = 0,000 %, Al = 0,000 % | 84495
652077 | 13396 | 1252 | 3 | 2009-02-14 04:53 | Heating start 400 kWh | 84495
652078 | 13396 | 1361 | 4 | 2009-02-14 04:56 | Zahteva za analizo z VPP na Spectro: 84495/ 6 e Gorensek Peter | 84495
652079 | 13396 | 1400 | 5 | 2009-02-14 05:00 | Added [72] Al opl.zica = 3,9 kg | 84495
652080 | 13396 | 1400 | 5 | 2009-02-14 05:05 | Added [15] CASIfi13 = 15,5 kg | 84495
652081 | 13396 | 1362 | 4 | 2009-02-14 05:05 | Chemical analysis request at LFVD in chemical lab: 84495/ 0 Gorensek Peter | 84495
652082 | 13396 | 1016 | 1 | 2009-02-14 05:08 | Heat stop 84495 | 84495
652086 | 13397 | 1400 | 5 | 2009-02-14 05:30 | Added [48] FeV = 402,0 kg | 84496
652087 | 13397 | 1400 | 5 | 2009-02-14 05:30 | Added [10] Al bloki = 5,0 kg | 84496
652088 | 13397 | 1400 | 5 | 2009-02-14 05:30 | Added [52] KARBORITmleti = 125,0 kg | 84496
652089 | 13397 | 1400 | 5 | 2009-02-14 05:35 | Added [76] Kalcijev karbid = 50,0 kg | 84496
652083 | 13397 | 1015 | 1 | 2009-02-14 05:40 | Heat start 84496 | 84496
652090 | 13397 | 1400 | 5 | 2009-02-14 05:46 | Added [48] FeV = 30,0 kg | 84496
652091 | 13397 | 1400 | 5 | 2009-02-14 05:46 | Added [41] FeSi = 90,0 kg | 84496
652092 | 13397 | 1400 | 5 | 2009-02-14 05:46 | Added [27] FeCrC = 100,0 kg | 84496
652093 | 13397 | 1101 | 2 | 2009-02-14 05:48 | Celox measurment: Temperatura = 1530 °C, O2 = 0,0 ppm, C = 0,000 %, Al = 0,000 % | 84496
652094 | 13397 | 1400 | 5 | 2009-02-14 05:49 | Added [13] CaO = 150,0 kg | 84496
652095 | 13397 | 1400 | 5 | 2009-02-14 05:49 | Added [12] BOKSIT = 40,0 kg | 84496
652096 | 13397 | 1101 | 2 | 2009-02-14 05:51 | Celox measurment: Temperatura = 1519 °C, O2 = 0,0 ppm, C = 0,000 %, Al = 0,000 % | 84496
652097 | 13397 | 1252 | 3 | 2009-02-14 05:53 | Heating start 500 kWh | 84496
652098 | 13397 | 1361 | 4 | 2009-02-14 05:58 | Zahteva za analizo z VPP na Spectro: 84496/ 5 e Kotnik Marijan | 84496
652099 | 13397 | 1400 | 5 | 2009-02-14 06:04 | Added [35] FeMo = 25,0 kg | 84496
652100 | 13397 | 1400 | 5 | 2009-02-14 06:04 | Added [48] FeV = 25,0 kg | 84496
652101 | 13397 | 1400 | 5 | 2009-02-14 06:04 | Added [33] FeMnC = 30,0 kg | 84496
652102 | 13397 | 1400 | 5 | 2009-02-14 06:04 | Added [41] FeSi = 20,0 kg | 84496
652103 | 13397 | 1400 | 5 | 2009-02-14 06:04 | Added [27] FeCrC = 30,0 kg | 84496
652104 | 13397 | 1400 | 5 | 2009-02-14 06:04 | Added [10] Al bloki = 5,0 kg | 84496
652105 | 13397 | 1400 | 5 | 2009-02-14 06:04 | Added [52] KARBORITmleti = 45,0 kg | 84496
652106 | 13397 | 1251 | 3 | 2009-02-14 06:09 | Vacuum start | 84496
652107 | 13397 | 1254 | 3 | 2009-02-14 06:13 | Degassing start | 84496
652108 | 13397 | 1253 | 3 | 2009-02-14 06:47 | Degassing stop | 84496
652109 | 13397 | 1361 | 4 | 2009-02-14 06:48 | Zahteva za analizo z VPP na Spectro: 84496/ 6 e Kotnik Marijan | 84496
652110 | 13397 | 1362 | 4 | 2009-02-14 06:48 | Chemical analysis request at LFVD in chemical lab: 84496/10 Kotnik Marijan | 84496
652111 | 13397 | 1400 | 5 | 2009-02-14 06:50 | Added [12] BOKSIT = 50,0 kg | 84496
652112 | 13397 | 1400 | 5 | 2009-02-14 06:50 | Added [21] EPŽ žlindra = 120,0 kg | 84496
652113 | 13397 | 1101 | 2 | 2009-02-14 06:53 | Celox measurment: Temperatura = 1452 °C, O2 = 0,0 ppm, C = 0,000 %, Al = 0,000 % | 84496
652114 | 13397 | 1252 | 3 | 2009-02-14 06:57 | Heating start 500 kWh | 84496
652115 | 13397 | 1400 | 5 | 2009-02-14 07:10 | Added [35] FeMo = 15,0 kg | 84496
652116 | 13397 | 1400 | 5 | 2009-02-14 07:10 | Added [48] FeV = 5,0 kg | 84496
652117 | 13397 | 1400 | 5 | 2009-02-14 07:10 | Added [27] FeCrC = 180,0 kg | 84496
652118 | 13397 | 1252 | 3 | 2009-02-14 07:12 | Heating start 200 kWh | 84496
652119 | 13397 | 1400 | 5 | 2009-02-14 07:13 | Added [17] Cfi13 = 4,3 kg | 84496
652120 | 13397 | 1400 | 5 | 2009-02-14 07:13 | Added [72] Al opl.zica = 5,8 kg | 84496
652121 | 13397 | 1101 | 2 | 2009-02-14 07:14 | Celox measurment: Temperatura = 1462 °C, O2 = 0,0 ppm, C = 0,000 %, Al = 0,000 % | 84496
652122 | 13397 | 1252 | 3 | 2009-02-14 07:16 | Heating start 300 kWh | 84496
652130 | 13397 | 1400 | 5 | 2009-02-14 07:21 | Added [15] CASIfi13 = 15,0 kg | 84496
652131 | 13397 | 1362 | 4 | 2009-02-14 07:22 | Chemical analysis request at LFVD in chemical lab: 84496/ 0 Kotnik Marijan | 84496
652132 | 13397 | 1016 | 1 | 2009-02-14 07:25 | Heat stop 84496 | 84496
653479 | 13432 | 1400 | 5 | 2009-02-19 02:15 | Added [13] CaO = 400,0 kg | 84531
653480 | 13432 | 1400 | 5 | 2009-02-19 02:15 | Added [12] BOKSIT = 100,0 kg | 84531
653486 | 13432 | 1400 | 5 | 2009-02-19 02:45 | Added [10] Al bloki = 5,0 kg | 84531
653487 | 13432 | 1400 | 5 | 2009-02-19 02:45 | Added [52] KARBORITmleti = 100,0 kg | 84531
653481 | 13432 | 1400 | 5 | 2009-02-19 02:48 | Added [76] Kalcijev karbid = 50,0 kg | 84531
653483 | 13432 | 1015 | 1 | 2009-02-19 02:50 | Heat start 84531 | 84531
653488 | 13432 | 1362 | 4 | 2009-02-19 02:57 | Chemical analysis request at LFVD in chemical lab: 84531/ 8 Kotnik Marijan | 84531
653489 | 13432 | 1400 | 5 | 2009-02-19 03:01 | Added [35] FeMo = 85,0 kg | 84531
653490 | 13432 | 1400 | 5 | 2009-02-19 03:01 | Added [48] FeV = 230,0 kg | 84531
653491 | 13432 | 1400 | 5 | 2009-02-19 03:01 | Added [33] FeMnC = 20,0 kg | 84531
653492 | 13432 | 1400 | 5 | 2009-02-19 03:01 | Added [41] FeSi = 130,0 kg | 84531
653493 | 13432 | 1400 | 5 | 2009-02-19 03:01 | Added [27] FeCrC = 400,0 kg | 84531
653494 | 13432 | 1101 | 2 | 2009-02-19 03:03 | Celox measurment: Temperatura = 1556 °C, O2 = 0,0 ppm, C = 0,000 %, Al = 0,000 % | 84531
653495 | 13432 | 1400 | 5 | 2009-02-19 03:05 | Added [52] KARBORITmleti = 15,0 kg | 84531
653496 | 13432 | 1400 | 5 | 2009-02-19 03:05 | Added [13] CaO = 100,0 kg | 84531
653497 | 13432 | 1251 | 3 | 2009-02-19 03:08 | Vacuum start | 84531
653500 | 13432 | 1254 | 3 | 2009-02-19 03:12 | Degassing start | 84531
653503 | 13432 | 1253 | 3 | 2009-02-19 03:38 | Degassing stop | 84531
653504 | 13432 | 1361 | 4 | 2009-02-19 03:39 | Zahteva za analizo z VPP na Spectro: 84531/ 5 e Kotnik Marijan | 84531
653505 | 13432 | 1362 | 4 | 2009-02-19 03:39 | Chemical analysis request at LFVD in chemical lab: 84531/ 9 Kotnik Marijan | 84531
653506 | 13432 | 1400 | 5 | 2009-02-19 03:40 | Added [12] BOKSIT = 120,0 kg | 84531
653507 | 13432 | 1400 | 5 | 2009-02-19 03:45 | Added [41] FeSi = 15,0 kg | 84531
653508 | 13432 | 1400 | 5 | 2009-02-19 03:45 | Added [27] FeCrC = 60,0 kg | 84531
653509 | 13432 | 1101 | 2 | 2009-02-19 03:47 | Celox measurment: Temperatura = 1492 °C, O2 = 0,0 ppm, C = 0,000 %, Al = 0,000 % | 84531
653510 | 13432 | 1400 | 5 | 2009-02-19 03:56 | Added [48] FeV = 12,0 kg | 84531
653511 | 13432 | 1400 | 5 | 2009-02-19 03:56 | Added [17] Cfi13 = 5,8 kg | 84531
653512 | 13432 | 1101 | 2 | 2009-02-19 03:57 | Celox measurment: Temperatura = 1484 °C, O2 = 0,0 ppm, C = 0,000 %, Al = 0,000 % | 84531
653513 | 13432 | 1400 | 5 | 2009-02-19 04:09 | Added [72] Al opl.zica = 2,5 kg | 84531
653514 | 13432 | 1101 | 2 | 2009-02-19 04:10 | Celox measurment: Temperatura = 1475 °C, O2 = 0,0 ppm, C = 0,000 %, Al = 0,000 % | 84531
653515 | 13432 | 1400 | 5 | 2009-02-19 04:16 | Added [15] CASIfi13 = 23,5 kg | 84531
653520 | 13432 | 1362 | 4 | 2009-02-19 04:20 | Chemical analysis request at LFVD in chemical lab: 84531/ 0 Kotnik Marijan | 84531
653521 | 13432 | 1016 | 1 | 2009-02-19 04:21 | Heat stop 84531 | 84531
653702 | 13438 | 1400 | 5 | 2009-02-19 19:32 | Added [12] BOKSIT = 80,0 kg | 84537
653703 | 13438 | 1400 | 5 | 2009-02-19 19:32 | Added [13] CaO = 400,0 kg | 84537
653726 | 13438 | 1015 | 1 | 2009-02-19 20:54 | Heat start 84537 | 84537
653729 | 13438 | 1400 | 5 | 2009-02-19 21:01 | Added [35] FeMo = 60,0 kg | 84537
653730 | 13438 | 1400 | 5 | 2009-02-19 21:01 | Added [48] FeV = 244,0 kg | 84537
653731 | 13438 | 1400 | 5 | 2009-02-19 21:01 | Added [41] FeSi = 100,0 kg | 84537
653732 | 13438 | 1400 | 5 | 2009-02-19 21:01 | Added [27] FeCrC = 200,0 kg | 84537
653733 | 13438 | 1101 | 2 | 2009-02-19 21:06 | Celox measurment: Temperatura = 1612 °C, O2 = 0,0 ppm, C = 0,000 %, Al = 0,000 % | 84537
653734 | 13438 | 1361 | 4 | 2009-02-19 21:10 | Zahteva za analizo z VPP na Spectro: 84537/ 5 e Gorensek Peter | 84537
653735 | 13438 | 1400 | 5 | 2009-02-19 21:15 | Added [35] FeMo = 15,0 kg | 84537
653736 | 13438 | 1400 | 5 | 2009-02-19 21:15 | Added [48] FeV = 12,0 kg | 84537
653737 | 13438 | 1400 | 5 | 2009-02-19 21:15 | Added [41] FeSi = 30,0 kg | 84537
653738 | 13438 | 1400 | 5 | 2009-02-19 21:15 | Added [27] FeCrC = 165,0 kg | 84537
653739 | 13438 | 1400 | 5 | 2009-02-19 21:15 | Added [52] KARBORITmleti = 100,0 kg | 84537
653740 | 13438 | 1251 | 3 | 2009-02-19 21:20 | Vacuum start | 84537
653741 | 13438 | 1254 | 3 | 2009-02-19 21:22 | Degassing start | 84537
653742 | 13438 | 1253 | 3 | 2009-02-19 21:47 | Degassing stop | 84537
653743 | 13438 | 1361 | 4 | 2009-02-19 21:48 | Zahteva za analizo z VPP na Spectro: 84537/ 6 e Gorensek Peter | 84537
653744 | 13438 | 1362 | 4 | 2009-02-19 21:48 | Chemical analysis request at LFVD in chemical lab: 84537/10 Gorensek Peter | 84537
653745 | 13438 | 1400 | 5 | 2009-02-19 21:51 | Added [12] BOKSIT = 70,0 kg | 84537
653746 | 13438 | 1400 | 5 | 2009-02-19 21:51 | Added [21] EPŽ žlindra = 110,0 kg | 84537
653747 | 13438 | 1101 | 2 | 2009-02-19 21:54 | Celox measurment: Temperatura = 1527 °C, O2 = 0,0 ppm, C = 0,000 %, Al = 0,000 % | 84537
653748 | 13438 | 1400 | 5 | 2009-02-19 21:54 | Added [35] FeMo = 15,0 kg | 84537
653749 | 13438 | 1400 | 5 | 2009-02-19 21:54 | Added [48] FeV = 8,0 kg | 84537
653750 | 13438 | 1400 | 5 | 2009-02-19 21:54 | Added [41] FeSi = 15,0 kg | 84537
653751 | 13438 | 1400 | 5 | 2009-02-19 22:01 | Added [35] FeMo = 10,0 kg | 84537
653752 | 13438 | 1400 | 5 | 2009-02-19 22:01 | Added [48] FeV = 15,0 kg | 84537
653753 | 13438 | 1101 | 2 | 2009-02-19 22:07 | Celox measurment: Temperatura = 1509 °C, O2 = 0,0 ppm, C = 0,000 %, Al = 0,000 % | 84537
653754 | 13438 | 1101 | 2 | 2009-02-19 22:26 | Celox measurment: Temperatura = 1484 °C, O2 = 0,0 ppm, C = 0,000 %, Al = 0,000 % | 84537
653755 | 13438 | 1361 | 4 | 2009-02-19 22:38 | Zahteva za analizo z VPP na Spectro: 84537/ 7 e Gorensek Peter | 84537
653756 | 13438 | 1400 | 5 | 2009-02-19 22:42 | Added [17] Cfi13 = 5,8 kg | 84537
653757 | 13438 | 1400 | 5 | 2009-02-19 22:42 | Added [72] Al opl.zica = 1,0 kg | 84537
653758 | 13438 | 1101 | 2 | 2009-02-19 22:45 | Celox measurment: Temperatura = 1473 °C, O2 = 0,0 ppm, C = 0,000 %, Al = 0,000 % | 84537
653759 | 13438 | 1400 | 5 | 2009-02-19 22:46 | Added [15] CASIfi13 = 15,5 kg | 84537
653760 | 13438 | 1362 | 4 | 2009-02-19 22:47 | Chemical analysis request at LFVD in chemical lab: 84537/ 0 Gorensek Peter | 84537
653767 | 13438 | 1016 | 1 | 2009-02-19 22:55 | Heat stop 84537 | 84537
654940 | 13466 | 1400 | 5 | 2009-02-27 03:38 | Added [13] CaO = 350,0 kg | 84565
654941 | 13466 | 1400 | 5 | 2009-02-27 03:38 | Added [12] BOKSIT = 80,0 kg | 84565
654968 | 13466 | 1400 | 5 | 2009-02-27 05:12 | Added [48] FeV = 350,0 kg | 84565
654969 | 13466 | 1400 | 5 | 2009-02-27 05:12 | Added [52] KARBORITmleti = 175,0 kg | 84565
654970 | 13466 | 1400 | 5 | 2009-02-27 05:13 | Added [76] Kalcijev karbid = 50,0 kg | 84565
654966 | 13466 | 1015 | 1 | 2009-02-27 05:17 | Heat start 84565 | 84565
654967 | 13466 | 1101 | 2 | 2009-02-27 05:22 | Celox measurment: Temperatura = 1556 °C, O2 = 0,0 ppm, C = 0,000 %, Al = 0,000 % | 84565
654971 | 13466 | 1400 | 5 | 2009-02-27 05:24 | Added [35] FeMo = 120,0 kg | 84565
654972 | 13466 | 1400 | 5 | 2009-02-27 05:24 | Added [48] FeV = 100,0 kg | 84565
654973 | 13466 | 1400 | 5 | 2009-02-27 05:24 | Added [33] FeMnC = 40,0 kg | 84565
654974 | 13466 | 1400 | 5 | 2009-02-27 05:24 | Added [41] FeSi = 100,0 kg | 84565
654975 | 13466 | 1400 | 5 | 2009-02-27 05:25 | Added [12] BOKSIT = 40,0 kg | 84565
654976 | 13466 | 1400 | 5 | 2009-02-27 05:25 | Added [13] CaO = 100,0 kg | 84565
654977 | 13466 | 1252 | 3 | 2009-02-27 05:28 | Heating start 400 kWh | 84565
654978 | 13466 | 1361 | 4 | 2009-02-27 05:33 | Zahteva za analizo z VPP na Spectro: 84565/ 5 e Adam Maks | 84565
654979 | 13466 | 1400 | 5 | 2009-02-27 05:37 | Added [35] FeMo = 55,0 kg | 84565
654980 | 13466 | 1400 | 5 | 2009-02-27 05:37 | Added [48] FeV = 20,0 kg | 84565
654981 | 13466 | 1400 | 5 | 2009-02-27 05:37 | Added [33] FeMnC = 15,0 kg | 84565
654982 | 13466 | 1400 | 5 | 2009-02-27 05:37 | Added [41] FeSi = 45,0 kg | 84565
654983 | 13466 | 1400 | 5 | 2009-02-27 05:37 | Added [27] FeCrC = 250,0 kg | 84565
654984 | 13466 | 1400 | 5 | 2009-02-27 05:37 | Added [10] Al bloki = 5,0 kg | 84565
654985 | 13466 | 1400 | 5 | 2009-02-27 05:37 | Added [52] KARBORITmleti = 60,0 kg | 84565
654986 | 13466 | 1400 | 5 | 2009-02-27 05:40 | Added [12] BOKSIT = 30,0 kg | 84565
654987 | 13466 | 1400 | 5 | 2009-02-27 05:40 | Added [13] CaO = 150,0 kg | 84565
654988 | 13466 | 1251 | 3 | 2009-02-27 05:46 | Vacuum start | 84565
654989 | 13466 | 1254 | 3 | 2009-02-27 05:50 | Degassing start | 84565
654992 | 13466 | 1253 | 3 | 2009-02-27 06:15 | Degassing stop | 84565
654993 | 13466 | 1400 | 5 | 2009-02-27 06:16 | Added [21] EPŽ žlindra = 130,0 kg | 84565
654994 | 13466 | 1101 | 2 | 2009-02-27 06:16 | Celox measurment: Temperatura = 1461 °C, O2 = 0,0 ppm, C = 0,000 %, Al = 0,000 % | 84565
654995 | 13466 | 1400 | 5 | 2009-02-27 06:17 | Added [12] BOKSIT = 100,0 kg | 84565
654996 | 13466 | 1361 | 4 | 2009-02-27 06:18 | Zahteva za analizo z VPP na Spectro: 84565/ 6 e Adam Maks | 84565
654997 | 13466 | 1362 | 4 | 2009-02-27 06:18 | Chemical analysis request at LFVD in chemical lab: 84565/10 Adam Maks | 84565
654998 | 13466 | 1252 | 3 | 2009-02-27 06:20 | Heating start 500 kWh | 84565
654999 | 13466 | 1400 | 5 | 2009-02-27 06:37 | Added [35] FeMo = 15,0 kg | 84565
655000 | 13466 | 1400 | 5 | 2009-02-27 06:37 | Added [48] FeV = 32,0 kg | 84565
655001 | 13466 | 1400 | 5 | 2009-02-27 06:37 | Added [27] FeCrC = 150,0 kg | 84565
655002 | 13466 | 1400 | 5 | 2009-02-27 06:37 | Added [17] Cfi13 = 18,9 kg | 84565
655003 | 13466 | 1400 | 5 | 2009-02-27 06:37 | Added [72] Al opl.zica = 2,9 kg | 84565
655004 | 13466 | 1101 | 2 | 2009-02-27 06:42 | Celox measurment: Temperatura = 1444 °C, O2 = 0,0 ppm, C = 0,000 %, Al = 0,000 % | 84565
655005 | 13466 | 1252 | 3 | 2009-02-27 06:43 | Heating start 600 kWh | 84565
655006 | 13466 | 1101 | 2 | 2009-02-27 06:50 | Celox measurment: Temperatura = 1466 °C, O2 = 0,0 ppm, C = 0,000 %, Al = 0,000 % | 84565
655007 | 13466 | 1361 | 4 | 2009-02-27 06:50 | Zahteva za analizo z VPP na Spectro: 84565/ 7 e Adam Maks | 84565
655008 | 13466 | 1252 | 3 | 2009-02-27 06:50 | Heating start 300 kWh | 84565
655009 | 13466 | 1400 | 5 | 2009-02-27 06:55 | Added [17] Cfi13 = 10,2 kg | 84565
655010 | 13466 | 1400 | 5 | 2009-02-27 06:55 | Added [72] Al opl.zica = 2,3 kg | 84565
655011 | 13466 | 1101 | 2 | 2009-02-27 06:58 | Celox measurment: Temperatura = 1477 °C, O2 = 0,0 ppm, C = 0,000 %, Al = 0,000 % | 84565
655012 | 13466 | 1400 | 5 | 2009-02-27 07:00 | Added [15] CASIfi13 = 16,2 kg | 84565
655013 | 13466 | 1362 | 4 | 2009-02-27 07:01 | Chemical analysis request at LFVD in chemical lab: 84565/ 0 Adam Maks | 84565
655014 | 13466 | 1016 | 1 | 2009-02-27 07:05 | Heat stop 84565 | 84565
655979 | 13486 | 1400 | 5 | 2009-03-01 07:52 | Added [13] CaO = 400,0 kg | 84585
655980 | 13486 | 1400 | 5 | 2009-03-01 07:52 | Added [12] BOKSIT = 80,0 kg | 84585
656014 | 13486 | 1400 | 5 | 2009-03-01 09:03 | Added [48] FeV = 300,0 kg | 84585
656015 | 13486 | 1400 | 5 | 2009-03-01 09:03 | Added [10] Al bloki = 5,0 kg | 84585
656016 | 13486 | 1400 | 5 | 2009-03-01 09:03 | Added [52] KARBORITmleti = 150,0 kg | 84585
656017 | 13486 | 1400 | 5 | 2009-03-01 09:07 | Added [76] Kalcijev karbid = 50,0 kg | 84585
656013 | 13486 | 1015 | 1 | 2009-03-01 09:28 | Heat start 84585 | 84585
656020 | 13486 | 1400 | 5 | 2009-03-01 09:36 | Added [35] FeMo = 50,0 kg | 84585
656021 | 13486 | 1400 | 5 | 2009-03-01 09:36 | Added [48] FeV = 70,0 kg | 84585
656022 | 13486 | 1400 | 5 | 2009-03-01 09:36 | Added [33] FeMnC = 24,0 kg | 84585
656023 | 13486 | 1400 | 5 | 2009-03-01 09:36 | Added [41] FeSi = 80,0 kg | 84585
656024 | 13486 | 1400 | 5 | 2009-03-01 09:36 | Added [27] FeCrC = 510,0 kg | 84585
656025 | 13486 | 1400 | 5 | 2009-03-01 09:36 | Added [10] Al bloki = 5,0 kg | 84585
656026 | 13486 | 1400 | 5 | 2009-03-01 09:41 | Added [13] CaO = 200,0 kg | 84585
656027 | 13486 | 1400 | 5 | 2009-03-01 09:41 | Added [12] BOKSIT = 100,0 kg | 84585
656030 | 13486 | 1252 | 3 | 2009-03-01 09:44 | Heating start 1000 kWh | 84585
656052 | 13486 | 1252 | 3 | 2009-03-01 09:58 | Heating start 200 kWh | 84585
656035 | 13486 | 1400 | 5 | 2009-03-01 10:03 | Added [48] FeV = 12,0 kg | 84585
656036 | 13486 | 1400 | 5 | 2009-03-01 10:03 | Added [41] FeSi = 20,0 kg | 84585
656037 | 13486 | 1400 | 5 | 2009-03-01 10:03 | Added [27] FeCrC = 260,0 kg | 84585
656038 | 13486 | 1400 | 5 | 2009-03-01 10:03 | Added [10] Al bloki = 5,0 kg | 84585
656039 | 13486 | 1251 | 3 | 2009-03-01 10:05 | Vacuum start | 84585
656040 | 13486 | 1254 | 3 | 2009-03-01 10:09 | Degassing start | 84585
656041 | 13486 | 1253 | 3 | 2009-03-01 10:36 | Degassing stop | 84585
656042 | 13486 | 1362 | 4 | 2009-03-01 10:38 | Chemical analysis request at LFVD in chemical lab: 84585/10 Gorensek Peter | 84585
656043 | 13486 | 1361 | 4 | 2009-03-01 10:38 | Zahteva za analizo z VPP na Spectro: 84585/ 6 e Gorensek Peter | 84585
656044 | 13486 | 1101 | 2 | 2009-03-01 10:42 | Celox measurment: Temperatura = 1471 °C, O2 = 0,0 ppm, C = 0,000 %, Al = 0,000 % | 84585
656045 | 13487 | 1400 | 5 | 2009-03-01 10:44 | Added [13] CaO = 450,0 kg | 84586
656046 | 13487 | 1400 | 5 | 2009-03-01 10:44 | Added [12] BOKSIT = 90,0 kg | 84586
656062 | 13487 | 1400 | 5 | 2009-03-01 10:53 | Added [10] Al bloki = 5,0 kg | 84586
656063 | 13487 | 1400 | 5 | 2009-03-01 10:53 | Added [52] KARBORITmleti = 100,0 kg | 84586
656047 | 13486 | 1400 | 5 | 2009-03-01 10:53 | Added [17] Cfi13 = 14,5 kg | 84585
656048 | 13486 | 1400 | 5 | 2009-03-01 10:53 | Added [72] Al opl.zica = 3,9 kg | 84585
656064 | 13487 | 1400 | 5 | 2009-03-01 10:56 | Added [76] Kalcijev karbid = 50,0 kg | 84586
656049 | 13486 | 1101 | 2 | 2009-03-01 10:58 | Celox measurment: Temperatura = 1456 °C, O2 = 0,0 ppm, C = 0,000 %, Al = 0,000 % | 84585
656053 | 13486 | 1252 | 3 | 2009-03-01 11:00 | Heating start 400 kWh | 84585
656056 | 13486 | 1400 | 5 | 2009-03-01 11:14 | Added [15] CASIfi13 = 16,0 kg | 84585
656057 | 13486 | 1362 | 4 | 2009-03-01 11:14 | Chemical analysis request at LFVD in chemical lab: 84585/ 0 Gorensek Peter | 84585
656060 | 13486 | 1016 | 1 | 2009-03-01 11:18 | Heat stop 84585 | 84585
656061 | 13487 | 1015 | 1 | 2009-03-01 11:19 | Heat start 84586 | 84586
656069 | 13487 | 1400 | 5 | 2009-03-01 11:27 | Added [35] FeMo = 90,0 kg | 84586
656070 | 13487 | 1400 | 5 | 2009-03-01 11:27 | Added [48] FeV = 190,0 kg | 84586
656071 | 13487 | 1400 | 5 | 2009-03-01 11:27 | Added [41] FeSi = 155,0 kg | 84586
656072 | 13487 | 1400 | 5 | 2009-03-01 11:27 | Added [27] FeCrC = 255,0 kg | 84586
656073 | 13487 | 1400 | 5 | 2009-03-01 11:27 | Added [10] Al bloki = 10,0 kg | 84586
656076 | 13487 | 1251 | 3 | 2009-03-01 11:33 | Vacuum start | 84586
656079 | 13487 | 1254 | 3 | 2009-03-01 11:40 | Degassing start | 84586
656084 | 13487 | 1253 | 3 | 2009-03-01 12:05 | Degassing stop | 84586
656085 | 13487 | 1400 | 5 | 2009-03-01 12:08 | Added [21] EPŽ žlindra = 100,0 kg | 84586
656086 | 13487 | 1101 | 2 | 2009-03-01 12:10 | Celox measurment: Temperatura = 1488 °C, O2 = 0,0 ppm, C = 0,000 %, Al = 0,000 % | 84586
656087 | 13487 | 1362 | 4 | 2009-03-01 12:11 | Chemical analysis request at LFVD in chemical lab: 84586/ 9 Gorensek Peter | 84586
656088 | 13487 | 1361 | 4 | 2009-03-01 12:11 | Zahteva za analizo z VPP na Spectro: 84586/ 5 e Gorensek Peter | 84586
656095 | 13487 | 1400 | 5 | 2009-03-01 12:24 | Added [35] FeMo = 30,0 kg | 84586
656096 | 13487 | 1400 | 5 | 2009-03-01 12:24 | Added [48] FeV = 25,0 kg | 84586
656097 | 13487 | 1400 | 5 | 2009-03-01 12:24 | Added [17] Cfi13 = 29,0 kg | 84586
656098 | 13487 | 1101 | 2 | 2009-03-01 12:26 | Celox measurment: Temperatura = 1467 °C, O2 = 0,0 ppm, C = 0,000 %, Al = 0,000 % | 84586
656107 | 13487 | 1252 | 3 | 2009-03-01 12:48 | Heating start 400 kWh | 84586
656110 | 13487 | 1101 | 2 | 2009-03-01 12:49 | Celox measurment: Temperatura = 1463 °C, O2 = 0,0 ppm, C = 0,000 %, Al = 0,000 % | 84586
656126 | 13487 | 1252 | 3 | 2009-03-01 12:50 | Heating start 400 kWh | 84586
656111 | 13487 | 1361 | 4 | 2009-03-01 12:50 | Zahteva za analizo z VPP na Spectro: 84586/ 6 e Gorensek Peter | 84586
656120 | 13487 | 1400 | 5 | 2009-03-01 12:55 | Added [72] Al opl.zica = 2,9 kg | 84586
656119 | 13487 | 1252 | 3 | 2009-03-01 13:02 | Heating start 200 kWh | 84586
656127 | 13487 | 1400 | 5 | 2009-03-01 13:06 | Added [15] CASIfi13 = 15,7 kg | 84586
656125 | 13487 | 1362 | 4 | 2009-03-01 13:09 | Chemical analysis request at LFVD in chemical lab: 84586/ 0 Gorensek Peter | 84586
656128 | 13487 | 1016 | 1 | 2009-03-01 13:11 | Heat stop 84586 | 84586
656419 | 13494 | 1400 | 5 | 2009-03-01 23:36 | Added [12] BOKSIT = 100,0 kg | 84593
656420 | 13494 | 1400 | 5 | 2009-03-01 23:36 | Added [13] CaO = 400,0 kg | 84593
656448 | 13494 | 1400 | 5 | 2009-03-02 00:40 | Added [35] FeMo = 120,0 kg | 84593
656449 | 13494 | 1400 | 5 | 2009-03-02 00:40 | Added [48] FeV = 350,0 kg | 84593
656450 | 13494 | 1400 | 5 | 2009-03-02 00:40 | Added [52] KARBORITmleti = 125,0 kg | 84593
656451 | 13494 | 1400 | 5 | 2009-03-02 00:42 | Added [76] Kalcijev karbid = 50,0 kg | 84593
656455 | 13494 | 1015 | 1 | 2009-03-02 01:04 | Heat start 84593 | 84593
656456 | 13494 | 1400 | 5 | 2009-03-02 01:07 | Added [35] FeMo = 70,0 kg | 84593
656457 | 13494 | 1400 | 5 | 2009-03-02 01:07 | Added [48] FeV = 45,0 kg | 84593
656458 | 13494 | 1400 | 5 | 2009-03-02 01:07 | Added [33] FeMnC = 30,0 kg | 84593
656459 | 13494 | 1400 | 5 | 2009-03-02 01:07 | Added [41] FeSi = 90,0 kg | 84593
656460 | 13494 | 1400 | 5 | 2009-03-02 01:07 | Added [27] FeCrC = 700,0 kg | 84593
656461 | 13494 | 1101 | 2 | 2009-03-02 01:12 | Celox measurment: Temperatura = 1511 °C, O2 = 0,0 ppm, C = 0,000 %, Al = 0,000 % | 84593
656462 | 13494 | 1252 | 3 | 2009-03-02 01:13 | Heating start 500 kWh | 84593
656463 | 13494 | 1101 | 2 | 2009-03-02 01:19 | Celox measurment: Temperatura = 1533 °C, O2 = 0,0 ppm, C = 0,000 %, Al = 0,000 % | 84593
656464 | 13494 | 1362 | 4 | 2009-03-02 01:20 | Chemical analysis request at LFVD in chemical lab: 84593/ 9 Adam Maks | 84593
656465 | 13494 | 1252 | 3 | 2009-03-02 01:20 | Heating start 200 kWh | 84593
656466 | 13494 | 1400 | 5 | 2009-03-02 01:30 | Added [35] FeMo = 30,0 kg | 84593
656467 | 13494 | 1400 | 5 | 2009-03-02 01:30 | Added [48] FeV = 40,0 kg | 84593
656468 | 13494 | 1400 | 5 | 2009-03-02 01:30 | Added [33] FeMnC = 25,0 kg | 84593
656469 | 13494 | 1400 | 5 | 2009-03-02 01:30 | Added [41] FeSi = 25,0 kg | 84593
656470 | 13494 | 1400 | 5 | 2009-03-02 01:30 | Added [27] FeCrC = 250,0 kg | 84593
656471 | 13494 | 1400 | 5 | 2009-03-02 01:30 | Added [52] KARBORITmleti = 55,0 kg | 84593
656472 | 13494 | 1400 | 5 | 2009-03-02 01:32 | Added [12] BOKSIT = 40,0 kg | 84593
656473 | 13494 | 1400 | 5 | 2009-03-02 01:32 | Added [13] CaO = 200,0 kg | 84593
656474 | 13494 | 1251 | 3 | 2009-03-02 01:35 | Vacuum start | 84593
656475 | 13494 | 1254 | 3 | 2009-03-02 01:41 | Degassing start | 84593
656476 | 13494 | 1253 | 3 | 2009-03-02 02:10 | Degassing stop | 84593
656477 | 13494 | 1361 | 4 | 2009-03-02 02:10 | Zahteva za analizo z VPP na Spectro: 84593/ 6 e Adam Maks | 84593
656478 | 13494 | 1362 | 4 | 2009-03-02 02:10 | Chemical analysis request at LFVD in chemical lab: 84593/10 Adam Maks | 84593
656479 | 13494 | 1400 | 5 | 2009-03-02 02:11 | Added [21] EPŽ žlindra = 150,0 kg | 84593
656480 | 13494 | 1101 | 2 | 2009-03-02 02:14 | Celox measurment: Temperatura = 1473 °C, O2 = 0,0 ppm, C = 0,000 %, Al = 0,000 % | 84593
656481 | 13494 | 1101 | 2 | 2009-03-02 02:33 | Celox measurment: Temperatura = 0 °C, O2 = 0,0 ppm, C = 0,000 %, Al = 0,000 % | 84593
656482 | 13494 | 1101 | 2 | 2009-03-02 02:33 | Celox measurment: Temperatura = 1452 °C, O2 = 0,0 ppm, C = 0,000 %, Al = 0,000 % | 84593
656484 | 13494 | 1400 | 5 | 2009-03-02 02:34 | Added [35] FeMo = 25,0 kg | 84593
656485 | 13494 | 1400 | 5 | 2009-03-02 02:34 | Added [48] FeV = 15,0 kg | 84593
656486 | 13494 | 1400 | 5 | 2009-03-02 02:34 | Added [41] FeSi = 15,0 kg | 84593
656487 | 13494 | 1400 | 5 | 2009-03-02 02:34 | Added [27] FeCrC = 70,0 kg | 84593
656488 | 13494 | 1400 | 5 | 2009-03-02 02:34 | Added [17] Cfi13 = 14,5 kg | 84593
656483 | 13494 | 1252 | 3 | 2009-03-02 02:36 | Heating start 250 kWh | 84593
656489 | 13494 | 1400 | 5 | 2009-03-02 02:39 | Added [15] CASIfi13 = 14,6 kg | 84593
656490 | 13494 | 1362 | 4 | 2009-03-02 02:39 | Chemical analysis request at LFVD in chemical lab: 84593/ 0 Adam Maks | 84593
656491 | 13494 | 1016 | 1 | 2009-03-02 02:41 | Heat stop 84593 | 84593
656857 | 13503 | 1400 | 5 | 2009-03-05 02:30 | Added [13] CaO = 350,0 kg | 84602
656858 | 13503 | 1400 | 5 | 2009-03-05 02:30 | Added [12] BOKSIT = 70,0 kg | 84602
656854 | 13503 | 1400 | 5 | 2009-03-05 02:56 | Added [10] Al bloki = 3,0 kg | 84602
656855 | 13503 | 1400 | 5 | 2009-03-05 02:56 | Added [52] KARBORITmleti = 75,0 kg | 84602
656856 | 13503 | 1400 | 5 | 2009-03-05 03:01 | Added [76] Kalcijev karbid = 50,0 kg | 84602
656851 | 13503 | 1015 | 1 | 2009-03-05 03:25 | Heat start 84602 | 84602
656861 | 13503 | 1400 | 5 | 2009-03-05 03:35 | Added [35] FeMo = 18,0 kg | 84602
656862 | 13503 | 1400 | 5 | 2009-03-05 03:35 | Added [48] FeV = 162,0 kg | 84602
656863 | 13503 | 1400 | 5 | 2009-03-05 03:35 | Added [33] FeMnC = 52,0 kg | 84602
656864 | 13503 | 1400 | 5 | 2009-03-05 03:35 | Added [41] FeSi = 71,0 kg | 84602
656865 | 13503 | 1400 | 5 | 2009-03-05 03:35 | Added [27] FeCrC = 520,0 kg | 84602
656866 | 13503 | 1400 | 5 | 2009-03-05 03:38 | Added [13] CaO = 200,0 kg | 84602
656867 | 13503 | 1101 | 2 | 2009-03-05 03:40 | Celox measurment: Temperatura = 1518 °C, O2 = 0,0 ppm, C = 0,000 %, Al = 0,000 % | 84602
656868 | 13503 | 1252 | 3 | 2009-03-05 03:40 | Heating start 400 kWh | 84602
656869 | 13503 | 1361 | 4 | 2009-03-05 03:45 | Zahteva za analizo z VPP na Spectro: 84602/ 5 e Gorensek Peter | 84602
656870 | 13503 | 1251 | 3 | 2009-03-05 03:53 | Vacuum start | 84602
656871 | 13503 | 1254 | 3 | 2009-03-05 03:56 | Degassing start | 84602
656872 | 13503 | 1253 | 3 | 2009-03-05 04:21 | Degassing stop | 84602
656873 | 13503 | 1400 | 5 | 2009-03-05 04:22 | Added [21] EPŽ žlindra = 150,0 kg | 84602
656874 | 13503 | 1101 | 2 | 2009-03-05 04:25 | Celox measurment: Temperatura = 1480 °C, O2 = 0,0 ppm, C = 0,000 %, Al = 0,000 % | 84602
656875 | 13503 | 1362 | 4 | 2009-03-05 04:26 | Chemical analysis request at LFVD in chemical lab: 84602/10 Gorensek Peter | 84602
656876 | 13503 | 1361 | 4 | 2009-03-05 04:26 | Zahteva za analizo z VPP na Spectro: 84602/ 6 e Gorensek Peter | 84602
656877 | 13503 | 1400 | 5 | 2009-03-05 04:41 | Added [17] Cfi13 = 29,0 kg | 84602
656878 | 13503 | 1101 | 2 | 2009-03-05 04:44 | Celox measurment: Temperatura = 1454 °C, O2 = 0,0 ppm, C = 0,000 %, Al = 0,000 % | 84602
656879 | 13503 | 1252 | 3 | 2009-03-05 04:45 | Heating start 400 kWh | 84602
656880 | 13503 | 1400 | 5 | 2009-03-05 04:52 | Added [15] CASIfi13 = 13,9 kg | 84602
656881 | 13503 | 1362 | 4 | 2009-03-05 04:53 | Chemical analysis request at LFVD in chemical lab: 84602/ 0 Gorensek Peter | 84602
656882 | 13503 | 1016 | 1 | 2009-03-05 04:59 | Heat stop 84602 | 84602
657510 | 13519 | 1400 | 5 | 2009-03-07 04:09 | Added [13] CaO = 350,0 kg | 84618
657511 | 13519 | 1400 | 5 | 2009-03-07 04:09 | Added [12] BOKSIT = 70,0 kg | 84618
657556 | 13519 | 1400 | 5 | 2009-03-07 06:40 | Added [48] FeV = 220,0 kg | 84618
657561 | 13519 | 1400 | 5 | 2009-03-07 06:40 | Added [10] Al bloki = 5,0 kg | 84618
657562 | 13519 | 1400 | 5 | 2009-03-07 06:40 | Added [52] KARBORITmleti = 50,0 kg | 84618
657563 | 13519 | 1400 | 5 | 2009-03-07 06:40 | Added [41] FeSi = 120,0 kg | 84618
657557 | 13519 | 1400 | 5 | 2009-03-07 06:42 | Added [76] Kalcijev karbid = 50,0 kg | 84618
657558 | 13519 | 1015 | 1 | 2009-03-07 06:45 | Heat start 84618 | 84618
657564 | 13519 | 1400 | 5 | 2009-03-07 06:53 | Added [41] FeSi = 30,0 kg | 84618
657565 | 13519 | 1400 | 5 | 2009-03-07 06:53 | Added [27] FeCrC = 120,0 kg | 84618
657566 | 13519 | 1400 | 5 | 2009-03-07 06:54 | Added [12] BOKSIT = 40,0 kg | 84618
657567 | 13519 | 1101 | 2 | 2009-03-07 06:57 | Celox measurment: Temperatura = 1556 °C, O2 = 0,0 ppm, C = 0,000 %, Al = 0,000 % | 84618
657568 | 13519 | 1252 | 3 | 2009-03-07 06:58 | Heating start 300 kWh | 84618
657569 | 13519 | 1361 | 4 | 2009-03-07 07:05 | Zahteva za analizo z VPP na Spectro: 84618/ 5 e Kotnik Marijan | 84618
657570 | 13519 | 1400 | 5 | 2009-03-07 07:10 | Added [35] FeMo = 65,0 kg | 84618
657571 | 13519 | 1400 | 5 | 2009-03-07 07:10 | Added [48] FeV = 85,0 kg | 84618
657572 | 13519 | 1400 | 5 | 2009-03-07 07:10 | Added [33] FeMnC = 30,0 kg | 84618
657573 | 13519 | 1400 | 5 | 2009-03-07 07:10 | Added [41] FeSi = 35,0 kg | 84618
657574 | 13519 | 1400 | 5 | 2009-03-07 07:10 | Added [27] FeCrC = 180,0 kg | 84618
657575 | 13519 | 1400 | 5 | 2009-03-07 07:10 | Added [10] Al bloki = 5,0 kg | 84618
657576 | 13519 | 1400 | 5 | 2009-03-07 07:10 | Added [52] KARBORITmleti = 30,0 kg | 84618
657577 | 13519 | 1251 | 3 | 2009-03-07 07:15 | Vacuum start | 84618
657578 | 13519 | 1254 | 3 | 2009-03-07 07:18 | Degassing start | 84618
657579 | 13519 | 1253 | 3 | 2009-03-07 07:43 | Degassing stop | 84618
657596 | 13520 | 1400 | 5 | 2009-03-07 07:45 | Added [13] CaO = 400,0 kg | 84619
657597 | 13520 | 1400 | 5 | 2009-03-07 07:45 | Added [12] BOKSIT = 100,0 kg | 84619
657580 | 13519 | 1361 | 4 | 2009-03-07 07:46 | Zahteva za analizo z VPP na Spectro: 84618/ 5 e Kotnik Marijan | 84618
657581 | 13519 | 1361 | 4 | 2009-03-07 07:46 | Zahteva za analizo z VPP na Spectro: 84618/ 6 e Kotnik Marijan | 84618
657582 | 13519 | 1362 | 4 | 2009-03-07 07:46 | Chemical analysis request at LFVD in chemical lab: 84618/10 Kotnik Marijan | 84618
657583 | 13519 | 1101 | 2 | 2009-03-07 07:49 | Celox measurment: Temperatura = 1482 °C, O2 = 0,0 ppm, C = 0,000 %, Al = 0,000 % | 84618
657584 | 13519 | 1400 | 5 | 2009-03-07 07:59 | Added [48] FeV = 7,0 kg | 84618
657585 | 13519 | 1400 | 5 | 2009-03-07 07:59 | Added [27] FeCrC = 110,0 kg | 84618
657586 | 13519 | 1400 | 5 | 2009-03-07 07:59 | Added [17] Cfi13 = 26,1 kg | 84618
657587 | 13519 | 1400 | 5 | 2009-03-07 07:59 | Added [72] Al opl.zica = 4,8 kg | 84618
657588 | 13519 | 1101 | 2 | 2009-03-07 08:02 | Celox measurment: Temperatura = 1461 °C, O2 = 0,0 ppm, C = 0,000 %, Al = 0,000 % | 84618
657589 | 13519 | 1101 | 2 | 2009-03-07 08:02 | Celox measurment: Temperatura = 1461 °C, O2 = 0,0 ppm, C = 0,000 %, Al = 0,000 % | 84618
657590 | 13519 | 1252 | 3 | 2009-03-07 08:04 | Heating start 500 kWh | 84618
657591 | 13519 | 1361 | 4 | 2009-03-07 08:08 | Zahteva za analizo z VPP na Spectro: 84618/ 7 e Kotnik Marijan | 84618
657592 | 13519 | 1101 | 2 | 2009-03-07 08:14 | Celox measurment: Temperatura = 1474 °C, O2 = 0,0 ppm, C = 0,000 %, Al = 0,000 % | 84618
657593 | 13519 | 1400 | 5 | 2009-03-07 08:14 | Added [27] FeCrC = 50,0 kg | 84618
657602 | 13520 | 1400 | 5 | 2009-03-07 08:15 | Added [35] FeMo = 20,0 kg | 84619
657603 | 13520 | 1400 | 5 | 2009-03-07 08:15 | Added [48] FeV = 180,0 kg | 84619
657604 | 13520 | 1400 | 5 | 2009-03-07 08:15 | Added [41] FeSi = 130,0 kg | 84619
657605 | 13520 | 1400 | 5 | 2009-03-07 08:15 | Added [27] FeCrC = 150,0 kg | 84619
657606 | 13520 | 1400 | 5 | 2009-03-07 08:15 | Added [52] KARBORITmleti = 150,0 kg | 84619
657594 | 13519 | 1400 | 5 | 2009-03-07 08:18 | Added [15] CASIfi13 = 15,7 kg | 84618
657595 | 13519 | 1362 | 4 | 2009-03-07 08:19 | Chemical analysis request at LFVD in chemical lab: 84618/ 0 Kotnik Marijan | 84618
657598 | 13520 | 1400 | 5 | 2009-03-07 08:19 | Added [76] Kalcijev karbid = 50,0 kg | 84619
657599 | 13519 | 1016 | 1 | 2009-03-07 08:22 | Heat stop 84618 | 84618
657600 | 13520 | 1015 | 1 | 2009-03-07 08:23 | Heat start 84619 | 84619
657601 | 13520 | 1361 | 4 | 2009-03-07 08:27 | Zahteva za analizo z VPP na Spectro: 84619/ 4 e Kotnik Marijan | 84619
657607 | 13520 | 1400 | 5 | 2009-03-07 08:32 | Added [35] FeMo = 30,0 kg | 84619
657608 | 13520 | 1400 | 5 | 2009-03-07 08:32 | Added [33] FeMnC = 30,0 kg | 84619
657609 | 13520 | 1400 | 5 | 2009-03-07 08:32 | Added [41] FeSi = 30,0 kg | 84619
657610 | 13520 | 1400 | 5 | 2009-03-07 08:32 | Added [27] FeCrC = 200,0 kg | 84619
657611 | 13520 | 1101 | 2 | 2009-03-07 08:35 | Celox measurment: Temperatura = 1525 °C, O2 = 0,0 ppm, C = 0,000 %, Al = 0,000 % | 84619
657612 | 13520 | 1252 | 3 | 2009-03-07 08:36 | Heating start 500 kWh | 84619
657615 | 13520 | 1361 | 4 | 2009-03-07 08:42 | Zahteva za analizo z VPP na Spectro: 84619/ 5 e Kotnik Marijan | 84619
657616 | 13520 | 1400 | 5 | 2009-03-07 08:48 | Added [35] FeMo = 35,0 kg | 84619
657617 | 13520 | 1400 | 5 | 2009-03-07 08:48 | Added [48] FeV = 58,0 kg | 84619
657618 | 13520 | 1400 | 5 | 2009-03-07 08:48 | Added [41] FeSi = 60,0 kg | 84619
657619 | 13520 | 1400 | 5 | 2009-03-07 08:48 | Added [27] FeCrC = 200,0 kg | 84619
657620 | 13520 | 1400 | 5 | 2009-03-07 08:48 | Added [52] KARBORITmleti = 30,0 kg | 84619
657621 | 13520 | 1251 | 3 | 2009-03-07 08:51 | Vacuum start | 84619
657622 | 13520 | 1254 | 3 | 2009-03-07 08:55 | Degassing start | 84619
657623 | 13520 | 1253 | 3 | 2009-03-07 09:20 | Degassing stop | 84619
657624 | 13520 | 1361 | 4 | 2009-03-07 09:21 | Zahteva za analizo z VPP na Spectro: 84619/ 6 e Kotnik Marijan | 84619
657625 | 13520 | 1362 | 4 | 2009-03-07 09:21 | Chemical analysis request at LFVD in chemical lab: 84619/10 Kotnik Marijan | 84619
657626 | 13520 | 1400 | 5 | 2009-03-07 09:21 | Added [12] BOKSIT = 50,0 kg | 84619
657627 | 13520 | 1400 | 5 | 2009-03-07 09:21 | Added [21] EPŽ žlindra = 100,0 kg | 84619
657628 | 13520 | 1101 | 2 | 2009-03-07 09:25 | Celox measurment: Temperatura = 1471 °C, O2 = 0,0 ppm, C = 0,000 %, Al = 0,000 % | 84619
657629 | 13520 | 1252 | 3 | 2009-03-07 09:31 | Heating start 300 kWh | 84619
657630 | 13520 | 1400 | 5 | 2009-03-07 09:37 | Added [27] FeCrC = 50,0 kg | 84619
657631 | 13520 | 1400 | 5 | 2009-03-07 09:37 | Added [17] Cfi13 = 21,8 kg | 84619
657632 | 13520 | 1101 | 2 | 2009-03-07 09:38 | Celox measurment: Temperatura = 1471 °C, O2 = 0,0 ppm, C = 0,000 %, Al = 0,000 % | 84619
657633 | 13520 | 1252 | 3 | 2009-03-07 09:41 | Heating start 300 kWh | 84619
657634 | 13520 | 1400 | 5 | 2009-03-07 09:50 | Added [72] Al opl.zica = 2,9 kg | 84619
657635 | 13520 | 1101 | 2 | 2009-03-07 09:52 | Celox measurment: Temperatura = 1473 °C, O2 = 0,0 ppm, C = 0,000 %, Al = 0,000 % | 84619
657636 | 13520 | 1252 | 3 | 2009-03-07 09:54 | Heating start 200 kWh | 84619
657637 | 13520 | 1400 | 5 | 2009-03-07 09:58 | Added [15] CASIfi13 = 14,3 kg | 84619
657638 | 13520 | 1362 | 4 | 2009-03-07 09:59 | Chemical analysis request at LFVD in chemical lab: 84619/ 0 Kotnik Marijan | 84619
657644 | 13520 | 1016 | 1 | 2009-03-07 10:05 | Heat stop 84619 | 84619
658827 | 13548 | 1400 | 5 | 2009-03-12 05:56 | Added [13] CaO = 350,0 kg | 84647
658828 | 13548 | 1400 | 5 | 2009-03-12 05:56 | Added [12] BOKSIT = 80,0 kg | 84647
658856 | 13548 | 1015 | 1 | 2009-03-12 07:22 | Heat start 84647 | 84647
658858 | 13548 | 1400 | 5 | 2009-03-12 07:27 | Added [35] FeMo = 45,0 kg | 84647
658859 | 13548 | 1400 | 5 | 2009-03-12 07:27 | Added [48] FeV = 140,0 kg | 84647
658860 | 13548 | 1400 | 5 | 2009-03-12 07:27 | Added [41] FeSi = 60,0 kg | 84647
658857 | 13548 | 1101 | 2 | 2009-03-12 07:29 | Celox measurment: Temperatura = 1570 °C, O2 = 0,0 ppm, C = 0,000 %, Al = 0,000 % | 84647
658861 | 13548 | 1252 | 3 | 2009-03-12 07:32 | Heating start 300 kWh | 84647
658865 | 13548 | 1101 | 2 | 2009-03-12 07:37 | Celox measurment: Temperatura = 1572 °C, O2 = 0,0 ppm, C = 0,000 %, Al = 0,000 % | 84647
658866 | 13548 | 1361 | 4 | 2009-03-12 07:38 | Zahteva za analizo z VPP na Spectro: 84647/ 5 e Adam Maks | 84647
658867 | 13548 | 1400 | 5 | 2009-03-12 07:42 | Added [35] FeMo = 30,0 kg | 84647
658868 | 13548 | 1400 | 5 | 2009-03-12 07:42 | Added [48] FeV = 65,0 kg | 84647
658869 | 13548 | 1400 | 5 | 2009-03-12 07:42 | Added [33] FeMnC = 15,0 kg | 84647
658870 | 13548 | 1400 | 5 | 2009-03-12 07:42 | Added [41] FeSi = 15,0 kg | 84647
658871 | 13548 | 1400 | 5 | 2009-03-12 07:42 | Added [52] KARBORITmleti = 85,0 kg | 84647
658872 | 13548 | 1400 | 5 | 2009-03-12 07:43 | Added [12] BOKSIT = 40,0 kg | 84647
658873 | 13548 | 1400 | 5 | 2009-03-12 07:43 | Added [13] CaO = 200,0 kg | 84647
658874 | 13548 | 1251 | 3 | 2009-03-12 07:46 | Vacuum start | 84647
658875 | 13548 | 1254 | 3 | 2009-03-12 07:49 | Degassing start | 84647
658876 | 13548 | 1253 | 3 | 2009-03-12 08:17 | Degassing stop | 84647
658877 | 13548 | 1361 | 4 | 2009-03-12 08:17 | Zahteva za analizo z VPP na Spectro: 84647/ 6 e Adam Maks | 84647
658878 | 13548 | 1362 | 4 | 2009-03-12 08:17 | Chemical analysis request at LFVD in chemical lab: 84647/10 Adam Maks | 84647
658880 | 13548 | 1400 | 5 | 2009-03-12 08:18 | Added [21] EPŽ žlindra = 150,0 kg | 84647
658879 | 13548 | 1101 | 2 | 2009-03-12 08:18 | Celox measurment: Temperatura = 1500 °C, O2 = 0,0 ppm, C = 0,000 %, Al = 0,000 % | 84647
658881 | 13548 | 1400 | 5 | 2009-03-12 08:34 | Added [35] FeMo = 25,0 kg | 84647
658882 | 13548 | 1400 | 5 | 2009-03-12 08:34 | Added [48] FeV = 15,0 kg | 84647
658883 | 13548 | 1400 | 5 | 2009-03-12 08:34 | Added [17] Cfi13 = 14,5 kg | 84647
658884 | 13548 | 1400 | 5 | 2009-03-12 08:38 | Added [15] CASIfi13 = 14,8 kg | 84647
658885 | 13548 | 1101 | 2 | 2009-03-12 08:40 | Celox measurment: Temperatura = 1475 °C, O2 = 0,0 ppm, C = 0,000 %, Al = 0,000 % | 84647
658886 | 13548 | 1101 | 2 | 2009-03-12 08:51 | Celox measurment: Temperatura = 1462 °C, O2 = 0,0 ppm, C = 0,000 %, Al = 0,000 % | 84647
658887 | 13548 | 1362 | 4 | 2009-03-12 08:51 | Chemical analysis request at LFVD in chemical lab: 84647/ 0 Adam Maks | 84647
658888 | 13548 | 1016 | 1 | 2009-03-12 08:51 | Heat stop 84647 | 84647
660180 | 13578 | 1400 | 5 | 2009-03-15 17:30 | Added [13] CaO = 100,0 kg | 84677
660181 | 13578 | 1400 | 5 | 2009-03-15 17:30 | Added [12] BOKSIT = 90,0 kg | 84677
660182 | 13578 | 1400 | 5 | 2009-03-15 17:30 | Added [13] CaO = 300,0 kg | 84677
660176 | 13578 | 1400 | 5 | 2009-03-15 18:09 | Added [10] Al bloki = 8,0 kg | 84677
660177 | 13578 | 1400 | 5 | 2009-03-15 18:09 | Added [52] KARBORITmleti = 75,0 kg | 84677
660178 | 13578 | 1400 | 5 | 2009-03-15 18:13 | Added [76] Kalcijev karbid = 50,0 kg | 84677
660172 | 13578 | 1015 | 1 | 2009-03-15 18:16 | Heat start 84677 | 84677
660175 | 13578 | 1101 | 2 | 2009-03-15 18:24 | Celox measurment: Temperatura = 1577 °C, O2 = 0,0 ppm, C = 0,000 %, Al = 0,000 % | 84677
660179 | 13578 | 1400 | 5 | 2009-03-15 18:24 | Added [41] FeSi = 130,0 kg | 84677
660183 | 13578 | 1400 | 5 | 2009-03-15 18:26 | Added [12] BOKSIT = 50,0 kg | 84677
660184 | 13578 | 1400 | 5 | 2009-03-15 18:26 | Added [13] CaO = 250,0 kg | 84677
660185 | 13578 | 1400 | 5 | 2009-03-15 18:31 | Added [35] FeMo = 80,0 kg | 84677
660186 | 13578 | 1400 | 5 | 2009-03-15 18:31 | Added [48] FeV = 210,0 kg | 84677
660187 | 13578 | 1400 | 5 | 2009-03-15 18:31 | Added [33] FeMnC = 70,0 kg | 84677
660188 | 13578 | 1400 | 5 | 2009-03-15 18:31 | Added [27] FeCrC = 600,0 kg | 84677
660189 | 13578 | 1400 | 5 | 2009-03-15 18:31 | Added [10] Al bloki = 5,0 kg | 84677
660190 | 13578 | 1251 | 3 | 2009-03-15 18:35 | Vacuum start | 84677
660191 | 13578 | 1254 | 3 | 2009-03-15 18:41 | Degassing start | 84677
660192 | 13578 | 1253 | 3 | 2009-03-15 19:05 | Degassing stop | 84677
660193 | 13578 | 1400 | 5 | 2009-03-15 19:06 | Added [21] EPŽ žlindra = 150,0 kg | 84677
660194 | 13578 | 1101 | 2 | 2009-03-15 19:10 | Celox measurment: Temperatura = 1480 °C, O2 = 0,0 ppm, C = 0,000 %, Al = 0,000 % | 84677
660195 | 13578 | 1362 | 4 | 2009-03-15 19:10 | Chemical analysis request at LFVD in chemical lab: 84677/ 9 Gorensek Peter | 84677
660196 | 13578 | 1361 | 4 | 2009-03-15 19:10 | Zahteva za analizo z VPP na Spectro: 84677/ 5 e Gorensek Peter | 84677
660197 | 13578 | 1400 | 5 | 2009-03-15 19:28 | Added [35] FeMo = 35,0 kg | 84677
660198 | 13578 | 1400 | 5 | 2009-03-15 19:28 | Added [48] FeV = 37,0 kg | 84677
660199 | 13578 | 1400 | 5 | 2009-03-15 19:28 | Added [17] Cfi13 = 29,0 kg | 84677
660200 | 13578 | 1400 | 5 | 2009-03-15 19:28 | Added [72] Al opl.zica = 3,9 kg | 84677
660201 | 13578 | 1101 | 2 | 2009-03-15 19:31 | Celox measurment: Temperatura = 1454 °C, O2 = 0,0 ppm, C = 0,000 %, Al = 0,000 % | 84677
660202 | 13578 | 1252 | 3 | 2009-03-15 19:31 | Heating start 500 kWh | 84677
660203 | 13578 | 1400 | 5 | 2009-03-15 19:39 | Added [15] CASIfi13 = 15,7 kg | 84677
660204 | 13578 | 1362 | 4 | 2009-03-15 19:45 | Chemical analysis request at LFVD in chemical lab: 84677/ 0 Gorensek Peter | 84677
660205 | 13578 | 1016 | 1 | 2009-03-15 19:48 | Heat stop 84677 | 84677
661126 | 13601 | 1400 | 5 | 2009-03-19 21:45 | Added [13] CaO = 400,0 kg | 84700
661127 | 13601 | 1400 | 5 | 2009-03-19 21:45 | Added [12] BOKSIT = 120,0 kg | 84700
661168 | 13601 | 1015 | 1 | 2009-03-19 23:58 | Heat start 84700 | 84700
661169 | 13601 | 1101 | 2 | 2009-03-20 00:07 | Celox measurment: Temperatura = 1495 °C, O2 = 0,0 ppm, C = 0,000 %, Al = 0,000 % | 84700
661170 | 13601 | 1400 | 5 | 2009-03-20 00:07 | Added [35] FeMo = 50,0 kg | 84700
661171 | 13601 | 1400 | 5 | 2009-03-20 00:07 | Added [48] FeV = 200,0 kg | 84700
661172 | 13601 | 1400 | 5 | 2009-03-20 00:07 | Added [41] FeSi = 20,0 kg | 84700
661173 | 13601 | 1400 | 5 | 2009-03-20 00:07 | Added [52] KARBORITmleti = 50,0 kg | 84700
661174 | 13601 | 1252 | 3 | 2009-03-20 00:12 | Heating start 1200 kWh | 84700
661177 | 13601 | 1101 | 2 | 2009-03-20 00:25 | Celox measurment: Temperatura = 1496 °C, O2 = 0,0 ppm, C = 0,000 %, Al = 0,000 % | 84700
661178 | 13601 | 1252 | 3 | 2009-03-20 00:25 | Heating start 1000 kWh | 84700
661179 | 13601 | 1361 | 4 | 2009-03-20 00:25 | Zahteva za analizo z VPP na Spectro: 84700/ 5 e Adam Maks | 84700
661180 | 13601 | 1362 | 4 | 2009-03-20 00:25 | Chemical analysis request at LFVD in chemical lab: 84700/ 9 Adam Maks | 84700
661181 | 13601 | 1101 | 2 | 2009-03-20 00:37 | Celox measurment: Temperatura = 1529 °C, O2 = 0,0 ppm, C = 0,000 %, Al = 0,000 % | 84700
661182 | 13601 | 1400 | 5 | 2009-03-20 00:40 | Added [35] FeMo = 50,0 kg | 84700
661183 | 13601 | 1400 | 5 | 2009-03-20 00:40 | Added [48] FeV = 85,0 kg | 84700
661184 | 13601 | 1400 | 5 | 2009-03-20 00:40 | Added [33] FeMnC = 70,0 kg | 84700
661185 | 13601 | 1400 | 5 | 2009-03-20 00:40 | Added [41] FeSi = 10,0 kg | 84700
661186 | 13601 | 1400 | 5 | 2009-03-20 00:40 | Added [27] FeCrC = 150,0 kg | 84700
661187 | 13601 | 1400 | 5 | 2009-03-20 00:40 | Added [52] KARBORITmleti = 55,0 kg | 84700
661188 | 13601 | 1400 | 5 | 2009-03-20 00:40 | Added [72] Al opl.zica = 2,9 kg | 84700
661189 | 13601 | 1400 | 5 | 2009-03-20 00:42 | Added [12] BOKSIT = 40,0 kg | 84700
661190 | 13601 | 1400 | 5 | 2009-03-20 00:42 | Added [13] CaO = 200,0 kg | 84700
661191 | 13601 | 1251 | 3 | 2009-03-20 00:44 | Vacuum start | 84700
661192 | 13601 | 1254 | 3 | 2009-03-20 00:49 | Degassing start | 84700
661193 | 13601 | 1253 | 3 | 2009-03-20 01:20 | Degassing stop | 84700
661194 | 13601 | 1361 | 4 | 2009-03-20 01:20 | Zahteva za analizo z VPP na Spectro: 84700/ 6 e Adam Maks | 84700
661195 | 13601 | 1362 | 4 | 2009-03-20 01:21 | Chemical analysis request at LFVD in chemical lab: 84700/10 Adam Maks | 84700
661197 | 13601 | 1400 | 5 | 2009-03-20 01:22 | Added [21] EPŽ žlindra = 150,0 kg | 84700
661196 | 13601 | 1101 | 2 | 2009-03-20 01:22 | Celox measurment: Temperatura = 1469 °C, O2 = 0,0 ppm, C = 0,000 %, Al = 0,000 % | 84700
661198 | 13601 | 1400 | 5 | 2009-03-20 01:34 | Added [35] FeMo = 20,0 kg | 84700
661199 | 13601 | 1400 | 5 | 2009-03-20 01:34 | Added [48] FeV = 25,0 kg | 84700
661200 | 13601 | 1400 | 5 | 2009-03-20 01:34 | Added [41] FeSi = 20,0 kg | 84700
661201 | 13601 | 1400 | 5 | 2009-03-20 01:34 | Added [27] FeCrC = 70,0 kg | 84700
661202 | 13601 | 1400 | 5 | 2009-03-20 01:34 | Added [17] Cfi13 = 26,1 kg | 84700
661203 | 13601 | 1101 | 2 | 2009-03-20 01:38 | Celox measurment: Temperatura = 1451 °C, O2 = 0,0 ppm, C = 0,000 %, Al = 0,000 % | 84700
661204 | 13601 | 1252 | 3 | 2009-03-20 01:40 | Heating start 500 kWh | 84700
661205 | 13601 | 1101 | 2 | 2009-03-20 01:49 | Celox measurment: Temperatura = 1463 °C, O2 = 0,0 ppm, C = 0,000 %, Al = 0,000 % | 84700
661206 | 13601 | 1361 | 4 | 2009-03-20 01:49 | Zahteva za analizo z VPP na Spectro: 84700/ 7 e Adam Maks | 84700
661207 | 13601 | 1361 | 4 | 2009-03-20 01:53 | Zahteva za analizo z VPP na Spectro: 84700/ 7 e Adam Maks | 84700
661208 | 13601 | 1361 | 4 | 2009-03-20 01:53 | Zahteva za analizo z VPP na Spectro: 84700/ 7 e Adam Maks | 84700
661209 | 13601 | 1361 | 4 | 2009-03-20 01:55 | Zahteva za analizo z VPP na Spectro: 84700/ 7 e Adam Maks | 84700
661210 | 13601 | 1101 | 2 | 2009-03-20 01:57 | Celox measurment: Temperatura = 1458 °C, O2 = 0,0 ppm, C = 0,000 %, Al = 0,000 % | 84700
661211 | 13601 | 1400 | 5 | 2009-03-20 01:59 | Added [17] Cfi13 = 8,7 kg | 84700
661212 | 13601 | 1400 | 5 | 2009-03-20 01:59 | Added [72] Al opl.zica = 1,4 kg | 84700
661213 | 13601 | 1252 | 3 | 2009-03-20 02:01 | Heating start 200 kWh | 84700
661214 | 13601 | 1400 | 5 | 2009-03-20 02:06 | Added [15] CASIfi13 = 14,6 kg | 84700
661215 | 13601 | 1362 | 4 | 2009-03-20 02:07 | Chemical analysis request at LFVD in chemical lab: 84700/ 0 Adam Maks | 84700
661216 | 13601 | 1016 | 1 | 2009-03-20 02:09 | Heat stop 84700 | 84700
662347 | 13627 | 1400 | 5 | 2009-03-29 18:14 | Added [13] CaO = 300,0 kg | 84726
662348 | 13627 | 1400 | 5 | 2009-03-29 18:14 | Added [12] BOKSIT = 80,0 kg | 84726
662380 | 13627 | 1400 | 5 | 2009-03-29 20:06 | Added [76] Kalcijev karbid = 50,0 kg | 84726
662379 | 13627 | 1015 | 1 | 2009-03-29 20:20 | Heat start 84726 | 84726
662382 | 13627 | 1400 | 5 | 2009-03-29 20:27 | Added [35] FeMo = 60,0 kg | 84726
662383 | 13627 | 1400 | 5 | 2009-03-29 20:27 | Added [48] FeV = 230,0 kg | 84726
662384 | 13627 | 1400 | 5 | 2009-03-29 20:27 | Added [41] FeSi = 80,0 kg | 84726
662385 | 13627 | 1400 | 5 | 2009-03-29 20:27 | Added [27] FeCrC = 1000,0 kg | 84726
662386 | 13627 | 1400 | 5 | 2009-03-29 20:29 | Added [13] CaO = 150,0 kg | 84726
662387 | 13627 | 1400 | 5 | 2009-03-29 20:29 | Added [12] BOKSIT = 40,0 kg | 84726
662381 | 13627 | 1252 | 3 | 2009-03-29 20:35 | Heating start 500 kWh | 84726
662388 | 13627 | 1101 | 2 | 2009-03-29 20:41 | Celox measurment: Temperatura = 1496 °C, O2 = 0,0 ppm, C = 0,000 %, Al = 0,000 % | 84726
662389 | 13627 | 1252 | 3 | 2009-03-29 20:42 | Heating start 800 kWh | 84726
662390 | 13627 | 1361 | 4 | 2009-03-29 20:48 | Zahteva za analizo z VPP na Spectro: 84726/ 5 e Ramot Ivan | 84726
662391 | 13627 | 1101 | 2 | 2009-03-29 20:51 | Celox measurment: Temperatura = 1521 °C, O2 = 0,0 ppm, C = 0,000 %, Al = 0,000 % | 84726
662392 | 13627 | 1252 | 3 | 2009-03-29 20:52 | Heating start 300 kWh | 84726
662394 | 13627 | 1400 | 5 | 2009-03-29 20:59 | Added [35] FeMo = 55,0 kg | 84726
662395 | 13627 | 1400 | 5 | 2009-03-29 20:59 | Added [48] FeV = 90,0 kg | 84726
662396 | 13627 | 1400 | 5 | 2009-03-29 20:59 | Added [27] FeCrC = 600,0 kg | 84726
662397 | 13627 | 1400 | 5 | 2009-03-29 20:59 | Added [52] KARBORITmleti = 20,0 kg | 84726
662398 | 13627 | 1400 | 5 | 2009-03-29 21:00 | Added [13] CaO = 150,0 kg | 84726
662399 | 13627 | 1400 | 5 | 2009-03-29 21:00 | Added [12] BOKSIT = 40,0 kg | 84726
662393 | 13627 | 1251 | 3 | 2009-03-29 21:03 | Vacuum start | 84726
662400 | 13627 | 1254 | 3 | 2009-03-29 21:09 | Degassing start | 84726
662403 | 13627 | 1253 | 3 | 2009-03-29 21:39 | Degassing stop | 84726
662404 | 13627 | 1361 | 4 | 2009-03-29 21:40 | Zahteva za analizo z VPP na Spectro: 84726/ 6 e Ramot Ivan | 84726
662405 | 13627 | 1362 | 4 | 2009-03-29 21:40 | Chemical analysis request at LFVD in chemical lab: 84726/10 Ramot Ivan | 84726
662406 | 13627 | 1400 | 5 | 2009-03-29 21:41 | Added [21] EPŽ žlindra = 150,0 kg | 84726
662407 | 13627 | 1252 | 3 | 2009-03-29 21:45 | Heating start 300 kWh | 84726
662408 | 13627 | 1101 | 2 | 2009-03-29 21:47 | Celox measurment: Temperatura = 1462 °C, O2 = 0,0 ppm, C = 0,000 %, Al = 0,000 % | 84726
662409 | 13627 | 1101 | 2 | 2009-03-29 21:55 | Celox measurment: Temperatura = 1459 °C, O2 = 0,0 ppm, C = 0,000 %, Al = 0,000 % | 84726
662410 | 13627 | 1252 | 3 | 2009-03-29 21:55 | Heating start 300 kWh | 84726
662411 | 13627 | 1101 | 2 | 2009-03-29 22:07 | Celox measurment: Temperatura = 1468 °C, O2 = 0,0 ppm, C = 0,000 %, Al = 0,000 % | 84726
662412 | 13627 | 1400 | 5 | 2009-03-29 22:10 | Added [15] CASIfi13 = 16,2 kg | 84726
662413 | 13627 | 1362 | 4 | 2009-03-29 22:11 | Chemical analysis request at LFVD in chemical lab: 84726/ 0 Ramot Ivan | 84726
662414 | 13627 | 1016 | 1 | 2009-03-29 22:15 | Heat stop 84726 | 84726
663961 | 13667 | 1400 | 5 | 2009-04-05 14:14 | Added [12] BOKSIT = 90,0 kg | 84765
663962 | 13667 | 1400 | 5 | 2009-04-05 14:14 | Added [13] CaO = 450,0 kg | 84765
663990 | 13667 | 1400 | 5 | 2009-04-05 15:35 | Added [35] FeMo = 70,0 kg | 84765
663991 | 13667 | 1400 | 5 | 2009-04-05 15:35 | Added [48] FeV = 275,0 kg | 84765
663992 | 13667 | 1400 | 5 | 2009-04-05 15:35 | Added [33] FeMnC = 60,0 kg | 84765
663993 | 13667 | 1400 | 5 | 2009-04-05 15:35 | Added [41] FeSi = 45,0 kg | 84765
663994 | 13667 | 1400 | 5 | 2009-04-05 15:35 | Added [27] FeCrC = 300,0 kg | 84765
663995 | 13667 | 1400 | 5 | 2009-04-05 15:37 | Added [76] Kalcijev karbid = 50,0 kg | 84765
663989 | 13667 | 1015 | 1 | 2009-04-05 16:00 | Heat start 84765 | 84765
663998 | 13667 | 1101 | 2 | 2009-04-05 16:09 | Celox measurment: Temperatura = 1503 °C, O2 = 0,0 ppm, C = 0,000 %, Al = 0,000 % | 84765
663999 | 13667 | 1400 | 5 | 2009-04-05 16:09 | Added [35] FeMo = 20,0 kg | 84765
664000 | 13667 | 1400 | 5 | 2009-04-05 16:09 | Added [48] FeV = 35,0 kg | 84765
664001 | 13667 | 1400 | 5 | 2009-04-05 16:09 | Added [33] FeMnC = 55,0 kg | 84765
664002 | 13667 | 1400 | 5 | 2009-04-05 16:09 | Added [41] FeSi = 60,0 kg | 84765
664003 | 13667 | 1400 | 5 | 2009-04-05 16:09 | Added [52] KARBORITmleti = 50,0 kg | 84765
664004 | 13667 | 1400 | 5 | 2009-04-05 16:12 | Added [13] CaO = 300,0 kg | 84765
664005 | 13667 | 1252 | 3 | 2009-04-05 16:15 | Heating start 800 kWh | 84765
664006 | 13667 | 1101 | 2 | 2009-04-05 16:24 | Celox measurment: Temperatura = 1518 °C, O2 = 0,0 ppm, C = 0,000 %, Al = 0,000 % | 84765
664007 | 13667 | 1252 | 3 | 2009-04-05 16:24 | Heating start 300 kWh | 84765
664008 | 13667 | 1251 | 3 | 2009-04-05 16:34 | Vacuum start | 84765
664009 | 13667 | 1254 | 3 | 2009-04-05 16:37 | Degassing start | 84765
664011 | 13667 | 1253 | 3 | 2009-04-05 17:07 | Degassing stop | 84765
664012 | 13667 | 1400 | 5 | 2009-04-05 17:09 | Added [21] EPŽ žlindra = 110,0 kg | 84765
664010 | 13667 | 1362 | 4 | 2009-04-05 17:09 | Chemical analysis request at LFVD in chemical lab: 84765/ 9 Gorensek Peter | 84765
664013 | 13667 | 1111 | 2 | 2009-04-05 17:14 | Hydris meritev: H2 = 1,70 ppm, PBL = 1519 hPa, PSU = 712 hPa | 84765
664014 | 13667 | 1101 | 2 | 2009-04-05 17:15 | Celox measurment: Temperatura = 1476 °C, O2 = 0,0 ppm, C = 0,000 %, Al = 0,000 % | 84765
664015 | 13667 | 1101 | 2 | 2009-04-05 17:26 | Celox measurment: Temperatura = 1461 °C, O2 = 0,0 ppm, C = 0,000 %, Al = 0,000 % | 84765
664016 | 13667 | 1400 | 5 | 2009-04-05 17:26 | Added [17] Cfi13 = 14,5 kg | 84765
664017 | 13667 | 1252 | 3 | 2009-04-05 17:33 | Heating start 300 kWh | 84765
664018 | 13667 | 1101 | 2 | 2009-04-05 17:37 | Celox measurment: Temperatura = 1466 °C, O2 = 0,0 ppm, C = 0,000 %, Al = 0,000 % | 84765
664020 | 13667 | 1400 | 5 | 2009-04-05 17:38 | Added [41] FeSi = 30,0 kg | 84765
664019 | 13667 | 1252 | 3 | 2009-04-05 17:38 | Heating start 100 kWh | 84765
664021 | 13667 | 1400 | 5 | 2009-04-05 17:43 | Added [15] CASIfi13 = 15,3 kg | 84765
664022 | 13667 | 1362 | 4 | 2009-04-05 17:44 | Chemical analysis request at LFVD in chemical lab: 84765/ 0 Gorensek Peter | 84765
664023 | 13667 | 1016 | 1 | 2009-04-05 17:48 | Heat stop 84765 | 84765
665069 | 13693 | 1400 | 5 | 2009-04-10 23:26 | Added [13] CaO = 350,0 kg | 84791
665070 | 13693 | 1400 | 5 | 2009-04-10 23:26 | Added [12] BOKSIT = 80,0 kg | 84791
665103 | 13693 | 1400 | 5 | 2009-04-11 01:05 | Added [48] FeV = 150,0 kg | 84791
665104 | 13693 | 1400 | 5 | 2009-04-11 01:05 | Added [27] FeCrC = 500,0 kg | 84791
665105 | 13693 | 1400 | 5 | 2009-04-11 01:05 | Added [52] KARBORITmleti = 150,0 kg | 84791
665106 | 13693 | 1400 | 5 | 2009-04-11 01:06 | Added [76] Kalcijev karbid = 50,0 kg | 84791
665102 | 13693 | 1015 | 1 | 2009-04-11 01:19 | Heat start 84791 | 84791
665107 | 13693 | 1101 | 2 | 2009-04-11 01:28 | Celox measurment: Temperatura = 1519 °C, O2 = 0,0 ppm, C = 0,000 %, Al = 0,000 % | 84791
665108 | 13693 | 1400 | 5 | 2009-04-11 01:29 | Added [35] FeMo = 20,0 kg | 84791
665109 | 13693 | 1400 | 5 | 2009-04-11 01:29 | Added [48] FeV = 60,0 kg | 84791
665110 | 13693 | 1400 | 5 | 2009-04-11 01:29 | Added [41] FeSi = 100,0 kg | 84791
665111 | 13693 | 1400 | 5 | 2009-04-11 01:29 | Added [27] FeCrC = 600,0 kg | 84791
665112 | 13693 | 1400 | 5 | 2009-04-11 01:29 | Added [10] Al bloki = 10,0 kg | 84791
665113 | 13693 | 1400 | 5 | 2009-04-11 01:30 | Added [12] BOKSIT = 50,0 kg | 84791
665114 | 13693 | 1400 | 5 | 2009-04-11 01:30 | Added [13] CaO = 100,0 kg | 84791
665115 | 13693 | 1252 | 3 | 2009-04-11 01:33 | Heating start 1200 kWh | 84791
665116 | 13693 | 1362 | 4 | 2009-04-11 01:41 | Chemical analysis request at LFVD in chemical lab: 84791/ 9 Adam Maks | 84791
665119 | 13693 | 1102 | 2 | 2009-04-11 01:46 | Temperature measurment: Temperature = 1522 °C | 84791
665120 | 13693 | 1252 | 3 | 2009-04-11 01:46 | Heating start 400 kWh | 84791
665121 | 13693 | 1400 | 5 | 2009-04-11 01:53 | Added [35] FeMo = 20,0 kg | 84791
665122 | 13693 | 1400 | 5 | 2009-04-11 01:53 | Added [48] FeV = 50,0 kg | 84791
665123 | 13693 | 1400 | 5 | 2009-04-11 01:53 | Added [33] FeMnC = 20,0 kg | 84791
665124 | 13693 | 1400 | 5 | 2009-04-11 01:53 | Added [27] FeCrC = 250,0 kg | 84791
665125 | 13693 | 1400 | 5 | 2009-04-11 01:53 | Added [52] KARBORITmleti = 105,0 kg | 84791
665126 | 13693 | 1400 | 5 | 2009-04-11 01:53 | Added [15] CASIfi13 = 35,3 kg | 84791
665127 | 13693 | 1400 | 5 | 2009-04-11 01:56 | Added [12] BOKSIT = 50,0 kg | 84791
665128 | 13693 | 1400 | 5 | 2009-04-11 01:56 | Added [13] CaO = 250,0 kg | 84791
665129 | 13693 | 1251 | 3 | 2009-04-11 01:57 | Vacuum start | 84791
665130 | 13693 | 1254 | 3 | 2009-04-11 02:01 | Degassing start | 84791
665131 | 13693 | 1253 | 3 | 2009-04-11 02:31 | Degassing stop | 84791
665132 | 13693 | 1361 | 4 | 2009-04-11 02:32 | Zahteva za analizo z VPP na Spectro: 84791/ 6 e Adam Maks | 84791
665133 | 13693 | 1362 | 4 | 2009-04-11 02:32 | Chemical analysis request at LFVD in chemical lab: 84791/10 Adam Maks | 84791
665134 | 13693 | 1400 | 5 | 2009-04-11 02:33 | Added [21] EPŽ žlindra = 150,0 kg | 84791
665135 | 13693 | 1400 | 5 | 2009-04-11 02:36 | Added [41] FeSi = 20,0 kg | 84791
665136 | 13693 | 1101 | 2 | 2009-04-11 02:39 | Celox measurment: Temperatura = 1462 °C, O2 = 0,0 ppm, C = 0,000 %, Al = 0,000 % | 84791
665137 | 13693 | 1400 | 5 | 2009-04-11 02:47 | Added [17] Cfi13 = 21,8 kg | 84791
665138 | 13693 | 1400 | 5 | 2009-04-11 02:47 | Added [72] Al opl.zica = 4,8 kg | 84791
665139 | 13693 | 1101 | 2 | 2009-04-11 02:49 | Celox measurment: Temperatura = 1451 °C, O2 = 0,0 ppm, C = 0,000 %, Al = 0,000 % | 84791
665140 | 13693 | 1252 | 3 | 2009-04-11 02:49 | Heating start 400 kWh | 84791
665141 | 13693 | 1400 | 5 | 2009-04-11 02:55 | Added [15] CASIfi13 = 15,3 kg | 84791
665142 | 13693 | 1362 | 4 | 2009-04-11 02:56 | Chemical analysis request at LFVD in chemical lab: 84791/ 0 Adam Maks | 84791
665143 | 13693 | 1016 | 1 | 2009-04-11 03:02 | Heat stop 84791 | 84791
665549 | 13702 | 1400 | 5 | 2009-04-21 15:22 | Added [13] CaO = 450,0 kg | 84800
665550 | 13702 | 1400 | 5 | 2009-04-21 15:22 | Added [12] BOKSIT = 90,0 kg | 84800
665575 | 13702 | 1400 | 5 | 2009-04-21 16:18 | Added [48] FeV = 320,0 kg | 84800
665576 | 13702 | 1400 | 5 | 2009-04-21 16:18 | Added [64] SiMn = 140,0 kg | 84800
665577 | 13702 | 1400 | 5 | 2009-04-21 16:18 | Added [52] KARBORITmleti = 100,0 kg | 84800
665578 | 13702 | 1400 | 5 | 2009-04-21 16:20 | Added [76] Kalcijev karbid = 50,0 kg | 84800
665572 | 13702 | 1015 | 1 | 2009-04-21 16:38 | Heat start 84800 | 84800
665579 | 13702 | 1400 | 5 | 2009-04-21 16:50 | Added [48] FeV = 65,0 kg | 84800
665580 | 13702 | 1400 | 5 | 2009-04-21 16:50 | Added [41] FeSi = 100,0 kg | 84800
665581 | 13702 | 1400 | 5 | 2009-04-21 16:50 | Added [27] FeCrC = 370,0 kg | 84800
665582 | 13702 | 1400 | 5 | 2009-04-21 16:50 | Added [10] Al bloki = 5,0 kg | 84800
665583 | 13702 | 1400 | 5 | 2009-04-21 16:50 | Added [52] KARBORITmleti = 60,0 kg | 84800
665584 | 13702 | 1400 | 5 | 2009-04-21 16:51 | Added [13] CaO = 100,0 kg | 84800
665585 | 13702 | 1101 | 2 | 2009-04-21 16:54 | Celox measurment: Temperatura = 1514 °C, O2 = 0,0 ppm, C = 0,000 %, Al = 0,000 % | 84800
665586 | 13702 | 1252 | 3 | 2009-04-21 16:54 | Heating start 500 kWh | 84800
665587 | 13702 | 1101 | 2 | 2009-04-21 17:00 | Celox measurment: Temperatura = 1512 °C, O2 = 0,0 ppm, C = 0,000 %, Al = 0,000 % | 84800
665588 | 13702 | 1252 | 3 | 2009-04-21 17:00 | Heating start 500 kWh | 84800
665589 | 13702 | 1361 | 4 | 2009-04-21 17:01 | Zahteva za analizo z VPP na Spectro: 84800/ 5 e Kališnik Franc | 84800
665590 | 13702 | 1101 | 2 | 2009-04-21 17:08 | Celox measurment: Temperatura = 1528 °C, O2 = 0,0 ppm, C = 0,000 %, Al = 0,000 % | 84800
665591 | 13702 | 1361 | 4 | 2009-04-21 17:08 | Zahteva za analizo z VPP na Spectro: 84800/ 5 e Kališnik Franc | 84800
665592 | 13702 | 1361 | 4 | 2009-04-21 17:17 | Zahteva za analizo z VPP na Spectro: 84800/ 5 e Kališnik Franc | 84800
665593 | 13702 | 1400 | 5 | 2009-04-21 17:27 | Added [35] FeMo = 45,0 kg | 84800
665594 | 13702 | 1400 | 5 | 2009-04-21 17:27 | Added [48] FeV = 18,0 kg | 84800
665595 | 13702 | 1400 | 5 | 2009-04-21 17:27 | Added [64] SiMn = 40,0 kg | 84800
665596 | 13702 | 1400 | 5 | 2009-04-21 17:27 | Added [41] FeSi = 20,0 kg | 84800
665597 | 13702 | 1400 | 5 | 2009-04-21 17:27 | Added [27] FeCrC = 120,0 kg | 84800
665598 | 13702 | 1400 | 5 | 2009-04-21 17:27 | Added [52] KARBORITmleti = 40,0 kg | 84800
665599 | 13702 | 1400 | 5 | 2009-04-21 17:28 | Added [13] CaO = 150,0 kg | 84800
665600 | 13702 | 1400 | 5 | 2009-04-21 17:28 | Added [12] BOKSIT = 50,0 kg | 84800
665601 | 13702 | 1251 | 3 | 2009-04-21 17:30 | Vacuum start | 84800
665602 | 13702 | 1254 | 3 | 2009-04-21 17:34 | Degassing start | 84800
665605 | 13702 | 1253 | 3 | 2009-04-21 17:58 | Degassing stop | 84800
665606 | 13702 | 1101 | 2 | 2009-04-21 18:00 | Celox measurment: Temperatura = 1450 °C, O2 = 0,0 ppm, C = 0,000 %, Al = 0,000 % | 84800
665607 | 13702 | 1362 | 4 | 2009-04-21 18:01 | Chemical analysis request at LFVD in chemical lab: 84800/10 Kališnik Franc | 84800
665608 | 13702 | 1361 | 4 | 2009-04-21 18:01 | Zahteva za analizo z VPP na Spectro: 84800/ 6 e Kališnik Franc | 84800
665609 | 13702 | 1400 | 5 | 2009-04-21 18:02 | Added [12] BOKSIT = 100,0 kg | 84800
665610 | 13702 | 1400 | 5 | 2009-04-21 18:02 | Added [21] EPŽ žlindra = 150,0 kg | 84800
665611 | 13702 | 1252 | 3 | 2009-04-21 18:05 | Heating start 300 kWh | 84800
665612 | 13702 | 1101 | 2 | 2009-04-21 18:09 | Celox measurment: Temperatura = 1452 °C, O2 = 0,0 ppm, C = 0,000 %, Al = 0,000 % | 84800
665613 | 13702 | 1252 | 3 | 2009-04-21 18:10 | Heating start 500 kWh | 84800
665614 | 13702 | 1361 | 4 | 2009-04-21 18:13 | Zahteva za analizo z VPP na Spectro: 84800/ 6 e Kališnik Franc | 84800
665615 | 13702 | 1111 | 2 | 2009-04-21 18:16 | Hydris meritev: H2 = 2,00 ppm, PBL = 1536 hPa, PSU = 784 hPa | 84800
665622 | 13702 | 1400 | 5 | 2009-04-21 18:20 | Added [17] Cfi13 = 17,4 kg | 84800
665623 | 13702 | 1400 | 5 | 2009-04-21 18:20 | Added [72] Al opl.zica = 1,9 kg | 84800
665616 | 13702 | 1101 | 2 | 2009-04-21 18:21 | Celox measurment: Temperatura = 1464 °C, O2 = 0,0 ppm, C = 0,000 %, Al = 0,000 % | 84800
665617 | 13702 | 1252 | 3 | 2009-04-21 18:21 | Heating start 300 kWh | 84800
665618 | 13702 | 1361 | 4 | 2009-04-21 18:25 | Zahteva za analizo z VPP na Spectro: 84800/ 7 e Kališnik Franc | 84800
665619 | 13702 | 1362 | 4 | 2009-04-21 18:32 | Chemical analysis request at LFVD in chemical lab: 84800/11 Kališnik Franc | 84800
665620 | 13702 | 1101 | 2 | 2009-04-21 18:39 | Celox measurment: Temperatura = 1463 °C, O2 = 0,0 ppm, C = 0,000 %, Al = 0,000 % | 84800
665621 | 13702 | 1252 | 3 | 2009-04-21 18:40 | Heating start 300 kWh | 84800
665624 | 13702 | 1400 | 5 | 2009-04-21 18:44 | Added [15] CASIfi13 = 16,0 kg | 84800
665625 | 13702 | 1362 | 4 | 2009-04-21 18:48 | Chemical analysis request at LFVD in chemical lab: 84800/ 0 Kališnik Franc | 84800
665626 | 13702 | 1016 | 1 | 2009-04-21 18:51 | Heat stop 84800 | 84800
666738 | 13728 | 1400 | 5 | 2009-04-25 05:53 | Added [13] CaO = 400,0 kg | 84826
666739 | 13728 | 1400 | 5 | 2009-04-25 05:53 | Added [12] BOKSIT = 100,0 kg | 84826
666756 | 13728 | 1400 | 5 | 2009-04-25 07:20 | Added [48] FeV = 200,0 kg | 84826
666757 | 13728 | 1400 | 5 | 2009-04-25 07:20 | Added [52] KARBORITmleti = 75,0 kg | 84826
666758 | 13728 | 1400 | 5 | 2009-04-25 07:21 | Added [76] Kalcijev karbid = 50,0 kg | 84826
666755 | 13728 | 1015 | 1 | 2009-04-25 07:25 | Heat start 84826 | 84826
666759 | 13728 | 1101 | 2 | 2009-04-25 07:33 | Celox measurment: Temperatura = 1509 °C, O2 = 0,0 ppm, C = 0,000 %, Al = 0,000 % | 84826
666760 | 13728 | 1252 | 3 | 2009-04-25 07:35 | Heating start 500 kWh | 84826
666761 | 13728 | 1361 | 4 | 2009-04-25 07:41 | Zahteva za analizo z VPP na Spectro: 84826/ 5 e Adam Maks | 84826
666762 | 13728 | 1400 | 5 | 2009-04-25 07:46 | Added [35] FeMo = 80,0 kg | 84826
666763 | 13728 | 1400 | 5 | 2009-04-25 07:46 | Added [48] FeV = 60,0 kg | 84826
666764 | 13728 | 1400 | 5 | 2009-04-25 07:46 | Added [33] FeMnC = 55,0 kg | 84826
666765 | 13728 | 1400 | 5 | 2009-04-25 07:46 | Added [41] FeSi = 20,0 kg | 84826
666766 | 13728 | 1400 | 5 | 2009-04-25 07:46 | Added [27] FeCrC = 200,0 kg | 84826
666767 | 13728 | 1400 | 5 | 2009-04-25 07:46 | Added [10] Al bloki = 5,0 kg | 84826
666768 | 13728 | 1400 | 5 | 2009-04-25 07:46 | Added [52] KARBORITmleti = 45,0 kg | 84826
666769 | 13728 | 1400 | 5 | 2009-04-25 07:48 | Added [12] BOKSIT = 50,0 kg | 84826
666770 | 13728 | 1400 | 5 | 2009-04-25 07:48 | Added [13] CaO = 200,0 kg | 84826
666771 | 13728 | 1251 | 3 | 2009-04-25 07:50 | Vacuum start | 84826
666772 | 13729 | 1400 | 5 | 2009-04-25 07:52 | Added [13] CaO = 350,0 kg | 84827
666773 | 13729 | 1400 | 5 | 2009-04-25 07:52 | Added [12] BOKSIT = 100,0 kg | 84827
666774 | 13728 | 1254 | 3 | 2009-04-25 07:54 | Degassing start | 84826
666775 | 13728 | 1253 | 3 | 2009-04-25 08:24 | Degassing stop | 84826
666776 | 13728 | 1361 | 4 | 2009-04-25 08:25 | Zahteva za analizo z VPP na Spectro: 84826/ 6 e Adam Maks | 84826
666777 | 13728 | 1362 | 4 | 2009-04-25 08:26 | Chemical analysis request at LFVD in chemical lab: 84826/10 Adam Maks | 84826
666778 | 13728 | 1400 | 5 | 2009-04-25 08:26 | Added [21] EPŽ žlindra = 150,0 kg | 84826
666779 | 13728 | 1101 | 2 | 2009-04-25 08:30 | Celox measurment: Temperatura = 1435 °C, O2 = 0,0 ppm, C = 0,000 %, Al = 0,000 % | 84826
666780 | 13728 | 1400 | 5 | 2009-04-25 08:31 | Added [48] FeV = 10,0 kg | 84826
666781 | 13728 | 1400 | 5 | 2009-04-25 08:31 | Added [41] FeSi = 20,0 kg | 84826
666782 | 13728 | 1252 | 3 | 2009-04-25 08:34 | Heating start 600 kWh | 84826
666783 | 13728 | 1400 | 5 | 2009-04-25 08:38 | Added [35] FeMo = 20,0 kg | 84826
666784 | 13728 | 1400 | 5 | 2009-04-25 08:38 | Added [33] FeMnC = 15,0 kg | 84826
666785 | 13728 | 1400 | 5 | 2009-04-25 08:38 | Added [27] FeCrC = 70,0 kg | 84826
666786 | 13728 | 1400 | 5 | 2009-04-25 08:38 | Added [17] Cfi13 = 4,3 kg | 84826
666787 | 13728 | 1400 | 5 | 2009-04-25 08:38 | Added [72] Al opl.zica = 1,9 kg | 84826
666788 | 13728 | 1252 | 3 | 2009-04-25 08:43 | Heating start 200 kWh | 84826
666789 | 13728 | 1101 | 2 | 2009-04-25 08:54 | Celox measurment: Temperatura = 1457 °C, O2 = 0,0 ppm, C = 0,000 %, Al = 0,000 % | 84826
666790 | 13728 | 1252 | 3 | 2009-04-25 08:55 | Heating start 400 kWh | 84826
666791 | 13728 | 1361 | 4 | 2009-04-25 08:59 | Zahteva za analizo z VPP na Spectro: 84826/ 5 e Adam Maks | 84826
666792 | 13728 | 1361 | 4 | 2009-04-25 09:02 | Zahteva za analizo z VPP na Spectro: 84826/ 7 e Adam Maks | 84826
666795 | 13728 | 1400 | 5 | 2009-04-25 09:04 | Added [72] Al opl.zica = 0,8 kg | 84826
666798 | 13729 | 1400 | 5 | 2009-04-25 09:06 | Added [48] FeV = 150,0 kg | 84827
666799 | 13729 | 1400 | 5 | 2009-04-25 09:06 | Added [27] FeCrC = 1000,0 kg | 84827
666793 | 13728 | 1400 | 5 | 2009-04-25 09:07 | Added [15] CASIfi13 = 14,6 kg | 84826
666800 | 13729 | 1400 | 5 | 2009-04-25 09:07 | Added [76] Kalcijev karbid = 50,0 kg | 84827
666794 | 13728 | 1362 | 4 | 2009-04-25 09:07 | Chemical analysis request at LFVD in chemical lab: 84826/ 0 Adam Maks | 84826
666796 | 13728 | 1016 | 1 | 2009-04-25 09:12 | Heat stop 84826 | 84826
666797 | 13729 | 1015 | 1 | 2009-04-25 09:14 | Heat start 84827 | 84827
666801 | 13729 | 1101 | 2 | 2009-04-25 09:20 | Celox measurment: Temperatura = 1505 °C, O2 = 0,0 ppm, C = 0,000 %, Al = 0,000 % | 84827
666802 | 13729 | 1400 | 5 | 2009-04-25 09:20 | Added [33] FeMnC = 70,0 kg | 84827
666803 | 13729 | 1400 | 5 | 2009-04-25 09:20 | Added [41] FeSi = 70,0 kg | 84827
666804 | 13729 | 1400 | 5 | 2009-04-25 09:20 | Added [10] Al bloki = 5,0 kg | 84827
666805 | 13729 | 1252 | 3 | 2009-04-25 09:23 | Heating start 800 kWh | 84827
666806 | 13729 | 1361 | 4 | 2009-04-25 09:32 | Zahteva za analizo z VPP na Spectro: 84827/ 5 e Adam Maks | 84827
666807 | 13729 | 1101 | 2 | 2009-04-25 09:33 | Celox measurment: Temperatura = 1530 °C, O2 = 0,0 ppm, C = 0,000 %, Al = 0,000 % | 84827
666808 | 13729 | 1252 | 3 | 2009-04-25 09:34 | Heating start 200 kWh | 84827
666816 | 13729 | 1400 | 5 | 2009-04-25 09:38 | Added [48] FeV = 70,0 kg | 84827
666817 | 13729 | 1400 | 5 | 2009-04-25 09:38 | Added [41] FeSi = 20,0 kg | 84827
666809 | 13729 | 1101 | 2 | 2009-04-25 09:45 | Celox measurment: Temperatura = 1526 °C, O2 = 0,0 ppm, C = 0,000 %, Al = 0,000 % | 84827
666810 | 13729 | 1252 | 3 | 2009-04-25 09:46 | Heating start 400 kWh | 84827
666811 | 13729 | 1361 | 4 | 2009-04-25 09:50 | Zahteva za analizo z VPP na Spectro: 84827/ 5 e Adam Maks | 84827
666812 | 13729 | 1400 | 5 | 2009-04-25 09:54 | Added [35] FeMo = 17,0 kg | 84827
666813 | 13729 | 1400 | 5 | 2009-04-25 09:54 | Added [41] FeSi = 20,0 kg | 84827
666814 | 13729 | 1400 | 5 | 2009-04-25 09:54 | Added [10] Al bloki = 5,0 kg | 84827
666815 | 13729 | 1400 | 5 | 2009-04-25 09:54 | Added [52] KARBORITmleti = 155,0 kg | 84827
666818 | 13729 | 1400 | 5 | 2009-04-25 09:56 | Added [12] BOKSIT = 60,0 kg | 84827
666819 | 13729 | 1400 | 5 | 2009-04-25 09:56 | Added [13] CaO = 200,0 kg | 84827
666820 | 13729 | 1251 | 3 | 2009-04-25 09:58 | Vacuum start | 84827
666821 | 13729 | 1254 | 3 | 2009-04-25 10:02 | Degassing start | 84827
666824 | 13729 | 1253 | 3 | 2009-04-25 10:32 | Degassing stop | 84827
666825 | 13729 | 1361 | 4 | 2009-04-25 10:34 | Zahteva za analizo z VPP na Spectro: 84827/ 6 e Adam Maks | 84827
666826 | 13729 | 1362 | 4 | 2009-04-25 10:34 | Chemical analysis request at LFVD in chemical lab: 84827/10 Adam Maks | 84827
666827 | 13729 | 1400 | 5 | 2009-04-25 10:37 | Added [21] EPŽ žlindra = 150,0 kg | 84827
666828 | 13729 | 1101 | 2 | 2009-04-25 10:48 | Celox measurment: Temperatura = 1466 °C, O2 = 0,0 ppm, C = 0,000 %, Al = 0,000 % | 84827
666829 | 13729 | 1400 | 5 | 2009-04-25 10:48 | Added [17] Cfi13 = 43,5 kg | 84827
666830 | 13729 | 1400 | 5 | 2009-04-25 10:50 | Added [35] FeMo = 30,0 kg | 84827
666831 | 13729 | 1400 | 5 | 2009-04-25 10:50 | Added [27] FeCrC = 150,0 kg | 84827
666832 | 13729 | 1400 | 5 | 2009-04-25 10:50 | Added [72] Al opl.zica = 5,8 kg | 84827
666833 | 13729 | 1252 | 3 | 2009-04-25 10:52 | Heating start 400 kWh | 84827
666834 | 13729 | 1101 | 2 | 2009-04-25 10:57 | Celox measurment: Temperatura = 1468 °C, O2 = 0,0 ppm, C = 0,000 %, Al = 0,000 % | 84827
666835 | 13729 | 1361 | 4 | 2009-04-25 10:57 | Zahteva za analizo z VPP na Spectro: 84827/ 7 e Adam Maks | 84827
666836 | 13729 | 1252 | 3 | 2009-04-25 11:07 | Heating start 300 kWh | 84827
666837 | 13729 | 1101 | 2 | 2009-04-25 11:10 | Celox measurment: Temperatura = 1471 °C, O2 = 0,0 ppm, C = 0,000 %, Al = 0,000 % | 84827
666838 | 13729 | 1400 | 5 | 2009-04-25 11:12 | Added [15] CASIfi13 = 15,5 kg | 84827
666839 | 13729 | 1362 | 4 | 2009-04-25 11:12 | Chemical analysis request at LFVD in chemical lab: 84827/ 0 Adam Maks | 84827
666840 | 13729 | 1016 | 1 | 2009-04-25 11:21 | Heat stop 84827 | 84827
668375 | 13766 | 1400 | 5 | 2009-05-10 02:50 | Added [48] FeV = 300,0 kg | 84864
668376 | 13766 | 1400 | 5 | 2009-05-10 02:55 | Added [76] Kalcijev karbid = 50,0 kg | 84864
668371 | 13766 | 1015 | 1 | 2009-05-10 03:09 | Heat start 84864 | 84864
668374 | 13766 | 1101 | 2 | 2009-05-10 03:11 | Celox measurment: Temperatura = 1517 °C, O2 = 0,0 ppm, C = 0,000 %, Al = 0,000 % | 84864
668377 | 13766 | 1400 | 5 | 2009-05-10 03:12 | Added [13] CaO = 450,0 kg | 84864
668378 | 13766 | 1400 | 5 | 2009-05-10 03:12 | Added [12] BOKSIT = 90,0 kg | 84864
668379 | 13766 | 1400 | 5 | 2009-05-10 03:20 | Added [48] FeV = 83,0 kg | 84864
668380 | 13766 | 1400 | 5 | 2009-05-10 03:20 | Added [33] FeMnC = 95,0 kg | 84864
668381 | 13766 | 1400 | 5 | 2009-05-10 03:20 | Added [41] FeSi = 55,0 kg | 84864
668382 | 13766 | 1400 | 5 | 2009-05-10 03:20 | Added [27] FeCrC = 1000,0 kg | 84864
668383 | 13766 | 1400 | 5 | 2009-05-10 03:20 | Added [52] KARBORITmleti = 170,0 kg | 84864
668384 | 13766 | 1400 | 5 | 2009-05-10 03:23 | Added [13] CaO = 250,0 kg | 84864
668385 | 13766 | 1400 | 5 | 2009-05-10 03:23 | Added [12] BOKSIT = 80,0 kg | 84864
668386 | 13766 | 1252 | 3 | 2009-05-10 03:27 | Heating start 1200 kWh | 84864
668387 | 13766 | 1101 | 2 | 2009-05-10 03:40 | Celox measurment: Temperatura = 1471 °C, O2 = 0,0 ppm, C = 0,000 %, Al = 0,000 % | 84864
668388 | 13766 | 1362 | 4 | 2009-05-10 03:41 | Chemical analysis request at LFVD in chemical lab: 84864/ 9 Gorensek Peter | 84864
668389 | 13766 | 1361 | 4 | 2009-05-10 03:41 | Zahteva za analizo z VPP na Spectro: 84864/ 5 e Gorensek Peter | 84864
668390 | 13766 | 1252 | 3 | 2009-05-10 03:41 | Heating start 1300 kWh | 84864
668391 | 13766 | 1400 | 5 | 2009-05-10 03:58 | Added [35] FeMo = 21,0 kg | 84864
668392 | 13766 | 1400 | 5 | 2009-05-10 03:58 | Added [48] FeV = 55,0 kg | 84864
668393 | 13766 | 1400 | 5 | 2009-05-10 03:58 | Added [33] FeMnC = 30,0 kg | 84864
668394 | 13766 | 1400 | 5 | 2009-05-10 03:58 | Added [41] FeSi = 30,0 kg | 84864
668395 | 13766 | 1400 | 5 | 2009-05-10 03:58 | Added [26] FeCrA = 105,0 kg | 84864
668396 | 13766 | 1400 | 5 | 2009-05-10 03:58 | Added [10] Al bloki = 5,0 kg | 84864
668397 | 13766 | 1400 | 5 | 2009-05-10 04:01 | Added [13] CaO = 150,0 kg | 84864
668398 | 13766 | 1251 | 3 | 2009-05-10 04:03 | Vacuum start | 84864
668399 | 13766 | 1254 | 3 | 2009-05-10 04:09 | Degassing start | 84864
668400 | 13766 | 1253 | 3 | 2009-05-10 04:34 | Degassing stop | 84864
668401 | 13766 | 1362 | 4 | 2009-05-10 04:37 | Chemical analysis request at LFVD in chemical lab: 84864/10 Gorensek Peter | 84864
668402 | 13766 | 1361 | 4 | 2009-05-10 04:37 | Zahteva za analizo z VPP na Spectro: 84864/ 6 e Gorensek Peter | 84864
668404 | 13766 | 1400 | 5 | 2009-05-10 04:39 | Added [21] EPŽ žlindra = 150,0 kg | 84864
668403 | 13766 | 1400 | 5 | 2009-05-10 04:41 | Added [48] FeV = 25,0 kg | 84864
668405 | 13766 | 1252 | 3 | 2009-05-10 04:46 | Heating start 300 kWh | 84864
668406 | 13766 | 1111 | 2 | 2009-05-10 04:52 | Hydris meritev: H2 = 2,10 ppm, PBL = 1547 hPa, PSU = 788 hPa | 84864
668407 | 13766 | 1101 | 2 | 2009-05-10 04:53 | Celox measurment: Temperatura = 1460 °C, O2 = 0,0 ppm, C = 0,000 %, Al = 0,000 % | 84864
668408 | 13766 | 1252 | 3 | 2009-05-10 04:53 | Heating start 300 kWh | 84864
668409 | 13766 | 1361 | 4 | 2009-05-10 04:58 | Zahteva za analizo z VPP na Spectro: 84864/ 7 e Gorensek Peter | 84864
668410 | 13766 | 1400 | 5 | 2009-05-10 05:04 | Added [41] FeSi = 25,0 kg | 84864
668411 | 13766 | 1400 | 5 | 2009-05-10 05:04 | Added [15] CASIfi13 = 28,2 kg | 84864
668412 | 13766 | 1362 | 4 | 2009-05-10 05:05 | Chemical analysis request at LFVD in chemical lab: 84864/ 0 Gorensek Peter | 84864
668413 | 13766 | 1016 | 1 | 2009-05-10 05:08 | Heat stop 84864 | 84864
669139 | 13785 | 1400 | 5 | 2009-05-14 04:24 | Added [13] CaO = 350,0 kg | 84883
669140 | 13785 | 1400 | 5 | 2009-05-14 04:24 | Added [12] BOKSIT = 90,0 kg | 84883
669156 | 13785 | 1400 | 5 | 2009-05-14 05:35 | Added [48] FeV = 170,0 kg | 84883
669157 | 13785 | 1400 | 5 | 2009-05-14 05:35 | Added [27] FeCrC = 200,0 kg | 84883
669162 | 13785 | 1400 | 5 | 2009-05-14 05:35 | Added [52] KARBORITmleti = 50,0 kg | 84883
669158 | 13785 | 1400 | 5 | 2009-05-14 05:37 | Added [76] Kalcijev karbid = 50,0 kg | 84883
669160 | 13785 | 1015 | 1 | 2009-05-14 05:44 | Heat start 84883 | 84883
669161 | 13785 | 1101 | 2 | 2009-05-14 05:48 | Celox measurment: Temperatura = 1511 °C, O2 = 0,0 ppm, C = 0,000 %, Al = 0,000 % | 84883
669163 | 13785 | 1400 | 5 | 2009-05-14 05:48 | Added [10] Al bloki = 5,0 kg | 84883
669164 | 13785 | 1400 | 5 | 2009-05-14 05:48 | Added [15] CASIfi13 = 35,3 kg | 84883
669165 | 13785 | 1400 | 5 | 2009-05-14 05:49 | Added [12] BOKSIT = 40,0 kg | 84883
669166 | 13785 | 1400 | 5 | 2009-05-14 05:49 | Added [13] CaO = 100,0 kg | 84883
669167 | 13785 | 1252 | 3 | 2009-05-14 05:51 | Heating start 800 kWh | 84883
669168 | 13785 | 1101 | 2 | 2009-05-14 06:00 | Celox measurment: Temperatura = 1518 °C, O2 = 0,0 ppm, C = 0,000 %, Al = 0,000 % | 84883
669169 | 13785 | 1361 | 4 | 2009-05-14 06:00 | Zahteva za analizo z VPP na Spectro: 84883/ 5 e Adam Maks | 84883
669170 | 13785 | 1101 | 2 | 2009-05-14 06:00 | Celox measurment: Temperatura = 1518 °C, O2 = 0,0 ppm, C = 0,000 %, Al = 0,000 % | 84883
669171 | 13785 | 1252 | 3 | 2009-05-14 06:00 | Heating start 300 kWh | 84883
669172 | 13785 | 1400 | 5 | 2009-05-14 06:05 | Added [48] FeV = 90,0 kg | 84883
669173 | 13785 | 1400 | 5 | 2009-05-14 06:05 | Added [41] FeSi = 20,0 kg | 84883
669174 | 13785 | 1400 | 5 | 2009-05-14 06:05 | Added [10] Al bloki = 5,0 kg | 84883
669175 | 13785 | 1400 | 5 | 2009-05-14 06:05 | Added [52] KARBORITmleti = 70,0 kg | 84883
669176 | 13785 | 1400 | 5 | 2009-05-14 06:07 | Added [12] BOKSIT = 40,0 kg | 84883
669177 | 13785 | 1400 | 5 | 2009-05-14 06:07 | Added [13] CaO = 200,0 kg | 84883
669178 | 13785 | 1251 | 3 | 2009-05-14 06:11 | Vacuum start | 84883
669179 | 13785 | 1254 | 3 | 2009-05-14 06:14 | Degassing start | 84883
669180 | 13785 | 1253 | 3 | 2009-05-14 06:45 | Degassing stop | 84883
669181 | 13785 | 1361 | 4 | 2009-05-14 06:46 | Zahteva za analizo z VPP na Spectro: 84883/ 6 e Adam Maks | 84883
669182 | 13785 | 1362 | 4 | 2009-05-14 06:46 | Chemical analysis request at LFVD in chemical lab: 84883/10 Adam Maks | 84883
669183 | 13785 | 1400 | 5 | 2009-05-14 06:46 | Added [21] EPŽ žlindra = 150,0 kg | 84883
669184 | 13785 | 1101 | 2 | 2009-05-14 06:48 | Celox measurment: Temperatura = 1459 °C, O2 = 0,0 ppm, C = 0,000 %, Al = 0,000 % | 84883
669185 | 13785 | 1252 | 3 | 2009-05-14 06:53 | Heating start 300 kWh | 84883
669186 | 13785 | 1400 | 5 | 2009-05-14 07:00 | Added [17] Cfi13 = 4,3 kg | 84883
669187 | 13785 | 1400 | 5 | 2009-05-14 07:00 | Added [72] Al opl.zica = 3,9 kg | 84883
669188 | 13785 | 1101 | 2 | 2009-05-14 07:01 | Celox measurment: Temperatura = 1458 °C, O2 = 0,0 ppm, C = 0,000 %, Al = 0,000 % | 84883
669189 | 13785 | 1252 | 3 | 2009-05-14 07:01 | Heating start 300 kWh | 84883
669190 | 13785 | 1400 | 5 | 2009-05-14 07:06 | Added [15] CASIfi13 = 14,6 kg | 84883
669191 | 13785 | 1362 | 4 | 2009-05-14 07:06 | Chemical analysis request at LFVD in chemical lab: 84883/ 0 Adam Maks | 84883
669192 | 13785 | 1016 | 1 | 2009-05-14 07:11 | Heat stop 84883 | 84883
670229 | 13809 | 1400 | 5 | 2009-05-17 02:00 | Added [13] CaO = 350,0 kg | 84907
670230 | 13809 | 1400 | 5 | 2009-05-17 02:00 | Added [12] BOKSIT = 90,0 kg | 84907
670237 | 13809 | 1400 | 5 | 2009-05-17 02:28 | Added [52] KARBORITmleti = 50,0 kg | 84907
670231 | 13809 | 1400 | 5 | 2009-05-17 02:30 | Added [76] Kalcijev karbid = 50,0 kg | 84907
670233 | 13809 | 1015 | 1 | 2009-05-17 02:31 | Heat start 84907 | 84907
670236 | 13809 | 1101 | 2 | 2009-05-17 02:40 | Celox measurment: Temperatura = 1564 °C, O2 = 0,0 ppm, C = 0,000 %, Al = 0,000 % | 84907
670238 | 13809 | 1400 | 5 | 2009-05-17 02:42 | Added [48] FeV = 100,0 kg | 84907
670239 | 13809 | 1400 | 5 | 2009-05-17 02:42 | Added [41] FeSi = 60,0 kg | 84907
670240 | 13809 | 1400 | 5 | 2009-05-17 02:47 | Added [48] FeV = 65,0 kg | 84907
670241 | 13809 | 1400 | 5 | 2009-05-17 02:47 | Added [41] FeSi = 30,0 kg | 84907
670242 | 13809 | 1400 | 5 | 2009-05-17 02:47 | Added [27] FeCrC = 250,0 kg | 84907
670243 | 13809 | 1400 | 5 | 2009-05-17 02:47 | Added [52] KARBORITmleti = 80,0 kg | 84907
670244 | 13809 | 1251 | 3 | 2009-05-17 02:52 | Vacuum start | 84907
670245 | 13809 | 1400 | 5 | 2009-05-17 03:00 | Added [13] CaO = 150,0 kg | 84907
670246 | 13809 | 1254 | 3 | 2009-05-17 03:11 | Degassing start | 84907
670247 | 13809 | 1253 | 3 | 2009-05-17 03:36 | Degassing stop | 84907
670248 | 13809 | 1361 | 4 | 2009-05-17 03:37 | Zahteva za analizo z VPP na Spectro: 84907/ 5 e Kotnik Marijan | 84907
670249 | 13809 | 1362 | 4 | 2009-05-17 03:38 | Chemical analysis request at LFVD in chemical lab: 84907/ 9 Kotnik Marijan | 84907
670250 | 13809 | 1400 | 5 | 2009-05-17 03:38 | Added [12] BOKSIT = 40,0 kg | 84907
670251 | 13809 | 1400 | 5 | 2009-05-17 03:38 | Added [21] EPŽ žlindra = 130,0 kg | 84907
670252 | 13809 | 1101 | 2 | 2009-05-17 03:41 | Celox measurment: Temperatura = 1470 °C, O2 = 0,0 ppm, C = 0,000 %, Al = 0,000 % | 84907
670255 | 13809 | 1252 | 3 | 2009-05-17 03:47 | Heating start 300 kWh | 84907
670256 | 13809 | 1400 | 5 | 2009-05-17 03:51 | Added [48] FeV = 12,0 kg | 84907
670257 | 13809 | 1400 | 5 | 2009-05-17 03:51 | Added [41] FeSi = 20,0 kg | 84907
670258 | 13809 | 1400 | 5 | 2009-05-17 03:51 | Added [27] FeCrC = 60,0 kg | 84907
670259 | 13809 | 1400 | 5 | 2009-05-17 03:51 | Added [17] Cfi13 = 26,1 kg | 84907
670260 | 13809 | 1400 | 5 | 2009-05-17 03:51 | Added [72] Al opl.zica = 3,9 kg | 84907
670261 | 13809 | 1101 | 2 | 2009-05-17 03:57 | Celox measurment: Temperatura = 1466 °C, O2 = 0,0 ppm, C = 0,000 %, Al = 0,000 % | 84907
670262 | 13809 | 1252 | 3 | 2009-05-17 03:57 | Heating start 300 kWh | 84907
670263 | 13809 | 1400 | 5 | 2009-05-17 04:02 | Added [15] CASIfi13 = 16,0 kg | 84907
670264 | 13809 | 1362 | 4 | 2009-05-17 04:03 | Chemical analysis request at LFVD in chemical lab: 84907/ 0 Kotnik Marijan | 84907
670265 | 13809 | 1016 | 1 | 2009-05-17 04:08 | Heat stop 84907 | 84907
670589 | 13818 | 1400 | 5 | 2009-05-18 00:01 | Added [13] CaO = 400,0 kg | 84916
670590 | 13818 | 1400 | 5 | 2009-05-18 00:01 | Added [12] BOKSIT = 100,0 kg | 84916
670591 | 13818 | 1400 | 5 | 2009-05-18 00:35 | Added [35] FeMo = 100,0 kg | 84916
670592 | 13818 | 1400 | 5 | 2009-05-18 00:35 | Added [48] FeV = 330,0 kg | 84916
670593 | 13818 | 1400 | 5 | 2009-05-18 00:35 | Added [27] FeCrC = 1000,0 kg | 84916
670600 | 13818 | 1400 | 5 | 2009-05-18 00:35 | Added [52] KARBORITmleti = 100,0 kg | 84916
670594 | 13818 | 1400 | 5 | 2009-05-18 00:37 | Added [76] Kalcijev karbid = 50,0 kg | 84916
670597 | 13818 | 1015 | 1 | 2009-05-18 00:40 | Heat start 84916 | 84916
670598 | 13818 | 1361 | 4 | 2009-05-18 00:41 | Zahteva za analizo z VPP na Spectro: 84916/ 4 e Kotnik Marijan | 84916
670599 | 13818 | 1362 | 4 | 2009-05-18 00:41 | Chemical analysis request at LFVD in chemical lab: 84916/ 8 Kotnik Marijan | 84916
670601 | 13818 | 1101 | 2 | 2009-05-18 00:50 | Celox measurment: Temperatura = 1519 °C, O2 = 0,0 ppm, C = 0,000 %, Al = 0,000 % | 84916
670602 | 13818 | 1400 | 5 | 2009-05-18 00:57 | Added [35] FeMo = 30,0 kg | 84916
670603 | 13818 | 1400 | 5 | 2009-05-18 00:57 | Added [48] FeV = 30,0 kg | 84916
670604 | 13818 | 1400 | 5 | 2009-05-18 00:57 | Added [33] FeMnC = 30,0 kg | 84916
670605 | 13818 | 1400 | 5 | 2009-05-18 00:57 | Added [41] FeSi = 100,0 kg | 84916
670606 | 13818 | 1400 | 5 | 2009-05-18 00:57 | Added [27] FeCrC = 490,0 kg | 84916
670607 | 13818 | 1400 | 5 | 2009-05-18 00:57 | Added [52] KARBORITmleti = 40,0 kg | 84916
670608 | 13818 | 1101 | 2 | 2009-05-18 01:02 | Celox measurment: Temperatura = 1480 °C, O2 = 0,0 ppm, C = 0,000 %, Al = 0,000 % | 84916
670609 | 13818 | 1252 | 3 | 2009-05-18 01:02 | Heating start 1000 kWh | 84916
670610 | 13818 | 1361 | 4 | 2009-05-18 01:13 | Zahteva za analizo z VPP na Spectro: 84916/ 5 e Kotnik Marijan | 84916
670611 | 13818 | 1400 | 5 | 2009-05-18 01:18 | Added [35] FeMo = 15,0 kg | 84916
670612 | 13818 | 1400 | 5 | 2009-05-18 01:18 | Added [48] FeV = 15,0 kg | 84916
670613 | 13818 | 1400 | 5 | 2009-05-18 01:18 | Added [33] FeMnC = 40,0 kg | 84916
670614 | 13818 | 1400 | 5 | 2009-05-18 01:18 | Added [41] FeSi = 30,0 kg | 84916
670615 | 13818 | 1400 | 5 | 2009-05-18 01:18 | Added [27] FeCrC = 220,0 kg | 84916
670616 | 13818 | 1251 | 3 | 2009-05-18 01:23 | Vacuum start | 84916
670617 | 13818 | 1254 | 3 | 2009-05-18 01:30 | Degassing start | 84916
670618 | 13818 | 1253 | 3 | 2009-05-18 02:01 | Degassing stop | 84916
670619 | 13818 | 1361 | 4 | 2009-05-18 02:02 | Zahteva za analizo z VPP na Spectro: 84916/ 6 e Kotnik Marijan | 84916
670620 | 13818 | 1362 | 4 | 2009-05-18 02:02 | Chemical analysis request at LFVD in chemical lab: 84916/10 Kotnik Marijan | 84916
670621 | 13818 | 1400 | 5 | 2009-05-18 02:06 | Added [12] BOKSIT = 50,0 kg | 84916
670622 | 13818 | 1400 | 5 | 2009-05-18 02:06 | Added [21] EPŽ žlindra = 140,0 kg | 84916
670623 | 13818 | 1101 | 2 | 2009-05-18 02:08 | Celox measurment: Temperatura = 1450 °C, O2 = 0,0 ppm, C = 0,000 %, Al = 0,000 % | 84916
670624 | 13818 | 1111 | 2 | 2009-05-18 02:13 | Hydris meritev: H2 = 1,70 ppm, PBL = 1436 hPa, PSU = 752 hPa | 84916
670625 | 13818 | 1252 | 3 | 2009-05-18 02:13 | Heating start 500 kWh | 84916
670626 | 13818 | 1400 | 5 | 2009-05-18 02:19 | Added [35] FeMo = 10,0 kg | 84916
670627 | 13818 | 1400 | 5 | 2009-05-18 02:19 | Added [48] FeV = 30,0 kg | 84916
670628 | 13818 | 1400 | 5 | 2009-05-18 02:19 | Added [33] FeMnC = 20,0 kg | 84916
670629 | 13818 | 1400 | 5 | 2009-05-18 02:19 | Added [41] FeSi = 15,0 kg | 84916
670630 | 13818 | 1400 | 5 | 2009-05-18 02:19 | Added [27] FeCrC = 35,0 kg | 84916
670631 | 13818 | 1400 | 5 | 2009-05-18 02:19 | Added [17] Cfi13 = 23,2 kg | 84916
670632 | 13818 | 1400 | 5 | 2009-05-18 02:19 | Added [72] Al opl.zica = 2,9 kg | 84916
670633 | 13818 | 1101 | 2 | 2009-05-18 02:22 | Celox measurment: Temperatura = 1458 °C, O2 = 0,0 ppm, C = 0,000 %, Al = 0,000 % | 84916
670634 | 13818 | 1252 | 3 | 2009-05-18 02:23 | Heating start 500 kWh | 84916
670635 | 13818 | 1252 | 3 | 2009-05-18 02:28 | Heating start 200 kWh | 84916
670636 | 13818 | 1361 | 4 | 2009-05-18 02:37 | Zahteva za analizo z VPP na Spectro: 84916/ 7 e Kotnik Marijan | 84916
670637 | 13818 | 1400 | 5 | 2009-05-18 02:42 | Added [17] Cfi13 = 8,7 kg | 84916
670638 | 13818 | 1400 | 5 | 2009-05-18 02:42 | Added [72] Al opl.zica = 1,0 kg | 84916
670639 | 13818 | 1101 | 2 | 2009-05-18 02:44 | Celox measurment: Temperatura = 1479 °C, O2 = 0,0 ppm, C = 0,000 %, Al = 0,000 % | 84916
670640 | 13818 | 1400 | 5 | 2009-05-18 02:47 | Added [15] CASIfi13 = 16,0 kg | 84916
670641 | 13818 | 1362 | 4 | 2009-05-18 02:52 | Chemical analysis request at LFVD in chemical lab: 84916/ 0 Kotnik Marijan | 84916
670642 | 13818 | 1016 | 1 | 2009-05-18 02:52 | Heat stop 84916 | 84916
671031 | 13828 | 1400 | 5 | 2009-05-26 19:30 | Added [13] CaO = 350,0 kg | 84926
671032 | 13828 | 1400 | 5 | 2009-05-26 19:30 | Added [12] BOKSIT = 100,0 kg | 84926
671035 | 13828 | 1400 | 5 | 2009-05-26 20:05 | Added [76] Kalcijev karbid = 50,0 kg | 84926
671034 | 13828 | 1015 | 1 | 2009-05-26 20:13 | Heat start 84926 | 84926
671039 | 13828 | 1400 | 5 | 2009-05-26 20:21 | Added [48] FeV = 200,0 kg | 84926
671040 | 13828 | 1400 | 5 | 2009-05-26 20:21 | Added [33] FeMnC = 30,0 kg | 84926
671041 | 13828 | 1400 | 5 | 2009-05-26 20:21 | Added [41] FeSi = 90,0 kg | 84926
671042 | 13828 | 1400 | 5 | 2009-05-26 20:21 | Added [27] FeCrC = 800,0 kg | 84926
671043 | 13828 | 1101 | 2 | 2009-05-26 20:25 | Celox measurment: Temperatura = 1476 °C, O2 = 0,0 ppm, C = 0,000 %, Al = 0,000 % | 84926
671044 | 13828 | 1252 | 3 | 2009-05-26 20:26 | Heating start 1500 kWh | 84926
671048 | 13828 | 1361 | 4 | 2009-05-26 20:34 | Zahteva za analizo z VPP na Spectro: 84926/ 5 e Adam Maks | 84926
671049 | 13828 | 1362 | 4 | 2009-05-26 20:34 | Chemical analysis request at LFVD in chemical lab: 84926/ 9 Adam Maks | 84926
671050 | 13828 | 1101 | 2 | 2009-05-26 20:42 | Celox measurment: Temperatura = 1524 °C, O2 = 0,0 ppm, C = 0,000 %, Al = 0,000 % | 84926
671051 | 13828 | 1252 | 3 | 2009-05-26 20:42 | Heating start 500 kWh | 84926
671052 | 13828 | 1252 | 3 | 2009-05-26 20:57 | Heating start 500 kWh | 84926
671053 | 13828 | 1400 | 5 | 2009-05-26 21:03 | Added [35] FeMo = 15,0 kg | 84926
671054 | 13828 | 1400 | 5 | 2009-05-26 21:03 | Added [48] FeV = 20,0 kg | 84926
671055 | 13828 | 1400 | 5 | 2009-05-26 21:03 | Added [41] FeSi = 20,0 kg | 84926
671056 | 13828 | 1400 | 5 | 2009-05-26 21:03 | Added [27] FeCrC = 400,0 kg | 84926
671057 | 13828 | 1400 | 5 | 2009-05-26 21:03 | Added [52] KARBORITmleti = 35,0 kg | 84926
671058 | 13828 | 1400 | 5 | 2009-05-26 21:06 | Added [12] BOKSIT = 30,0 kg | 84926
671059 | 13828 | 1400 | 5 | 2009-05-26 21:06 | Added [13] CaO = 200,0 kg | 84926
671060 | 13828 | 1251 | 3 | 2009-05-26 21:09 | Vacuum start | 84926
671061 | 13828 | 1254 | 3 | 2009-05-26 21:12 | Degassing start | 84926
671062 | 13828 | 1253 | 3 | 2009-05-26 21:42 | Degassing stop | 84926
671063 | 13828 | 1101 | 2 | 2009-05-26 21:46 | Celox measurment: Temperatura = 1459 °C, O2 = 0,0 ppm, C = 0,000 %, Al = 0,000 % | 84926
671064 | 13828 | 1362 | 4 | 2009-05-26 21:46 | Chemical analysis request at LFVD in chemical lab: 84926/10 Adam Maks | 84926
671065 | 13828 | 1361 | 4 | 2009-05-26 21:46 | Zahteva za analizo z VPP na Spectro: 84926/ 6 e Adam Maks | 84926
671066 | 13828 | 1252 | 3 | 2009-05-26 21:58 | Heating start 300 kWh | 84926
671068 | 13828 | 1400 | 5 | 2009-05-26 22:01 | Added [35] FeMo = 21,0 kg | 84926
671069 | 13828 | 1400 | 5 | 2009-05-26 22:01 | Added [48] FeV = 38,0 kg | 84926
671070 | 13828 | 1400 | 5 | 2009-05-26 22:01 | Added [41] FeSi = 33,0 kg | 84926
671071 | 13828 | 1400 | 5 | 2009-05-26 22:01 | Added [17] Cfi13 = 31,9 kg | 84926
671067 | 13828 | 1101 | 2 | 2009-05-26 22:03 | Celox measurment: Temperatura = 1444 °C, O2 = 0,0 ppm, C = 0,000 %, Al = 0,000 % | 84926
671072 | 13828 | 1252 | 3 | 2009-05-26 22:05 | Heating start 400 kWh | 84926
671073 | 13828 | 1361 | 4 | 2009-05-26 22:10 | Zahteva za analizo z VPP na Spectro: 84926/ 7 e Adam Maks | 84926
671074 | 13828 | 1101 | 2 | 2009-05-26 22:10 | Celox measurment: Temperatura = 1464 °C, O2 = 0,0 ppm, C = 0,000 %, Al = 0,000 % | 84926
671075 | 13828 | 1362 | 4 | 2009-05-26 22:15 | Chemical analysis request at LFVD in chemical lab: 84926/11 Adam Maks | 84926
671076 | 13828 | 1252 | 3 | 2009-05-26 22:29 | Heating start 300 kWh | 84926
671077 | 13828 | 1400 | 5 | 2009-05-26 22:34 | Added [17] Cfi13 = 14,5 kg | 84926
671078 | 13828 | 1400 | 5 | 2009-05-26 22:34 | Added [72] Al opl.zica = 1,9 kg | 84926
671079 | 13828 | 1101 | 2 | 2009-05-26 22:36 | Celox measurment: Temperatura = 1461 °C, O2 = 0,0 ppm, C = 0,000 %, Al = 0,000 % | 84926
671080 | 13828 | 1252 | 3 | 2009-05-26 22:37 | Heating start 300 kWh | 84926
671081 | 13828 | 1101 | 2 | 2009-05-26 22:48 | Celox measurment: Temperatura = 1473 °C, O2 = 0,0 ppm, C = 0,000 %, Al = 0,000 % | 84926
671082 | 13828 | 1400 | 5 | 2009-05-26 22:50 | Added [15] CASIfi13 = 14,1 kg | 84926
671083 | 13828 | 1362 | 4 | 2009-05-26 22:52 | Chemical analysis request at LFVD in chemical lab: 84926/ 0 Adam Maks | 84926
671084 | 13828 | 1016 | 1 | 2009-05-26 22:57 | Heat stop 84926 | 84926
671556 | 13842 | 1400 | 5 | 2009-05-28 16:22 | Added [13] CaO = 350,0 kg | 84940
671557 | 13842 | 1400 | 5 | 2009-05-28 16:22 | Added [12] BOKSIT = 100,0 kg | 84940
671589 | 13842 | 1400 | 5 | 2009-05-28 17:56 | Added [52] KARBORITmleti = 125,0 kg | 84940
671590 | 13842 | 1400 | 5 | 2009-05-28 17:57 | Added [76] Kalcijev karbid = 50,0 kg | 84940
671588 | 13842 | 1015 | 1 | 2009-05-28 18:00 | Heat start 84940 | 84940
671591 | 13842 | 1101 | 2 | 2009-05-28 18:08 | Celox measurment: Temperatura = 1503 °C, O2 = 0,0 ppm, C = 0,000 %, Al = 0,000 % | 84940
671592 | 13842 | 1400 | 5 | 2009-05-28 18:10 | Added [48] FeV = 180,0 kg | 84940
671593 | 13842 | 1400 | 5 | 2009-05-28 18:10 | Added [33] FeMnC = 25,0 kg | 84940
671594 | 13842 | 1400 | 5 | 2009-05-28 18:10 | Added [41] FeSi = 40,0 kg | 84940
671595 | 13842 | 1400 | 5 | 2009-05-28 18:10 | Added [27] FeCrC = 600,0 kg | 84940
671596 | 13842 | 1252 | 3 | 2009-05-28 18:14 | Heating start 1300 kWh | 84940
671597 | 13842 | 1101 | 2 | 2009-05-28 18:29 | Celox measurment: Temperatura = 1508 °C, O2 = 0,0 ppm, C = 0,000 %, Al = 0,000 % | 84940
671598 | 13842 | 1362 | 4 | 2009-05-28 18:29 | Chemical analysis request at LFVD in chemical lab: 84940/ 9 Adam Maks | 84940
671599 | 13842 | 1252 | 3 | 2009-05-28 18:30 | Heating start 700 kWh | 84940
671600 | 13842 | 1361 | 4 | 2009-05-28 18:31 | Zahteva za analizo z VPP na Spectro: 84940/ 5 e Adam Maks | 84940
671601 | 13842 | 1400 | 5 | 2009-05-28 18:48 | Added [35] FeMo = 25,0 kg | 84940
671602 | 13842 | 1400 | 5 | 2009-05-28 18:48 | Added [48] FeV = 40,0 kg | 84940
671603 | 13842 | 1400 | 5 | 2009-05-28 18:48 | Added [41] FeSi = 30,0 kg | 84940
671604 | 13842 | 1400 | 5 | 2009-05-28 18:48 | Added [27] FeCrC = 250,0 kg | 84940
671605 | 13842 | 1400 | 5 | 2009-05-28 18:48 | Added [10] Al bloki = 5,0 kg | 84940
671606 | 13842 | 1400 | 5 | 2009-05-28 18:49 | Added [12] BOKSIT = 40,0 kg | 84940
671607 | 13842 | 1400 | 5 | 2009-05-28 18:49 | Added [13] CaO = 200,0 kg | 84940
671608 | 13842 | 1251 | 3 | 2009-05-28 18:52 | Vacuum start | 84940
671609 | 13842 | 1254 | 3 | 2009-05-28 18:55 | Degassing start | 84940
671612 | 13842 | 1253 | 3 | 2009-05-28 19:22 | Degassing stop | 84940
671613 | 13842 | 1361 | 4 | 2009-05-28 19:24 | Zahteva za analizo z VPP na Spectro: 84940/ 6 e Adam Maks | 84940
671614 | 13842 | 1362 | 4 | 2009-05-28 19:24 | Chemical analysis request at LFVD in chemical lab: 84940/10 Adam Maks | 84940
671615 | 13842 | 1400 | 5 | 2009-05-28 19:24 | Added [21] EPŽ žlindra = 160,0 kg | 84940
671616 | 13842 | 1101 | 2 | 2009-05-28 19:25 | Celox measurment: Temperatura = 1442 °C, O2 = 0,0 ppm, C = 0,000 %, Al = 0,000 % | 84940
671617 | 13842 | 1252 | 3 | 2009-05-28 19:28 | Heating start 800 kWh | 84940
671618 | 13842 | 1400 | 5 | 2009-05-28 19:35 | Added [48] FeV = 15,0 kg | 84940
671619 | 13842 | 1400 | 5 | 2009-05-28 19:35 | Added [41] FeSi = 20,0 kg | 84940
671620 | 13842 | 1400 | 5 | 2009-05-28 19:35 | Added [27] FeCrC = 200,0 kg | 84940
671621 | 13842 | 1400 | 5 | 2009-05-28 19:35 | Added [17] Cfi13 = 29,0 kg | 84940
671622 | 13842 | 1400 | 5 | 2009-05-28 19:35 | Added [72] Al opl.zica = 5,8 kg | 84940
671623 | 13842 | 1252 | 3 | 2009-05-28 19:38 | Heating start 300 kWh | 84940
671624 | 13842 | 1101 | 2 | 2009-05-28 19:43 | Celox measurment: Temperatura = 1476 °C, O2 = 0,0 ppm, C = 0,000 %, Al = 0,000 % | 84940
671625 | 13842 | 1361 | 4 | 2009-05-28 19:45 | Zahteva za analizo z VPP na Spectro: 84940/ 7 e Adam Maks | 84940
671626 | 13842 | 1361 | 4 | 2009-05-28 19:49 | Zahteva za analizo z VPP na Spectro: 84940/ 7 e Adam Maks | 84940
671627 | 13842 | 1400 | 5 | 2009-05-28 19:54 | Added [17] Cfi13 = 8,7 kg | 84940
671628 | 13842 | 1400 | 5 | 2009-05-28 19:54 | Added [72] Al opl.zica = 2,9 kg | 84940
671629 | 13842 | 1101 | 2 | 2009-05-28 19:56 | Celox measurment: Temperatura = 1463 °C, O2 = 0,0 ppm, C = 0,000 %, Al = 0,000 % | 84940
671630 | 13842 | 1252 | 3 | 2009-05-28 19:56 | Heating start 200 kWh | 84940
671631 | 13842 | 1400 | 5 | 2009-05-28 20:00 | Added [15] CASIfi13 = 13,9 kg | 84940
671632 | 13842 | 1362 | 4 | 2009-05-28 20:01 | Chemical analysis request at LFVD in chemical lab: 84940/ 0 Adam Maks | 84940
671633 | 13842 | 1016 | 1 | 2009-05-28 20:04 | Heat stop 84940 | 84940
671754 | 13846 | 1400 | 5 | 2009-05-29 02:13 | Added [12] BOKSIT = 60,0 kg | 84944
671755 | 13846 | 1400 | 5 | 2009-05-29 02:13 | Added [13] CaO = 360,0 kg | 84944
671779 | 13846 | 1400 | 5 | 2009-05-29 03:23 | Added [76] Kalcijev karbid = 50,0 kg | 84944
671778 | 13846 | 1015 | 1 | 2009-05-29 03:49 | Heat start 84944 | 84944
671780 | 13846 | 1400 | 5 | 2009-05-29 03:54 | Added [35] FeMo = 15,0 kg | 84944
671781 | 13846 | 1400 | 5 | 2009-05-29 03:54 | Added [48] FeV = 230,0 kg | 84944
671782 | 13846 | 1400 | 5 | 2009-05-29 03:54 | Added [33] FeMnC = 30,0 kg | 84944
671783 | 13846 | 1400 | 5 | 2009-05-29 03:54 | Added [41] FeSi = 70,0 kg | 84944
671784 | 13846 | 1400 | 5 | 2009-05-29 03:54 | Added [27] FeCrC = 1000,0 kg | 84944
671785 | 13846 | 1400 | 5 | 2009-05-29 03:59 | Added [52] KARBORITmleti = 50,0 kg | 84944
671788 | 13846 | 1101 | 2 | 2009-05-29 04:00 | Celox measurment: Temperatura = 1483 °C, O2 = 0,0 ppm, C = 0,000 %, Al = 0,000 % | 84944
671789 | 13846 | 1252 | 3 | 2009-05-29 04:01 | Heating start 1000 kWh | 84944
671790 | 13846 | 1101 | 2 | 2009-05-29 04:12 | Celox measurment: Temperatura = 1517 °C, O2 = 0,0 ppm, C = 0,000 %, Al = 0,000 % | 84944
671791 | 13846 | 1361 | 4 | 2009-05-29 04:13 | Zahteva za analizo z VPP na Spectro: 84944/ 5 e Gorensek Peter | 84944
671792 | 13846 | 1252 | 3 | 2009-05-29 04:13 | Heating start 300 kWh | 84944
671793 | 13846 | 1400 | 5 | 2009-05-29 04:19 | Added [35] FeMo = 16,0 kg | 84944
671794 | 13846 | 1400 | 5 | 2009-05-29 04:19 | Added [48] FeV = 30,0 kg | 84944
671795 | 13846 | 1400 | 5 | 2009-05-29 04:19 | Added [10] Al bloki = 5,0 kg | 84944
671796 | 13846 | 1400 | 5 | 2009-05-29 04:19 | Added [52] KARBORITmleti = 25,0 kg | 84944
671797 | 13846 | 1251 | 3 | 2009-05-29 04:22 | Vacuum start | 84944
671798 | 13846 | 1254 | 3 | 2009-05-29 04:25 | Degassing start | 84944
671799 | 13846 | 1253 | 3 | 2009-05-29 04:50 | Degassing stop | 84944
671800 | 13846 | 1400 | 5 | 2009-05-29 04:51 | Added [21] EPŽ žlindra = 110,0 kg | 84944
671801 | 13846 | 1101 | 2 | 2009-05-29 04:54 | Celox measurment: Temperatura = 1482 °C, O2 = 0,0 ppm, C = 0,000 %, Al = 0,000 % | 84944
671802 | 13846 | 1361 | 4 | 2009-05-29 04:54 | Zahteva za analizo z VPP na Spectro: 84944/ 6 e Gorensek Peter | 84944
671803 | 13846 | 1362 | 4 | 2009-05-29 04:54 | Chemical analysis request at LFVD in chemical lab: 84944/10 Gorensek Peter | 84944
671804 | 13846 | 1400 | 5 | 2009-05-29 05:13 | Added [26] FeCrA = 100,0 kg | 84944
671805 | 13846 | 1400 | 5 | 2009-05-29 05:13 | Added [17] Cfi13 = 17,4 kg | 84944
671806 | 13846 | 1101 | 2 | 2009-05-29 05:15 | Celox measurment: Temperatura = 1464 °C, O2 = 0,0 ppm, C = 0,000 %, Al = 0,000 % | 84944
671807 | 13846 | 1252 | 3 | 2009-05-29 05:15 | Heating start 100 kWh | 84944
671811 | 13846 | 1400 | 5 | 2009-05-29 05:20 | Added [15] CASIfi13 = 15,3 kg | 84944
671812 | 13846 | 1362 | 4 | 2009-05-29 05:20 | Chemical analysis request at LFVD in chemical lab: 84944/ 0 Gorensek Peter | 84944
671813 | 13846 | 1016 | 1 | 2009-05-29 05:25 | Heat stop 84944 | 84944
671834 | 13848 | 1400 | 5 | 2009-05-29 07:00 | Added [13] CaO = 350,0 kg | 84946
671835 | 13848 | 1400 | 5 | 2009-05-29 07:00 | Added [12] BOKSIT = 80,0 kg | 84946
671860 | 13848 | 1400 | 5 | 2009-05-29 07:40 | Added [48] FeV = 220,0 kg | 84946
671861 | 13848 | 1400 | 5 | 2009-05-29 07:40 | Added [41] FeSi = 75,0 kg | 84946
671862 | 13848 | 1400 | 5 | 2009-05-29 07:40 | Added [27] FeCrC = 920,0 kg | 84946
671855 | 13848 | 1400 | 5 | 2009-05-29 07:42 | Added [76] Kalcijev karbid = 50,0 kg | 84946
671857 | 13848 | 1015 | 1 | 2009-05-29 07:46 | Heat start 84946 | 84946
671863 | 13848 | 1101 | 2 | 2009-05-29 07:55 | Celox measurment: Temperatura = 1509 °C, O2 = 0,0 ppm, C = 0,000 %, Al = 0,000 % | 84946
671864 | 13848 | 1400 | 5 | 2009-05-29 07:57 | Added [35] FeMo = 35,0 kg | 84946
671865 | 13848 | 1400 | 5 | 2009-05-29 07:57 | Added [48] FeV = 60,0 kg | 84946
671866 | 13848 | 1400 | 5 | 2009-05-29 07:57 | Added [33] FeMnC = 60,0 kg | 84946
671867 | 13848 | 1400 | 5 | 2009-05-29 07:57 | Added [41] FeSi = 50,0 kg | 84946
671868 | 13848 | 1400 | 5 | 2009-05-29 07:57 | Added [27] FeCrC = 320,0 kg | 84946
671869 | 13848 | 1400 | 5 | 2009-05-29 07:57 | Added [10] Al bloki = 5,0 kg | 84946
671870 | 13848 | 1400 | 5 | 2009-05-29 07:57 | Added [52] KARBORITmleti = 115,0 kg | 84946
671871 | 13848 | 1101 | 2 | 2009-05-29 08:04 | Celox measurment: Temperatura = 1470 °C, O2 = 0,0 ppm, C = 0,000 %, Al = 0,000 % | 84946
671872 | 13848 | 1252 | 3 | 2009-05-29 08:07 | Heating start 1200 kWh | 84946
671873 | 13848 | 1361 | 4 | 2009-05-29 08:18 | Zahteva za analizo z VPP na Spectro: 84946/ 5 e Kotnik Marijan | 84946
671874 | 13848 | 1400 | 5 | 2009-05-29 08:23 | Added [48] FeV = 5,0 kg | 84946
671875 | 13848 | 1400 | 5 | 2009-05-29 08:23 | Added [41] FeSi = 10,0 kg | 84946
671876 | 13848 | 1400 | 5 | 2009-05-29 08:23 | Added [10] Al bloki = 5,0 kg | 84946
671877 | 13848 | 1251 | 3 | 2009-05-29 08:25 | Vacuum start | 84946
671878 | 13848 | 1254 | 3 | 2009-05-29 08:28 | Degassing start | 84946
671879 | 13848 | 1253 | 3 | 2009-05-29 08:53 | Degassing stop | 84946
671880 | 13848 | 1361 | 4 | 2009-05-29 08:54 | Zahteva za analizo z VPP na Spectro: 84946/ 6 e Kotnik Marijan | 84946
671881 | 13848 | 1362 | 4 | 2009-05-29 08:54 | Chemical analysis request at LFVD in chemical lab: 84946/10 Kotnik Marijan | 84946
671882 | 13848 | 1400 | 5 | 2009-05-29 08:55 | Added [12] BOKSIT = 50,0 kg | 84946
671883 | 13848 | 1400 | 5 | 2009-05-29 08:55 | Added [21] EPŽ žlindra = 100,0 kg | 84946
671884 | 13848 | 1101 | 2 | 2009-05-29 09:01 | Celox measurment: Temperatura = 1472 °C, O2 = 0,0 ppm, C = 0,000 %, Al = 0,000 % | 84946
671885 | 13848 | 1252 | 3 | 2009-05-29 09:08 | Heating start 200 kWh | 84946
671886 | 13848 | 1400 | 5 | 2009-05-29 09:13 | Added [72] Al opl.zica = 3,9 kg | 84946
671887 | 13848 | 1400 | 5 | 2009-05-29 09:13 | Added [17] Cfi13 = 4,3 kg | 84946
671888 | 13848 | 1101 | 2 | 2009-05-29 09:14 | Celox measurment: Temperatura = 1467 °C, O2 = 0,0 ppm, C = 0,000 %, Al = 0,000 % | 84946
671889 | 13848 | 1252 | 3 | 2009-05-29 09:15 | Heating start 100 kWh | 84946
671890 | 13848 | 1400 | 5 | 2009-05-29 09:17 | Added [15] CASIfi13 = 15,3 kg | 84946
671891 | 13848 | 1362 | 4 | 2009-05-29 09:18 | Chemical analysis request at LFVD in chemical lab: 84946/ 0 Kotnik Marijan | 84946
671892 | 13848 | 1016 | 1 | 2009-05-29 09:23 | Heat stop 84946 | 84946
671895 | 13849 | 1400 | 5 | 2009-05-29 15:00 | Added [13] CaO = 350,0 kg | 84947
671896 | 13849 | 1400 | 5 | 2009-05-29 15:00 | Added [12] BOKSIT = 100,0 kg | 84947
671894 | 13849 | 1400 | 5 | 2009-05-29 15:35 | Added [52] KARBORITmleti = 50,0 kg | 84947
671897 | 13849 | 1400 | 5 | 2009-05-29 15:36 | Added [76] Kalcijev karbid = 50,0 kg | 84947
671893 | 13849 | 1015 | 1 | 2009-05-29 15:39 | Heat start 84947 | 84947
671898 | 13849 | 1400 | 5 | 2009-05-29 15:44 | Added [48] FeV = 130,0 kg | 84947
671899 | 13849 | 1400 | 5 | 2009-05-29 15:44 | Added [33] FeMnC = 30,0 kg | 84947
671900 | 13849 | 1400 | 5 | 2009-05-29 15:44 | Added [41] FeSi = 60,0 kg | 84947
671901 | 13849 | 1400 | 5 | 2009-05-29 15:44 | Added [27] FeCrC = 500,0 kg | 84947
671902 | 13849 | 1400 | 5 | 2009-05-29 15:44 | Added [10] Al bloki = 5,0 kg | 84947
671903 | 13849 | 1101 | 2 | 2009-05-29 15:46 | Celox measurment: Temperatura = 1514 °C, O2 = 0,0 ppm, C = 0,000 %, Al = 0,000 % | 84947
671904 | 13849 | 1252 | 3 | 2009-05-29 15:47 | Heating start 800 kWh | 84947
671905 | 13849 | 1362 | 4 | 2009-05-29 15:51 | Chemical analysis request at LFVD in chemical lab: 84947/ 9 Adam Maks | 84947
671906 | 13849 | 1101 | 2 | 2009-05-29 15:55 | Celox measurment: Temperatura = 1524 °C, O2 = 0,0 ppm, C = 0,000 %, Al = 0,000 % | 84947
671907 | 13849 | 1252 | 3 | 2009-05-29 15:56 | Heating start 700 kWh | 84947
671908 | 13849 | 1400 | 5 | 2009-05-29 16:06 | Added [48] FeV = 80,0 kg | 84947
671909 | 13849 | 1400 | 5 | 2009-05-29 16:06 | Added [33] FeMnC = 10,0 kg | 84947
671910 | 13849 | 1400 | 5 | 2009-05-29 16:06 | Added [41] FeSi = 40,0 kg | 84947
671911 | 13849 | 1400 | 5 | 2009-05-29 16:06 | Added [27] FeCrC = 320,0 kg | 84947
671912 | 13849 | 1400 | 5 | 2009-05-29 16:06 | Added [10] Al bloki = 5,0 kg | 84947
671913 | 13849 | 1400 | 5 | 2009-05-29 16:06 | Added [52] KARBORITmleti = 70,0 kg | 84947
671914 | 13849 | 1400 | 5 | 2009-05-29 16:08 | Added [12] BOKSIT = 30,0 kg | 84947
671915 | 13849 | 1400 | 5 | 2009-05-29 16:08 | Added [13] CaO = 200,0 kg | 84947
671916 | 13849 | 1251 | 3 | 2009-05-29 16:10 | Vacuum start | 84947
671917 | 13849 | 1254 | 3 | 2009-05-29 16:14 | Degassing start | 84947
671918 | 13849 | 1253 | 3 | 2009-05-29 16:44 | Degassing stop | 84947
671919 | 13849 | 1361 | 4 | 2009-05-29 16:44 | Zahteva za analizo z VPP na Spectro: 84947/ 6 e Adam Maks | 84947
671920 | 13849 | 1362 | 4 | 2009-05-29 16:44 | Chemical analysis request at LFVD in chemical lab: 84947/10 Adam Maks | 84947
671921 | 13849 | 1400 | 5 | 2009-05-29 16:45 | Added [21] EPŽ žlindra = 150,0 kg | 84947
671922 | 13849 | 1101 | 2 | 2009-05-29 16:47 | Celox measurment: Temperatura = 1455 °C, O2 = 0,0 ppm, C = 0,000 %, Al = 0,000 % | 84947
671923 | 13849 | 1400 | 5 | 2009-05-29 16:49 | Added [41] FeSi = 25,0 kg | 84947
671924 | 13849 | 1252 | 3 | 2009-05-29 16:53 | Heating start 400 kWh | 84947
671925 | 13849 | 1400 | 5 | 2009-05-29 16:55 | Added [35] FeMo = 15,0 kg | 84947
671926 | 13849 | 1400 | 5 | 2009-05-29 16:55 | Added [48] FeV = 25,0 kg | 84947
671927 | 13849 | 1400 | 5 | 2009-05-29 16:55 | Added [27] FeCrC = 100,0 kg | 84947
671928 | 13849 | 1400 | 5 | 2009-05-29 16:55 | Added [17] Cfi13 = 14,5 kg | 84947
671929 | 13849 | 1400 | 5 | 2009-05-29 16:55 | Added [72] Al opl.zica = 3,9 kg | 84947
671930 | 13849 | 1252 | 3 | 2009-05-29 16:59 | Heating start 300 kWh | 84947
671931 | 13849 | 1101 | 2 | 2009-05-29 17:04 | Celox measurment: Temperatura = 1467 °C, O2 = 0,0 ppm, C = 0,000 %, Al = 0,000 % | 84947
671932 | 13849 | 1400 | 5 | 2009-05-29 17:09 | Added [15] CASIfi13 = 14,1 kg | 84947
671933 | 13849 | 1362 | 4 | 2009-05-29 17:12 | Chemical analysis request at LFVD in chemical lab: 84947/ 0 Adam Maks | 84947
671934 | 13849 | 1016 | 1 | 2009-05-29 17:14 | Heat stop 84947 | 84947
672531 | 13864 | 1400 | 5 | 2009-05-30 22:15 | Added [13] CaO = 350,0 kg | 84962
672532 | 13864 | 1400 | 5 | 2009-05-30 22:15 | Added [12] BOKSIT = 80,0 kg | 84962
672530 | 13864 | 1015 | 1 | 2009-05-30 23:36 | Heat start 84962 | 84962
672533 | 13864 | 1400 | 5 | 2009-05-30 23:43 | Added [35] FeMo = 40,0 kg | 84962
672534 | 13864 | 1400 | 5 | 2009-05-30 23:43 | Added [48] FeV = 250,0 kg | 84962
672535 | 13864 | 1400 | 5 | 2009-05-30 23:43 | Added [41] FeSi = 122,0 kg | 84962
672536 | 13864 | 1400 | 5 | 2009-05-30 23:43 | Added [27] FeCrC = 900,0 kg | 84962
672537 | 13864 | 1400 | 5 | 2009-05-30 23:43 | Added [10] Al bloki = 5,0 kg | 84962
672538 | 13864 | 1101 | 2 | 2009-05-30 23:48 | Celox measurment: Temperatura = 1498 °C, O2 = 0,0 ppm, C = 0,000 %, Al = 0,000 % | 84962
672539 | 13864 | 1252 | 3 | 2009-05-30 23:48 | Heating start 800 kWh | 84962
672540 | 13864 | 1101 | 2 | 2009-05-30 23:57 | Celox measurment: Temperatura = 1519 °C, O2 = 0,0 ppm, C = 0,000 %, Al = 0,000 % | 84962
672541 | 13864 | 1361 | 4 | 2009-05-30 23:57 | Zahteva za analizo z VPP na Spectro: 84962/ 5 e Gorensek Peter | 84962
672542 | 13864 | 1252 | 3 | 2009-05-30 23:57 | Heating start 400 kWh | 84962
672543 | 13864 | 1400 | 5 | 2009-05-31 00:04 | Added [35] FeMo = 12,0 kg | 84962
672544 | 13864 | 1400 | 5 | 2009-05-31 00:04 | Added [48] FeV = 15,0 kg | 84962
672545 | 13864 | 1400 | 5 | 2009-05-31 00:04 | Added [27] FeCrC = 250,0 kg | 84962
672546 | 13864 | 1400 | 5 | 2009-05-31 00:04 | Added [10] Al bloki = 5,0 kg | 84962
672547 | 13864 | 1400 | 5 | 2009-05-31 00:04 | Added [52] KARBORITmleti = 50,0 kg | 84962
672548 | 13864 | 1251 | 3 | 2009-05-31 00:08 | Vacuum start | 84962
672551 | 13864 | 1254 | 3 | 2009-05-31 00:12 | Degassing start | 84962
672552 | 13864 | 1253 | 3 | 2009-05-31 00:36 | Degassing stop | 84962
672553 | 13864 | 1400 | 5 | 2009-05-31 00:37 | Added [12] BOKSIT = 50,0 kg | 84962
672554 | 13864 | 1400 | 5 | 2009-05-31 00:37 | Added [21] EPŽ žlindra = 100,0 kg | 84962
672555 | 13864 | 1252 | 3 | 2009-05-31 00:40 | Heating start 200 kWh | 84962
672556 | 13864 | 1101 | 2 | 2009-05-31 00:44 | Celox measurment: Temperatura = 1482 °C, O2 = 0,0 ppm, C = 0,000 %, Al = 0,000 % | 84962
672557 | 13864 | 1362 | 4 | 2009-05-31 00:44 | Chemical analysis request at LFVD in chemical lab: 84962/10 Gorensek Peter | 84962
672558 | 13864 | 1361 | 4 | 2009-05-31 00:44 | Zahteva za analizo z VPP na Spectro: 84962/ 6 e Gorensek Peter | 84962
672559 | 13864 | 1400 | 5 | 2009-05-31 01:00 | Added [48] FeV = 30,0 kg | 84962
672560 | 13864 | 1400 | 5 | 2009-05-31 01:00 | Added [17] Cfi13 = 17,4 kg | 84962
672561 | 13864 | 1400 | 5 | 2009-05-31 01:00 | Added [72] Al opl.zica = 3,9 kg | 84962
672562 | 13864 | 1101 | 2 | 2009-05-31 01:02 | Celox measurment: Temperatura = 1466 °C, O2 = 0,0 ppm, C = 0,000 %, Al = 0,000 % | 84962
672563 | 13864 | 1252 | 3 | 2009-05-31 01:02 | Heating start 200 kWh | 84962
672564 | 13864 | 1252 | 3 | 2009-05-31 01:04 | Heating start 200 kWh | 84962
672565 | 13864 | 1101 | 2 | 2009-05-31 01:17 | Celox measurment: Temperatura = 1476 °C, O2 = 0,0 ppm, C = 0,000 %, Al = 0,000 % | 84962
672566 | 13864 | 1361 | 4 | 2009-05-31 01:31 | Zahteva za analizo z VPP na Spectro: 84962/ 7 e Gorensek Peter | 84962
672567 | 13864 | 1101 | 2 | 2009-05-31 01:38 | Celox measurment: Temperatura = 1464 °C, O2 = 0,0 ppm, C = 0,000 %, Al = 0,000 % | 84962
672568 | 13864 | 1400 | 5 | 2009-05-31 01:42 | Added [15] CASIfi13 = 16,2 kg | 84962
672569 | 13864 | 1362 | 4 | 2009-05-31 01:43 | Chemical analysis request at LFVD in chemical lab: 84962/ 0 Gorensek Peter | 84962
672570 | 13864 | 1016 | 1 | 2009-05-31 01:47 | Heat stop 84962 | 84962
672848 | 13872 | 1400 | 5 | 2009-05-31 16:18 | Added [13] CaO = 350,0 kg | 84970
672849 | 13872 | 1400 | 5 | 2009-05-31 16:18 | Added [12] BOKSIT = 100,0 kg | 84970
672877 | 13872 | 1400 | 5 | 2009-05-31 17:45 | Added [48] FeV = 150,0 kg | 84970
672878 | 13872 | 1400 | 5 | 2009-05-31 17:45 | Added [27] FeCrC = 600,0 kg | 84970
672879 | 13872 | 1400 | 5 | 2009-05-31 17:45 | Added [52] KARBORITmleti = 100,0 kg | 84970
672880 | 13872 | 1400 | 5 | 2009-05-31 17:46 | Added [76] Kalcijev karbid = 50,0 kg | 84970
672876 | 13872 | 1015 | 1 | 2009-05-31 17:58 | Heat start 84970 | 84970
672881 | 13872 | 1400 | 5 | 2009-05-31 18:05 | Added [35] FeMo = 45,0 kg | 84970
672882 | 13872 | 1400 | 5 | 2009-05-31 18:05 | Added [48] FeV = 60,0 kg | 84970
672883 | 13872 | 1400 | 5 | 2009-05-31 18:05 | Added [41] FeSi = 70,0 kg | 84970
672884 | 13872 | 1400 | 5 | 2009-05-31 18:05 | Added [27] FeCrC = 450,0 kg | 84970
672885 | 13872 | 1252 | 3 | 2009-05-31 18:14 | Heating start 1000 kWh | 84970
672886 | 13872 | 1101 | 2 | 2009-05-31 18:28 | Celox measurment: Temperatura = 1460 °C, O2 = 0,0 ppm, C = 0,000 %, Al = 0,000 % | 84970
672887 | 13872 | 1362 | 4 | 2009-05-31 18:29 | Chemical analysis request at LFVD in chemical lab: 84970/ 9 Adam Maks | 84970
672888 | 13872 | 1252 | 3 | 2009-05-31 18:29 | Heating start 1500 kWh | 84970
672889 | 13873 | 1400 | 5 | 2009-05-31 18:34 | Added [12] BOKSIT = 100,0 kg | 84971
672890 | 13873 | 1400 | 5 | 2009-05-31 18:34 | Added [13] CaO = 350,0 kg | 84971
672891 | 13872 | 1101 | 2 | 2009-05-31 18:42 | Celox measurment: Temperatura = 1515 °C, O2 = 0,0 ppm, C = 0,000 %, Al = 0,000 % | 84970
672892 | 13872 | 1252 | 3 | 2009-05-31 18:42 | Heating start 300 kWh | 84970
672893 | 13872 | 1400 | 5 | 2009-05-31 18:48 | Added [35] FeMo = 20,0 kg | 84970
672894 | 13872 | 1400 | 5 | 2009-05-31 18:48 | Added [48] FeV = 60,0 kg | 84970
672895 | 13872 | 1400 | 5 | 2009-05-31 18:48 | Added [41] FeSi = 30,0 kg | 84970
672896 | 13872 | 1400 | 5 | 2009-05-31 18:48 | Added [27] FeCrC = 350,0 kg | 84970
672897 | 13872 | 1400 | 5 | 2009-05-31 18:48 | Added [52] KARBORITmleti = 45,0 kg | 84970
672898 | 13872 | 1400 | 5 | 2009-05-31 18:49 | Added [12] BOKSIT = 50,0 kg | 84970
672899 | 13872 | 1400 | 5 | 2009-05-31 18:49 | Added [13] CaO = 200,0 kg | 84970
672900 | 13872 | 1251 | 3 | 2009-05-31 18:51 | Vacuum start | 84970
672901 | 13872 | 1254 | 3 | 2009-05-31 18:54 | Degassing start | 84970
672902 | 13872 | 1253 | 3 | 2009-05-31 19:24 | Degassing stop | 84970
672903 | 13872 | 1361 | 4 | 2009-05-31 19:26 | Zahteva za analizo z VPP na Spectro: 84970/ 6 e Adam Maks | 84970
672906 | 13872 | 1400 | 5 | 2009-05-31 19:26 | Added [21] EPŽ žlindra = 150,0 kg | 84970
672904 | 13872 | 1362 | 4 | 2009-05-31 19:26 | Chemical analysis request at LFVD in chemical lab: 84970/10 Adam Maks | 84970
672905 | 13872 | 1101 | 2 | 2009-05-31 19:26 | Celox measurment: Temperatura = 1457 °C, O2 = 0,0 ppm, C = 0,000 %, Al = 0,000 % | 84970
672907 | 13872 | 1252 | 3 | 2009-05-31 19:32 | Heating start 400 kWh | 84970
672908 | 13872 | 1400 | 5 | 2009-05-31 19:36 | Added [35] FeMo = 7,0 kg | 84970
672909 | 13872 | 1400 | 5 | 2009-05-31 19:36 | Added [48] FeV = 12,0 kg | 84970
672910 | 13872 | 1400 | 5 | 2009-05-31 19:36 | Added [41] FeSi = 20,0 kg | 84970
672911 | 13872 | 1400 | 5 | 2009-05-31 19:36 | Added [27] FeCrC = 240,0 kg | 84970
672912 | 13872 | 1400 | 5 | 2009-05-31 19:36 | Added [17] Cfi13 = 7,3 kg | 84970
672913 | 13872 | 1400 | 5 | 2009-05-31 19:36 | Added [72] Al opl.zica = 2,5 kg | 84970
672914 | 13872 | 1252 | 3 | 2009-05-31 19:38 | Heating start 300 kWh | 84970
672915 | 13872 | 1101 | 2 | 2009-05-31 19:42 | Celox measurment: Temperatura = 1465 °C, O2 = 0,0 ppm, C = 0,000 %, Al = 0,000 % | 84970
672916 | 13872 | 1252 | 3 | 2009-05-31 19:43 | Heating start 100 kWh | 84970
672921 | 13873 | 1400 | 5 | 2009-05-31 19:45 | Added [48] FeV = 150,0 kg | 84971
672922 | 13873 | 1400 | 5 | 2009-05-31 19:45 | Added [27] FeCrC = 500,0 kg | 84971
672923 | 13873 | 1400 | 5 | 2009-05-31 19:45 | Added [52] KARBORITmleti = 150,0 kg | 84971
672917 | 13872 | 1400 | 5 | 2009-05-31 19:45 | Added [15] CASIfi13 = 14,3 kg | 84970
672918 | 13872 | 1362 | 4 | 2009-05-31 19:45 | Chemical analysis request at LFVD in chemical lab: 84970/ 0 Adam Maks | 84970
672924 | 13873 | 1400 | 5 | 2009-05-31 19:46 | Added [76] Kalcijev karbid = 50,0 kg | 84971
672919 | 13872 | 1016 | 1 | 2009-05-31 19:48 | Heat stop 84970 | 84970
672920 | 13873 | 1015 | 1 | 2009-05-31 19:49 | Heat start 84971 | 84971
672925 | 13873 | 1400 | 5 | 2009-05-31 19:58 | Added [48] FeV = 35,0 kg | 84971
672926 | 13873 | 1400 | 5 | 2009-05-31 19:58 | Added [33] FeMnC = 30,0 kg | 84971
672927 | 13873 | 1400 | 5 | 2009-05-31 19:58 | Added [41] FeSi = 100,0 kg | 84971
672928 | 13873 | 1400 | 5 | 2009-05-31 19:58 | Added [27] FeCrC = 500,0 kg | 84971
672929 | 13873 | 1400 | 5 | 2009-05-31 19:58 | Added [10] Al bloki = 5,0 kg | 84971
672930 | 13873 | 1400 | 5 | 2009-05-31 20:00 | Added [27] FeCrC = 200,0 kg | 84971
672931 | 13873 | 1101 | 2 | 2009-05-31 20:03 | Celox measurment: Temperatura = 1500 °C, O2 = 0,0 ppm, C = 0,000 %, Al = 0,000 % | 84971
672932 | 13873 | 1252 | 3 | 2009-05-31 20:03 | Heating start 1000 kWh | 84971
672935 | 13873 | 1362 | 4 | 2009-05-31 20:11 | Chemical analysis request at LFVD in chemical lab: 84971/ 9 Adam Maks | 84971
672948 | 13873 | 1253 | 3 | 2009-05-31 20:14 | Degassing stop | 84971
672936 | 13873 | 1252 | 3 | 2009-05-31 20:15 | Heating start 300 kWh | 84971
672937 | 13873 | 1101 | 2 | 2009-05-31 20:18 | Celox measurment: Temperatura = 1539 °C, O2 = 0,0 ppm, C = 0,000 %, Al = 0,000 % | 84971
672938 | 13873 | 1400 | 5 | 2009-05-31 20:19 | Added [35] FeMo = 30,0 kg | 84971
672939 | 13873 | 1400 | 5 | 2009-05-31 20:19 | Added [48] FeV = 60,0 kg | 84971
672940 | 13873 | 1400 | 5 | 2009-05-31 20:19 | Added [41] FeSi = 10,0 kg | 84971
672941 | 13873 | 1400 | 5 | 2009-05-31 20:19 | Added [27] FeCrC = 250,0 kg | 84971
672942 | 13873 | 1400 | 5 | 2009-05-31 20:19 | Added [52] KARBORITmleti = 75,0 kg | 84971
672943 | 13873 | 1400 | 5 | 2009-05-31 20:19 | Added [15] CASIfi13 = 35,3 kg | 84971
672944 | 13873 | 1400 | 5 | 2009-05-31 20:23 | Added [12] BOKSIT = 40,0 kg | 84971
672945 | 13873 | 1400 | 5 | 2009-05-31 20:23 | Added [13] CaO = 200,0 kg | 84971
672946 | 13873 | 1251 | 3 | 2009-05-31 20:26 | Vacuum start | 84971
672947 | 13873 | 1254 | 3 | 2009-05-31 20:44 | Degassing start | 84971
672952 | 13873 | 1400 | 5 | 2009-05-31 21:15 | Added [21] EPŽ žlindra = 150,0 kg | 84971
672949 | 13873 | 1361 | 4 | 2009-05-31 21:15 | Zahteva za analizo z VPP na Spectro: 84971/ 6 e Adam Maks | 84971
672950 | 13873 | 1101 | 2 | 2009-05-31 21:15 | Celox measurment: Temperatura = 1459 °C, O2 = 0,0 ppm, C = 0,000 %, Al = 0,000 % | 84971
672951 | 13873 | 1362 | 4 | 2009-05-31 21:15 | Chemical analysis request at LFVD in chemical lab: 84971/10 Adam Maks | 84971
672953 | 13873 | 1400 | 5 | 2009-05-31 21:19 | Added [27] FeCrC = 80,0 kg | 84971
672954 | 13873 | 1252 | 3 | 2009-05-31 21:22 | Heating start 500 kWh | 84971
672955 | 13873 | 1400 | 5 | 2009-05-31 21:25 | Added [27] FeCrC = 90,0 kg | 84971
672956 | 13873 | 1400 | 5 | 2009-05-31 21:25 | Added [17] Cfi13 = 14,5 kg | 84971
672957 | 13873 | 1400 | 5 | 2009-05-31 21:25 | Added [72] Al opl.zica = 2,9 kg | 84971
672958 | 13873 | 1101 | 2 | 2009-05-31 21:28 | Celox measurment: Temperatura = 1450 °C, O2 = 0,0 ppm, C = 0,000 %, Al = 0,000 % | 84971
672959 | 13873 | 1252 | 3 | 2009-05-31 21:28 | Heating start 200 kWh | 84971
672966 | 13873 | 1400 | 5 | 2009-05-31 21:34 | Added [15] CASIfi13 = 35,3 kg | 84971
672967 | 13873 | 1362 | 4 | 2009-05-31 21:37 | Chemical analysis request at LFVD in chemical lab: 84971/ 0 Adam Maks | 84971
672968 | 13873 | 1016 | 1 | 2009-05-31 21:42 | Heat stop 84971 | 84971
673101 | 13878 | 1400 | 5 | 2009-06-03 16:34 | Added [13] CaO = 400,0 kg | 84976
673102 | 13878 | 1400 | 5 | 2009-06-03 16:34 | Added [12] BOKSIT = 80,0 kg | 84976
673123 | 13878 | 1400 | 5 | 2009-06-03 17:30 | Added [26] FeCrA = 210,0 kg | 84976
673124 | 13878 | 1400 | 5 | 2009-06-03 17:30 | Added [27] FeCrC = 510,0 kg | 84976
673125 | 13878 | 1400 | 5 | 2009-06-03 17:30 | Added [10] Al bloki = 8,0 kg | 84976
673126 | 13878 | 1400 | 5 | 2009-06-03 17:34 | Added [76] Kalcijev karbid = 50,0 kg | 84976
673120 | 13878 | 1015 | 1 | 2009-06-03 17:45 | Heat start 84976 | 84976
673127 | 13878 | 1101 | 2 | 2009-06-03 17:53 | Celox measurment: Temperatura = 1473 °C, O2 = 0,0 ppm, C = 0,000 %, Al = 0,000 % | 84976
673128 | 13878 | 1400 | 5 | 2009-06-03 17:54 | Added [35] FeMo = 30,0 kg | 84976
673129 | 13878 | 1400 | 5 | 2009-06-03 17:54 | Added [48] FeV = 200,0 kg | 84976
673130 | 13878 | 1400 | 5 | 2009-06-03 17:54 | Added [33] FeMnC = 20,0 kg | 84976
673131 | 13878 | 1400 | 5 | 2009-06-03 17:54 | Added [41] FeSi = 75,0 kg | 84976
673132 | 13878 | 1400 | 5 | 2009-06-03 17:54 | Added [10] Al bloki = 10,0 kg | 84976
673133 | 13878 | 1400 | 5 | 2009-06-03 17:54 | Added [52] KARBORITmleti = 60,0 kg | 84976
673134 | 13878 | 1252 | 3 | 2009-06-03 17:59 | Heating start 1000 kWh | 84976
673135 | 13879 | 1400 | 5 | 2009-06-03 18:07 | Added [13] CaO = 350,0 kg | 84977
673136 | 13879 | 1400 | 5 | 2009-06-03 18:07 | Added [12] BOKSIT = 70,0 kg | 84977
673137 | 13878 | 1101 | 2 | 2009-06-03 18:11 | Celox measurment: Temperatura = 1479 °C, O2 = 0,0 ppm, C = 0,000 %, Al = 0,000 % | 84976
673138 | 13878 | 1361 | 4 | 2009-06-03 18:12 | Zahteva za analizo z VPP na Spectro: 84976/ 5 e Gorensek Peter | 84976
673139 | 13878 | 1252 | 3 | 2009-06-03 18:13 | Heating start 1000 kWh | 84976
673140 | 13878 | 1362 | 4 | 2009-06-03 18:17 | Chemical analysis request at LFVD in chemical lab: 84976/ 9 Gorensek Peter | 84976
673141 | 13878 | 1101 | 2 | 2009-06-03 18:25 | Celox measurment: Temperatura = 1517 °C, O2 = 0,0 ppm, C = 0,000 %, Al = 0,000 % | 84976
673142 | 13878 | 1252 | 3 | 2009-06-03 18:27 | Heating start 600 kWh | 84976
673143 | 13878 | 1400 | 5 | 2009-06-03 18:35 | Added [48] FeV = 9,0 kg | 84976
673144 | 13878 | 1400 | 5 | 2009-06-03 18:35 | Added [26] FeCrA = 100,0 kg | 84976
673145 | 13878 | 1400 | 5 | 2009-06-03 18:35 | Added [10] Al bloki = 5,0 kg | 84976
673146 | 13878 | 1400 | 5 | 2009-06-03 18:37 | Added [13] CaO = 200,0 kg | 84976
673147 | 13878 | 1251 | 3 | 2009-06-03 18:39 | Vacuum start | 84976
673148 | 13878 | 1254 | 3 | 2009-06-03 18:43 | Degassing start | 84976
673149 | 13878 | 1253 | 3 | 2009-06-03 19:07 | Degassing stop | 84976
673150 | 13878 | 1400 | 5 | 2009-06-03 19:08 | Added [21] EPŽ žlindra = 150,0 kg | 84976
673151 | 13878 | 1101 | 2 | 2009-06-03 19:11 | Celox measurment: Temperatura = 1469 °C, O2 = 0,0 ppm, C = 0,000 %, Al = 0,000 % | 84976
673152 | 13878 | 1362 | 4 | 2009-06-03 19:12 | Chemical analysis request at LFVD in chemical lab: 84976/10 Gorensek Peter | 84976
673153 | 13878 | 1361 | 4 | 2009-06-03 19:12 | Zahteva za analizo z VPP na Spectro: 84976/ 6 e Gorensek Peter | 84976
673160 | 13879 | 1400 | 5 | 2009-06-03 19:12 | Added [76] Kalcijev karbid = 50,0 kg | 84977
673154 | 13878 | 1252 | 3 | 2009-06-03 19:13 | Heating start 200 kWh | 84976
673155 | 13878 | 1101 | 2 | 2009-06-03 19:26 | Celox measurment: Temperatura = 1456 °C, O2 = 0,0 ppm, C = 0,000 %, Al = 0,000 % | 84976
673156 | 13878 | 1252 | 3 | 2009-06-03 19:26 | Heating start 400 kWh | 84976
673157 | 13878 | 1362 | 4 | 2009-06-03 19:33 | Chemical analysis request at LFVD in chemical lab: 84976/ 0 Gorensek Peter | 84976
673158 | 13878 | 1016 | 1 | 2009-06-03 19:39 | Heat stop 84976 | 84976
673159 | 13879 | 1015 | 1 | 2009-06-03 19:40 | Heat start 84977 | 84977
673164 | 13879 | 1101 | 2 | 2009-06-03 19:49 | Celox measurment: Temperatura = 1453 °C, O2 = 0,0 ppm, C = 0,000 %, Al = 0,000 % | 84977
673165 | 13879 | 1400 | 5 | 2009-06-03 19:49 | Added [35] FeMo = 35,0 kg | 84977
673166 | 13879 | 1400 | 5 | 2009-06-03 19:49 | Added [48] FeV = 245,0 kg | 84977
673167 | 13879 | 1400 | 5 | 2009-06-03 19:49 | Added [33] FeMnC = 39,0 kg | 84977
673168 | 13879 | 1400 | 5 | 2009-06-03 19:49 | Added [41] FeSi = 95,0 kg | 84977
673169 | 13879 | 1400 | 5 | 2009-06-03 19:49 | Added [10] Al bloki = 10,0 kg | 84977
673170 | 13879 | 1400 | 5 | 2009-06-03 19:49 | Added [52] KARBORITmleti = 30,0 kg | 84977
673171 | 13879 | 1252 | 3 | 2009-06-03 19:54 | Heating start 1200 kWh | 84977
673172 | 13879 | 1101 | 2 | 2009-06-03 20:08 | Celox measurment: Temperatura = 1492 °C, O2 = 0,0 ppm, C = 0,000 %, Al = 0,000 % | 84977
673173 | 13879 | 1361 | 4 | 2009-06-03 20:08 | Zahteva za analizo z VPP na Spectro: 84977/ 5 e Gorensek Peter | 84977
673174 | 13879 | 1252 | 3 | 2009-06-03 20:08 | Heating start 800 kWh | 84977
673175 | 13879 | 1400 | 5 | 2009-06-03 20:21 | Added [48] FeV = 10,0 kg | 84977
673176 | 13879 | 1251 | 3 | 2009-06-03 20:23 | Vacuum start | 84977
673177 | 13879 | 1254 | 3 | 2009-06-03 20:26 | Degassing start | 84977
673178 | 13879 | 1253 | 3 | 2009-06-03 20:52 | Degassing stop | 84977
673179 | 13879 | 1400 | 5 | 2009-06-03 20:54 | Added [21] EPŽ žlindra = 150,0 kg | 84977
673180 | 13879 | 1101 | 2 | 2009-06-03 20:56 | Celox measurment: Temperatura = 1473 °C, O2 = 0,0 ppm, C = 0,000 %, Al = 0,000 % | 84977
673181 | 13879 | 1362 | 4 | 2009-06-03 20:56 | Chemical analysis request at LFVD in chemical lab: 84977/10 Gorensek Peter | 84977
673182 | 13879 | 1361 | 4 | 2009-06-03 20:56 | Zahteva za analizo z VPP na Spectro: 84977/ 6 e Gorensek Peter | 84977
673183 | 13879 | 1101 | 2 | 2009-06-03 21:10 | Celox measurment: Temperatura = 1453 °C, O2 = 0,0 ppm, C = 0,000 %, Al = 0,000 % | 84977
673184 | 13879 | 1252 | 3 | 2009-06-03 21:10 | Heating start 400 kWh | 84977
673185 | 13879 | 1400 | 5 | 2009-06-03 21:17 | Added [15] CASIfi13 = 14,8 kg | 84977
673186 | 13879 | 1362 | 4 | 2009-06-03 21:21 | Chemical analysis request at LFVD in chemical lab: 84977/ 0 Gorensek Peter | 84977
673187 | 13879 | 1016 | 1 | 2009-06-03 21:28 | Heat stop 84977 | 84977
674098 | 13902 | 1400 | 5 | 2009-06-06 09:54 | Added [13] CaO = 350,0 kg | 85000
674099 | 13902 | 1400 | 5 | 2009-06-06 09:54 | Added [12] BOKSIT = 100,0 kg | 85000
674118 | 13902 | 1400 | 5 | 2009-06-06 11:05 | Added [48] FeV = 250,0 kg | 85000
674119 | 13902 | 1400 | 5 | 2009-06-06 11:05 | Added [27] FeCrC = 650,0 kg | 85000
674120 | 13902 | 1400 | 5 | 2009-06-06 11:05 | Added [52] KARBORITmleti = 150,0 kg | 85000
674121 | 13902 | 1400 | 5 | 2009-06-06 11:06 | Added [76] Kalcijev karbid = 50,0 kg | 85000
674117 | 13902 | 1015 | 1 | 2009-06-06 11:12 | Heat start 85000 | 85000
674122 | 13902 | 1400 | 5 | 2009-06-06 11:20 | Added [41] FeSi = 80,0 kg | 85000
674123 | 13902 | 1400 | 5 | 2009-06-06 11:20 | Added [27] FeCrC = 600,0 kg | 85000
674124 | 13902 | 1101 | 2 | 2009-06-06 11:25 | Celox measurment: Temperatura = 1440 °C, O2 = 0,0 ppm, C = 0,000 %, Al = 0,000 % | 85000
674125 | 13902 | 1252 | 3 | 2009-06-06 11:25 | Heating start 1800 kWh | 85000
674128 | 13902 | 1362 | 4 | 2009-06-06 11:36 | Chemical analysis request at LFVD in chemical lab: 85000/ 9 Adam Maks | 85000
674129 | 13902 | 1101 | 2 | 2009-06-06 11:43 | Celox measurment: Temperatura = 1495 °C, O2 = 0,0 ppm, C = 0,000 %, Al = 0,000 % | 85000
674130 | 13902 | 1252 | 3 | 2009-06-06 11:43 | Heating start 800 kWh | 85000
674133 | 13902 | 1400 | 5 | 2009-06-06 11:56 | Added [48] FeV = 100,0 kg | 85000
674134 | 13902 | 1400 | 5 | 2009-06-06 11:56 | Added [33] FeMnC = 30,0 kg | 85000
674135 | 13902 | 1400 | 5 | 2009-06-06 11:56 | Added [41] FeSi = 30,0 kg | 85000
674136 | 13902 | 1400 | 5 | 2009-06-06 11:56 | Added [27] FeCrC = 80,0 kg | 85000
674137 | 13902 | 1400 | 5 | 2009-06-06 11:56 | Added [52] KARBORITmleti = 100,0 kg | 85000
674138 | 13902 | 1400 | 5 | 2009-06-06 11:57 | Added [12] BOKSIT = 30,0 kg | 85000
674139 | 13902 | 1400 | 5 | 2009-06-06 11:57 | Added [13] CaO = 200,0 kg | 85000
674140 | 13902 | 1251 | 3 | 2009-06-06 12:00 | Vacuum start | 85000
674141 | 13902 | 1254 | 3 | 2009-06-06 12:04 | Degassing start | 85000
674142 | 13902 | 1253 | 3 | 2009-06-06 12:35 | Degassing stop | 85000
674143 | 13902 | 1361 | 4 | 2009-06-06 12:35 | Zahteva za analizo z VPP na Spectro: 85000/ 6 e Adam Maks | 85000
674144 | 13902 | 1362 | 4 | 2009-06-06 12:35 | Chemical analysis request at LFVD in chemical lab: 85000/10 Adam Maks | 85000
674145 | 13902 | 1400 | 5 | 2009-06-06 12:35 | Added [21] EPŽ žlindra = 150,0 kg | 85000
674146 | 13902 | 1101 | 2 | 2009-06-06 12:41 | Celox measurment: Temperatura = 1471 °C, O2 = 0,0 ppm, C = 0,000 %, Al = 0,000 % | 85000
674147 | 13902 | 1400 | 5 | 2009-06-06 12:50 | Added [48] FeV = 15,0 kg | 85000
674148 | 13902 | 1400 | 5 | 2009-06-06 12:50 | Added [41] FeSi = 300,0 kg | 85000
674149 | 13902 | 1400 | 5 | 2009-06-06 12:50 | Added [27] FeCrC = 90,0 kg | 85000
674150 | 13902 | 1400 | 5 | 2009-06-06 12:50 | Added [17] Cfi13 = 4,3 kg | 85000
674151 | 13902 | 1400 | 5 | 2009-06-06 12:50 | Added [72] Al opl.zica = 1,9 kg | 85000
674152 | 13902 | 1101 | 2 | 2009-06-06 12:56 | Celox measurment: Temperatura = 1439 °C, O2 = 0,0 ppm, C = 0,000 %, Al = 0,000 % | 85000
674153 | 13902 | 1252 | 3 | 2009-06-06 12:56 | Heating start 700 kWh | 85000
674154 | 13902 | 1400 | 5 | 2009-06-06 13:06 | Added [15] CASIfi13 = 15,0 kg | 85000
674155 | 13902 | 1362 | 4 | 2009-06-06 13:06 | Chemical analysis request at LFVD in chemical lab: 85000/ 0 Adam Maks | 85000
674156 | 13902 | 1016 | 1 | 2009-06-06 13:10 | Heat stop 85000 | 85000
674345 | 13908 | 1400 | 5 | 2009-06-06 22:11 | Added [13] CaO = 350,0 kg | 85006
674346 | 13908 | 1400 | 5 | 2009-06-06 22:11 | Added [12] BOKSIT = 90,0 kg | 85006
674368 | 13908 | 1400 | 5 | 2009-06-06 23:20 | Added [35] FeMo = 55,0 kg | 85006
674369 | 13908 | 1400 | 5 | 2009-06-06 23:20 | Added [48] FeV = 230,0 kg | 85006
674370 | 13908 | 1400 | 5 | 2009-06-06 23:20 | Added [41] FeSi = 60,0 kg | 85006
674371 | 13908 | 1400 | 5 | 2009-06-06 23:20 | Added [27] FeCrC = 1200,0 kg | 85006
674372 | 13908 | 1400 | 5 | 2009-06-06 23:25 | Added [76] Kalcijev karbid = 50,0 kg | 85006
674375 | 13908 | 1015 | 1 | 2009-06-06 23:45 | Heat start 85006 | 85006
674379 | 13908 | 1400 | 5 | 2009-06-06 23:53 | Added [35] FeMo = 20,0 kg | 85006
674380 | 13908 | 1400 | 5 | 2009-06-06 23:53 | Added [48] FeV = 60,0 kg | 85006
674381 | 13908 | 1400 | 5 | 2009-06-06 23:53 | Added [41] FeSi = 50,0 kg | 85006
674382 | 13908 | 1400 | 5 | 2009-06-06 23:53 | Added [10] Al bloki = 5,0 kg | 85006
674383 | 13908 | 1400 | 5 | 2009-06-06 23:53 | Added [52] KARBORITmleti = 85,0 kg | 85006
674378 | 13908 | 1101 | 2 | 2009-06-06 23:54 | Celox measurment: Temperatura = 1509 °C, O2 = 0,0 ppm, C = 0,000 %, Al = 0,000 % | 85006
674384 | 13908 | 1101 | 2 | 2009-06-06 23:58 | Celox measurment: Temperatura = 1497 °C, O2 = 0,0 ppm, C = 0,000 %, Al = 0,000 % | 85006
674385 | 13908 | 1252 | 3 | 2009-06-06 23:59 | Heating start 600 kWh | 85006
674386 | 13908 | 1361 | 4 | 2009-06-07 00:06 | Zahteva za analizo z VPP na Spectro: 85006/ 5 e Kotnik Marijan | 85006
674387 | 13908 | 1400 | 5 | 2009-06-07 00:10 | Added [35] FeMo = 10,0 kg | 85006
674388 | 13908 | 1400 | 5 | 2009-06-07 00:10 | Added [48] FeV = 10,0 kg | 85006
674389 | 13908 | 1400 | 5 | 2009-06-07 00:10 | Added [41] FeSi = 20,0 kg | 85006
674390 | 13908 | 1400 | 5 | 2009-06-07 00:10 | Added [52] KARBORITmleti = 10,0 kg | 85006
674391 | 13908 | 1251 | 3 | 2009-06-07 00:13 | Vacuum start | 85006
674392 | 13908 | 1254 | 3 | 2009-06-07 00:17 | Degassing start | 85006
674393 | 13908 | 1253 | 3 | 2009-06-07 00:43 | Degassing stop | 85006
674394 | 13908 | 1361 | 4 | 2009-06-07 00:44 | Zahteva za analizo z VPP na Spectro: 85006/ 6 e Kotnik Marijan | 85006
674395 | 13908 | 1362 | 4 | 2009-06-07 00:44 | Chemical analysis request at LFVD in chemical lab: 85006/10 Kotnik Marijan | 85006
674396 | 13908 | 1400 | 5 | 2009-06-07 00:45 | Added [12] BOKSIT = 50,0 kg | 85006
674397 | 13908 | 1400 | 5 | 2009-06-07 00:45 | Added [21] EPŽ žlindra = 130,0 kg | 85006
674398 | 13908 | 1101 | 2 | 2009-06-07 00:50 | Celox measurment: Temperatura = 1467 °C, O2 = 0,0 ppm, C = 0,000 %, Al = 0,000 % | 85006
674399 | 13908 | 1252 | 3 | 2009-06-07 00:52 | Heating start 300 kWh | 85006
674400 | 13908 | 1400 | 5 | 2009-06-07 00:59 | Added [35] FeMo = 10,0 kg | 85006
674401 | 13908 | 1400 | 5 | 2009-06-07 00:59 | Added [48] FeV = 10,0 kg | 85006
674402 | 13908 | 1400 | 5 | 2009-06-07 00:59 | Added [27] FeCrC = 70,0 kg | 85006
674403 | 13908 | 1400 | 5 | 2009-06-07 00:59 | Added [72] Al opl.zica = 4,8 kg | 85006
674404 | 13908 | 1101 | 2 | 2009-06-07 01:06 | Celox measurment: Temperatura = 1461 °C, O2 = 0,0 ppm, C = 0,000 %, Al = 0,000 % | 85006
674405 | 13908 | 1101 | 2 | 2009-06-07 01:06 | Celox measurment: Temperatura = 1461 °C, O2 = 0,0 ppm, C = 0,000 %, Al = 0,000 % | 85006
674406 | 13908 | 1252 | 3 | 2009-06-07 01:06 | Heating start 300 kWh | 85006
674407 | 13908 | 1252 | 3 | 2009-06-07 01:22 | Heating start 400 kWh | 85006
674408 | 13908 | 1252 | 3 | 2009-06-07 01:26 | Heating start 100 kWh | 85006
674409 | 13908 | 1101 | 2 | 2009-06-07 01:35 | Celox measurment: Temperatura = 1480 °C, O2 = 0,0 ppm, C = 0,000 %, Al = 0,000 % | 85006
674410 | 13908 | 1361 | 4 | 2009-06-07 01:39 | Zahteva za analizo z VPP na Spectro: 85006/ 7 e Kotnik Marijan | 85006
674411 | 13908 | 1400 | 5 | 2009-06-07 01:43 | Added [72] Al opl.zica = 2,9 kg | 85006
674412 | 13908 | 1101 | 2 | 2009-06-07 01:46 | Celox measurment: Temperatura = 1472 °C, O2 = 0,0 ppm, C = 0,000 %, Al = 0,000 % | 85006
674415 | 13908 | 1400 | 5 | 2009-06-07 01:48 | Added [15] CASIfi13 = 16,5 kg | 85006
674416 | 13908 | 1362 | 4 | 2009-06-07 01:50 | Chemical analysis request at LFVD in chemical lab: 85006/ 0 Kotnik Marijan | 85006
674418 | 13908 | 1016 | 1 | 2009-06-07 01:55 | Heat stop 85006 | 85006
674480 | 13911 | 1400 | 5 | 2009-06-07 05:33 | Added [13] CaO = 400,0 kg | 85009
674481 | 13911 | 1400 | 5 | 2009-06-07 05:33 | Added [12] BOKSIT = 100,0 kg | 85009
674499 | 13911 | 1400 | 5 | 2009-06-07 06:40 | Added [48] FeV = 250,0 kg | 85009
674500 | 13911 | 1400 | 5 | 2009-06-07 06:40 | Added [27] FeCrC = 300,0 kg | 85009
674501 | 13911 | 1400 | 5 | 2009-06-07 06:41 | Added [76] Kalcijev karbid = 50,0 kg | 85009
674506 | 13911 | 1400 | 5 | 2009-06-07 06:50 | Added [52] KARBORITmleti = 100,0 kg | 85009
674511 | 13911 | 1015 | 1 | 2009-06-07 07:14 | Heat start 85009 | 85009
674512 | 13911 | 1400 | 5 | 2009-06-07 07:20 | Added [35] FeMo = 140,0 kg | 85009
674513 | 13911 | 1400 | 5 | 2009-06-07 07:20 | Added [48] FeV = 70,0 kg | 85009
674514 | 13911 | 1400 | 5 | 2009-06-07 07:20 | Added [33] FeMnC = 60,0 kg | 85009
674515 | 13911 | 1400 | 5 | 2009-06-07 07:20 | Added [41] FeSi = 100,0 kg | 85009
674516 | 13911 | 1400 | 5 | 2009-06-07 07:20 | Added [27] FeCrC = 250,0 kg | 85009
674517 | 13911 | 1252 | 3 | 2009-06-07 07:26 | Heating start 800 kWh | 85009
674518 | 13911 | 1362 | 4 | 2009-06-07 07:31 | Chemical analysis request at LFVD in chemical lab: 85009/ 9 Adam Maks | 85009
674521 | 13911 | 1252 | 3 | 2009-06-07 07:36 | Heating start 200 kWh | 85009
674522 | 13911 | 1400 | 5 | 2009-06-07 07:41 | Added [35] FeMo = 35,0 kg | 85009
674523 | 13911 | 1400 | 5 | 2009-06-07 07:41 | Added [48] FeV = 50,0 kg | 85009
674524 | 13911 | 1400 | 5 | 2009-06-07 07:41 | Added [33] FeMnC = 30,0 kg | 85009
674525 | 13911 | 1400 | 5 | 2009-06-07 07:41 | Added [41] FeSi = 30,0 kg | 85009
674526 | 13911 | 1400 | 5 | 2009-06-07 07:41 | Added [27] FeCrC = 80,0 kg | 85009
674527 | 13911 | 1400 | 5 | 2009-06-07 07:41 | Added [52] KARBORITmleti = 50,0 kg | 85009
674528 | 13911 | 1400 | 5 | 2009-06-07 07:43 | Added [12] BOKSIT = 40,0 kg | 85009
674529 | 13911 | 1400 | 5 | 2009-06-07 07:43 | Added [13] CaO = 200,0 kg | 85009
674530 | 13911 | 1251 | 3 | 2009-06-07 07:46 | Vacuum start | 85009
674531 | 13911 | 1254 | 3 | 2009-06-07 07:49 | Degassing start | 85009
674532 | 13911 | 1253 | 3 | 2009-06-07 08:20 | Degassing stop | 85009
674533 | 13911 | 1361 | 4 | 2009-06-07 08:20 | Zahteva za analizo z VPP na Spectro: 85009/ 6 e Adam Maks | 85009
674534 | 13911 | 1362 | 4 | 2009-06-07 08:20 | Chemical analysis request at LFVD in chemical lab: 85009/10 Adam Maks | 85009
674535 | 13911 | 1400 | 5 | 2009-06-07 08:21 | Added [21] EPŽ žlindra = 150,0 kg | 85009
674536 | 13911 | 1400 | 5 | 2009-06-07 08:25 | Added [41] FeSi = 20,0 kg | 85009
674537 | 13911 | 1252 | 3 | 2009-06-07 08:28 | Heating start 300 kWh | 85009
674538 | 13911 | 1400 | 5 | 2009-06-07 08:37 | Added [48] FeV = 15,0 kg | 85009
674539 | 13911 | 1400 | 5 | 2009-06-07 08:37 | Added [27] FeCrC = 80,0 kg | 85009
674540 | 13911 | 1400 | 5 | 2009-06-07 08:37 | Added [17] Cfi13 = 21,8 kg | 85009
674541 | 13911 | 1400 | 5 | 2009-06-07 08:37 | Added [72] Al opl.zica = 1,4 kg | 85009
674542 | 13911 | 1252 | 3 | 2009-06-07 08:38 | Heating start 300 kWh | 85009
674543 | 13911 | 1400 | 5 | 2009-06-07 08:42 | Added [15] CASIfi13 = 21,2 kg | 85009
674544 | 13911 | 1362 | 4 | 2009-06-07 08:43 | Chemical analysis request at LFVD in chemical lab: 85009/ 0 Adam Maks | 85009
674545 | 13911 | 1016 | 1 | 2009-06-07 08:51 | Heat stop 85009 | 85009
675332 | 13931 | 1400 | 5 | 2009-06-11 19:00 | Added [13] CaO = 350,0 kg | 85029
675333 | 13931 | 1400 | 5 | 2009-06-11 19:00 | Added [12] BOKSIT = 90,0 kg | 85029
675341 | 13931 | 1400 | 5 | 2009-06-11 19:35 | Added [52] KARBORITmleti = 50,0 kg | 85029
675336 | 13931 | 1400 | 5 | 2009-06-11 19:37 | Added [76] Kalcijev karbid = 50,0 kg | 85029
675338 | 13931 | 1015 | 1 | 2009-06-11 19:44 | Heat start 85029 | 85029
675339 | 13931 | 1361 | 4 | 2009-06-11 19:45 | Zahteva za analizo z VPP na Spectro: 85029/ 4 e Kotnik Marijan | 85029
675342 | 13931 | 1400 | 5 | 2009-06-11 19:55 | Added [35] FeMo = 8,0 kg | 85029
675343 | 13931 | 1400 | 5 | 2009-06-11 19:55 | Added [48] FeV = 220,0 kg | 85029
675344 | 13931 | 1400 | 5 | 2009-06-11 19:55 | Added [33] FeMnC = 15,0 kg | 85029
675345 | 13931 | 1400 | 5 | 2009-06-11 19:55 | Added [41] FeSi = 100,0 kg | 85029
675346 | 13931 | 1400 | 5 | 2009-06-11 19:55 | Added [52] KARBORITmleti = 70,0 kg | 85029
675347 | 13931 | 1101 | 2 | 2009-06-11 19:58 | Celox measurment: Temperatura = 1504 °C, O2 = 0,0 ppm, C = 0,000 %, Al = 0,000 % | 85029
675348 | 13931 | 1252 | 3 | 2009-06-11 20:01 | Heating start 500 kWh | 85029
675349 | 13931 | 1361 | 4 | 2009-06-11 20:07 | Zahteva za analizo z VPP na Spectro: 85029/ 5 e Kotnik Marijan | 85029
675350 | 13931 | 1400 | 5 | 2009-06-11 20:11 | Added [48] FeV = 5,0 kg | 85029
675351 | 13931 | 1400 | 5 | 2009-06-11 20:11 | Added [41] FeSi = 15,0 kg | 85029
675352 | 13931 | 1400 | 5 | 2009-06-11 20:11 | Added [27] FeCrC = 25,0 kg | 85029
675353 | 13931 | 1251 | 3 | 2009-06-11 20:14 | Vacuum start | 85029
675354 | 13931 | 1254 | 3 | 2009-06-11 20:19 | Degassing start | 85029
675355 | 13931 | 1253 | 3 | 2009-06-11 20:46 | Degassing stop | 85029
675356 | 13931 | 1361 | 4 | 2009-06-11 20:47 | Zahteva za analizo z VPP na Spectro: 85029/ 6 e Kotnik Marijan | 85029
675357 | 13931 | 1362 | 4 | 2009-06-11 20:47 | Chemical analysis request at LFVD in chemical lab: 85029/10 Kotnik Marijan | 85029
675358 | 13931 | 1400 | 5 | 2009-06-11 20:47 | Added [12] BOKSIT = 40,0 kg | 85029
675359 | 13931 | 1400 | 5 | 2009-06-11 20:47 | Added [21] EPŽ žlindra = 130,0 kg | 85029
675360 | 13931 | 1101 | 2 | 2009-06-11 20:51 | Celox measurment: Temperatura = 1461 °C, O2 = 0,0 ppm, C = 0,000 %, Al = 0,000 % | 85029
675361 | 13931 | 1252 | 3 | 2009-06-11 20:52 | Heating start 300 kWh | 85029
675362 | 13931 | 1400 | 5 | 2009-06-11 21:02 | Added [48] FeV = 20,0 kg | 85029
675363 | 13931 | 1400 | 5 | 2009-06-11 21:02 | Added [27] FeCrC = 50,0 kg | 85029
675364 | 13931 | 1400 | 5 | 2009-06-11 21:02 | Added [17] Cfi13 = 4,3 kg | 85029
675365 | 13931 | 1400 | 5 | 2009-06-11 21:02 | Added [72] Al opl.zica = 2,9 kg | 85029
675366 | 13931 | 1101 | 2 | 2009-06-11 21:05 | Celox measurment: Temperatura = 1456 °C, O2 = 0,0 ppm, C = 0,000 %, Al = 0,000 % | 85029
675367 | 13931 | 1252 | 3 | 2009-06-11 21:05 | Heating start 400 kWh | 85029
675370 | 13931 | 1252 | 3 | 2009-06-11 21:10 | Heating start 100 kWh | 85029
675371 | 13931 | 1101 | 2 | 2009-06-11 21:21 | Celox measurment: Temperatura = 1472 °C, O2 = 0,0 ppm, C = 0,000 %, Al = 0,000 % | 85029
675372 | 13931 | 1252 | 3 | 2009-06-11 21:24 | Heating start 100 kWh | 85029
675373 | 13931 | 1400 | 5 | 2009-06-11 21:27 | Added [15] CASIfi13 = 13,9 kg | 85029
675374 | 13931 | 1362 | 4 | 2009-06-11 21:28 | Chemical analysis request at LFVD in chemical lab: 85029/ 0 Kotnik Marijan | 85029
675377 | 13931 | 1016 | 1 | 2009-06-11 21:35 | Heat stop 85029 | 85029
675621 | 13938 | 1400 | 5 | 2009-06-12 17:31 | Added [13] CaO = 350,0 kg | 85036
675622 | 13938 | 1400 | 5 | 2009-06-12 17:31 | Added [12] BOKSIT = 90,0 kg | 85036
675637 | 13938 | 1400 | 5 | 2009-06-12 18:10 | Added [48] FeV = 170,0 kg | 85036
675648 | 13938 | 1400 | 5 | 2009-06-12 18:10 | Added [10] Al bloki = 5,0 kg | 85036
675649 | 13938 | 1400 | 5 | 2009-06-12 18:10 | Added [52] KARBORITmleti = 150,0 kg | 85036
675638 | 13938 | 1400 | 5 | 2009-06-12 18:13 | Added [76] Kalcijev karbid = 50,0 kg | 85036
675651 | 13938 | 1015 | 1 | 2009-06-12 18:36 | Heat start 85036 | 85036
675655 | 13938 | 1400 | 5 | 2009-06-12 18:47 | Added [35] FeMo = 55,0 kg | 85036
675656 | 13938 | 1400 | 5 | 2009-06-12 18:47 | Added [48] FeV = 105,0 kg | 85036
675657 | 13938 | 1400 | 5 | 2009-06-12 18:47 | Added [41] FeSi = 160,0 kg | 85036
675658 | 13938 | 1400 | 5 | 2009-06-12 18:47 | Added [27] FeCrC = 400,0 kg | 85036
675659 | 13938 | 1400 | 5 | 2009-06-12 18:47 | Added [10] Al bloki = 5,0 kg | 85036
675660 | 13938 | 1400 | 5 | 2009-06-12 18:47 | Added [52] KARBORITmleti = 100,0 kg | 85036
675654 | 13938 | 1101 | 2 | 2009-06-12 18:49 | Celox measurment: Temperatura = 1500 °C, O2 = 0,0 ppm, C = 0,000 %, Al = 0,000 % | 85036
675661 | 13938 | 1400 | 5 | 2009-06-12 18:49 | Added [13] CaO = 100,0 kg | 85036
675662 | 13938 | 1252 | 3 | 2009-06-12 18:53 | Heating start 800 kWh | 85036
675663 | 13938 | 1101 | 2 | 2009-06-12 19:02 | Celox measurment: Temperatura = 1511 °C, O2 = 0,0 ppm, C = 0,000 %, Al = 0,000 % | 85036
675664 | 13938 | 1252 | 3 | 2009-06-12 19:03 | Heating start 200 kWh | 85036
675665 | 13938 | 1361 | 4 | 2009-06-12 19:05 | Zahteva za analizo z VPP na Spectro: 85036/ 5 e Kotnik Marijan | 85036
675666 | 13938 | 1400 | 5 | 2009-06-12 19:09 | Added [48] FeV = 8,0 kg | 85036
675667 | 13938 | 1400 | 5 | 2009-06-12 19:09 | Added [41] FeSi = 20,0 kg | 85036
675668 | 13938 | 1400 | 5 | 2009-06-12 19:09 | Added [27] FeCrC = 160,0 kg | 85036
675669 | 13938 | 1400 | 5 | 2009-06-12 19:09 | Added [10] Al bloki = 5,0 kg | 85036
675670 | 13938 | 1251 | 3 | 2009-06-12 19:12 | Vacuum start | 85036
675673 | 13938 | 1254 | 3 | 2009-06-12 19:16 | Degassing start | 85036
675674 | 13938 | 1253 | 3 | 2009-06-12 19:41 | Degassing stop | 85036
675675 | 13938 | 1361 | 4 | 2009-06-12 19:42 | Zahteva za analizo z VPP na Spectro: 85036/ 6 e Kotnik Marijan | 85036
675676 | 13938 | 1362 | 4 | 2009-06-12 19:42 | Chemical analysis request at LFVD in chemical lab: 85036/10 Kotnik Marijan | 85036
675677 | 13938 | 1400 | 5 | 2009-06-12 19:43 | Added [12] BOKSIT = 50,0 kg | 85036
675678 | 13938 | 1400 | 5 | 2009-06-12 19:43 | Added [21] EPŽ žlindra = 120,0 kg | 85036
675679 | 13938 | 1101 | 2 | 2009-06-12 19:46 | Celox measurment: Temperatura = 1467 °C, O2 = 0,0 ppm, C = 0,000 %, Al = 0,000 % | 85036
675680 | 13938 | 1252 | 3 | 2009-06-12 19:47 | Heating start 200 kWh | 85036
675681 | 13938 | 1400 | 5 | 2009-06-12 19:56 | Added [48] FeV = 5,0 kg | 85036
675682 | 13938 | 1400 | 5 | 2009-06-12 19:56 | Added [27] FeCrC = 100,0 kg | 85036
675683 | 13938 | 1400 | 5 | 2009-06-12 19:56 | Added [17] Cfi13 = 5,8 kg | 85036
675684 | 13938 | 1400 | 5 | 2009-06-12 19:56 | Added [72] Al opl.zica = 3,9 kg | 85036
675685 | 13938 | 1101 | 2 | 2009-06-12 19:58 | Celox measurment: Temperatura = 1461 °C, O2 = 0,0 ppm, C = 0,000 %, Al = 0,000 % | 85036
675686 | 13938 | 1252 | 3 | 2009-06-12 19:59 | Heating start 400 kWh | 85036
675687 | 13938 | 1400 | 5 | 2009-06-12 20:04 | Added [15] CASIfi13 = 15,3 kg | 85036
675688 | 13938 | 1362 | 4 | 2009-06-12 20:05 | Chemical analysis request at LFVD in chemical lab: 85036/ 0 Kotnik Marijan | 85036
675690 | 13938 | 1016 | 1 | 2009-06-12 20:10 | Heat stop 85036 | 85036
675704 | 13940 | 1400 | 5 | 2009-06-12 21:22 | Added [13] CaO = 350,0 kg | 85038
675705 | 13940 | 1400 | 5 | 2009-06-12 21:22 | Added [12] BOKSIT = 70,0 kg | 85038
675741 | 13940 | 1400 | 5 | 2009-06-12 22:29 | Added [76] Kalcijev karbid = 50,0 kg | 85038
675739 | 13940 | 1400 | 5 | 2009-06-12 22:38 | Added [48] FeV = 150,0 kg | 85038
675740 | 13940 | 1400 | 5 | 2009-06-12 22:38 | Added [52] KARBORITmleti = 75,0 kg | 85038
675738 | 13940 | 1015 | 1 | 2009-06-12 22:40 | Heat start 85038 | 85038
675742 | 13940 | 1101 | 2 | 2009-06-12 22:47 | Celox measurment: Temperatura = 1534 °C, O2 = 0,0 ppm, C = 0,000 %, Al = 0,000 % | 85038
675743 | 13940 | 1400 | 5 | 2009-06-12 22:48 | Added [41] FeSi = 100,0 kg | 85038
675744 | 13940 | 1400 | 5 | 2009-06-12 22:48 | Added [27] FeCrC = 100,0 kg | 85038
675745 | 13940 | 1400 | 5 | 2009-06-12 22:48 | Added [12] BOKSIT = 30,0 kg | 85038
675746 | 13940 | 1400 | 5 | 2009-06-12 22:48 | Added [13] CaO = 100,0 kg | 85038
675747 | 13940 | 1252 | 3 | 2009-06-12 22:51 | Heating start 800 kWh | 85038
675748 | 13940 | 1362 | 4 | 2009-06-12 22:56 | Chemical analysis request at LFVD in chemical lab: 85038/ 9 Adam Maks | 85038
675749 | 13940 | 1101 | 2 | 2009-06-12 22:57 | Celox measurment: Temperatura = 1526 °C, O2 = 0,0 ppm, C = 0,000 %, Al = 0,000 % | 85038
675750 | 13940 | 1252 | 3 | 2009-06-12 22:59 | Heating start 500 kWh | 85038
675751 | 13940 | 1400 | 5 | 2009-06-12 23:08 | Added [35] FeMo = 75,0 kg | 85038
675752 | 13940 | 1400 | 5 | 2009-06-12 23:08 | Added [48] FeV = 60,0 kg | 85038
675753 | 13940 | 1400 | 5 | 2009-06-12 23:08 | Added [41] FeSi = 20,0 kg | 85038
675754 | 13940 | 1400 | 5 | 2009-06-12 23:08 | Added [27] FeCrC = 350,0 kg | 85038
675755 | 13940 | 1400 | 5 | 2009-06-12 23:08 | Added [10] Al bloki = 3,0 kg | 85038
675756 | 13940 | 1400 | 5 | 2009-06-12 23:08 | Added [52] KARBORITmleti = 60,0 kg | 85038
675757 | 13940 | 1400 | 5 | 2009-06-12 23:08 | Added [15] CASIfi13 = 35,3 kg | 85038
675758 | 13940 | 1400 | 5 | 2009-06-12 23:10 | Added [12] BOKSIT = 50,0 kg | 85038
675759 | 13940 | 1400 | 5 | 2009-06-12 23:10 | Added [13] CaO = 250,0 kg | 85038
675760 | 13940 | 1251 | 3 | 2009-06-12 23:12 | Vacuum start | 85038
675763 | 13940 | 1254 | 3 | 2009-06-12 23:15 | Degassing start | 85038
675764 | 13940 | 1253 | 3 | 2009-06-12 23:46 | Degassing stop | 85038
675765 | 13940 | 1361 | 4 | 2009-06-12 23:46 | Zahteva za analizo z VPP na Spectro: 85038/ 6 e Adam Maks | 85038
675766 | 13940 | 1362 | 4 | 2009-06-12 23:46 | Chemical analysis request at LFVD in chemical lab: 85038/10 Adam Maks | 85038
675768 | 13940 | 1400 | 5 | 2009-06-12 23:48 | Added [21] EPŽ žlindra = 160,0 kg | 85038
675767 | 13940 | 1101 | 2 | 2009-06-12 23:48 | Celox measurment: Temperatura = 1467 °C, O2 = 0,0 ppm, C = 0,000 %, Al = 0,000 % | 85038
675769 | 13940 | 1252 | 3 | 2009-06-12 23:54 | Heating start 250 kWh | 85038
675771 | 13940 | 1400 | 5 | 2009-06-12 23:59 | Added [35] FeMo = 7,0 kg | 85038
675772 | 13940 | 1400 | 5 | 2009-06-12 23:59 | Added [27] FeCrC = 80,0 kg | 85038
675773 | 13940 | 1400 | 5 | 2009-06-12 23:59 | Added [17] Cfi13 = 11,6 kg | 85038
675774 | 13940 | 1101 | 0 | 2009-06-13 00:02 | !!!1101!!! | 85038
675775 | 13940 | 1101 | 0 | 2009-06-13 00:02 | !!!1101!!! | 85038
675779 | 13940 | 1102 | 2 | 2009-06-13 00:03 | Temperature measurment: Temperature = 1460 °C | 85038
675780 | 13940 | 1252 | 3 | 2009-06-13 00:03 | Heating start 300 kWh | 85038
675781 | 13940 | 1400 | 5 | 2009-06-13 00:10 | Added [15] CASIfi13 = 14,8 kg | 85038
675782 | 13940 | 1362 | 4 | 2009-06-13 00:10 | Chemical analysis request at LFVD in chemical lab: 85038/ 0 Adam Maks | 85038
675783 | 13940 | 1016 | 1 | 2009-06-13 00:14 | Heat stop 85038 | 85038
676777 | 13964 | 1400 | 5 | 2009-06-22 18:00 | Added [13] CaO = 350,0 kg | 85062
676778 | 13964 | 1400 | 5 | 2009-06-22 18:00 | Added [12] BOKSIT = 70,0 kg | 85062
676779 | 13964 | 1400 | 5 | 2009-06-22 18:14 | Added [76] Kalcijev karbid = 50,0 kg | 85062
676776 | 13964 | 1015 | 1 | 2009-06-22 18:24 | Heat start 85062 | 85062
676780 | 13964 | 1400 | 5 | 2009-06-22 18:26 | Added [35] FeMo = 40,0 kg | 85062
676781 | 13964 | 1400 | 5 | 2009-06-22 18:26 | Added [48] FeV = 252,0 kg | 85062
676782 | 13964 | 1400 | 5 | 2009-06-22 18:26 | Added [33] FeMnC = 50,0 kg | 85062
676783 | 13964 | 1400 | 5 | 2009-06-22 18:26 | Added [41] FeSi = 103,0 kg | 85062
676784 | 13964 | 1101 | 2 | 2009-06-22 18:31 | Celox measurment: Temperatura = 1535 °C, O2 = 0,0 ppm, C = 0,000 %, Al = 0,000 % | 85062
676785 | 13964 | 1252 | 3 | 2009-06-22 18:31 | Heating start 500 kWh | 85062
676788 | 13964 | 1101 | 2 | 2009-06-22 18:38 | Celox measurment: Temperatura = 1546 °C, O2 = 0,0 ppm, C = 0,000 %, Al = 0,000 % | 85062
676789 | 13964 | 1361 | 4 | 2009-06-22 18:39 | Zahteva za analizo z VPP na Spectro: 85062/ 0 e Gorensek Peter | 85062
676790 | 13964 | 1400 | 5 | 2009-06-22 18:42 | Added [35] FeMo = 15,0 kg | 85062
676791 | 13964 | 1400 | 5 | 2009-06-22 18:42 | Added [48] FeV = 34,0 kg | 85062
676792 | 13964 | 1400 | 5 | 2009-06-22 18:42 | Added [41] FeSi = 25,0 kg | 85062
676793 | 13964 | 1400 | 5 | 2009-06-22 18:42 | Added [27] FeCrC = 310,0 kg | 85062
676794 | 13964 | 1400 | 5 | 2009-06-22 18:42 | Added [10] Al bloki = 3,0 kg | 85062
676795 | 13964 | 1400 | 5 | 2009-06-22 18:42 | Added [52] KARBORITmleti = 110,0 kg | 85062
676796 | 13964 | 1400 | 5 | 2009-06-22 18:45 | Added [13] CaO = 150,0 kg | 85062
676797 | 13964 | 1400 | 5 | 2009-06-22 18:45 | Added [12] BOKSIT = 70,0 kg | 85062
676798 | 13964 | 1251 | 3 | 2009-06-22 18:47 | Vacuum start | 85062
676799 | 13964 | 1254 | 3 | 2009-06-22 18:51 | Degassing start | 85062
676800 | 13964 | 1253 | 3 | 2009-06-22 19:15 | Degassing stop | 85062
676801 | 13964 | 1101 | 2 | 2009-06-22 19:20 | Celox measurment: Temperatura = 1453 °C, O2 = 0,0 ppm, C = 0,000 %, Al = 0,000 % | 85062
676802 | 13964 | 1362 | 4 | 2009-06-22 19:21 | Chemical analysis request at LFVD in chemical lab: 85062/10 Gorensek Peter | 85062
676803 | 13964 | 1361 | 4 | 2009-06-22 19:21 | Zahteva za analizo z VPP na Spectro: 85062/ 6 e Gorensek Peter | 85062
676804 | 13964 | 1252 | 3 | 2009-06-22 19:35 | Heating start 500 kWh | 85062
676805 | 13964 | 1400 | 5 | 2009-06-22 19:37 | Added [35] FeMo = 16,0 kg | 85062
676806 | 13964 | 1400 | 5 | 2009-06-22 19:37 | Added [48] FeV = 12,0 kg | 85062
676807 | 13964 | 1400 | 5 | 2009-06-22 19:37 | Added [17] Cfi13 = 21,8 kg | 85062
676808 | 13964 | 1400 | 5 | 2009-06-22 19:37 | Added [72] Al opl.zica = 1,9 kg | 85062
676809 | 13964 | 1101 | 2 | 2009-06-22 19:40 | Celox measurment: Temperatura = 1430 °C, O2 = 0,0 ppm, C = 0,000 %, Al = 0,000 % | 85062
676810 | 13964 | 1252 | 3 | 2009-06-22 19:44 | Heating start 200 kWh | 85062
676811 | 13964 | 1101 | 2 | 2009-06-22 19:47 | Celox measurment: Temperatura = 1458 °C, O2 = 0,0 ppm, C = 0,000 %, Al = 0,000 % | 85062
676812 | 13964 | 1361 | 4 | 2009-06-22 19:47 | Zahteva za analizo z VPP na Spectro: 85062/ 7 e Gorensek Peter | 85062
676813 | 13964 | 1252 | 3 | 2009-06-22 19:48 | Heating start 300 kWh | 85062
676814 | 13964 | 1361 | 4 | 2009-06-22 19:52 | Zahteva za analizo z VPP na Spectro: 85062/ 7 e Gorensek Peter | 85062
676815 | 13964 | 1400 | 5 | 2009-06-22 19:56 | Added [15] CASIfi13 = 14,8 kg | 85062
676816 | 13964 | 1362 | 4 | 2009-06-22 19:57 | Chemical analysis request at LFVD in chemical lab: 85062/ 0 Gorensek Peter | 85062
676817 | 13964 | 1016 | 1 | 2009-06-22 20:02 | Heat stop 85062 | 85062
677700 | 13987 | 1400 | 5 | 2009-06-25 04:14 | Added [13] CaO = 400,0 kg | 85085
677701 | 13987 | 1400 | 5 | 2009-06-25 04:14 | Added [12] BOKSIT = 90,0 kg | 85085
677721 | 13987 | 1400 | 5 | 2009-06-25 05:10 | Added [48] FeV = 275,0 kg | 85085
677722 | 13987 | 1400 | 5 | 2009-06-25 05:10 | Added [35] FeMo = 80,0 kg | 85085
677723 | 13987 | 1400 | 5 | 2009-06-25 05:10 | Added [41] FeSi = 90,0 kg | 85085
677724 | 13987 | 1400 | 5 | 2009-06-25 05:10 | Added [27] FeCrC = 200,0 kg | 85085
677725 | 13987 | 1400 | 5 | 2009-06-25 05:10 | Added [52] KARBORITmleti = 25,0 kg | 85085
677715 | 13987 | 1400 | 5 | 2009-06-25 05:14 | Added [76] Kalcijev karbid = 50,0 kg | 85085
677718 | 13987 | 1015 | 1 | 2009-06-25 05:18 | Heat start 85085 | 85085
677719 | 13987 | 1361 | 4 | 2009-06-25 05:19 | Zahteva za analizo z VPP na Spectro: 85085/ 4 e Kotnik Marijan | 85085
677727 | 13987 | 1400 | 5 | 2009-06-25 05:30 | Added [48] FeV = 30,0 kg | 85085
677728 | 13987 | 1400 | 5 | 2009-06-25 05:30 | Added [41] FeSi = 50,0 kg | 85085
677729 | 13987 | 1400 | 5 | 2009-06-25 05:30 | Added [52] KARBORITmleti = 100,0 kg | 85085
677726 | 13987 | 1101 | 2 | 2009-06-25 05:34 | Celox measurment: Temperatura = 1477 °C, O2 = 0,0 ppm, C = 0,000 %, Al = 0,000 % | 85085
677730 | 13987 | 1252 | 3 | 2009-06-25 05:39 | Heating start 1500 kWh | 85085
677731 | 13987 | 1361 | 4 | 2009-06-25 05:55 | Zahteva za analizo z VPP na Spectro: 85085/ 5 e Kotnik Marijan | 85085
677732 | 13987 | 1252 | 3 | 2009-06-25 05:55 | Heating start 800 kWh | 85085
677733 | 13987 | 1400 | 5 | 2009-06-25 06:06 | Added [35] FeMo = 45,0 kg | 85085
677734 | 13987 | 1400 | 5 | 2009-06-25 06:06 | Added [48] FeV = 30,0 kg | 85085
677735 | 13987 | 1400 | 5 | 2009-06-25 06:06 | Added [33] FeMnC = 55,0 kg | 85085
677736 | 13987 | 1400 | 5 | 2009-06-25 06:06 | Added [52] KARBORITmleti = 25,0 kg | 85085
677737 | 13987 | 1400 | 5 | 2009-06-25 06:07 | Added [12] BOKSIT = 50,0 kg | 85085
677738 | 13987 | 1400 | 5 | 2009-06-25 06:07 | Added [13] CaO = 200,0 kg | 85085
677739 | 13987 | 1251 | 3 | 2009-06-25 06:11 | Vacuum start | 85085
677740 | 13987 | 1254 | 3 | 2009-06-25 06:15 | Degassing start | 85085
677741 | 13987 | 1253 | 3 | 2009-06-25 06:45 | Degassing stop | 85085
677742 | 13987 | 1361 | 4 | 2009-06-25 06:46 | Zahteva za analizo z VPP na Spectro: 85085/ 6 e Kotnik Marijan | 85085
677744 | 13987 | 1400 | 5 | 2009-06-25 06:46 | Added [21] EPŽ žlindra = 160,0 kg | 85085
677743 | 13987 | 1362 | 4 | 2009-06-25 06:46 | Chemical analysis request at LFVD in chemical lab: 85085/10 Kotnik Marijan | 85085
677745 | 13987 | 1400 | 5 | 2009-06-25 06:51 | Added [48] FeV = 15,0 kg | 85085
677751 | 13987 | 1102 | 2 | 2009-06-25 06:52 | Temperature measurment: Temperature = 1452 °C | 85085
677746 | 13987 | 1252 | 3 | 2009-06-25 06:54 | Heating start 400 kWh | 85085
677747 | 13987 | 1400 | 5 | 2009-06-25 07:02 | Added [35] FeMo = 30,0 kg | 85085
677748 | 13987 | 1400 | 5 | 2009-06-25 07:02 | Added [48] FeV = 25,0 kg | 85085
677749 | 13987 | 1400 | 5 | 2009-06-25 07:02 | Added [17] Cfi13 = 14,5 kg | 85085
677750 | 13987 | 1400 | 5 | 2009-06-25 07:02 | Added [72] Al opl.zica = 1,0 kg | 85085
677755 | 13987 | 1101 | 2 | 2009-06-25 07:04 | Celox measurment: Temperatura = 1455 °C, O2 = 0,0 ppm, C = 0,000 %, Al = 0,000 % | 85085
677756 | 13987 | 1252 | 3 | 2009-06-25 07:04 | Heating start 300 kWh | 85085
677757 | 13987 | 1400 | 5 | 2009-06-25 07:09 | Added [15] CASIfi13 = 14,6 kg | 85085
677758 | 13987 | 1362 | 4 | 2009-06-25 07:11 | Chemical analysis request at LFVD in chemical lab: 85085/ 0 Kotnik Marijan | 85085
677763 | 13987 | 1016 | 1 | 2009-06-25 07:15 | Heat stop 85085 | 85085
678433 | 14004 | 1400 | 5 | 2009-06-26 22:18 | Added [13] CaO = 300,0 kg | 85102
678434 | 14004 | 1400 | 5 | 2009-06-26 22:18 | Added [12] BOKSIT = 70,0 kg | 85102
678449 | 14004 | 1400 | 5 | 2009-06-26 23:35 | Added [48] FeV = 160,0 kg | 85102
678450 | 14004 | 1400 | 5 | 2009-06-26 23:35 | Added [27] FeCrC = 600,0 kg | 85102
678451 | 14004 | 1400 | 5 | 2009-06-26 23:37 | Added [76] Kalcijev karbid = 50,0 kg | 85102
678475 | 14004 | 1015 | 1 | 2009-06-27 00:47 | Heat start 85102 | 85102
678478 | 14004 | 1400 | 5 | 2009-06-27 01:00 | Added [35] FeMo = 105,0 kg | 85102
678479 | 14004 | 1400 | 5 | 2009-06-27 01:00 | Added [48] FeV = 130,0 kg | 85102
678480 | 14004 | 1400 | 5 | 2009-06-27 01:00 | Added [33] FeMnC = 30,0 kg | 85102
678481 | 14004 | 1400 | 5 | 2009-06-27 01:00 | Added [41] FeSi = 120,0 kg | 85102
678482 | 14004 | 1400 | 5 | 2009-06-27 01:00 | Added [27] FeCrC = 560,0 kg | 85102
678483 | 14004 | 1400 | 5 | 2009-06-27 01:00 | Added [52] KARBORITmleti = 70,0 kg | 85102
678484 | 14004 | 1252 | 3 | 2009-06-27 01:05 | Heating start 600 kWh | 85102
678485 | 14004 | 1101 | 2 | 2009-06-27 01:11 | Celox measurment: Temperatura = 1435 °C, O2 = 0,0 ppm, C = 0,000 %, Al = 0,000 % | 85102
678486 | 14004 | 1252 | 3 | 2009-06-27 01:13 | Heating start 800 kWh | 85102
678487 | 14005 | 1400 | 5 | 2009-06-27 01:19 | Added [13] CaO = 300,0 kg | 85103
678488 | 14005 | 1400 | 5 | 2009-06-27 01:19 | Added [12] BOKSIT = 80,0 kg | 85103
678489 | 14004 | 1361 | 4 | 2009-06-27 01:20 | Zahteva za analizo z VPP na Spectro: 85102/ 5 e Kotnik Marijan | 85102
678490 | 14004 | 1362 | 4 | 2009-06-27 01:20 | Chemical analysis request at LFVD in chemical lab: 85102/ 9 Kotnik Marijan | 85102
678491 | 14004 | 1101 | 2 | 2009-06-27 01:22 | Celox measurment: Temperatura = 1468 °C, O2 = 0,0 ppm, C = 0,000 %, Al = 0,000 % | 85102
678492 | 14004 | 1252 | 3 | 2009-06-27 01:23 | Heating start 1100 kWh | 85102
678493 | 14004 | 1400 | 5 | 2009-06-27 01:39 | Added [35] FeMo = 10,0 kg | 85102
678494 | 14004 | 1400 | 5 | 2009-06-27 01:39 | Added [41] FeSi = 15,0 kg | 85102
678495 | 14004 | 1400 | 5 | 2009-06-27 01:39 | Added [27] FeCrC = 20,0 kg | 85102
678496 | 14004 | 1400 | 5 | 2009-06-27 01:39 | Added [52] KARBORITmleti = 10,0 kg | 85102
678497 | 14004 | 1251 | 3 | 2009-06-27 01:42 | Vacuum start | 85102
678498 | 14004 | 1254 | 3 | 2009-06-27 01:45 | Degassing start | 85102
678499 | 14004 | 1253 | 3 | 2009-06-27 02:10 | Degassing stop | 85102
678500 | 14004 | 1361 | 4 | 2009-06-27 02:11 | Zahteva za analizo z VPP na Spectro: 85102/ 6 e Kotnik Marijan | 85102
678501 | 14004 | 1362 | 4 | 2009-06-27 02:12 | Chemical analysis request at LFVD in chemical lab: 85102/10 Kotnik Marijan | 85102
678502 | 14004 | 1400 | 5 | 2009-06-27 02:12 | Added [12] BOKSIT = 120,0 kg | 85102
678503 | 14004 | 1101 | 2 | 2009-06-27 02:15 | Celox measurment: Temperatura = 1475 °C, O2 = 0,0 ppm, C = 0,000 %, Al = 0,000 % | 85102
678504 | 14005 | 1400 | 5 | 2009-06-27 02:20 | Added [48] FeV = 170,0 kg | 85103
678505 | 14005 | 1400 | 5 | 2009-06-27 02:20 | Added [27] FeCrC = 500,0 kg | 85103
678513 | 14005 | 1400 | 5 | 2009-06-27 02:20 | Added [52] KARBORITmleti = 50,0 kg | 85103
678506 | 14005 | 1400 | 5 | 2009-06-27 02:22 | Added [76] Kalcijev karbid = 50,0 kg | 85103
678508 | 14004 | 1400 | 5 | 2009-06-27 02:25 | Added [27] FeCrC = 70,0 kg | 85102
678509 | 14004 | 1400 | 5 | 2009-06-27 02:25 | Added [17] Cfi13 = 8,7 kg | 85102
678510 | 14004 | 1400 | 5 | 2009-06-27 02:25 | Added [72] Al opl.zica = 1,9 kg | 85102
678507 | 14004 | 1252 | 3 | 2009-06-27 02:26 | Heating start 200 kWh | 85102
678511 | 14004 | 1101 | 2 | 2009-06-27 02:30 | Celox measurment: Temperatura = 1470 °C, O2 = 0,0 ppm, C = 0,000 %, Al = 0,000 % | 85102
678512 | 14004 | 1252 | 3 | 2009-06-27 02:30 | Heating start 100 kWh | 85102
678514 | 14004 | 1400 | 5 | 2009-06-27 02:32 | Added [15] CASIfi13 = 14,8 kg | 85102
678515 | 14004 | 1362 | 4 | 2009-06-27 02:37 | Chemical analysis request at LFVD in chemical lab: 85102/ 0 Kotnik Marijan | 85102
678516 | 14004 | 1016 | 1 | 2009-06-27 02:37 | Heat stop 85102 | 85102
678517 | 14005 | 1015 | 1 | 2009-06-27 02:37 | Heat start 85103 | 85103
678520 | 14005 | 1400 | 5 | 2009-06-27 02:45 | Added [35] FeMo = 100,0 kg | 85103
678521 | 14005 | 1400 | 5 | 2009-06-27 02:45 | Added [48] FeV = 135,0 kg | 85103
678522 | 14005 | 1400 | 5 | 2009-06-27 02:45 | Added [33] FeMnC = 30,0 kg | 85103
678523 | 14005 | 1400 | 5 | 2009-06-27 02:45 | Added [41] FeSi = 130,0 kg | 85103
678524 | 14005 | 1400 | 5 | 2009-06-27 02:45 | Added [27] FeCrC = 700,0 kg | 85103
678525 | 14005 | 1400 | 5 | 2009-06-27 02:45 | Added [52] KARBORITmleti = 40,0 kg | 85103
678526 | 14005 | 1101 | 2 | 2009-06-27 02:50 | Celox measurment: Temperatura = 1512 °C, O2 = 0,0 ppm, C = 0,000 %, Al = 0,000 % | 85103
678527 | 14005 | 1252 | 3 | 2009-06-27 02:51 | Heating start 500 kWh | 85103
678530 | 14005 | 1361 | 4 | 2009-06-27 02:56 | Zahteva za analizo z VPP na Spectro: 85103/ 5 e Kotnik Marijan | 85103
678531 | 14005 | 1400 | 5 | 2009-06-27 03:01 | Added [41] FeSi = 20,0 kg | 85103
678532 | 14005 | 1251 | 3 | 2009-06-27 03:03 | Vacuum start | 85103
678533 | 14005 | 1254 | 3 | 2009-06-27 03:07 | Degassing start | 85103
678528 | 14006 | 1400 | 5 | 2009-06-27 03:30 | Added [13] CaO = 350,0 kg | 85104
678529 | 14006 | 1400 | 5 | 2009-06-27 03:30 | Added [12] BOKSIT = 90,0 kg | 85104
678534 | 14005 | 1253 | 3 | 2009-06-27 03:32 | Degassing stop | 85103
678535 | 14005 | 1361 | 4 | 2009-06-27 03:33 | Zahteva za analizo z VPP na Spectro: 85103/ 6 e Kotnik Marijan | 85103
678536 | 14005 | 1362 | 4 | 2009-06-27 03:34 | Chemical analysis request at LFVD in chemical lab: 85103/10 Kotnik Marijan | 85103
678537 | 14005 | 1400 | 5 | 2009-06-27 03:35 | Added [12] BOKSIT = 40,0 kg | 85103
678538 | 14005 | 1400 | 5 | 2009-06-27 03:35 | Added [21] EPŽ žlindra = 100,0 kg | 85103
678539 | 14005 | 1101 | 2 | 2009-06-27 03:38 | Celox measurment: Temperatura = 1479 °C, O2 = 0,0 ppm, C = 0,000 %, Al = 0,000 % | 85103
678540 | 14005 | 1400 | 5 | 2009-06-27 03:48 | Added [27] FeCrC = 100,0 kg | 85103
678541 | 14005 | 1400 | 5 | 2009-06-27 03:48 | Added [17] Cfi13 = 13,1 kg | 85103
678542 | 14005 | 1400 | 5 | 2009-06-27 03:50 | Added [72] Al opl.zica = 6,8 kg | 85103
678543 | 14005 | 1101 | 2 | 2009-06-27 03:51 | Celox measurment: Temperatura = 1461 °C, O2 = 0,0 ppm, C = 0,000 %, Al = 0,000 % | 85103
678544 | 14005 | 1252 | 3 | 2009-06-27 03:53 | Heating start 300 kWh | 85103
678545 | 14006 | 1400 | 5 | 2009-06-27 03:55 | Added [48] FeV = 200,0 kg | 85104
678546 | 14006 | 1400 | 5 | 2009-06-27 03:55 | Added [27] FeCrC = 400,0 kg | 85104
678547 | 14006 | 1400 | 5 | 2009-06-27 03:55 | Added [52] KARBORITmleti = 50,0 kg | 85104
678549 | 14005 | 1400 | 5 | 2009-06-27 03:56 | Added [15] CASIfi13 = 15,5 kg | 85103
678548 | 14006 | 1400 | 5 | 2009-06-27 03:57 | Added [76] Kalcijev karbid = 50,0 kg | 85104
678550 | 14005 | 1400 | 5 | 2009-06-27 03:57 | Added [15] CASIfi13 = 15,5 kg | 85103
678551 | 14005 | 1362 | 4 | 2009-06-27 03:58 | Chemical analysis request at LFVD in chemical lab: 85103/ 0 Kotnik Marijan | 85103
678552 | 14005 | 1016 | 1 | 2009-06-27 04:03 | Heat stop 85103 | 85103
678553 | 14006 | 1015 | 1 | 2009-06-27 04:04 | Heat start 85104 | 85104
678556 | 14006 | 1101 | 2 | 2009-06-27 04:11 | Celox measurment: Temperatura = 1547 °C, O2 = 0,0 ppm, C = 0,000 %, Al = 0,000 % | 85104
678557 | 14006 | 1400 | 5 | 2009-06-27 04:18 | Added [35] FeMo = 115,0 kg | 85104
678558 | 14006 | 1400 | 5 | 2009-06-27 04:18 | Added [48] FeV = 80,0 kg | 85104
678559 | 14006 | 1400 | 5 | 2009-06-27 04:18 | Added [33] FeMnC = 30,0 kg | 85104
678560 | 14006 | 1400 | 5 | 2009-06-27 04:18 | Added [41] FeSi = 135,0 kg | 85104
678561 | 14006 | 1400 | 5 | 2009-06-27 04:18 | Added [27] FeCrC = 210,0 kg | 85104
678562 | 14006 | 1400 | 5 | 2009-06-27 04:18 | Added [10] Al bloki = 5,0 kg | 85104
678563 | 14006 | 1400 | 5 | 2009-06-27 04:18 | Added [52] KARBORITmleti = 100,0 kg | 85104
678564 | 14006 | 1251 | 3 | 2009-06-27 04:21 | Vacuum start | 85104
678567 | 14006 | 1254 | 3 | 2009-06-27 04:26 | Degassing start | 85104
678568 | 14006 | 1253 | 3 | 2009-06-27 04:51 | Degassing stop | 85104
678569 | 14006 | 1361 | 4 | 2009-06-27 04:52 | Zahteva za analizo z VPP na Spectro: 85104/ 5 e Kotnik Marijan | 85104
678570 | 14006 | 1362 | 4 | 2009-06-27 04:52 | Chemical analysis request at LFVD in chemical lab: 85104/ 9 Kotnik Marijan | 85104
678571 | 14006 | 1400 | 5 | 2009-06-27 04:55 | Added [12] BOKSIT = 50,0 kg | 85104
678572 | 14006 | 1400 | 5 | 2009-06-27 04:55 | Added [21] EPŽ žlindra = 110,0 kg | 85104
678573 | 14006 | 1101 | 2 | 2009-06-27 04:58 | Celox measurment: Temperatura = 1462 °C, O2 = 0,0 ppm, C = 0,000 %, Al = 0,000 % | 85104
678574 | 14006 | 1252 | 3 | 2009-06-27 04:59 | Heating start 400 kWh | 85104
678565 | 14007 | 1400 | 5 | 2009-06-27 05:00 | Added [13] CaO = 350,0 kg | 85105
678566 | 14007 | 1400 | 5 | 2009-06-27 05:00 | Added [12] BOKSIT = 90,0 kg | 85105
678576 | 14006 | 1400 | 5 | 2009-06-27 05:05 | Added [72] Al opl.zica = 4,8 kg | 85104
678575 | 14006 | 1101 | 2 | 2009-06-27 05:06 | Celox measurment: Temperatura = 1471 °C, O2 = 0,0 ppm, C = 0,000 %, Al = 0,000 % | 85104
678577 | 14006 | 1400 | 5 | 2009-06-27 05:13 | Added [15] CASIfi13 = 15,0 kg | 85104
678578 | 14006 | 1362 | 4 | 2009-06-27 05:13 | Chemical analysis request at LFVD in chemical lab: 85104/ 0 Kotnik Marijan | 85104
678579 | 14006 | 1016 | 1 | 2009-06-27 05:23 | Heat stop 85104 | 85104
678580 | 14007 | 1400 | 5 | 2009-06-27 05:30 | Added [48] FeV = 190,0 kg | 85105
678585 | 14007 | 1400 | 5 | 2009-06-27 05:30 | Added [52] KARBORITmleti = 150,0 kg | 85105
678581 | 14007 | 1400 | 5 | 2009-06-27 05:32 | Added [76] Kalcijev karbid = 50,0 kg | 85105
678582 | 14007 | 1015 | 1 | 2009-06-27 05:33 | Heat start 85105 | 85105
678586 | 14008 | 1400 | 5 | 2009-06-27 05:48 | Added [13] CaO = 350,0 kg | 85106
678587 | 14008 | 1400 | 5 | 2009-06-27 05:48 | Added [12] BOKSIT = 90,0 kg | 85106
678588 | 14007 | 1400 | 5 | 2009-06-27 06:01 | Added [52] KARBORITmleti = 75,0 kg | 85105
678589 | 14007 | 1400 | 5 | 2009-06-27 06:10 | Added [35] FeMo = 150,0 kg | 85105
678590 | 14007 | 1400 | 5 | 2009-06-27 06:10 | Added [48] FeV = 110,0 kg | 85105
678591 | 14007 | 1400 | 5 | 2009-06-27 06:10 | Added [33] FeMnC = 60,0 kg | 85105
678592 | 14007 | 1400 | 5 | 2009-06-27 06:10 | Added [41] FeSi = 120,0 kg | 85105
678593 | 14007 | 1101 | 2 | 2009-06-27 06:15 | Celox measurment: Temperatura = 1495 °C, O2 = 0,0 ppm, C = 0,000 %, Al = 0,000 % | 85105
678594 | 14007 | 1252 | 3 | 2009-06-27 06:15 | Heating start 800 kWh | 85105
678595 | 14007 | 1362 | 4 | 2009-06-27 06:22 | Chemical analysis request at LFVD in chemical lab: 85105/ 9 Adam Maks | 85105
678596 | 14007 | 1101 | 2 | 2009-06-27 06:25 | Celox measurment: Temperatura = 1522 °C, O2 = 0,0 ppm, C = 0,000 %, Al = 0,000 % | 85105
678597 | 14007 | 1252 | 3 | 2009-06-27 06:25 | Heating start 300 kWh | 85105
678598 | 14007 | 1400 | 5 | 2009-06-27 06:38 | Added [35] FeMo = 25,0 kg | 85105
678599 | 14007 | 1400 | 5 | 2009-06-27 06:38 | Added [48] FeV = 35,0 kg | 85105
678600 | 14007 | 1400 | 5 | 2009-06-27 06:38 | Added [33] FeMnC = 20,0 kg | 85105
678601 | 14007 | 1400 | 5 | 2009-06-27 06:38 | Added [41] FeSi = 35,0 kg | 85105
678602 | 14007 | 1400 | 5 | 2009-06-27 06:38 | Added [27] FeCrC = 100,0 kg | 85105
678603 | 14007 | 1400 | 5 | 2009-06-27 06:38 | Added [52] KARBORITmleti = 50,0 kg | 85105
678604 | 14007 | 1400 | 5 | 2009-06-27 06:39 | Added [12] BOKSIT = 50,0 kg | 85105
678605 | 14007 | 1400 | 5 | 2009-06-27 06:39 | Added [13] CaO = 200,0 kg | 85105
678606 | 14007 | 1251 | 3 | 2009-06-27 06:42 | Vacuum start | 85105
678607 | 14007 | 1254 | 3 | 2009-06-27 06:45 | Degassing start | 85105
678620 | 14008 | 1400 | 5 | 2009-06-27 07:15 | Added [52] KARBORITmleti = 75,0 kg | 85106
678608 | 14007 | 1253 | 3 | 2009-06-27 07:16 | Degassing stop | 85105
678611 | 14007 | 1400 | 5 | 2009-06-27 07:16 | Added [21] EPŽ žlindra = 160,0 kg | 85105
678609 | 14007 | 1361 | 4 | 2009-06-27 07:16 | Zahteva za analizo z VPP na Spectro: 85105/ 6 e Adam Maks | 85105
678610 | 14007 | 1362 | 4 | 2009-06-27 07:16 | Chemical analysis request at LFVD in chemical lab: 85105/10 Adam Maks | 85105
678622 | 14008 | 1400 | 5 | 2009-06-27 07:20 | Added [76] Kalcijev karbid = 50,0 kg | 85106
678612 | 14007 | 1101 | 2 | 2009-06-27 07:22 | Celox measurment: Temperatura = 1461 °C, O2 = 0,0 ppm, C = 0,000 %, Al = 0,000 % | 85105
678613 | 14007 | 1252 | 3 | 2009-06-27 07:23 | Heating start 300 kWh | 85105
678621 | 14008 | 1400 | 5 | 2009-06-27 07:30 | Added [52] KARBORITmleti = 75,0 kg | 85106
678614 | 14007 | 1400 | 5 | 2009-06-27 07:31 | Added [48] FeV = 7,0 kg | 85105
678615 | 14007 | 1400 | 5 | 2009-06-27 07:31 | Added [41] FeSi = 15,0 kg | 85105
678616 | 14007 | 1400 | 5 | 2009-06-27 07:31 | Added [27] FeCrC = 150,0 kg | 85105
678617 | 14007 | 1400 | 5 | 2009-06-27 07:31 | Added [72] Al opl.zica = 1,5 kg | 85105
678618 | 14007 | 1400 | 5 | 2009-06-27 07:36 | Added [15] CASIfi13 = 14,6 kg | 85105
678619 | 14008 | 1400 | 5 | 2009-06-27 07:42 | Added [48] FeV = 200,0 kg | 85106
678623 | 14008 | 1400 | 5 | 2009-06-27 07:49 | Added [35] FeMo = 80,0 kg | 85106
678624 | 14008 | 1400 | 5 | 2009-06-27 07:49 | Added [48] FeV = 25,0 kg | 85106
678625 | 14008 | 1400 | 5 | 2009-06-27 07:49 | Added [41] FeSi = 120,0 kg | 85106
678628 | 14008 | 1102 | 2 | 2009-06-27 07:53 | Temperature measurment: Temperature = 1527 °C | 85106
678629 | 14008 | 1252 | 3 | 2009-06-27 07:54 | Heating start 250 kWh | 85106
678630 | 14008 | 1361 | 4 | 2009-06-27 07:57 | Zahteva za analizo z VPP na Spectro: 85106/ 5 e Adam Maks | 85106
678631 | 14008 | 1400 | 5 | 2009-06-27 08:00 | Added [35] FeMo = 10,0 kg | 85106
678632 | 14008 | 1400 | 5 | 2009-06-27 08:00 | Added [48] FeV = 15,0 kg | 85106
678633 | 14008 | 1400 | 5 | 2009-06-27 08:00 | Added [33] FeMnC = 20,0 kg | 85106
678634 | 14008 | 1400 | 5 | 2009-06-27 08:00 | Added [41] FeSi = 15,0 kg | 85106
678635 | 14008 | 1400 | 5 | 2009-06-27 08:00 | Added [52] KARBORITmleti = 35,0 kg | 85106
678636 | 14008 | 1400 | 5 | 2009-06-27 08:01 | Added [12] BOKSIT = 50,0 kg | 85106
678637 | 14008 | 1400 | 5 | 2009-06-27 08:01 | Added [13] CaO = 200,0 kg | 85106
678638 | 14008 | 1251 | 3 | 2009-06-27 08:03 | Vacuum start | 85106
678639 | 14008 | 1254 | 3 | 2009-06-27 08:07 | Degassing start | 85106
678640 | 14008 | 1253 | 3 | 2009-06-27 08:31 | Degassing stop | 85106
678641 | 14008 | 1361 | 4 | 2009-06-27 08:33 | Zahteva za analizo z VPP na Spectro: 85106/ 6 e Adam Maks | 85106
678642 | 14008 | 1362 | 4 | 2009-06-27 08:33 | Chemical analysis request at LFVD in chemical lab: 85106/10 Adam Maks | 85106
678643 | 14008 | 1400 | 5 | 2009-06-27 08:34 | Added [21] EPŽ žlindra = 150,0 kg | 85106
678644 | 14008 | 1101 | 2 | 2009-06-27 08:37 | Celox measurment: Temperatura = 1467 °C, O2 = 0,0 ppm, C = 0,000 %, Al = 0,000 % | 85106
678645 | 14008 | 1400 | 5 | 2009-06-27 08:46 | Added [48] FeV = 20,0 kg | 85106
678646 | 14008 | 1400 | 5 | 2009-06-27 08:46 | Added [17] Cfi13 = 21,8 kg | 85106
678647 | 14008 | 1400 | 5 | 2009-06-27 08:46 | Added [72] Al opl.zica = 1,5 kg | 85106
678648 | 14008 | 1101 | 2 | 2009-06-27 08:49 | Celox measurment: Temperatura = 1450 °C, O2 = 0,0 ppm, C = 0,000 %, Al = 0,000 % | 85106
678649 | 14008 | 1252 | 3 | 2009-06-27 08:49 | Heating start 200 kWh | 85106
678650 | 14008 | 1400 | 5 | 2009-06-27 08:53 | Added [15] CASIfi13 = 13,6 kg | 85106
678651 | 14008 | 1362 | 4 | 2009-06-27 08:53 | Chemical analysis request at LFVD in chemical lab: 85106/ 0 Adam Maks | 85106
678652 | 14008 | 1016 | 1 | 2009-06-27 08:59 | Heat stop 85106 | 85106
679180 | 14023 | 1400 | 5 | 2009-06-28 11:45 | Added [13] CaO = 350,0 kg | 85121
679181 | 14023 | 1400 | 5 | 2009-06-28 11:45 | Added [12] BOKSIT = 80,0 kg | 85121
679211 | 14023 | 1400 | 5 | 2009-06-28 13:03 | Added [52] KARBORITmleti = 50,0 kg | 85121
679212 | 14023 | 1400 | 5 | 2009-06-28 13:04 | Added [76] Kalcijev karbid = 50,0 kg | 85121
679210 | 14023 | 1015 | 1 | 2009-06-28 13:08 | Heat start 85121 | 85121
679213 | 14023 | 1400 | 5 | 2009-06-28 13:19 | Added [35] FeMo = 100,0 kg | 85121
679214 | 14023 | 1400 | 5 | 2009-06-28 13:19 | Added [48] FeV = 250,0 kg | 85121
679215 | 14023 | 1400 | 5 | 2009-06-28 13:19 | Added [41] FeSi = 80,0 kg | 85121
679216 | 14023 | 1400 | 5 | 2009-06-28 13:19 | Added [27] FeCrC = 1000,0 kg | 85121
679217 | 14023 | 1101 | 2 | 2009-06-28 13:23 | Celox measurment: Temperatura = 1514 °C, O2 = 0,0 ppm, C = 0,000 %, Al = 0,000 % | 85121
679218 | 14023 | 1252 | 3 | 2009-06-28 13:23 | Heating start 500 kWh | 85121
679221 | 14023 | 1101 | 2 | 2009-06-28 13:30 | Celox measurment: Temperatura = 1526 °C, O2 = 0,0 ppm, C = 0,000 %, Al = 0,000 % | 85121
679222 | 14023 | 1361 | 4 | 2009-06-28 13:30 | Zahteva za analizo z VPP na Spectro: 85121/ 5 e Ramot Ivan | 85121
679223 | 14023 | 1362 | 4 | 2009-06-28 13:30 | Chemical analysis request at LFVD in chemical lab: 85121/ 9 Ramot Ivan | 85121
679224 | 14023 | 1252 | 3 | 2009-06-28 13:31 | Heating start 500 kWh | 85121
679225 | 14023 | 1400 | 5 | 2009-06-28 13:46 | Added [35] FeMo = 45,0 kg | 85121
679226 | 14023 | 1400 | 5 | 2009-06-28 13:46 | Added [48] FeV = 70,0 kg | 85121
679227 | 14023 | 1400 | 5 | 2009-06-28 13:46 | Added [33] FeMnC = 60,0 kg | 85121
679228 | 14023 | 1400 | 5 | 2009-06-28 13:46 | Added [41] FeSi = 45,0 kg | 85121
679229 | 14023 | 1400 | 5 | 2009-06-28 13:46 | Added [27] FeCrC = 700,0 kg | 85121
679230 | 14023 | 1400 | 5 | 2009-06-28 13:46 | Added [10] Al bloki = 7,0 kg | 85121
679231 | 14023 | 1400 | 5 | 2009-06-28 13:46 | Added [52] KARBORITmleti = 120,0 kg | 85121
679232 | 14023 | 1400 | 5 | 2009-06-28 13:51 | Added [13] CaO = 150,0 kg | 85121
679233 | 14023 | 1251 | 3 | 2009-06-28 13:53 | Vacuum start | 85121
679234 | 14023 | 1254 | 3 | 2009-06-28 13:58 | Degassing start | 85121
679235 | 14023 | 1253 | 3 | 2009-06-28 14:23 | Degassing stop | 85121
679236 | 14023 | 1400 | 5 | 2009-06-28 14:25 | Added [21] EPŽ žlindra = 100,0 kg | 85121
679237 | 14023 | 1101 | 2 | 2009-06-28 14:27 | Celox measurment: Temperatura = 1449 °C, O2 = 0,0 ppm, C = 0,000 %, Al = 0,000 % | 85121
679238 | 14023 | 1362 | 4 | 2009-06-28 14:29 | Chemical analysis request at LFVD in chemical lab: 85121/10 Ramot Ivan | 85121
679239 | 14023 | 1361 | 4 | 2009-06-28 14:29 | Zahteva za analizo z VPP na Spectro: 85121/ 6 e Ramot Ivan | 85121
679240 | 14023 | 1252 | 3 | 2009-06-28 14:29 | Heating start 400 kWh | 85121
679241 | 14023 | 1400 | 5 | 2009-06-28 14:43 | Added [35] FeMo = 15,0 kg | 85121
679242 | 14023 | 1400 | 5 | 2009-06-28 14:43 | Added [48] FeV = 10,0 kg | 85121
679243 | 14023 | 1400 | 5 | 2009-06-28 14:43 | Added [41] FeSi = 20,0 kg | 85121
679244 | 14023 | 1400 | 5 | 2009-06-28 14:43 | Added [17] Cfi13 = 17,4 kg | 85121
679245 | 14023 | 1400 | 5 | 2009-06-28 14:43 | Added [72] Al opl.zica = 4,8 kg | 85121
679246 | 14023 | 1101 | 2 | 2009-06-28 14:45 | Celox measurment: Temperatura = 1456 °C, O2 = 0,0 ppm, C = 0,000 %, Al = 0,000 % | 85121
679247 | 14023 | 1252 | 3 | 2009-06-28 14:46 | Heating start 400 kWh | 85121
679248 | 14023 | 1101 | 2 | 2009-06-28 15:02 | Celox measurment: Temperatura = 1468 °C, O2 = 0,0 ppm, C = 0,000 %, Al = 0,000 % | 85121
679249 | 14023 | 1400 | 5 | 2009-06-28 15:05 | Added [15] CASIfi13 = 14,6 kg | 85121
679250 | 14023 | 1362 | 4 | 2009-06-28 15:06 | Chemical analysis request at LFVD in chemical lab: 85121/ 0 Ramot Ivan | 85121
679251 | 14023 | 1016 | 1 | 2009-06-28 15:12 | Heat stop 85121 | 85121
680025 | 14045 | 1400 | 5 | 2009-08-05 06:59 | Added [13] CaO = 350,0 kg | 85143
680026 | 14045 | 1400 | 5 | 2009-08-05 06:59 | Added [12] BOKSIT = 100,0 kg | 85143
680045 | 14045 | 1400 | 5 | 2009-08-05 07:50 | Added [52] KARBORITmleti = 200,0 kg | 85143
680046 | 14045 | 1400 | 5 | 2009-08-05 07:51 | Added [76] Kalcijev karbid = 50,0 kg | 85143
680044 | 14045 | 1015 | 1 | 2009-08-05 07:57 | Heat start 85143 | 85143
680047 | 14045 | 1101 | 2 | 2009-08-05 08:05 | Celox measurment: Temperatura = 0 °C, O2 = 0,0 ppm, C = 0,000 %, Al = 0,000 % | 85143
680048 | 14045 | 1101 | 2 | 2009-08-05 08:06 | Celox measurment: Temperatura = 1503 °C, O2 = 0,0 ppm, C = 0,000 %, Al = 0,000 % | 85143
680049 | 14045 | 1400 | 5 | 2009-08-05 08:07 | Added [35] FeMo = 80,0 kg | 85143
680050 | 14045 | 1400 | 5 | 2009-08-05 08:07 | Added [48] FeV = 220,0 kg | 85143
680051 | 14045 | 1400 | 5 | 2009-08-05 08:07 | Added [41] FeSi = 60,0 kg | 85143
680052 | 14045 | 1400 | 5 | 2009-08-05 08:07 | Added [27] FeCrC = 600,0 kg | 85143
680053 | 14045 | 1400 | 5 | 2009-08-05 08:07 | Added [10] Al bloki = 8,0 kg | 85143
680054 | 14045 | 1252 | 3 | 2009-08-05 08:10 | Heating start 1300 kWh | 85143
680055 | 14045 | 1362 | 4 | 2009-08-05 08:16 | Chemical analysis request at LFVD in chemical lab: 85143/ 9 Adam Maks | 85143
680056 | 14045 | 1101 | 2 | 2009-08-05 08:24 | Celox measurment: Temperatura = 1524 °C, O2 = 0,0 ppm, C = 0,000 %, Al = 0,000 % | 85143
680057 | 14045 | 1101 | 2 | 2009-08-05 08:25 | Celox measurment: Temperatura = 1524 °C, O2 = 0,0 ppm, C = 0,000 %, Al = 0,000 % | 85143
680060 | 14045 | 1252 | 3 | 2009-08-05 08:25 | Heating start 400 kWh | 85143
680061 | 14045 | 1400 | 5 | 2009-08-05 08:32 | Added [35] FeMo = 15,0 kg | 85143
680062 | 14045 | 1400 | 5 | 2009-08-05 08:32 | Added [48] FeV = 60,0 kg | 85143
680063 | 14045 | 1400 | 5 | 2009-08-05 08:32 | Added [41] FeSi = 10,0 kg | 85143
680064 | 14045 | 1400 | 5 | 2009-08-05 08:32 | Added [27] FeCrC = 300,0 kg | 85143
680065 | 14045 | 1400 | 5 | 2009-08-05 08:32 | Added [52] KARBORITmleti = 85,0 kg | 85143
680066 | 14045 | 1400 | 5 | 2009-08-05 08:34 | Added [12] BOKSIT = 30,0 kg | 85143
680067 | 14045 | 1400 | 5 | 2009-08-05 08:34 | Added [13] CaO = 200,0 kg | 85143
680068 | 14045 | 1251 | 3 | 2009-08-05 08:36 | Vacuum start | 85143
680069 | 14045 | 1254 | 3 | 2009-08-05 08:40 | Degassing start | 85143
680070 | 14045 | 1253 | 3 | 2009-08-05 09:09 | Degassing stop | 85143
680071 | 14045 | 1361 | 4 | 2009-08-05 09:09 | Zahteva za analizo z VPP na Spectro: 85143/ 6 e Adam Maks | 85143
680072 | 14045 | 1362 | 4 | 2009-08-05 09:09 | Chemical analysis request at LFVD in chemical lab: 85143/10 Adam Maks | 85143
680073 | 14045 | 1400 | 5 | 2009-08-05 09:09 | Added [21] EPŽ žlindra = 150,0 kg | 85143
680074 | 14045 | 1101 | 2 | 2009-08-05 09:12 | Celox measurment: Temperatura = 1469 °C, O2 = 0,0 ppm, C = 0,000 %, Al = 0,000 % | 85143
680075 | 14045 | 1400 | 5 | 2009-08-05 09:22 | Added [48] FeV = 10,0 kg | 85143
680076 | 14045 | 1400 | 5 | 2009-08-05 09:22 | Added [27] FeCrC = 150,0 kg | 85143
680077 | 14045 | 1400 | 5 | 2009-08-05 09:22 | Added [17] Cfi13 = 8,7 kg | 85143
680078 | 14045 | 1400 | 5 | 2009-08-05 09:22 | Added [72] Al opl.zica = 3,9 kg | 85143
680079 | 14045 | 1101 | 2 | 2009-08-05 09:24 | Celox measurment: Temperatura = 1455 °C, O2 = 0,0 ppm, C = 0,000 %, Al = 0,000 % | 85143
680080 | 14045 | 1252 | 3 | 2009-08-05 09:24 | Heating start 300 kWh | 85143
680081 | 14045 | 1400 | 5 | 2009-08-05 09:30 | Added [15] CASIfi13 = 15,5 kg | 85143
680082 | 14045 | 1362 | 4 | 2009-08-05 09:30 | Chemical analysis request at LFVD in chemical lab: 85143/ 0 Adam Maks | 85143
680083 | 14045 | 1016 | 1 | 2009-08-05 09:34 | Heat stop 85143 | 85143
680089 | 14046 | 1400 | 5 | 2009-08-05 15:00 | Added [13] CaO = 450,0 kg | 85144
680090 | 14046 | 1400 | 5 | 2009-08-05 15:00 | Added [12] BOKSIT = 90,0 kg | 85144
680087 | 14046 | 1400 | 5 | 2009-08-05 15:19 | Added [52] KARBORITmleti = 200,0 kg | 85144
680088 | 14046 | 1400 | 5 | 2009-08-05 15:24 | Added [76] Kalcijev karbid = 50,0 kg | 85144
680084 | 14046 | 1015 | 1 | 2009-08-05 15:34 | Heat start 85144 | 85144
680091 | 14046 | 1400 | 5 | 2009-08-05 15:40 | Added [35] FeMo = 100,0 kg | 85144
680092 | 14046 | 1400 | 5 | 2009-08-05 15:40 | Added [48] FeV = 225,0 kg | 85144
680093 | 14046 | 1400 | 5 | 2009-08-05 15:40 | Added [33] FeMnC = 54,0 kg | 85144
680094 | 14046 | 1400 | 5 | 2009-08-05 15:40 | Added [41] FeSi = 105,0 kg | 85144
680095 | 14046 | 1400 | 5 | 2009-08-05 15:40 | Added [27] FeCrC = 610,0 kg | 85144
680096 | 14046 | 1400 | 5 | 2009-08-05 15:40 | Added [10] Al bloki = 4,0 kg | 85144
680097 | 14046 | 1400 | 5 | 2009-08-05 15:42 | Added [13] CaO = 150,0 kg | 85144
680098 | 14046 | 1101 | 2 | 2009-08-05 15:45 | Celox measurment: Temperatura = 1487 °C, O2 = 0,0 ppm, C = 0,000 %, Al = 0,000 % | 85144
680099 | 14046 | 1252 | 3 | 2009-08-05 15:46 | Heating start 1200 kWh | 85144
680100 | 14046 | 1101 | 2 | 2009-08-05 15:59 | Celox measurment: Temperatura = 0 °C, O2 = 0,0 ppm, C = 0,000 %, Al = 0,000 % | 85144
680101 | 14046 | 1361 | 4 | 2009-08-05 16:00 | Zahteva za analizo z VPP na Spectro: 85144/ 5 e Gorensek Peter | 85144
680102 | 14046 | 1362 | 4 | 2009-08-05 16:01 | Chemical analysis request at LFVD in chemical lab: 85144/ 9 Gorensek Peter | 85144
680103 | 14046 | 1252 | 3 | 2009-08-05 16:02 | Heating start 800 kWh | 85144
680104 | 14046 | 1101 | 2 | 2009-08-05 16:11 | Celox measurment: Temperatura = 1538 °C, O2 = 0,0 ppm, C = 0,000 %, Al = 0,000 % | 85144
680105 | 14046 | 1252 | 3 | 2009-08-05 16:12 | Heating start 500 kWh | 85144
680106 | 14046 | 1400 | 5 | 2009-08-05 16:21 | Added [35] FeMo = 80,0 kg | 85144
680107 | 14046 | 1400 | 5 | 2009-08-05 16:21 | Added [48] FeV = 50,0 kg | 85144
680108 | 14046 | 1400 | 5 | 2009-08-05 16:21 | Added [41] FeSi = 25,0 kg | 85144
680109 | 14046 | 1400 | 5 | 2009-08-05 16:21 | Added [27] FeCrC = 700,0 kg | 85144
680110 | 14046 | 1400 | 5 | 2009-08-05 16:21 | Added [10] Al bloki = 4,0 kg | 85144
680111 | 14046 | 1400 | 5 | 2009-08-05 16:21 | Added [52] KARBORITmleti = 50,0 kg | 85144
680112 | 14046 | 1400 | 5 | 2009-08-05 16:24 | Added [13] CaO = 200,0 kg | 85144
680113 | 14046 | 1400 | 5 | 2009-08-05 16:24 | Added [12] BOKSIT = 120,0 kg | 85144
680114 | 14046 | 1251 | 3 | 2009-08-05 16:28 | Vacuum start | 85144
680115 | 14046 | 1254 | 3 | 2009-08-05 16:34 | Degassing start | 85144
680116 | 14047 | 1400 | 5 | 2009-08-05 16:53 | Added [48] FeV = 270,0 kg | 85145
680117 | 14047 | 1400 | 5 | 2009-08-05 16:53 | Added [13] CaO = 350,0 kg | 85145
680118 | 14047 | 1400 | 5 | 2009-08-05 16:53 | Added [12] BOKSIT = 70,0 kg | 85145
680138 | 14047 | 1400 | 5 | 2009-08-05 17:00 | Added [10] Al bloki = 4,0 kg | 85145
680139 | 14047 | 1400 | 5 | 2009-08-05 17:00 | Added [52] KARBORITmleti = 150,0 kg | 85145
680119 | 14046 | 1253 | 3 | 2009-08-05 17:00 | Degassing stop | 85144
680120 | 14046 | 1400 | 5 | 2009-08-05 17:02 | Added [21] EPŽ žlindra = 100,0 kg | 85144
680140 | 14047 | 1400 | 5 | 2009-08-05 17:05 | Added [76] Kalcijev karbid = 50,0 kg | 85145
680121 | 14046 | 1252 | 3 | 2009-08-05 17:05 | Heating start 200 kWh | 85144
680122 | 14046 | 1101 | 2 | 2009-08-05 17:10 | Celox measurment: Temperatura = 1462 °C, O2 = 0,0 ppm, C = 0,000 %, Al = 0,000 % | 85144
680123 | 14046 | 1362 | 4 | 2009-08-05 17:10 | Chemical analysis request at LFVD in chemical lab: 85144/10 Gorensek Peter | 85144
680124 | 14046 | 1361 | 4 | 2009-08-05 17:10 | Zahteva za analizo z VPP na Spectro: 85144/ 6 e Gorensek Peter | 85144
680125 | 14046 | 1101 | 2 | 2009-08-05 17:17 | Celox measurment: Temperatura = 1454 °C, O2 = 0,0 ppm, C = 0,000 %, Al = 0,000 % | 85144
680126 | 14046 | 1400 | 5 | 2009-08-05 17:18 | Added [27] FeCrC = 220,0 kg | 85144
680127 | 14046 | 1400 | 5 | 2009-08-05 17:18 | Added [17] Cfi13 = 14,5 kg | 85144
680128 | 14046 | 1252 | 3 | 2009-08-05 17:19 | Heating start 400 kWh | 85144
680129 | 14046 | 1400 | 5 | 2009-08-05 17:23 | Added [35] FeMo = 15,0 kg | 85144
680130 | 14046 | 1400 | 5 | 2009-08-05 17:23 | Added [48] FeV = 14,0 kg | 85144
680131 | 14046 | 1400 | 5 | 2009-08-05 17:23 | Added [72] Al opl.zica = 2,3 kg | 85144
680132 | 14046 | 1101 | 2 | 2009-08-05 17:25 | Celox measurment: Temperatura = 1466 °C, O2 = 0,0 ppm, C = 0,000 %, Al = 0,000 % | 85144
680133 | 14046 | 1252 | 3 | 2009-08-05 17:25 | Heating start 150 kWh | 85144
680134 | 14046 | 1400 | 5 | 2009-08-05 17:30 | Added [15] CASIfi13 = 15,5 kg | 85144
680135 | 14046 | 1362 | 4 | 2009-08-05 17:30 | Chemical analysis request at LFVD in chemical lab: 85144/ 0 Gorensek Peter | 85144
680136 | 14046 | 1016 | 1 | 2009-08-05 17:34 | Heat stop 85144 | 85144
680137 | 14047 | 1015 | 1 | 2009-08-05 17:34 | Heat start 85145 | 85145
680141 | 14047 | 1400 | 5 | 2009-08-05 17:42 | Added [35] FeMo = 55,0 kg | 85145
680142 | 14047 | 1400 | 5 | 2009-08-05 17:42 | Added [48] FeV = 60,0 kg | 85145
680143 | 14047 | 1400 | 5 | 2009-08-05 17:42 | Added [33] FeMnC = 30,0 kg | 85145
680144 | 14047 | 1400 | 5 | 2009-08-05 17:42 | Added [41] FeSi = 120,0 kg | 85145
680145 | 14047 | 1400 | 5 | 2009-08-05 17:42 | Added [27] FeCrC = 400,0 kg | 85145
680146 | 14047 | 1101 | 2 | 2009-08-05 17:47 | Celox measurment: Temperatura = 1511 °C, O2 = 0,0 ppm, C = 0,000 %, Al = 0,000 % | 85145
680147 | 14047 | 1252 | 3 | 2009-08-05 17:47 | Heating start 700 kWh | 85145
680151 | 14047 | 1361 | 4 | 2009-08-05 17:56 | Zahteva za analizo z VPP na Spectro: 85145/ 5 e Gorensek Peter | 85145
680152 | 14047 | 1101 | 2 | 2009-08-05 17:56 | Celox measurment: Temperatura = 1532 °C, O2 = 0,0 ppm, C = 0,000 %, Al = 0,000 % | 85145
680153 | 14047 | 1400 | 5 | 2009-08-05 18:02 | Added [48] FeV = 35,0 kg | 85145
680154 | 14047 | 1400 | 5 | 2009-08-05 18:02 | Added [41] FeSi = 23,0 kg | 85145
680155 | 14047 | 1400 | 5 | 2009-08-05 18:02 | Added [27] FeCrC = 135,0 kg | 85145
680156 | 14047 | 1400 | 5 | 2009-08-05 18:02 | Added [52] KARBORITmleti = 90,0 kg | 85145
680157 | 14047 | 1251 | 3 | 2009-08-05 18:08 | Vacuum start | 85145
680158 | 14047 | 1254 | 3 | 2009-08-05 18:12 | Degassing start | 85145
680159 | 14047 | 1253 | 3 | 2009-08-05 18:37 | Degassing stop | 85145
680161 | 14047 | 1362 | 4 | 2009-08-05 18:40 | Chemical analysis request at LFVD in chemical lab: 85145/10 Gorensek Peter | 85145
680160 | 14047 | 1101 | 2 | 2009-08-05 18:40 | Celox measurment: Temperatura = 1460 °C, O2 = 0,0 ppm, C = 0,000 %, Al = 0,000 % | 85145
680162 | 14047 | 1361 | 4 | 2009-08-05 18:40 | Zahteva za analizo z VPP na Spectro: 85145/ 6 e Gorensek Peter | 85145
680163 | 14047 | 1252 | 3 | 2009-08-05 18:50 | Heating start 500 kWh | 85145
680164 | 14047 | 1400 | 5 | 2009-08-05 18:56 | Added [35] FeMo = 13,0 kg | 85145
680165 | 14047 | 1400 | 5 | 2009-08-05 18:56 | Added [26] FeCrA = 100,0 kg | 85145
680166 | 14047 | 1400 | 5 | 2009-08-05 18:56 | Added [17] Cfi13 = 14,5 kg | 85145
680167 | 14047 | 1101 | 2 | 2009-08-05 18:58 | Celox measurment: Temperatura = 1470 °C, O2 = 0,0 ppm, C = 0,000 %, Al = 0,000 % | 85145
680168 | 14047 | 1400 | 5 | 2009-08-05 19:02 | Added [15] CASIfi13 = 14,1 kg | 85145
680169 | 14047 | 1362 | 4 | 2009-08-05 19:03 | Chemical analysis request at LFVD in chemical lab: 85145/ 0 Gorensek Peter | 85145
680170 | 14047 | 1016 | 1 | 2009-08-05 19:07 | Heat stop 85145 | 85145
681049 | 14071 | 1400 | 5 | 2009-08-08 02:19 | Added [13] CaO = 350,0 kg | 85169
681050 | 14071 | 1400 | 5 | 2009-08-08 02:19 | Added [12] BOKSIT = 70,0 kg | 85169
681075 | 14071 | 1400 | 5 | 2009-08-08 03:48 | Added [48] FeV = 350,0 kg | 85169
681076 | 14071 | 1400 | 5 | 2009-08-08 03:48 | Added [52] KARBORITmleti = 75,0 kg | 85169
681081 | 14071 | 1400 | 5 | 2009-08-08 03:50 | Added [76] Kalcijev karbid = 50,0 kg | 85169
681080 | 14071 | 1015 | 1 | 2009-08-08 03:58 | Heat start 85169 | 85169
681084 | 14071 | 1400 | 5 | 2009-08-08 04:06 | Added [35] FeMo = 70,0 kg | 85169
681085 | 14071 | 1400 | 5 | 2009-08-08 04:06 | Added [48] FeV = 25,0 kg | 85169
681086 | 14071 | 1400 | 5 | 2009-08-08 04:06 | Added [64] SiMn = 15,0 kg | 85169
681087 | 14071 | 1400 | 5 | 2009-08-08 04:06 | Added [41] FeSi = 70,0 kg | 85169
681088 | 14071 | 1400 | 5 | 2009-08-08 04:06 | Added [27] FeCrC = 600,0 kg | 85169
681089 | 14071 | 1101 | 2 | 2009-08-08 04:09 | Celox measurment: Temperatura = 1519 °C, O2 = 0,0 ppm, C = 0,000 %, Al = 0,000 % | 85169
681090 | 14071 | 1252 | 3 | 2009-08-08 04:10 | Heating start 700 kWh | 85169
681092 | 14071 | 1361 | 4 | 2009-08-08 04:17 | Zahteva za analizo z VPP na Spectro: 85169/ 5 e Ferk Jože | 85169
681093 | 14071 | 1400 | 5 | 2009-08-08 04:24 | Added [35] FeMo = 20,0 kg | 85169
681094 | 14071 | 1400 | 5 | 2009-08-08 04:24 | Added [48] FeV = 25,0 kg | 85169
681095 | 14071 | 1400 | 5 | 2009-08-08 04:24 | Added [41] FeSi = 30,0 kg | 85169
681096 | 14071 | 1400 | 5 | 2009-08-08 04:24 | Added [52] KARBORITmleti = 60,0 kg | 85169
681097 | 14071 | 1251 | 3 | 2009-08-08 04:27 | Vacuum start | 85169
681098 | 14071 | 1254 | 3 | 2009-08-08 04:31 | Degassing start | 85169
681101 | 14071 | 1253 | 3 | 2009-08-08 05:10 | Degassing stop | 85169
681099 | 14071 | 1362 | 4 | 2009-08-08 05:11 | Chemical analysis request at LFVD in chemical lab: 85169/10 Ferk Jože | 85169
681100 | 14071 | 1361 | 4 | 2009-08-08 05:11 | Zahteva za analizo z VPP na Spectro: 85169/ 6 e Ferk Jože | 85169
681102 | 14071 | 1101 | 2 | 2009-08-08 05:15 | Celox measurment: Temperatura = 1470 °C, O2 = 0,0 ppm, C = 0,000 %, Al = 0,000 % | 85169
681103 | 14071 | 1252 | 3 | 2009-08-08 05:15 | Heating start 200 kWh | 85169
681104 | 14071 | 1111 | 2 | 2009-08-08 05:19 | Hydris meritev: H2 = 1,40 ppm, PBL = 1644 hPa, PSU = 854 hPa | 85169
681106 | 14071 | 1400 | 5 | 2009-08-08 05:29 | Added [48] FeV = 20,0 kg | 85169
681107 | 14071 | 1400 | 5 | 2009-08-08 05:29 | Added [41] FeSi = 20,0 kg | 85169
681108 | 14071 | 1400 | 5 | 2009-08-08 05:29 | Added [27] FeCrC = 100,0 kg | 85169
681109 | 14071 | 1400 | 5 | 2009-08-08 05:29 | Added [17] Cfi13 = 14,5 kg | 85169
681110 | 14071 | 1400 | 5 | 2009-08-08 05:29 | Added [72] Al opl.zica = 2,3 kg | 85169
681112 | 14071 | 1400 | 5 | 2009-08-08 05:29 | Added [17] Cfi13 = 7,3 kg | 85169
681105 | 14071 | 1101 | 2 | 2009-08-08 05:30 | Celox measurment: Temperatura = 1466 °C, O2 = 0,0 ppm, C = 0,000 %, Al = 0,000 % | 85169
681111 | 14071 | 1252 | 3 | 2009-08-08 05:31 | Heating start 200 kWh | 85169
681113 | 14071 | 1400 | 5 | 2009-08-08 05:35 | Added [15] CASIfi13 = 15,7 kg | 85169
681114 | 14071 | 1362 | 4 | 2009-08-08 05:36 | Chemical analysis request at LFVD in chemical lab: 85169/10 Ferk Jože | 85169
681115 | 14071 | 1362 | 4 | 2009-08-08 05:36 | Chemical analysis request at LFVD in chemical lab: 85169/ 0 Ferk Jože | 85169
681116 | 14071 | 1016 | 1 | 2009-08-08 05:41 | Heat stop 85169 | 85169
681821 | 14090 | 1400 | 5 | 2009-08-09 16:04 | Added [13] CaO = 450,0 kg | 85188
681822 | 14090 | 1400 | 5 | 2009-08-09 16:04 | Added [12] BOKSIT = 90,0 kg | 85188
681851 | 14090 | 1400 | 5 | 2009-08-09 17:04 | Added [76] Kalcijev karbid = 50,0 kg | 85188
681848 | 14090 | 1015 | 1 | 2009-08-09 17:47 | Heat start 85188 | 85188
681853 | 14090 | 1101 | 2 | 2009-08-09 17:55 | Celox measurment: Temperatura = 0 °C, O2 = 0,0 ppm, C = 0,000 %, Al = 0,000 % | 85188
681854 | 14090 | 1101 | 2 | 2009-08-09 17:56 | Celox measurment: Temperatura = 0 °C, O2 = 0,0 ppm, C = 0,000 %, Al = 0,000 % | 85188
681855 | 14090 | 1101 | 2 | 2009-08-09 17:56 | Celox measurment: Temperatura = 1552 °C, O2 = 0,0 ppm, C = 0,000 %, Al = 0,000 % | 85188
681856 | 14090 | 1400 | 5 | 2009-08-09 17:57 | Added [35] FeMo = 90,0 kg | 85188
681857 | 14090 | 1400 | 5 | 2009-08-09 17:57 | Added [48] FeV = 300,0 kg | 85188
681858 | 14090 | 1400 | 5 | 2009-08-09 17:57 | Added [33] FeMnC = 70,0 kg | 85188
681859 | 14090 | 1400 | 5 | 2009-08-09 17:57 | Added [41] FeSi = 90,0 kg | 85188
681860 | 14090 | 1400 | 5 | 2009-08-09 17:57 | Added [52] KARBORITmleti = 60,0 kg | 85188
681852 | 14090 | 1400 | 5 | 2009-08-09 17:58 | Added [52] KARBORITmleti = 75,0 kg | 85188
681861 | 14090 | 1251 | 3 | 2009-08-09 18:01 | Vacuum start | 85188
681862 | 14090 | 1254 | 3 | 2009-08-09 18:05 | Degassing start | 85188
681863 | 14090 | 1253 | 3 | 2009-08-09 18:40 | Degassing stop | 85188
681864 | 14090 | 1101 | 2 | 2009-08-09 18:43 | Celox measurment: Temperatura = 1494 °C, O2 = 0,0 ppm, C = 0,000 %, Al = 0,000 % | 85188
681865 | 14090 | 1361 | 4 | 2009-08-09 18:44 | Zahteva za analizo z VPP na Spectro: 85188/ 6 e Gorensek Peter | 85188
681866 | 14090 | 1362 | 4 | 2009-08-09 18:44 | Chemical analysis request at LFVD in chemical lab: 85188/10 Gorensek Peter | 85188
681867 | 14090 | 1111 | 2 | 2009-08-09 18:48 | Hydris meritev: H2 = 1,90 ppm, PBL = 1412 hPa, PSU = 678 hPa | 85188
681869 | 14090 | 1400 | 5 | 2009-08-09 18:59 | Added [41] FeSi = 25,0 kg | 85188
681870 | 14090 | 1400 | 5 | 2009-08-09 18:59 | Added [26] FeCrA = 80,0 kg | 85188
681871 | 14090 | 1400 | 5 | 2009-08-09 18:59 | Added [17] Cfi13 = 21,8 kg | 85188
681868 | 14090 | 1101 | 2 | 2009-08-09 19:01 | Celox measurment: Temperatura = 1479 °C, O2 = 0,0 ppm, C = 0,000 %, Al = 0,000 % | 85188
681872 | 14090 | 1101 | 2 | 2009-08-09 19:16 | Celox measurment: Temperatura = 0 °C, O2 = 0,0 ppm, C = 0,000 %, Al = 0,000 % | 85188
681873 | 14090 | 1101 | 2 | 2009-08-09 19:16 | Celox measurment: Temperatura = 1469 °C, O2 = 0,0 ppm, C = 0,000 %, Al = 0,000 % | 85188
681874 | 14090 | 1400 | 5 | 2009-08-09 19:21 | Added [15] CASIfi13 = 13,9 kg | 85188
681875 | 14090 | 1362 | 4 | 2009-08-09 19:22 | Chemical analysis request at LFVD in chemical lab: 85188/ 0 Gorensek Peter | 85188
681876 | 14090 | 1016 | 1 | 2009-08-09 19:27 | Heat stop 85188 | 85188
682559 | 14108 | 1400 | 5 | 2009-08-14 01:34 | Added [13] CaO = 350,0 kg | 85206
682560 | 14108 | 1400 | 5 | 2009-08-14 01:34 | Added [12] BOKSIT = 100,0 kg | 85206
682574 | 14108 | 1400 | 5 | 2009-08-14 02:20 | Added [48] FeV = 200,0 kg | 85206
682575 | 14108 | 1400 | 5 | 2009-08-14 02:20 | Added [27] FeCrC = 300,0 kg | 85206
682576 | 14108 | 1400 | 5 | 2009-08-14 02:21 | Added [76] Kalcijev karbid = 50,0 kg | 85206
682573 | 14108 | 1015 | 1 | 2009-08-14 02:24 | Heat start 85206 | 85206
682577 | 14108 | 1101 | 2 | 2009-08-14 02:32 | Celox measurment: Temperatura = 1495 °C, O2 = 0,0 ppm, C = 0,000 %, Al = 0,000 % | 85206
682578 | 14108 | 1400 | 5 | 2009-08-14 02:32 | Added [35] FeMo = 50,0 kg | 85206
682579 | 14108 | 1400 | 5 | 2009-08-14 02:32 | Added [41] FeSi = 30,0 kg | 85206
682580 | 14108 | 1400 | 5 | 2009-08-14 02:33 | Added [12] BOKSIT = 80,0 kg | 85206
682581 | 14108 | 1252 | 3 | 2009-08-14 02:35 | Heating start 800 kWh | 85206
682582 | 14109 | 1400 | 5 | 2009-08-14 02:37 | Added [13] CaO = 350,0 kg | 85207
682583 | 14109 | 1400 | 5 | 2009-08-14 02:37 | Added [12] BOKSIT = 100,0 kg | 85207
682584 | 14108 | 1361 | 4 | 2009-08-14 02:44 | Zahteva za analizo z VPP na Spectro: 85206/ 5 e Adam Maks | 85206
682585 | 14108 | 1400 | 5 | 2009-08-14 02:48 | Added [35] FeMo = 60,0 kg | 85206
682586 | 14108 | 1400 | 5 | 2009-08-14 02:48 | Added [48] FeV = 85,0 kg | 85206
682587 | 14108 | 1400 | 5 | 2009-08-14 02:48 | Added [33] FeMnC = 15,0 kg | 85206
682588 | 14108 | 1400 | 5 | 2009-08-14 02:48 | Added [41] FeSi = 20,0 kg | 85206
682589 | 14108 | 1400 | 5 | 2009-08-14 02:48 | Added [52] KARBORITmleti = 50,0 kg | 85206
682590 | 14108 | 1400 | 5 | 2009-08-14 02:50 | Added [12] BOKSIT = 50,0 kg | 85206
682591 | 14108 | 1400 | 5 | 2009-08-14 02:50 | Added [13] CaO = 100,0 kg | 85206
682592 | 14108 | 1251 | 3 | 2009-08-14 02:53 | Vacuum start | 85206
682593 | 14108 | 1254 | 3 | 2009-08-14 02:57 | Degassing start | 85206
682594 | 14108 | 1253 | 3 | 2009-08-14 03:28 | Degassing stop | 85206
682595 | 14108 | 1361 | 4 | 2009-08-14 03:28 | Zahteva za analizo z VPP na Spectro: 85206/ 6 e Adam Maks | 85206
682596 | 14108 | 1362 | 4 | 2009-08-14 03:28 | Chemical analysis request at LFVD in chemical lab: 85206/10 Adam Maks | 85206
682597 | 14108 | 1400 | 5 | 2009-08-14 03:29 | Added [21] EPŽ žlindra = 150,0 kg | 85206
682598 | 14108 | 1101 | 2 | 2009-08-14 03:30 | Celox measurment: Temperatura = 1449 °C, O2 = 0,0 ppm, C = 0,000 %, Al = 0,000 % | 85206
682599 | 14108 | 1400 | 5 | 2009-08-14 03:48 | Added [35] FeMo = 14,0 kg | 85206
682600 | 14108 | 1400 | 5 | 2009-08-14 03:48 | Added [48] FeV = 30,0 kg | 85206
682601 | 14108 | 1400 | 5 | 2009-08-14 03:48 | Added [41] FeSi = 20,0 kg | 85206
682602 | 14108 | 1400 | 5 | 2009-08-14 03:48 | Added [27] FeCrC = 60,0 kg | 85206
682603 | 14108 | 1400 | 5 | 2009-08-14 03:48 | Added [17] Cfi13 = 8,7 kg | 85206
682604 | 14108 | 1400 | 5 | 2009-08-14 03:48 | Added [72] Al opl.zica = 4,4 kg | 85206
682605 | 14108 | 1101 | 2 | 2009-08-14 03:52 | Celox measurment: Temperatura = 1428 °C, O2 = 0,0 ppm, C = 0,000 %, Al = 0,000 % | 85206
682606 | 14108 | 1252 | 3 | 2009-08-14 03:53 | Heating start 800 kWh | 85206
682611 | 14109 | 1400 | 5 | 2009-08-14 03:58 | Added [52] KARBORITmleti = 75,0 kg | 85207
682612 | 14109 | 1400 | 5 | 2009-08-14 03:59 | Added [76] Kalcijev karbid = 50,0 kg | 85207
682607 | 14108 | 1101 | 2 | 2009-08-14 04:00 | Celox measurment: Temperatura = 1451 °C, O2 = 0,0 ppm, C = 0,000 %, Al = 0,000 % | 85206
682608 | 14108 | 1252 | 3 | 2009-08-14 04:00 | Heating start 200 kWh | 85206
682609 | 14108 | 1400 | 5 | 2009-08-14 04:03 | Added [15] CASIfi13 = 15,0 kg | 85206
682610 | 14108 | 1362 | 4 | 2009-08-14 04:05 | Chemical analysis request at LFVD in chemical lab: 85206/ 0 Adam Maks | 85206
682613 | 14108 | 1016 | 1 | 2009-08-14 04:08 | Heat stop 85206 | 85206
682614 | 14109 | 1015 | 1 | 2009-08-14 04:08 | Heat start 85207 | 85207
682615 | 14109 | 1361 | 4 | 2009-08-14 04:08 | Zahteva za analizo z VPP na Spectro: 85207/ 4 e Adam Maks | 85207
682617 | 14109 | 1400 | 5 | 2009-08-14 04:18 | Added [35] FeMo = 80,0 kg | 85207
682618 | 14109 | 1400 | 5 | 2009-08-14 04:18 | Added [48] FeV = 240,0 kg | 85207
682619 | 14109 | 1400 | 5 | 2009-08-14 04:18 | Added [33] FeMnC = 25,0 kg | 85207
682620 | 14109 | 1400 | 5 | 2009-08-14 04:18 | Added [41] FeSi = 100,0 kg | 85207
682621 | 14109 | 1400 | 5 | 2009-08-14 04:18 | Added [27] FeCrC = 350,0 kg | 85207
682622 | 14109 | 1400 | 5 | 2009-08-14 04:18 | Added [52] KARBORITmleti = 50,0 kg | 85207
682616 | 14109 | 1101 | 2 | 2009-08-14 04:18 | Celox measurment: Temperatura = 1483 °C, O2 = 0,0 ppm, C = 0,000 %, Al = 0,000 % | 85207
682623 | 14109 | 1252 | 3 | 2009-08-14 04:23 | Heating start 1800 kWh | 85207
682624 | 14110 | 1400 | 5 | 2009-08-14 04:25 | Added [13] CaO = 350,0 kg | 85208
682625 | 14110 | 1400 | 5 | 2009-08-14 04:25 | Added [12] BOKSIT = 100,0 kg | 85208
682626 | 14109 | 1362 | 4 | 2009-08-14 04:35 | Chemical analysis request at LFVD in chemical lab: 85207/ 9 Adam Maks | 85207
682627 | 14109 | 1101 | 2 | 2009-08-14 04:41 | Celox measurment: Temperatura = 1513 °C, O2 = 0,0 ppm, C = 0,000 %, Al = 0,000 % | 85207
682628 | 14109 | 1252 | 3 | 2009-08-14 04:41 | Heating start 500 kWh | 85207
682629 | 14109 | 1400 | 5 | 2009-08-14 04:51 | Added [35] FeMo = 15,0 kg | 85207
682630 | 14109 | 1400 | 5 | 2009-08-14 04:51 | Added [48] FeV = 55,0 kg | 85207
682631 | 14109 | 1400 | 5 | 2009-08-14 04:51 | Added [41] FeSi = 10,0 kg | 85207
682632 | 14109 | 1400 | 5 | 2009-08-14 04:51 | Added [27] FeCrC = 80,0 kg | 85207
682633 | 14109 | 1400 | 5 | 2009-08-14 04:51 | Added [52] KARBORITmleti = 40,0 kg | 85207
682634 | 14109 | 1400 | 5 | 2009-08-14 04:52 | Added [12] BOKSIT = 30,0 kg | 85207
682635 | 14109 | 1400 | 5 | 2009-08-14 04:52 | Added [13] CaO = 150,0 kg | 85207
682636 | 14109 | 1251 | 3 | 2009-08-14 04:56 | Vacuum start | 85207
682637 | 14109 | 1254 | 3 | 2009-08-14 05:02 | Degassing start | 85207
682638 | 14109 | 1253 | 3 | 2009-08-14 05:43 | Degassing stop | 85207
682639 | 14109 | 1400 | 5 | 2009-08-14 05:44 | Added [21] EPŽ žlindra = 150,0 kg | 85207
682640 | 14109 | 1101 | 2 | 2009-08-14 05:46 | Celox measurment: Temperatura = 1479 °C, O2 = 0,0 ppm, C = 0,000 %, Al = 0,000 % | 85207
682641 | 14109 | 1361 | 4 | 2009-08-14 05:47 | Zahteva za analizo z VPP na Spectro: 85207/ 6 e Adam Maks | 85207
682642 | 14109 | 1362 | 4 | 2009-08-14 05:47 | Chemical analysis request at LFVD in chemical lab: 85207/10 Adam Maks | 85207
682644 | 14110 | 1400 | 5 | 2009-08-14 05:57 | Added [76] Kalcijev karbid = 50,0 kg | 85208
682643 | 14109 | 1252 | 3 | 2009-08-14 06:01 | Heating start 100 kWh | 85207
682645 | 14109 | 1252 | 3 | 2009-08-14 06:05 | Heating start 100 kWh | 85207
682646 | 14109 | 1101 | 2 | 2009-08-14 06:07 | Celox measurment: Temperatura = 1473 °C, O2 = 0,0 ppm, C = 0,000 %, Al = 0,000 % | 85207
682647 | 14109 | 1400 | 5 | 2009-08-14 06:07 | Added [35] FeMo = 5,0 kg | 85207
682648 | 14109 | 1400 | 5 | 2009-08-14 06:07 | Added [48] FeV = 5,0 kg | 85207
682649 | 14109 | 1400 | 5 | 2009-08-14 06:07 | Added [26] FeCrA = 100,0 kg | 85207
682650 | 14109 | 1400 | 5 | 2009-08-14 06:07 | Added [72] Al opl.zica = 2,3 kg | 85207
682651 | 14109 | 1400 | 5 | 2009-08-14 06:10 | Added [15] CASIfi13 = 15,7 kg | 85207
682652 | 14109 | 1362 | 4 | 2009-08-14 06:11 | Chemical analysis request at LFVD in chemical lab: 85207/ 0 Adam Maks | 85207
682653 | 14109 | 1016 | 1 | 2009-08-14 06:14 | Heat stop 85207 | 85207
682654 | 14110 | 1015 | 1 | 2009-08-14 06:14 | Heat start 85208 | 85208
682658 | 14110 | 1400 | 5 | 2009-08-14 06:15 | Added [35] FeMo = 160,0 kg | 85208
682659 | 14110 | 1400 | 5 | 2009-08-14 06:15 | Added [48] FeV = 270,0 kg | 85208
682660 | 14110 | 1400 | 5 | 2009-08-14 06:15 | Added [33] FeMnC = 20,0 kg | 85208
682661 | 14110 | 1400 | 5 | 2009-08-14 06:15 | Added [41] FeSi = 120,0 kg | 85208
682662 | 14110 | 1400 | 5 | 2009-08-14 06:15 | Added [27] FeCrC = 420,0 kg | 85208
682663 | 14110 | 1400 | 5 | 2009-08-14 06:15 | Added [52] KARBORITmleti = 20,0 kg | 85208
682657 | 14110 | 1101 | 2 | 2009-08-14 06:22 | Celox measurment: Temperatura = 1532 °C, O2 = 0,0 ppm, C = 0,000 %, Al = 0,000 % | 85208
682664 | 14110 | 1101 | 2 | 2009-08-14 06:27 | Celox measurment: Temperatura = 1502 °C, O2 = 0,0 ppm, C = 0,000 %, Al = 0,000 % | 85208
682665 | 14110 | 1252 | 3 | 2009-08-14 06:27 | Heating start 500 kWh | 85208
682666 | 14111 | 1400 | 5 | 2009-08-14 06:28 | Added [13] CaO = 300,0 kg | 85209
682667 | 14111 | 1400 | 5 | 2009-08-14 06:28 | Added [12] BOKSIT = 70,0 kg | 85209
682668 | 14110 | 1361 | 4 | 2009-08-14 06:33 | Zahteva za analizo z VPP na Spectro: 85208/ 5 e Kotnik Marijan | 85208
682669 | 14110 | 1400 | 5 | 2009-08-14 06:38 | Added [48] FeV = 10,0 kg | 85208
682670 | 14110 | 1400 | 5 | 2009-08-14 06:38 | Added [33] FeMnC = 25,0 kg | 85208
682671 | 14110 | 1400 | 5 | 2009-08-14 06:38 | Added [41] FeSi = 15,0 kg | 85208
682672 | 14110 | 1400 | 5 | 2009-08-14 06:38 | Added [27] FeCrC = 70,0 kg | 85208
682673 | 14110 | 1400 | 5 | 2009-08-14 06:38 | Added [52] KARBORITmleti = 10,0 kg | 85208
682674 | 14110 | 1251 | 3 | 2009-08-14 06:42 | Vacuum start | 85208
682675 | 14110 | 1254 | 3 | 2009-08-14 06:49 | Degassing start | 85208
682676 | 14110 | 1361 | 4 | 2009-08-14 07:16 | Zahteva za analizo z VPP na Spectro: 85208/ 6 e Kotnik Marijan | 85208
682677 | 14110 | 1362 | 4 | 2009-08-14 07:16 | Chemical analysis request at LFVD in chemical lab: 85208/10 Kotnik Marijan | 85208
682678 | 14110 | 1101 | 2 | 2009-08-14 07:16 | Celox measurment: Temperatura = 1468 °C, O2 = 0,0 ppm, C = 0,000 %, Al = 0,000 % | 85208
682679 | 14110 | 1252 | 3 | 2009-08-14 07:23 | Heating start 300 kWh | 85208
682681 | 14110 | 1400 | 5 | 2009-08-14 07:33 | Added [48] FeV = 15,0 kg | 85208
682682 | 14110 | 1400 | 5 | 2009-08-14 07:33 | Added [26] FeCrA = 50,0 kg | 85208
682683 | 14110 | 1400 | 5 | 2009-08-14 07:33 | Added [27] FeCrC = 110,0 kg | 85208
682684 | 14110 | 1400 | 5 | 2009-08-14 07:33 | Added [72] Al opl.zica = 2,3 kg | 85208
682680 | 14110 | 1101 | 2 | 2009-08-14 07:34 | Celox measurment: Temperatura = 1464 °C, O2 = 0,0 ppm, C = 0,000 %, Al = 0,000 % | 85208
682685 | 14110 | 1252 | 3 | 2009-08-14 07:35 | Heating start 300 kWh | 85208
682687 | 14111 | 1400 | 5 | 2009-08-14 07:35 | Added [10] Al bloki = 5,0 kg | 85209
682688 | 14111 | 1400 | 5 | 2009-08-14 07:35 | Added [52] KARBORITmleti = 75,0 kg | 85209
682689 | 14111 | 1400 | 5 | 2009-08-14 07:38 | Added [76] Kalcijev karbid = 50,0 kg | 85209
682686 | 14110 | 1400 | 5 | 2009-08-14 07:39 | Added [15] CASIfi13 = 15,3 kg | 85208
682690 | 14110 | 1362 | 4 | 2009-08-14 07:46 | Chemical analysis request at LFVD in chemical lab: 85208/ 0 Kotnik Marijan | 85208
682691 | 14110 | 1016 | 1 | 2009-08-14 07:46 | Heat stop 85208 | 85208
682692 | 14111 | 1015 | 1 | 2009-08-14 07:46 | Heat start 85209 | 85209
682695 | 14111 | 1400 | 5 | 2009-08-14 07:52 | Added [35] FeMo = 110,0 kg | 85209
682696 | 14111 | 1400 | 5 | 2009-08-14 07:52 | Added [48] FeV = 315,0 kg | 85209
682697 | 14111 | 1400 | 5 | 2009-08-14 07:52 | Added [33] FeMnC = 25,0 kg | 85209
682698 | 14111 | 1400 | 5 | 2009-08-14 07:52 | Added [41] FeSi = 110,0 kg | 85209
682699 | 14111 | 1400 | 5 | 2009-08-14 07:52 | Added [27] FeCrC = 290,0 kg | 85209
682700 | 14111 | 1400 | 5 | 2009-08-14 07:52 | Added [52] KARBORITmleti = 80,0 kg | 85209
682701 | 14111 | 1400 | 5 | 2009-08-14 07:59 | Added [13] CaO = 100,0 kg | 85209
682702 | 14111 | 1400 | 5 | 2009-08-14 07:59 | Added [12] BOKSIT = 20,0 kg | 85209
682703 | 14111 | 1101 | 2 | 2009-08-14 08:02 | Celox measurment: Temperatura = 1530 °C, O2 = 0,0 ppm, C = 0,000 %, Al = 0,000 % | 85209
682704 | 14111 | 1361 | 4 | 2009-08-14 08:07 | Zahteva za analizo z VPP na Spectro: 85209/ 5 e Kotnik Marijan | 85209
682705 | 14111 | 1400 | 5 | 2009-08-14 08:11 | Added [33] FeMnC = 10,0 kg | 85209
682706 | 14111 | 1400 | 5 | 2009-08-14 08:11 | Added [41] FeSi = 25,0 kg | 85209
682707 | 14111 | 1400 | 5 | 2009-08-14 08:11 | Added [27] FeCrC = 100,0 kg | 85209
682708 | 14111 | 1251 | 3 | 2009-08-14 08:15 | Vacuum start | 85209
682709 | 14111 | 1254 | 3 | 2009-08-14 08:21 | Degassing start | 85209
682710 | 14111 | 1253 | 3 | 2009-08-14 08:46 | Degassing stop | 85209
682711 | 14111 | 1361 | 4 | 2009-08-14 08:47 | Zahteva za analizo z VPP na Spectro: 85209/ 6 e Kotnik Marijan | 85209
682712 | 14111 | 1362 | 4 | 2009-08-14 08:48 | Chemical analysis request at LFVD in chemical lab: 85209/10 Kotnik Marijan | 85209
682713 | 14111 | 1400 | 5 | 2009-08-14 08:48 | Added [12] BOKSIT = 50,0 kg | 85209
682714 | 14111 | 1400 | 5 | 2009-08-14 08:48 | Added [21] EPŽ žlindra = 150,0 kg | 85209
682715 | 14111 | 1101 | 2 | 2009-08-14 08:51 | Celox measurment: Temperatura = 1477 °C, O2 = 0,0 ppm, C = 0,000 %, Al = 0,000 % | 85209
682716 | 14111 | 1111 | 2 | 2009-08-14 08:53 | Hydris meritev: H2 = 0,00 ppm, PBL = 1384 hPa, PSU = 584 hPa | 85209
682717 | 14111 | 1112 | 2 | 2009-08-14 08:54 | Hydris meritev: H2 = 2,00 ppm, PBL = 0 hPa, PSU = 0 hPa | 85209
682718 | 14111 | 1400 | 5 | 2009-08-14 09:01 | Added [17] Cfi13 = 13,1 kg | 85209
682719 | 14111 | 1400 | 5 | 2009-08-14 09:01 | Added [72] Al opl.zica = 2,3 kg | 85209
682720 | 14111 | 1101 | 2 | 2009-08-14 09:03 | Celox measurment: Temperatura = 1463 °C, O2 = 0,0 ppm, C = 0,000 %, Al = 0,000 % | 85209
682721 | 14111 | 1252 | 3 | 2009-08-14 09:03 | Heating start 300 kWh | 85209
682722 | 14111 | 1400 | 5 | 2009-08-14 09:09 | Added [15] CASIfi13 = 16,0 kg | 85209
682723 | 14111 | 1362 | 4 | 2009-08-14 09:14 | Chemical analysis request at LFVD in chemical lab: 85209/ 0 Kotnik Marijan | 85209
682724 | 14111 | 1016 | 1 | 2009-08-14 09:15 | Heat stop 85209 | 85209
683586 | 14133 | 1400 | 5 | 2009-08-16 23:59 | Added [13] CaO = 350,0 kg | 85231
683587 | 14133 | 1400 | 5 | 2009-08-16 23:59 | Added [12] BOKSIT = 100,0 kg | 85231
683604 | 14133 | 1400 | 5 | 2009-08-17 00:50 | Added [48] FeV = 220,0 kg | 85231
683605 | 14133 | 1400 | 5 | 2009-08-17 00:50 | Added [27] FeCrC = 400,0 kg | 85231
683606 | 14133 | 1400 | 5 | 2009-08-17 00:51 | Added [76] Kalcijev karbid = 50,0 kg | 85231
683608 | 14133 | 1015 | 1 | 2009-08-17 01:01 | Heat start 85231 | 85231
683609 | 14133 | 1101 | 2 | 2009-08-17 01:10 | Celox measurment: Temperatura = 1569 °C, O2 = 0,0 ppm, C = 0,000 %, Al = 0,000 % | 85231
683610 | 14133 | 1400 | 5 | 2009-08-17 01:10 | Added [35] FeMo = 65,0 kg | 85231
683611 | 14133 | 1400 | 5 | 2009-08-17 01:10 | Added [48] FeV = 90,0 kg | 85231
683612 | 14133 | 1400 | 5 | 2009-08-17 01:10 | Added [41] FeSi = 100,0 kg | 85231
683613 | 14133 | 1400 | 5 | 2009-08-17 01:10 | Added [27] FeCrC = 450,0 kg | 85231
683614 | 14133 | 1400 | 5 | 2009-08-17 01:10 | Added [52] KARBORITmleti = 90,0 kg | 85231
683615 | 14133 | 1400 | 5 | 2009-08-17 01:12 | Added [12] BOKSIT = 50,0 kg | 85231
683616 | 14133 | 1400 | 5 | 2009-08-17 01:12 | Added [13] CaO = 150,0 kg | 85231
683617 | 14133 | 1251 | 3 | 2009-08-17 01:15 | Vacuum start | 85231
683620 | 14133 | 1254 | 3 | 2009-08-17 01:19 | Degassing start | 85231
683621 | 14133 | 1253 | 3 | 2009-08-17 01:59 | Degassing stop | 85231
683622 | 14133 | 1361 | 4 | 2009-08-17 01:59 | Zahteva za analizo z VPP na Spectro: 85231/ 5 e Adam Maks | 85231
683623 | 14133 | 1362 | 4 | 2009-08-17 02:00 | Chemical analysis request at LFVD in chemical lab: 85231/ 9 Adam Maks | 85231
683624 | 14133 | 1400 | 5 | 2009-08-17 02:00 | Added [21] EPŽ žlindra = 150,0 kg | 85231
683625 | 14133 | 1101 | 2 | 2009-08-17 02:02 | Celox measurment: Temperatura = 1474 °C, O2 = 0,0 ppm, C = 0,000 %, Al = 0,000 % | 85231
683626 | 14133 | 1400 | 5 | 2009-08-17 02:12 | Added [35] FeMo = 8,0 kg | 85231
683627 | 14133 | 1400 | 5 | 2009-08-17 02:12 | Added [48] FeV = 22,0 kg | 85231
683628 | 14133 | 1400 | 5 | 2009-08-17 02:12 | Added [41] FeSi = 30,0 kg | 85231
683629 | 14133 | 1400 | 5 | 2009-08-17 02:12 | Added [27] FeCrC = 100,0 kg | 85231
683630 | 14133 | 1400 | 5 | 2009-08-17 02:12 | Added [17] Cfi13 = 30,5 kg | 85231
683631 | 14133 | 1101 | 2 | 2009-08-17 02:18 | Celox measurment: Temperatura = 1448 °C, O2 = 0,0 ppm, C = 0,000 %, Al = 0,000 % | 85231
683632 | 14133 | 1252 | 3 | 2009-08-17 02:18 | Heating start 400 kWh | 85231
683633 | 14133 | 1361 | 4 | 2009-08-17 02:23 | Zahteva za analizo z VPP na Spectro: 85231/ 6 e Adam Maks | 85231
683634 | 14133 | 1361 | 4 | 2009-08-17 02:28 | Zahteva za analizo z VPP na Spectro: 85231/ 6 e Adam Maks | 85231
683635 | 14133 | 1400 | 5 | 2009-08-17 02:31 | Added [15] CASIfi13 = 14,3 kg | 85231
683636 | 14133 | 1362 | 4 | 2009-08-17 02:32 | Chemical analysis request at LFVD in chemical lab: 85231/ 0 Adam Maks | 85231
683639 | 14133 | 1016 | 1 | 2009-08-17 02:36 | Heat stop 85231 | 85231
683689 | 14136 | 1400 | 5 | 2009-08-17 04:24 | Added [13] CaO = 350,0 kg | 85234
683690 | 14136 | 1400 | 5 | 2009-08-17 04:24 | Added [12] BOKSIT = 80,0 kg | 85234
683766 | 14137 | 1400 | 5 | 2009-08-17 05:32 | Added [76] Kalcijev karbid = 50,0 kg | 85235
683767 | 14137 | 1400 | 5 | 2009-08-17 05:32 | Added [76] Kalcijev karbid = -50,0 kg | 85235
683727 | 14136 | 1400 | 5 | 2009-08-17 05:46 | Added [76] Kalcijev karbid = 50,0 kg | 85234
683724 | 14136 | 1015 | 1 | 2009-08-17 05:53 | Heat start 85234 | 85234
683728 | 14136 | 1101 | 2 | 2009-08-17 06:01 | Celox measurment: Temperatura = 1531 °C, O2 = 0,0 ppm, C = 0,000 %, Al = 0,000 % | 85234
683729 | 14136 | 1400 | 5 | 2009-08-17 06:01 | Added [35] FeMo = 80,0 kg | 85234
683730 | 14136 | 1400 | 5 | 2009-08-17 06:01 | Added [48] FeV = 340,0 kg | 85234
683731 | 14136 | 1400 | 5 | 2009-08-17 06:01 | Added [41] FeSi = 60,0 kg | 85234
683732 | 14136 | 1400 | 5 | 2009-08-17 06:01 | Added [27] FeCrC = 300,0 kg | 85234
683733 | 14136 | 1400 | 5 | 2009-08-17 06:01 | Added [10] Al bloki = 12,0 kg | 85234
683734 | 14136 | 1400 | 5 | 2009-08-17 06:05 | Added [13] CaO = 250,0 kg | 85234
683735 | 14136 | 1101 | 2 | 2009-08-17 06:06 | Celox measurment: Temperatura = 1504 °C, O2 = 0,0 ppm, C = 0,000 %, Al = 0,000 % | 85234
683736 | 14136 | 1252 | 3 | 2009-08-17 06:09 | Heating start 600 kWh | 85234
683737 | 14137 | 1400 | 5 | 2009-08-17 06:11 | Added [13] CaO = 450,0 kg | 85235
683738 | 14137 | 1400 | 5 | 2009-08-17 06:11 | Added [12] BOKSIT = 90,0 kg | 85235
683739 | 14136 | 1361 | 4 | 2009-08-17 06:15 | Zahteva za analizo z VPP na Spectro: 85234/ 5 e Gorensek Peter | 85234
683740 | 14136 | 1101 | 2 | 2009-08-17 06:15 | Celox measurment: Temperatura = 1517 °C, O2 = 0,0 ppm, C = 0,000 %, Al = 0,000 % | 85234
683741 | 14136 | 1252 | 3 | 2009-08-17 06:15 | Heating start 400 kWh | 85234
683742 | 14136 | 1361 | 4 | 2009-08-17 06:22 | Zahteva za analizo z VPP na Spectro: 85234/ 5 e Gorensek Peter | 85234
683743 | 14136 | 1400 | 5 | 2009-08-17 06:29 | Added [52] KARBORITmleti = 80,0 kg | 85234
683744 | 14136 | 1251 | 3 | 2009-08-17 06:32 | Vacuum start | 85234
683745 | 14136 | 1254 | 3 | 2009-08-17 06:36 | Degassing start | 85234
683746 | 14136 | 1253 | 3 | 2009-08-17 07:01 | Degassing stop | 85234
683747 | 14136 | 1400 | 5 | 2009-08-17 07:03 | Added [21] EPŽ žlindra = 120,0 kg | 85234
683748 | 14136 | 1362 | 4 | 2009-08-17 07:03 | Chemical analysis request at LFVD in chemical lab: 85234/10 Gorensek Peter | 85234
683749 | 14136 | 1361 | 4 | 2009-08-17 07:03 | Zahteva za analizo z VPP na Spectro: 85234/ 6 e Gorensek Peter | 85234
683750 | 14136 | 1101 | 2 | 2009-08-17 07:08 | Celox measurment: Temperatura = 1478 °C, O2 = 0,0 ppm, C = 0,000 %, Al = 0,000 % | 85234
683751 | 14136 | 1400 | 5 | 2009-08-17 07:18 | Added [48] FeV = 20,0 kg | 85234
683752 | 14136 | 1400 | 5 | 2009-08-17 07:18 | Added [17] Cfi13 = 50,8 kg | 85234
683753 | 14136 | 1101 | 2 | 2009-08-17 07:25 | Celox measurment: Temperatura = 1458 °C, O2 = 0,0 ppm, C = 0,000 %, Al = 0,000 % | 85234
683763 | 14137 | 1400 | 5 | 2009-08-17 07:26 | Added [48] FeV = 280,0 kg | 85235
683764 | 14137 | 1400 | 5 | 2009-08-17 07:26 | Added [10] Al bloki = 5,0 kg | 85235
683765 | 14137 | 1400 | 5 | 2009-08-17 07:26 | Added [52] KARBORITmleti = 275,0 kg | 85235
683754 | 14136 | 1252 | 3 | 2009-08-17 07:26 | Heating start 500 kWh | 85234
683755 | 14136 | 1361 | 4 | 2009-08-17 07:32 | Zahteva za analizo z VPP na Spectro: 85234/ 7 e Gorensek Peter | 85234
683768 | 14137 | 1400 | 5 | 2009-08-17 07:32 | Added [76] Kalcijev karbid = 50,0 kg | 85235
683756 | 14136 | 1400 | 5 | 2009-08-17 07:36 | Added [26] FeCrA = 50,0 kg | 85234
683757 | 14136 | 1400 | 5 | 2009-08-17 07:36 | Added [72] Al opl.zica = 3,9 kg | 85234
683758 | 14136 | 1101 | 2 | 2009-08-17 07:37 | Celox measurment: Temperatura = 1477 °C, O2 = 0,0 ppm, C = 0,000 %, Al = 0,000 % | 85234
683759 | 14136 | 1400 | 5 | 2009-08-17 07:42 | Added [15] CASIfi13 = 16,0 kg | 85234
683760 | 14136 | 1362 | 4 | 2009-08-17 07:42 | Chemical analysis request at LFVD in chemical lab: 85234/ 0 Gorensek Peter | 85234
683761 | 14136 | 1016 | 1 | 2009-08-17 07:45 | Heat stop 85234 | 85234
683762 | 14137 | 1015 | 1 | 2009-08-17 07:45 | Heat start 85235 | 85235
683769 | 14137 | 1400 | 5 | 2009-08-17 07:53 | Added [35] FeMo = 34,0 kg | 85235
683770 | 14137 | 1400 | 5 | 2009-08-17 07:53 | Added [48] FeV = 70,0 kg | 85235
683771 | 14137 | 1400 | 5 | 2009-08-17 07:53 | Added [33] FeMnC = 73,0 kg | 85235
683772 | 14137 | 1400 | 5 | 2009-08-17 07:53 | Added [41] FeSi = 150,0 kg | 85235
683773 | 14137 | 1400 | 5 | 2009-08-17 07:53 | Added [27] FeCrC = 910,0 kg | 85235
683774 | 14137 | 1400 | 5 | 2009-08-17 07:53 | Added [10] Al bloki = 4,0 kg | 85235
683787 | 14137 | 1400 | 5 | 2009-08-17 07:54 | Added [13] CaO = 150,0 kg | 85235
683788 | 14137 | 1400 | 5 | 2009-08-17 07:54 | Added [12] BOKSIT = 100,0 kg | 85235
683789 | 14137 | 1400 | 5 | 2009-08-17 07:54 | Added [13] CaO = 150,0 kg | 85235
683775 | 14137 | 1101 | 2 | 2009-08-17 07:59 | Celox measurment: Temperatura = 1516 °C, O2 = 0,0 ppm, C = 0,000 %, Al = 0,000 % | 85235
683776 | 14137 | 1252 | 3 | 2009-08-17 08:00 | Heating start 600 kWh | 85235
683777 | 14137 | 1361 | 4 | 2009-08-17 08:06 | Zahteva za analizo z VPP na Spectro: 85235/ 5 e Gorensek Peter | 85235
683778 | 14137 | 1101 | 2 | 2009-08-17 08:06 | Celox measurment: Temperatura = 1527 °C, O2 = 0,0 ppm, C = 0,000 %, Al = 0,000 % | 85235
683779 | 14137 | 1252 | 3 | 2009-08-17 08:07 | Heating start 400 kWh | 85235
683780 | 14137 | 1400 | 5 | 2009-08-17 08:14 | Added [35] FeMo = 16,0 kg | 85235
683781 | 14137 | 1400 | 5 | 2009-08-17 08:14 | Added [48] FeV = 55,0 kg | 85235
683782 | 14137 | 1400 | 5 | 2009-08-17 08:14 | Added [41] FeSi = 34,0 kg | 85235
683783 | 14137 | 1400 | 5 | 2009-08-17 08:14 | Added [27] FeCrC = 300,0 kg | 85235
683784 | 14137 | 1400 | 5 | 2009-08-17 08:14 | Added [52] KARBORITmleti = 80,0 kg | 85235
683785 | 14137 | 1400 | 5 | 2009-08-17 08:17 | Added [15] CASIfi13 = 23,5 kg | 85235
683786 | 14137 | 1251 | 3 | 2009-08-17 08:21 | Vacuum start | 85235
683790 | 14137 | 1254 | 3 | 2009-08-17 08:30 | Degassing start | 85235
683791 | 14137 | 1253 | 3 | 2009-08-17 08:57 | Degassing stop | 85235
683792 | 14137 | 1361 | 4 | 2009-08-17 09:00 | Zahteva za analizo z VPP na Spectro: 85235/ 6 e Gorensek Peter | 85235
683793 | 14137 | 1362 | 4 | 2009-08-17 09:00 | Chemical analysis request at LFVD in chemical lab: 85235/10 Gorensek Peter | 85235
683794 | 14137 | 1400 | 5 | 2009-08-17 09:01 | Added [21] EPŽ žlindra = 120,0 kg | 85235
683795 | 14137 | 1252 | 3 | 2009-08-17 09:06 | Heating start 200 kWh | 85235
683796 | 14137 | 1111 | 2 | 2009-08-17 09:08 | Hydris meritev: H2 = 2,80 ppm, PBL = 1603 hPa, PSU = 811 hPa | 85235
683797 | 14137 | 1101 | 2 | 2009-08-17 09:08 | Celox measurment: Temperatura = 1482 °C, O2 = 0,0 ppm, C = 0,000 %, Al = 0,000 % | 85235
683798 | 14137 | 1400 | 5 | 2009-08-17 09:13 | Added [27] FeCrC = 350,0 kg | 85235
683799 | 14137 | 1400 | 5 | 2009-08-17 09:13 | Added [15] CASIfi13 = 47,0 kg | 85235
683800 | 14137 | 1252 | 3 | 2009-08-17 09:17 | Heating start 300 kWh | 85235
683801 | 14137 | 1101 | 2 | 2009-08-17 09:21 | Celox measurment: Temperatura = 1466 °C, O2 = 0,0 ppm, C = 0,000 %, Al = 0,000 % | 85235
683802 | 14137 | 1361 | 4 | 2009-08-17 09:21 | Zahteva za analizo z VPP na Spectro: 85235/ 7 e Gorensek Peter | 85235
683803 | 14137 | 1362 | 4 | 2009-08-17 09:27 | Chemical analysis request at LFVD in chemical lab: 85235/11 Gorensek Peter | 85235
683804 | 14137 | 1252 | 3 | 2009-08-17 09:30 | Heating start 300 kWh | 85235
683805 | 14137 | 1361 | 4 | 2009-08-17 09:31 | Zahteva za analizo z VPP na Spectro: 85235/ 7 e Gorensek Peter | 85235
683806 | 14137 | 1361 | 4 | 2009-08-17 09:34 | Zahteva za analizo z VPP na Spectro: 85235/ 7 e Gorensek Peter | 85235
683807 | 14137 | 1251 | 3 | 2009-08-17 09:37 | Vacuum start | 85235
683809 | 14137 | 1253 | 3 | 2009-08-17 09:45 | Degassing stop | 85235
683808 | 14137 | 1101 | 2 | 2009-08-17 09:48 | Celox measurment: Temperatura = 1465 °C, O2 = 0,0 ppm, C = 0,000 %, Al = 0,000 % | 85235
683810 | 14137 | 1400 | 5 | 2009-08-17 09:50 | Added [17] Cfi13 = 34,8 kg | 85235
683811 | 14137 | 1400 | 5 | 2009-08-17 09:50 | Added [72] Al opl.zica = 2,9 kg | 85235
683812 | 14137 | 1252 | 3 | 2009-08-17 09:51 | Heating start 200 kWh | 85235
683813 | 14137 | 1361 | 4 | 2009-08-17 09:55 | Zahteva za analizo z VPP na Spectro: 85235/ 7 e Gorensek Peter | 85235
683814 | 14137 | 1400 | 5 | 2009-08-17 10:01 | Added [15] CASIfi13 = 16,7 kg | 85235
683815 | 14137 | 1362 | 4 | 2009-08-17 10:02 | Chemical analysis request at LFVD in chemical lab: 85235/ 0 Gorensek Peter | 85235
683816 | 14137 | 1016 | 1 | 2009-08-17 10:05 | Heat stop 85235 | 85235
683818 | 14138 | 1400 | 5 | 2009-08-18 15:00 | Added [13] CaO = 350,0 kg | 85236
683819 | 14138 | 1400 | 5 | 2009-08-18 15:00 | Added [12] BOKSIT = 100,0 kg | 85236
683821 | 14138 | 1400 | 5 | 2009-08-18 15:45 | Added [52] KARBORITmleti = 100,0 kg | 85236
683820 | 14138 | 1400 | 5 | 2009-08-18 15:46 | Added [76] Kalcijev karbid = 50,0 kg | 85236
683817 | 14138 | 1015 | 1 | 2009-08-18 15:53 | Heat start 85236 | 85236
683822 | 14138 | 1101 | 2 | 2009-08-18 15:56 | Celox measurment: Temperatura = 1522 °C, O2 = 0,0 ppm, C = 0,000 %, Al = 0,000 % | 85236
683823 | 14138 | 1400 | 5 | 2009-08-18 15:57 | Added [48] FeV = 260,0 kg | 85236
683824 | 14138 | 1400 | 5 | 2009-08-18 15:57 | Added [41] FeSi = 70,0 kg | 85236
683825 | 14138 | 1400 | 5 | 2009-08-18 15:57 | Added [27] FeCrC = 500,0 kg | 85236
683826 | 14138 | 1400 | 5 | 2009-08-18 15:58 | Added [12] BOKSIT = 100,0 kg | 85236
683827 | 14138 | 1400 | 5 | 2009-08-18 15:58 | Added [13] CaO = 100,0 kg | 85236
683828 | 14138 | 1252 | 3 | 2009-08-18 16:01 | Heating start 1000 kWh | 85236
683829 | 14138 | 1101 | 2 | 2009-08-18 16:13 | Celox measurment: Temperatura = 1492 °C, O2 = 0,0 ppm, C = 0,000 %, Al = 0,000 % | 85236
683830 | 14138 | 1362 | 4 | 2009-08-18 16:13 | Chemical analysis request at LFVD in chemical lab: 85236/ 9 Adam Maks | 85236
683831 | 14138 | 1252 | 3 | 2009-08-18 16:13 | Heating start 1300 kWh | 85236
683832 | 14138 | 1101 | 2 | 2009-08-18 16:28 | Celox measurment: Temperatura = 0 °C, O2 = 0,0 ppm, C = 0,000 %, Al = 0,000 % | 85236
683833 | 14138 | 1101 | 2 | 2009-08-18 16:28 | Celox measurment: Temperatura = 1540 °C, O2 = 0,0 ppm, C = 0,000 %, Al = 0,000 % | 85236
683834 | 14138 | 1252 | 3 | 2009-08-18 16:29 | Heating start 300 kWh | 85236
683835 | 14138 | 1101 | 2 | 2009-08-18 16:34 | Celox measurment: Temperatura = 1551 °C, O2 = 0,0 ppm, C = 0,000 %, Al = 0,000 % | 85236
683836 | 14138 | 1252 | 3 | 2009-08-18 16:35 | Heating start 400 kWh | 85236
683837 | 14138 | 1101 | 2 | 2009-08-18 16:42 | Celox measurment: Temperatura = 1574 °C, O2 = 0,0 ppm, C = 0,000 %, Al = 0,000 % | 85236
683838 | 14138 | 1252 | 3 | 2009-08-18 16:42 | Heating start 600 kWh | 85236
683841 | 14138 | 1400 | 5 | 2009-08-18 16:47 | Added [35] FeMo = 30,0 kg | 85236
683842 | 14138 | 1400 | 5 | 2009-08-18 16:47 | Added [48] FeV = 70,0 kg | 85236
683843 | 14138 | 1400 | 5 | 2009-08-18 16:47 | Added [27] FeCrC = 200,0 kg | 85236
683844 | 14138 | 1400 | 5 | 2009-08-18 16:47 | Added [26] FeCrA = 150,0 kg | 85236
683845 | 14138 | 1400 | 5 | 2009-08-18 16:47 | Added [10] Al bloki = 4,0 kg | 85236
683846 | 14138 | 1400 | 5 | 2009-08-18 16:47 | Added [15] CASIfi13 = 35,3 kg | 85236
683847 | 14138 | 1400 | 5 | 2009-08-18 16:49 | Added [12] BOKSIT = 30,0 kg | 85236
683848 | 14138 | 1400 | 5 | 2009-08-18 16:49 | Added [13] CaO = 200,0 kg | 85236
683849 | 14138 | 1251 | 3 | 2009-08-18 16:52 | Vacuum start | 85236
683852 | 14138 | 1254 | 3 | 2009-08-18 16:56 | Degassing start | 85236
683853 | 14138 | 1253 | 3 | 2009-08-18 17:26 | Degassing stop | 85236
683854 | 14138 | 1361 | 4 | 2009-08-18 17:26 | Zahteva za analizo z VPP na Spectro: 85236/ 6 e Adam Maks | 85236
683855 | 14138 | 1362 | 4 | 2009-08-18 17:26 | Chemical analysis request at LFVD in chemical lab: 85236/10 Adam Maks | 85236
683856 | 14138 | 1101 | 2 | 2009-08-18 17:27 | Celox measurment: Temperatura = 1487 °C, O2 = 0,0 ppm, C = 0,000 %, Al = 0,000 % | 85236
683864 | 14138 | 1400 | 5 | 2009-08-18 17:27 | Added [21] EPŽ žlindra = 150,0 kg | 85236
683858 | 14138 | 1400 | 5 | 2009-08-18 17:38 | Added [35] FeMo = 14,0 kg | 85236
683859 | 14138 | 1400 | 5 | 2009-08-18 17:38 | Added [48] FeV = 10,0 kg | 85236
683860 | 14138 | 1400 | 5 | 2009-08-18 17:38 | Added [41] FeSi = 15,0 kg | 85236
683861 | 14138 | 1400 | 5 | 2009-08-18 17:38 | Added [27] FeCrC = 50,0 kg | 85236
683857 | 14138 | 1101 | 2 | 2009-08-18 17:39 | Celox measurment: Temperatura = 1470 °C, O2 = 0,0 ppm, C = 0,000 %, Al = 0,000 % | 85236
683862 | 14138 | 1252 | 3 | 2009-08-18 17:42 | Heating start 250 kWh | 85236
683863 | 14138 | 1400 | 5 | 2009-08-18 17:48 | Added [15] CASIfi13 = 14,1 kg | 85236
683865 | 14138 | 1362 | 4 | 2009-08-18 17:53 | Chemical analysis request at LFVD in chemical lab: 85236/ 0 Adam Maks | 85236
683866 | 14138 | 1016 | 1 | 2009-08-18 17:53 | Heat stop 85236 | 85236
684564 | 14157 | 1400 | 5 | 2009-08-20 08:00 | Added [13] CaO = 300,0 kg | 85255
684565 | 14157 | 1400 | 5 | 2009-08-20 08:00 | Added [12] BOKSIT = 90,0 kg | 85255
684580 | 14157 | 1400 | 5 | 2009-08-20 08:30 | Added [48] FeV = 200,0 kg | 85255
684581 | 14157 | 1400 | 5 | 2009-08-20 08:33 | Added [76] Kalcijev karbid = 50,0 kg | 85255
684587 | 14157 | 1015 | 1 | 2009-08-20 08:56 | Heat start 85255 | 85255
684590 | 14157 | 1400 | 5 | 2009-08-20 09:07 | Added [35] FeMo = 90,0 kg | 85255
684591 | 14157 | 1400 | 5 | 2009-08-20 09:07 | Added [48] FeV = 90,0 kg | 85255
684592 | 14157 | 1400 | 5 | 2009-08-20 09:07 | Added [41] FeSi = 90,0 kg | 85255
684593 | 14157 | 1400 | 5 | 2009-08-20 09:07 | Added [27] FeCrC = 200,0 kg | 85255
684594 | 14157 | 1400 | 5 | 2009-08-20 09:07 | Added [52] KARBORITmleti = 130,0 kg | 85255
684595 | 14157 | 1101 | 2 | 2009-08-20 09:09 | Celox measurment: Temperatura = 1507 °C, O2 = 0,0 ppm, C = 0,000 %, Al = 0,000 % | 85255
684596 | 14157 | 1252 | 3 | 2009-08-20 09:11 | Heating start 1400 kWh | 85255
684597 | 14157 | 1101 | 2 | 2009-08-20 09:26 | Celox measurment: Temperatura = 1559 °C, O2 = 0,0 ppm, C = 0,000 %, Al = 0,000 % | 85255
684598 | 14157 | 1361 | 4 | 2009-08-20 09:26 | Zahteva za analizo z VPP na Spectro: 85255/ 5 e Kotnik Marijan | 85255
684599 | 14157 | 1252 | 3 | 2009-08-20 09:26 | Heating start 300 kWh | 85255
684600 | 14157 | 1400 | 5 | 2009-08-20 09:32 | Added [41] FeSi = 40,0 kg | 85255
684601 | 14157 | 1400 | 5 | 2009-08-20 09:32 | Added [27] FeCrC = 60,0 kg | 85255
684602 | 14157 | 1400 | 5 | 2009-08-20 09:33 | Added [13] CaO = 150,0 kg | 85255
684603 | 14157 | 1251 | 3 | 2009-08-20 09:36 | Vacuum start | 85255
684604 | 14157 | 1254 | 3 | 2009-08-20 09:41 | Degassing start | 85255
684605 | 14157 | 1253 | 3 | 2009-08-20 10:16 | Degassing stop | 85255
684606 | 14157 | 1101 | 2 | 2009-08-20 10:21 | Celox measurment: Temperatura = 1516 °C, O2 = 0,0 ppm, C = 0,000 %, Al = 0,000 % | 85255
684607 | 14157 | 1361 | 4 | 2009-08-20 10:22 | Zahteva za analizo z VPP na Spectro: 85255/ 6 e Kotnik Marijan | 85255
684608 | 14157 | 1362 | 4 | 2009-08-20 10:22 | Chemical analysis request at LFVD in chemical lab: 85255/10 Kotnik Marijan | 85255
684609 | 14157 | 1361 | 4 | 2009-08-20 10:27 | Zahteva za analizo z VPP na Spectro: 85255/ 6 e Kotnik Marijan | 85255
684610 | 14157 | 1361 | 4 | 2009-08-20 10:30 | Zahteva za analizo z VPP na Spectro: 85255/ 6 e Kotnik Marijan | 85255
684611 | 14157 | 1400 | 5 | 2009-08-20 10:37 | Added [48] FeV = 15,0 kg | 85255
684612 | 14157 | 1400 | 5 | 2009-08-20 10:37 | Added [17] Cfi13 = 14,5 kg | 85255
684613 | 14157 | 1400 | 5 | 2009-08-20 10:37 | Added [72] Al opl.zica = 2,9 kg | 85255
684614 | 14157 | 1101 | 2 | 2009-08-20 10:40 | Celox measurment: Temperatura = 1487 °C, O2 = 0,0 ppm, C = 0,000 %, Al = 0,000 % | 85255
684615 | 14157 | 1101 | 2 | 2009-08-20 10:50 | Celox measurment: Temperatura = 1475 °C, O2 = 0,0 ppm, C = 0,000 %, Al = 0,000 % | 85255
684616 | 14157 | 1400 | 5 | 2009-08-20 10:50 | Added [15] CASIfi13 = 14,8 kg | 85255
684617 | 14157 | 1362 | 4 | 2009-08-20 11:03 | Chemical analysis request at LFVD in chemical lab: 85255/ 0 Kotnik Marijan | 85255
684618 | 14157 | 1016 | 1 | 2009-08-20 11:06 | Heat stop 85255 | 85255
684815 | 14163 | 1400 | 5 | 2009-08-20 23:43 | Added [13] CaO = 300,0 kg | 85261
684816 | 14163 | 1400 | 5 | 2009-08-20 23:43 | Added [12] BOKSIT = 60,0 kg | 85261
684851 | 14163 | 1400 | 5 | 2009-08-21 01:02 | Added [10] Al bloki = 5,0 kg | 85261
684852 | 14163 | 1400 | 5 | 2009-08-21 01:02 | Added [52] KARBORITmleti = 100,0 kg | 85261
684853 | 14163 | 1400 | 5 | 2009-08-21 01:07 | Added [76] Kalcijev karbid = 50,0 kg | 85261
684854 | 14163 | 1400 | 5 | 2009-08-21 01:26 | Added [52] KARBORITmleti = 50,0 kg | 85261
684848 | 14163 | 1015 | 1 | 2009-08-21 01:38 | Heat start 85261 | 85261
684855 | 14163 | 1400 | 5 | 2009-08-21 01:48 | Added [35] FeMo = 40,0 kg | 85261
684856 | 14163 | 1400 | 5 | 2009-08-21 01:48 | Added [48] FeV = 240,0 kg | 85261
684857 | 14163 | 1400 | 5 | 2009-08-21 01:48 | Added [41] FeSi = 130,0 kg | 85261
684862 | 14163 | 1400 | 5 | 2009-08-21 01:48 | Added [13] CaO = 300,0 kg | 85261
684858 | 14163 | 1101 | 2 | 2009-08-21 01:50 | Celox measurment: Temperatura = 1554 °C, O2 = 0,0 ppm, C = 0,000 %, Al = 0,000 % | 85261
684859 | 14163 | 1400 | 5 | 2009-08-21 01:51 | Added [13] CaO = 150,0 kg | 85261
684860 | 14163 | 1251 | 3 | 2009-08-21 01:53 | Vacuum start | 85261
684861 | 14163 | 1254 | 3 | 2009-08-21 02:02 | Degassing start | 85261
684865 | 14163 | 1361 | 4 | 2009-08-21 02:36 | Zahteva za analizo z VPP na Spectro: 85261/ 6 e Gorensek Peter | 85261
684866 | 14163 | 1362 | 4 | 2009-08-21 02:36 | Chemical analysis request at LFVD in chemical lab: 85261/10 Gorensek Peter | 85261
684867 | 14163 | 1400 | 5 | 2009-08-21 02:37 | Added [21] EPŽ žlindra = 120,0 kg | 85261
684868 | 14163 | 1101 | 2 | 2009-08-21 02:38 | Celox measurment: Temperatura = 1489 °C, O2 = 0,0 ppm, C = 0,000 %, Al = 0,000 % | 85261
684869 | 14163 | 1400 | 5 | 2009-08-21 02:52 | Added [48] FeV = 20,0 kg | 85261
684870 | 14163 | 1400 | 5 | 2009-08-21 02:52 | Added [41] FeSi = 20,0 kg | 85261
684871 | 14163 | 1400 | 5 | 2009-08-21 02:52 | Added [27] FeCrC = 250,0 kg | 85261
684872 | 14163 | 1400 | 5 | 2009-08-21 02:52 | Added [17] Cfi13 = 26,1 kg | 85261
684873 | 14163 | 1400 | 5 | 2009-08-21 02:52 | Added [72] Al opl.zica = 1,9 kg | 85261
684874 | 14163 | 1101 | 2 | 2009-08-21 02:57 | Celox measurment: Temperatura = 1458 °C, O2 = 0,0 ppm, C = 0,000 %, Al = 0,000 % | 85261
684875 | 14163 | 1252 | 3 | 2009-08-21 02:57 | Heating start 300 kWh | 85261
684876 | 14163 | 1400 | 5 | 2009-08-21 03:02 | Added [15] CASIfi13 = 15,0 kg | 85261
684877 | 14163 | 1362 | 4 | 2009-08-21 03:04 | Chemical analysis request at LFVD in chemical lab: 85261/ 0 Gorensek Peter | 85261
684878 | 14163 | 1016 | 1 | 2009-08-21 03:08 | Heat stop 85261 | 85261
685986 | 14193 | 1400 | 5 | 2009-08-28 05:30 | Added [13] CaO = 300,0 kg | 85291
685987 | 14193 | 1400 | 5 | 2009-08-28 05:30 | Added [12] BOKSIT = 70,0 kg | 85291
686026 | 14193 | 1400 | 5 | 2009-08-28 06:55 | Added [76] Kalcijev karbid = 50,0 kg | 85291
686027 | 14193 | 1400 | 5 | 2009-08-28 07:10 | Added [52] KARBORITmleti = 150,0 kg | 85291
686025 | 14193 | 1015 | 1 | 2009-08-28 07:20 | Heat start 85291 | 85291
686028 | 14193 | 1101 | 2 | 2009-08-28 07:27 | Celox measurment: Temperatura = 1535 °C, O2 = 0,0 ppm, C = 0,000 %, Al = 0,000 % | 85291
686029 | 14193 | 1400 | 5 | 2009-08-28 07:27 | Added [35] FeMo = 20,0 kg | 85291
686030 | 14193 | 1400 | 5 | 2009-08-28 07:27 | Added [48] FeV = 260,0 kg | 85291
686031 | 14193 | 1400 | 5 | 2009-08-28 07:27 | Added [33] FeMnC = 45,0 kg | 85291
686032 | 14193 | 1400 | 5 | 2009-08-28 07:27 | Added [41] FeSi = 100,0 kg | 85291
686033 | 14193 | 1400 | 5 | 2009-08-28 07:27 | Added [27] FeCrC = 200,0 kg | 85291
686034 | 14193 | 1400 | 5 | 2009-08-28 07:27 | Added [10] Al bloki = 8,0 kg | 85291
686035 | 14193 | 1400 | 5 | 2009-08-28 07:30 | Added [12] BOKSIT = 40,0 kg | 85291
686036 | 14193 | 1400 | 5 | 2009-08-28 07:30 | Added [13] CaO = 200,0 kg | 85291
686037 | 14193 | 1400 | 5 | 2009-08-28 07:30 | Added [21] EPŽ žlindra = 150,0 kg | 85291
686038 | 14193 | 1251 | 3 | 2009-08-28 07:32 | Vacuum start | 85291
686041 | 14193 | 1254 | 3 | 2009-08-28 07:45 | Degassing start | 85291
686039 | 14194 | 1400 | 5 | 2009-08-28 07:47 | Added [13] CaO = 350,0 kg | 85292
686040 | 14194 | 1400 | 5 | 2009-08-28 07:47 | Added [12] BOKSIT = 100,0 kg | 85292
686042 | 14193 | 1253 | 3 | 2009-08-28 08:16 | Degassing stop | 85291
686043 | 14193 | 1101 | 2 | 2009-08-28 08:18 | Celox measurment: Temperatura = 1441 °C, O2 = 0,0 ppm, C = 0,000 %, Al = 0,000 % | 85291
686044 | 14193 | 1361 | 4 | 2009-08-28 08:18 | Zahteva za analizo z VPP na Spectro: 85291/ 5 e Adam Maks | 85291
686045 | 14193 | 1362 | 4 | 2009-08-28 08:18 | Chemical analysis request at LFVD in chemical lab: 85291/ 9 Adam Maks | 85291
686046 | 14193 | 1252 | 3 | 2009-08-28 08:18 | Heating start 500 kWh | 85291
686047 | 14193 | 1361 | 4 | 2009-08-28 08:27 | Zahteva za analizo z VPP na Spectro: 85291/ 5 e Adam Maks | 85291
686048 | 14193 | 1101 | 2 | 2009-08-28 08:37 | Celox measurment: Temperatura = 1453 °C, O2 = 0,0 ppm, C = 0,000 %, Al = 0,000 % | 85291
686049 | 14193 | 1252 | 3 | 2009-08-28 08:38 | Heating start 400 kWh | 85291
686050 | 14193 | 1400 | 5 | 2009-08-28 08:39 | Added [35] FeMo = 25,0 kg | 85291
686051 | 14193 | 1400 | 5 | 2009-08-28 08:39 | Added [48] FeV = 35,0 kg | 85291
686052 | 14193 | 1400 | 5 | 2009-08-28 08:39 | Added [41] FeSi = 30,0 kg | 85291
686053 | 14193 | 1400 | 5 | 2009-08-28 08:39 | Added [27] FeCrC = 80,0 kg | 85291
686054 | 14193 | 1400 | 5 | 2009-08-28 08:39 | Added [17] Cfi13 = 18,9 kg | 85291
686055 | 14193 | 1400 | 5 | 2009-08-28 08:39 | Added [72] Al opl.zica = 2,3 kg | 85291
686056 | 14193 | 1101 | 2 | 2009-08-28 08:45 | Celox measurment: Temperatura = 1466 °C, O2 = 0,0 ppm, C = 0,000 %, Al = 0,000 % | 85291
686057 | 14193 | 1252 | 3 | 2009-08-28 08:45 | Heating start 100 kWh | 85291
686058 | 14193 | 1400 | 5 | 2009-08-28 08:48 | Added [15] CASIfi13 = 14,8 kg | 85291
686059 | 14193 | 1362 | 4 | 2009-08-28 08:52 | Chemical analysis request at LFVD in chemical lab: 85291/ 0 Adam Maks | 85291
686062 | 14194 | 1400 | 5 | 2009-08-28 08:53 | Added [48] FeV = 300,0 kg | 85292
686063 | 14194 | 1400 | 5 | 2009-08-28 08:54 | Added [76] Kalcijev karbid = 50,0 kg | 85292
686060 | 14193 | 1016 | 1 | 2009-08-28 08:55 | Heat stop 85291 | 85291
686061 | 14194 | 1015 | 1 | 2009-08-28 08:55 | Heat start 85292 | 85292
686064 | 14194 | 1101 | 2 | 2009-08-28 09:03 | Celox measurment: Temperatura = 1544 °C, O2 = 0,0 ppm, C = 0,000 %, Al = 0,000 % | 85292
686065 | 14194 | 1400 | 5 | 2009-08-28 09:04 | Added [33] FeMnC = 30,0 kg | 85292
686066 | 14194 | 1400 | 5 | 2009-08-28 09:04 | Added [41] FeSi = 30,0 kg | 85292
686067 | 14194 | 1400 | 5 | 2009-08-28 09:04 | Added [27] FeCrC = 150,0 kg | 85292
686068 | 14194 | 1400 | 5 | 2009-08-28 09:04 | Added [10] Al bloki = 4,0 kg | 85292
686069 | 14194 | 1252 | 3 | 2009-08-28 09:07 | Heating start 1000 kWh | 85292
686070 | 14194 | 1101 | 2 | 2009-08-28 09:17 | Celox measurment: Temperatura = 1566 °C, O2 = 0,0 ppm, C = 0,000 %, Al = 0,000 % | 85292
686071 | 14194 | 1361 | 4 | 2009-08-28 09:17 | Zahteva za analizo z VPP na Spectro: 85292/ 5 e Adam Maks | 85292
686072 | 14194 | 1252 | 3 | 2009-08-28 09:18 | Heating start 400 kWh | 85292
686073 | 14194 | 1400 | 5 | 2009-08-28 09:22 | Added [35] FeMo = 70,0 kg | 85292
686074 | 14194 | 1400 | 5 | 2009-08-28 09:22 | Added [48] FeV = 65,0 kg | 85292
686075 | 14194 | 1400 | 5 | 2009-08-28 09:22 | Added [64] SiMn = 20,0 kg | 85292
686076 | 14194 | 1400 | 5 | 2009-08-28 09:22 | Added [27] FeCrC = 250,0 kg | 85292
686077 | 14194 | 1400 | 5 | 2009-08-28 09:22 | Added [26] FeCrA = 100,0 kg | 85292
686078 | 14194 | 1400 | 5 | 2009-08-28 09:22 | Added [10] Al bloki = 4,0 kg | 85292
686079 | 14194 | 1400 | 5 | 2009-08-28 09:26 | Added [13] CaO = 200,0 kg | 85292
686080 | 14194 | 1251 | 3 | 2009-08-28 09:29 | Vacuum start | 85292
686081 | 14194 | 1254 | 3 | 2009-08-28 09:33 | Degassing start | 85292
686082 | 14194 | 1253 | 3 | 2009-08-28 09:58 | Degassing stop | 85292
686083 | 14194 | 1101 | 2 | 2009-08-28 09:59 | Celox measurment: Temperatura = 1516 °C, O2 = 0,0 ppm, C = 0,000 %, Al = 0,000 % | 85292
686084 | 14194 | 1361 | 4 | 2009-08-28 09:59 | Zahteva za analizo z VPP na Spectro: 85292/ 6 e Adam Maks | 85292
686085 | 14194 | 1362 | 4 | 2009-08-28 09:59 | Chemical analysis request at LFVD in chemical lab: 85292/10 Adam Maks | 85292
686086 | 14194 | 1400 | 5 | 2009-08-28 10:00 | Added [21] EPŽ žlindra = 150,0 kg | 85292
686087 | 14194 | 1400 | 5 | 2009-08-28 10:15 | Added [35] FeMo = 20,0 kg | 85292
686088 | 14194 | 1400 | 5 | 2009-08-28 10:15 | Added [48] FeV = 30,0 kg | 85292
686089 | 14194 | 1400 | 5 | 2009-08-28 10:15 | Added [27] FeCrC = 170,0 kg | 85292
686090 | 14194 | 1400 | 5 | 2009-08-28 10:15 | Added [72] Al opl.zica = 5,4 kg | 85292
686091 | 14194 | 1101 | 2 | 2009-08-28 10:17 | Celox measurment: Temperatura = 1483 °C, O2 = 0,0 ppm, C = 0,000 %, Al = 0,000 % | 85292
686092 | 14194 | 1101 | 2 | 2009-08-28 10:25 | Celox measurment: Temperatura = 1477 °C, O2 = 0,0 ppm, C = 0,000 %, Al = 0,000 % | 85292
686093 | 14194 | 1400 | 5 | 2009-08-28 10:31 | Added [15] CASIfi13 = 15,5 kg | 85292
686094 | 14194 | 1362 | 4 | 2009-08-28 10:31 | Chemical analysis request at LFVD in chemical lab: 85292/ 0 Adam Maks | 85292
686095 | 14194 | 1016 | 1 | 2009-08-28 10:37 | Heat stop 85292 | 85292
686246 | 14199 | 1400 | 5 | 2009-08-29 00:45 | Added [13] CaO = 300,0 kg | 85297
686247 | 14199 | 1400 | 5 | 2009-08-29 00:45 | Added [12] BOKSIT = 70,0 kg | 85297
686250 | 14199 | 1400 | 5 | 2009-08-29 01:05 | Added [48] FeV = 280,0 kg | 85297
686262 | 14199 | 1400 | 5 | 2009-08-29 01:05 | Added [52] KARBORITmleti = 75,0 kg | 85297
686251 | 14199 | 1400 | 5 | 2009-08-29 01:08 | Added [76] Kalcijev karbid = 50,0 kg | 85297
686259 | 14199 | 1015 | 1 | 2009-08-29 01:19 | Heat start 85297 | 85297
686264 | 14199 | 1400 | 5 | 2009-08-29 01:29 | Added [35] FeMo = 50,0 kg | 85297
686265 | 14199 | 1400 | 5 | 2009-08-29 01:29 | Added [48] FeV = 75,0 kg | 85297
686266 | 14199 | 1400 | 5 | 2009-08-29 01:29 | Added [33] FeMnC = 40,0 kg | 85297
686267 | 14199 | 1400 | 5 | 2009-08-29 01:29 | Added [41] FeSi = 90,0 kg | 85297
686268 | 14199 | 1400 | 5 | 2009-08-29 01:29 | Added [52] KARBORITmleti = 50,0 kg | 85297
686263 | 14199 | 1101 | 2 | 2009-08-29 01:30 | Celox measurment: Temperatura = 1528 °C, O2 = 0,0 ppm, C = 0,000 %, Al = 0,000 % | 85297
686269 | 14199 | 1252 | 3 | 2009-08-29 01:35 | Heating start 800 kWh | 85297
686272 | 14199 | 1361 | 4 | 2009-08-29 01:45 | Zahteva za analizo z VPP na Spectro: 85297/ 5 e Kotnik Marijan | 85297
686273 | 14199 | 1400 | 5 | 2009-08-29 01:51 | Added [48] FeV = 17,0 kg | 85297
686274 | 14199 | 1400 | 5 | 2009-08-29 01:51 | Added [33] FeMnC = 10,0 kg | 85297
686275 | 14199 | 1400 | 5 | 2009-08-29 01:51 | Added [41] FeSi = 30,0 kg | 85297
686276 | 14199 | 1400 | 5 | 2009-08-29 01:51 | Added [52] KARBORITmleti = 15,0 kg | 85297
686277 | 14199 | 1251 | 3 | 2009-08-29 01:54 | Vacuum start | 85297
686278 | 14199 | 1254 | 3 | 2009-08-29 01:57 | Degassing start | 85297
686270 | 14200 | 1400 | 5 | 2009-08-29 02:15 | Added [13] CaO = 300,0 kg | 85298
686271 | 14200 | 1400 | 5 | 2009-08-29 02:15 | Added [12] BOKSIT = 70,0 kg | 85298
686279 | 14199 | 1361 | 4 | 2009-08-29 02:37 | Zahteva za analizo z VPP na Spectro: 85297/ 6 e Kotnik Marijan | 85297
686280 | 14199 | 1362 | 4 | 2009-08-29 02:37 | Chemical analysis request at LFVD in chemical lab: 85297/10 Kotnik Marijan | 85297
686281 | 14199 | 1400 | 5 | 2009-08-29 02:38 | Added [12] BOKSIT = 120,0 kg | 85297
686282 | 14199 | 1101 | 2 | 2009-08-29 02:41 | Celox measurment: Temperatura = 1468 °C, O2 = 0,0 ppm, C = 0,000 %, Al = 0,000 % | 85297
686283 | 14199 | 1252 | 3 | 2009-08-29 02:52 | Heating start 300 kWh | 85297
686284 | 14200 | 1400 | 5 | 2009-08-29 02:55 | Added [48] FeV = 200,0 kg | 85298
686285 | 14200 | 1400 | 5 | 2009-08-29 02:55 | Added [33] FeMnC = 30,0 kg | 85298
686286 | 14200 | 1400 | 5 | 2009-08-29 02:55 | Added [27] FeCrC = 200,0 kg | 85298
686287 | 14200 | 1400 | 5 | 2009-08-29 02:58 | Added [76] Kalcijev karbid = 50,0 kg | 85298
686288 | 14199 | 1400 | 5 | 2009-08-29 03:00 | Added [35] FeMo = 20,0 kg | 85297
686289 | 14199 | 1400 | 5 | 2009-08-29 03:00 | Added [48] FeV = 15,0 kg | 85297
686290 | 14199 | 1400 | 5 | 2009-08-29 03:00 | Added [17] Cfi13 = 8,7 kg | 85297
686291 | 14199 | 1400 | 5 | 2009-08-29 03:00 | Added [72] Al opl.zica = 1,9 kg | 85297
686292 | 14199 | 1101 | 2 | 2009-08-29 03:02 | Celox measurment: Temperatura = 1462 °C, O2 = 0,0 ppm, C = 0,000 %, Al = 0,000 % | 85297
686293 | 14199 | 1252 | 3 | 2009-08-29 03:02 | Heating start 200 kWh | 85297
686294 | 14199 | 1400 | 5 | 2009-08-29 03:06 | Added [15] CASIfi13 = 15,0 kg | 85297
686295 | 14199 | 1362 | 4 | 2009-08-29 03:08 | Chemical analysis request at LFVD in chemical lab: 85297/ 0 Kotnik Marijan | 85297
686296 | 14199 | 1016 | 1 | 2009-08-29 03:12 | Heat stop 85297 | 85297
686297 | 14200 | 1015 | 1 | 2009-08-29 03:12 | Heat start 85298 | 85298
686300 | 14200 | 1400 | 5 | 2009-08-29 03:20 | Added [35] FeMo = 140,0 kg | 85298
686301 | 14200 | 1400 | 5 | 2009-08-29 03:20 | Added [48] FeV = 35,0 kg | 85298
686302 | 14200 | 1400 | 5 | 2009-08-29 03:20 | Added [33] FeMnC = 20,0 kg | 85298
686303 | 14200 | 1400 | 5 | 2009-08-29 03:20 | Added [41] FeSi = 110,0 kg | 85298
686304 | 14200 | 1400 | 5 | 2009-08-29 03:20 | Added [10] Al bloki = 5,0 kg | 85298
686305 | 14200 | 1400 | 5 | 2009-08-29 03:20 | Added [52] KARBORITmleti = 40,0 kg | 85298
686306 | 14200 | 1101 | 2 | 2009-08-29 03:22 | Celox measurment: Temperatura = 1514 °C, O2 = 0,0 ppm, C = 0,000 %, Al = 0,000 % | 85298
686307 | 14200 | 1252 | 3 | 2009-08-29 03:25 | Heating start 500 kWh | 85298
686308 | 14200 | 1361 | 4 | 2009-08-29 03:30 | Zahteva za analizo z VPP na Spectro: 85298/ 5 e Kotnik Marijan | 85298
686309 | 14200 | 1400 | 5 | 2009-08-29 03:36 | Added [48] FeV = 5,0 kg | 85298
686310 | 14200 | 1400 | 5 | 2009-08-29 03:36 | Added [41] FeSi = 25,0 kg | 85298
686311 | 14200 | 1400 | 5 | 2009-08-29 03:36 | Added [52] KARBORITmleti = 5,0 kg | 85298
686312 | 14200 | 1251 | 3 | 2009-08-29 03:39 | Vacuum start | 85298
686313 | 14200 | 1254 | 3 | 2009-08-29 03:42 | Degassing start | 85298
686314 | 14200 | 1253 | 3 | 2009-08-29 04:07 | Degassing stop | 85298
686315 | 14200 | 1361 | 4 | 2009-08-29 04:08 | Zahteva za analizo z VPP na Spectro: 85298/ 6 e Kotnik Marijan | 85298
686316 | 14200 | 1362 | 4 | 2009-08-29 04:08 | Chemical analysis request at LFVD in chemical lab: 85298/10 Kotnik Marijan | 85298
686317 | 14200 | 1400 | 5 | 2009-08-29 04:08 | Added [12] BOKSIT = 20,0 kg | 85298
686318 | 14200 | 1400 | 5 | 2009-08-29 04:08 | Added [21] EPŽ žlindra = 150,0 kg | 85298
686319 | 14200 | 1101 | 2 | 2009-08-29 04:12 | Celox measurment: Temperatura = 1471 °C, O2 = 0,0 ppm, C = 0,000 %, Al = 0,000 % | 85298
686320 | 14200 | 1252 | 3 | 2009-08-29 04:12 | Heating start 200 kWh | 85298
686321 | 14200 | 1252 | 3 | 2009-08-29 04:29 | Heating start 100 kWh | 85298
686322 | 14200 | 1101 | 2 | 2009-08-29 04:30 | Celox measurment: Temperatura = 1461 °C, O2 = 0,0 ppm, C = 0,000 %, Al = 0,000 % | 85298
686323 | 14200 | 1252 | 3 | 2009-08-29 04:31 | Heating start 400 kWh | 85298
686324 | 14200 | 1101 | 2 | 2009-08-29 04:42 | Celox measurment: Temperatura = 1474 °C, O2 = 0,0 ppm, C = 0,000 %, Al = 0,000 % | 85298
686325 | 14200 | 1400 | 5 | 2009-08-29 04:45 | Added [48] FeV = 10,0 kg | 85298
686328 | 14200 | 1252 | 3 | 2009-08-29 04:56 | Heating start 300 kWh | 85298
686329 | 14200 | 1101 | 2 | 2009-08-29 05:09 | Celox measurment: Temperatura = 1468 °C, O2 = 0,0 ppm, C = 0,000 %, Al = 0,000 % | 85298
686330 | 14200 | 1252 | 3 | 2009-08-29 05:10 | Heating start 200 kWh | 85298
686331 | 14200 | 1400 | 5 | 2009-08-29 05:21 | Added [72] Al opl.zica = 6,8 kg | 85298
686332 | 14200 | 1101 | 2 | 2009-08-29 05:23 | Celox measurment: Temperatura = 1466 °C, O2 = 0,0 ppm, C = 0,000 %, Al = 0,000 % | 85298
686333 | 14200 | 1252 | 3 | 2009-08-29 05:24 | Heating start 100 kWh | 85298
686334 | 14200 | 1400 | 5 | 2009-08-29 05:27 | Added [15] CASIfi13 = 15,0 kg | 85298
686340 | 14200 | 1016 | 1 | 2009-08-29 05:31 | Heat stop 85298 | 85298
686344 | 14201 | 1362 | 4 | 2009-08-29 05:33 | Chemical analysis request at LFVD in chemical lab: 85298/ 0 Kotnik Marijan | 85298
686378 | 14201 | 1362 | 4 | 2009-08-29 06:58 | Chemical analysis request at LFVD in chemical lab: 85297/ 0 Kotnik Marijan | 85297
687080 | 14218 | 1400 | 5 | 2009-08-30 16:30 | Added [13] CaO = 350,0 kg | 85316
687081 | 14218 | 1400 | 5 | 2009-08-30 16:30 | Added [12] BOKSIT = 70,0 kg | 85316
687076 | 14218 | 1400 | 5 | 2009-08-30 16:46 | Added [48] FeV = 242,0 kg | 85316
687077 | 14218 | 1400 | 5 | 2009-08-30 16:46 | Added [27] FeCrC = 500,0 kg | 85316
687078 | 14218 | 1400 | 5 | 2009-08-30 16:46 | Added [52] KARBORITmleti = 100,0 kg | 85316
687079 | 14218 | 1400 | 5 | 2009-08-30 16:52 | Added [76] Kalcijev karbid = 50,0 kg | 85316
687073 | 14218 | 1015 | 1 | 2009-08-30 17:04 | Heat start 85316 | 85316
687085 | 14218 | 1400 | 5 | 2009-08-30 17:19 | Added [35] FeMo = 100,0 kg | 85316
687086 | 14218 | 1400 | 5 | 2009-08-30 17:19 | Added [48] FeV = 36,0 kg | 85316
687087 | 14218 | 1400 | 5 | 2009-08-30 17:19 | Added [33] FeMnC = 72,0 kg | 85316
687088 | 14218 | 1400 | 5 | 2009-08-30 17:19 | Added [41] FeSi = 130,0 kg | 85316
687089 | 14218 | 1400 | 5 | 2009-08-30 17:19 | Added [52] KARBORITmleti = 100,0 kg | 85316
687084 | 14218 | 1101 | 2 | 2009-08-30 17:22 | Celox measurment: Temperatura = 1536 °C, O2 = 0,0 ppm, C = 0,000 %, Al = 0,000 % | 85316
687090 | 14218 | 1251 | 3 | 2009-08-30 17:28 | Vacuum start | 85316
687091 | 14218 | 1254 | 3 | 2009-08-30 17:33 | Degassing start | 85316
687092 | 14218 | 1253 | 3 | 2009-08-30 17:59 | Degassing stop | 85316
687093 | 14218 | 1400 | 5 | 2009-08-30 17:59 | Added [21] EPŽ žlindra = 150,0 kg | 85316
687094 | 14218 | 1362 | 4 | 2009-08-30 18:05 | Chemical analysis request at LFVD in chemical lab: 85316/10 Gorensek Peter | 85316
687095 | 14218 | 1361 | 4 | 2009-08-30 18:05 | Zahteva za analizo z VPP na Spectro: 85316/ 6 e Gorensek Peter | 85316
687096 | 14218 | 1101 | 2 | 2009-08-30 18:05 | Celox measurment: Temperatura = 1462 °C, O2 = 0,0 ppm, C = 0,000 %, Al = 0,000 % | 85316
687097 | 14218 | 1252 | 3 | 2009-08-30 18:13 | Heating start 200 kWh | 85316
687098 | 14218 | 1400 | 5 | 2009-08-30 18:21 | Added [48] FeV = 6,0 kg | 85316
687099 | 14218 | 1400 | 5 | 2009-08-30 18:21 | Added [26] FeCrA = 50,0 kg | 85316
687100 | 14218 | 1400 | 5 | 2009-08-30 18:21 | Added [17] Cfi13 = 10,2 kg | 85316
687101 | 14218 | 1400 | 5 | 2009-08-30 18:21 | Added [72] Al opl.zica = 2,3 kg | 85316
687102 | 14218 | 1101 | 2 | 2009-08-30 18:24 | Celox measurment: Temperatura = 1445 °C, O2 = 0,0 ppm, C = 0,000 %, Al = 0,000 % | 85316
687103 | 14218 | 1252 | 3 | 2009-08-30 18:25 | Heating start 600 kWh | 85316
687104 | 14218 | 1400 | 5 | 2009-08-30 18:36 | Added [15] CASIfi13 = 14,1 kg | 85316
687105 | 14218 | 1362 | 4 | 2009-08-30 18:36 | Chemical analysis request at LFVD in chemical lab: 85316/ 0 Gorensek Peter | 85316
687106 | 14218 | 1016 | 1 | 2009-08-30 18:41 | Heat stop 85316 | 85316
687300 | 14223 | 1400 | 5 | 2009-09-02 14:30 | Added [13] CaO = 500,0 kg | 85321
687301 | 14223 | 1400 | 5 | 2009-09-02 14:30 | Added [12] BOKSIT = 110,0 kg | 85321
687299 | 14223 | 1400 | 5 | 2009-09-02 14:50 | Added [48] FeV = 280,0 kg | 85321
687298 | 14223 | 1400 | 5 | 2009-09-02 14:53 | Added [76] Kalcijev karbid = 50,0 kg | 85321
687295 | 14223 | 1015 | 1 | 2009-09-02 14:54 | Heat start 85321 | 85321
687302 | 14223 | 1400 | 5 | 2009-09-02 15:05 | Added [12] BOKSIT = 30,0 kg | 85321
687303 | 14223 | 1400 | 5 | 2009-09-02 15:07 | Added [35] FeMo = 20,0 kg | 85321
687304 | 14223 | 1400 | 5 | 2009-09-02 15:07 | Added [48] FeV = 50,0 kg | 85321
687305 | 14223 | 1400 | 5 | 2009-09-02 15:07 | Added [33] FeMnC = 50,0 kg | 85321
687306 | 14223 | 1400 | 5 | 2009-09-02 15:07 | Added [41] FeSi = 60,0 kg | 85321
687307 | 14223 | 1400 | 5 | 2009-09-02 15:07 | Added [52] KARBORITmleti = 50,0 kg | 85321
687308 | 14223 | 1101 | 2 | 2009-09-02 15:12 | Celox measurment: Temperatura = 1472 °C, O2 = 0,0 ppm, C = 0,000 %, Al = 0,000 % | 85321
687309 | 14223 | 1252 | 3 | 2009-09-02 15:14 | Heating start 1200 kWh | 85321
687310 | 14223 | 1101 | 2 | 2009-09-02 15:27 | Celox measurment: Temperatura = 1504 °C, O2 = 0,0 ppm, C = 0,000 %, Al = 0,000 % | 85321
687311 | 14223 | 1362 | 4 | 2009-09-02 15:27 | Chemical analysis request at LFVD in chemical lab: 85321/ 9 Kotnik Marijan | 85321
687312 | 14223 | 1252 | 3 | 2009-09-02 15:28 | Heating start 1100 kWh | 85321
687313 | 14223 | 1400 | 5 | 2009-09-02 15:43 | Added [35] FeMo = 5,0 kg | 85321
687314 | 14223 | 1400 | 5 | 2009-09-02 15:43 | Added [48] FeV = 10,0 kg | 85321
687315 | 14223 | 1400 | 5 | 2009-09-02 15:43 | Added [33] FeMnC = 15,0 kg | 85321
687316 | 14223 | 1400 | 5 | 2009-09-02 15:43 | Added [41] FeSi = 20,0 kg | 85321
687317 | 14223 | 1400 | 5 | 2009-09-02 15:43 | Added [52] KARBORITmleti = 5,0 kg | 85321
687318 | 14223 | 1251 | 3 | 2009-09-02 15:48 | Vacuum start | 85321
687319 | 14223 | 1254 | 3 | 2009-09-02 15:53 | Degassing start | 85321
687320 | 14223 | 1253 | 3 | 2009-09-02 16:28 | Degassing stop | 85321
687321 | 14223 | 1361 | 4 | 2009-09-02 16:29 | Zahteva za analizo z VPP na Spectro: 85321/ 6 e Kotnik Marijan | 85321
687322 | 14223 | 1362 | 4 | 2009-09-02 16:29 | Chemical analysis request at LFVD in chemical lab: 85321/10 Kotnik Marijan | 85321
687323 | 14223 | 1400 | 5 | 2009-09-02 16:30 | Added [12] BOKSIT = 30,0 kg | 85321
687324 | 14223 | 1400 | 5 | 2009-09-02 16:30 | Added [21] EPŽ žlindra = 150,0 kg | 85321
687325 | 14223 | 1101 | 2 | 2009-09-02 16:33 | Celox measurment: Temperatura = 1455 °C, O2 = 0,0 ppm, C = 0,000 %, Al = 0,000 % | 85321
687326 | 14223 | 1111 | 2 | 2009-09-02 16:36 | Hydris meritev: H2 = 1,80 ppm, PBL = 1619 hPa, PSU = 782 hPa | 85321
687327 | 14223 | 1252 | 3 | 2009-09-02 16:36 | Heating start 400 kWh | 85321
687328 | 14223 | 1252 | 3 | 2009-09-02 16:43 | Heating start 100 kWh | 85321
687329 | 14223 | 1400 | 5 | 2009-09-02 16:44 | Added [72] Al opl.zica = 2,9 kg | 85321
687330 | 14223 | 1101 | 2 | 2009-09-02 16:46 | Celox measurment: Temperatura = 1460 °C, O2 = 0,0 ppm, C = 0,000 %, Al = 0,000 % | 85321
687331 | 14223 | 1252 | 3 | 2009-09-02 16:49 | Heating start 400 kWh | 85321
687332 | 14223 | 1101 | 2 | 2009-09-02 16:57 | Celox measurment: Temperatura = 1471 °C, O2 = 0,0 ppm, C = 0,000 %, Al = 0,000 % | 85321
687333 | 14223 | 1252 | 3 | 2009-09-02 16:57 | Heating start 100 kWh | 85321
687334 | 14223 | 1400 | 5 | 2009-09-02 17:00 | Added [15] CASIfi13 = 14,6 kg | 85321
687335 | 14223 | 1362 | 4 | 2009-09-02 17:01 | Chemical analysis request at LFVD in chemical lab: 85321/ 0 Kotnik Marijan | 85321
687339 | 14223 | 1016 | 1 | 2009-09-02 17:05 | Heat stop 85321 | 85321
687582 | 14231 | 1400 | 5 | 2009-09-03 04:40 | Added [13] CaO = 350,0 kg | 85329
687583 | 14231 | 1400 | 5 | 2009-09-03 04:40 | Added [12] BOKSIT = 100,0 kg | 85329
687641 | 14231 | 1400 | 5 | 2009-09-03 06:33 | Added [48] FeV = 238,0 kg | 85329
687642 | 14231 | 1400 | 5 | 2009-09-03 06:33 | Added [27] FeCrC = 500,0 kg | 85329
687643 | 14231 | 1400 | 5 | 2009-09-03 06:38 | Added [76] Kalcijev karbid = 50,0 kg | 85329
687644 | 14231 | 1400 | 5 | 2009-09-03 07:02 | Added [52] KARBORITmleti = 50,0 kg | 85329
687638 | 14231 | 1015 | 1 | 2009-09-03 07:15 | Heat start 85329 | 85329
687647 | 14231 | 1101 | 2 | 2009-09-03 07:23 | Celox measurment: Temperatura = 1507 °C, O2 = 0,0 ppm, C = 0,000 %, Al = 0,000 % | 85329
687648 | 14231 | 1400 | 5 | 2009-09-03 07:24 | Added [35] FeMo = 72,0 kg | 85329
687649 | 14231 | 1400 | 5 | 2009-09-03 07:24 | Added [48] FeV = 60,0 kg | 85329
687650 | 14231 | 1400 | 5 | 2009-09-03 07:24 | Added [33] FeMnC = 58,0 kg | 85329
687651 | 14231 | 1400 | 5 | 2009-09-03 07:24 | Added [41] FeSi = 110,0 kg | 85329
687652 | 14231 | 1400 | 5 | 2009-09-03 07:24 | Added [27] FeCrC = 70,0 kg | 85329
687653 | 14231 | 1252 | 3 | 2009-09-03 07:27 | Heating start 600 kWh | 85329
687645 | 14231 | 1400 | 5 | 2009-09-03 07:33 | Added [10] Al bloki = 10,0 kg | 85329
687646 | 14231 | 1400 | 5 | 2009-09-03 07:33 | Added [52] KARBORITmleti = 100,0 kg | 85329
687654 | 14231 | 1101 | 2 | 2009-09-03 07:33 | Celox measurment: Temperatura = 1515 °C, O2 = 0,0 ppm, C = 0,000 %, Al = 0,000 % | 85329
687655 | 14231 | 1361 | 4 | 2009-09-03 07:34 | Zahteva za analizo z VPP na Spectro: 85329/ 5 e Gorensek Peter | 85329
687656 | 14231 | 1252 | 3 | 2009-09-03 07:34 | Heating start 300 kWh | 85329
687657 | 14231 | 1400 | 5 | 2009-09-03 07:41 | Added [41] FeSi = 25,0 kg | 85329
687658 | 14231 | 1400 | 5 | 2009-09-03 07:41 | Added [27] FeCrC = 70,0 kg | 85329
687659 | 14231 | 1400 | 5 | 2009-09-03 07:41 | Added [10] Al bloki = 4,0 kg | 85329
687660 | 14231 | 1251 | 3 | 2009-09-03 07:43 | Vacuum start | 85329
687661 | 14231 | 1254 | 3 | 2009-09-03 07:47 | Degassing start | 85329
687662 | 14231 | 1400 | 5 | 2009-09-03 08:13 | Added [21] EPŽ žlindra = 100,0 kg | 85329
687663 | 14231 | 1362 | 4 | 2009-09-03 08:15 | Chemical analysis request at LFVD in chemical lab: 85329/10 Gorensek Peter | 85329
687664 | 14231 | 1361 | 4 | 2009-09-03 08:15 | Zahteva za analizo z VPP na Spectro: 85329/ 5 e Gorensek Peter | 85329
687665 | 14231 | 1101 | 2 | 2009-09-03 08:16 | Celox measurment: Temperatura = 1484 °C, O2 = 0,0 ppm, C = 0,000 %, Al = 0,000 % | 85329
687668 | 14231 | 1400 | 5 | 2009-09-03 08:30 | Added [72] Al opl.zica = 2,9 kg | 85329
687666 | 14231 | 1400 | 5 | 2009-09-03 08:31 | Added [72] Al opl.zica = 4,8 kg | 85329
687667 | 14231 | 1101 | 2 | 2009-09-03 08:32 | Celox measurment: Temperatura = 1472 °C, O2 = 0,0 ppm, C = 0,000 %, Al = 0,000 % | 85329
687669 | 14231 | 1400 | 5 | 2009-09-03 08:36 | Added [15] CASIfi13 = 15,3 kg | 85329
687670 | 14231 | 1400 | 5 | 2009-09-03 08:37 | Added [15] CASIfi13 = 15,3 kg | 85329
687671 | 14231 | 1362 | 4 | 2009-09-03 08:37 | Chemical analysis request at LFVD in chemical lab: 85329/ 0 Gorensek Peter | 85329
687672 | 14231 | 1016 | 1 | 2009-09-03 08:40 | Heat stop 85329 | 85329
687673 | -1 | 1362 | 4 | 2009-09-03 11:56 | Chemical analysis request at LFVD in chemical lab: 85329/ 0 Gorensek Peter | 85329
687944 | 14239 | 1400 | 5 | 2009-09-04 03:11 | Added [13] CaO = 350,0 kg | 85337
687945 | 14239 | 1400 | 5 | 2009-09-04 03:11 | Added [12] BOKSIT = 100,0 kg | 85337
687975 | 14239 | 1015 | 1 | 2009-09-04 04:35 | Heat start 85337 | 85337
687976 | 14239 | 1101 | 2 | 2009-09-04 04:38 | Celox measurment: Temperatura = 1532 °C, O2 = 0,0 ppm, C = 0,000 %, Al = 0,000 % | 85337
687977 | 14239 | 1400 | 5 | 2009-09-04 04:40 | Added [48] FeV = 40,0 kg | 85337
687978 | 14239 | 1400 | 5 | 2009-09-04 04:40 | Added [41] FeSi = 100,0 kg | 85337
687979 | 14239 | 1400 | 5 | 2009-09-04 04:40 | Added [27] FeCrC = 300,0 kg | 85337
687980 | 14239 | 1252 | 3 | 2009-09-04 04:43 | Heating start 400 kWh | 85337
687981 | 14239 | 1101 | 2 | 2009-09-04 04:48 | Celox measurment: Temperatura = 1520 °C, O2 = 0,0 ppm, C = 0,000 %, Al = 0,000 % | 85337
687982 | 14239 | 1361 | 4 | 2009-09-04 04:48 | Zahteva za analizo z VPP na Spectro: 85337/ 5 e Adam Maks | 85337
687983 | 14239 | 1252 | 3 | 2009-09-04 04:48 | Heating start 300 kWh | 85337
687984 | 14239 | 1400 | 5 | 2009-09-04 04:54 | Added [48] FeV = 40,0 kg | 85337
687985 | 14239 | 1400 | 5 | 2009-09-04 04:54 | Added [33] FeMnC = 13,0 kg | 85337
687986 | 14239 | 1400 | 5 | 2009-09-04 04:54 | Added [41] FeSi = 20,0 kg | 85337
687987 | 14239 | 1400 | 5 | 2009-09-04 04:54 | Added [27] FeCrC = 280,0 kg | 85337
687988 | 14239 | 1400 | 5 | 2009-09-04 04:54 | Added [10] Al bloki = 4,0 kg | 85337
687989 | 14239 | 1400 | 5 | 2009-09-04 04:54 | Added [52] KARBORITmleti = 180,0 kg | 85337
687990 | 14239 | 1400 | 5 | 2009-09-04 04:57 | Added [12] BOKSIT = 40,0 kg | 85337
687991 | 14239 | 1400 | 5 | 2009-09-04 04:57 | Added [13] CaO = 150,0 kg | 85337
687992 | 14239 | 1251 | 3 | 2009-09-04 05:00 | Vacuum start | 85337
687993 | 14239 | 1254 | 3 | 2009-09-04 05:03 | Degassing start | 85337
687994 | 14240 | 1400 | 5 | 2009-09-04 05:05 | Added [13] CaO = 350,0 kg | 85338
687995 | 14240 | 1400 | 5 | 2009-09-04 05:05 | Added [12] BOKSIT = 80,0 kg | 85338
687996 | 14239 | 1253 | 3 | 2009-09-04 05:34 | Degassing stop | 85337
687997 | 14239 | 1361 | 4 | 2009-09-04 05:35 | Zahteva za analizo z VPP na Spectro: 85337/ 6 e Adam Maks | 85337
687998 | 14239 | 1362 | 4 | 2009-09-04 05:35 | Chemical analysis request at LFVD in chemical lab: 85337/10 Adam Maks | 85337
688000 | 14239 | 1400 | 5 | 2009-09-04 05:36 | Added [21] EPŽ žlindra = 150,0 kg | 85337
687999 | 14239 | 1101 | 2 | 2009-09-04 05:36 | Celox measurment: Temperatura = 1452 °C, O2 = 0,0 ppm, C = 0,000 %, Al = 0,000 % | 85337
688001 | 14239 | 1252 | 3 | 2009-09-04 05:38 | Heating start 400 kWh | 85337
688011 | 14240 | 1400 | 5 | 2009-09-04 06:12 | Added [48] FeV = 240,0 kg | 85338
688012 | 14240 | 1400 | 5 | 2009-09-04 06:12 | Added [27] FeCrC = 300,0 kg | 85338
688013 | 14240 | 1400 | 5 | 2009-09-04 06:12 | Added [10] Al bloki = 5,0 kg | 85338
688014 | 14240 | 1400 | 5 | 2009-09-04 06:12 | Added [52] KARBORITmleti = 100,0 kg | 85338
688002 | 14239 | 1252 | 3 | 2009-09-04 06:13 | Heating start 300 kWh | 85337
688015 | 14240 | 1400 | 5 | 2009-09-04 06:17 | Added [76] Kalcijev karbid = 50,0 kg | 85338
688003 | 14239 | 1400 | 5 | 2009-09-04 06:21 | Added [17] Cfi13 = 29,0 kg | 85337
688004 | 14239 | 1400 | 5 | 2009-09-04 06:21 | Added [72] Al opl.zica = 5,8 kg | 85337
688005 | 14239 | 1101 | 2 | 2009-09-04 06:23 | Celox measurment: Temperatura = 1452 °C, O2 = 0,0 ppm, C = 0,000 %, Al = 0,000 % | 85337
688006 | 14239 | 1252 | 3 | 2009-09-04 06:24 | Heating start 400 kWh | 85337
688007 | 14239 | 1400 | 5 | 2009-09-04 06:31 | Added [15] CASIfi13 = 15,0 kg | 85337
688008 | 14239 | 1362 | 4 | 2009-09-04 06:31 | Chemical analysis request at LFVD in chemical lab: 85337/ 0 Adam Maks | 85337
688009 | 14239 | 1016 | 1 | 2009-09-04 06:35 | Heat stop 85337 | 85337
688010 | 14240 | 1015 | 1 | 2009-09-04 06:36 | Heat start 85338 | 85338
688016 | 14240 | 1101 | 2 | 2009-09-04 06:45 | Celox measurment: Temperatura = 1539 °C, O2 = 0,0 ppm, C = 0,000 %, Al = 0,000 % | 85338
688017 | 14240 | 1400 | 5 | 2009-09-04 06:45 | Added [35] FeMo = 82,0 kg | 85338
688018 | 14240 | 1400 | 5 | 2009-09-04 06:45 | Added [48] FeV = 65,0 kg | 85338
688019 | 14240 | 1400 | 5 | 2009-09-04 06:45 | Added [33] FeMnC = 20,0 kg | 85338
688020 | 14240 | 1400 | 5 | 2009-09-04 06:45 | Added [41] FeSi = 120,0 kg | 85338
688021 | 14240 | 1400 | 5 | 2009-09-04 06:45 | Added [27] FeCrC = 400,0 kg | 85338
688022 | 14240 | 1400 | 5 | 2009-09-04 06:45 | Added [10] Al bloki = 8,0 kg | 85338
688023 | 14240 | 1400 | 5 | 2009-09-04 06:45 | Added [52] KARBORITmleti = 60,0 kg | 85338
688024 | 14240 | 1400 | 5 | 2009-09-04 06:48 | Added [13] CaO = 200,0 kg | 85338
688025 | 14240 | 1400 | 5 | 2009-09-04 06:48 | Added [12] BOKSIT = 80,0 kg | 85338
688026 | 14240 | 1251 | 3 | 2009-09-04 06:51 | Vacuum start | 85338
688027 | 14240 | 1254 | 3 | 2009-09-04 06:54 | Degassing start | 85338
688028 | 14240 | 1253 | 3 | 2009-09-04 07:20 | Degassing stop | 85338
688029 | 14240 | 1400 | 5 | 2009-09-04 07:21 | Added [21] EPŽ žlindra = 120,0 kg | 85338
688030 | 14240 | 1252 | 3 | 2009-09-04 07:24 | Heating start 200 kWh | 85338
688031 | 14240 | 1101 | 2 | 2009-09-04 07:26 | Celox measurment: Temperatura = 1463 °C, O2 = 0,0 ppm, C = 0,000 %, Al = 0,000 % | 85338
688032 | 14240 | 1362 | 4 | 2009-09-04 07:27 | Chemical analysis request at LFVD in chemical lab: 85338/10 Gorensek Peter | 85338
688033 | 14240 | 1361 | 4 | 2009-09-04 07:27 | Zahteva za analizo z VPP na Spectro: 85338/ 6 e Gorensek Peter | 85338
688034 | 14240 | 1101 | 2 | 2009-09-04 07:40 | Celox measurment: Temperatura = 1450 °C, O2 = 0,0 ppm, C = 0,000 %, Al = 0,000 % | 85338
688035 | 14240 | 1400 | 5 | 2009-09-04 07:41 | Added [48] FeV = 12,0 kg | 85338
688036 | 14240 | 1252 | 3 | 2009-09-04 07:41 | Heating start 400 kWh | 85338
688037 | 14240 | 1400 | 5 | 2009-09-04 07:49 | Added [15] CASIfi13 = 16,7 kg | 85338
688038 | 14240 | 1362 | 4 | 2009-09-04 07:50 | Chemical analysis request at LFVD in chemical lab: 85338/ 0 Gorensek Peter | 85338
688039 | 14240 | 1016 | 1 | 2009-09-04 07:53 | Heat stop 85338 | 85338
688211 | 14246 | 1400 | 5 | 2009-09-05 00:56 | Added [13] CaO = 300,0 kg | 85344
688212 | 14246 | 1400 | 5 | 2009-09-05 00:56 | Added [12] BOKSIT = 100,0 kg | 85344
688250 | 14246 | 1400 | 5 | 2009-09-05 02:20 | Added [48] FeV = 350,0 kg | 85344
688251 | 14246 | 1400 | 5 | 2009-09-05 02:20 | Added [52] KARBORITmleti = 75,0 kg | 85344
688252 | 14246 | 1400 | 5 | 2009-09-05 02:21 | Added [76] Kalcijev karbid = 50,0 kg | 85344
688249 | 14246 | 1015 | 1 | 2009-09-05 02:34 | Heat start 85344 | 85344
688253 | 14246 | 1101 | 2 | 2009-09-05 02:42 | Celox measurment: Temperatura = 1506 °C, O2 = 0,0 ppm, C = 0,000 %, Al = 0,000 % | 85344
688254 | 14246 | 1400 | 5 | 2009-09-05 02:43 | Added [35] FeMo = 60,0 kg | 85344
688255 | 14246 | 1400 | 5 | 2009-09-05 02:43 | Added [48] FeV = 100,0 kg | 85344
688256 | 14246 | 1400 | 5 | 2009-09-05 02:43 | Added [41] FeSi = 20,0 kg | 85344
688257 | 14246 | 1400 | 5 | 2009-09-05 02:43 | Added [10] Al bloki = 4,0 kg | 85344
688258 | 14246 | 1252 | 3 | 2009-09-05 02:46 | Heating start 700 kWh | 85344
688259 | 14246 | 1101 | 2 | 2009-09-05 02:54 | Celox measurment: Temperatura = 1519 °C, O2 = 0,0 ppm, C = 0,000 %, Al = 0,000 % | 85344
688260 | 14246 | 1361 | 4 | 2009-09-05 02:54 | Zahteva za analizo z VPP na Spectro: 85344/ 5 e Adam Maks | 85344
688261 | 14246 | 1252 | 3 | 2009-09-05 02:55 | Heating start 300 kWh | 85344
688262 | 14246 | 1400 | 5 | 2009-09-05 02:59 | Added [48] FeV = 45,0 kg | 85344
688263 | 14246 | 1400 | 5 | 2009-09-05 02:59 | Added [52] KARBORITmleti = 75,0 kg | 85344
688264 | 14246 | 1400 | 5 | 2009-09-05 03:03 | Added [12] BOKSIT = 40,0 kg | 85344
688265 | 14246 | 1400 | 5 | 2009-09-05 03:03 | Added [13] CaO = 100,0 kg | 85344
688266 | 14247 | 1400 | 5 | 2009-09-05 03:04 | Added [13] CaO = 400,0 kg | 85345
688267 | 14247 | 1400 | 5 | 2009-09-05 03:04 | Added [12] BOKSIT = 100,0 kg | 85345
688268 | 14246 | 1251 | 3 | 2009-09-05 03:05 | Vacuum start | 85344
688269 | 14246 | 1254 | 3 | 2009-09-05 03:09 | Degassing start | 85344
688270 | 14246 | 1253 | 3 | 2009-09-05 03:39 | Degassing stop | 85344
688271 | 14246 | 1361 | 4 | 2009-09-05 03:39 | Zahteva za analizo z VPP na Spectro: 85344/ 6 e Adam Maks | 85344
688272 | 14246 | 1362 | 4 | 2009-09-05 03:40 | Chemical analysis request at LFVD in chemical lab: 85344/10 Adam Maks | 85344
688273 | 14246 | 1101 | 2 | 2009-09-05 03:40 | Celox measurment: Temperatura = 1481 °C, O2 = 0,0 ppm, C = 0,000 %, Al = 0,000 % | 85344
688274 | 14246 | 1400 | 5 | 2009-09-05 03:41 | Added [21] EPŽ žlindra = 150,0 kg | 85344
688275 | 14246 | 1101 | 2 | 2009-09-05 04:01 | Celox measurment: Temperatura = 1450 °C, O2 = 0,0 ppm, C = 0,000 %, Al = 0,000 % | 85344
688276 | 14246 | 1252 | 3 | 2009-09-05 04:02 | Heating start 300 kWh | 85344
688277 | 14246 | 1400 | 5 | 2009-09-05 04:03 | Added [35] FeMo = 10,0 kg | 85344
688278 | 14246 | 1400 | 5 | 2009-09-05 04:03 | Added [48] FeV = 15,0 kg | 85344
688279 | 14246 | 1400 | 5 | 2009-09-05 04:03 | Added [17] Cfi13 = 26,1 kg | 85344
688280 | 14246 | 1400 | 5 | 2009-09-05 04:03 | Added [72] Al opl.zica = 3,5 kg | 85344
688285 | 14247 | 1400 | 5 | 2009-09-05 04:05 | Added [48] FeV = 230,0 kg | 85345
688286 | 14247 | 1400 | 5 | 2009-09-05 04:05 | Added [52] KARBORITmleti = 75,0 kg | 85345
688287 | 14247 | 1400 | 5 | 2009-09-05 04:06 | Added [76] Kalcijev karbid = 50,0 kg | 85345
688281 | 14246 | 1400 | 5 | 2009-09-05 04:09 | Added [15] CASIfi13 = 15,5 kg | 85344
688282 | 14246 | 1362 | 4 | 2009-09-05 04:09 | Chemical analysis request at LFVD in chemical lab: 85344/ 0 Adam Maks | 85344
688283 | 14246 | 1016 | 1 | 2009-09-05 04:13 | Heat stop 85344 | 85344
688284 | 14247 | 1015 | 1 | 2009-09-05 04:14 | Heat start 85345 | 85345
688288 | 14248 | 1400 | 5 | 2009-09-05 04:20 | Added [13] CaO = 350,0 kg | 85346
688289 | 14248 | 1400 | 5 | 2009-09-05 04:20 | Added [12] BOKSIT = 100,0 kg | 85346
688290 | 14247 | 1400 | 5 | 2009-09-05 04:22 | Added [35] FeMo = 50,0 kg | 85345
688291 | 14247 | 1400 | 5 | 2009-09-05 04:22 | Added [48] FeV = 60,0 kg | 85345
688292 | 14247 | 1400 | 5 | 2009-09-05 04:22 | Added [41] FeSi = 40,0 kg | 85345
688293 | 14247 | 1400 | 5 | 2009-09-05 04:22 | Added [10] Al bloki = 4,0 kg | 85345
688294 | 14247 | 1400 | 5 | 2009-09-05 04:22 | Added [15] CASIfi13 = 35,3 kg | 85345
688295 | 14247 | 1101 | 2 | 2009-09-05 04:27 | Celox measurment: Temperatura = 1483 °C, O2 = 0,0 ppm, C = 0,000 %, Al = 0,000 % | 85345
688296 | 14247 | 1252 | 3 | 2009-09-05 04:27 | Heating start 1500 kWh | 85345
688298 | 14247 | 1252 | 3 | 2009-09-05 04:43 | Heating start 500 kWh | 85345
688297 | 14247 | 1101 | 2 | 2009-09-05 04:49 | Celox measurment: Temperatura = 0 °C, O2 = 0,0 ppm, C = 0,000 %, Al = 0,000 % | 85345
688299 | 14247 | 1252 | 3 | 2009-09-05 05:01 | Heating start 1000 kWh | 85345
688300 | 14247 | 1101 | 2 | 2009-09-05 05:11 | Celox measurment: Temperatura = 0 °C, O2 = 0,0 ppm, C = 0,000 %, Al = 0,000 % | 85345
688301 | 14247 | 1102 | 2 | 2009-09-05 05:11 | Temperature measurment: Temperature = 1530 °C | 85345
688302 | 14247 | 1362 | 4 | 2009-09-05 05:12 | Chemical analysis request at LFVD in chemical lab: 85345/ 9 Adam Maks | 85345
688303 | 14247 | 1252 | 3 | 2009-09-05 05:12 | Heating start 800 kWh | 85345
688304 | 14247 | 1101 | 2 | 2009-09-05 05:21 | Celox measurment: Temperatura = 1568 °C, O2 = 0,0 ppm, C = 0,000 %, Al = 0,000 % | 85345
688305 | 14247 | 1400 | 5 | 2009-09-05 05:24 | Added [35] FeMo = 20,0 kg | 85345
688306 | 14247 | 1400 | 5 | 2009-09-05 05:24 | Added [48] FeV = 30,0 kg | 85345
688307 | 14247 | 1400 | 5 | 2009-09-05 05:24 | Added [27] FeCrC = 240,0 kg | 85345
688308 | 14247 | 1400 | 5 | 2009-09-05 05:24 | Added [10] Al bloki = 4,0 kg | 85345
688309 | 14247 | 1400 | 5 | 2009-09-05 05:24 | Added [52] KARBORITmleti = 120,0 kg | 85345
688310 | 14247 | 1400 | 5 | 2009-09-05 05:25 | Added [13] CaO = 200,0 kg | 85345
688311 | 14247 | 1251 | 3 | 2009-09-05 05:28 | Vacuum start | 85345
688312 | 14247 | 1254 | 3 | 2009-09-05 05:32 | Degassing start | 85345
688329 | 14248 | 1400 | 5 | 2009-09-05 05:45 | Added [48] FeV = 200,0 kg | 85346
688330 | 14248 | 1400 | 5 | 2009-09-05 05:45 | Added [52] KARBORITmleti = 50,0 kg | 85346
688331 | 14248 | 1400 | 5 | 2009-09-05 05:50 | Added [76] Kalcijev karbid = 50,0 kg | 85346
688313 | 14247 | 1253 | 3 | 2009-09-05 05:57 | Degassing stop | 85345
688314 | 14247 | 1362 | 4 | 2009-09-05 06:00 | Chemical analysis request at LFVD in chemical lab: 85345/10 Adam Maks | 85345
688315 | 14247 | 1361 | 4 | 2009-09-05 06:00 | Zahteva za analizo z VPP na Spectro: 85345/ 6 e Adam Maks | 85345
688316 | 14247 | 1400 | 5 | 2009-09-05 06:00 | Added [21] EPŽ žlindra = 150,0 kg | 85345
688317 | 14247 | 1101 | 2 | 2009-09-05 06:04 | Celox measurment: Temperatura = 1482 °C, O2 = 0,0 ppm, C = 0,000 %, Al = 0,000 % | 85345
688318 | 14247 | 1400 | 5 | 2009-09-05 06:13 | Added [35] FeMo = 14,0 kg | 85345
688319 | 14247 | 1400 | 5 | 2009-09-05 06:13 | Added [48] FeV = 18,0 kg | 85345
688320 | 14247 | 1400 | 5 | 2009-09-05 06:13 | Added [26] FeCrA = 150,0 kg | 85345
688321 | 14247 | 1400 | 5 | 2009-09-05 06:13 | Added [17] Cfi13 = 14,5 kg | 85345
688322 | 14247 | 1400 | 5 | 2009-09-05 06:13 | Added [72] Al opl.zica = 4,8 kg | 85345
688323 | 14247 | 1101 | 2 | 2009-09-05 06:16 | Celox measurment: Temperatura = 1468 °C, O2 = 0,0 ppm, C = 0,000 %, Al = 0,000 % | 85345
688324 | 14247 | 1252 | 3 | 2009-09-05 06:16 | Heating start 200 kWh | 85345
688332 | 14248 | 1400 | 5 | 2009-09-05 06:17 | Added [52] KARBORITmleti = 100,0 kg | 85346
688325 | 14247 | 1400 | 5 | 2009-09-05 06:24 | Added [15] CASIfi13 = 13,9 kg | 85345
688326 | 14247 | 1362 | 4 | 2009-09-05 06:29 | Chemical analysis request at LFVD in chemical lab: 85345/ 0 Adam Maks | 85345
688327 | 14247 | 1016 | 1 | 2009-09-05 06:29 | Heat stop 85345 | 85345
688328 | 14248 | 1015 | 1 | 2009-09-05 06:29 | Heat start 85346 | 85346
688333 | 14248 | 1101 | 2 | 2009-09-05 06:37 | Celox measurment: Temperatura = 1538 °C, O2 = 0,0 ppm, C = 0,000 %, Al = 0,000 % | 85346
688334 | 14248 | 1400 | 5 | 2009-09-05 06:38 | Added [35] FeMo = 20,0 kg | 85346
688335 | 14248 | 1400 | 5 | 2009-09-05 06:38 | Added [48] FeV = 100,0 kg | 85346
688336 | 14248 | 1400 | 5 | 2009-09-05 06:38 | Added [33] FeMnC = 22,0 kg | 85346
688337 | 14248 | 1400 | 5 | 2009-09-05 06:38 | Added [41] FeSi = 120,0 kg | 85346
688338 | 14248 | 1400 | 5 | 2009-09-05 06:38 | Added [27] FeCrC = 160,0 kg | 85346
688339 | 14248 | 1400 | 5 | 2009-09-05 06:44 | Added [13] CaO = 150,0 kg | 85346
688340 | 14248 | 1251 | 3 | 2009-09-05 06:47 | Vacuum start | 85346
688341 | 14248 | 1254 | 3 | 2009-09-05 06:50 | Degassing start | 85346
688342 | 14248 | 1253 | 3 | 2009-09-05 07:16 | Degassing stop | 85346
688343 | 14248 | 1362 | 4 | 2009-09-05 07:17 | Chemical analysis request at LFVD in chemical lab: 85346/ 9 Gorensek Peter | 85346
688344 | 14248 | 1361 | 4 | 2009-09-05 07:17 | Zahteva za analizo z VPP na Spectro: 85346/ 6 e Gorensek Peter | 85346
688345 | 14248 | 1400 | 5 | 2009-09-05 07:17 | Added [21] EPŽ žlindra = 120,0 kg | 85346
688346 | 14248 | 1101 | 2 | 2009-09-05 07:29 | Celox measurment: Temperatura = 0 °C, O2 = 0,0 ppm, C = 0,000 %, Al = 0,000 % | 85346
688348 | 14248 | 1400 | 5 | 2009-09-05 07:36 | Added [48] FeV = 22,0 kg | 85346
688349 | 14248 | 1400 | 5 | 2009-09-05 07:36 | Added [26] FeCrA = 120,0 kg | 85346
688350 | 14248 | 1400 | 5 | 2009-09-05 07:36 | Added [17] Cfi13 = 26,1 kg | 85346
688351 | 14248 | 1400 | 5 | 2009-09-05 07:36 | Added [72] Al opl.zica = 1,9 kg | 85346
688347 | 14248 | 1101 | 2 | 2009-09-05 07:36 | Celox measurment: Temperatura = 1455 °C, O2 = 0,0 ppm, C = 0,000 %, Al = 0,000 % | 85346
688352 | 14248 | 1252 | 3 | 2009-09-05 07:41 | Heating start 400 kWh | 85346
688353 | 14248 | 1400 | 5 | 2009-09-05 07:44 | Added [15] CASIfi13 = 15,5 kg | 85346
688354 | 14248 | 1362 | 4 | 2009-09-05 07:44 | Chemical analysis request at LFVD in chemical lab: 85346/ 0 Gorensek Peter | 85346
688355 | 14248 | 1016 | 1 | 2009-09-05 07:48 | Heat stop 85346 | 85346
688694 | 14258 | 1400 | 5 | 2009-09-06 01:52 | Added [13] CaO = 350,0 kg | 85356
688695 | 14258 | 1400 | 5 | 2009-09-06 01:52 | Added [12] BOKSIT = 100,0 kg | 85356
688725 | 14258 | 1400 | 5 | 2009-09-06 03:30 | Added [52] KARBORITmleti = 175,0 kg | 85356
688726 | 14258 | 1400 | 5 | 2009-09-06 03:31 | Added [76] Kalcijev karbid = 50,0 kg | 85356
688736 | 14258 | 1015 | 1 | 2009-09-06 03:57 | Heat start 85356 | 85356
688737 | 14258 | 1101 | 2 | 2009-09-06 04:06 | Celox measurment: Temperatura = 1519 °C, O2 = 0,0 ppm, C = 0,000 %, Al = 0,000 % | 85356
688738 | 14258 | 1400 | 5 | 2009-09-06 04:07 | Added [35] FeMo = 80,0 kg | 85356
688739 | 14258 | 1400 | 5 | 2009-09-06 04:07 | Added [48] FeV = 280,0 kg | 85356
688740 | 14258 | 1400 | 5 | 2009-09-06 04:07 | Added [33] FeMnC = 30,0 kg | 85356
688741 | 14258 | 1400 | 5 | 2009-09-06 04:07 | Added [41] FeSi = 100,0 kg | 85356
688742 | 14258 | 1400 | 5 | 2009-09-06 04:07 | Added [27] FeCrC = 250,0 kg | 85356
688743 | 14258 | 1400 | 5 | 2009-09-06 04:07 | Added [10] Al bloki = 4,0 kg | 85356
688744 | 14258 | 1252 | 3 | 2009-09-06 04:10 | Heating start 700 kWh | 85356
688745 | 14259 | 1400 | 5 | 2009-09-06 04:11 | Added [13] CaO = 350,0 kg | 85357
688746 | 14259 | 1400 | 5 | 2009-09-06 04:11 | Added [12] BOKSIT = 100,0 kg | 85357
688747 | 14258 | 1101 | 2 | 2009-09-06 04:18 | Celox measurment: Temperatura = 1520 °C, O2 = 0,0 ppm, C = 0,000 %, Al = 0,000 % | 85356
688748 | 14258 | 1361 | 4 | 2009-09-06 04:18 | Zahteva za analizo z VPP na Spectro: 85356/ 5 e Adam Maks | 85356
688749 | 14258 | 1252 | 3 | 2009-09-06 04:19 | Heating start 200 kWh | 85356
688750 | 14258 | 1400 | 5 | 2009-09-06 04:23 | Added [35] FeMo = 10,0 kg | 85356
688751 | 14258 | 1400 | 5 | 2009-09-06 04:23 | Added [48] FeV = 30,0 kg | 85356
688752 | 14258 | 1400 | 5 | 2009-09-06 04:23 | Added [41] FeSi = 20,0 kg | 85356
688753 | 14258 | 1400 | 5 | 2009-09-06 04:23 | Added [52] KARBORITmleti = 100,0 kg | 85356
688754 | 14258 | 1400 | 5 | 2009-09-06 04:25 | Added [12] BOKSIT = 20,0 kg | 85356
688755 | 14258 | 1400 | 5 | 2009-09-06 04:25 | Added [13] CaO = 150,0 kg | 85356
688756 | 14258 | 1251 | 3 | 2009-09-06 04:27 | Vacuum start | 85356
688757 | 14258 | 1254 | 3 | 2009-09-06 04:31 | Degassing start | 85356
688758 | 14258 | 1253 | 3 | 2009-09-06 05:01 | Degassing stop | 85356
688759 | 14258 | 1101 | 2 | 2009-09-06 05:01 | Celox measurment: Temperatura = 1484 °C, O2 = 0,0 ppm, C = 0,000 %, Al = 0,000 % | 85356
688760 | 14258 | 1361 | 4 | 2009-09-06 05:01 | Zahteva za analizo z VPP na Spectro: 85356/ 6 e Adam Maks | 85356
688762 | 14258 | 1400 | 5 | 2009-09-06 05:02 | Added [21] EPŽ žlindra = 150,0 kg | 85356
688761 | 14258 | 1362 | 4 | 2009-09-06 05:02 | Chemical analysis request at LFVD in chemical lab: 85356/10 Adam Maks | 85356
688763 | 14258 | 1400 | 5 | 2009-09-06 05:05 | Added [15] CASIfi13 = 35,3 kg | 85356
688764 | 14258 | 1400 | 5 | 2009-09-06 05:12 | Added [12] BOKSIT = 50,0 kg | 85356
688765 | 14258 | 1400 | 5 | 2009-09-06 05:12 | Added [13] CaO = 120,0 kg | 85356
688766 | 14258 | 1400 | 5 | 2009-09-06 05:14 | Added [48] FeV = 20,0 kg | 85356
688767 | 14258 | 1400 | 5 | 2009-09-06 05:14 | Added [41] FeSi = 15,0 kg | 85356
688768 | 14258 | 1400 | 5 | 2009-09-06 05:14 | Added [27] FeCrC = 250,0 kg | 85356
688769 | 14258 | 1400 | 5 | 2009-09-06 05:14 | Added [17] Cfi13 = 10,2 kg | 85356
688770 | 14258 | 1400 | 5 | 2009-09-06 05:14 | Added [72] Al opl.zica = 2,9 kg | 85356
688778 | 14259 | 1400 | 5 | 2009-09-06 05:15 | Added [48] FeV = 250,0 kg | 85357
688779 | 14259 | 1400 | 5 | 2009-09-06 05:16 | Added [76] Kalcijev karbid = 50,0 kg | 85357
688771 | 14258 | 1101 | 2 | 2009-09-06 05:20 | Celox measurment: Temperatura = 1448 °C, O2 = 0,0 ppm, C = 0,000 %, Al = 0,000 % | 85356
688772 | 14258 | 1252 | 3 | 2009-09-06 05:20 | Heating start 400 kWh | 85356
688773 | 14258 | 1361 | 4 | 2009-09-06 05:22 | Zahteva za analizo z VPP na Spectro: 85356/ 7 e Adam Maks | 85356
688774 | 14258 | 1361 | 4 | 2009-09-06 05:26 | Zahteva za analizo z VPP na Spectro: 85356/ 7 e Adam Maks | 85356
688775 | 14258 | 1101 | 2 | 2009-09-06 05:28 | Celox measurment: Temperatura = 1463 °C, O2 = 0,0 ppm, C = 0,000 %, Al = 0,000 % | 85356
688776 | 14258 | 1400 | 5 | 2009-09-06 05:30 | Added [15] CASIfi13 = 23,5 kg | 85356
688777 | 14258 | 1362 | 4 | 2009-09-06 05:32 | Chemical analysis request at LFVD in chemical lab: 85356/ 0 Adam Maks | 85356
688780 | 14258 | 1016 | 1 | 2009-09-06 05:35 | Heat stop 85356 | 85356
688781 | 14259 | 1015 | 1 | 2009-09-06 05:36 | Heat start 85357 | 85357
688782 | 14259 | 1101 | 2 | 2009-09-06 05:43 | Celox measurment: Temperatura = 1533 °C, O2 = 0,0 ppm, C = 0,000 %, Al = 0,000 % | 85357
688783 | 14259 | 1400 | 5 | 2009-09-06 05:44 | Added [35] FeMo = 90,0 kg | 85357
688784 | 14259 | 1400 | 5 | 2009-09-06 05:44 | Added [48] FeV = 80,0 kg | 85357
688785 | 14259 | 1400 | 5 | 2009-09-06 05:44 | Added [41] FeSi = 25,0 kg | 85357
688786 | 14259 | 1400 | 5 | 2009-09-06 05:44 | Added [27] FeCrC = 200,0 kg | 85357
688787 | 14259 | 1400 | 5 | 2009-09-06 05:44 | Added [10] Al bloki = 5,0 kg | 85357
688788 | 14259 | 1400 | 5 | 2009-09-06 05:44 | Added [52] KARBORITmleti = 110,0 kg | 85357
688789 | 14259 | 1400 | 5 | 2009-09-06 05:47 | Added [13] CaO = 150,0 kg | 85357
688790 | 14259 | 1400 | 5 | 2009-09-06 05:47 | Added [12] BOKSIT = 50,0 kg | 85357
688791 | 14259 | 1251 | 3 | 2009-09-06 05:49 | Vacuum start | 85357
688792 | 14259 | 1254 | 3 | 2009-09-06 05:53 | Degassing start | 85357
688793 | 14259 | 1253 | 3 | 2009-09-06 06:23 | Degassing stop | 85357
688794 | 14259 | 1400 | 5 | 2009-09-06 06:24 | Added [21] EPŽ žlindra = 120,0 kg | 85357
688795 | 14259 | 1362 | 4 | 2009-09-06 06:25 | Chemical analysis request at LFVD in chemical lab: 85357/ 9 Adam Maks | 85357
688796 | 14259 | 1361 | 4 | 2009-09-06 06:25 | Zahteva za analizo z VPP na Spectro: 85357/ 5 e Adam Maks | 85357
688797 | 14259 | 1101 | 2 | 2009-09-06 06:30 | Celox measurment: Temperatura = 1454 °C, O2 = 0,0 ppm, C = 0,000 %, Al = 0,000 % | 85357
688798 | 14259 | 1400 | 5 | 2009-09-06 06:43 | Added [35] FeMo = 25,0 kg | 85357
688799 | 14259 | 1400 | 5 | 2009-09-06 06:43 | Added [48] FeV = 30,0 kg | 85357
688800 | 14259 | 1400 | 5 | 2009-09-06 06:43 | Added [72] Al opl.zica = 4,8 kg | 85357
688801 | 14259 | 1252 | 3 | 2009-09-06 06:44 | Heating start 400 kWh | 85357
688802 | 14259 | 1101 | 2 | 2009-09-06 06:52 | Celox measurment: Temperatura = 1450 °C, O2 = 0,0 ppm, C = 0,000 %, Al = 0,000 % | 85357
688803 | 14259 | 1252 | 3 | 2009-09-06 06:52 | Heating start 500 kWh | 85357
688804 | 14259 | 1361 | 4 | 2009-09-06 07:02 | Zahteva za analizo z VPP na Spectro: 85357/ 7 e Adam Maks | 85357
688805 | 14259 | 1101 | 2 | 2009-09-06 07:02 | Celox measurment: Temperatura = 1470 °C, O2 = 0,0 ppm, C = 0,000 %, Al = 0,000 % | 85357
688806 | 14259 | 1400 | 5 | 2009-09-06 07:09 | Added [15] CASIfi13 = 14,8 kg | 85357
688807 | 14259 | 1362 | 4 | 2009-09-06 07:10 | Chemical analysis request at LFVD in chemical lab: 85357/ 0 Adam Maks | 85357
688808 | 14259 | 1016 | 1 | 2009-09-06 07:16 | Heat stop 85357 | 85357
689088 | 14267 | 1400 | 5 | 2009-09-06 21:50 | Added [13] CaO = 350,0 kg | 85365
689089 | 14267 | 1400 | 5 | 2009-09-06 21:50 | Added [12] BOKSIT = 80,0 kg | 85365
689103 | 14267 | 1400 | 5 | 2009-09-06 22:45 | Added [76] Kalcijev karbid = 50,0 kg | 85365
689102 | 14267 | 1015 | 1 | 2009-09-06 22:47 | Heat start 85365 | 85365
689104 | 14267 | 1101 | 2 | 2009-09-06 22:53 | Celox measurment: Temperatura = 1531 °C, O2 = 0,0 ppm, C = 0,000 %, Al = 0,000 % | 85365
689105 | 14267 | 1400 | 5 | 2009-09-06 22:58 | Added [35] FeMo = 270,0 kg | 85365
689106 | 14267 | 1400 | 5 | 2009-09-06 22:58 | Added [48] FeV = 350,0 kg | 85365
689107 | 14267 | 1400 | 5 | 2009-09-06 22:58 | Added [41] FeSi = 100,0 kg | 85365
689108 | 14267 | 1400 | 5 | 2009-09-06 22:58 | Added [27] FeCrC = 900,0 kg | 85365
689109 | 14267 | 1400 | 5 | 2009-09-06 22:58 | Added [10] Al bloki = 4,0 kg | 85365
689110 | 14267 | 1252 | 3 | 2009-09-06 23:01 | Heating start 1200 kWh | 85365
689111 | 14268 | 1400 | 5 | 2009-09-06 23:04 | Added [13] CaO = 350,0 kg | 85366
689112 | 14268 | 1400 | 5 | 2009-09-06 23:04 | Added [12] BOKSIT = 100,0 kg | 85366
689113 | 14267 | 1101 | 2 | 2009-09-06 23:16 | Celox measurment: Temperatura = 1504 °C, O2 = 0,0 ppm, C = 0,000 %, Al = 0,000 % | 85365
689114 | 14267 | 1362 | 4 | 2009-09-06 23:17 | Chemical analysis request at LFVD in chemical lab: 85365/ 9 Adam Maks | 85365
689115 | 14267 | 1252 | 3 | 2009-09-06 23:17 | Heating start 700 kWh | 85365
689116 | 14267 | 1101 | 2 | 2009-09-06 23:27 | Celox measurment: Temperatura = 1537 °C, O2 = 0,0 ppm, C = 0,000 %, Al = 0,000 % | 85365
689117 | 14267 | 1252 | 3 | 2009-09-06 23:27 | Heating start 400 kWh | 85365
689118 | 14267 | 1400 | 5 | 2009-09-06 23:31 | Added [35] FeMo = 30,0 kg | 85365
689119 | 14267 | 1400 | 5 | 2009-09-06 23:31 | Added [48] FeV = 65,0 kg | 85365
689120 | 14267 | 1400 | 5 | 2009-09-06 23:31 | Added [41] FeSi = 40,0 kg | 85365
689121 | 14267 | 1400 | 5 | 2009-09-06 23:31 | Added [27] FeCrC = 450,0 kg | 85365
689122 | 14267 | 1400 | 5 | 2009-09-06 23:33 | Added [12] BOKSIT = 40,0 kg | 85365
689123 | 14267 | 1400 | 5 | 2009-09-06 23:33 | Added [13] CaO = 200,0 kg | 85365
689124 | 14267 | 1251 | 3 | 2009-09-06 23:35 | Vacuum start | 85365
689125 | 14267 | 1254 | 3 | 2009-09-06 23:39 | Degassing start | 85365
689126 | 14267 | 1253 | 3 | 2009-09-07 00:08 | Degassing stop | 85365
689127 | 14267 | 1101 | 2 | 2009-09-07 00:08 | Celox measurment: Temperatura = 1465 °C, O2 = 0,0 ppm, C = 0,000 %, Al = 0,000 % | 85365
689128 | 14267 | 1361 | 4 | 2009-09-07 00:09 | Zahteva za analizo z VPP na Spectro: 85365/ 6 e Adam Maks | 85365
689130 | 14267 | 1400 | 5 | 2009-09-07 00:09 | Added [21] EPŽ žlindra = 150,0 kg | 85365
689129 | 14267 | 1362 | 4 | 2009-09-07 00:09 | Chemical analysis request at LFVD in chemical lab: 85365/10 Adam Maks | 85365
689131 | 14267 | 1400 | 5 | 2009-09-07 00:24 | Added [48] FeV = 35,0 kg | 85365
689132 | 14267 | 1400 | 5 | 2009-09-07 00:24 | Added [27] FeCrC = 50,0 kg | 85365
689133 | 14267 | 1400 | 5 | 2009-09-07 00:24 | Added [17] Cfi13 = 7,3 kg | 85365
689134 | 14267 | 1400 | 5 | 2009-09-07 00:24 | Added [72] Al opl.zica = 4,4 kg | 85365
689141 | 14268 | 1400 | 5 | 2009-09-07 00:25 | Added [48] FeV = 350,0 kg | 85366
689142 | 14268 | 1400 | 5 | 2009-09-07 00:25 | Added [35] FeMo = 200,0 kg | 85366
689143 | 14268 | 1400 | 5 | 2009-09-07 00:25 | Added [52] KARBORITmleti = 100,0 kg | 85366
689135 | 14267 | 1101 | 2 | 2009-09-07 00:25 | Celox measurment: Temperatura = 1442 °C, O2 = 0,0 ppm, C = 0,000 %, Al = 0,000 % | 85365
689136 | 14267 | 1252 | 3 | 2009-09-07 00:26 | Heating start 400 kWh | 85365
689144 | 14268 | 1400 | 5 | 2009-09-07 00:26 | Added [76] Kalcijev karbid = 50,0 kg | 85366
689137 | 14267 | 1400 | 5 | 2009-09-07 00:30 | Added [15] CASIfi13 = 15,0 kg | 85365
689138 | 14267 | 1362 | 4 | 2009-09-07 00:33 | Chemical analysis request at LFVD in chemical lab: 85365/ 0 Adam Maks | 85365
689139 | 14267 | 1016 | 1 | 2009-09-07 00:38 | Heat stop 85365 | 85365
689140 | 14268 | 1015 | 1 | 2009-09-07 00:38 | Heat start 85366 | 85366
689145 | 14269 | 1400 | 5 | 2009-09-07 00:42 | Added [12] BOKSIT = 100,0 kg | 85367
689146 | 14269 | 1400 | 5 | 2009-09-07 00:42 | Added [13] CaO = 350,0 kg | 85367
689148 | 14268 | 1400 | 5 | 2009-09-07 00:43 | Added [35] FeMo = 80,0 kg | 85366
689149 | 14268 | 1400 | 5 | 2009-09-07 00:43 | Added [48] FeV = 55,0 kg | 85366
689150 | 14268 | 1400 | 5 | 2009-09-07 00:43 | Added [41] FeSi = 30,0 kg | 85366
689151 | 14268 | 1400 | 5 | 2009-09-07 00:43 | Added [27] FeCrC = 200,0 kg | 85366
689152 | 14268 | 1400 | 5 | 2009-09-07 00:43 | Added [10] Al bloki = 4,0 kg | 85366
689147 | 14268 | 1101 | 2 | 2009-09-07 00:46 | Celox measurment: Temperatura = 1522 °C, O2 = 0,0 ppm, C = 0,000 %, Al = 0,000 % | 85366
689153 | 14268 | 1252 | 3 | 2009-09-07 00:50 | Heating start 500 kWh | 85366
689154 | 14268 | 1361 | 4 | 2009-09-07 00:56 | Zahteva za analizo z VPP na Spectro: 85366/ 5 e Adam Maks | 85366
689155 | 14268 | 1400 | 5 | 2009-09-07 01:01 | Added [35] FeMo = 20,0 kg | 85366
689156 | 14268 | 1400 | 5 | 2009-09-07 01:01 | Added [48] FeV = 25,0 kg | 85366
689157 | 14268 | 1400 | 5 | 2009-09-07 01:01 | Added [52] KARBORITmleti = 100,0 kg | 85366
689158 | 14268 | 1400 | 5 | 2009-09-07 01:02 | Added [12] BOKSIT = 40,0 kg | 85366
689159 | 14268 | 1400 | 5 | 2009-09-07 01:02 | Added [13] CaO = 200,0 kg | 85366
689160 | 14268 | 1251 | 3 | 2009-09-07 01:05 | Vacuum start | 85366
689161 | 14268 | 1254 | 3 | 2009-09-07 01:09 | Degassing start | 85366
689162 | 14268 | 1101 | 2 | 2009-09-07 01:38 | Celox measurment: Temperatura = 1467 °C, O2 = 0,0 ppm, C = 0,000 %, Al = 0,000 % | 85366
689163 | 14268 | 1253 | 3 | 2009-09-07 01:38 | Degassing stop | 85366
689164 | 14268 | 1361 | 4 | 2009-09-07 01:38 | Zahteva za analizo z VPP na Spectro: 85366/ 6 e Adam Maks | 85366
689165 | 14268 | 1362 | 4 | 2009-09-07 01:39 | Chemical analysis request at LFVD in chemical lab: 85366/10 Adam Maks | 85366
689166 | 14268 | 1400 | 5 | 2009-09-07 01:39 | Added [21] EPŽ žlindra = 150,0 kg | 85366
689167 | 14268 | 1400 | 5 | 2009-09-07 01:51 | Added [48] FeV = 15,0 kg | 85366
689168 | 14268 | 1400 | 5 | 2009-09-07 01:51 | Added [41] FeSi = 10,0 kg | 85366
689169 | 14268 | 1400 | 5 | 2009-09-07 01:51 | Added [27] FeCrC = 150,0 kg | 85366
689170 | 14268 | 1400 | 5 | 2009-09-07 01:51 | Added [17] Cfi13 = 7,3 kg | 85366
689171 | 14268 | 1400 | 5 | 2009-09-07 01:51 | Added [72] Al opl.zica = 4,4 kg | 85366
689172 | 14268 | 1101 | 2 | 2009-09-07 01:57 | Celox measurment: Temperatura = 1437 °C, O2 = 0,0 ppm, C = 0,000 %, Al = 0,000 % | 85366
689173 | 14268 | 1252 | 3 | 2009-09-07 01:57 | Heating start 700 kWh | 85366
689174 | 14268 | 1101 | 2 | 2009-09-07 02:05 | Celox measurment: Temperatura = 1460 °C, O2 = 0,0 ppm, C = 0,000 %, Al = 0,000 % | 85366
689175 | 14268 | 1252 | 3 | 2009-09-07 02:05 | Heating start 200 kWh | 85366
689176 | 14268 | 1400 | 5 | 2009-09-07 02:09 | Added [15] CASIfi13 = 15,3 kg | 85366
689177 | 14268 | 1362 | 4 | 2009-09-07 02:10 | Chemical analysis request at LFVD in chemical lab: 85366/ 0 Adam Maks | 85366
689178 | 14268 | 1016 | 1 | 2009-09-07 02:15 | Heat stop 85366 | 85366
689187 | 14269 | 1400 | 5 | 2009-09-07 02:15 | Added [48] FeV = 350,0 kg | 85367
689188 | 14269 | 1400 | 5 | 2009-09-07 02:15 | Added [35] FeMo = 200,0 kg | 85367
689189 | 14269 | 1400 | 5 | 2009-09-07 02:15 | Added [27] FeCrC = 500,0 kg | 85367
689190 | 14269 | 1400 | 5 | 2009-09-07 02:15 | Added [52] KARBORITmleti = 100,0 kg | 85367
689191 | 14269 | 1400 | 5 | 2009-09-07 02:16 | Added [76] Kalcijev karbid = 50,0 kg | 85367
689179 | 14269 | 1015 | 1 | 2009-09-07 02:22 | Heat start 85367 | 85367
689181 | 14269 | 1400 | 5 | 2009-09-07 02:25 | Added [35] FeMo = 45,0 kg | 85367
689182 | 14269 | 1400 | 5 | 2009-09-07 02:25 | Added [41] FeSi = 60,0 kg | 85367
689183 | 14269 | 1400 | 5 | 2009-09-07 02:25 | Added [10] Al bloki = 4,0 kg | 85367
689180 | 14269 | 1101 | 2 | 2009-09-07 02:25 | Celox measurment: Temperatura = 1536 °C, O2 = 0,0 ppm, C = 0,000 %, Al = 0,000 % | 85367
689184 | 14269 | 1400 | 5 | 2009-09-07 02:26 | Added [12] BOKSIT = 80,0 kg | 85367
689185 | 14269 | 1400 | 5 | 2009-09-07 02:26 | Added [13] CaO = 100,0 kg | 85367
689186 | 14269 | 1252 | 3 | 2009-09-07 02:29 | Heating start 400 kWh | 85367
689192 | 14269 | 1101 | 2 | 2009-09-07 02:34 | Celox measurment: Temperatura = 1532 °C, O2 = 0,0 ppm, C = 0,000 %, Al = 0,000 % | 85367
689193 | 14269 | 1361 | 4 | 2009-09-07 02:34 | Zahteva za analizo z VPP na Spectro: 85367/ 5 e Adam Maks | 85367
689194 | 14269 | 1252 | 3 | 2009-09-07 02:34 | Heating start 300 kWh | 85367
689195 | 14269 | 1400 | 5 | 2009-09-07 02:39 | Added [35] FeMo = 60,0 kg | 85367
689196 | 14269 | 1400 | 5 | 2009-09-07 02:39 | Added [48] FeV = 60,0 kg | 85367
689197 | 14269 | 1400 | 5 | 2009-09-07 02:39 | Added [41] FeSi = 30,0 kg | 85367
689198 | 14269 | 1400 | 5 | 2009-09-07 02:39 | Added [27] FeCrC = 350,0 kg | 85367
689199 | 14269 | 1400 | 5 | 2009-09-07 02:39 | Added [10] Al bloki = 4,0 kg | 85367
689200 | 14269 | 1400 | 5 | 2009-09-07 02:39 | Added [52] KARBORITmleti = 170,0 kg | 85367
689201 | 14269 | 1400 | 5 | 2009-09-07 02:42 | Added [13] CaO = 200,0 kg | 85367
689202 | 14269 | 1251 | 3 | 2009-09-07 02:45 | Vacuum start | 85367
689203 | 14269 | 1254 | 3 | 2009-09-07 02:49 | Degassing start | 85367
689204 | 14269 | 1253 | 3 | 2009-09-07 03:21 | Degassing stop | 85367
689205 | 14269 | 1361 | 4 | 2009-09-07 03:21 | Zahteva za analizo z VPP na Spectro: 85367/ 6 e Adam Maks | 85367
689206 | 14269 | 1101 | 2 | 2009-09-07 03:21 | Celox measurment: Temperatura = 1451 °C, O2 = 0,0 ppm, C = 0,000 %, Al = 0,000 % | 85367
689207 | 14269 | 1362 | 4 | 2009-09-07 03:22 | Chemical analysis request at LFVD in chemical lab: 85367/10 Adam Maks | 85367
689208 | 14269 | 1400 | 5 | 2009-09-07 03:23 | Added [21] EPŽ žlindra = 150,0 kg | 85367
689209 | 14269 | 1252 | 3 | 2009-09-07 03:30 | Heating start 300 kWh | 85367
689210 | 14269 | 1400 | 5 | 2009-09-07 03:41 | Added [17] Cfi13 = 36,3 kg | 85367
689211 | 14269 | 1400 | 5 | 2009-09-07 03:41 | Added [72] Al opl.zica = 3,9 kg | 85367
689212 | 14269 | 1400 | 5 | 2009-09-07 03:46 | Added [48] FeV = 20,0 kg | 85367
689213 | 14269 | 1400 | 5 | 2009-09-07 03:46 | Added [27] FeCrC = 180,0 kg | 85367
689214 | 14269 | 1101 | 2 | 2009-09-07 03:49 | Celox measurment: Temperatura = 1434 °C, O2 = 0,0 ppm, C = 0,000 %, Al = 0,000 % | 85367
689215 | 14269 | 1252 | 3 | 2009-09-07 03:49 | Heating start 700 kWh | 85367
689216 | 14269 | 1361 | 4 | 2009-09-07 03:56 | Zahteva za analizo z VPP na Spectro: 85367/ 7 e Adam Maks | 85367
689217 | 14269 | 1101 | 2 | 2009-09-07 04:00 | Celox measurment: Temperatura = 1463 °C, O2 = 0,0 ppm, C = 0,000 %, Al = 0,000 % | 85367
689218 | 14269 | 1400 | 5 | 2009-09-07 04:01 | Added [72] Al opl.zica = 1,5 kg | 85367
689219 | 14269 | 1400 | 5 | 2009-09-07 04:03 | Added [15] CASIfi13 = 15,5 kg | 85367
689220 | 14269 | 1362 | 4 | 2009-09-07 04:03 | Chemical analysis request at LFVD in chemical lab: 85367/ 0 Adam Maks | 85367
689221 | 14269 | 1016 | 1 | 2009-09-07 04:06 | Heat stop 85367 | 85367
689263 | 14271 | 1400 | 5 | 2009-09-09 16:30 | Added [13] CaO = 350,0 kg | 85369
689264 | 14271 | 1400 | 5 | 2009-09-09 16:30 | Added [12] BOKSIT = 100,0 kg | 85369
689262 | 14271 | 1400 | 5 | 2009-09-09 17:17 | Added [76] Kalcijev karbid = 50,0 kg | 85369
689261 | 14271 | 1015 | 1 | 2009-09-09 17:34 | Heat start 85369 | 85369
689266 | 14271 | 1400 | 5 | 2009-09-09 17:39 | Added [35] FeMo = 100,0 kg | 85369
689267 | 14271 | 1400 | 5 | 2009-09-09 17:39 | Added [48] FeV = 230,0 kg | 85369
689268 | 14271 | 1400 | 5 | 2009-09-09 17:39 | Added [33] FeMnC = 40,0 kg | 85369
689269 | 14271 | 1400 | 5 | 2009-09-09 17:39 | Added [41] FeSi = 90,0 kg | 85369
689270 | 14271 | 1400 | 5 | 2009-09-09 17:39 | Added [27] FeCrC = 700,0 kg | 85369
689265 | 14271 | 1101 | 2 | 2009-09-09 17:39 | Celox measurment: Temperatura = 1607 °C, O2 = 0,0 ppm, C = 0,000 %, Al = 0,000 % | 85369
689271 | 14271 | 1101 | 2 | 2009-09-09 17:46 | Celox measurment: Temperatura = 1556 °C, O2 = 0,0 ppm, C = 0,000 %, Al = 0,000 % | 85369
689272 | 14271 | 1252 | 3 | 2009-09-09 17:46 | Heating start 500 kWh | 85369
689273 | 14271 | 1362 | 4 | 2009-09-09 17:50 | Chemical analysis request at LFVD in chemical lab: 85369/ 9 Adam Maks | 85369
689274 | 14271 | 1101 | 2 | 2009-09-09 17:54 | Celox measurment: Temperatura = 1568 °C, O2 = 0,0 ppm, C = 0,000 %, Al = 0,000 % | 85369
689275 | 14271 | 1252 | 3 | 2009-09-09 17:54 | Heating start 200 kWh | 85369
689280 | 14271 | 1400 | 5 | 2009-09-09 18:02 | Added [35] FeMo = 37,0 kg | 85369
689281 | 14271 | 1400 | 5 | 2009-09-09 18:02 | Added [48] FeV = 30,0 kg | 85369
689282 | 14271 | 1400 | 5 | 2009-09-09 18:02 | Added [41] FeSi = 30,0 kg | 85369
689283 | 14271 | 1400 | 5 | 2009-09-09 18:02 | Added [27] FeCrC = 200,0 kg | 85369
689284 | 14271 | 1400 | 5 | 2009-09-09 18:02 | Added [52] KARBORITmleti = 80,0 kg | 85369
689285 | 14271 | 1400 | 5 | 2009-09-09 18:04 | Added [13] CaO = 150,0 kg | 85369
689286 | 14271 | 1251 | 3 | 2009-09-09 18:06 | Vacuum start | 85369
689287 | 14271 | 1254 | 3 | 2009-09-09 18:10 | Degassing start | 85369
689288 | 14271 | 1253 | 3 | 2009-09-09 18:47 | Degassing stop | 85369
689292 | 14271 | 1400 | 5 | 2009-09-09 18:48 | Added [21] EPŽ žlindra = 150,0 kg | 85369
689289 | 14271 | 1101 | 2 | 2009-09-09 18:48 | Celox measurment: Temperatura = 1478 °C, O2 = 0,0 ppm, C = 0,000 %, Al = 0,000 % | 85369
689290 | 14271 | 1361 | 4 | 2009-09-09 18:48 | Zahteva za analizo z VPP na Spectro: 85369/ 6 e Adam Maks | 85369
689291 | 14271 | 1362 | 4 | 2009-09-09 18:49 | Chemical analysis request at LFVD in chemical lab: 85369/10 Adam Maks | 85369
689293 | 14271 | 1400 | 5 | 2009-09-09 19:01 | Added [27] FeCrC = 80,0 kg | 85369
689294 | 14271 | 1400 | 5 | 2009-09-09 19:01 | Added [17] Cfi13 = 21,8 kg | 85369
689295 | 14271 | 1101 | 2 | 2009-09-09 19:03 | Celox measurment: Temperatura = 1449 °C, O2 = 0,0 ppm, C = 0,000 %, Al = 0,000 % | 85369
689296 | 14271 | 1252 | 3 | 2009-09-09 19:03 | Heating start 400 kWh | 85369
689297 | 14271 | 1400 | 5 | 2009-09-09 19:09 | Added [15] CASIfi13 = 15,5 kg | 85369
689298 | 14271 | 1362 | 4 | 2009-09-09 19:09 | Chemical analysis request at LFVD in chemical lab: 85369/ 0 Adam Maks | 85369
689299 | 14271 | 1016 | 1 | 2009-09-09 19:13 | Heat stop 85369 | 85369
689827 | 14285 | 1400 | 5 | 2009-09-11 01:58 | Added [13] CaO = 450,0 kg | 85383
689828 | 14285 | 1400 | 5 | 2009-09-11 01:58 | Added [12] BOKSIT = 90,0 kg | 85383
689858 | 14285 | 1400 | 5 | 2009-09-11 03:11 | Added [48] FeV = 266,0 kg | 85383
689859 | 14285 | 1400 | 5 | 2009-09-11 03:11 | Added [33] FeMnC = 77,0 kg | 85383
689860 | 14285 | 1400 | 5 | 2009-09-11 03:11 | Added [52] KARBORITmleti = 250,0 kg | 85383
689861 | 14285 | 1400 | 5 | 2009-09-11 03:16 | Added [76] Kalcijev karbid = 50,0 kg | 85383
689857 | 14285 | 1015 | 1 | 2009-09-11 03:58 | Heat start 85383 | 85383
689862 | 14286 | 1400 | 5 | 2009-09-11 04:00 | Added [13] CaO = 350,0 kg | 85384
689863 | 14286 | 1400 | 5 | 2009-09-11 04:00 | Added [12] BOKSIT = 70,0 kg | 85384
689864 | 14285 | 1400 | 5 | 2009-09-11 04:05 | Added [35] FeMo = 24,0 kg | 85383
689865 | 14285 | 1400 | 5 | 2009-09-11 04:05 | Added [48] FeV = 65,0 kg | 85383
689866 | 14285 | 1400 | 5 | 2009-09-11 04:05 | Added [41] FeSi = 122,0 kg | 85383
689867 | 14285 | 1400 | 5 | 2009-09-11 04:05 | Added [27] FeCrC = 210,0 kg | 85383
689868 | 14285 | 1101 | 2 | 2009-09-11 04:09 | Celox measurment: Temperatura = 1485 °C, O2 = 0,0 ppm, C = 0,000 %, Al = 0,000 % | 85383
689869 | 14285 | 1252 | 3 | 2009-09-11 04:09 | Heating start 1000 kWh | 85383
689870 | 14285 | 1101 | 2 | 2009-09-11 04:21 | Celox measurment: Temperatura = 1512 °C, O2 = 0,0 ppm, C = 0,000 %, Al = 0,000 % | 85383
689871 | 14285 | 1361 | 4 | 2009-09-11 04:21 | Zahteva za analizo z VPP na Spectro: 85383/ 5 e Gorensek Peter | 85383
689872 | 14285 | 1252 | 3 | 2009-09-11 04:21 | Heating start 200 kWh | 85383
689873 | 14285 | 1252 | 3 | 2009-09-11 04:24 | Heating start 100 kWh | 85383
689874 | 14285 | 1400 | 5 | 2009-09-11 04:28 | Added [48] FeV = 26,0 kg | 85383
689875 | 14285 | 1400 | 5 | 2009-09-11 04:28 | Added [33] FeMnC = 20,0 kg | 85383
689876 | 14285 | 1400 | 5 | 2009-09-11 04:28 | Added [41] FeSi = 35,0 kg | 85383
689877 | 14285 | 1400 | 5 | 2009-09-11 04:28 | Added [52] KARBORITmleti = 100,0 kg | 85383
689878 | 14285 | 1251 | 3 | 2009-09-11 04:31 | Vacuum start | 85383
689879 | 14285 | 1254 | 3 | 2009-09-11 04:35 | Degassing start | 85383
689880 | 14285 | 1253 | 3 | 2009-09-11 05:02 | Degassing stop | 85383
689881 | 14285 | 1400 | 5 | 2009-09-11 05:03 | Added [21] EPŽ žlindra = 150,0 kg | 85383
689882 | 14285 | 1362 | 4 | 2009-09-11 05:05 | Chemical analysis request at LFVD in chemical lab: 85383/10 Gorensek Peter | 85383
689883 | 14285 | 1361 | 4 | 2009-09-11 05:05 | Zahteva za analizo z VPP na Spectro: 85383/ 6 e Gorensek Peter | 85383
689884 | 14285 | 1111 | 2 | 2009-09-11 05:09 | Hydris meritev: H2 = 1,60 ppm, PBL = 1426 hPa, PSU = 716 hPa | 85383
689885 | 14285 | 1101 | 2 | 2009-09-11 05:10 | Celox measurment: Temperatura = 1458 °C, O2 = 0,0 ppm, C = 0,000 %, Al = 0,000 % | 85383
689895 | 14286 | 1400 | 5 | 2009-09-11 05:10 | Added [48] FeV = 240,0 kg | 85384
689896 | 14286 | 1400 | 5 | 2009-09-11 05:10 | Added [10] Al bloki = 10,0 kg | 85384
689897 | 14286 | 1400 | 5 | 2009-09-11 05:10 | Added [52] KARBORITmleti = 50,0 kg | 85384
689886 | 14285 | 1252 | 3 | 2009-09-11 05:11 | Heating start 300 kWh | 85383
689898 | 14286 | 1400 | 5 | 2009-09-11 05:15 | Added [76] Kalcijev karbid = 50,0 kg | 85384
689887 | 14285 | 1400 | 5 | 2009-09-11 05:20 | Added [26] FeCrA = 80,0 kg | 85383
689888 | 14285 | 1400 | 5 | 2009-09-11 05:20 | Added [17] Cfi13 = 14,5 kg | 85383
689889 | 14285 | 1101 | 2 | 2009-09-11 05:22 | Celox measurment: Temperatura = 1457 °C, O2 = 0,0 ppm, C = 0,000 %, Al = 0,000 % | 85383
689890 | 14285 | 1252 | 3 | 2009-09-11 05:23 | Heating start 300 kWh | 85383
689891 | 14285 | 1400 | 5 | 2009-09-11 05:28 | Added [15] CASIfi13 = 13,4 kg | 85383
689892 | 14285 | 1362 | 4 | 2009-09-11 05:29 | Chemical analysis request at LFVD in chemical lab: 85383/ 0 Gorensek Peter | 85383
689893 | 14285 | 1016 | 1 | 2009-09-11 05:33 | Heat stop 85383 | 85383
689894 | 14286 | 1015 | 1 | 2009-09-11 05:34 | Heat start 85384 | 85384
689902 | 14286 | 1400 | 5 | 2009-09-11 05:42 | Added [35] FeMo = 70,0 kg | 85384
689903 | 14286 | 1400 | 5 | 2009-09-11 05:42 | Added [48] FeV = 35,0 kg | 85384
689904 | 14286 | 1400 | 5 | 2009-09-11 05:42 | Added [33] FeMnC = 15,0 kg | 85384
689905 | 14286 | 1400 | 5 | 2009-09-11 05:42 | Added [41] FeSi = 90,0 kg | 85384
689906 | 14286 | 1400 | 5 | 2009-09-11 05:42 | Added [27] FeCrC = 100,0 kg | 85384
689907 | 14286 | 1400 | 5 | 2009-09-11 05:42 | Added [52] KARBORITmleti = 25,0 kg | 85384
689901 | 14286 | 1101 | 2 | 2009-09-11 05:44 | Celox measurment: Temperatura = 1548 °C, O2 = 0,0 ppm, C = 0,000 %, Al = 0,000 % | 85384
689908 | 14286 | 1400 | 5 | 2009-09-11 05:44 | Added [12] BOKSIT = 20,0 kg | 85384
689909 | 14286 | 1251 | 3 | 2009-09-11 05:47 | Vacuum start | 85384
689910 | 14286 | 1101 | 2 | 2009-09-11 06:14 | Celox measurment: Temperatura = 1508 °C, O2 = 0,0 ppm, C = 0,000 %, Al = 0,000 % | 85384
689911 | 14286 | 1400 | 5 | 2009-09-11 06:17 | Added [13] CaO = 100,0 kg | 85384
689912 | 14286 | 1400 | 5 | 2009-09-11 06:18 | Added [10] Al bloki = 5,0 kg | 85384
689913 | 14286 | 1254 | 3 | 2009-09-11 06:20 | Degassing start | 85384
689916 | 14286 | 1253 | 3 | 2009-09-11 06:45 | Degassing stop | 85384
689917 | 14286 | 1361 | 4 | 2009-09-11 06:46 | Zahteva za analizo z VPP na Spectro: 85384/ 5 e Gorensek Peter | 85384
689918 | 14286 | 1362 | 4 | 2009-09-11 06:46 | Chemical analysis request at LFVD in chemical lab: 85384/ 9 Gorensek Peter | 85384
689919 | 14286 | 1400 | 5 | 2009-09-11 06:47 | Added [12] BOKSIT = 50,0 kg | 85384
689920 | 14286 | 1400 | 5 | 2009-09-11 06:47 | Added [21] EPŽ žlindra = 100,0 kg | 85384
689921 | 14286 | 1101 | 2 | 2009-09-11 06:53 | Celox measurment: Temperatura = 1468 °C, O2 = 0,0 ppm, C = 0,000 %, Al = 0,000 % | 85384
689922 | 14286 | 1252 | 3 | 2009-09-11 06:57 | Heating start 200 kWh | 85384
689923 | 14286 | 1400 | 5 | 2009-09-11 07:01 | Added [27] FeCrC = 60,0 kg | 85384
689924 | 14286 | 1400 | 5 | 2009-09-11 07:01 | Added [17] Cfi13 = 14,5 kg | 85384
689925 | 14286 | 1400 | 5 | 2009-09-11 07:01 | Added [72] Al opl.zica = 4,8 kg | 85384
689926 | 14286 | 1101 | 2 | 2009-09-11 07:04 | Celox measurment: Temperatura = 1463 °C, O2 = 0,0 ppm, C = 0,000 %, Al = 0,000 % | 85384
689927 | 14286 | 1252 | 3 | 2009-09-11 07:05 | Heating start 200 kWh | 85384
689930 | 14286 | 1400 | 5 | 2009-09-11 07:09 | Added [15] CASIfi13 = 15,0 kg | 85384
689931 | 14286 | 1362 | 4 | 2009-09-11 07:09 | Chemical analysis request at LFVD in chemical lab: 85384/ 0 Gorensek Peter | 85384
689932 | 14286 | 1016 | 1 | 2009-09-11 07:13 | Heat stop 85384 | 85384
690062 | 14291 | 1400 | 5 | 2009-09-11 18:56 | Added [13] CaO = 400,0 kg | 85389
690063 | 14291 | 1400 | 5 | 2009-09-11 18:56 | Added [12] BOKSIT = 100,0 kg | 85389
690097 | 14291 | 1400 | 5 | 2009-09-11 20:16 | Added [76] Kalcijev karbid = 50,0 kg | 85389
690107 | 14291 | 1015 | 1 | 2009-09-11 20:43 | Heat start 85389 | 85389
690111 | 14291 | 1400 | 5 | 2009-09-11 20:51 | Added [35] FeMo = 85,0 kg | 85389
690112 | 14291 | 1400 | 5 | 2009-09-11 20:51 | Added [48] FeV = 100,0 kg | 85389
690113 | 14291 | 1400 | 5 | 2009-09-11 20:51 | Added [41] FeSi = 70,0 kg | 85389
690114 | 14291 | 1400 | 5 | 2009-09-11 20:51 | Added [27] FeCrC = 800,0 kg | 85389
690110 | 14291 | 1101 | 2 | 2009-09-11 20:51 | Celox measurment: Temperatura = 1500 °C, O2 = 0,0 ppm, C = 0,000 %, Al = 0,000 % | 85389
690115 | 14291 | 1252 | 3 | 2009-09-11 20:56 | Heating start 1700 kWh | 85389
690116 | 14291 | 1362 | 4 | 2009-09-11 21:07 | Chemical analysis request at LFVD in chemical lab: 85389/ 9 Adam Maks | 85389
690117 | 14291 | 1101 | 2 | 2009-09-11 21:14 | Celox measurment: Temperatura = 1536 °C, O2 = 0,0 ppm, C = 0,000 %, Al = 0,000 % | 85389
690118 | 14291 | 1252 | 3 | 2009-09-11 21:14 | Heating start 300 kWh | 85389
690094 | 14291 | 1400 | 5 | 2009-09-11 21:15 | Added [48] FeV = 350,0 kg | 85389
690095 | 14291 | 1400 | 5 | 2009-09-11 21:15 | Added [27] FeCrC = 500,0 kg | 85389
690096 | 14291 | 1400 | 5 | 2009-09-11 21:15 | Added [52] KARBORITmleti = 50,0 kg | 85389
690119 | 14291 | 1400 | 5 | 2009-09-11 21:18 | Added [35] FeMo = 25,0 kg | 85389
690120 | 14291 | 1400 | 5 | 2009-09-11 21:18 | Added [48] FeV = 30,0 kg | 85389
690121 | 14291 | 1400 | 5 | 2009-09-11 21:18 | Added [41] FeSi = 25,0 kg | 85389
690122 | 14291 | 1400 | 5 | 2009-09-11 21:18 | Added [27] FeCrC = 400,0 kg | 85389
690123 | 14291 | 1400 | 5 | 2009-09-11 21:18 | Added [52] KARBORITmleti = 55,0 kg | 85389
690124 | 14291 | 1400 | 5 | 2009-09-11 21:21 | Added [13] CaO = 200,0 kg | 85389
690125 | 14291 | 1251 | 3 | 2009-09-11 21:24 | Vacuum start | 85389
690126 | 14291 | 1254 | 3 | 2009-09-11 21:31 | Degassing start | 85389
690127 | 14291 | 1253 | 3 | 2009-09-11 22:05 | Degassing stop | 85389
690130 | 14291 | 1400 | 5 | 2009-09-11 22:07 | Added [21] EPŽ žlindra = 150,0 kg | 85389
690128 | 14291 | 1362 | 4 | 2009-09-11 22:08 | Chemical analysis request at LFVD in chemical lab: 85389/10 Adam Maks | 85389
690129 | 14291 | 1361 | 4 | 2009-09-11 22:08 | Zahteva za analizo z VPP na Spectro: 85389/ 6 e Adam Maks | 85389
690131 | 14291 | 1101 | 2 | 2009-09-11 22:13 | Celox measurment: Temperatura = 1458 °C, O2 = 0,0 ppm, C = 0,000 %, Al = 0,000 % | 85389
690132 | 14291 | 1252 | 3 | 2009-09-11 22:17 | Heating start 300 kWh | 85389
690133 | 14291 | 1400 | 5 | 2009-09-11 22:22 | Added [48] FeV = 22,0 kg | 85389
690134 | 14291 | 1400 | 5 | 2009-09-11 22:22 | Added [17] Cfi13 = 26,1 kg | 85389
690135 | 14291 | 1400 | 5 | 2009-09-11 22:22 | Added [72] Al opl.zica = 1,9 kg | 85389
690136 | 14291 | 1101 | 2 | 2009-09-11 22:25 | Celox measurment: Temperatura = 1458 °C, O2 = 0,0 ppm, C = 0,000 %, Al = 0,000 % | 85389
690137 | 14291 | 1252 | 3 | 2009-09-11 22:26 | Heating start 300 kWh | 85389
690138 | 14291 | 1400 | 5 | 2009-09-11 22:32 | Added [15] CASIfi13 = 14,8 kg | 85389
690139 | 14291 | 1362 | 4 | 2009-09-11 22:33 | Chemical analysis request at LFVD in chemical lab: 85389/ 0 Adam Maks | 85389
690140 | 14291 | 1016 | 1 | 2009-09-11 22:36 | Heat stop 85389 | 85389
690575 | 14303 | 1400 | 5 | 2009-09-12 19:09 | Added [13] CaO = 400,0 kg | 85401
690576 | 14303 | 1400 | 5 | 2009-09-12 19:09 | Added [12] BOKSIT = 100,0 kg | 85401
690593 | 14303 | 1400 | 5 | 2009-09-12 19:58 | Added [48] FeV = 250,0 kg | 85401
690614 | 14303 | 1400 | 5 | 2009-09-12 20:10 | Added [52] KARBORITmleti = 100,0 kg | 85401
690615 | 14303 | 1400 | 5 | 2009-09-12 20:15 | Added [76] Kalcijev karbid = 50,0 kg | 85401
690613 | 14303 | 1015 | 1 | 2009-09-12 20:43 | Heat start 85401 | 85401
690616 | 14303 | 1101 | 2 | 2009-09-12 20:50 | Celox measurment: Temperatura = 1542 °C, O2 = 0,0 ppm, C = 0,000 %, Al = 0,000 % | 85401
690617 | 14303 | 1400 | 5 | 2009-09-12 20:52 | Added [35] FeMo = 70,0 kg | 85401
690618 | 14303 | 1400 | 5 | 2009-09-12 20:52 | Added [48] FeV = 110,0 kg | 85401
690619 | 14303 | 1400 | 5 | 2009-09-12 20:52 | Added [33] FeMnC = 25,0 kg | 85401
690620 | 14303 | 1400 | 5 | 2009-09-12 20:52 | Added [41] FeSi = 110,0 kg | 85401
690621 | 14303 | 1400 | 5 | 2009-09-12 20:52 | Added [27] FeCrC = 350,0 kg | 85401
690622 | 14303 | 1400 | 5 | 2009-09-12 20:52 | Added [52] KARBORITmleti = 60,0 kg | 85401
690623 | 14303 | 1400 | 5 | 2009-09-12 20:53 | Added [13] CaO = 150,0 kg | 85401
690624 | 14303 | 1251 | 3 | 2009-09-12 20:56 | Vacuum start | 85401
690625 | 14303 | 1254 | 3 | 2009-09-12 21:00 | Degassing start | 85401
690628 | 14303 | 1253 | 3 | 2009-09-12 21:35 | Degassing stop | 85401
690629 | 14303 | 1361 | 4 | 2009-09-12 21:36 | Zahteva za analizo z VPP na Spectro: 85401/ 6 e Adam Maks | 85401
690630 | 14303 | 1362 | 4 | 2009-09-12 21:36 | Chemical analysis request at LFVD in chemical lab: 85401/10 Adam Maks | 85401
690631 | 14303 | 1400 | 5 | 2009-09-12 21:36 | Added [21] EPŽ žlindra = 160,0 kg | 85401
690632 | 14303 | 1101 | 2 | 2009-09-12 21:40 | Celox measurment: Temperatura = 1460 °C, O2 = 0,0 ppm, C = 0,000 %, Al = 0,000 % | 85401
690633 | 14303 | 1252 | 3 | 2009-09-12 21:49 | Heating start 400 kWh | 85401
690634 | 14303 | 1400 | 5 | 2009-09-12 22:03 | Added [48] FeV = 35,0 kg | 85401
690635 | 14303 | 1400 | 5 | 2009-09-12 22:03 | Added [26] FeCrA = 100,0 kg | 85401
690636 | 14303 | 1400 | 5 | 2009-09-12 22:03 | Added [17] Cfi13 = 26,1 kg | 85401
690637 | 14303 | 1400 | 5 | 2009-09-12 22:03 | Added [72] Al opl.zica = 1,9 kg | 85401
690638 | 14303 | 1101 | 2 | 2009-09-12 22:05 | Celox measurment: Temperatura = 1458 °C, O2 = 0,0 ppm, C = 0,000 %, Al = 0,000 % | 85401
690639 | 14303 | 1252 | 3 | 2009-09-12 22:06 | Heating start 300 kWh | 85401
690640 | 14303 | 1400 | 5 | 2009-09-12 22:14 | Added [15] CASIfi13 = 15,5 kg | 85401
690641 | 14303 | 1362 | 4 | 2009-09-12 22:14 | Chemical analysis request at LFVD in chemical lab: 85401/ 0 Adam Maks | 85401
690642 | 14303 | 1016 | 1 | 2009-09-12 22:18 | Heat stop 85401 | 85401
691165 | 14317 | 1400 | 5 | 2009-09-14 03:54 | Added [12] BOKSIT = 90,0 kg | 85415
691166 | 14317 | 1400 | 5 | 2009-09-14 03:54 | Added [13] CaO = 450,0 kg | 85415
691192 | 14317 | 1400 | 5 | 2009-09-14 05:14 | Added [48] FeV = 330,0 kg | 85415
691193 | 14317 | 1400 | 5 | 2009-09-14 05:14 | Added [52] KARBORITmleti = 50,0 kg | 85415
691194 | 14317 | 1400 | 5 | 2009-09-14 05:17 | Added [76] Kalcijev karbid = 50,0 kg | 85415
691198 | 14317 | 1015 | 1 | 2009-09-14 05:38 | Heat start 85415 | 85415
691201 | 14317 | 1400 | 5 | 2009-09-14 05:48 | Added [35] FeMo = 160,0 kg | 85415
691202 | 14317 | 1400 | 5 | 2009-09-14 05:48 | Added [48] FeV = 50,0 kg | 85415
691203 | 14317 | 1400 | 5 | 2009-09-14 05:48 | Added [41] FeSi = 80,0 kg | 85415
691204 | 14317 | 1400 | 5 | 2009-09-14 05:48 | Added [52] KARBORITmleti = 45,0 kg | 85415
691210 | 14317 | 1400 | 5 | 2009-09-14 05:48 | Added [27] FeCrC = 460,0 kg | 85415
691205 | 14317 | 1101 | 2 | 2009-09-14 05:51 | Celox measurment: Temperatura = 1507 °C, O2 = 0,0 ppm, C = 0,000 %, Al = 0,000 % | 85415
691206 | 14317 | 1252 | 3 | 2009-09-14 05:55 | Heating start 900 kWh | 85415
691209 | 14317 | 1361 | 4 | 2009-09-14 06:05 | Zahteva za analizo z VPP na Spectro: 85415/ 5 e Kotnik Marijan | 85415
691211 | 14317 | 1400 | 5 | 2009-09-14 06:10 | Added [35] FeMo = 15,0 kg | 85415
691212 | 14317 | 1400 | 5 | 2009-09-14 06:10 | Added [48] FeV = 35,0 kg | 85415
691213 | 14317 | 1400 | 5 | 2009-09-14 06:10 | Added [41] FeSi = 15,0 kg | 85415
691214 | 14317 | 1400 | 5 | 2009-09-14 06:10 | Added [27] FeCrC = 50,0 kg | 85415
691215 | 14317 | 1400 | 5 | 2009-09-14 06:10 | Added [52] KARBORITmleti = 20,0 kg | 85415
691216 | 14317 | 1251 | 3 | 2009-09-14 06:14 | Vacuum start | 85415
691217 | 14317 | 1254 | 3 | 2009-09-14 06:19 | Degassing start | 85415
691218 | 14317 | 1253 | 3 | 2009-09-14 06:55 | Degassing stop | 85415
691219 | 14317 | 1361 | 4 | 2009-09-14 06:55 | Zahteva za analizo z VPP na Spectro: 85415/ 6 e Kotnik Marijan | 85415
691220 | 14317 | 1362 | 4 | 2009-09-14 06:55 | Chemical analysis request at LFVD in chemical lab: 85415/10 Kotnik Marijan | 85415
691221 | 14317 | 1400 | 5 | 2009-09-14 06:56 | Added [12] BOKSIT = 40,0 kg | 85415
691222 | 14317 | 1400 | 5 | 2009-09-14 06:56 | Added [21] EPŽ žlindra = 120,0 kg | 85415
691223 | 14317 | 1101 | 2 | 2009-09-14 07:00 | Celox measurment: Temperatura = 1471 °C, O2 = 0,0 ppm, C = 0,000 %, Al = 0,000 % | 85415
691224 | 14317 | 1252 | 3 | 2009-09-14 07:02 | Heating start 200 kWh | 85415
691225 | 14317 | 1111 | 2 | 2009-09-14 07:06 | Hydris meritev: H2 = 1,60 ppm, PBL = 1436 hPa, PSU = 698 hPa | 85415
691226 | 14317 | 1400 | 5 | 2009-09-14 07:13 | Added [72] Al opl.zica = 2,9 kg | 85415
691227 | 14317 | 1252 | 3 | 2009-09-14 07:15 | Heating start 100 kWh | 85415
691228 | 14317 | 1101 | 2 | 2009-09-14 07:17 | Celox measurment: Temperatura = 1464 °C, O2 = 0,0 ppm, C = 0,000 %, Al = 0,000 % | 85415
691229 | 14317 | 1252 | 3 | 2009-09-14 07:17 | Heating start 400 kWh | 85415
691230 | 14317 | 1400 | 5 | 2009-09-14 07:17 | Added [26] FeCrA = 160,0 kg | 85415
691231 | 14317 | 1400 | 5 | 2009-09-14 07:17 | Added [27] FeCrC = 30,0 kg | 85415
691232 | 14317 | 1400 | 5 | 2009-09-14 07:23 | Added [15] CASIfi13 = 15,7 kg | 85415
691233 | 14317 | 1362 | 4 | 2009-09-14 07:24 | Chemical analysis request at LFVD in chemical lab: 85415/ 0 Kotnik Marijan | 85415
691234 | 14317 | 1016 | 1 | 2009-09-14 07:26 | Heat stop 85415 | 85415
691809 | 14332 | 1400 | 5 | 2009-09-23 21:28 | Added [13] CaO = 350,0 kg | 85430
691810 | 14332 | 1400 | 5 | 2009-09-23 21:28 | Added [12] BOKSIT = 90,0 kg | 85430
691833 | 14332 | 1400 | 5 | 2009-09-23 22:50 | Added [48] FeV = 250,0 kg | 85430
691834 | 14332 | 1400 | 5 | 2009-09-23 22:50 | Added [52] KARBORITmleti = 100,0 kg | 85430
691835 | 14332 | 1400 | 5 | 2009-09-23 22:51 | Added [76] Kalcijev karbid = 50,0 kg | 85430
691838 | 14332 | 1015 | 1 | 2009-09-23 23:00 | Heat start 85430 | 85430
691839 | 14332 | 1101 | 2 | 2009-09-23 23:09 | Celox measurment: Temperatura = 1527 °C, O2 = 0,0 ppm, C = 0,000 %, Al = 0,000 % | 85430
691840 | 14332 | 1400 | 5 | 2009-09-23 23:10 | Added [35] FeMo = 110,0 kg | 85430
691841 | 14332 | 1400 | 5 | 2009-09-23 23:10 | Added [48] FeV = 110,0 kg | 85430
691842 | 14332 | 1400 | 5 | 2009-09-23 23:10 | Added [33] FeMnC = 30,0 kg | 85430
691843 | 14332 | 1400 | 5 | 2009-09-23 23:10 | Added [41] FeSi = 75,0 kg | 85430
691844 | 14332 | 1252 | 3 | 2009-09-23 23:13 | Heating start 1000 kWh | 85430
691845 | 14332 | 1362 | 4 | 2009-09-23 23:19 | Chemical analysis request at LFVD in chemical lab: 85430/ 9 Adam Maks | 85430
691846 | 14332 | 1101 | 2 | 2009-09-23 23:27 | Celox measurment: Temperatura = 1554 °C, O2 = 0,0 ppm, C = 0,000 %, Al = 0,000 % | 85430
691847 | 14332 | 1400 | 5 | 2009-09-23 23:31 | Added [35] FeMo = 35,0 kg | 85430
691848 | 14332 | 1400 | 5 | 2009-09-23 23:31 | Added [41] FeSi = 25,0 kg | 85430
691849 | 14332 | 1400 | 5 | 2009-09-23 23:31 | Added [52] KARBORITmleti = 35,0 kg | 85430
691850 | 14332 | 1400 | 5 | 2009-09-23 23:33 | Added [12] BOKSIT = 40,0 kg | 85430
691851 | 14332 | 1400 | 5 | 2009-09-23 23:33 | Added [13] CaO = 150,0 kg | 85430
691852 | 14332 | 1251 | 3 | 2009-09-23 23:35 | Vacuum start | 85430
691853 | 14332 | 1254 | 3 | 2009-09-23 23:38 | Degassing start | 85430
691854 | 14332 | 1253 | 3 | 2009-09-24 00:14 | Degassing stop | 85430
691857 | 14332 | 1400 | 5 | 2009-09-24 00:15 | Added [21] EPŽ žlindra = 150,0 kg | 85430
691855 | 14332 | 1361 | 4 | 2009-09-24 00:15 | Zahteva za analizo z VPP na Spectro: 85430/ 6 e Adam Maks | 85430
691856 | 14332 | 1362 | 4 | 2009-09-24 00:15 | Chemical analysis request at LFVD in chemical lab: 85430/10 Adam Maks | 85430
691858 | 14332 | 1101 | 2 | 2009-09-24 00:17 | Celox measurment: Temperatura = 1480 °C, O2 = 0,0 ppm, C = 0,000 %, Al = 0,000 % | 85430
691859 | 14332 | 1400 | 5 | 2009-09-24 00:28 | Added [48] FeV = 25,0 kg | 85430
691860 | 14332 | 1400 | 5 | 2009-09-24 00:28 | Added [17] Cfi13 = 17,4 kg | 85430
691861 | 14332 | 1101 | 2 | 2009-09-24 00:34 | Celox measurment: Temperatura = 1454 °C, O2 = 0,0 ppm, C = 0,000 %, Al = 0,000 % | 85430
691862 | 14332 | 1252 | 3 | 2009-09-24 00:35 | Heating start 300 kWh | 85430
691863 | 14332 | 1400 | 5 | 2009-09-24 00:40 | Added [15] CASIfi13 = 13,9 kg | 85430
691864 | 14332 | 1362 | 4 | 2009-09-24 00:40 | Chemical analysis request at LFVD in chemical lab: 85430/ 0 Adam Maks | 85430
691865 | 14332 | 1016 | 1 | 2009-09-24 00:45 | Heat stop 85430 | 85430
691893 | 14334 | 1400 | 5 | 2009-09-24 01:33 | Added [13] CaO = 350,0 kg | 85432
691894 | 14334 | 1400 | 5 | 2009-09-24 01:33 | Added [12] BOKSIT = 100,0 kg | 85432
691924 | 14334 | 1400 | 5 | 2009-09-24 05:47 | Added [48] FeV = 250,0 kg | 85432
691925 | 14334 | 1400 | 5 | 2009-09-24 05:47 | Added [52] KARBORITmleti = 150,0 kg | 85432
691926 | 14334 | 1400 | 5 | 2009-09-24 05:51 | Added [76] Kalcijev karbid = 50,0 kg | 85432
691921 | 14334 | 1015 | 1 | 2009-09-24 05:53 | Heat start 85432 | 85432
691927 | 14334 | 1101 | 2 | 2009-09-24 06:00 | Celox measurment: Temperatura = 1556 °C, O2 = 0,0 ppm, C = 0,000 %, Al = 0,000 % | 85432
691928 | 14334 | 1400 | 5 | 2009-09-24 06:02 | Added [35] FeMo = 130,0 kg | 85432
691929 | 14334 | 1400 | 5 | 2009-09-24 06:02 | Added [33] FeMnC = 60,0 kg | 85432
691930 | 14334 | 1400 | 5 | 2009-09-24 06:02 | Added [41] FeSi = 80,0 kg | 85432
691931 | 14334 | 1400 | 5 | 2009-09-24 06:02 | Added [10] Al bloki = 5,0 kg | 85432
691932 | 14334 | 1252 | 3 | 2009-09-24 06:06 | Heating start 300 kWh | 85432
691933 | 14334 | 1361 | 4 | 2009-09-24 06:12 | Zahteva za analizo z VPP na Spectro: 85432/ 5 e Kališnik Franc | 85432
691934 | 14334 | 1400 | 5 | 2009-09-24 06:21 | Added [35] FeMo = 15,0 kg | 85432
691935 | 14334 | 1400 | 5 | 2009-09-24 06:21 | Added [48] FeV = 130,0 kg | 85432
691936 | 14334 | 1400 | 5 | 2009-09-24 06:21 | Added [33] FeMnC = 15,0 kg | 85432
691937 | 14334 | 1400 | 5 | 2009-09-24 06:21 | Added [41] FeSi = 30,0 kg | 85432
691938 | 14334 | 1400 | 5 | 2009-09-24 06:21 | Added [27] FeCrC = 415,0 kg | 85432
691939 | 14334 | 1400 | 5 | 2009-09-24 06:21 | Added [10] Al bloki = 5,0 kg | 85432
691940 | 14334 | 1400 | 5 | 2009-09-24 06:22 | Added [13] CaO = 150,0 kg | 85432
691941 | 14334 | 1400 | 5 | 2009-09-24 06:22 | Added [12] BOKSIT = 50,0 kg | 85432
691942 | 14334 | 1251 | 3 | 2009-09-24 06:24 | Vacuum start | 85432
691943 | 14334 | 1254 | 3 | 2009-09-24 06:29 | Degassing start | 85432
691944 | 14335 | 1400 | 5 | 2009-09-24 06:34 | Added [12] BOKSIT = 80,0 kg | 85433
691945 | 14335 | 1400 | 5 | 2009-09-24 06:34 | Added [13] CaO = 400,0 kg | 85433
691946 | 14334 | 1253 | 3 | 2009-09-24 06:54 | Degassing stop | 85432
691947 | 14334 | 1400 | 5 | 2009-09-24 06:55 | Added [21] EPŽ žlindra = 105,0 kg | 85432
691948 | 14334 | 1400 | 5 | 2009-09-24 06:55 | Added [12] BOKSIT = 90,0 kg | 85432
691949 | 14334 | 1101 | 2 | 2009-09-24 06:59 | Celox measurment: Temperatura = 0 °C, O2 = 0,0 ppm, C = 0,000 %, Al = 0,000 % | 85432
691950 | 14334 | 1252 | 3 | 2009-09-24 06:59 | Heating start 1000 kWh | 85432
691951 | 14334 | 1101 | 2 | 2009-09-24 07:05 | Celox measurment: Temperatura = 1430 °C, O2 = 0,0 ppm, C = 0,000 %, Al = 0,000 % | 85432
691956 | 14334 | 1102 | 2 | 2009-09-24 07:12 | Temperature measurment: Temperature = 1453 °C | 85432
691954 | 14334 | 1362 | 4 | 2009-09-24 07:13 | Chemical analysis request at LFVD in chemical lab: 85432/10 Kališnik Franc | 85432
691955 | 14334 | 1361 | 4 | 2009-09-24 07:13 | Zahteva za analizo z VPP na Spectro: 85432/ 6 e Kališnik Franc | 85432
691957 | 14334 | 1252 | 3 | 2009-09-24 07:14 | Heating start 500 kWh | 85432
691958 | 14334 | 1400 | 5 | 2009-09-24 07:31 | Added [48] FeV = 15,0 kg | 85432
691959 | 14334 | 1400 | 5 | 2009-09-24 07:31 | Added [27] FeCrC = 300,0 kg | 85432
691960 | 14334 | 1101 | 2 | 2009-09-24 07:34 | Celox measurment: Temperatura = 1446 °C, O2 = 0,0 ppm, C = 0,000 %, Al = 0,000 % | 85432
691961 | 14334 | 1252 | 3 | 2009-09-24 07:34 | Heating start 500 kWh | 85432
691962 | 14334 | 1101 | 2 | 2009-09-24 07:41 | Celox measurment: Temperatura = 1454 °C, O2 = 0,0 ppm, C = 0,000 %, Al = 0,000 % | 85432
691963 | 14334 | 1361 | 4 | 2009-09-24 07:41 | Zahteva za analizo z VPP na Spectro: 85432/ 7 e Kališnik Franc | 85432
691964 | 14334 | 1252 | 3 | 2009-09-24 07:42 | Heating start 500 kWh | 85432
691965 | 14334 | 1400 | 5 | 2009-09-24 07:47 | Added [17] Cfi13 = 8,7 kg | 85432
691966 | 14334 | 1400 | 5 | 2009-09-24 07:47 | Added [72] Al opl.zica = 3,9 kg | 85432
691967 | 14334 | 1101 | 2 | 2009-09-24 07:50 | Celox measurment: Temperatura = 1475 °C, O2 = 0,0 ppm, C = 0,000 %, Al = 0,000 % | 85432
691968 | 14334 | 1400 | 5 | 2009-09-24 07:52 | Added [15] CASIfi13 = 13,6 kg | 85432
691969 | 14334 | 1362 | 4 | 2009-09-24 07:53 | Chemical analysis request at LFVD in chemical lab: 85432/ 0 Kališnik Franc | 85432
691970 | 14334 | 1016 | 1 | 2009-09-24 07:56 | Heat stop 85432 | 85432
691974 | 14335 | 1400 | 5 | 2009-09-24 08:30 | Added [48] FeV = 200,0 kg | 85433
691975 | 14335 | 1400 | 5 | 2009-09-24 08:30 | Added [41] FeSi = 120,0 kg | 85433
691976 | 14335 | 1400 | 5 | 2009-09-24 08:35 | Added [76] Kalcijev karbid = 50,0 kg | 85433
691977 | 14335 | 1400 | 5 | 2009-09-24 08:35 | Added [35] FeMo = 25,0 kg | 85433
691971 | 14335 | 1015 | 1 | 2009-09-24 08:38 | Heat start 85433 | 85433
691978 | 14335 | 1101 | 2 | 2009-09-24 08:50 | Celox measurment: Temperatura = 1617 °C, O2 = 0,0 ppm, C = 0,000 %, Al = 0,000 % | 85433
691979 | 14335 | 1400 | 5 | 2009-09-24 08:54 | Added [48] FeV = 47,0 kg | 85433
691980 | 14335 | 1400 | 5 | 2009-09-24 08:54 | Added [64] SiMn = 50,0 kg | 85433
691981 | 14335 | 1400 | 5 | 2009-09-24 08:54 | Added [10] Al bloki = 10,0 kg | 85433
691982 | 14335 | 1400 | 5 | 2009-09-24 08:54 | Added [52] KARBORITmleti = 400,0 kg | 85433
691983 | 14335 | 1101 | 2 | 2009-09-24 09:10 | Celox measurment: Temperatura = 1534 °C, O2 = 0,0 ppm, C = 0,000 %, Al = 0,000 % | 85433
691984 | 14335 | 1361 | 4 | 2009-09-24 09:10 | Zahteva za analizo z VPP na Spectro: 85433/ 5 e Kališnik Franc | 85433
691985 | 14335 | 1400 | 5 | 2009-09-24 09:16 | Added [41] FeSi = 30,0 kg | 85433
691986 | 14335 | 1400 | 5 | 2009-09-24 09:16 | Added [10] Al bloki = 8,0 kg | 85433
691987 | 14335 | 1400 | 5 | 2009-09-24 09:16 | Added [52] KARBORITmleti = 25,0 kg | 85433
691989 | 14335 | 1400 | 5 | 2009-09-24 09:17 | Added [13] CaO = 130,0 kg | 85433
691988 | 14335 | 1251 | 3 | 2009-09-24 09:19 | Vacuum start | 85433
691990 | 14335 | 1254 | 3 | 2009-09-24 09:23 | Degassing start | 85433
691991 | 14335 | 1253 | 3 | 2009-09-24 09:45 | Degassing stop | 85433
691992 | 14335 | 1362 | 4 | 2009-09-24 09:46 | Chemical analysis request at LFVD in chemical lab: 85433/10 Kališnik Franc | 85433
691993 | 14335 | 1361 | 4 | 2009-09-24 09:46 | Zahteva za analizo z VPP na Spectro: 85433/ 6 e Kališnik Franc | 85433
691994 | 14335 | 1101 | 2 | 2009-09-24 09:48 | Celox measurment: Temperatura = 1479 °C, O2 = 0,0 ppm, C = 0,000 %, Al = 0,000 % | 85433
691995 | 14335 | 1400 | 5 | 2009-09-24 09:55 | Added [17] Cfi13 = 13,1 kg | 85433
691996 | 14335 | 1400 | 5 | 2009-09-24 09:55 | Added [72] Al opl.zica = 4,8 kg | 85433
691997 | 14335 | 1101 | 2 | 2009-09-24 09:58 | Celox measurment: Temperatura = 1463 °C, O2 = 0,0 ppm, C = 0,000 %, Al = 0,000 % | 85433
691999 | 14335 | 1400 | 5 | 2009-09-24 09:59 | Added [35] FeMo = 35,0 kg | 85433
691998 | 14335 | 1400 | 5 | 2009-09-24 10:01 | Added [15] CASIfi13 = 15,3 kg | 85433
692000 | 14335 | 1362 | 4 | 2009-09-24 10:02 | Chemical analysis request at LFVD in chemical lab: 85433/ 0 Kališnik Franc | 85433
692001 | 14335 | 1016 | 1 | 2009-09-24 10:04 | Heat stop 85433 | 85433
692407 | 14345 | 1400 | 5 | 2009-09-25 14:18 | Added [13] CaO = 350,0 kg | 85443
692408 | 14345 | 1400 | 5 | 2009-09-25 14:18 | Added [12] BOKSIT = 90,0 kg | 85443
692409 | 14345 | 1400 | 5 | 2009-09-25 14:30 | Added [48] FeV = 190,0 kg | 85443
692411 | 14345 | 1400 | 5 | 2009-09-25 14:30 | Added [52] KARBORITmleti = 150,0 kg | 85443
692410 | 14345 | 1400 | 5 | 2009-09-25 14:36 | Added [76] Kalcijev karbid = 50,0 kg | 85443
692412 | 14345 | 1015 | 1 | 2009-09-25 15:20 | Heat start 85443 | 85443
692415 | 14345 | 1400 | 5 | 2009-09-25 15:35 | Added [35] FeMo = 190,0 kg | 85443
692416 | 14345 | 1400 | 5 | 2009-09-25 15:35 | Added [48] FeV = 75,0 kg | 85443
692417 | 14345 | 1400 | 5 | 2009-09-25 15:35 | Added [33] FeMnC = 40,0 kg | 85443
692418 | 14345 | 1400 | 5 | 2009-09-25 15:35 | Added [41] FeSi = 120,0 kg | 85443
692419 | 14345 | 1400 | 5 | 2009-09-25 15:35 | Added [27] FeCrC = 540,0 kg | 85443
692420 | 14345 | 1400 | 5 | 2009-09-25 15:35 | Added [52] KARBORITmleti = 75,0 kg | 85443
692421 | 14345 | 1101 | 2 | 2009-09-25 15:37 | Celox measurment: Temperatura = 1509 °C, O2 = 0,0 ppm, C = 0,000 %, Al = 0,000 % | 85443
692422 | 14345 | 1252 | 3 | 2009-09-25 15:39 | Heating start 800 kWh | 85443
692423 | 14345 | 1361 | 4 | 2009-09-25 15:47 | Zahteva za analizo z VPP na Spectro: 85443/ 5 e Kotnik Marijan | 85443
692424 | 14345 | 1362 | 4 | 2009-09-25 15:47 | Chemical analysis request at LFVD in chemical lab: 85443/ 9 Kotnik Marijan | 85443
692425 | 14345 | 1101 | 2 | 2009-09-25 15:49 | Celox measurment: Temperatura = 1522 °C, O2 = 0,0 ppm, C = 0,000 %, Al = 0,000 % | 85443
692426 | 14345 | 1252 | 3 | 2009-09-25 15:52 | Heating start 300 kWh | 85443
692427 | 14345 | 1101 | 2 | 2009-09-25 16:02 | Celox measurment: Temperatura = 1516 °C, O2 = 0,0 ppm, C = 0,000 %, Al = 0,000 % | 85443
692428 | 14345 | 1252 | 3 | 2009-09-25 16:03 | Heating start 400 kWh | 85443
692429 | 14345 | 1400 | 5 | 2009-09-25 16:08 | Added [35] FeMo = 6,0 kg | 85443
692430 | 14345 | 1400 | 5 | 2009-09-25 16:08 | Added [48] FeV = 40,0 kg | 85443
692431 | 14345 | 1400 | 5 | 2009-09-25 16:08 | Added [33] FeMnC = 30,0 kg | 85443
692432 | 14345 | 1400 | 5 | 2009-09-25 16:08 | Added [41] FeSi = 55,0 kg | 85443
692433 | 14345 | 1400 | 5 | 2009-09-25 16:08 | Added [27] FeCrC = 170,0 kg | 85443
692434 | 14345 | 1400 | 5 | 2009-09-25 16:08 | Added [52] KARBORITmleti = 30,0 kg | 85443
692435 | 14345 | 1251 | 3 | 2009-09-25 16:12 | Vacuum start | 85443
692436 | 14345 | 1254 | 3 | 2009-09-25 16:18 | Degassing start | 85443
692437 | 14345 | 1253 | 3 | 2009-09-25 16:43 | Degassing stop | 85443
692438 | 14345 | 1361 | 4 | 2009-09-25 16:44 | Zahteva za analizo z VPP na Spectro: 85443/ 6 e Kotnik Marijan | 85443
692439 | 14345 | 1362 | 4 | 2009-09-25 16:44 | Chemical analysis request at LFVD in chemical lab: 85443/10 Kotnik Marijan | 85443
692440 | 14345 | 1400 | 5 | 2009-09-25 16:46 | Added [12] BOKSIT = 40,0 kg | 85443
692441 | 14345 | 1400 | 5 | 2009-09-25 16:46 | Added [21] EPŽ žlindra = 100,0 kg | 85443
692442 | 14345 | 1101 | 2 | 2009-09-25 16:49 | Celox measurment: Temperatura = 1464 °C, O2 = 0,0 ppm, C = 0,000 %, Al = 0,000 % | 85443
692443 | 14345 | 1252 | 3 | 2009-09-25 16:50 | Heating start 300 kWh | 85443
692444 | 14345 | 1400 | 5 | 2009-09-25 17:01 | Added [17] Cfi13 = 29,0 kg | 85443
692445 | 14345 | 1400 | 5 | 2009-09-25 17:01 | Added [72] Al opl.zica = 3,5 kg | 85443
692447 | 14346 | 1400 | 5 | 2009-09-25 17:03 | Added [13] CaO = 400,0 kg | 85444
692448 | 14346 | 1400 | 5 | 2009-09-25 17:03 | Added [12] BOKSIT = 100,0 kg | 85444
692450 | 14345 | 1101 | 2 | 2009-09-25 17:04 | Celox measurment: Temperatura = 1459 °C, O2 = 0,0 ppm, C = 0,000 %, Al = 0,000 % | 85443
692451 | 14345 | 1252 | 3 | 2009-09-25 17:04 | Heating start 400 kWh | 85443
692446 | 14346 | 1400 | 5 | 2009-09-25 17:05 | Added [48] FeV = 330,0 kg | 85444
692456 | 14346 | 1400 | 5 | 2009-09-25 17:05 | Added [52] KARBORITmleti = 200,0 kg | 85444
692449 | 14346 | 1400 | 5 | 2009-09-25 17:07 | Added [76] Kalcijev karbid = 50,0 kg | 85444
692452 | 14345 | 1361 | 4 | 2009-09-25 17:09 | Zahteva za analizo z VPP na Spectro: 85443/ 7 e Kotnik Marijan | 85443
692453 | 14345 | 1101 | 2 | 2009-09-25 17:09 | Celox measurment: Temperatura = 1474 °C, O2 = 0,0 ppm, C = 0,000 %, Al = 0,000 % | 85443
692454 | 14345 | 1252 | 3 | 2009-09-25 17:14 | Heating start 100 kWh | 85443
692455 | 14345 | 1400 | 5 | 2009-09-25 17:17 | Added [15] CASIfi13 = 47,0 kg | 85443
692457 | 14345 | 1362 | 4 | 2009-09-25 17:20 | Chemical analysis request at LFVD in chemical lab: 85443/ 0 Kotnik Marijan | 85443
692458 | 14345 | 1016 | 1 | 2009-09-25 17:22 | Heat stop 85443 | 85443
692459 | 14346 | 1015 | 1 | 2009-09-25 17:22 | Heat start 85444 | 85444
692460 | 14346 | 1400 | 5 | 2009-09-25 17:31 | Added [35] FeMo = 140,0 kg | 85444
692461 | 14346 | 1400 | 5 | 2009-09-25 17:31 | Added [48] FeV = 85,0 kg | 85444
692462 | 14346 | 1400 | 5 | 2009-09-25 17:31 | Added [33] FeMnC = 110,0 kg | 85444
692463 | 14346 | 1400 | 5 | 2009-09-25 17:31 | Added [41] FeSi = 120,0 kg | 85444
692464 | 14346 | 1400 | 5 | 2009-09-25 17:31 | Added [27] FeCrC = 410,0 kg | 85444
692467 | 14346 | 1101 | 2 | 2009-09-25 17:35 | Celox measurment: Temperatura = 1530 °C, O2 = 0,0 ppm, C = 0,000 %, Al = 0,000 % | 85444
692468 | 14346 | 1252 | 3 | 2009-09-25 17:35 | Heating start 600 kWh | 85444
692469 | 14346 | 1361 | 4 | 2009-09-25 17:43 | Zahteva za analizo z VPP na Spectro: 85444/ 5 e Kotnik Marijan | 85444
692470 | 14346 | 1101 | 2 | 2009-09-25 17:44 | Celox measurment: Temperatura = 1543 °C, O2 = 0,0 ppm, C = 0,000 %, Al = 0,000 % | 85444
692471 | 14346 | 1252 | 3 | 2009-09-25 17:45 | Heating start 200 kWh | 85444
692472 | 14346 | 1400 | 5 | 2009-09-25 17:49 | Added [48] FeV = 6,0 kg | 85444
692473 | 14346 | 1400 | 5 | 2009-09-25 17:49 | Added [33] FeMnC = 10,0 kg | 85444
692474 | 14346 | 1400 | 5 | 2009-09-25 17:49 | Added [41] FeSi = 30,0 kg | 85444
692475 | 14346 | 1400 | 5 | 2009-09-25 17:49 | Added [27] FeCrC = 50,0 kg | 85444
692476 | 14346 | 1400 | 5 | 2009-09-25 17:49 | Added [52] KARBORITmleti = 25,0 kg | 85444
692477 | 14346 | 1251 | 3 | 2009-09-25 17:54 | Vacuum start | 85444
692478 | 14346 | 1400 | 5 | 2009-09-25 18:02 | Added [13] CaO = 200,0 kg | 85444
692479 | 14346 | 1253 | 3 | 2009-09-25 18:21 | Degassing stop | 85444
692480 | 14346 | 1361 | 4 | 2009-09-25 18:22 | Zahteva za analizo z VPP na Spectro: 85444/ 5 e Kotnik Marijan | 85444
692481 | 14346 | 1362 | 4 | 2009-09-25 18:23 | Chemical analysis request at LFVD in chemical lab: 85444/ 9 Kotnik Marijan | 85444
692482 | 14346 | 1400 | 5 | 2009-09-25 18:23 | Added [13] CaO = 200,0 kg | 85444
692485 | 14346 | 1101 | 2 | 2009-09-25 18:27 | Celox measurment: Temperatura = 1487 °C, O2 = 0,0 ppm, C = 0,000 %, Al = 0,000 % | 85444
692486 | 14346 | 1252 | 3 | 2009-09-25 18:29 | Heating start 1000 kWh | 85444
692487 | 14346 | 1361 | 4 | 2009-09-25 18:36 | Zahteva za analizo z VPP na Spectro: 85444/ 5 e Kotnik Marijan | 85444
692488 | 14346 | 1400 | 5 | 2009-09-25 18:42 | Added [41] FeSi = 45,0 kg | 85444
692489 | 14346 | 1251 | 3 | 2009-09-25 18:42 | Vacuum start | 85444
692490 | 14346 | 1254 | 3 | 2009-09-25 18:48 | Degassing start | 85444
692491 | 14346 | 1253 | 3 | 2009-09-25 19:18 | Degassing stop | 85444
692492 | 14346 | 1361 | 4 | 2009-09-25 19:19 | Zahteva za analizo z VPP na Spectro: 85444/ 6 e Kotnik Marijan | 85444
692493 | 14346 | 1362 | 4 | 2009-09-25 19:19 | Chemical analysis request at LFVD in chemical lab: 85444/10 Kotnik Marijan | 85444
692494 | 14346 | 1400 | 5 | 2009-09-25 19:20 | Added [12] BOKSIT = 40,0 kg | 85444
692495 | 14346 | 1400 | 5 | 2009-09-25 19:20 | Added [21] EPŽ žlindra = 150,0 kg | 85444
692496 | 14346 | 1400 | 5 | 2009-09-25 19:24 | Added [15] CASIfi13 = 23,5 kg | 85444
692497 | 14346 | 1101 | 2 | 2009-09-25 19:27 | Celox measurment: Temperatura = 1479 °C, O2 = 0,0 ppm, C = 0,000 %, Al = 0,000 % | 85444
692498 | 14346 | 1111 | 2 | 2009-09-25 19:29 | Hydris meritev: H2 = 2,00 ppm, PBL = 1440 hPa, PSU = 735 hPa | 85444
692499 | 14346 | 1400 | 5 | 2009-09-25 19:32 | Added [17] Cfi13 = 20,3 kg | 85444
692500 | 14346 | 1400 | 5 | 2009-09-25 19:32 | Added [72] Al opl.zica = 3,5 kg | 85444
692501 | 14346 | 1101 | 2 | 2009-09-25 19:35 | Celox measurment: Temperatura = 1469 °C, O2 = 0,0 ppm, C = 0,000 %, Al = 0,000 % | 85444
692502 | 14346 | 1252 | 3 | 2009-09-25 19:36 | Heating start 200 kWh | 85444
692503 | 14346 | 1400 | 5 | 2009-09-25 19:41 | Added [15] CASIfi13 = 15,0 kg | 85444
692507 | 14346 | 1362 | 4 | 2009-09-25 19:44 | Chemical analysis request at LFVD in chemical lab: 85444/ 0 Kotnik Marijan | 85444
692508 | 14346 | 1016 | 1 | 2009-09-25 19:44 | Heat stop 85444 | 85444
693080 | 14362 | 1400 | 5 | 2009-09-26 22:43 | Added [13] CaO = 350,0 kg | 85460
693081 | 14362 | 1400 | 5 | 2009-09-26 22:43 | Added [12] BOKSIT = 100,0 kg | 85460
693113 | 14362 | 1400 | 5 | 2009-09-27 00:05 | Added [48] FeV = 250,0 kg | 85460
693114 | 14362 | 1400 | 5 | 2009-09-27 00:05 | Added [52] KARBORITmleti = 75,0 kg | 85460
693115 | 14362 | 1400 | 5 | 2009-09-27 00:06 | Added [76] Kalcijev karbid = 50,0 kg | 85460
693112 | 14362 | 1015 | 1 | 2009-09-27 00:14 | Heat start 85460 | 85460
693117 | 14362 | 1400 | 5 | 2009-09-27 00:20 | Added [35] FeMo = 60,0 kg | 85460
693118 | 14362 | 1400 | 5 | 2009-09-27 00:20 | Added [48] FeV = 45,0 kg | 85460
693119 | 14362 | 1400 | 5 | 2009-09-27 00:20 | Added [41] FeSi = 110,0 kg | 85460
693120 | 14362 | 1400 | 5 | 2009-09-27 00:20 | Added [10] Al bloki = 4,0 kg | 85460
693116 | 14362 | 1101 | 2 | 2009-09-27 00:21 | Celox measurment: Temperatura = 1516 °C, O2 = 0,0 ppm, C = 0,000 %, Al = 0,000 % | 85460
693121 | 14363 | 1400 | 5 | 2009-09-27 00:25 | Added [13] CaO = 400,0 kg | 85461
693122 | 14363 | 1400 | 5 | 2009-09-27 00:25 | Added [12] BOKSIT = 100,0 kg | 85461
693123 | 14362 | 1252 | 3 | 2009-09-27 00:26 | Heating start 500 kWh | 85460
693124 | 14362 | 1361 | 4 | 2009-09-27 00:32 | Zahteva za analizo z VPP na Spectro: 85460/ 5 e Adam Maks | 85460
693125 | 14362 | 1400 | 5 | 2009-09-27 00:36 | Added [48] FeV = 20,0 kg | 85460
693126 | 14362 | 1400 | 5 | 2009-09-27 00:36 | Added [52] KARBORITmleti = 80,0 kg | 85460
693127 | 14362 | 1400 | 5 | 2009-09-27 00:36 | Added [12] BOKSIT = 40,0 kg | 85460
693128 | 14362 | 1400 | 5 | 2009-09-27 00:36 | Added [13] CaO = 150,0 kg | 85460
693129 | 14362 | 1251 | 3 | 2009-09-27 00:39 | Vacuum start | 85460
693130 | 14362 | 1254 | 3 | 2009-09-27 00:43 | Degassing start | 85460
693131 | 14362 | 1253 | 3 | 2009-09-27 01:09 | Degassing stop | 85460
693132 | 14362 | 1361 | 4 | 2009-09-27 01:11 | Zahteva za analizo z VPP na Spectro: 85460/ 6 e Adam Maks | 85460
693133 | 14362 | 1362 | 4 | 2009-09-27 01:11 | Chemical analysis request at LFVD in chemical lab: 85460/10 Adam Maks | 85460
693134 | 14362 | 1400 | 5 | 2009-09-27 01:12 | Added [21] EPŽ žlindra = 150,0 kg | 85460
693135 | 14362 | 1400 | 5 | 2009-09-27 01:16 | Added [41] FeSi = 25,0 kg | 85460
693136 | 14362 | 1101 | 2 | 2009-09-27 01:18 | Celox measurment: Temperatura = 1444 °C, O2 = 0,0 ppm, C = 0,000 %, Al = 0,000 % | 85460
693137 | 14362 | 1252 | 3 | 2009-09-27 01:18 | Heating start 400 kWh | 85460
693138 | 14362 | 1400 | 5 | 2009-09-27 01:23 | Added [35] FeMo = 20,0 kg | 85460
693139 | 14362 | 1400 | 5 | 2009-09-27 01:23 | Added [27] FeCrC = 80,0 kg | 85460
693140 | 14362 | 1400 | 5 | 2009-09-27 01:23 | Added [72] Al opl.zica = 1,9 kg | 85460
693141 | 14362 | 1101 | 2 | 2009-09-27 01:25 | Celox measurment: Temperatura = 1448 °C, O2 = 0,0 ppm, C = 0,000 %, Al = 0,000 % | 85460
693142 | 14362 | 1252 | 3 | 2009-09-27 01:26 | Heating start 400 kWh | 85460
693143 | 14362 | 1101 | 2 | 2009-09-27 01:32 | Celox measurment: Temperatura = 1470 °C, O2 = 0,0 ppm, C = 0,000 %, Al = 0,000 % | 85460
693144 | 14362 | 1400 | 5 | 2009-09-27 01:35 | Added [15] CASIfi13 = 13,2 kg | 85460
693145 | 14362 | 1362 | 4 | 2009-09-27 01:35 | Chemical analysis request at LFVD in chemical lab: 85460/ 0 Adam Maks | 85460
693146 | 14362 | 1016 | 1 | 2009-09-27 01:39 | Heat stop 85460 | 85460
693149 | 14363 | 1400 | 5 | 2009-09-27 01:40 | Added [48] FeV = 250,0 kg | 85461
693150 | 14363 | 1400 | 5 | 2009-09-27 01:40 | Added [35] FeMo = 140,0 kg | 85461
693151 | 14363 | 1400 | 5 | 2009-09-27 01:40 | Added [52] KARBORITmleti = 50,0 kg | 85461
693152 | 14363 | 1400 | 5 | 2009-09-27 01:41 | Added [76] Kalcijev karbid = 50,0 kg | 85461
693147 | 14363 | 1015 | 1 | 2009-09-27 01:43 | Heat start 85461 | 85461
693148 | 14363 | 1101 | 2 | 2009-09-27 01:47 | Celox measurment: Temperatura = 1532 °C, O2 = 0,0 ppm, C = 0,000 %, Al = 0,000 % | 85461
693153 | 14363 | 1400 | 5 | 2009-09-27 01:50 | Added [41] FeSi = 90,0 kg | 85461
693154 | 14363 | 1400 | 5 | 2009-09-27 01:50 | Added [27] FeCrC = 600,0 kg | 85461
693155 | 14363 | 1400 | 5 | 2009-09-27 01:50 | Added [10] Al bloki = 4,0 kg | 85461
693156 | 14363 | 1252 | 3 | 2009-09-27 01:53 | Heating start 800 kWh | 85461
693159 | 14363 | 1362 | 4 | 2009-09-27 01:59 | Chemical analysis request at LFVD in chemical lab: 85461/ 9 Adam Maks | 85461
693160 | 14363 | 1101 | 2 | 2009-09-27 02:02 | Celox measurment: Temperatura = 1518 °C, O2 = 0,0 ppm, C = 0,000 %, Al = 0,000 % | 85461
693163 | 14363 | 1252 | 3 | 2009-09-27 02:03 | Heating start 500 kWh | 85461
693164 | 14363 | 1400 | 5 | 2009-09-27 02:12 | Added [35] FeMo = 80,0 kg | 85461
693165 | 14363 | 1400 | 5 | 2009-09-27 02:12 | Added [48] FeV = 80,0 kg | 85461
693166 | 14363 | 1400 | 5 | 2009-09-27 02:12 | Added [41] FeSi = 30,0 kg | 85461
693167 | 14363 | 1400 | 5 | 2009-09-27 02:12 | Added [27] FeCrC = 250,0 kg | 85461
693168 | 14363 | 1400 | 5 | 2009-09-27 02:12 | Added [10] Al bloki = 4,0 kg | 85461
693169 | 14363 | 1400 | 5 | 2009-09-27 02:12 | Added [52] KARBORITmleti = 85,0 kg | 85461
693170 | 14363 | 1400 | 5 | 2009-09-27 02:14 | Added [12] BOKSIT = 40,0 kg | 85461
693171 | 14363 | 1400 | 5 | 2009-09-27 02:14 | Added [13] CaO = 200,0 kg | 85461
693172 | 14363 | 1251 | 3 | 2009-09-27 02:16 | Vacuum start | 85461
693173 | 14363 | 1254 | 3 | 2009-09-27 02:19 | Degassing start | 85461
693174 | 14363 | 1253 | 3 | 2009-09-27 02:55 | Degassing stop | 85461
693175 | 14363 | 1361 | 4 | 2009-09-27 02:57 | Zahteva za analizo z VPP na Spectro: 85461/ 6 e Adam Maks | 85461
693176 | 14363 | 1362 | 4 | 2009-09-27 02:57 | Chemical analysis request at LFVD in chemical lab: 85461/10 Adam Maks | 85461
693177 | 14363 | 1400 | 5 | 2009-09-27 02:59 | Added [21] EPŽ žlindra = 150,0 kg | 85461
693178 | 14363 | 1101 | 2 | 2009-09-27 03:04 | Celox measurment: Temperatura = 1456 °C, O2 = 0,0 ppm, C = 0,000 %, Al = 0,000 % | 85461
693179 | 14363 | 1400 | 5 | 2009-09-27 03:09 | Added [41] FeSi = 15,0 kg | 85461
693180 | 14363 | 1400 | 5 | 2009-09-27 03:09 | Added [27] FeCrC = 90,0 kg | 85461
693181 | 14363 | 1400 | 5 | 2009-09-27 03:09 | Added [17] Cfi13 = 16,0 kg | 85461
693182 | 14363 | 1400 | 5 | 2009-09-27 03:09 | Added [72] Al opl.zica = 3,5 kg | 85461
693183 | 14363 | 1252 | 3 | 2009-09-27 03:13 | Heating start 400 kWh | 85461
693184 | 14363 | 1101 | 2 | 2009-09-27 03:17 | Celox measurment: Temperatura = 1446 °C, O2 = 0,0 ppm, C = 0,000 %, Al = 0,000 % | 85461
693185 | 14363 | 1252 | 3 | 2009-09-27 03:18 | Heating start 400 kWh | 85461
693186 | 14363 | 1400 | 5 | 2009-09-27 03:24 | Added [15] CASIfi13 = 15,0 kg | 85461
693187 | 14363 | 1362 | 4 | 2009-09-27 03:24 | Chemical analysis request at LFVD in chemical lab: 85461/ 0 Adam Maks | 85461
693188 | 14363 | 1016 | 1 | 2009-09-27 03:27 | Heat stop 85461 | 85461
693791 | 14378 | 1400 | 5 | 2009-09-30 20:32 | Added [13] CaO = 350,0 kg | 85476
693792 | 14378 | 1400 | 5 | 2009-09-30 20:32 | Added [12] BOKSIT = 80,0 kg | 85476
693825 | 14378 | 1400 | 5 | 2009-09-30 21:48 | Added [48] FeV = 320,0 kg | 85476
693826 | 14378 | 1400 | 5 | 2009-09-30 21:48 | Added [27] FeCrC = 700,0 kg | 85476
693827 | 14378 | 1400 | 5 | 2009-09-30 21:52 | Added [76] Kalcijev karbid = 50,0 kg | 85476
693821 | 14378 | 1015 | 1 | 2009-09-30 22:02 | Heat start 85476 | 85476
693824 | 14378 | 1101 | 2 | 2009-09-30 22:10 | Celox measurment: Temperatura = 1479 °C, O2 = 0,0 ppm, C = 0,000 %, Al = 0,000 % | 85476
693828 | 14378 | 1252 | 3 | 2009-09-30 22:13 | Heating start 1000 kWh | 85476
693829 | 14378 | 1101 | 2 | 2009-09-30 22:25 | Celox measurment: Temperatura = 1501 °C, O2 = 0,0 ppm, C = 0,000 %, Al = 0,000 % | 85476
693830 | 14378 | 1361 | 4 | 2009-09-30 22:25 | Zahteva za analizo z VPP na Spectro: 85476/ 5 e Gorensek Peter | 85476
693831 | 14378 | 1252 | 3 | 2009-09-30 22:25 | Heating start 700 kWh | 85476
693832 | 14378 | 1400 | 5 | 2009-09-30 22:36 | Added [35] FeMo = 103,0 kg | 85476
693833 | 14378 | 1400 | 5 | 2009-09-30 22:36 | Added [48] FeV = 80,0 kg | 85476
693834 | 14378 | 1400 | 5 | 2009-09-30 22:36 | Added [33] FeMnC = 30,0 kg | 85476
693835 | 14378 | 1400 | 5 | 2009-09-30 22:36 | Added [41] FeSi = 96,0 kg | 85476
693836 | 14378 | 1400 | 5 | 2009-09-30 22:36 | Added [27] FeCrC = 350,0 kg | 85476
693837 | 14378 | 1400 | 5 | 2009-09-30 22:36 | Added [10] Al bloki = 12,0 kg | 85476
693838 | 14378 | 1400 | 5 | 2009-09-30 22:36 | Added [52] KARBORITmleti = 120,0 kg | 85476
693839 | 14378 | 1251 | 3 | 2009-09-30 22:41 | Vacuum start | 85476
693840 | 14378 | 1254 | 3 | 2009-09-30 22:45 | Degassing start | 85476
693854 | 14379 | 1400 | 5 | 2009-09-30 23:01 | Added [13] CaO = 350,0 kg | 85477
693855 | 14379 | 1400 | 5 | 2009-09-30 23:01 | Added [12] BOKSIT = 70,0 kg | 85477
693841 | 14378 | 1253 | 3 | 2009-09-30 23:10 | Degassing stop | 85476
693847 | 14378 | 1400 | 5 | 2009-09-30 23:13 | Added [21] EPŽ žlindra = 150,0 kg | 85476
693842 | 14378 | 1362 | 4 | 2009-09-30 23:15 | Chemical analysis request at LFVD in chemical lab: 85476/10 Gorensek Peter | 85476
693843 | 14378 | 1361 | 4 | 2009-09-30 23:15 | Zahteva za analizo z VPP na Spectro: 85476/ 6 e Gorensek Peter | 85476
693844 | 14378 | 1252 | 3 | 2009-09-30 23:18 | Heating start 500 kWh | 85476
693845 | 14378 | 1101 | 2 | 2009-09-30 23:19 | Celox measurment: Temperatura = 1457 °C, O2 = 0,0 ppm, C = 0,000 %, Al = 0,000 % | 85476
693846 | 14378 | 1361 | 4 | 2009-09-30 23:20 | Zahteva za analizo z VPP na Spectro: 85476/ 6 e Gorensek Peter | 85476
693856 | 14379 | 1400 | 5 | 2009-09-30 23:23 | Added [48] FeV = 300,0 kg | 85477
693857 | 14379 | 1400 | 5 | 2009-09-30 23:23 | Added [10] Al bloki = 10,0 kg | 85477
693858 | 14379 | 1400 | 5 | 2009-09-30 23:23 | Added [52] KARBORITmleti = 100,0 kg | 85477
693861 | 14379 | 1400 | 5 | 2009-09-30 23:26 | Added [76] Kalcijev karbid = 50,0 kg | 85477
693848 | 14378 | 1400 | 5 | 2009-09-30 23:32 | Added [48] FeV = 20,0 kg | 85476
693849 | 14378 | 1400 | 5 | 2009-09-30 23:32 | Added [17] Cfi13 = 10,2 kg | 85476
693850 | 14378 | 1101 | 2 | 2009-09-30 23:33 | Celox measurment: Temperatura = 1465 °C, O2 = 0,0 ppm, C = 0,000 %, Al = 0,000 % | 85476
693851 | 14378 | 1252 | 3 | 2009-09-30 23:33 | Heating start 200 kWh | 85476
693852 | 14378 | 1400 | 5 | 2009-09-30 23:39 | Added [15] CASIfi13 = 15,5 kg | 85476
693853 | 14378 | 1362 | 4 | 2009-09-30 23:39 | Chemical analysis request at LFVD in chemical lab: 85476/ 0 Gorensek Peter | 85476
693859 | 14378 | 1016 | 1 | 2009-09-30 23:44 | Heat stop 85476 | 85476
693860 | 14379 | 1015 | 1 | 2009-09-30 23:44 | Heat start 85477 | 85477
693863 | 14379 | 1400 | 5 | 2009-09-30 23:54 | Added [35] FeMo = 155,0 kg | 85477
693864 | 14379 | 1400 | 5 | 2009-09-30 23:54 | Added [48] FeV = 85,0 kg | 85477
693865 | 14379 | 1400 | 5 | 2009-09-30 23:54 | Added [33] FeMnC = 30,0 kg | 85477
693866 | 14379 | 1400 | 5 | 2009-09-30 23:54 | Added [27] FeCrC = 350,0 kg | 85477
693867 | 14379 | 1400 | 5 | 2009-09-30 23:54 | Added [10] Al bloki = 8,0 kg | 85477
693862 | 14379 | 1101 | 2 | 2009-09-30 23:54 | Celox measurment: Temperatura = 1510 °C, O2 = 0,0 ppm, C = 0,000 %, Al = 0,000 % | 85477
693868 | 14379 | 1252 | 3 | 2009-09-30 23:58 | Heating start 600 kWh | 85477
693869 | 14379 | 1101 | 2 | 2009-10-01 00:05 | Celox measurment: Temperatura = 1502 °C, O2 = 0,0 ppm, C = 0,000 %, Al = 0,000 % | 85477
693870 | 14379 | 1361 | 4 | 2009-10-01 00:05 | Zahteva za analizo z VPP na Spectro: 85477/ 5 e Gorensek Peter | 85477
693871 | 14379 | 1252 | 3 | 2009-10-01 00:05 | Heating start 600 kWh | 85477
693872 | 14379 | 1400 | 5 | 2009-10-01 00:16 | Added [10] Al bloki = 4,0 kg | 85477
693873 | 14379 | 1400 | 5 | 2009-10-01 00:16 | Added [52] KARBORITmleti = 70,0 kg | 85477
693874 | 14379 | 1400 | 5 | 2009-10-01 00:17 | Added [13] CaO = 150,0 kg | 85477
693875 | 14379 | 1251 | 3 | 2009-10-01 00:19 | Vacuum start | 85477
693876 | 14379 | 1254 | 3 | 2009-10-01 00:23 | Degassing start | 85477
693877 | 14379 | 1253 | 3 | 2009-10-01 00:50 | Degassing stop | 85477
693878 | 14379 | 1400 | 5 | 2009-10-01 00:52 | Added [21] EPŽ žlindra = 150,0 kg | 85477
693879 | 14379 | 1362 | 4 | 2009-10-01 00:56 | Chemical analysis request at LFVD in chemical lab: 85477/10 Gorensek Peter | 85477
693880 | 14379 | 1361 | 4 | 2009-10-01 00:56 | Zahteva za analizo z VPP na Spectro: 85477/ 6 e Gorensek Peter | 85477
693881 | 14379 | 1101 | 2 | 2009-10-01 00:57 | Celox measurment: Temperatura = 1461 °C, O2 = 0,0 ppm, C = 0,000 %, Al = 0,000 % | 85477
693882 | 14379 | 1361 | 4 | 2009-10-01 01:01 | Zahteva za analizo z VPP na Spectro: 85477/ 6 e Gorensek Peter | 85477
693883 | 14379 | 1252 | 3 | 2009-10-01 01:04 | Heating start 200 kWh | 85477
693884 | 14379 | 1400 | 5 | 2009-10-01 01:08 | Added [48] FeV = 24,0 kg | 85477
693885 | 14379 | 1101 | 2 | 2009-10-01 01:18 | Celox measurment: Temperatura = 1447 °C, O2 = 0,0 ppm, C = 0,000 %, Al = 0,000 % | 85477
693886 | 14379 | 1252 | 3 | 2009-10-01 01:18 | Heating start 600 kWh | 85477
693887 | 14379 | 1400 | 5 | 2009-10-01 01:27 | Added [15] CASIfi13 = 15,0 kg | 85477
693888 | 14379 | 1362 | 4 | 2009-10-01 01:27 | Chemical analysis request at LFVD in chemical lab: 85477/ 0 Gorensek Peter | 85477
693889 | 14379 | 1016 | 1 | 2009-10-01 01:36 | Heat stop 85477 | 85477
693898 | 14380 | 1400 | 5 | 2009-10-01 02:30 | Added [13] CaO = 350,0 kg | 85478
693899 | 14380 | 1400 | 5 | 2009-10-01 02:30 | Added [12] BOKSIT = 70,0 kg | 85478
693894 | 14380 | 1400 | 5 | 2009-10-01 03:46 | Added [48] FeV = 250,0 kg | 85478
693895 | 14380 | 1400 | 5 | 2009-10-01 03:46 | Added [10] Al bloki = 3,0 kg | 85478
693896 | 14380 | 1400 | 5 | 2009-10-01 03:46 | Added [52] KARBORITmleti = 75,0 kg | 85478
693897 | 14380 | 1400 | 5 | 2009-10-01 03:50 | Added [76] Kalcijev karbid = 50,0 kg | 85478
693890 | 14380 | 1015 | 1 | 2009-10-01 03:52 | Heat start 85478 | 85478
693893 | 14380 | 1101 | 2 | 2009-10-01 03:55 | Celox measurment: Temperatura = 1536 °C, O2 = 0,0 ppm, C = 0,000 %, Al = 0,000 % | 85478
693900 | 14380 | 1400 | 5 | 2009-10-01 03:58 | Added [35] FeMo = 52,0 kg | 85478
693901 | 14380 | 1400 | 5 | 2009-10-01 03:58 | Added [48] FeV = 30,0 kg | 85478
693902 | 14380 | 1400 | 5 | 2009-10-01 04:00 | Added [13] CaO = 250,0 kg | 85478
693903 | 14380 | 1400 | 5 | 2009-10-01 04:00 | Added [12] BOKSIT = 50,0 kg | 85478
693904 | 14380 | 1251 | 3 | 2009-10-01 04:01 | Vacuum start | 85478
693905 | 14380 | 1254 | 3 | 2009-10-01 04:05 | Degassing start | 85478
693906 | 14380 | 1253 | 3 | 2009-10-01 04:40 | Degassing stop | 85478
693907 | 14380 | 1400 | 5 | 2009-10-01 04:43 | Added [21] EPŽ žlindra = 100,0 kg | 85478
693908 | 14380 | 1101 | 2 | 2009-10-01 04:45 | Celox measurment: Temperatura = 1423 °C, O2 = 0,0 ppm, C = 0,000 %, Al = 0,000 % | 85478
693909 | 14380 | 1252 | 3 | 2009-10-01 04:46 | Heating start 700 kWh | 85478
693925 | 14381 | 1400 | 5 | 2009-10-01 04:55 | Added [13] CaO = 400,0 kg | 85479
693926 | 14381 | 1400 | 5 | 2009-10-01 04:55 | Added [12] BOKSIT = 80,0 kg | 85479
693910 | 14380 | 1101 | 2 | 2009-10-01 04:58 | Celox measurment: Temperatura = 1459 °C, O2 = 0,0 ppm, C = 0,000 %, Al = 0,000 % | 85478
693911 | 14380 | 1362 | 4 | 2009-10-01 04:58 | Chemical analysis request at LFVD in chemical lab: 85478/10 Gorensek Peter | 85478
693912 | 14380 | 1361 | 4 | 2009-10-01 04:58 | Zahteva za analizo z VPP na Spectro: 85478/ 6 e Gorensek Peter | 85478
693913 | 14380 | 1400 | 5 | 2009-10-01 05:11 | Added [17] Cfi13 = 17,4 kg | 85478
693914 | 14380 | 1400 | 5 | 2009-10-01 05:11 | Added [72] Al opl.zica = 1,9 kg | 85478
693915 | 14380 | 1101 | 2 | 2009-10-01 05:13 | Celox measurment: Temperatura = 1441 °C, O2 = 0,0 ppm, C = 0,000 %, Al = 0,000 % | 85478
693916 | 14380 | 1252 | 3 | 2009-10-01 05:14 | Heating start 800 kWh | 85478
693923 | 14381 | 1400 | 5 | 2009-10-01 05:19 | Added [48] FeV = 250,0 kg | 85479
693917 | 14380 | 1101 | 2 | 2009-10-01 05:20 | Celox measurment: Temperatura = 1467 °C, O2 = 0,0 ppm, C = 0,000 %, Al = 0,000 % | 85478
693918 | 14380 | 1252 | 3 | 2009-10-01 05:20 | Heating start 150 kWh | 85478
693924 | 14381 | 1400 | 5 | 2009-10-01 05:23 | Added [76] Kalcijev karbid = 50,0 kg | 85479
693919 | 14380 | 1400 | 5 | 2009-10-01 05:24 | Added [15] CASIfi13 = 12,9 kg | 85478
693920 | 14380 | 1362 | 4 | 2009-10-01 05:27 | Chemical analysis request at LFVD in chemical lab: 85478/ 0 Gorensek Peter | 85478
693921 | 14380 | 1016 | 1 | 2009-10-01 05:30 | Heat stop 85478 | 85478
693922 | 14381 | 1015 | 1 | 2009-10-01 05:30 | Heat start 85479 | 85479
693927 | 14381 | 1400 | 5 | 2009-10-01 05:44 | Added [35] FeMo = 90,0 kg | 85479
693928 | 14381 | 1400 | 5 | 2009-10-01 05:44 | Added [48] FeV = 60,0 kg | 85479
693929 | 14381 | 1400 | 5 | 2009-10-01 05:44 | Added [41] FeSi = 20,0 kg | 85479
693930 | 14381 | 1400 | 5 | 2009-10-01 05:44 | Added [27] FeCrC = 380,0 kg | 85479
693936 | 14381 | 1400 | 5 | 2009-10-01 05:44 | Added [12] BOKSIT = 20,0 kg | 85479
693932 | 14381 | 1101 | 2 | 2009-10-01 05:47 | Celox measurment: Temperatura = 1489 °C, O2 = 0,0 ppm, C = 0,000 %, Al = 0,000 % | 85479
693934 | 14381 | 1252 | 3 | 2009-10-01 05:51 | Heating start 1000 kWh | 85479
693935 | 14381 | 1361 | 4 | 2009-10-01 06:00 | Zahteva za analizo z VPP na Spectro: 85479/ 5 e Gorensek Peter | 85479
693937 | 14381 | 1400 | 5 | 2009-10-01 06:06 | Added [35] FeMo = 15,0 kg | 85479
693938 | 14381 | 1400 | 5 | 2009-10-01 06:06 | Added [48] FeV = 25,0 kg | 85479
693939 | 14381 | 1251 | 3 | 2009-10-01 06:10 | Vacuum start | 85479
693940 | 14381 | 1254 | 3 | 2009-10-01 06:18 | Degassing start | 85479
693941 | 14381 | 1253 | 3 | 2009-10-01 06:43 | Degassing stop | 85479
693942 | 14381 | 1400 | 5 | 2009-10-01 06:44 | Added [12] BOKSIT = 40,0 kg | 85479
693943 | 14381 | 1400 | 5 | 2009-10-01 06:44 | Added [21] EPŽ žlindra = 130,0 kg | 85479
693944 | 14381 | 1101 | 2 | 2009-10-01 06:47 | Celox measurment: Temperatura = 1453 °C, O2 = 0,0 ppm, C = 0,000 %, Al = 0,000 % | 85479
693945 | 14381 | 1361 | 4 | 2009-10-01 06:47 | Zahteva za analizo z VPP na Spectro: 85479/ 6 e Gorensek Peter | 85479
693946 | 14381 | 1362 | 4 | 2009-10-01 06:47 | Chemical analysis request at LFVD in chemical lab: 85479/10 Gorensek Peter | 85479
693947 | 14381 | 1252 | 3 | 2009-10-01 06:49 | Heating start 500 kWh | 85479
693948 | 14381 | 1400 | 5 | 2009-10-01 07:03 | Added [48] FeV = 6,0 kg | 85479
693949 | 14381 | 1400 | 5 | 2009-10-01 07:03 | Added [27] FeCrC = 100,0 kg | 85479
693950 | 14381 | 1400 | 5 | 2009-10-01 07:03 | Added [72] Al opl.zica = 2,3 kg | 85479
693951 | 14381 | 1101 | 2 | 2009-10-01 07:05 | Celox measurment: Temperatura = 1455 °C, O2 = 0,0 ppm, C = 0,000 %, Al = 0,000 % | 85479
693952 | 14381 | 1252 | 3 | 2009-10-01 07:06 | Heating start 400 kWh | 85479
693953 | 14381 | 1101 | 2 | 2009-10-01 07:09 | Celox measurment: Temperatura = 1466 °C, O2 = 0,0 ppm, C = 0,000 %, Al = 0,000 % | 85479
693954 | 14381 | 1252 | 3 | 2009-10-01 07:09 | Heating start 100 kWh | 85479
693955 | 14381 | 1400 | 5 | 2009-10-01 07:13 | Added [15] CASIfi13 = 15,3 kg | 85479
693956 | 14381 | 1362 | 4 | 2009-10-01 07:13 | Chemical analysis request at LFVD in chemical lab: 85479/ 0 Gorensek Peter | 85479
693957 | 14381 | 1016 | 1 | 2009-10-01 07:17 | Heat stop 85479 | 85479
694052 | 14385 | 1400 | 5 | 2009-10-01 19:49 | Added [13] CaO = 350,0 kg | 85483
694053 | 14385 | 1400 | 5 | 2009-10-01 19:49 | Added [12] BOKSIT = 80,0 kg | 85483
694086 | 14385 | 1400 | 5 | 2009-10-01 21:30 | Added [35] FeMo = 50,0 kg | 85483
694087 | 14385 | 1400 | 5 | 2009-10-01 21:30 | Added [48] FeV = 300,0 kg | 85483
694088 | 14385 | 1400 | 5 | 2009-10-01 21:30 | Added [27] FeCrC = 500,0 kg | 85483
694089 | 14385 | 1400 | 5 | 2009-10-01 21:35 | Added [76] Kalcijev karbid = 50,0 kg | 85483
694084 | 14385 | 1015 | 1 | 2009-10-01 21:40 | Heat start 85483 | 85483
694085 | 14385 | 1101 | 2 | 2009-10-01 21:46 | Celox measurment: Temperatura = 1523 °C, O2 = 0,0 ppm, C = 0,000 %, Al = 0,000 % | 85483
694090 | 14385 | 1400 | 5 | 2009-10-01 21:46 | Added [35] FeMo = 44,0 kg | 85483
694091 | 14385 | 1400 | 5 | 2009-10-01 21:46 | Added [48] FeV = 75,0 kg | 85483
694092 | 14385 | 1400 | 5 | 2009-10-01 21:46 | Added [33] FeMnC = 35,0 kg | 85483
694093 | 14385 | 1400 | 5 | 2009-10-01 21:46 | Added [41] FeSi = 80,0 kg | 85483
694094 | 14385 | 1400 | 5 | 2009-10-01 21:46 | Added [27] FeCrC = 500,0 kg | 85483
694095 | 14385 | 1400 | 5 | 2009-10-01 21:46 | Added [10] Al bloki = 4,0 kg | 85483
694096 | 14385 | 1252 | 3 | 2009-10-01 21:52 | Heating start 1000 kWh | 85483
694097 | 14385 | 1101 | 2 | 2009-10-01 22:03 | Celox measurment: Temperatura = 1516 °C, O2 = 0,0 ppm, C = 0,000 %, Al = 0,000 % | 85483
694098 | 14385 | 1361 | 4 | 2009-10-01 22:04 | Zahteva za analizo z VPP na Spectro: 85483/ 5 e Gorensek Peter | 85483
694099 | 14385 | 1252 | 3 | 2009-10-01 22:04 | Heating start 500 kWh | 85483
694100 | 14385 | 1400 | 5 | 2009-10-01 22:12 | Added [35] FeMo = 42,0 kg | 85483
694101 | 14385 | 1400 | 5 | 2009-10-01 22:12 | Added [41] FeSi = 20,0 kg | 85483
694102 | 14385 | 1400 | 5 | 2009-10-01 22:12 | Added [27] FeCrC = 100,0 kg | 85483
694103 | 14385 | 1400 | 5 | 2009-10-01 22:12 | Added [10] Al bloki = 8,0 kg | 85483
694104 | 14385 | 1400 | 5 | 2009-10-01 22:12 | Added [52] KARBORITmleti = 140,0 kg | 85483
694105 | 14385 | 1400 | 5 | 2009-10-01 22:14 | Added [13] CaO = 150,0 kg | 85483
694106 | 14385 | 1251 | 3 | 2009-10-01 22:17 | Vacuum start | 85483
694107 | 14385 | 1254 | 3 | 2009-10-01 22:21 | Degassing start | 85483
694108 | 14385 | 1253 | 3 | 2009-10-01 22:46 | Degassing stop | 85483
694109 | 14385 | 1400 | 5 | 2009-10-01 22:48 | Added [21] EPŽ žlindra = 120,0 kg | 85483
694110 | 14385 | 1101 | 2 | 2009-10-01 22:50 | Celox measurment: Temperatura = 1467 °C, O2 = 0,0 ppm, C = 0,000 %, Al = 0,000 % | 85483
694111 | 14385 | 1362 | 4 | 2009-10-01 22:50 | Chemical analysis request at LFVD in chemical lab: 85483/10 Gorensek Peter | 85483
694112 | 14385 | 1361 | 4 | 2009-10-01 22:51 | Zahteva za analizo z VPP na Spectro: 85483/ 6 e Gorensek Peter | 85483
694113 | 14385 | 1400 | 5 | 2009-10-01 23:09 | Added [48] FeV = 24,0 kg | 85483
694114 | 14385 | 1400 | 5 | 2009-10-01 23:09 | Added [27] FeCrC = 24,0 kg | 85483
694115 | 14385 | 1400 | 5 | 2009-10-01 23:09 | Added [26] FeCrA = 400,0 kg | 85483
694116 | 14385 | 1252 | 3 | 2009-10-01 23:13 | Heating start 500 kWh | 85483
694117 | 14385 | 1101 | 2 | 2009-10-01 23:20 | Celox measurment: Temperatura = 1449 °C, O2 = 0,0 ppm, C = 0,000 %, Al = 0,000 % | 85483
694118 | 14385 | 1252 | 3 | 2009-10-01 23:20 | Heating start 500 kWh | 85483
694119 | 14385 | 1400 | 5 | 2009-10-01 23:26 | Added [15] CASIfi13 = 15,0 kg | 85483
694120 | 14385 | 1362 | 4 | 2009-10-01 23:27 | Chemical analysis request at LFVD in chemical lab: 85483/ 0 Gorensek Peter | 85483
694121 | 14385 | 1016 | 1 | 2009-10-01 23:33 | Heat stop 85483 | 85483
694209 | 14389 | 1400 | 5 | 2009-10-02 03:19 | Added [13] CaO = 400,0 kg | 85487
694210 | 14389 | 1400 | 5 | 2009-10-02 03:19 | Added [12] BOKSIT = 80,0 kg | 85487
694237 | 14389 | 1400 | 5 | 2009-10-02 04:55 | Added [48] FeV = 250,0 kg | 85487
694235 | 14389 | 1400 | 5 | 2009-10-02 04:59 | Added [76] Kalcijev karbid = 50,0 kg | 85487
694233 | 14389 | 1015 | 1 | 2009-10-02 05:07 | Heat start 85487 | 85487
694238 | 14389 | 1101 | 2 | 2009-10-02 05:17 | Celox measurment: Temperatura = 1517 °C, O2 = 0,0 ppm, C = 0,000 %, Al = 0,000 % | 85487
694239 | 14389 | 1252 | 3 | 2009-10-02 05:20 | Heating start 1000 kWh | 85487
694240 | 14389 | 1101 | 2 | 2009-10-02 05:30 | Celox measurment: Temperatura = 1559 °C, O2 = 0,0 ppm, C = 0,000 %, Al = 0,000 % | 85487
694241 | 14389 | 1361 | 4 | 2009-10-02 05:31 | Zahteva za analizo z VPP na Spectro: 85487/ 5 e Gorensek Peter | 85487
694242 | 14389 | 1400 | 5 | 2009-10-02 05:37 | Added [35] FeMo = 15,0 kg | 85487
694243 | 14389 | 1400 | 5 | 2009-10-02 05:37 | Added [48] FeV = 88,0 kg | 85487
694244 | 14389 | 1400 | 5 | 2009-10-02 05:37 | Added [41] FeSi = 25,0 kg | 85487
694245 | 14389 | 1400 | 5 | 2009-10-02 05:37 | Added [27] FeCrC = 300,0 kg | 85487
694246 | 14389 | 1400 | 5 | 2009-10-02 05:37 | Added [10] Al bloki = 4,0 kg | 85487
694247 | 14389 | 1400 | 5 | 2009-10-02 05:37 | Added [52] KARBORITmleti = 70,0 kg | 85487
694248 | 14389 | 1400 | 5 | 2009-10-02 05:37 | Added [15] CASIfi13 = 35,3 kg | 85487
694249 | 14389 | 1251 | 3 | 2009-10-02 05:43 | Vacuum start | 85487
694250 | 14389 | 1400 | 5 | 2009-10-02 05:43 | Added [13] CaO = 250,0 kg | 85487
694251 | 14389 | 1400 | 5 | 2009-10-02 05:43 | Added [12] BOKSIT = 40,0 kg | 85487
694252 | 14389 | 1251 | 3 | 2009-10-02 05:44 | Vacuum start | 85487
694253 | 14389 | 1254 | 3 | 2009-10-02 05:49 | Degassing start | 85487
694236 | 14389 | 1400 | 5 | 2009-10-02 05:55 | Added [48] FeV = -250,0 kg | 85487
694234 | 14389 | 1400 | 5 | 2009-10-02 05:55 | Added [48] FeV = 250,0 kg | 85487
694254 | 14389 | 1253 | 3 | 2009-10-02 06:20 | Degassing stop | 85487
694255 | 14389 | 1400 | 5 | 2009-10-02 06:27 | Added [12] BOKSIT = 50,0 kg | 85487
694256 | 14389 | 1400 | 5 | 2009-10-02 06:27 | Added [21] EPŽ žlindra = 150,0 kg | 85487
694257 | 14389 | 1101 | 2 | 2009-10-02 06:30 | Celox measurment: Temperatura = 1451 °C, O2 = 0,0 ppm, C = 0,000 %, Al = 0,000 % | 85487
694258 | 14389 | 1361 | 4 | 2009-10-02 06:30 | Zahteva za analizo z VPP na Spectro: 85487/ 6 e Gorensek Peter | 85487
694259 | 14389 | 1362 | 4 | 2009-10-02 06:30 | Chemical analysis request at LFVD in chemical lab: 85487/10 Gorensek Peter | 85487
694260 | 14389 | 1252 | 3 | 2009-10-02 06:33 | Heating start 500 kWh | 85487
694261 | 14389 | 1252 | 3 | 2009-10-02 06:38 | Heating start 100 kWh | 85487
694262 | 14389 | 1400 | 5 | 2009-10-02 06:50 | Added [17] Cfi13 = 14,5 kg | 85487
694263 | 14389 | 1101 | 2 | 2009-10-02 06:52 | Celox measurment: Temperatura = 1456 °C, O2 = 0,0 ppm, C = 0,000 %, Al = 0,000 % | 85487
694265 | 14389 | 1400 | 5 | 2009-10-02 06:55 | Added [35] FeMo = 15,0 kg | 85487
694266 | 14389 | 1400 | 5 | 2009-10-02 06:55 | Added [48] FeV = 15,0 kg | 85487
694267 | 14389 | 1400 | 5 | 2009-10-02 06:55 | Added [17] Cfi13 = 7,3 kg | 85487
694264 | 14389 | 1252 | 3 | 2009-10-02 06:56 | Heating start 500 kWh | 85487
694268 | 14389 | 1101 | 2 | 2009-10-02 07:00 | Celox measurment: Temperatura = 1478 °C, O2 = 0,0 ppm, C = 0,000 %, Al = 0,000 % | 85487
694269 | 14389 | 1400 | 5 | 2009-10-02 07:02 | Added [15] CASIfi13 = 13,4 kg | 85487
694270 | 14389 | 1362 | 4 | 2009-10-02 07:03 | Chemical analysis request at LFVD in chemical lab: 85487/ 0 Gorensek Peter | 85487
694271 | 14389 | 1016 | 1 | 2009-10-02 07:12 | Heat stop 85487 | 85487
694276 | 14390 | 1400 | 5 | 2009-10-02 15:35 | Added [13] CaO = 450,0 kg | 85488
694277 | 14390 | 1400 | 5 | 2009-10-02 15:35 | Added [12] BOKSIT = 100,0 kg | 85488
694273 | 14390 | 1400 | 5 | 2009-10-02 15:43 | Added [48] FeV = 300,0 kg | 85488
694274 | 14390 | 1400 | 5 | 2009-10-02 15:43 | Added [27] FeCrC = 700,0 kg | 85488
694275 | 14390 | 1400 | 5 | 2009-10-02 15:45 | Added [76] Kalcijev karbid = 50,0 kg | 85488
694272 | 14390 | 1015 | 1 | 2009-10-02 15:49 | Heat start 85488 | 85488
694279 | 14390 | 1400 | 5 | 2009-10-02 15:52 | Added [48] FeV = 60,0 kg | 85488
694280 | 14390 | 1400 | 5 | 2009-10-02 15:52 | Added [41] FeSi = 70,0 kg | 85488
694281 | 14390 | 1400 | 5 | 2009-10-02 15:52 | Added [27] FeCrC = 250,0 kg | 85488
694278 | 14390 | 1101 | 2 | 2009-10-02 15:54 | Celox measurment: Temperatura = 1501 °C, O2 = 0,0 ppm, C = 0,000 %, Al = 0,000 % | 85488
694282 | 14390 | 1252 | 3 | 2009-10-02 15:58 | Heating start 1500 kWh | 85488
694285 | 14390 | 1362 | 4 | 2009-10-02 16:07 | Chemical analysis request at LFVD in chemical lab: 85488/ 9 Adam Maks | 85488
694286 | 14390 | 1101 | 2 | 2009-10-02 16:15 | Celox measurment: Temperatura = 1503 °C, O2 = 0,0 ppm, C = 0,000 %, Al = 0,000 % | 85488
694287 | 14390 | 1252 | 3 | 2009-10-02 16:15 | Heating start 1000 kWh | 85488
694288 | 14390 | 1101 | 2 | 2009-10-02 16:26 | Celox measurment: Temperatura = 1540 °C, O2 = 0,0 ppm, C = 0,000 %, Al = 0,000 % | 85488
694289 | 14390 | 1252 | 3 | 2009-10-02 16:26 | Heating start 500 kWh | 85488
694290 | 14390 | 1400 | 5 | 2009-10-02 16:34 | Added [35] FeMo = 50,0 kg | 85488
694291 | 14390 | 1400 | 5 | 2009-10-02 16:34 | Added [48] FeV = 60,0 kg | 85488
694292 | 14390 | 1400 | 5 | 2009-10-02 16:34 | Added [33] FeMnC = 30,0 kg | 85488
694293 | 14390 | 1400 | 5 | 2009-10-02 16:34 | Added [41] FeSi = 40,0 kg | 85488
694294 | 14390 | 1400 | 5 | 2009-10-02 16:34 | Added [27] FeCrC = 400,0 kg | 85488
694295 | 14390 | 1400 | 5 | 2009-10-02 16:34 | Added [10] Al bloki = 4,0 kg | 85488
694296 | 14390 | 1400 | 5 | 2009-10-02 16:34 | Added [52] KARBORITmleti = 30,0 kg | 85488
694297 | 14390 | 1400 | 5 | 2009-10-02 16:36 | Added [12] BOKSIT = 40,0 kg | 85488
694298 | 14390 | 1400 | 5 | 2009-10-02 16:36 | Added [13] CaO = 200,0 kg | 85488
694299 | 14390 | 1251 | 3 | 2009-10-02 16:40 | Vacuum start | 85488
694300 | 14390 | 1254 | 3 | 2009-10-02 16:43 | Degassing start | 85488
694301 | 14390 | 1253 | 3 | 2009-10-02 17:14 | Degassing stop | 85488
694302 | 14390 | 1361 | 4 | 2009-10-02 17:14 | Zahteva za analizo z VPP na Spectro: 85488/ 6 e Adam Maks | 85488
694303 | 14390 | 1362 | 4 | 2009-10-02 17:14 | Chemical analysis request at LFVD in chemical lab: 85488/10 Adam Maks | 85488
694304 | 14390 | 1400 | 5 | 2009-10-02 17:19 | Added [41] FeSi = 20,0 kg | 85488
694305 | 14390 | 1400 | 5 | 2009-10-02 17:20 | Added [21] EPŽ žlindra = 150,0 kg | 85488
694306 | 14390 | 1101 | 2 | 2009-10-02 17:22 | Celox measurment: Temperatura = 1450 °C, O2 = 0,0 ppm, C = 0,000 %, Al = 0,000 % | 85488
694307 | 14390 | 1252 | 3 | 2009-10-02 17:22 | Heating start 500 kWh | 85488
694308 | 14390 | 1400 | 5 | 2009-10-02 17:24 | Added [35] FeMo = 20,0 kg | 85488
694309 | 14390 | 1400 | 5 | 2009-10-02 17:24 | Added [48] FeV = 10,0 kg | 85488
694310 | 14390 | 1400 | 5 | 2009-10-02 17:24 | Added [26] FeCrA = 180,0 kg | 85488
694311 | 14390 | 1101 | 2 | 2009-10-02 17:28 | Celox measurment: Temperatura = 1463 °C, O2 = 0,0 ppm, C = 0,000 %, Al = 0,000 % | 85488
694312 | 14390 | 1252 | 3 | 2009-10-02 17:29 | Heating start 500 kWh | 85488
694313 | 14390 | 1400 | 5 | 2009-10-02 17:36 | Added [15] CASIfi13 = 14,3 kg | 85488
694314 | 14390 | 1362 | 4 | 2009-10-02 17:37 | Chemical analysis request at LFVD in chemical lab: 85488/ 0 Adam Maks | 85488
694316 | 14390 | 1016 | 1 | 2009-10-02 17:42 | Heat stop 85488 | 85488
695192 | 14413 | 1400 | 5 | 2009-10-04 14:50 | Added [12] BOKSIT = 100,0 kg | 85511
695193 | 14413 | 1400 | 5 | 2009-10-04 14:50 | Added [13] CaO = 400,0 kg | 85511
695219 | 14413 | 1400 | 5 | 2009-10-04 15:55 | Added [10] Al bloki = 5,0 kg | 85511
695220 | 14413 | 1400 | 5 | 2009-10-04 15:59 | Added [76] Kalcijev karbid = 50,0 kg | 85511
695218 | 14413 | 1015 | 1 | 2009-10-04 16:11 | Heat start 85511 | 85511
695221 | 14413 | 1101 | 2 | 2009-10-04 16:19 | Celox measurment: Temperatura = 1547 °C, O2 = 0,0 ppm, C = 0,000 %, Al = 0,000 % | 85511
695222 | 14413 | 1400 | 5 | 2009-10-04 16:19 | Added [35] FeMo = 90,0 kg | 85511
695223 | 14413 | 1400 | 5 | 2009-10-04 16:19 | Added [48] FeV = 320,0 kg | 85511
695224 | 14413 | 1400 | 5 | 2009-10-04 16:19 | Added [41] FeSi = 80,0 kg | 85511
695225 | 14413 | 1400 | 5 | 2009-10-04 16:19 | Added [27] FeCrC = 500,0 kg | 85511
695226 | 14413 | 1400 | 5 | 2009-10-04 16:19 | Added [10] Al bloki = 4,0 kg | 85511
695227 | 14413 | 1252 | 3 | 2009-10-04 16:23 | Heating start 800 kWh | 85511
695228 | 14413 | 1362 | 4 | 2009-10-04 16:30 | Chemical analysis request at LFVD in chemical lab: 85511/ 9 Adam Maks | 85511
695229 | 14413 | 1101 | 2 | 2009-10-04 16:33 | Celox measurment: Temperatura = 1539 °C, O2 = 0,0 ppm, C = 0,000 %, Al = 0,000 % | 85511
695232 | 14413 | 1400 | 5 | 2009-10-04 16:43 | Added [35] FeMo = 25,0 kg | 85511
695233 | 14413 | 1400 | 5 | 2009-10-04 16:43 | Added [48] FeV = 20,0 kg | 85511
695234 | 14413 | 1400 | 5 | 2009-10-04 16:43 | Added [27] FeCrC = 200,0 kg | 85511
695235 | 14413 | 1400 | 5 | 2009-10-04 16:43 | Added [52] KARBORITmleti = 65,0 kg | 85511
695236 | 14413 | 1251 | 3 | 2009-10-04 16:48 | Vacuum start | 85511
695237 | 14413 | 1254 | 3 | 2009-10-04 16:52 | Degassing start | 85511
695241 | 14413 | 1400 | 5 | 2009-10-04 17:22 | Added [21] EPŽ žlindra = 150,0 kg | 85511
695238 | 14413 | 1253 | 3 | 2009-10-04 17:22 | Degassing stop | 85511
695239 | 14413 | 1361 | 4 | 2009-10-04 17:22 | Zahteva za analizo z VPP na Spectro: 85511/ 6 e Adam Maks | 85511
695240 | 14413 | 1362 | 4 | 2009-10-04 17:22 | Chemical analysis request at LFVD in chemical lab: 85511/10 Adam Maks | 85511
695242 | 14413 | 1101 | 2 | 2009-10-04 17:23 | Celox measurment: Temperatura = 1469 °C, O2 = 0,0 ppm, C = 0,000 %, Al = 0,000 % | 85511
695243 | 14413 | 1400 | 5 | 2009-10-04 17:33 | Added [48] FeV = 13,0 kg | 85511
695244 | 14413 | 1400 | 5 | 2009-10-04 17:33 | Added [27] FeCrC = 100,0 kg | 85511
695245 | 14413 | 1400 | 5 | 2009-10-04 17:33 | Added [17] Cfi13 = 8,7 kg | 85511
695246 | 14413 | 1400 | 5 | 2009-10-04 17:33 | Added [72] Al opl.zica = 4,8 kg | 85511
695247 | 14413 | 1101 | 2 | 2009-10-04 17:35 | Celox measurment: Temperatura = 1454 °C, O2 = 0,0 ppm, C = 0,000 %, Al = 0,000 % | 85511
695248 | 14413 | 1252 | 3 | 2009-10-04 17:35 | Heating start 300 kWh | 85511
695249 | 14413 | 1400 | 5 | 2009-10-04 17:42 | Added [15] CASIfi13 = 15,5 kg | 85511
695250 | 14413 | 1362 | 4 | 2009-10-04 17:42 | Chemical analysis request at LFVD in chemical lab: 85511/ 0 Adam Maks | 85511
695251 | 14413 | 1016 | 1 | 2009-10-04 17:46 | Heat stop 85511 | 85511
696037 | 14432 | 1400 | 5 | 2009-10-09 05:28 | Added [13] CaO = 300,0 kg | 85530
696038 | 14432 | 1400 | 5 | 2009-10-09 05:28 | Added [12] BOKSIT = 70,0 kg | 85530
696057 | 14432 | 1400 | 5 | 2009-10-09 06:02 | Added [52] KARBORITmleti = 175,0 kg | 85530
696055 | 14432 | 1400 | 5 | 2009-10-09 06:11 | Added [76] Kalcijev karbid = 50,0 kg | 85530
696054 | 14432 | 1015 | 1 | 2009-10-09 06:12 | Heat start 85530 | 85530
696056 | 14432 | 1101 | 2 | 2009-10-09 06:20 | Celox measurment: Temperatura = 1544 °C, O2 = 0,0 ppm, C = 0,000 %, Al = 0,000 % | 85530
696058 | 14432 | 1400 | 5 | 2009-10-09 06:24 | Added [35] FeMo = 110,0 kg | 85530
696059 | 14432 | 1400 | 5 | 2009-10-09 06:24 | Added [48] FeV = 160,0 kg | 85530
696060 | 14432 | 1400 | 5 | 2009-10-09 06:24 | Added [41] FeSi = 100,0 kg | 85530
696061 | 14432 | 1400 | 5 | 2009-10-09 06:24 | Added [27] FeCrC = 700,0 kg | 85530
696062 | 14432 | 1400 | 5 | 2009-10-09 06:24 | Added [10] Al bloki = 4,0 kg | 85530
696063 | 14432 | 1252 | 3 | 2009-10-09 06:28 | Heating start 1200 kWh | 85530
696064 | 14432 | 1362 | 4 | 2009-10-09 06:35 | Chemical analysis request at LFVD in chemical lab: 85530/ 9 Adam Maks | 85530
696065 | 14432 | 1101 | 2 | 2009-10-09 06:42 | Celox measurment: Temperatura = 1538 °C, O2 = 0,0 ppm, C = 0,000 %, Al = 0,000 % | 85530
696066 | 14432 | 1252 | 3 | 2009-10-09 06:42 | Heating start 400 kWh | 85530
696067 | 14432 | 1400 | 5 | 2009-10-09 06:47 | Added [35] FeMo = 35,0 kg | 85530
696068 | 14432 | 1400 | 5 | 2009-10-09 06:47 | Added [48] FeV = 45,0 kg | 85530
696069 | 14432 | 1400 | 5 | 2009-10-09 06:47 | Added [41] FeSi = 25,0 kg | 85530
696070 | 14432 | 1400 | 5 | 2009-10-09 06:47 | Added [27] FeCrC = 80,0 kg | 85530
696071 | 14432 | 1400 | 5 | 2009-10-09 06:47 | Added [52] KARBORITmleti = 10,0 kg | 85530
696072 | 14432 | 1400 | 5 | 2009-10-09 06:50 | Added [12] BOKSIT = 40,0 kg | 85530
696073 | 14432 | 1400 | 5 | 2009-10-09 06:50 | Added [13] CaO = 200,0 kg | 85530
696074 | 14432 | 1251 | 3 | 2009-10-09 06:53 | Vacuum start | 85530
696075 | 14432 | 1254 | 3 | 2009-10-09 06:56 | Degassing start | 85530
696076 | 14432 | 1253 | 3 | 2009-10-09 07:32 | Degassing stop | 85530
696077 | 14432 | 1361 | 4 | 2009-10-09 07:34 | Zahteva za analizo z VPP na Spectro: 85530/ 6 e Adam Maks | 85530
696078 | 14432 | 1362 | 4 | 2009-10-09 07:34 | Chemical analysis request at LFVD in chemical lab: 85530/10 Adam Maks | 85530
696079 | 14432 | 1400 | 5 | 2009-10-09 07:34 | Added [12] BOKSIT = 50,0 kg | 85530
696080 | 14432 | 1400 | 5 | 2009-10-09 07:34 | Added [21] EPŽ žlindra = 150,0 kg | 85530
696081 | 14432 | 1101 | 2 | 2009-10-09 07:40 | Celox measurment: Temperatura = 1479 °C, O2 = 0,0 ppm, C = 0,000 %, Al = 0,000 % | 85530
696082 | 14432 | 1400 | 5 | 2009-10-09 07:45 | Added [17] Cfi13 = 7,3 kg | 85530
696083 | 14432 | 1400 | 5 | 2009-10-09 07:45 | Added [48] FeV = 10,0 kg | 85530
696084 | 14432 | 1400 | 5 | 2009-10-09 07:45 | Added [41] FeSi = 15,0 kg | 85530
696085 | 14432 | 1400 | 5 | 2009-10-09 07:49 | Added [15] CASIfi13 = 14,1 kg | 85530
696086 | 14432 | 1362 | 4 | 2009-10-09 07:49 | Chemical analysis request at LFVD in chemical lab: 85530/ 0 Adam Maks | 85530
696087 | 14432 | 1101 | 2 | 2009-10-09 07:53 | Celox measurment: Temperatura = 1459 °C, O2 = 0,0 ppm, C = 0,000 %, Al = 0,000 % | 85530
696088 | 14432 | 1016 | 1 | 2009-10-09 07:54 | Heat stop 85530 | 85530
696351 | 14440 | 1400 | 5 | 2009-10-10 06:23 | Added [13] CaO = 400,0 kg | 85538
696352 | 14440 | 1400 | 5 | 2009-10-10 06:23 | Added [12] BOKSIT = 100,0 kg | 85538
696381 | 14440 | 1400 | 5 | 2009-10-10 07:50 | Added [76] Kalcijev karbid = 50,0 kg | 85538
696380 | 14440 | 1015 | 1 | 2009-10-10 07:51 | Heat start 85538 | 85538
696383 | 14440 | 1400 | 5 | 2009-10-10 07:59 | Added [35] FeMo = 55,0 kg | 85538
696384 | 14440 | 1400 | 5 | 2009-10-10 07:59 | Added [48] FeV = 120,0 kg | 85538
696385 | 14440 | 1400 | 5 | 2009-10-10 07:59 | Added [64] SiMn = 30,0 kg | 85538
696386 | 14440 | 1400 | 5 | 2009-10-10 07:59 | Added [41] FeSi = 90,0 kg | 85538
696387 | 14440 | 1400 | 5 | 2009-10-10 07:59 | Added [27] FeCrC = 250,0 kg | 85538
696382 | 14440 | 1101 | 2 | 2009-10-10 07:59 | Celox measurment: Temperatura = 1543 °C, O2 = 0,0 ppm, C = 0,000 %, Al = 0,000 % | 85538
696388 | 14440 | 1252 | 3 | 2009-10-10 08:03 | Heating start 500 kWh | 85538
696391 | 14440 | 1101 | 2 | 2009-10-10 08:10 | Celox measurment: Temperatura = 1540 °C, O2 = 0,0 ppm, C = 0,000 %, Al = 0,000 % | 85538
696392 | 14440 | 1361 | 4 | 2009-10-10 08:10 | Zahteva za analizo z VPP na Spectro: 85538/ 5 e Adam Maks | 85538
696393 | 14440 | 1252 | 3 | 2009-10-10 08:11 | Heating start 250 kWh | 85538
696394 | 14440 | 1400 | 5 | 2009-10-10 08:16 | Added [35] FeMo = 28,0 kg | 85538
696395 | 14440 | 1400 | 5 | 2009-10-10 08:16 | Added [48] FeV = 60,0 kg | 85538
696396 | 14440 | 1400 | 5 | 2009-10-10 08:16 | Added [33] FeMnC = 40,0 kg | 85538
696397 | 14440 | 1400 | 5 | 2009-10-10 08:16 | Added [41] FeSi = 30,0 kg | 85538
696398 | 14440 | 1400 | 5 | 2009-10-10 08:16 | Added [27] FeCrC = 400,0 kg | 85538
696399 | 14440 | 1400 | 5 | 2009-10-10 08:16 | Added [10] Al bloki = 5,0 kg | 85538
696400 | 14440 | 1400 | 5 | 2009-10-10 08:16 | Added [52] KARBORITmleti = 35,0 kg | 85538
696401 | 14440 | 1400 | 5 | 2009-10-10 08:18 | Added [12] BOKSIT = 30,0 kg | 85538
696402 | 14440 | 1400 | 5 | 2009-10-10 08:18 | Added [13] CaO = 150,0 kg | 85538
696403 | 14440 | 1251 | 3 | 2009-10-10 08:22 | Vacuum start | 85538
696404 | 14440 | 1254 | 3 | 2009-10-10 08:25 | Degassing start | 85538
696405 | 14440 | 1253 | 3 | 2009-10-10 08:53 | Degassing stop | 85538
696406 | 14440 | 1361 | 4 | 2009-10-10 08:54 | Zahteva za analizo z VPP na Spectro: 85538/ 6 e Adam Maks | 85538
696408 | 14440 | 1400 | 5 | 2009-10-10 08:54 | Added [21] EPŽ žlindra = 150,0 kg | 85538
696407 | 14440 | 1362 | 4 | 2009-10-10 08:54 | Chemical analysis request at LFVD in chemical lab: 85538/10 Adam Maks | 85538
696409 | 14440 | 1101 | 2 | 2009-10-10 08:59 | Celox measurment: Temperatura = 1463 °C, O2 = 0,0 ppm, C = 0,000 %, Al = 0,000 % | 85538
696410 | 14440 | 1400 | 5 | 2009-10-10 09:06 | Added [48] FeV = 15,0 kg | 85538
696411 | 14440 | 1400 | 5 | 2009-10-10 09:06 | Added [27] FeCrC = 50,0 kg | 85538
696412 | 14440 | 1400 | 5 | 2009-10-10 09:06 | Added [72] Al opl.zica = 6,4 kg | 85538
696413 | 14440 | 1252 | 3 | 2009-10-10 09:07 | Heating start 400 kWh | 85538
696414 | 14440 | 1101 | 0 | 2009-10-10 09:18 | !!!1101!!! | 85538
696415 | 14440 | 1102 | 0 | 2009-10-10 09:18 | !!!1102!!! | 85538
696419 | 14440 | 1252 | 3 | 2009-10-10 09:19 | Heating start 250 kWh | 85538
696420 | 14440 | 1400 | 5 | 2009-10-10 09:22 | Added [15] CASIfi13 = 15,0 kg | 85538
696421 | 14440 | 1362 | 4 | 2009-10-10 09:28 | Chemical analysis request at LFVD in chemical lab: 85538/ 0 Adam Maks | 85538
696422 | 14440 | 1016 | 1 | 2009-10-10 09:29 | Heat stop 85538 | 85538
697130 | 14458 | 1400 | 5 | 2009-10-11 20:49 | Added [13] CaO = 350,0 kg | 85556
697131 | 14458 | 1400 | 5 | 2009-10-11 20:49 | Added [12] BOKSIT = 70,0 kg | 85556
697170 | 14458 | 1400 | 5 | 2009-10-11 22:20 | Added [48] FeV = 180,0 kg | 85556
697164 | 14458 | 1400 | 5 | 2009-10-11 22:23 | Added [76] Kalcijev karbid = 50,0 kg | 85556
697182 | 14458 | 1015 | 1 | 2009-10-11 22:48 | Heat start 85556 | 85556
697185 | 14458 | 1400 | 5 | 2009-10-11 22:55 | Added [35] FeMo = 55,0 kg | 85556
697186 | 14458 | 1400 | 5 | 2009-10-11 22:55 | Added [48] FeV = 45,0 kg | 85556
697187 | 14458 | 1400 | 5 | 2009-10-11 22:55 | Added [64] SiMn = 80,0 kg | 85556
697188 | 14458 | 1400 | 5 | 2009-10-11 22:55 | Added [41] FeSi = 120,0 kg | 85556
697189 | 14458 | 1400 | 5 | 2009-10-11 22:55 | Added [27] FeCrC = 50,0 kg | 85556
697190 | 14458 | 1400 | 5 | 2009-10-11 22:55 | Added [10] Al bloki = 5,0 kg | 85556
697191 | 14458 | 1400 | 5 | 2009-10-11 22:55 | Added [52] KARBORITmleti = 50,0 kg | 85556
697192 | 14458 | 1101 | 2 | 2009-10-11 22:56 | Celox measurment: Temperatura = 1528 °C, O2 = 0,0 ppm, C = 0,000 %, Al = 0,000 % | 85556
697193 | 14458 | 1251 | 3 | 2009-10-11 23:01 | Vacuum start | 85556
697194 | 14458 | 1254 | 3 | 2009-10-11 23:06 | Degassing start | 85556
697195 | 14458 | 1253 | 3 | 2009-10-11 23:32 | Degassing stop | 85556
697196 | 14458 | 1361 | 4 | 2009-10-11 23:33 | Zahteva za analizo z VPP na Spectro: 85556/ 5 e Kotnik Marijan | 85556
697197 | 14458 | 1362 | 4 | 2009-10-11 23:33 | Chemical analysis request at LFVD in chemical lab: 85556/ 9 Kotnik Marijan | 85556
697198 | 14458 | 1400 | 5 | 2009-10-11 23:34 | Added [12] BOKSIT = 40,0 kg | 85556
697199 | 14458 | 1400 | 5 | 2009-10-11 23:34 | Added [21] EPŽ žlindra = 100,0 kg | 85556
697200 | 14459 | 1400 | 5 | 2009-10-11 23:35 | Added [13] CaO = 300,0 kg | 85557
697201 | 14459 | 1400 | 5 | 2009-10-11 23:35 | Added [12] BOKSIT = 70,0 kg | 85557
697202 | 14458 | 1101 | 2 | 2009-10-11 23:37 | Celox measurment: Temperatura = 1477 °C, O2 = 0,0 ppm, C = 0,000 %, Al = 0,000 % | 85556
697203 | 14458 | 1252 | 3 | 2009-10-12 00:01 | Heating start 500 kWh | 85556
697204 | 14458 | 1101 | 2 | 2009-10-12 00:04 | Celox measurment: Temperatura = 1471 °C, O2 = 0,0 ppm, C = 0,000 %, Al = 0,000 % | 85556
697205 | 14458 | 1252 | 3 | 2009-10-12 00:04 | Heating start 100 kWh | 85556
697206 | 14458 | 1400 | 5 | 2009-10-12 00:10 | Added [48] FeV = 30,0 kg | 85556
697207 | 14458 | 1400 | 5 | 2009-10-12 00:10 | Added [17] Cfi13 = 17,4 kg | 85556
697208 | 14458 | 1400 | 5 | 2009-10-12 00:10 | Added [72] Al opl.zica = 6,8 kg | 85556
697209 | 14458 | 1101 | 2 | 2009-10-12 00:12 | Celox measurment: Temperatura = 1470 °C, O2 = 0,0 ppm, C = 0,000 %, Al = 0,000 % | 85556
697210 | 14458 | 1252 | 3 | 2009-10-12 00:14 | Heating start 150 kWh | 85556
697218 | 14459 | 1400 | 5 | 2009-10-12 00:15 | Added [48] FeV = 200,0 kg | 85557
697219 | 14459 | 1400 | 5 | 2009-10-12 00:15 | Added [33] FeMnC = 40,0 kg | 85557
697220 | 14459 | 1400 | 5 | 2009-10-12 00:15 | Added [41] FeSi = 50,0 kg | 85557
697221 | 14459 | 1400 | 5 | 2009-10-12 00:15 | Added [27] FeCrC = 800,0 kg | 85557
697222 | 14459 | 1400 | 5 | 2009-10-12 00:15 | Added [52] KARBORITmleti = 50,0 kg | 85557
697211 | 14458 | 1400 | 5 | 2009-10-12 00:16 | Added [15] CASIfi13 = 15,5 kg | 85556
697212 | 14458 | 1362 | 4 | 2009-10-12 00:17 | Chemical analysis request at LFVD in chemical lab: 85556/ 0 Kotnik Marijan | 85556
697213 | 14459 | 1400 | 5 | 2009-10-12 00:18 | Added [76] Kalcijev karbid = 50,0 kg | 85557
697214 | 14458 | 1016 | 1 | 2009-10-12 00:21 | Heat stop 85556 | 85556
697215 | 14459 | 1015 | 1 | 2009-10-12 00:21 | Heat start 85557 | 85557
697223 | 14459 | 1101 | 2 | 2009-10-12 00:30 | Celox measurment: Temperatura = 1535 °C, O2 = 0,0 ppm, C = 0,000 %, Al = 0,000 % | 85557
697224 | 14459 | 1400 | 5 | 2009-10-12 00:34 | Added [35] FeMo = 75,0 kg | 85557
697225 | 14459 | 1400 | 5 | 2009-10-12 00:34 | Added [48] FeV = 50,0 kg | 85557
697226 | 14459 | 1400 | 5 | 2009-10-12 00:34 | Added [33] FeMnC = 20,0 kg | 85557
697227 | 14459 | 1400 | 5 | 2009-10-12 00:34 | Added [41] FeSi = 60,0 kg | 85557
697228 | 14459 | 1400 | 5 | 2009-10-12 00:34 | Added [27] FeCrC = 100,0 kg | 85557
697229 | 14459 | 1400 | 5 | 2009-10-12 00:34 | Added [10] Al bloki = 8,0 kg | 85557
697230 | 14459 | 1400 | 5 | 2009-10-12 00:34 | Added [52] KARBORITmleti = 75,0 kg | 85557
697231 | 14459 | 1251 | 3 | 2009-10-12 00:39 | Vacuum start | 85557
697232 | 14459 | 1254 | 3 | 2009-10-12 00:43 | Degassing start | 85557
697235 | 14459 | 1253 | 3 | 2009-10-12 01:17 | Degassing stop | 85557
697236 | 14459 | 1400 | 5 | 2009-10-12 01:19 | Added [12] BOKSIT = 30,0 kg | 85557
697237 | 14459 | 1400 | 5 | 2009-10-12 01:19 | Added [21] EPŽ žlindra = 120,0 kg | 85557
697238 | 14459 | 1101 | 2 | 2009-10-12 01:21 | Celox measurment: Temperatura = 1464 °C, O2 = 0,0 ppm, C = 0,000 %, Al = 0,000 % | 85557
697239 | 14459 | 1361 | 4 | 2009-10-12 01:22 | Zahteva za analizo z VPP na Spectro: 85557/ 5 e Kotnik Marijan | 85557
697240 | 14459 | 1362 | 4 | 2009-10-12 01:22 | Chemical analysis request at LFVD in chemical lab: 85557/ 9 Kotnik Marijan | 85557
697241 | 14459 | 1252 | 3 | 2009-10-12 01:24 | Heating start 400 kWh | 85557
697243 | 14459 | 1400 | 5 | 2009-10-12 01:42 | Added [48] FeV = 10,0 kg | 85557
697244 | 14459 | 1400 | 5 | 2009-10-12 01:42 | Added [33] FeMnC = 20,0 kg | 85557
697245 | 14459 | 1400 | 5 | 2009-10-12 01:42 | Added [41] FeSi = 20,0 kg | 85557
697246 | 14459 | 1400 | 5 | 2009-10-12 01:42 | Added [27] FeCrC = 50,0 kg | 85557
697247 | 14459 | 1400 | 5 | 2009-10-12 01:42 | Added [17] Cfi13 = 8,7 kg | 85557
697242 | 14459 | 1101 | 2 | 2009-10-12 01:44 | Celox measurment: Temperatura = 1462 °C, O2 = 0,0 ppm, C = 0,000 %, Al = 0,000 % | 85557
697248 | 14459 | 1252 | 3 | 2009-10-12 01:48 | Heating start 400 kWh | 85557
697249 | 14459 | 1400 | 5 | 2009-10-12 02:01 | Added [72] Al opl.zica = 5,8 kg | 85557
697255 | 14459 | 1252 | 3 | 2009-10-12 02:02 | Heating start 150 kWh | 85557
697250 | 14459 | 1101 | 2 | 2009-10-12 02:02 | Celox measurment: Temperatura = 1468 °C, O2 = 0,0 ppm, C = 0,000 %, Al = 0,000 % | 85557
697256 | 14459 | 1400 | 5 | 2009-10-12 02:07 | Added [15] CASIfi13 = 15,3 kg | 85557
697257 | 14459 | 1362 | 4 | 2009-10-12 02:07 | Chemical analysis request at LFVD in chemical lab: 85557/ 0 Kotnik Marijan | 85557
697258 | 14459 | 1016 | 1 | 2009-10-12 02:10 | Heat stop 85557 | 85557
697335 | 14462 | 1400 | 5 | 2009-10-14 15:39 | Added [13] CaO = 300,0 kg | 85560
697336 | 14462 | 1400 | 5 | 2009-10-14 15:39 | Added [12] BOKSIT = 70,0 kg | 85560
697337 | 14462 | 1400 | 5 | 2009-10-14 15:50 | Added [48] FeV = 260,0 kg | 85560
697342 | 14462 | 1400 | 5 | 2009-10-14 15:50 | Added [10] Al bloki = 5,0 kg | 85560
697343 | 14462 | 1400 | 5 | 2009-10-14 15:50 | Added [52] KARBORITmleti = 150,0 kg | 85560
697338 | 14462 | 1400 | 5 | 2009-10-14 15:52 | Added [76] Kalcijev karbid = 50,0 kg | 85560
697339 | 14462 | 1015 | 1 | 2009-10-14 15:53 | Heat start 85560 | 85560
697344 | 14462 | 1400 | 5 | 2009-10-14 16:03 | Added [35] FeMo = 60,0 kg | 85560
697345 | 14462 | 1400 | 5 | 2009-10-14 16:03 | Added [48] FeV = 90,0 kg | 85560
697346 | 14462 | 1400 | 5 | 2009-10-14 16:03 | Added [41] FeSi = 70,0 kg | 85560
697347 | 14462 | 1400 | 5 | 2009-10-14 16:03 | Added [27] FeCrC = 200,0 kg | 85560
697348 | 14462 | 1400 | 5 | 2009-10-14 16:03 | Added [52] KARBORITmleti = 50,0 kg | 85560
697349 | 14462 | 1400 | 5 | 2009-10-14 16:07 | Added [35] FeMo = 20,0 kg | 85560
697350 | 14462 | 1400 | 5 | 2009-10-14 16:07 | Added [33] FeMnC = 20,0 kg | 85560
697351 | 14462 | 1400 | 5 | 2009-10-14 16:07 | Added [41] FeSi = 20,0 kg | 85560
697352 | 14462 | 1400 | 5 | 2009-10-14 16:07 | Added [26] FeCrA = 200,0 kg | 85560
697353 | 14462 | 1400 | 5 | 2009-10-14 16:07 | Added [27] FeCrC = 450,0 kg | 85560
697354 | 14462 | 1101 | 2 | 2009-10-14 16:21 | Celox measurment: Temperatura = 1482 °C, O2 = 0,0 ppm, C = 0,000 %, Al = 0,000 % | 85560
697355 | 14462 | 1252 | 3 | 2009-10-14 16:22 | Heating start 1000 kWh | 85560
697356 | 14462 | 1101 | 2 | 2009-10-14 16:33 | Celox measurment: Temperatura = 1503 °C, O2 = 0,0 ppm, C = 0,000 %, Al = 0,000 % | 85560
697357 | 14462 | 1361 | 4 | 2009-10-14 16:34 | Zahteva za analizo z VPP na Spectro: 85560/ 5 e Kotnik Marijan | 85560
697358 | 14462 | 1362 | 4 | 2009-10-14 16:34 | Chemical analysis request at LFVD in chemical lab: 85560/10 Kotnik Marijan | 85560
697359 | 14462 | 1252 | 3 | 2009-10-14 16:35 | Heating start 1100 kWh | 85560
697360 | 14462 | 1252 | 3 | 2009-10-14 16:48 | Heating start 100 kWh | 85560
697361 | 14462 | 1400 | 5 | 2009-10-14 16:51 | Added [35] FeMo = 30,0 kg | 85560
697362 | 14462 | 1400 | 5 | 2009-10-14 16:51 | Added [48] FeV = 35,0 kg | 85560
697363 | 14462 | 1400 | 5 | 2009-10-14 16:51 | Added [33] FeMnC = 30,0 kg | 85560
697364 | 14462 | 1400 | 5 | 2009-10-14 16:51 | Added [41] FeSi = 50,0 kg | 85560
697365 | 14462 | 1400 | 5 | 2009-10-14 16:51 | Added [27] FeCrC = 210,0 kg | 85560
697366 | 14462 | 1400 | 5 | 2009-10-14 16:51 | Added [52] KARBORITmleti = 15,0 kg | 85560
697367 | 14462 | 1400 | 5 | 2009-10-14 16:55 | Added [13] CaO = 200,0 kg | 85560
697368 | 14462 | 1400 | 5 | 2009-10-14 16:55 | Added [12] BOKSIT = 30,0 kg | 85560
697369 | 14462 | 1251 | 3 | 2009-10-14 16:57 | Vacuum start | 85560
697370 | 14462 | 1254 | 3 | 2009-10-14 17:06 | Degassing start | 85560
697371 | 14462 | 1253 | 3 | 2009-10-14 17:46 | Degassing stop | 85560
697372 | 14462 | 1361 | 4 | 2009-10-14 17:57 | Zahteva za analizo z VPP na Spectro: 85560/ 6 e Kotnik Marijan | 85560
697373 | 14462 | 1362 | 4 | 2009-10-14 17:57 | Chemical analysis request at LFVD in chemical lab: 85560/10 Kotnik Marijan | 85560
697374 | 14462 | 1400 | 5 | 2009-10-14 18:16 | Added [41] FeSi = 20,0 kg | 85560
697375 | 14462 | 1400 | 5 | 2009-10-14 18:16 | Added [12] BOKSIT = 20,0 kg | 85560
697376 | 14462 | 1400 | 5 | 2009-10-14 18:16 | Added [21] EPŽ žlindra = 150,0 kg | 85560
697377 | 14462 | 1101 | 2 | 2009-10-14 18:20 | Celox measurment: Temperatura = 1382 °C, O2 = 0,0 ppm, C = 0,000 %, Al = 0,000 % | 85560
697381 | 14462 | 1252 | 3 | 2009-10-14 18:25 | Heating start 1200 kWh | 85560
697382 | 14462 | 1400 | 5 | 2009-10-14 18:34 | Added [17] Cfi13 = 14,5 kg | 85560
697383 | 14462 | 1400 | 5 | 2009-10-14 18:34 | Added [72] Al opl.zica = 3,3 kg | 85560
697384 | 14462 | 1101 | 2 | 2009-10-14 18:37 | Celox measurment: Temperatura = 1461 °C, O2 = 0,0 ppm, C = 0,000 %, Al = 0,000 % | 85560
697385 | 14462 | 1252 | 3 | 2009-10-14 18:39 | Heating start 400 kWh | 85560
697386 | 14462 | 1101 | 2 | 2009-10-14 18:42 | Celox measurment: Temperatura = 1476 °C, O2 = 0,0 ppm, C = 0,000 %, Al = 0,000 % | 85560
697387 | 14462 | 1252 | 3 | 2009-10-14 18:43 | Heating start 100 kWh | 85560
697388 | 14462 | 1400 | 5 | 2009-10-14 18:49 | Added [15] CASIfi13 = 15,5 kg | 85560
697391 | 14462 | 1362 | 4 | 2009-10-14 18:51 | Chemical analysis request at LFVD in chemical lab: 85560/ 0 Kotnik Marijan | 85560
697392 | 14462 | 1016 | 1 | 2009-10-14 18:53 | Heat stop 85560 | 85560
697526 | 14467 | 1400 | 5 | 2009-10-15 01:46 | Added [13] CaO = 350,0 kg | 85565
697527 | 14467 | 1400 | 5 | 2009-10-15 01:46 | Added [12] BOKSIT = 100,0 kg | 85565
697550 | 14467 | 1400 | 5 | 2009-10-15 03:00 | Added [27] FeCrC = 700,0 kg | 85565
697551 | 14467 | 1400 | 5 | 2009-10-15 03:00 | Added [48] FeV = 150,0 kg | 85565
697552 | 14467 | 1400 | 5 | 2009-10-15 03:02 | Added [76] Kalcijev karbid = 50,0 kg | 85565
697549 | 14467 | 1015 | 1 | 2009-10-15 03:10 | Heat start 85565 | 85565
697553 | 14467 | 1101 | 2 | 2009-10-15 03:17 | Celox measurment: Temperatura = 1515 °C, O2 = 0,0 ppm, C = 0,000 %, Al = 0,000 % | 85565
697554 | 14467 | 1400 | 5 | 2009-10-15 03:18 | Added [35] FeMo = 150,0 kg | 85565
697555 | 14467 | 1400 | 5 | 2009-10-15 03:18 | Added [48] FeV = 90,0 kg | 85565
697556 | 14467 | 1400 | 5 | 2009-10-15 03:18 | Added [41] FeSi = 95,0 kg | 85565
697557 | 14467 | 1400 | 5 | 2009-10-15 03:18 | Added [27] FeCrC = 600,0 kg | 85565
697558 | 14467 | 1400 | 5 | 2009-10-15 03:18 | Added [10] Al bloki = 8,0 kg | 85565
697559 | 14467 | 1400 | 5 | 2009-10-15 03:18 | Added [52] KARBORITmleti = 50,0 kg | 85565
697562 | 14467 | 1252 | 3 | 2009-10-15 03:22 | Heating start 1300 kWh | 85565
697563 | 14467 | 1362 | 4 | 2009-10-15 03:32 | Chemical analysis request at LFVD in chemical lab: 85565/ 9 Adam Maks | 85565
697564 | 14467 | 1101 | 2 | 2009-10-15 03:36 | Celox measurment: Temperatura = 1524 °C, O2 = 0,0 ppm, C = 0,000 %, Al = 0,000 % | 85565
697565 | 14467 | 1252 | 3 | 2009-10-15 03:36 | Heating start 400 kWh | 85565
697566 | 14467 | 1400 | 5 | 2009-10-15 03:46 | Added [35] FeMo = 60,0 kg | 85565
697567 | 14467 | 1400 | 5 | 2009-10-15 03:46 | Added [48] FeV = 55,0 kg | 85565
697568 | 14467 | 1400 | 5 | 2009-10-15 03:46 | Added [33] FeMnC = 20,0 kg | 85565
697569 | 14467 | 1400 | 5 | 2009-10-15 03:46 | Added [41] FeSi = 20,0 kg | 85565
697570 | 14467 | 1400 | 5 | 2009-10-15 03:46 | Added [27] FeCrC = 500,0 kg | 85565
697571 | 14467 | 1400 | 5 | 2009-10-15 03:46 | Added [52] KARBORITmleti = 15,0 kg | 85565
697572 | 14467 | 1400 | 5 | 2009-10-15 03:48 | Added [12] BOKSIT = 40,0 kg | 85565
697573 | 14467 | 1400 | 5 | 2009-10-15 03:48 | Added [13] CaO = 150,0 kg | 85565
697574 | 14467 | 1251 | 3 | 2009-10-15 03:51 | Vacuum start | 85565
697575 | 14467 | 1254 | 3 | 2009-10-15 03:54 | Degassing start | 85565
697576 | 14467 | 1253 | 3 | 2009-10-15 04:27 | Degassing stop | 85565
697577 | 14467 | 1361 | 4 | 2009-10-15 04:27 | Zahteva za analizo z VPP na Spectro: 85565/ 6 e Adam Maks | 85565
697578 | 14467 | 1362 | 4 | 2009-10-15 04:27 | Chemical analysis request at LFVD in chemical lab: 85565/10 Adam Maks | 85565
697579 | 14467 | 1400 | 5 | 2009-10-15 04:27 | Added [21] EPŽ žlindra = 150,0 kg | 85565
697580 | 14467 | 1101 | 2 | 2009-10-15 04:33 | Celox measurment: Temperatura = 1451 °C, O2 = 0,0 ppm, C = 0,000 %, Al = 0,000 % | 85565
697581 | 14467 | 1400 | 5 | 2009-10-15 04:40 | Added [48] FeV = 8,0 kg | 85565
697582 | 14467 | 1400 | 5 | 2009-10-15 04:40 | Added [27] FeCrC = 100,0 kg | 85565
697583 | 14467 | 1400 | 5 | 2009-10-15 04:40 | Added [17] Cfi13 = 20,3 kg | 85565
697584 | 14467 | 1400 | 5 | 2009-10-15 04:40 | Added [72] Al opl.zica = 4,4 kg | 85565
697585 | 14467 | 1101 | 2 | 2009-10-15 04:45 | Celox measurment: Temperatura = 1435 °C, O2 = 0,0 ppm, C = 0,000 %, Al = 0,000 % | 85565
697586 | 14467 | 1252 | 3 | 2009-10-15 04:45 | Heating start 700 kWh | 85565
697587 | 14467 | 1101 | 2 | 2009-10-15 04:54 | Celox measurment: Temperatura = 1458 °C, O2 = 0,0 ppm, C = 0,000 %, Al = 0,000 % | 85565
697588 | 14467 | 1252 | 3 | 2009-10-15 04:54 | Heating start 200 kWh | 85565
697589 | 14467 | 1400 | 5 | 2009-10-15 04:58 | Added [15] CASIfi13 = 15,3 kg | 85565
697590 | 14467 | 1362 | 4 | 2009-10-15 04:58 | Chemical analysis request at LFVD in chemical lab: 85565/ 0 Adam Maks | 85565
697591 | 14467 | 1016 | 1 | 2009-10-15 05:03 | Heat stop 85565 | 85565
698106 | 14480 | 1400 | 5 | 2009-10-16 19:20 | Added [13] CaO = 300,0 kg | 85578
698107 | 14480 | 1400 | 5 | 2009-10-16 19:20 | Added [12] BOKSIT = 80,0 kg | 85578
698114 | 14480 | 1400 | 5 | 2009-10-16 19:45 | Added [48] FeV = 220,0 kg | 85578
698121 | 14480 | 1400 | 5 | 2009-10-16 19:45 | Added [52] KARBORITmleti = 150,0 kg | 85578
698115 | 14480 | 1400 | 5 | 2009-10-16 19:48 | Added [76] Kalcijev karbid = 50,0 kg | 85578
698118 | 14480 | 1015 | 1 | 2009-10-16 19:52 | Heat start 85578 | 85578
698122 | 14480 | 1101 | 2 | 2009-10-16 20:01 | Celox measurment: Temperatura = 1582 °C, O2 = 0,0 ppm, C = 0,000 %, Al = 0,000 % | 85578
698123 | 14480 | 1400 | 5 | 2009-10-16 20:06 | Added [35] FeMo = 160,0 kg | 85578
698124 | 14480 | 1400 | 5 | 2009-10-16 20:06 | Added [48] FeV = 130,0 kg | 85578
698125 | 14480 | 1400 | 5 | 2009-10-16 20:06 | Added [33] FeMnC = 60,0 kg | 85578
698126 | 14480 | 1400 | 5 | 2009-10-16 20:06 | Added [41] FeSi = 140,0 kg | 85578
698127 | 14480 | 1400 | 5 | 2009-10-16 20:06 | Added [27] FeCrC = 120,0 kg | 85578
698128 | 14480 | 1400 | 5 | 2009-10-16 20:06 | Added [52] KARBORITmleti = 20,0 kg | 85578
698129 | 14480 | 1101 | 2 | 2009-10-16 20:12 | Celox measurment: Temperatura = 1545 °C, O2 = 0,0 ppm, C = 0,000 %, Al = 0,000 % | 85578
698130 | 14480 | 1252 | 3 | 2009-10-16 20:17 | Heating start 400 kWh | 85578
698131 | 14480 | 1361 | 4 | 2009-10-16 20:20 | Zahteva za analizo z VPP na Spectro: 85578/ 5 e Kotnik Marijan | 85578
698132 | 14480 | 1400 | 5 | 2009-10-16 20:25 | Added [48] FeV = 10,0 kg | 85578
698133 | 14480 | 1400 | 5 | 2009-10-16 20:25 | Added [33] FeMnC = 40,0 kg | 85578
698134 | 14480 | 1400 | 5 | 2009-10-16 20:25 | Added [41] FeSi = 25,0 kg | 85578
698135 | 14480 | 1400 | 5 | 2009-10-16 20:25 | Added [27] FeCrC = 80,0 kg | 85578
698136 | 14480 | 1400 | 5 | 2009-10-16 20:25 | Added [52] KARBORITmleti = 10,0 kg | 85578
698137 | 14480 | 1251 | 3 | 2009-10-16 20:28 | Vacuum start | 85578
698138 | 14480 | 1254 | 3 | 2009-10-16 20:31 | Degassing start | 85578
698139 | 14480 | 1253 | 3 | 2009-10-16 21:06 | Degassing stop | 85578
698140 | 14480 | 1361 | 4 | 2009-10-16 21:07 | Zahteva za analizo z VPP na Spectro: 85578/ 6 e Kotnik Marijan | 85578
698141 | 14480 | 1362 | 4 | 2009-10-16 21:08 | Chemical analysis request at LFVD in chemical lab: 85578/10 Kotnik Marijan | 85578
698142 | 14480 | 1400 | 5 | 2009-10-16 21:09 | Added [12] BOKSIT = 50,0 kg | 85578
698143 | 14480 | 1400 | 5 | 2009-10-16 21:09 | Added [21] EPŽ žlindra = 110,0 kg | 85578
698144 | 14480 | 1101 | 2 | 2009-10-16 21:11 | Celox measurment: Temperatura = 1484 °C, O2 = 0,0 ppm, C = 0,000 %, Al = 0,000 % | 85578
698145 | 14480 | 1400 | 5 | 2009-10-16 21:22 | Added [17] Cfi13 = 17,4 kg | 85578
698146 | 14480 | 1400 | 5 | 2009-10-16 21:22 | Added [72] Al opl.zica = 2,3 kg | 85578
698147 | 14480 | 1400 | 5 | 2009-10-16 21:23 | Added [27] FeCrC = 30,0 kg | 85578
698148 | 14480 | 1101 | 2 | 2009-10-16 21:23 | Celox measurment: Temperatura = 1464 °C, O2 = 0,0 ppm, C = 0,000 %, Al = 0,000 % | 85578
698149 | 14480 | 1252 | 3 | 2009-10-16 21:25 | Heating start 300 kWh | 85578
698150 | 14480 | 1252 | 3 | 2009-10-16 21:28 | Heating start 100 kWh | 85578
698151 | 14481 | 1400 | 5 | 2009-10-16 21:34 | Added [13] CaO = 300,0 kg | 85579
698152 | 14481 | 1400 | 5 | 2009-10-16 21:34 | Added [12] BOKSIT = 80,0 kg | 85579
698153 | 14480 | 1101 | 2 | 2009-10-16 21:44 | Celox measurment: Temperatura = 1467 °C, O2 = 0,0 ppm, C = 0,000 %, Al = 0,000 % | 85578
698154 | 14480 | 1400 | 5 | 2009-10-16 21:46 | Added [15] CASIfi13 = 14,3 kg | 85578
698155 | 14480 | 1016 | 1 | 2009-10-16 21:51 | Heat stop 85578 | 85578
698157 | 14481 | 1400 | 5 | 2009-10-16 21:53 | Added [48] FeV = 200,0 kg | 85579
698158 | 14481 | 1400 | 5 | 2009-10-16 21:53 | Added [35] FeMo = 200,0 kg | 85579
698161 | 14481 | 1400 | 5 | 2009-10-16 21:53 | Added [52] KARBORITmleti = 225,0 kg | 85579
698159 | 14481 | 1400 | 5 | 2009-10-16 21:57 | Added [76] Kalcijev karbid = 50,0 kg | 85579
698156 | 14481 | 1015 | 1 | 2009-10-16 21:59 | Heat start 85579 | 85579
698160 | 14481 | 1101 | 2 | 2009-10-16 22:04 | Celox measurment: Temperatura = 1589 °C, O2 = 0,0 ppm, C = 0,000 %, Al = 0,000 % | 85579
698162 | 14481 | 1400 | 5 | 2009-10-16 22:14 | Added [35] FeMo = 57,0 kg | 85579
698163 | 14481 | 1400 | 5 | 2009-10-16 22:14 | Added [48] FeV = 75,0 kg | 85579
698164 | 14481 | 1400 | 5 | 2009-10-16 22:14 | Added [33] FeMnC = 60,0 kg | 85579
698165 | 14481 | 1400 | 5 | 2009-10-16 22:14 | Added [41] FeSi = 130,0 kg | 85579
698166 | 14481 | 1400 | 5 | 2009-10-16 22:14 | Added [27] FeCrC = 80,0 kg | 85579
698167 | 14481 | 1400 | 5 | 2009-10-16 22:14 | Added [10] Al bloki = 8,0 kg | 85579
698168 | 14481 | 1400 | 5 | 2009-10-16 22:14 | Added [52] KARBORITmleti = 130,0 kg | 85579
698169 | 14481 | 1400 | 5 | 2009-10-16 22:16 | Added [12] BOKSIT = 40,0 kg | 85579
698170 | 14481 | 1400 | 5 | 2009-10-16 22:16 | Added [13] CaO = 200,0 kg | 85579
698171 | 14481 | 1251 | 3 | 2009-10-16 22:19 | Vacuum start | 85579
698172 | 14481 | 1254 | 3 | 2009-10-16 22:23 | Degassing start | 85579
698175 | 14481 | 1253 | 3 | 2009-10-16 22:54 | Degassing stop | 85579
698176 | 14481 | 1361 | 4 | 2009-10-16 22:54 | Zahteva za analizo z VPP na Spectro: 85579/ 6 e Adam Maks | 85579
698177 | 14481 | 1362 | 4 | 2009-10-16 22:54 | Chemical analysis request at LFVD in chemical lab: 85579/10 Adam Maks | 85579
698179 | 14481 | 1400 | 5 | 2009-10-16 22:55 | Added [12] BOKSIT = 80,0 kg | 85579
698180 | 14481 | 1400 | 5 | 2009-10-16 22:55 | Added [21] EPŽ žlindra = 150,0 kg | 85579
698178 | 14481 | 1101 | 2 | 2009-10-16 22:57 | Celox measurment: Temperatura = 1467 °C, O2 = 0,0 ppm, C = 0,000 %, Al = 0,000 % | 85579
698181 | 14481 | 1400 | 5 | 2009-10-16 23:08 | Added [35] FeMo = 15,0 kg | 85579
698182 | 14481 | 1400 | 5 | 2009-10-16 23:08 | Added [48] FeV = 55,0 kg | 85579
698183 | 14481 | 1400 | 5 | 2009-10-16 23:08 | Added [33] FeMnC = 15,0 kg | 85579
698184 | 14481 | 1400 | 5 | 2009-10-16 23:08 | Added [41] FeSi = 30,0 kg | 85579
698185 | 14481 | 1400 | 5 | 2009-10-16 23:08 | Added [27] FeCrC = 70,0 kg | 85579
698186 | 14481 | 1400 | 5 | 2009-10-16 23:08 | Added [17] Cfi13 = 26,1 kg | 85579
698187 | 14481 | 1400 | 5 | 2009-10-16 23:08 | Added [72] Al opl.zica = 2,9 kg | 85579
698188 | 14481 | 1101 | 2 | 2009-10-16 23:14 | Celox measurment: Temperatura = 1441 °C, O2 = 0,0 ppm, C = 0,000 %, Al = 0,000 % | 85579
698189 | 14481 | 1252 | 3 | 2009-10-16 23:14 | Heating start 600 kWh | 85579
698190 | 14481 | 1400 | 5 | 2009-10-16 23:22 | Added [15] CASIfi13 = 14,8 kg | 85579
698191 | 14481 | 1101 | 2 | 2009-10-16 23:47 | Celox measurment: Temperatura = 0 °C, O2 = 0,0 ppm, C = 0,000 %, Al = 0,000 % | 85579
698192 | 14481 | 1101 | 2 | 2009-10-16 23:47 | Celox measurment: Temperatura = 1442 °C, O2 = 0,0 ppm, C = 0,000 %, Al = 0,000 % | 85579
698193 | 14481 | 1252 | 3 | 2009-10-16 23:47 | Heating start 500 kWh | 85579
698194 | 14481 | 1361 | 4 | 2009-10-16 23:51 | Zahteva za analizo z VPP na Spectro: 85579/ 7 e Adam Maks | 85579
698195 | 14481 | 1400 | 5 | 2009-10-16 23:57 | Added [72] Al opl.zica = 1,5 kg | 85579
698196 | 14481 | 1362 | 4 | 2009-10-16 23:59 | Chemical analysis request at LFVD in chemical lab: 85579/ 0 Adam Maks | 85579
698197 | 14481 | 1016 | 1 | 2009-10-17 00:04 | Heat stop 85579 | 85579
698302 | 14486 | 1400 | 5 | 2009-10-17 05:55 | Added [13] CaO = 400,0 kg | 85584
698303 | 14486 | 1400 | 5 | 2009-10-17 05:55 | Added [12] BOKSIT = 80,0 kg | 85584
698337 | 14486 | 1400 | 5 | 2009-10-17 07:25 | Added [48] FeV = 320,0 kg | 85584
698338 | 14486 | 1400 | 5 | 2009-10-17 07:25 | Added [10] Al bloki = 3,0 kg | 85584
698339 | 14486 | 1400 | 5 | 2009-10-17 07:25 | Added [52] KARBORITmleti = 125,0 kg | 85584
698340 | 14486 | 1400 | 5 | 2009-10-17 07:28 | Added [76] Kalcijev karbid = 50,0 kg | 85584
698336 | 14486 | 1015 | 1 | 2009-10-17 07:50 | Heat start 85584 | 85584
698341 | 14487 | 1400 | 5 | 2009-10-17 07:56 | Added [13] CaO = 350,0 kg | 85585
698342 | 14487 | 1400 | 5 | 2009-10-17 07:56 | Added [12] BOKSIT = 70,0 kg | 85585
698343 | 14486 | 1400 | 5 | 2009-10-17 07:59 | Added [35] FeMo = 40,0 kg | 85584
698344 | 14486 | 1400 | 5 | 2009-10-17 07:59 | Added [48] FeV = 75,0 kg | 85584
698345 | 14486 | 1400 | 5 | 2009-10-17 07:59 | Added [41] FeSi = 135,0 kg | 85584
698346 | 14486 | 1400 | 5 | 2009-10-17 07:59 | Added [27] FeCrC = 500,0 kg | 85584
698347 | 14486 | 1101 | 2 | 2009-10-17 08:03 | Celox measurment: Temperatura = 1533 °C, O2 = 0,0 ppm, C = 0,000 %, Al = 0,000 % | 85584
698348 | 14486 | 1252 | 3 | 2009-10-17 08:03 | Heating start 300 kWh | 85584
698349 | 14486 | 1361 | 4 | 2009-10-17 08:10 | Zahteva za analizo z VPP na Spectro: 85584/ 5 e Gorensek Peter | 85584
698350 | 14486 | 1400 | 5 | 2009-10-17 08:14 | Added [27] FeCrC = 180,0 kg | 85584
698351 | 14486 | 1400 | 5 | 2009-10-17 08:14 | Added [10] Al bloki = 4,0 kg | 85584
698352 | 14486 | 1400 | 5 | 2009-10-17 08:15 | Added [13] CaO = 150,0 kg | 85584
698353 | 14486 | 1251 | 3 | 2009-10-17 08:16 | Vacuum start | 85584
698354 | 14486 | 1254 | 3 | 2009-10-17 08:21 | Degassing start | 85584
698355 | 14486 | 1253 | 3 | 2009-10-17 08:45 | Degassing stop | 85584
698356 | 14486 | 1101 | 2 | 2009-10-17 08:49 | Celox measurment: Temperatura = 1478 °C, O2 = 0,0 ppm, C = 0,000 %, Al = 0,000 % | 85584
698357 | 14486 | 1362 | 4 | 2009-10-17 08:49 | Chemical analysis request at LFVD in chemical lab: 85584/10 Gorensek Peter | 85584
698358 | 14486 | 1361 | 4 | 2009-10-17 08:49 | Zahteva za analizo z VPP na Spectro: 85584/ 6 e Gorensek Peter | 85584
698366 | 14487 | 1400 | 5 | 2009-10-17 09:05 | Added [48] FeV = 280,0 kg | 85585
698367 | 14487 | 1400 | 5 | 2009-10-17 09:05 | Added [10] Al bloki = 4,0 kg | 85585
698368 | 14487 | 1400 | 5 | 2009-10-17 09:05 | Added [52] KARBORITmleti = 75,0 kg | 85585
698359 | 14486 | 1101 | 2 | 2009-10-17 09:08 | Celox measurment: Temperatura = 1456 °C, O2 = 0,0 ppm, C = 0,000 %, Al = 0,000 % | 85584
698360 | 14486 | 1400 | 5 | 2009-10-17 09:08 | Added [17] Cfi13 = 17,4 kg | 85584
698361 | 14486 | 1252 | 3 | 2009-10-17 09:09 | Heating start 400 kWh | 85584
698362 | 14486 | 1400 | 5 | 2009-10-17 09:17 | Added [15] CASIfi13 = 14,3 kg | 85584
698363 | 14486 | 1362 | 4 | 2009-10-17 09:24 | Chemical analysis request at LFVD in chemical lab: 85584/ 0 Gorensek Peter | 85584
698364 | 14486 | 1016 | 1 | 2009-10-17 09:24 | Heat stop 85584 | 85584
698365 | 14487 | 1015 | 1 | 2009-10-17 09:25 | Heat start 85585 | 85585
698369 | 14487 | 1101 | 2 | 2009-10-17 09:28 | Celox measurment: Temperatura = 1530 °C, O2 = 0,0 ppm, C = 0,000 %, Al = 0,000 % | 85585
698370 | 14487 | 1400 | 5 | 2009-10-17 09:29 | Added [35] FeMo = 55,0 kg | 85585
698371 | 14487 | 1400 | 5 | 2009-10-17 09:29 | Added [48] FeV = 65,0 kg | 85585
698372 | 14487 | 1400 | 5 | 2009-10-17 09:29 | Added [41] FeSi = 100,0 kg | 85585
698373 | 14487 | 1400 | 5 | 2009-10-17 09:29 | Added [10] Al bloki = 4,0 kg | 85585
698374 | 14487 | 1400 | 5 | 2009-10-17 09:29 | Added [52] KARBORITmleti = 20,0 kg | 85585
698375 | 14487 | 1251 | 3 | 2009-10-17 09:33 | Vacuum start | 85585
698376 | 14487 | 1254 | 3 | 2009-10-17 09:38 | Degassing start | 85585
698380 | 14487 | 1253 | 3 | 2009-10-17 10:12 | Degassing stop | 85585
698381 | 14487 | 1400 | 5 | 2009-10-17 10:14 | Added [21] EPŽ žlindra = 120,0 kg | 85585
698382 | 14487 | 1101 | 2 | 2009-10-17 10:16 | Celox measurment: Temperatura = 1464 °C, O2 = 0,0 ppm, C = 0,000 %, Al = 0,000 % | 85585
698383 | 14487 | 1362 | 4 | 2009-10-17 10:17 | Chemical analysis request at LFVD in chemical lab: 85585/10 Gorensek Peter | 85585
698384 | 14487 | 1361 | 4 | 2009-10-17 10:17 | Zahteva za analizo z VPP na Spectro: 85585/ 6 e Gorensek Peter | 85585
698385 | 14487 | 1400 | 5 | 2009-10-17 10:33 | Added [17] Cfi13 = 21,8 kg | 85585
698386 | 14487 | 1101 | 2 | 2009-10-17 10:35 | Celox measurment: Temperatura = 1439 °C, O2 = 0,0 ppm, C = 0,000 %, Al = 0,000 % | 85585
698387 | 14487 | 1252 | 3 | 2009-10-17 10:36 | Heating start 800 kWh | 85585
698388 | 14487 | 1101 | 2 | 2009-10-17 11:10 | Celox measurment: Temperatura = 1462 °C, O2 = 0,0 ppm, C = 0,000 %, Al = 0,000 % | 85585
698389 | 14487 | 1252 | 3 | 2009-10-17 11:11 | Heating start 400 kWh | 85585
698390 | 14487 | 1101 | 2 | 2009-10-17 11:27 | Celox measurment: Temperatura = 1473 °C, O2 = 0,0 ppm, C = 0,000 %, Al = 0,000 % | 85585
698391 | 14487 | 1400 | 5 | 2009-10-17 11:33 | Added [15] CASIfi13 = 14,6 kg | 85585
698392 | 14487 | 1362 | 4 | 2009-10-17 11:33 | Chemical analysis request at LFVD in chemical lab: 85585/ 0 Gorensek Peter | 85585
698393 | 14487 | 1016 | 1 | 2009-10-17 11:38 | Heat stop 85585 | 85585
698670 | 14496 | 1400 | 5 | 2009-10-18 04:23 | Added [13] CaO = 350,0 kg | 85594
698671 | 14496 | 1400 | 5 | 2009-10-18 04:23 | Added [12] BOKSIT = 80,0 kg | 85594
698696 | 14496 | 1400 | 5 | 2009-10-18 05:35 | Added [48] FeV = 200,0 kg | 85594
698697 | 14496 | 1400 | 5 | 2009-10-18 05:35 | Added [27] FeCrC = 700,0 kg | 85594
698698 | 14496 | 1400 | 5 | 2009-10-18 05:35 | Added [52] KARBORITmleti = 125,0 kg | 85594
698699 | 14496 | 1400 | 5 | 2009-10-18 05:38 | Added [76] Kalcijev karbid = 50,0 kg | 85594
698695 | 14496 | 1015 | 1 | 2009-10-18 05:56 | Heat start 85594 | 85594
698700 | 14496 | 1400 | 5 | 2009-10-18 06:04 | Added [35] FeMo = 82,0 kg | 85594
698701 | 14496 | 1400 | 5 | 2009-10-18 06:04 | Added [48] FeV = 125,0 kg | 85594
698702 | 14496 | 1400 | 5 | 2009-10-18 06:04 | Added [33] FeMnC = 25,0 kg | 85594
698703 | 14496 | 1400 | 5 | 2009-10-18 06:04 | Added [41] FeSi = 160,0 kg | 85594
698704 | 14496 | 1400 | 5 | 2009-10-18 06:04 | Added [27] FeCrC = 400,0 kg | 85594
698705 | 14496 | 1101 | 2 | 2009-10-18 06:10 | Celox measurment: Temperatura = 1501 °C, O2 = 0,0 ppm, C = 0,000 %, Al = 0,000 % | 85594
698706 | 14496 | 1252 | 3 | 2009-10-18 06:11 | Heating start 700 kWh | 85594
698707 | 14496 | 1101 | 2 | 2009-10-18 06:18 | Celox measurment: Temperatura = 1522 °C, O2 = 0,0 ppm, C = 0,000 %, Al = 0,000 % | 85594
698708 | 14496 | 1361 | 4 | 2009-10-18 06:19 | Zahteva za analizo z VPP na Spectro: 85594/ 5 e Gorensek Peter | 85594
698709 | 14496 | 1400 | 5 | 2009-10-18 06:25 | Added [35] FeMo = 8,0 kg | 85594
698710 | 14496 | 1400 | 5 | 2009-10-18 06:25 | Added [48] FeV = 14,0 kg | 85594
698711 | 14496 | 1400 | 5 | 2009-10-18 06:25 | Added [27] FeCrC = 260,0 kg | 85594
698712 | 14496 | 1400 | 5 | 2009-10-18 06:25 | Added [10] Al bloki = 4,0 kg | 85594
698713 | 14496 | 1400 | 5 | 2009-10-18 06:25 | Added [52] KARBORITmleti = 160,0 kg | 85594
698714 | 14496 | 1251 | 3 | 2009-10-18 06:30 | Vacuum start | 85594
698742 | 14497 | 1400 | 5 | 2009-10-18 06:30 | Added [13] CaO = 350,0 kg | 85595
698743 | 14497 | 1400 | 5 | 2009-10-18 06:30 | Added [12] BOKSIT = 70,0 kg | 85595
698715 | 14496 | 1254 | 3 | 2009-10-18 06:34 | Degassing start | 85594
698716 | 14496 | 1253 | 3 | 2009-10-18 06:59 | Degassing stop | 85594
698717 | 14496 | 1400 | 5 | 2009-10-18 07:01 | Added [21] EPŽ žlindra = 120,0 kg | 85594
698718 | 14496 | 1101 | 2 | 2009-10-18 07:04 | Celox measurment: Temperatura = 1445 °C, O2 = 0,0 ppm, C = 0,000 %, Al = 0,000 % | 85594
698719 | 14496 | 1252 | 3 | 2009-10-18 07:04 | Heating start 600 kWh | 85594
698739 | 14497 | 1400 | 5 | 2009-10-18 07:08 | Added [48] FeV = 350,0 kg | 85595
698740 | 14497 | 1400 | 5 | 2009-10-18 07:08 | Added [52] KARBORITmleti = 175,0 kg | 85595
698720 | 14496 | 1362 | 4 | 2009-10-18 07:11 | Chemical analysis request at LFVD in chemical lab: 85594/10 Gorensek Peter | 85594
698741 | 14497 | 1400 | 5 | 2009-10-18 07:11 | Added [76] Kalcijev karbid = 50,0 kg | 85595
698721 | 14496 | 1361 | 4 | 2009-10-18 07:11 | Zahteva za analizo z VPP na Spectro: 85594/ 6 e Gorensek Peter | 85594
698722 | 14496 | 1101 | 2 | 2009-10-18 07:13 | Celox measurment: Temperatura = 1465 °C, O2 = 0,0 ppm, C = 0,000 %, Al = 0,000 % | 85594
698723 | 14496 | 1400 | 5 | 2009-10-18 07:25 | Added [35] FeMo = 15,0 kg | 85594
698724 | 14496 | 1400 | 5 | 2009-10-18 07:25 | Added [48] FeV = 25,0 kg | 85594
698725 | 14496 | 1400 | 5 | 2009-10-18 07:25 | Added [17] Cfi13 = 36,3 kg | 85594
698726 | 14496 | 1101 | 2 | 2009-10-18 07:28 | Celox measurment: Temperatura = 1450 °C, O2 = 0,0 ppm, C = 0,000 %, Al = 0,000 % | 85594
698727 | 14496 | 1252 | 3 | 2009-10-18 07:28 | Heating start 500 kWh | 85594
698728 | 14496 | 1400 | 5 | 2009-10-18 07:37 | Added [15] CASIfi13 = 15,0 kg | 85594
698729 | 14496 | 1362 | 4 | 2009-10-18 07:37 | Chemical analysis request at LFVD in chemical lab: 85594/ 0 Gorensek Peter | 85594
698730 | 14496 | 1016 | 1 | 2009-10-18 07:40 | Heat stop 85594 | 85594
698731 | 14497 | 1015 | 1 | 2009-10-18 07:41 | Heat start 85595 | 85595
698734 | 14497 | 1400 | 5 | 2009-10-18 07:48 | Added [35] FeMo = 50,0 kg | 85595
698735 | 14497 | 1400 | 5 | 2009-10-18 07:48 | Added [48] FeV = 12,0 kg | 85595
698736 | 14497 | 1400 | 5 | 2009-10-18 07:48 | Added [33] FeMnC = 30,0 kg | 85595
698737 | 14497 | 1400 | 5 | 2009-10-18 07:48 | Added [41] FeSi = 125,0 kg | 85595
698738 | 14497 | 1400 | 5 | 2009-10-18 07:48 | Added [27] FeCrC = 610,0 kg | 85595
698744 | 14497 | 1101 | 2 | 2009-10-18 07:53 | Celox measurment: Temperatura = 1506 °C, O2 = 0,0 ppm, C = 0,000 %, Al = 0,000 % | 85595
698747 | 14497 | 1252 | 3 | 2009-10-18 07:54 | Heating start 1000 kWh | 85595
698748 | 14497 | 1101 | 2 | 2009-10-18 08:06 | Celox measurment: Temperatura = 1544 °C, O2 = 0,0 ppm, C = 0,000 %, Al = 0,000 % | 85595
698749 | 14497 | 1361 | 4 | 2009-10-18 08:06 | Zahteva za analizo z VPP na Spectro: 85595/ 5 e Gorensek Peter | 85595
698750 | 14497 | 1400 | 5 | 2009-10-18 08:11 | Added [35] FeMo = 8,0 kg | 85595
698751 | 14497 | 1400 | 5 | 2009-10-18 08:11 | Added [48] FeV = 20,0 kg | 85595
698752 | 14497 | 1400 | 5 | 2009-10-18 08:11 | Added [41] FeSi = 50,0 kg | 85595
698753 | 14497 | 1400 | 5 | 2009-10-18 08:11 | Added [27] FeCrC = 150,0 kg | 85595
698754 | 14497 | 1400 | 5 | 2009-10-18 08:11 | Added [10] Al bloki = 4,0 kg | 85595
698755 | 14497 | 1400 | 5 | 2009-10-18 08:11 | Added [52] KARBORITmleti = 100,0 kg | 85595
698756 | 14497 | 1251 | 3 | 2009-10-18 08:17 | Vacuum start | 85595
698757 | 14497 | 1254 | 3 | 2009-10-18 08:20 | Degassing start | 85595
698758 | 14497 | 1253 | 3 | 2009-10-18 08:55 | Degassing stop | 85595
698759 | 14497 | 1400 | 5 | 2009-10-18 08:57 | Added [21] EPŽ žlindra = 120,0 kg | 85595
698760 | 14497 | 1362 | 4 | 2009-10-18 08:57 | Chemical analysis request at LFVD in chemical lab: 85595/10 Gorensek Peter | 85595
698761 | 14497 | 1361 | 4 | 2009-10-18 08:57 | Zahteva za analizo z VPP na Spectro: 85595/ 6 e Gorensek Peter | 85595
698762 | 14497 | 1101 | 2 | 2009-10-18 09:01 | Celox measurment: Temperatura = 1460 °C, O2 = 0,0 ppm, C = 0,000 %, Al = 0,000 % | 85595
698763 | 14497 | 1252 | 3 | 2009-10-18 09:08 | Heating start 500 kWh | 85595
698764 | 14497 | 1400 | 5 | 2009-10-18 09:11 | Added [48] FeV = 30,0 kg | 85595
698765 | 14497 | 1400 | 5 | 2009-10-18 09:11 | Added [26] FeCrA = 100,0 kg | 85595
698766 | 14497 | 1400 | 5 | 2009-10-18 09:11 | Added [17] Cfi13 = 26,1 kg | 85595
698767 | 14497 | 1101 | 2 | 2009-10-18 09:14 | Celox measurment: Temperatura = 1457 °C, O2 = 0,0 ppm, C = 0,000 %, Al = 0,000 % | 85595
698768 | 14497 | 1252 | 3 | 2009-10-18 09:14 | Heating start 100 kWh | 85595
698769 | 14497 | 1400 | 5 | 2009-10-18 09:20 | Added [15] CASIfi13 = 15,5 kg | 85595
698770 | 14497 | 1362 | 4 | 2009-10-18 09:21 | Chemical analysis request at LFVD in chemical lab: 85595/ 0 Gorensek Peter | 85595
698771 | 14497 | 1016 | 1 | 2009-10-18 09:24 | Heat stop 85595 | 85595
699306 | 14511 | 1400 | 5 | 2009-10-27 00:15 | Added [13] CaO = 300,0 kg | 85609
699307 | 14511 | 1400 | 5 | 2009-10-27 00:15 | Added [12] BOKSIT = 70,0 kg | 85609
699330 | 14511 | 1400 | 5 | 2009-10-27 01:18 | Added [48] FeV = 220,0 kg | 85609
699331 | 14511 | 1400 | 5 | 2009-10-27 01:18 | Added [52] KARBORITmleti = 125,0 kg | 85609
699325 | 14511 | 1400 | 5 | 2009-10-27 01:20 | Added [76] Kalcijev karbid = 50,0 kg | 85609
699327 | 14511 | 1015 | 1 | 2009-10-27 01:21 | Heat start 85609 | 85609
699332 | 14511 | 1101 | 2 | 2009-10-27 01:30 | Celox measurment: Temperatura = 1568 °C, O2 = 0,0 ppm, C = 0,000 %, Al = 0,000 % | 85609
699333 | 14511 | 1400 | 5 | 2009-10-27 01:36 | Added [35] FeMo = 60,0 kg | 85609
699334 | 14511 | 1400 | 5 | 2009-10-27 01:36 | Added [48] FeV = 50,0 kg | 85609
699335 | 14511 | 1400 | 5 | 2009-10-27 01:36 | Added [33] FeMnC = 45,0 kg | 85609
699336 | 14511 | 1400 | 5 | 2009-10-27 01:36 | Added [41] FeSi = 100,0 kg | 85609
699337 | 14511 | 1400 | 5 | 2009-10-27 01:36 | Added [27] FeCrC = 350,0 kg | 85609
699338 | 14511 | 1101 | 2 | 2009-10-27 01:42 | Celox measurment: Temperatura = 1532 °C, O2 = 0,0 ppm, C = 0,000 %, Al = 0,000 % | 85609
699339 | 14511 | 1252 | 3 | 2009-10-27 01:43 | Heating start 500 kWh | 85609
699340 | 14511 | 1361 | 4 | 2009-10-27 01:48 | Zahteva za analizo z VPP na Spectro: 85609/ 5 e Kotnik Marijan | 85609
699341 | 14511 | 1400 | 5 | 2009-10-27 01:54 | Added [35] FeMo = 7,0 kg | 85609
699342 | 14511 | 1400 | 5 | 2009-10-27 01:54 | Added [48] FeV = 15,0 kg | 85609
699343 | 14511 | 1400 | 5 | 2009-10-27 01:54 | Added [33] FeMnC = 10,0 kg | 85609
699344 | 14511 | 1400 | 5 | 2009-10-27 01:54 | Added [41] FeSi = 15,0 kg | 85609
699345 | 14511 | 1400 | 5 | 2009-10-27 01:54 | Added [27] FeCrC = 40,0 kg | 85609
699346 | 14511 | 1400 | 5 | 2009-10-27 01:54 | Added [52] KARBORITmleti = 15,0 kg | 85609
699347 | 14511 | 1251 | 3 | 2009-10-27 01:56 | Vacuum start | 85609
699348 | 14511 | 1254 | 3 | 2009-10-27 02:01 | Degassing start | 85609
699351 | 14511 | 1253 | 3 | 2009-10-27 02:55 | Degassing stop | 85609
699352 | 14511 | 1361 | 4 | 2009-10-27 02:57 | Zahteva za analizo z VPP na Spectro: 85609/ 6 e Kotnik Marijan | 85609
699353 | 14511 | 1362 | 4 | 2009-10-27 02:57 | Chemical analysis request at LFVD in chemical lab: 85609/10 Kotnik Marijan | 85609
699354 | 14511 | 1400 | 5 | 2009-10-27 02:58 | Added [12] BOKSIT = 40,0 kg | 85609
699355 | 14511 | 1400 | 5 | 2009-10-27 02:58 | Added [21] EPŽ žlindra = 150,0 kg | 85609
699356 | 14511 | 1101 | 2 | 2009-10-27 03:00 | Celox measurment: Temperatura = 1446 °C, O2 = 0,0 ppm, C = 0,000 %, Al = 0,000 % | 85609
699357 | 14511 | 1252 | 3 | 2009-10-27 03:03 | Heating start 600 kWh | 85609
699358 | 14511 | 1400 | 5 | 2009-10-27 03:10 | Added [48] FeV = 5,0 kg | 85609
699359 | 14511 | 1400 | 5 | 2009-10-27 03:10 | Added [27] FeCrC = 20,0 kg | 85609
699360 | 14511 | 1400 | 5 | 2009-10-27 03:10 | Added [17] Cfi13 = 8,7 kg | 85609
699361 | 14511 | 1400 | 5 | 2009-10-27 03:10 | Added [72] Al opl.zica = 1,9 kg | 85609
699362 | 14511 | 1101 | 2 | 2009-10-27 03:12 | Celox measurment: Temperatura = 1468 °C, O2 = 0,0 ppm, C = 0,000 %, Al = 0,000 % | 85609
699363 | 14511 | 1252 | 3 | 2009-10-27 03:13 | Heating start 200 kWh | 85609
699364 | 14511 | 1400 | 5 | 2009-10-27 03:16 | Added [15] CASIfi13 = 14,1 kg | 85609
699365 | 14511 | 1362 | 4 | 2009-10-27 03:17 | Chemical analysis request at LFVD in chemical lab: 85609/ 0 Kotnik Marijan | 85609
699367 | 14511 | 1016 | 1 | 2009-10-27 03:25 | Heat stop 85609 | 85609
699894 | 14525 | 1400 | 5 | 2009-10-28 20:20 | Added [13] CaO = 350,0 kg | 85623
699895 | 14525 | 1400 | 5 | 2009-10-28 20:20 | Added [12] BOKSIT = 70,0 kg | 85623
699911 | 14525 | 1400 | 5 | 2009-10-28 21:03 | Added [48] FeV = 300,0 kg | 85623
699912 | 14525 | 1400 | 5 | 2009-10-28 21:03 | Added [10] Al bloki = 5,0 kg | 85623
699913 | 14525 | 1400 | 5 | 2009-10-28 21:03 | Added [52] KARBORITmleti = 250,0 kg | 85623
699914 | 14525 | 1400 | 5 | 2009-10-28 21:06 | Added [76] Kalcijev karbid = 50,0 kg | 85623
699910 | 14525 | 1015 | 1 | 2009-10-28 21:18 | Heat start 85623 | 85623
699915 | 14525 | 1400 | 5 | 2009-10-28 21:27 | Added [35] FeMo = 35,0 kg | 85623
699916 | 14525 | 1400 | 5 | 2009-10-28 21:27 | Added [48] FeV = 73,0 kg | 85623
699917 | 14525 | 1400 | 5 | 2009-10-28 21:27 | Added [41] FeSi = 120,0 kg | 85623
699918 | 14525 | 1400 | 5 | 2009-10-28 21:27 | Added [27] FeCrC = 900,0 kg | 85623
699919 | 14525 | 1400 | 5 | 2009-10-28 21:27 | Added [10] Al bloki = 4,0 kg | 85623
699922 | 14525 | 1101 | 2 | 2009-10-28 21:32 | Celox measurment: Temperatura = 1538 °C, O2 = 0,0 ppm, C = 0,000 %, Al = 0,000 % | 85623
699923 | 14525 | 1252 | 3 | 2009-10-28 21:32 | Heating start 500 kWh | 85623
699924 | 14525 | 1361 | 4 | 2009-10-28 21:38 | Zahteva za analizo z VPP na Spectro: 85623/ 5 e Gorensek Peter | 85623
699925 | 14525 | 1400 | 5 | 2009-10-28 21:43 | Added [35] FeMo = 15,0 kg | 85623
699926 | 14525 | 1400 | 5 | 2009-10-28 21:43 | Added [48] FeV = 25,0 kg | 85623
699927 | 14525 | 1400 | 5 | 2009-10-28 21:43 | Added [41] FeSi = 30,0 kg | 85623
699928 | 14525 | 1400 | 5 | 2009-10-28 21:43 | Added [27] FeCrC = 80,0 kg | 85623
699929 | 14525 | 1400 | 5 | 2009-10-28 21:43 | Added [52] KARBORITmleti = 35,0 kg | 85623
699930 | 14525 | 1251 | 3 | 2009-10-28 21:47 | Vacuum start | 85623
699931 | 14525 | 1254 | 3 | 2009-10-28 21:53 | Degassing start | 85623
699932 | 14525 | 1254 | 3 | 2009-10-28 22:42 | Degassing start | 85623
699933 | 14525 | 1361 | 4 | 2009-10-28 22:43 | Zahteva za analizo z VPP na Spectro: 85623/ 6 e Gorensek Peter | 85623
699934 | 14525 | 1362 | 4 | 2009-10-28 22:43 | Chemical analysis request at LFVD in chemical lab: 85623/10 Gorensek Peter | 85623
699935 | 14525 | 1400 | 5 | 2009-10-28 22:44 | Added [12] BOKSIT = 50,0 kg | 85623
699936 | 14525 | 1400 | 5 | 2009-10-28 22:44 | Added [21] EPŽ žlindra = 110,0 kg | 85623
699937 | 14525 | 1101 | 2 | 2009-10-28 22:47 | Celox measurment: Temperatura = 1473 °C, O2 = 0,0 ppm, C = 0,000 %, Al = 0,000 % | 85623
699938 | 14525 | 1252 | 3 | 2009-10-28 22:53 | Heating start 200 kWh | 85623
699939 | 14525 | 1400 | 5 | 2009-10-28 22:57 | Added [48] FeV = 15,0 kg | 85623
699940 | 14525 | 1400 | 5 | 2009-10-28 22:57 | Added [17] Cfi13 = 17,4 kg | 85623
699941 | 14525 | 1400 | 5 | 2009-10-28 22:57 | Added [72] Al opl.zica = 2,3 kg | 85623
699942 | 14525 | 1101 | 2 | 2009-10-28 22:59 | Celox measurment: Temperatura = 1471 °C, O2 = 0,0 ppm, C = 0,000 %, Al = 0,000 % | 85623
699943 | 14525 | 1252 | 3 | 2009-10-28 23:03 | Heating start 150 kWh | 85623
699944 | 14525 | 1400 | 5 | 2009-10-28 23:07 | Added [15] CASIfi13 = 16,0 kg | 85623
699950 | 14525 | 1362 | 4 | 2009-10-28 23:12 | Chemical analysis request at LFVD in chemical lab: 85623/ 0 Gorensek Peter | 85623
699951 | 14525 | 1016 | 1 | 2009-10-28 23:12 | Heat stop 85623 | 85623
700363 | 14536 | 1400 | 5 | 2009-10-30 02:00 | Added [13] CaO = 350,0 kg | 85634
700364 | 14536 | 1400 | 5 | 2009-10-30 02:00 | Added [12] BOKSIT = 90,0 kg | 85634
700371 | 14536 | 1400 | 5 | 2009-10-30 02:30 | Added [35] FeMo = 90,0 kg | 85634
700372 | 14536 | 1400 | 5 | 2009-10-30 02:30 | Added [48] FeV = 430,0 kg | 85634
700373 | 14536 | 1400 | 5 | 2009-10-30 02:30 | Added [27] FeCrC = 500,0 kg | 85634
700374 | 14536 | 1400 | 5 | 2009-10-30 02:30 | Added [10] Al bloki = 5,0 kg | 85634
700375 | 14536 | 1400 | 5 | 2009-10-30 02:30 | Added [52] KARBORITmleti = 50,0 kg | 85634
700365 | 14536 | 1400 | 5 | 2009-10-30 02:33 | Added [76] Kalcijev karbid = 50,0 kg | 85634
700368 | 14536 | 1015 | 1 | 2009-10-30 02:43 | Heat start 85634 | 85634
700376 | 14536 | 1400 | 5 | 2009-10-30 02:54 | Added [35] FeMo = 25,0 kg | 85634
700377 | 14536 | 1400 | 5 | 2009-10-30 02:54 | Added [48] FeV = 40,0 kg | 85634
700378 | 14536 | 1400 | 5 | 2009-10-30 02:54 | Added [41] FeSi = 100,0 kg | 85634
700379 | 14536 | 1400 | 5 | 2009-10-30 02:54 | Added [27] FeCrC = 400,0 kg | 85634
700380 | 14536 | 1400 | 5 | 2009-10-30 02:54 | Added [52] KARBORITmleti = 25,0 kg | 85634
700381 | 14536 | 1101 | 2 | 2009-10-30 03:00 | Celox measurment: Temperatura = 1527 °C, O2 = 0,0 ppm, C = 0,000 %, Al = 0,000 % | 85634
700382 | 14536 | 1252 | 3 | 2009-10-30 03:01 | Heating start 600 kWh | 85634
700383 | 14536 | 1361 | 4 | 2009-10-30 03:08 | Zahteva za analizo z VPP na Spectro: 85634/ 5 e Kotnik Marijan | 85634
700384 | 14536 | 1400 | 5 | 2009-10-30 03:13 | Added [48] FeV = 15,0 kg | 85634
700385 | 14536 | 1400 | 5 | 2009-10-30 03:13 | Added [41] FeSi = 30,0 kg | 85634
700386 | 14536 | 1400 | 5 | 2009-10-30 03:13 | Added [52] KARBORITmleti = 40,0 kg | 85634
700387 | 14536 | 1251 | 3 | 2009-10-30 03:18 | Vacuum start | 85634
700388 | 14536 | 1254 | 3 | 2009-10-30 03:23 | Degassing start | 85634
700389 | 14536 | 1253 | 3 | 2009-10-30 03:58 | Degassing stop | 85634
700390 | 14536 | 1361 | 4 | 2009-10-30 03:59 | Zahteva za analizo z VPP na Spectro: 85634/ 6 e Kotnik Marijan | 85634
700391 | 14536 | 1362 | 4 | 2009-10-30 03:59 | Chemical analysis request at LFVD in chemical lab: 85634/10 Kotnik Marijan | 85634
700392 | 14536 | 1400 | 5 | 2009-10-30 04:01 | Added [12] BOKSIT = 120,0 kg | 85634
700393 | 14536 | 1101 | 2 | 2009-10-30 04:04 | Celox measurment: Temperatura = 1477 °C, O2 = 0,0 ppm, C = 0,000 %, Al = 0,000 % | 85634
700394 | 14536 | 1400 | 5 | 2009-10-30 04:12 | Added [17] Cfi13 = 14,5 kg | 85634
700395 | 14536 | 1400 | 5 | 2009-10-30 04:12 | Added [72] Al opl.zica = 1,9 kg | 85634
700396 | 14536 | 1101 | 2 | 2009-10-30 04:15 | Celox measurment: Temperatura = 1468 °C, O2 = 0,0 ppm, C = 0,000 %, Al = 0,000 % | 85634
700397 | 14536 | 1400 | 5 | 2009-10-30 04:15 | Added [48] FeV = 10,0 kg | 85634
700398 | 14536 | 1400 | 5 | 2009-10-30 04:15 | Added [27] FeCrC = 80,0 kg | 85634
700399 | 14536 | 1252 | 3 | 2009-10-30 04:16 | Heating start 200 kWh | 85634
700400 | 14536 | 1400 | 5 | 2009-10-30 04:21 | Added [15] CASIfi13 = 14,8 kg | 85634
700401 | 14536 | 1362 | 4 | 2009-10-30 04:21 | Chemical analysis request at LFVD in chemical lab: 85634/ 0 Kotnik Marijan | 85634
700402 | 14536 | 1016 | 1 | 2009-10-30 04:27 | Heat stop 85634 | 85634
700497 | 14539 | 1400 | 5 | 2009-11-04 18:37 | Added [13] CaO = 300,0 kg | 85637
700498 | 14539 | 1400 | 5 | 2009-11-04 18:37 | Added [12] BOKSIT = 70,0 kg | 85637
700506 | 14539 | 1400 | 5 | 2009-11-04 18:40 | Added [48] FeV = 220,0 kg | 85637
700507 | 14539 | 1400 | 5 | 2009-11-04 18:40 | Added [64] SiMn = 70,0 kg | 85637
700508 | 14539 | 1400 | 5 | 2009-11-04 18:40 | Added [10] Al bloki = 5,0 kg | 85637
700509 | 14539 | 1400 | 5 | 2009-11-04 18:40 | Added [52] KARBORITmleti = 275,0 kg | 85637
700501 | 14539 | 1400 | 5 | 2009-11-04 18:43 | Added [76] Kalcijev karbid = 50,0 kg | 85637
700503 | 14539 | 1015 | 1 | 2009-11-04 18:45 | Heat start 85637 | 85637
700510 | 14539 | 1400 | 5 | 2009-11-04 18:54 | Added [41] FeSi = 100,0 kg | 85637
700511 | 14539 | 1400 | 5 | 2009-11-04 19:01 | Added [35] FeMo = 60,0 kg | 85637
700512 | 14539 | 1400 | 5 | 2009-11-04 19:01 | Added [48] FeV = 10,0 kg | 85637
700513 | 14539 | 1400 | 5 | 2009-11-04 19:01 | Added [33] FeMnC = 20,0 kg | 85637
700514 | 14539 | 1400 | 5 | 2009-11-04 19:01 | Added [41] FeSi = 30,0 kg | 85637
700515 | 14539 | 1400 | 5 | 2009-11-04 19:01 | Added [27] FeCrC = 500,0 kg | 85637
700516 | 14539 | 1400 | 5 | 2009-11-04 19:04 | Added [13] CaO = 100,0 kg | 85637
700517 | 14539 | 1101 | 2 | 2009-11-04 19:07 | Celox measurment: Temperatura = 1544 °C, O2 = 0,0 ppm, C = 0,000 %, Al = 0,000 % | 85637
700518 | 14540 | 1400 | 5 | 2009-11-04 19:07 | Added [13] CaO = 300,0 kg | 85638
700519 | 14540 | 1400 | 5 | 2009-11-04 19:07 | Added [12] BOKSIT = 70,0 kg | 85638
700520 | 14539 | 1252 | 3 | 2009-11-04 19:11 | Heating start 500 kWh | 85637
700521 | 14539 | 1361 | 4 | 2009-11-04 19:13 | Zahteva za analizo z VPP na Spectro: 85637/ 5 e Kotnik Marijan | 85637
700522 | 14539 | 1400 | 5 | 2009-11-04 19:19 | Added [41] FeSi = 50,0 kg | 85637
700523 | 14539 | 1400 | 5 | 2009-11-04 19:19 | Added [52] KARBORITmleti = 40,0 kg | 85637
700524 | 14539 | 1251 | 3 | 2009-11-04 19:23 | Vacuum start | 85637
700525 | 14539 | 1254 | 3 | 2009-11-04 19:27 | Degassing start | 85637
700526 | 14539 | 1253 | 3 | 2009-11-04 20:02 | Degassing stop | 85637
700527 | 14539 | 1361 | 4 | 2009-11-04 20:03 | Zahteva za analizo z VPP na Spectro: 85637/ 6 e Kotnik Marijan | 85637
700528 | 14539 | 1362 | 4 | 2009-11-04 20:04 | Chemical analysis request at LFVD in chemical lab: 85637/10 Kotnik Marijan | 85637
700529 | 14539 | 1400 | 5 | 2009-11-04 20:04 | Added [12] BOKSIT = 120,0 kg | 85637
700530 | 14539 | 1101 | 2 | 2009-11-04 20:07 | Celox measurment: Temperatura = 1479 °C, O2 = 0,0 ppm, C = 0,000 %, Al = 0,000 % | 85637
700531 | 14539 | 1400 | 5 | 2009-11-04 20:19 | Added [17] Cfi13 = 29,0 kg | 85637
700532 | 14539 | 1400 | 5 | 2009-11-04 20:19 | Added [72] Al opl.zica = 2,9 kg | 85637
700533 | 14539 | 1400 | 5 | 2009-11-04 20:21 | Added [48] FeV = 10,0 kg | 85637
700534 | 14539 | 1101 | 2 | 2009-11-04 20:22 | Celox measurment: Temperatura = 1458 °C, O2 = 0,0 ppm, C = 0,000 %, Al = 0,000 % | 85637
700535 | 14539 | 1252 | 3 | 2009-11-04 20:23 | Heating start 500 kWh | 85637
700536 | 14539 | 1361 | 4 | 2009-11-04 20:28 | Zahteva za analizo z VPP na Spectro: 85637/ 7 e Kotnik Marijan | 85637
700538 | 14539 | 1400 | 5 | 2009-11-04 20:32 | Added [27] FeCrC = 50,0 kg | 85637
700537 | 14539 | 1101 | 2 | 2009-11-04 20:33 | Celox measurment: Temperatura = 1472 °C, O2 = 0,0 ppm, C = 0,000 %, Al = 0,000 % | 85637
700548 | 14540 | 1400 | 5 | 2009-11-04 20:35 | Added [10] Al bloki = 10,0 kg | 85638
700549 | 14540 | 1400 | 5 | 2009-11-04 20:35 | Added [52] KARBORITmleti = 100,0 kg | 85638
700545 | 14540 | 1400 | 5 | 2009-11-04 20:35 | Added [35] FeMo = 100,0 kg | 85638
700546 | 14540 | 1400 | 5 | 2009-11-04 20:35 | Added [48] FeV = 220,0 kg | 85638
700539 | 14539 | 1400 | 5 | 2009-11-04 20:35 | Added [15] CASIfi13 = 14,6 kg | 85637
700540 | 14539 | 1362 | 4 | 2009-11-04 20:36 | Chemical analysis request at LFVD in chemical lab: 85637/ 0 Kotnik Marijan | 85637
700547 | 14540 | 1400 | 5 | 2009-11-04 20:37 | Added [76] Kalcijev karbid = 50,0 kg | 85638
700541 | 14539 | 1016 | 1 | 2009-11-04 20:39 | Heat stop 85637 | 85637
700542 | 14540 | 1015 | 1 | 2009-11-04 20:39 | Heat start 85638 | 85638
700550 | 14540 | 1400 | 5 | 2009-11-04 20:51 | Added [41] FeSi = 100,0 kg | 85638
700551 | 14540 | 1400 | 5 | 2009-11-04 20:51 | Added [10] Al bloki = 5,0 kg | 85638
700552 | 14540 | 1400 | 5 | 2009-11-04 20:51 | Added [13] CaO = 150,0 kg | 85638
700553 | 14540 | 1400 | 5 | 2009-11-04 20:58 | Added [35] FeMo = 90,0 kg | 85638
700554 | 14540 | 1400 | 5 | 2009-11-04 20:58 | Added [48] FeV = 40,0 kg | 85638
700555 | 14540 | 1400 | 5 | 2009-11-04 20:58 | Added [33] FeMnC = 70,0 kg | 85638
700556 | 14540 | 1400 | 5 | 2009-11-04 20:58 | Added [41] FeSi = 35,0 kg | 85638
700557 | 14540 | 1400 | 5 | 2009-11-04 20:58 | Added [27] FeCrC = 700,0 kg | 85638
700558 | 14540 | 1400 | 5 | 2009-11-04 20:58 | Added [52] KARBORITmleti = 75,0 kg | 85638
700559 | 14540 | 1101 | 2 | 2009-11-04 21:05 | Celox measurment: Temperatura = 1520 °C, O2 = 0,0 ppm, C = 0,000 %, Al = 0,000 % | 85638
700560 | 14540 | 1251 | 3 | 2009-11-04 21:10 | Vacuum start | 85638
700561 | 14540 | 1254 | 3 | 2009-11-04 21:15 | Degassing start | 85638
700562 | 14540 | 1400 | 5 | 2009-11-04 21:16 | Added [13] CaO = 300,0 kg | 85638
700563 | 14540 | 1400 | 5 | 2009-11-04 21:16 | Added [12] BOKSIT = 70,0 kg | 85638
700564 | 14540 | 1400 | 5 | 2009-11-04 21:16 | Added [13] CaO = -300,0 kg | 85638
700565 | 14540 | 1400 | 5 | 2009-11-04 21:16 | Added [12] BOKSIT = -70,0 kg | 85638
700566 | 14541 | 1400 | 5 | 2009-11-04 21:17 | Added [13] CaO = 300,0 kg | 85639
700567 | 14541 | 1400 | 5 | 2009-11-04 21:17 | Added [12] BOKSIT = 70,0 kg | 85639
700568 | 14540 | 1253 | 3 | 2009-11-04 21:42 | Degassing stop | 85638
700569 | 14540 | 1361 | 4 | 2009-11-04 21:42 | Zahteva za analizo z VPP na Spectro: 85638/ 5 e Kotnik Marijan | 85638
700570 | 14540 | 1362 | 4 | 2009-11-04 21:42 | Chemical analysis request at LFVD in chemical lab: 85638/ 9 Kotnik Marijan | 85638
700571 | 14540 | 1400 | 5 | 2009-11-04 21:43 | Added [21] EPŽ žlindra = 150,0 kg | 85638
700572 | 14540 | 1400 | 5 | 2009-11-04 21:47 | Added [41] FeSi = 30,0 kg | 85638
700573 | 14540 | 1101 | 2 | 2009-11-04 21:49 | Celox measurment: Temperatura = 1461 °C, O2 = 0,0 ppm, C = 0,000 %, Al = 0,000 % | 85638
700574 | 14540 | 1252 | 3 | 2009-11-04 21:50 | Heating start 300 kWh | 85638
700575 | 14540 | 1400 | 5 | 2009-11-04 21:53 | Added [17] Cfi13 = 24,7 kg | 85638
700576 | 14540 | 1400 | 5 | 2009-11-04 21:53 | Added [72] Al opl.zica = 5,2 kg | 85638
700577 | 14540 | 1101 | 2 | 2009-11-04 21:56 | Celox measurment: Temperatura = 1462 °C, O2 = 0,0 ppm, C = 0,000 %, Al = 0,000 % | 85638
700578 | 14540 | 1252 | 3 | 2009-11-04 21:57 | Heating start 300 kWh | 85638
700579 | 14540 | 1252 | 3 | 2009-11-04 22:16 | Heating start 200 kWh | 85638
700580 | 14540 | 1101 | 2 | 2009-11-04 22:23 | Celox measurment: Temperatura = 1472 °C, O2 = 0,0 ppm, C = 0,000 %, Al = 0,000 % | 85638
700581 | 14540 | 1400 | 5 | 2009-11-04 22:25 | Added [15] CASIfi13 = 15,7 kg | 85638
700582 | 14540 | 1362 | 4 | 2009-11-04 22:26 | Chemical analysis request at LFVD in chemical lab: 85638/ 0 Kotnik Marijan | 85638
700585 | 14541 | 1400 | 5 | 2009-11-04 22:30 | Added [48] FeV = 150,0 kg | 85639
700586 | 14541 | 1400 | 5 | 2009-11-04 22:30 | Added [35] FeMo = 120,0 kg | 85639
700583 | 14540 | 1016 | 1 | 2009-11-04 22:31 | Heat stop 85638 | 85638
700587 | 14541 | 1400 | 5 | 2009-11-04 22:31 | Added [76] Kalcijev karbid = 50,0 kg | 85639
700584 | 14541 | 1015 | 1 | 2009-11-04 22:34 | Heat start 85639 | 85639
700588 | 14541 | 1400 | 5 | 2009-11-04 22:39 | Added [41] FeSi = 30,0 kg | 85639
700589 | 14541 | 1101 | 2 | 2009-11-04 22:41 | Celox measurment: Temperatura = 1502 °C, O2 = 0,0 ppm, C = 0,000 %, Al = 0,000 % | 85639
700590 | 14541 | 1252 | 3 | 2009-11-04 22:41 | Heating start 800 kWh | 85639
700593 | 14541 | 1361 | 4 | 2009-11-04 22:49 | Zahteva za analizo z VPP na Spectro: 85639/ 5 e Adam Maks | 85639
700594 | 14541 | 1400 | 5 | 2009-11-04 22:54 | Added [35] FeMo = 50,0 kg | 85639
700595 | 14541 | 1400 | 5 | 2009-11-04 22:54 | Added [48] FeV = 98,0 kg | 85639
700596 | 14541 | 1400 | 5 | 2009-11-04 22:54 | Added [33] FeMnC = 45,0 kg | 85639
700597 | 14541 | 1400 | 5 | 2009-11-04 22:54 | Added [41] FeSi = 20,0 kg | 85639
700598 | 14541 | 1400 | 5 | 2009-11-04 22:54 | Added [10] Al bloki = 4,0 kg | 85639
700599 | 14541 | 1400 | 5 | 2009-11-04 22:54 | Added [52] KARBORITmleti = 100,0 kg | 85639
700600 | 14541 | 1400 | 5 | 2009-11-04 22:56 | Added [12] BOKSIT = 30,0 kg | 85639
700601 | 14541 | 1400 | 5 | 2009-11-04 22:56 | Added [13] CaO = 100,0 kg | 85639
700602 | 14541 | 1251 | 3 | 2009-11-04 22:58 | Vacuum start | 85639
700603 | 14541 | 1254 | 3 | 2009-11-04 23:02 | Degassing start | 85639
700604 | 14541 | 1253 | 3 | 2009-11-04 23:28 | Degassing stop | 85639
700605 | 14541 | 1361 | 4 | 2009-11-04 23:28 | Zahteva za analizo z VPP na Spectro: 85639/ 6 e Adam Maks | 85639
700606 | 14541 | 1362 | 4 | 2009-11-04 23:28 | Chemical analysis request at LFVD in chemical lab: 85639/10 Adam Maks | 85639
700607 | 14541 | 1400 | 5 | 2009-11-04 23:28 | Added [21] EPŽ žlindra = 150,0 kg | 85639
700608 | 14541 | 1400 | 5 | 2009-11-04 23:33 | Added [33] FeMnC = 18,0 kg | 85639
700609 | 14541 | 1400 | 5 | 2009-11-04 23:33 | Added [41] FeSi = 15,0 kg | 85639
700610 | 14541 | 1101 | 0 | 2009-11-04 23:36 | !!!1101!!! | 85639
700614 | 14541 | 1102 | 2 | 2009-11-04 23:36 | Temperature measurment: Temperature = 1439 °C | 85639
700615 | 14541 | 1252 | 3 | 2009-11-04 23:38 | Heating start 500 kWh | 85639
700616 | 14541 | 1400 | 5 | 2009-11-04 23:42 | Added [27] FeCrC = 100,0 kg | 85639
700617 | 14541 | 1400 | 5 | 2009-11-04 23:42 | Added [72] Al opl.zica = 4,8 kg | 85639
700618 | 14541 | 1252 | 3 | 2009-11-04 23:43 | Heating start 400 kWh | 85639
700619 | 14541 | 1101 | 2 | 2009-11-04 23:57 | Celox measurment: Temperatura = 1468 °C, O2 = 0,0 ppm, C = 0,000 %, Al = 0,000 % | 85639
700620 | 14541 | 1400 | 5 | 2009-11-05 00:01 | Added [15] CASIfi13 = 14,3 kg | 85639
700621 | 14541 | 1362 | 4 | 2009-11-05 00:01 | Chemical analysis request at LFVD in chemical lab: 85639/ 0 Adam Maks | 85639
700622 | 14541 | 1016 | 1 | 2009-11-05 00:05 | Heat stop 85639 | 85639
700746 | 14545 | 1400 | 5 | 2009-11-05 04:30 | Added [13] CaO = 350,0 kg | 85643
700747 | 14545 | 1400 | 5 | 2009-11-05 04:30 | Added [12] BOKSIT = 100,0 kg | 85643
700742 | 14545 | 1400 | 5 | 2009-11-05 05:30 | Added [48] FeV = 250,0 kg | 85643
700743 | 14545 | 1400 | 5 | 2009-11-05 05:30 | Added [27] FeCrC = 400,0 kg | 85643
700744 | 14545 | 1400 | 5 | 2009-11-05 05:30 | Added [52] KARBORITmleti = 100,0 kg | 85643
700741 | 14545 | 1015 | 1 | 2009-11-05 05:37 | Heat start 85643 | 85643
700748 | 14545 | 1400 | 5 | 2009-11-05 05:42 | Added [35] FeMo = 80,0 kg | 85643
700749 | 14545 | 1400 | 5 | 2009-11-05 05:42 | Added [48] FeV = 75,0 kg | 85643
700750 | 14545 | 1400 | 5 | 2009-11-05 05:42 | Added [41] FeSi = 80,0 kg | 85643
700751 | 14545 | 1400 | 5 | 2009-11-05 05:42 | Added [27] FeCrC = 400,0 kg | 85643
700752 | 14545 | 1400 | 5 | 2009-11-05 05:43 | Added [12] BOKSIT = 50,0 kg | 85643
700753 | 14545 | 1400 | 5 | 2009-11-05 05:43 | Added [13] CaO = 100,0 kg | 85643
700754 | 14545 | 1101 | 2 | 2009-11-05 05:46 | Celox measurment: Temperatura = 1489 °C, O2 = 0,0 ppm, C = 0,000 %, Al = 0,000 % | 85643
700755 | 14545 | 1252 | 3 | 2009-11-05 05:47 | Heating start 1500 kWh | 85643
700756 | 14545 | 1101 | 2 | 2009-11-05 06:02 | Celox measurment: Temperatura = 1530 °C, O2 = 0,0 ppm, C = 0,000 %, Al = 0,000 % | 85643
700757 | 14545 | 1361 | 4 | 2009-11-05 06:03 | Zahteva za analizo z VPP na Spectro: 85643/ 5 e Gorensek Peter | 85643
700758 | 14545 | 1252 | 3 | 2009-11-05 06:03 | Heating start 300 kWh | 85643
700759 | 14545 | 1400 | 5 | 2009-11-05 06:10 | Added [35] FeMo = 35,0 kg | 85643
700760 | 14545 | 1400 | 5 | 2009-11-05 06:10 | Added [48] FeV = 70,0 kg | 85643
700761 | 14545 | 1400 | 5 | 2009-11-05 06:10 | Added [41] FeSi = 33,0 kg | 85643
700762 | 14545 | 1400 | 5 | 2009-11-05 06:10 | Added [27] FeCrC = 300,0 kg | 85643
700763 | 14545 | 1400 | 5 | 2009-11-05 06:10 | Added [52] KARBORITmleti = 70,0 kg | 85643
700764 | 14545 | 1400 | 5 | 2009-11-05 06:13 | Added [13] CaO = 250,0 kg | 85643
700766 | 14545 | 1251 | 3 | 2009-11-05 06:15 | Vacuum start | 85643
700765 | 14545 | 1254 | 3 | 2009-11-05 06:20 | Degassing start | 85643
700745 | 14545 | 1400 | 5 | 2009-11-05 06:31 | Added [76] Kalcijev karbid = 100,0 kg | 85643
700767 | 14545 | 1253 | 3 | 2009-11-05 06:50 | Degassing stop | 85643
700770 | 14545 | 1400 | 5 | 2009-11-05 06:51 | Added [21] EPŽ žlindra = 150,0 kg | 85643
700768 | 14545 | 1362 | 4 | 2009-11-05 06:53 | Chemical analysis request at LFVD in chemical lab: 85643/10 Gorensek Peter | 85643
700769 | 14545 | 1361 | 4 | 2009-11-05 06:53 | Zahteva za analizo z VPP na Spectro: 85643/ 6 e Gorensek Peter | 85643
700771 | 14545 | 1252 | 3 | 2009-11-05 07:01 | Heating start 200 kWh | 85643
700772 | 14545 | 1400 | 5 | 2009-11-05 07:04 | Added [35] FeMo = 15,0 kg | 85643
700773 | 14545 | 1400 | 5 | 2009-11-05 07:04 | Added [26] FeCrA = 100,0 kg | 85643
700774 | 14545 | 1400 | 5 | 2009-11-05 07:04 | Added [17] Cfi13 = 16,0 kg | 85643
700775 | 14545 | 1101 | 2 | 2009-11-05 07:06 | Celox measurment: Temperatura = 1450 °C, O2 = 0,0 ppm, C = 0,000 %, Al = 0,000 % | 85643
700776 | 14545 | 1252 | 3 | 2009-11-05 07:06 | Heating start 500 kWh | 85643
700777 | 14545 | 1400 | 5 | 2009-11-05 07:14 | Added [15] CASIfi13 = 15,7 kg | 85643
700778 | 14545 | 1362 | 4 | 2009-11-05 07:15 | Chemical analysis request at LFVD in chemical lab: 85643/ 0 Gorensek Peter | 85643
700779 | 14545 | 1016 | 1 | 2009-11-05 07:17 | Heat stop 85643 | 85643
701597 | 14568 | 1400 | 5 | 2009-11-07 19:30 | Added [13] CaO = 350,0 kg | 85666
701598 | 14568 | 1400 | 5 | 2009-11-07 19:30 | Added [12] BOKSIT = 80,0 kg | 85666
701617 | 14568 | 1400 | 5 | 2009-11-07 19:55 | Added [48] FeV = 220,0 kg | 85666
701626 | 14568 | 1400 | 5 | 2009-11-07 19:55 | Added [10] Al bloki = 5,0 kg | 85666
701627 | 14568 | 1400 | 5 | 2009-11-07 19:55 | Added [52] KARBORITmleti = 50,0 kg | 85666
701618 | 14568 | 1400 | 5 | 2009-11-07 19:58 | Added [76] Kalcijev karbid = 50,0 kg | 85666
701623 | 14568 | 1015 | 1 | 2009-11-07 20:05 | Heat start 85666 | 85666
701628 | 14568 | 1400 | 5 | 2009-11-07 20:14 | Added [41] FeSi = 120,0 kg | 85666
701629 | 14568 | 1400 | 5 | 2009-11-07 20:15 | Added [35] FeMo = 15,0 kg | 85666
701630 | 14568 | 1400 | 5 | 2009-11-07 20:15 | Added [48] FeV = 60,0 kg | 85666
701631 | 14568 | 1400 | 5 | 2009-11-07 20:15 | Added [33] FeMnC = 30,0 kg | 85666
701632 | 14568 | 1400 | 5 | 2009-11-07 20:15 | Added [41] FeSi = 20,0 kg | 85666
701633 | 14568 | 1400 | 5 | 2009-11-07 20:15 | Added [27] FeCrC = 560,0 kg | 85666
701634 | 14568 | 1400 | 5 | 2009-11-07 20:15 | Added [52] KARBORITmleti = 60,0 kg | 85666
701635 | 14568 | 1101 | 2 | 2009-11-07 20:20 | Celox measurment: Temperatura = 1506 °C, O2 = 0,0 ppm, C = 0,000 %, Al = 0,000 % | 85666
701636 | 14568 | 1400 | 5 | 2009-11-07 20:20 | Added [13] CaO = 100,0 kg | 85666
701637 | 14568 | 1252 | 3 | 2009-11-07 20:23 | Heating start 900 kWh | 85666
701640 | 14568 | 1361 | 4 | 2009-11-07 20:34 | Zahteva za analizo z VPP na Spectro: 85666/ 5 e Kotnik Marijan | 85666
701641 | 14568 | 1252 | 3 | 2009-11-07 20:34 | Heating start 100 kWh | 85666
701642 | 14568 | 1400 | 5 | 2009-11-07 20:38 | Added [35] FeMo = 7,0 kg | 85666
701643 | 14568 | 1400 | 5 | 2009-11-07 20:38 | Added [48] FeV = 13,0 kg | 85666
701644 | 14568 | 1400 | 5 | 2009-11-07 20:38 | Added [33] FeMnC = 10,0 kg | 85666
701645 | 14568 | 1400 | 5 | 2009-11-07 20:38 | Added [41] FeSi = 30,0 kg | 85666
701646 | 14568 | 1400 | 5 | 2009-11-07 20:38 | Added [27] FeCrC = 30,0 kg | 85666
701647 | 14568 | 1400 | 5 | 2009-11-07 20:38 | Added [52] KARBORITmleti = 5,0 kg | 85666
701648 | 14568 | 1251 | 3 | 2009-11-07 20:43 | Vacuum start | 85666
701649 | 14568 | 1254 | 3 | 2009-11-07 20:50 | Degassing start | 85666
701650 | 14568 | 1253 | 3 | 2009-11-07 21:25 | Degassing stop | 85666
701651 | 14568 | 1361 | 4 | 2009-11-07 21:26 | Zahteva za analizo z VPP na Spectro: 85666/ 6 e Kotnik Marijan | 85666
701652 | 14568 | 1362 | 4 | 2009-11-07 21:27 | Chemical analysis request at LFVD in chemical lab: 85666/10 Kotnik Marijan | 85666
701653 | 14568 | 1400 | 5 | 2009-11-07 21:27 | Added [12] BOKSIT = 30,0 kg | 85666
701654 | 14568 | 1400 | 5 | 2009-11-07 21:27 | Added [21] EPŽ žlindra = 150,0 kg | 85666
701655 | 14568 | 1101 | 2 | 2009-11-07 21:31 | Celox measurment: Temperatura = 1467 °C, O2 = 0,0 ppm, C = 0,000 %, Al = 0,000 % | 85666
701656 | 14568 | 1252 | 3 | 2009-11-07 21:33 | Heating start 300 kWh | 85666
701657 | 14568 | 1400 | 5 | 2009-11-07 21:40 | Added [17] Cfi13 = 23,2 kg | 85666
701658 | 14568 | 1400 | 5 | 2009-11-07 21:40 | Added [72] Al opl.zica = 1,5 kg | 85666
701659 | 14568 | 1101 | 2 | 2009-11-07 21:43 | Celox measurment: Temperatura = 1464 °C, O2 = 0,0 ppm, C = 0,000 %, Al = 0,000 % | 85666
701660 | 14568 | 1252 | 3 | 2009-11-07 21:44 | Heating start 250 kWh | 85666
701661 | 14568 | 1400 | 5 | 2009-11-07 21:49 | Added [15] CASIfi13 = 15,5 kg | 85666
701662 | 14568 | 1362 | 4 | 2009-11-07 21:50 | Chemical analysis request at LFVD in chemical lab: 85666/ 0 Kotnik Marijan | 85666
701663 | 14568 | 1016 | 1 | 2009-11-07 21:54 | Heat stop 85666 | 85666
701796 | 14573 | 1400 | 5 | 2009-11-08 04:47 | Added [13] CaO = 350,0 kg | 85671
701797 | 14573 | 1400 | 5 | 2009-11-08 04:47 | Added [12] BOKSIT = 80,0 kg | 85671
701820 | 14573 | 1400 | 5 | 2009-11-08 06:18 | Added [48] FeV = 200,0 kg | 85671
701821 | 14573 | 1400 | 5 | 2009-11-08 06:18 | Added [10] Al bloki = 4,0 kg | 85671
701822 | 14573 | 1400 | 5 | 2009-11-08 06:18 | Added [52] KARBORITmleti = 25,0 kg | 85671
701823 | 14573 | 1400 | 5 | 2009-11-08 06:21 | Added [76] Kalcijev karbid = 50,0 kg | 85671
701817 | 14573 | 1015 | 1 | 2009-11-08 06:26 | Heat start 85671 | 85671
701824 | 14573 | 1101 | 2 | 2009-11-08 06:34 | Celox measurment: Temperatura = 1576 °C, O2 = 0,0 ppm, C = 0,000 %, Al = 0,000 % | 85671
701825 | 14573 | 1400 | 5 | 2009-11-08 06:35 | Added [41] FeSi = 100,0 kg | 85671
701826 | 14573 | 1361 | 4 | 2009-11-08 06:39 | Zahteva za analizo z VPP na Spectro: 85671/ 5 e Gorensek Peter | 85671
701827 | 14573 | 1400 | 5 | 2009-11-08 06:44 | Added [35] FeMo = 50,0 kg | 85671
701828 | 14573 | 1400 | 5 | 2009-11-08 06:44 | Added [48] FeV = 70,0 kg | 85671
701829 | 14573 | 1400 | 5 | 2009-11-08 06:44 | Added [41] FeSi = 40,0 kg | 85671
701830 | 14573 | 1400 | 5 | 2009-11-08 06:44 | Added [10] Al bloki = 10,0 kg | 85671
701831 | 14573 | 1400 | 5 | 2009-11-08 06:44 | Added [52] KARBORITmleti = 60,0 kg | 85671
701832 | 14573 | 1400 | 5 | 2009-11-08 06:47 | Added [13] CaO = 150,0 kg | 85671
701833 | 14573 | 1400 | 5 | 2009-11-08 06:47 | Added [12] BOKSIT = 50,0 kg | 85671
701834 | 14573 | 1251 | 3 | 2009-11-08 06:49 | Vacuum start | 85671
701835 | 14573 | 1254 | 3 | 2009-11-08 06:53 | Degassing start | 85671
701836 | 14573 | 1253 | 3 | 2009-11-08 07:17 | Degassing stop | 85671
701837 | 14573 | 1400 | 5 | 2009-11-08 07:18 | Added [21] EPŽ žlindra = 150,0 kg | 85671
701838 | 14573 | 1362 | 4 | 2009-11-08 07:21 | Chemical analysis request at LFVD in chemical lab: 85671/10 Gorensek Peter | 85671
701839 | 14573 | 1361 | 4 | 2009-11-08 07:21 | Zahteva za analizo z VPP na Spectro: 85671/ 6 e Gorensek Peter | 85671
701840 | 14573 | 1101 | 2 | 2009-11-08 07:22 | Celox measurment: Temperatura = 1470 °C, O2 = 0,0 ppm, C = 0,000 %, Al = 0,000 % | 85671
701841 | 14573 | 1400 | 5 | 2009-11-08 07:34 | Added [17] Cfi13 = 10,2 kg | 85671
701842 | 14573 | 1400 | 5 | 2009-11-08 07:34 | Added [72] Al opl.zica = 3,9 kg | 85671
701843 | 14573 | 1400 | 5 | 2009-11-08 07:34 | Added [48] FeV = 15,0 kg | 85671
701844 | 14573 | 1101 | 2 | 2009-11-08 07:38 | Celox measurment: Temperatura = 1442 °C, O2 = 0,0 ppm, C = 0,000 %, Al = 0,000 % | 85671
701845 | 14573 | 1252 | 3 | 2009-11-08 07:39 | Heating start 700 kWh | 85671
701846 | 14573 | 1101 | 2 | 2009-11-08 08:09 | Celox measurment: Temperatura = 1450 °C, O2 = 0,0 ppm, C = 0,000 %, Al = 0,000 % | 85671
701847 | 14573 | 1252 | 3 | 2009-11-08 08:10 | Heating start 600 kWh | 85671
701848 | 14573 | 1361 | 4 | 2009-11-08 08:13 | Zahteva za analizo z VPP na Spectro: 85671/ 7 e Gorensek Peter | 85671
701849 | 14573 | 1400 | 5 | 2009-11-08 08:20 | Added [15] CASIfi13 = 15,7 kg | 85671
701850 | 14573 | 1362 | 4 | 2009-11-08 08:21 | Chemical analysis request at LFVD in chemical lab: 85671/ 0 Gorensek Peter | 85671
701851 | 14573 | 1016 | 1 | 2009-11-08 08:26 | Heat stop 85671 | 85671
702165 | 14582 | 1400 | 5 | 2009-11-08 23:45 | Added [13] CaO = 350,0 kg | 85680
702166 | 14582 | 1400 | 5 | 2009-11-08 23:45 | Added [12] BOKSIT = 100,0 kg | 85680
702191 | 14582 | 1400 | 5 | 2009-11-09 01:10 | Added [27] FeCrC = 1000,0 kg | 85680
702192 | 14582 | 1400 | 5 | 2009-11-09 01:10 | Added [48] FeV = 150,0 kg | 85680
702193 | 14582 | 1400 | 5 | 2009-11-09 01:11 | Added [76] Kalcijev karbid = 50,0 kg | 85680
702190 | 14582 | 1015 | 1 | 2009-11-09 01:17 | Heat start 85680 | 85680
702194 | 14582 | 1101 | 2 | 2009-11-09 01:25 | Celox measurment: Temperatura = 1537 °C, O2 = 0,0 ppm, C = 0,000 %, Al = 0,000 % | 85680
702195 | 14582 | 1400 | 5 | 2009-11-09 01:29 | Added [48] FeV = 60,0 kg | 85680
702196 | 14582 | 1400 | 5 | 2009-11-09 01:29 | Added [33] FeMnC = 30,0 kg | 85680
702197 | 14582 | 1400 | 5 | 2009-11-09 01:29 | Added [41] FeSi = 70,0 kg | 85680
702198 | 14582 | 1400 | 5 | 2009-11-09 01:29 | Added [27] FeCrC = 500,0 kg | 85680
702199 | 14582 | 1400 | 5 | 2009-11-09 01:29 | Added [10] Al bloki = 5,0 kg | 85680
702200 | 14582 | 1400 | 5 | 2009-11-09 01:29 | Added [52] KARBORITmleti = 100,0 kg | 85680
702201 | 14582 | 1400 | 5 | 2009-11-09 01:30 | Added [12] BOKSIT = 40,0 kg | 85680
702202 | 14582 | 1400 | 5 | 2009-11-09 01:30 | Added [13] CaO = 100,0 kg | 85680
702203 | 14582 | 1252 | 3 | 2009-11-09 01:33 | Heating start 1000 kWh | 85680
702204 | 14582 | 1101 | 2 | 2009-11-09 01:44 | Celox measurment: Temperatura = 1520 °C, O2 = 0,0 ppm, C = 0,000 %, Al = 0,000 % | 85680
702205 | 14582 | 1362 | 4 | 2009-11-09 01:44 | Chemical analysis request at LFVD in chemical lab: 85680/ 9 Adam Maks | 85680
702206 | 14582 | 1252 | 3 | 2009-11-09 01:44 | Heating start 500 kWh | 85680
702207 | 14582 | 1400 | 5 | 2009-11-09 01:56 | Added [35] FeMo = 20,0 kg | 85680
702208 | 14582 | 1400 | 5 | 2009-11-09 01:56 | Added [48] FeV = 50,0 kg | 85680
702209 | 14582 | 1400 | 5 | 2009-11-09 01:56 | Added [33] FeMnC = 15,0 kg | 85680
702210 | 14582 | 1400 | 5 | 2009-11-09 01:56 | Added [41] FeSi = 25,0 kg | 85680
702211 | 14582 | 1400 | 5 | 2009-11-09 01:56 | Added [27] FeCrC = 250,0 kg | 85680
702212 | 14582 | 1400 | 5 | 2009-11-09 01:56 | Added [52] KARBORITmleti = 45,0 kg | 85680
702213 | 14582 | 1400 | 5 | 2009-11-09 01:59 | Added [12] BOKSIT = 40,0 kg | 85680
702214 | 14582 | 1400 | 5 | 2009-11-09 01:59 | Added [13] CaO = 150,0 kg | 85680
702215 | 14582 | 1251 | 3 | 2009-11-09 02:01 | Vacuum start | 85680
702216 | 14582 | 1254 | 3 | 2009-11-09 02:04 | Degassing start | 85680
702217 | 14582 | 1253 | 3 | 2009-11-09 02:36 | Degassing stop | 85680
702218 | 14582 | 1361 | 4 | 2009-11-09 02:36 | Zahteva za analizo z VPP na Spectro: 85680/ 6 e Adam Maks | 85680
702219 | 14582 | 1362 | 4 | 2009-11-09 02:37 | Chemical analysis request at LFVD in chemical lab: 85680/10 Adam Maks | 85680
702220 | 14582 | 1400 | 5 | 2009-11-09 02:37 | Added [21] EPŽ žlindra = 150,0 kg | 85680
702221 | 14582 | 1101 | 2 | 2009-11-09 02:38 | Celox measurment: Temperatura = 1469 °C, O2 = 0,0 ppm, C = 0,000 %, Al = 0,000 % | 85680
702222 | 14582 | 1101 | 2 | 2009-11-09 02:50 | Celox measurment: Temperatura = 1451 °C, O2 = 0,0 ppm, C = 0,000 %, Al = 0,000 % | 85680
702223 | 14582 | 1400 | 5 | 2009-11-09 02:50 | Added [27] FeCrC = 100,0 kg | 85680
702224 | 14582 | 1252 | 3 | 2009-11-09 02:53 | Heating start 400 kWh | 85680
702225 | 14582 | 1101 | 2 | 2009-11-09 02:58 | Celox measurment: Temperatura = 1459 °C, O2 = 0,0 ppm, C = 0,000 %, Al = 0,000 % | 85680
702226 | 14582 | 1252 | 3 | 2009-11-09 02:58 | Heating start 200 kWh | 85680
702227 | 14582 | 1400 | 5 | 2009-11-09 03:01 | Added [15] CASIfi13 = 13,4 kg | 85680
702228 | 14582 | 1362 | 4 | 2009-11-09 03:02 | Chemical analysis request at LFVD in chemical lab: 85680/ 0 Adam Maks | 85680
702229 | 14582 | 1016 | 1 | 2009-11-09 03:07 | Heat stop 85680 | 85680
702357 | 14587 | 1400 | 5 | 2009-11-11 22:28 | Added [13] CaO = 350,0 kg | 85685
702358 | 14587 | 1400 | 5 | 2009-11-11 22:28 | Added [12] BOKSIT = 70,0 kg | 85685
702401 | 14587 | 1400 | 5 | 2009-11-11 23:48 | Added [48] FeV = 210,0 kg | 85685
702402 | 14587 | 1400 | 5 | 2009-11-11 23:48 | Added [10] Al bloki = 20,0 kg | 85685
702403 | 14587 | 1400 | 5 | 2009-11-11 23:48 | Added [52] KARBORITmleti = 200,0 kg | 85685
702404 | 14587 | 1400 | 5 | 2009-11-11 23:52 | Added [76] Kalcijev karbid = 50,0 kg | 85685
702405 | 14587 | 1400 | 5 | 2009-11-12 00:14 | Added [10] Al bloki = 5,0 kg | 85685
702406 | 14587 | 1400 | 5 | 2009-11-12 00:14 | Added [52] KARBORITmleti = 50,0 kg | 85685
702398 | 14587 | 1015 | 1 | 2009-11-12 00:22 | Heat start 85685 | 85685
702407 | 14587 | 1101 | 2 | 2009-11-12 00:29 | Celox measurment: Temperatura = 1535 °C, O2 = 0,0 ppm, C = 0,000 %, Al = 0,000 % | 85685
702432 | 14588 | 1400 | 5 | 2009-11-12 00:30 | Added [13] CaO = 350,0 kg | 85686
702433 | 14588 | 1400 | 5 | 2009-11-12 00:30 | Added [12] BOKSIT = 70,0 kg | 85686
702408 | 14587 | 1400 | 5 | 2009-11-12 00:30 | Added [48] FeV = 62,0 kg | 85685
702409 | 14587 | 1400 | 5 | 2009-11-12 00:30 | Added [33] FeMnC = 70,0 kg | 85685
702410 | 14587 | 1400 | 5 | 2009-11-12 00:30 | Added [41] FeSi = 155,0 kg | 85685
702411 | 14587 | 1400 | 5 | 2009-11-12 00:30 | Added [10] Al bloki = 8,0 kg | 85685
702412 | 14587 | 1251 | 3 | 2009-11-12 00:35 | Vacuum start | 85685
702413 | 14587 | 1254 | 3 | 2009-11-12 00:38 | Degassing start | 85685
702414 | 14587 | 1253 | 3 | 2009-11-12 01:03 | Degassing stop | 85685
702417 | 14587 | 1400 | 5 | 2009-11-12 01:04 | Added [21] EPŽ žlindra = 100,0 kg | 85685
702415 | 14587 | 1362 | 4 | 2009-11-12 01:05 | Chemical analysis request at LFVD in chemical lab: 85685/ 9 Gorensek Peter | 85685
702416 | 14587 | 1361 | 4 | 2009-11-12 01:06 | Zahteva za analizo z VPP na Spectro: 85685/ 5 e Gorensek Peter | 85685
702418 | 14587 | 1101 | 2 | 2009-11-12 01:09 | Celox measurment: Temperatura = 1477 °C, O2 = 0,0 ppm, C = 0,000 %, Al = 0,000 % | 85685
702419 | 14587 | 1400 | 5 | 2009-11-12 01:16 | Added [17] Cfi13 = 17,4 kg | 85685
702420 | 14587 | 1101 | 2 | 2009-11-12 01:24 | Celox measurment: Temperatura = 1457 °C, O2 = 0,0 ppm, C = 0,000 %, Al = 0,000 % | 85685
702421 | 14587 | 1252 | 3 | 2009-11-12 01:25 | Heating start 300 kWh | 85685
702428 | 14588 | 1400 | 5 | 2009-11-12 01:30 | Added [48] FeV = 300,0 kg | 85686
702429 | 14588 | 1400 | 5 | 2009-11-12 01:30 | Added [27] FeCrC = 700,0 kg | 85686
702430 | 14588 | 1400 | 5 | 2009-11-12 01:30 | Added [52] KARBORITmleti = 75,0 kg | 85686
702422 | 14587 | 1400 | 5 | 2009-11-12 01:32 | Added [15] CASIfi13 = 14,6 kg | 85685
702423 | 14587 | 1362 | 4 | 2009-11-12 01:32 | Chemical analysis request at LFVD in chemical lab: 85685/ 0 Gorensek Peter | 85685
702431 | 14588 | 1400 | 5 | 2009-11-12 01:34 | Added [76] Kalcijev karbid = 50,0 kg | 85686
702424 | 14587 | 1016 | 1 | 2009-11-12 01:38 | Heat stop 85685 | 85685
702425 | 14588 | 1015 | 1 | 2009-11-12 01:39 | Heat start 85686 | 85686
702434 | 14588 | 1400 | 5 | 2009-11-12 01:50 | Added [48] FeV = 90,0 kg | 85686
702435 | 14588 | 1400 | 5 | 2009-11-12 01:50 | Added [41] FeSi = 125,0 kg | 85686
702436 | 14588 | 1400 | 5 | 2009-11-12 01:50 | Added [27] FeCrC = 500,0 kg | 85686
702437 | 14588 | 1400 | 5 | 2009-11-12 01:50 | Added [10] Al bloki = 4,0 kg | 85686
702440 | 14588 | 1101 | 2 | 2009-11-12 01:53 | Celox measurment: Temperatura = 1569 °C, O2 = 0,0 ppm, C = 0,000 %, Al = 0,000 % | 85686
702441 | 14588 | 1361 | 4 | 2009-11-12 01:59 | Zahteva za analizo z VPP na Spectro: 85686/ 5 e Gorensek Peter | 85686
702442 | 14588 | 1400 | 5 | 2009-11-12 02:04 | Added [35] FeMo = 36,0 kg | 85686
702443 | 14588 | 1400 | 5 | 2009-11-12 02:04 | Added [48] FeV = 40,0 kg | 85686
702444 | 14588 | 1400 | 5 | 2009-11-12 02:04 | Added [33] FeMnC = 75,0 kg | 85686
702445 | 14588 | 1400 | 5 | 2009-11-12 02:04 | Added [41] FeSi = 40,0 kg | 85686
702446 | 14588 | 1400 | 5 | 2009-11-12 02:04 | Added [27] FeCrC = 122,0 kg | 85686
702447 | 14588 | 1400 | 5 | 2009-11-12 02:04 | Added [10] Al bloki = 4,0 kg | 85686
702448 | 14588 | 1400 | 5 | 2009-11-12 02:04 | Added [52] KARBORITmleti = 80,0 kg | 85686
702449 | 14588 | 1251 | 3 | 2009-11-12 02:09 | Vacuum start | 85686
702450 | 14588 | 1254 | 3 | 2009-11-12 02:15 | Degassing start | 85686
702451 | 14588 | 1400 | 5 | 2009-11-12 02:20 | Added [13] CaO = 300,0 kg | 85686
702452 | 14588 | 1254 | 3 | 2009-11-12 02:26 | Degassing start | 85686
702453 | 14588 | 1253 | 3 | 2009-11-12 03:00 | Degassing stop | 85686
702454 | 14588 | 1362 | 4 | 2009-11-12 03:03 | Chemical analysis request at LFVD in chemical lab: 85686/10 Gorensek Peter | 85686
702455 | 14588 | 1361 | 4 | 2009-11-12 03:03 | Zahteva za analizo z VPP na Spectro: 85686/ 6 e Gorensek Peter | 85686
702456 | 14588 | 1400 | 5 | 2009-11-12 03:03 | Added [21] EPŽ žlindra = 120,0 kg | 85686
702457 | 14588 | 1111 | 2 | 2009-11-12 03:09 | Hydris meritev: H2 = 0,00 ppm, PBL = 1426 hPa, PSU = 520 hPa | 85686
702458 | 14588 | 1112 | 2 | 2009-11-12 03:09 | Hydris meritev: H2 = 0,90 ppm, PBL = 0 hPa, PSU = 0 hPa | 85686
702459 | 14588 | 1101 | 2 | 2009-11-12 03:10 | Celox measurment: Temperatura = 1463 °C, O2 = 0,0 ppm, C = 0,000 %, Al = 0,000 % | 85686
702462 | 14588 | 1400 | 5 | 2009-11-12 03:15 | Added [41] FeSi = 20,0 kg | 85686
702463 | 14588 | 1400 | 5 | 2009-11-12 03:15 | Added [26] FeCrA = 100,0 kg | 85686
702464 | 14588 | 1400 | 5 | 2009-11-12 03:15 | Added [17] Cfi13 = 21,8 kg | 85686
702465 | 14588 | 1400 | 5 | 2009-11-12 03:15 | Added [72] Al opl.zica = 1,9 kg | 85686
702460 | 14588 | 1101 | 2 | 2009-11-12 03:18 | Celox measurment: Temperatura = 1457 °C, O2 = 0,0 ppm, C = 0,000 %, Al = 0,000 % | 85686
702461 | 14588 | 1252 | 3 | 2009-11-12 03:18 | Heating start 300 kWh | 85686
702466 | 14588 | 1400 | 5 | 2009-11-12 03:24 | Added [15] CASIfi13 = 15,0 kg | 85686
702467 | 14588 | 1362 | 4 | 2009-11-12 03:30 | Chemical analysis request at LFVD in chemical lab: 85686/ 0 Gorensek Peter | 85686
702468 | 14588 | 1016 | 1 | 2009-11-12 03:31 | Heat stop 85686 | 85686
702480 | 14590 | 1400 | 5 | 2009-11-12 03:51 | Added [13] CaO = 350,0 kg | 85688
702481 | 14590 | 1400 | 5 | 2009-11-12 03:51 | Added [12] BOKSIT = 70,0 kg | 85688
702504 | 14590 | 1400 | 5 | 2009-11-12 04:53 | Added [48] FeV = 360,0 kg | 85688
702505 | 14590 | 1400 | 5 | 2009-11-12 04:53 | Added [10] Al bloki = 4,0 kg | 85688
702506 | 14590 | 1400 | 5 | 2009-11-12 04:53 | Added [52] KARBORITmleti = 100,0 kg | 85688
702503 | 14590 | 1015 | 1 | 2009-11-12 05:02 | Heat start 85688 | 85688
702509 | 14590 | 1400 | 5 | 2009-11-12 05:12 | Added [33] FeMnC = 70,0 kg | 85688
702510 | 14590 | 1400 | 5 | 2009-11-12 05:12 | Added [41] FeSi = 120,0 kg | 85688
702508 | 14590 | 1101 | 2 | 2009-11-12 05:13 | Celox measurment: Temperatura = 1574 °C, O2 = 0,0 ppm, C = 0,000 %, Al = 0,000 % | 85688
702511 | 14590 | 1400 | 5 | 2009-11-12 05:16 | Added [35] FeMo = 31,0 kg | 85688
702512 | 14590 | 1400 | 5 | 2009-11-12 05:16 | Added [48] FeV = 50,0 kg | 85688
702513 | 14590 | 1400 | 5 | 2009-11-12 05:16 | Added [27] FeCrC = 1100,0 kg | 85688
702514 | 14590 | 1400 | 5 | 2009-11-12 05:16 | Added [10] Al bloki = 3,0 kg | 85688
702515 | 14590 | 1400 | 5 | 2009-11-12 05:16 | Added [52] KARBORITmleti = 150,0 kg | 85688
702516 | 14590 | 1251 | 3 | 2009-11-12 05:21 | Vacuum start | 85688
702517 | 14590 | 1254 | 3 | 2009-11-12 05:26 | Degassing start | 85688
702507 | 14590 | 1400 | 5 | 2009-11-12 05:57 | Added [76] Kalcijev karbid = 50,0 kg | 85688
702520 | 14590 | 1253 | 3 | 2009-11-12 05:59 | Degassing stop | 85688
702521 | 14590 | 1400 | 5 | 2009-11-12 06:00 | Added [12] BOKSIT = 50,0 kg | 85688
702522 | 14590 | 1400 | 5 | 2009-11-12 06:00 | Added [21] EPŽ žlindra = 150,0 kg | 85688
702523 | 14590 | 1101 | 2 | 2009-11-12 06:00 | Celox measurment: Temperatura = 1464 °C, O2 = 0,0 ppm, C = 0,000 %, Al = 0,000 % | 85688
702524 | 14590 | 1361 | 4 | 2009-11-12 06:00 | Zahteva za analizo z VPP na Spectro: 85688/ 5 e Gorensek Peter | 85688
702525 | 14590 | 1362 | 4 | 2009-11-12 06:01 | Chemical analysis request at LFVD in chemical lab: 85688/ 9 Gorensek Peter | 85688
702526 | 14590 | 1252 | 3 | 2009-11-12 06:03 | Heating start 500 kWh | 85688
702527 | 14590 | 1400 | 5 | 2009-11-12 06:10 | Added [17] Cfi13 = 43,5 kg | 85688
702528 | 14590 | 1400 | 5 | 2009-11-12 06:14 | Added [17] Cfi13 = 5,8 kg | 85688
702529 | 14590 | 1400 | 5 | 2009-11-12 06:21 | Added [35] FeMo = 10,0 kg | 85688
702530 | 14590 | 1400 | 5 | 2009-11-12 06:21 | Added [48] FeV = 35,0 kg | 85688
702531 | 14590 | 1400 | 5 | 2009-11-12 06:21 | Added [41] FeSi = 50,0 kg | 85688
702532 | 14590 | 1101 | 2 | 2009-11-12 06:24 | Celox measurment: Temperatura = 1458 °C, O2 = 0,0 ppm, C = 0,000 %, Al = 0,000 % | 85688
702533 | 14590 | 1252 | 3 | 2009-11-12 06:26 | Heating start 400 kWh | 85688
702534 | 14590 | 1361 | 4 | 2009-11-12 06:28 | Zahteva za analizo z VPP na Spectro: 85688/ 6 e Gorensek Peter | 85688
702535 | 14590 | 1362 | 4 | 2009-11-12 06:29 | Chemical analysis request at LFVD in chemical lab: 85688/10 Gorensek Peter | 85688
702536 | 14590 | 1101 | 2 | 2009-11-12 06:39 | Celox measurment: Temperatura = 1467 °C, O2 = 0,0 ppm, C = 0,000 %, Al = 0,000 % | 85688
702537 | 14590 | 1252 | 3 | 2009-11-12 06:42 | Heating start 1100 kWh | 85688
702538 | 14590 | 1101 | 2 | 2009-11-12 06:49 | Celox measurment: Temperatura = 1470 °C, O2 = 0,0 ppm, C = 0,000 %, Al = 0,000 % | 85688
702539 | 14590 | 1400 | 5 | 2009-11-12 06:50 | Added [17] Cfi13 = 10,2 kg | 85688
702540 | 14590 | 1400 | 5 | 2009-11-12 06:54 | Added [72] Al opl.zica = 1,5 kg | 85688
702541 | 14590 | 1101 | 2 | 2009-11-12 06:58 | Celox measurment: Temperatura = 1464 °C, O2 = 0,0 ppm, C = 0,000 %, Al = 0,000 % | 85688
702542 | 14590 | 1252 | 3 | 2009-11-12 07:00 | Heating start 200 kWh | 85688
702543 | 14590 | 1101 | 2 | 2009-11-12 07:15 | Celox measurment: Temperatura = 1475 °C, O2 = 0,0 ppm, C = 0,000 %, Al = 0,000 % | 85688
702544 | 14590 | 1400 | 5 | 2009-11-12 07:18 | Added [15] CASIfi13 = 15,5 kg | 85688
702545 | 14590 | 1362 | 4 | 2009-11-12 07:21 | Chemical analysis request at LFVD in chemical lab: 85688/ 0 Gorensek Peter | 85688
702546 | 14590 | 1016 | 1 | 2009-11-12 07:22 | Heat stop 85688 | 85688
702638 | 14594 | 1400 | 5 | 2009-11-12 18:05 | Added [13] CaO = 350,0 kg | 85692
702639 | 14594 | 1400 | 5 | 2009-11-12 18:05 | Added [12] BOKSIT = 100,0 kg | 85692
702668 | 14594 | 1400 | 5 | 2009-11-12 20:00 | Added [48] FeV = 350,0 kg | 85692
702669 | 14594 | 1400 | 5 | 2009-11-12 20:00 | Added [52] KARBORITmleti = 50,0 kg | 85692
702670 | 14594 | 1400 | 5 | 2009-11-12 20:01 | Added [76] Kalcijev karbid = 50,0 kg | 85692
702667 | 14594 | 1015 | 1 | 2009-11-12 20:10 | Heat start 85692 | 85692
702671 | 14594 | 1400 | 5 | 2009-11-12 20:18 | Added [35] FeMo = 65,0 kg | 85692
702672 | 14594 | 1400 | 5 | 2009-11-12 20:18 | Added [33] FeMnC = 45,0 kg | 85692
702673 | 14594 | 1400 | 5 | 2009-11-12 20:18 | Added [41] FeSi = 120,0 kg | 85692
702674 | 14594 | 1400 | 5 | 2009-11-12 20:18 | Added [27] FeCrC = 700,0 kg | 85692
702675 | 14594 | 1400 | 5 | 2009-11-12 20:20 | Added [12] BOKSIT = 50,0 kg | 85692
702676 | 14594 | 1400 | 5 | 2009-11-12 20:20 | Added [13] CaO = 100,0 kg | 85692
702677 | 14594 | 1101 | 2 | 2009-11-12 20:23 | Celox measurment: Temperatura = 1524 °C, O2 = 0,0 ppm, C = 0,000 %, Al = 0,000 % | 85692
702678 | 14594 | 1252 | 3 | 2009-11-12 20:23 | Heating start 500 kWh | 85692
702681 | 14594 | 1101 | 2 | 2009-11-12 20:29 | Celox measurment: Temperatura = 1539 °C, O2 = 0,0 ppm, C = 0,000 %, Al = 0,000 % | 85692
702682 | 14594 | 1361 | 4 | 2009-11-12 20:30 | Zahteva za analizo z VPP na Spectro: 85692/ 5 e Adam Maks | 85692
702683 | 14594 | 1252 | 3 | 2009-11-12 20:30 | Heating start 300 kWh | 85692
702684 | 14594 | 1400 | 5 | 2009-11-12 20:35 | Added [35] FeMo = 50,0 kg | 85692
702685 | 14594 | 1400 | 5 | 2009-11-12 20:35 | Added [48] FeV = 85,0 kg | 85692
702686 | 14594 | 1400 | 5 | 2009-11-12 20:35 | Added [33] FeMnC = 15,0 kg | 85692
702687 | 14594 | 1400 | 5 | 2009-11-12 20:35 | Added [41] FeSi = 30,0 kg | 85692
702688 | 14594 | 1400 | 5 | 2009-11-12 20:35 | Added [27] FeCrC = 400,0 kg | 85692
702689 | 14594 | 1400 | 5 | 2009-11-12 20:35 | Added [10] Al bloki = 4,0 kg | 85692
702690 | 14594 | 1400 | 5 | 2009-11-12 20:35 | Added [52] KARBORITmleti = 90,0 kg | 85692
702691 | 14594 | 1400 | 5 | 2009-11-12 20:38 | Added [12] BOKSIT = 40,0 kg | 85692
702692 | 14594 | 1400 | 5 | 2009-11-12 20:38 | Added [13] CaO = 200,0 kg | 85692
702693 | 14594 | 1251 | 3 | 2009-11-12 20:41 | Vacuum start | 85692
702694 | 14594 | 1254 | 3 | 2009-11-12 20:45 | Degassing start | 85692
702695 | 14594 | 1253 | 3 | 2009-11-12 21:15 | Degassing stop | 85692
702696 | 14594 | 1361 | 4 | 2009-11-12 21:15 | Zahteva za analizo z VPP na Spectro: 85692/ 6 e Adam Maks | 85692
702697 | 14594 | 1362 | 4 | 2009-11-12 21:15 | Chemical analysis request at LFVD in chemical lab: 85692/10 Adam Maks | 85692
702698 | 14594 | 1400 | 5 | 2009-11-12 21:16 | Added [21] EPŽ žlindra = 150,0 kg | 85692
702699 | 14594 | 1361 | 4 | 2009-11-12 21:22 | Zahteva za analizo z VPP na Spectro: 85692/ 6 e Adam Maks | 85692
702700 | 14594 | 1101 | 2 | 2009-11-12 21:27 | Celox measurment: Temperatura = 1444 °C, O2 = 0,0 ppm, C = 0,000 %, Al = 0,000 % | 85692
702701 | 14594 | 1400 | 5 | 2009-11-12 21:27 | Added [35] FeMo = 10,0 kg | 85692
702702 | 14594 | 1400 | 5 | 2009-11-12 21:27 | Added [48] FeV = 25,0 kg | 85692
702703 | 14594 | 1400 | 5 | 2009-11-12 21:27 | Added [41] FeSi = 20,0 kg | 85692
702704 | 14594 | 1400 | 5 | 2009-11-12 21:27 | Added [17] Cfi13 = 24,7 kg | 85692
702705 | 14594 | 1252 | 3 | 2009-11-12 21:33 | Heating start 600 kWh | 85692
702706 | 14594 | 1101 | 2 | 2009-11-12 21:40 | Celox measurment: Temperatura = 1461 °C, O2 = 0,0 ppm, C = 0,000 %, Al = 0,000 % | 85692
702707 | 14594 | 1252 | 3 | 2009-11-12 21:40 | Heating start 300 kWh | 85692
702708 | 14594 | 1400 | 5 | 2009-11-12 21:47 | Added [15] CASIfi13 = 13,9 kg | 85692
702709 | 14594 | 1362 | 4 | 2009-11-12 21:52 | Chemical analysis request at LFVD in chemical lab: 85692/ 0 Adam Maks | 85692
702710 | 14594 | 1016 | 1 | 2009-11-12 21:56 | Heat stop 85692 | 85692
703329 | 14610 | 1400 | 5 | 2009-11-14 13:07 | Added [13] CaO = 350,0 kg | 85708
703330 | 14610 | 1400 | 5 | 2009-11-14 13:07 | Added [12] BOKSIT = 70,0 kg | 85708
703338 | 14610 | 1400 | 5 | 2009-11-14 13:30 | Added [35] FeMo = 60,0 kg | 85708
703339 | 14610 | 1400 | 5 | 2009-11-14 13:30 | Added [48] FeV = 200,0 kg | 85708
703344 | 14610 | 1400 | 5 | 2009-11-14 13:30 | Added [10] Al bloki = 5,0 kg | 85708
703345 | 14610 | 1400 | 5 | 2009-11-14 13:30 | Added [52] KARBORITmleti = 100,0 kg | 85708
703340 | 14610 | 1400 | 5 | 2009-11-14 13:32 | Added [76] Kalcijev karbid = 50,0 kg | 85708
703341 | 14610 | 1015 | 1 | 2009-11-14 13:37 | Heat start 85708 | 85708
703346 | 14610 | 1101 | 2 | 2009-11-14 13:44 | Celox measurment: Temperatura = 1613 °C, O2 = 0,0 ppm, C = 0,000 %, Al = 0,000 % | 85708
703349 | 14610 | 1400 | 5 | 2009-11-14 13:52 | Added [35] FeMo = 50,0 kg | 85708
703350 | 14610 | 1400 | 5 | 2009-11-14 13:52 | Added [48] FeV = 60,0 kg | 85708
703351 | 14610 | 1400 | 5 | 2009-11-14 13:52 | Added [33] FeMnC = 60,0 kg | 85708
703352 | 14610 | 1400 | 5 | 2009-11-14 13:52 | Added [41] FeSi = 90,0 kg | 85708
703353 | 14610 | 1400 | 5 | 2009-11-14 13:52 | Added [52] KARBORITmleti = 60,0 kg | 85708
703354 | 14610 | 1400 | 5 | 2009-11-14 13:56 | Added [12] BOKSIT = 40,0 kg | 85708
703355 | 14610 | 1400 | 5 | 2009-11-14 13:56 | Added [13] CaO = 200,0 kg | 85708
703356 | 14610 | 1252 | 3 | 2009-11-14 14:10 | Heating start 300 kWh | 85708
703357 | 14610 | 1101 | 2 | 2009-11-14 14:14 | Celox measurment: Temperatura = 1523 °C, O2 = 0,0 ppm, C = 0,000 %, Al = 0,000 % | 85708
703358 | 14610 | 1252 | 3 | 2009-11-14 14:14 | Heating start 1000 kWh | 85708
703367 | 14610 | 1101 | 2 | 2009-11-14 14:32 | Celox measurment: Temperatura = 1489 °C, O2 = 0,0 ppm, C = 0,000 %, Al = 0,000 % | 85708
703368 | 14610 | 1362 | 4 | 2009-11-14 14:32 | Chemical analysis request at LFVD in chemical lab: 85708/ 9 Adam Maks | 85708
703369 | 14610 | 1252 | 3 | 2009-11-14 14:32 | Heating start 1000 kWh | 85708
703370 | 14610 | 1101 | 2 | 2009-11-14 14:45 | Celox measurment: Temperatura = 1535 °C, O2 = 0,0 ppm, C = 0,000 %, Al = 0,000 % | 85708
703371 | 14610 | 1252 | 3 | 2009-11-14 14:45 | Heating start 300 kWh | 85708
703372 | 14610 | 1400 | 5 | 2009-11-14 14:50 | Added [35] FeMo = 35,0 kg | 85708
703373 | 14610 | 1400 | 5 | 2009-11-14 14:50 | Added [48] FeV = 40,0 kg | 85708
703374 | 14610 | 1400 | 5 | 2009-11-14 14:50 | Added [41] FeSi = 300,0 kg | 85708
703375 | 14610 | 1400 | 5 | 2009-11-14 14:50 | Added [27] FeCrC = 150,0 kg | 85708
703376 | 14610 | 1400 | 5 | 2009-11-14 14:50 | Added [52] KARBORITmleti = 40,0 kg | 85708
703377 | 14610 | 1400 | 5 | 2009-11-14 14:51 | Added [13] CaO = 150,0 kg | 85708
703378 | 14610 | 1251 | 3 | 2009-11-14 14:53 | Vacuum start | 85708
703379 | 14610 | 1254 | 3 | 2009-11-14 14:58 | Degassing start | 85708
703380 | 14610 | 1253 | 3 | 2009-11-14 15:34 | Degassing stop | 85708
703381 | 14610 | 1361 | 4 | 2009-11-14 15:34 | Zahteva za analizo z VPP na Spectro: 85708/ 6 e Adam Maks | 85708
703382 | 14610 | 1362 | 4 | 2009-11-14 15:34 | Chemical analysis request at LFVD in chemical lab: 85708/10 Adam Maks | 85708
703383 | 14610 | 1400 | 5 | 2009-11-14 15:34 | Added [21] EPŽ žlindra = 150,0 kg | 85708
703384 | 14610 | 1101 | 2 | 2009-11-14 15:37 | Celox measurment: Temperatura = 1486 °C, O2 = 0,0 ppm, C = 0,000 %, Al = 0,000 % | 85708
703386 | 14610 | 1400 | 5 | 2009-11-14 15:48 | Added [48] FeV = 20,0 kg | 85708
703387 | 14610 | 1400 | 5 | 2009-11-14 15:48 | Added [33] FeMnC = 18,0 kg | 85708
703388 | 14610 | 1400 | 5 | 2009-11-14 15:48 | Added [41] FeSi = 15,0 kg | 85708
703389 | 14610 | 1400 | 5 | 2009-11-14 15:48 | Added [27] FeCrC = 170,0 kg | 85708
703385 | 14610 | 1101 | 2 | 2009-11-14 15:48 | Celox measurment: Temperatura = 1472 °C, O2 = 0,0 ppm, C = 0,000 %, Al = 0,000 % | 85708
703390 | 14610 | 1400 | 5 | 2009-11-14 15:50 | Added [15] CASIfi13 = 14,8 kg | 85708
703391 | 14610 | 1362 | 4 | 2009-11-14 15:50 | Chemical analysis request at LFVD in chemical lab: 85708/ 0 Adam Maks | 85708
703392 | 14610 | 1016 | 1 | 2009-11-14 15:54 | Heat stop 85708 | 85708
703417 | 14611 | 1362 | 4 | 2009-11-14 16:44 | Chemical analysis request at LFVD in chemical lab: 85708/ 0 Adam Maks | 85708
703418 | 14611 | 1362 | 4 | 2009-11-14 16:49 | Chemical analysis request at LFVD in chemical lab: 85708/ 0 Adam Maks | 85708
703529 | 14615 | 1400 | 5 | 2009-11-14 21:06 | Added [13] CaO = 500,0 kg | 85713
703530 | 14615 | 1400 | 5 | 2009-11-14 21:06 | Added [12] BOKSIT = 100,0 kg | 85713
703569 | 14615 | 1400 | 5 | 2009-11-14 22:28 | Added [48] FeV = 300,0 kg | 85713
703570 | 14615 | 1400 | 5 | 2009-11-14 22:28 | Added [27] FeCrC = 705,0 kg | 85713
703571 | 14615 | 1400 | 5 | 2009-11-14 22:34 | Added [76] Kalcijev karbid = 50,0 kg | 85713
703568 | 14615 | 1015 | 1 | 2009-11-14 22:52 | Heat start 85713 | 85713
703572 | 14615 | 1400 | 5 | 2009-11-14 23:01 | Added [35] FeMo = 32,0 kg | 85713
703573 | 14615 | 1400 | 5 | 2009-11-14 23:01 | Added [48] FeV = 40,0 kg | 85713
703574 | 14615 | 1400 | 5 | 2009-11-14 23:01 | Added [41] FeSi = 108,0 kg | 85713
703575 | 14615 | 1400 | 5 | 2009-11-14 23:01 | Added [10] Al bloki = 10,0 kg | 85713
703576 | 14615 | 1400 | 5 | 2009-11-14 23:01 | Added [52] KARBORITmleti = 100,0 kg | 85713
703577 | 14615 | 1101 | 2 | 2009-11-14 23:06 | Celox measurment: Temperatura = 1509 °C, O2 = 0,0 ppm, C = 0,000 %, Al = 0,000 % | 85713
703578 | 14615 | 1252 | 3 | 2009-11-14 23:07 | Heating start 1000 kWh | 85713
703579 | 14616 | 1400 | 5 | 2009-11-14 23:14 | Added [13] CaO = 400,0 kg | 85714
703580 | 14616 | 1400 | 5 | 2009-11-14 23:14 | Added [12] BOKSIT = 80,0 kg | 85714
703581 | 14615 | 1101 | 2 | 2009-11-14 23:18 | Celox measurment: Temperatura = 1547 °C, O2 = 0,0 ppm, C = 0,000 %, Al = 0,000 % | 85713
703582 | 14615 | 1361 | 4 | 2009-11-14 23:18 | Zahteva za analizo z VPP na Spectro: 85713/ 5 e Gorensek Peter | 85713
703583 | 14615 | 1400 | 5 | 2009-11-14 23:21 | Added [13] CaO = 150,0 kg | 85713
703584 | 14615 | 1400 | 5 | 2009-11-14 23:21 | Added [21] EPŽ žlindra = 80,0 kg | 85713
703585 | 14615 | 1400 | 5 | 2009-11-14 23:24 | Added [27] FeCrC = 120,0 kg | 85713
703586 | 14615 | 1400 | 5 | 2009-11-14 23:24 | Added [10] Al bloki = 3,0 kg | 85713
703587 | 14615 | 1400 | 5 | 2009-11-14 23:24 | Added [15] CASIfi13 = 35,3 kg | 85713
703588 | 14615 | 1251 | 3 | 2009-11-14 23:26 | Vacuum start | 85713
703589 | 14615 | 1254 | 3 | 2009-11-14 23:30 | Degassing start | 85713
703606 | 14616 | 1400 | 5 | 2009-11-15 00:05 | Added [48] FeV = 200,0 kg | 85714
703607 | 14616 | 1400 | 5 | 2009-11-15 00:05 | Added [10] Al bloki = 5,0 kg | 85714
703608 | 14616 | 1400 | 5 | 2009-11-15 00:05 | Added [52] KARBORITmleti = 50,0 kg | 85714
703591 | 14615 | 1400 | 5 | 2009-11-15 00:06 | Added [21] EPŽ žlindra = 150,0 kg | 85713
703590 | 14615 | 1253 | 3 | 2009-11-15 00:06 | Degassing stop | 85713
703609 | 14616 | 1400 | 5 | 2009-11-15 00:09 | Added [76] Kalcijev karbid = 50,0 kg | 85714
703595 | 14615 | 1252 | 3 | 2009-11-15 00:10 | Heating start 300 kWh | 85713
703592 | 14615 | 1101 | 2 | 2009-11-15 00:14 | Celox measurment: Temperatura = 1480 °C, O2 = 0,0 ppm, C = 0,000 %, Al = 0,000 % | 85713
703593 | 14615 | 1362 | 4 | 2009-11-15 00:14 | Chemical analysis request at LFVD in chemical lab: 85713/10 Gorensek Peter | 85713
703594 | 14615 | 1361 | 4 | 2009-11-15 00:14 | Zahteva za analizo z VPP na Spectro: 85713/ 6 e Gorensek Peter | 85713
703596 | 14615 | 1111 | 2 | 2009-11-15 00:20 | Hydris meritev: H2 = 0,00 ppm, PBL = 1192 hPa, PSU = 387 hPa | 85713
703597 | 14615 | 1112 | 2 | 2009-11-15 00:20 | Hydris meritev: H2 = 1,00 ppm, PBL = 0 hPa, PSU = 0 hPa | 85713
703598 | 14615 | 1101 | 2 | 2009-11-15 00:21 | Celox measurment: Temperatura = 1472 °C, O2 = 0,0 ppm, C = 0,000 %, Al = 0,000 % | 85713
703599 | 14615 | 1400 | 5 | 2009-11-15 00:26 | Added [17] Cfi13 = 10,2 kg | 85713
703600 | 14615 | 1400 | 5 | 2009-11-15 00:26 | Added [72] Al opl.zica = 2,9 kg | 85713
703601 | 14615 | 1101 | 2 | 2009-11-15 00:28 | Celox measurment: Temperatura = 1465 °C, O2 = 0,0 ppm, C = 0,000 %, Al = 0,000 % | 85713
703602 | 14615 | 1400 | 5 | 2009-11-15 00:30 | Added [15] CASIfi13 = 15,0 kg | 85713
703603 | 14615 | 1362 | 4 | 2009-11-15 00:38 | Chemical analysis request at LFVD in chemical lab: 85713/ 0 Gorensek Peter | 85713
703604 | 14615 | 1016 | 1 | 2009-11-15 00:38 | Heat stop 85713 | 85713
703605 | 14616 | 1015 | 1 | 2009-11-15 00:38 | Heat start 85714 | 85714
703612 | 14616 | 1400 | 5 | 2009-11-15 00:44 | Added [35] FeMo = 52,0 kg | 85714
703613 | 14616 | 1400 | 5 | 2009-11-15 00:44 | Added [48] FeV = 122,0 kg | 85714
703614 | 14616 | 1400 | 5 | 2009-11-15 00:44 | Added [33] FeMnC = 33,0 kg | 85714
703615 | 14616 | 1400 | 5 | 2009-11-15 00:44 | Added [41] FeSi = 155,0 kg | 85714
703616 | 14616 | 1400 | 5 | 2009-11-15 00:44 | Added [10] Al bloki = 10,0 kg | 85714
703617 | 14616 | 1400 | 5 | 2009-11-15 00:46 | Added [13] CaO = 250,0 kg | 85714
703618 | 14616 | 1400 | 5 | 2009-11-15 00:46 | Added [12] BOKSIT = 70,0 kg | 85714
703619 | 14616 | 1101 | 2 | 2009-11-15 00:49 | Celox measurment: Temperatura = 1508 °C, O2 = 0,0 ppm, C = 0,000 %, Al = 0,000 % | 85714
703620 | 14616 | 1252 | 3 | 2009-11-15 00:51 | Heating start 1000 kWh | 85714
703621 | 14616 | 1101 | 2 | 2009-11-15 01:02 | Celox measurment: Temperatura = 1544 °C, O2 = 0,0 ppm, C = 0,000 %, Al = 0,000 % | 85714
703622 | 14616 | 1361 | 4 | 2009-11-15 01:03 | Zahteva za analizo z VPP na Spectro: 85714/ 5 e Gorensek Peter | 85714
703623 | 14616 | 1400 | 5 | 2009-11-15 01:11 | Added [35] FeMo = 10,0 kg | 85714
703624 | 14616 | 1400 | 5 | 2009-11-15 01:11 | Added [48] FeV = 18,0 kg | 85714
703625 | 14616 | 1400 | 5 | 2009-11-15 01:11 | Added [10] Al bloki = 3,0 kg | 85714
703626 | 14616 | 1400 | 5 | 2009-11-15 01:11 | Added [15] CASIfi13 = 35,3 kg | 85714
703627 | 14616 | 1400 | 5 | 2009-11-15 01:11 | Added [17] Cfi13 = 21,8 kg | 85714
703628 | 14616 | 1251 | 3 | 2009-11-15 01:15 | Vacuum start | 85714
703629 | 14616 | 1254 | 3 | 2009-11-15 01:18 | Degassing start | 85714
703630 | 14616 | 1254 | 3 | 2009-11-15 01:20 | Degassing start | 85714
703631 | 14616 | 1253 | 3 | 2009-11-15 01:56 | Degassing stop | 85714
703632 | 14616 | 1362 | 4 | 2009-11-15 02:01 | Chemical analysis request at LFVD in chemical lab: 85714/10 Gorensek Peter | 85714
703633 | 14616 | 1361 | 4 | 2009-11-15 02:01 | Zahteva za analizo z VPP na Spectro: 85714/ 6 e Gorensek Peter | 85714
703634 | 14616 | 1101 | 2 | 2009-11-15 02:01 | Celox measurment: Temperatura = 1486 °C, O2 = 0,0 ppm, C = 0,000 %, Al = 0,000 % | 85714
703635 | 14616 | 1111 | 2 | 2009-11-15 02:06 | Hydris meritev: H2 = 1,60 ppm, PBL = 1452 hPa, PSU = 653 hPa | 85714
703636 | 14616 | 1400 | 5 | 2009-11-15 02:12 | Added [17] Cfi13 = 43,5 kg | 85714
703637 | 14616 | 1400 | 5 | 2009-11-15 02:12 | Added [72] Al opl.zica = 3,9 kg | 85714
703638 | 14616 | 1101 | 2 | 2009-11-15 02:18 | Celox measurment: Temperatura = 1465 °C, O2 = 0,0 ppm, C = 0,000 %, Al = 0,000 % | 85714
703639 | 14616 | 1252 | 3 | 2009-11-15 02:18 | Heating start 400 kWh | 85714
703640 | 14616 | 1361 | 4 | 2009-11-15 02:23 | Zahteva za analizo z VPP na Spectro: 85714/ 7 e Gorensek Peter | 85714
703641 | 14616 | 1400 | 5 | 2009-11-15 02:29 | Added [15] CASIfi13 = 15,5 kg | 85714
703642 | 14616 | 1362 | 4 | 2009-11-15 02:29 | Chemical analysis request at LFVD in chemical lab: 85714/ 0 Gorensek Peter | 85714
703643 | 14616 | 1016 | 1 | 2009-11-15 02:36 | Heat stop 85714 | 85714
705033 | 14650 | 1400 | 5 | 2009-11-19 23:00 | Added [13] CaO = 350,0 kg | 85748
705034 | 14650 | 1400 | 5 | 2009-11-19 23:00 | Added [12] BOKSIT = 70,0 kg | 85748
705040 | 14650 | 1400 | 5 | 2009-11-19 23:45 | Added [35] FeMo = 140,0 kg | 85748
705041 | 14650 | 1400 | 5 | 2009-11-19 23:45 | Added [48] FeV = 280,0 kg | 85748
705042 | 14650 | 1400 | 5 | 2009-11-19 23:45 | Added [10] Al bloki = 5,0 kg | 85748
705043 | 14650 | 1400 | 5 | 2009-11-19 23:45 | Added [52] KARBORITmleti = 150,0 kg | 85748
705035 | 14650 | 1400 | 5 | 2009-11-19 23:47 | Added [76] Kalcijev karbid = 50,0 kg | 85748
705037 | 14650 | 1015 | 1 | 2009-11-19 23:49 | Heat start 85748 | 85748
705044 | 14650 | 1400 | 5 | 2009-11-19 23:59 | Added [12] BOKSIT = 20,0 kg | 85748
705045 | 14650 | 1400 | 5 | 2009-11-20 | Added [41] FeSi = 95,0 kg | 85748
705046 | 14650 | 1400 | 5 | 2009-11-20 00:01 | Added [35] FeMo = 55,0 kg | 85748
705047 | 14650 | 1400 | 5 | 2009-11-20 00:01 | Added [48] FeV = 40,0 kg | 85748
705048 | 14650 | 1400 | 5 | 2009-11-20 00:01 | Added [64] SiMn = 115,0 kg | 85748
705049 | 14650 | 1400 | 5 | 2009-11-20 00:01 | Added [41] FeSi = 20,0 kg | 85748
705050 | 14650 | 1400 | 5 | 2009-11-20 00:01 | Added [27] FeCrC = 390,0 kg | 85748
705051 | 14650 | 1101 | 2 | 2009-11-20 00:08 | Celox measurment: Temperatura = 1516 °C, O2 = 0,0 ppm, C = 0,000 %, Al = 0,000 % | 85748
705052 | 14650 | 1252 | 3 | 2009-11-20 00:09 | Heating start 700 kWh | 85748
705053 | 14650 | 1361 | 4 | 2009-11-20 00:18 | Zahteva za analizo z VPP na Spectro: 85748/ 5 e Kotnik Marijan | 85748
705054 | 14650 | 1400 | 5 | 2009-11-20 00:23 | Added [35] FeMo = 10,0 kg | 85748
705055 | 14650 | 1400 | 5 | 2009-11-20 00:23 | Added [48] FeV = 10,0 kg | 85748
705056 | 14650 | 1400 | 5 | 2009-11-20 00:23 | Added [33] FeMnC = 20,0 kg | 85748
705057 | 14650 | 1400 | 5 | 2009-11-20 00:23 | Added [41] FeSi = 30,0 kg | 85748
705058 | 14650 | 1400 | 5 | 2009-11-20 00:23 | Added [27] FeCrC = 70,0 kg | 85748
705059 | 14650 | 1400 | 5 | 2009-11-20 00:23 | Added [52] KARBORITmleti = 20,0 kg | 85748
705060 | 14650 | 1251 | 3 | 2009-11-20 00:28 | Vacuum start | 85748
705061 | 14650 | 1254 | 3 | 2009-11-20 00:32 | Degassing start | 85748
705062 | 14650 | 1253 | 3 | 2009-11-20 01:07 | Degassing stop | 85748
705063 | 14650 | 1361 | 4 | 2009-11-20 01:07 | Zahteva za analizo z VPP na Spectro: 85748/ 6 e Kotnik Marijan | 85748
705064 | 14650 | 1362 | 4 | 2009-11-20 01:08 | Chemical analysis request at LFVD in chemical lab: 85748/10 Kotnik Marijan | 85748
705065 | 14650 | 1400 | 5 | 2009-11-20 01:08 | Added [12] BOKSIT = 140,0 kg | 85748
705066 | 14650 | 1101 | 2 | 2009-11-20 01:11 | Celox measurment: Temperatura = 1447 °C, O2 = 0,0 ppm, C = 0,000 %, Al = 0,000 % | 85748
705067 | 14650 | 1111 | 2 | 2009-11-20 01:13 | Hydris meritev: H2 = 1,40 ppm, PBL = 1569 hPa, PSU = 768 hPa | 85748
705068 | 14650 | 1252 | 3 | 2009-11-20 01:15 | Heating start 600 kWh | 85748
705071 | 14650 | 1400 | 5 | 2009-11-20 01:24 | Added [35] FeMo = 8,0 kg | 85748
705072 | 14650 | 1400 | 5 | 2009-11-20 01:24 | Added [48] FeV = 5,0 kg | 85748
705073 | 14650 | 1400 | 5 | 2009-11-20 01:24 | Added [41] FeSi = 15,0 kg | 85748
705074 | 14650 | 1400 | 5 | 2009-11-20 01:24 | Added [27] FeCrC = 110,0 kg | 85748
705075 | 14650 | 1400 | 5 | 2009-11-20 01:24 | Added [27] FeCrC = 170,0 kg | 85748
705076 | 14650 | 1400 | 5 | 2009-11-20 01:26 | Added [72] Al opl.zica = 2,3 kg | 85748
705077 | 14650 | 1101 | 2 | 2009-11-20 01:29 | Celox measurment: Temperatura = 1450 °C, O2 = 0,0 ppm, C = 0,000 %, Al = 0,000 % | 85748
705078 | 14650 | 1252 | 3 | 2009-11-20 01:30 | Heating start 500 kWh | 85748
705079 | 14650 | 1101 | 2 | 2009-11-20 01:37 | Celox measurment: Temperatura = 1470 °C, O2 = 0,0 ppm, C = 0,000 %, Al = 0,000 % | 85748
705080 | 14650 | 1400 | 5 | 2009-11-20 01:38 | Added [15] CASIfi13 = 15,3 kg | 85748
705081 | 14650 | 1362 | 4 | 2009-11-20 01:39 | Chemical analysis request at LFVD in chemical lab: 85748/ 0 Kotnik Marijan | 85748
705086 | 14650 | 1016 | 1 | 2009-11-20 01:44 | Heat stop 85748 | 85748
705693 | 14666 | 1400 | 5 | 2009-11-24 21:29 | Added [13] CaO = 350,0 kg | 85764
705694 | 14666 | 1400 | 5 | 2009-11-24 21:29 | Added [12] BOKSIT = 70,0 kg | 85764
705713 | 14666 | 1400 | 5 | 2009-11-24 22:40 | Added [52] KARBORITmleti = 50,0 kg | 85764
705714 | 14666 | 1400 | 5 | 2009-11-24 22:40 | Added [10] Al bloki = 5,0 kg | 85764
705715 | 14666 | 1400 | 5 | 2009-11-24 22:41 | Added [76] Kalcijev karbid = 50,0 kg | 85764
705712 | 14666 | 1015 | 1 | 2009-11-24 22:43 | Heat start 85764 | 85764
705716 | 14666 | 1101 | 2 | 2009-11-24 22:47 | Celox measurment: Temperatura = 1559 °C, O2 = 0,0 ppm, C = 0,000 %, Al = 0,000 % | 85764
705717 | 14666 | 1362 | 4 | 2009-11-24 22:52 | Chemical analysis request at LFVD in chemical lab: 85764/ 8 Adam Maks | 85764
705718 | 14666 | 1400 | 5 | 2009-11-24 22:55 | Added [35] FeMo = 170,0 kg | 85764
705719 | 14666 | 1400 | 5 | 2009-11-24 22:55 | Added [48] FeV = 280,0 kg | 85764
705720 | 14666 | 1400 | 5 | 2009-11-24 22:55 | Added [33] FeMnC = 40,0 kg | 85764
705721 | 14666 | 1400 | 5 | 2009-11-24 22:55 | Added [41] FeSi = 130,0 kg | 85764
705722 | 14666 | 1400 | 5 | 2009-11-24 22:55 | Added [27] FeCrC = 100,0 kg | 85764
705723 | 14666 | 1400 | 5 | 2009-11-24 22:55 | Added [52] KARBORITmleti = 80,0 kg | 85764
705724 | 14666 | 1400 | 5 | 2009-11-24 22:57 | Added [12] BOKSIT = 40,0 kg | 85764
705725 | 14666 | 1400 | 5 | 2009-11-24 22:57 | Added [13] CaO = 150,0 kg | 85764
705726 | 14666 | 1251 | 3 | 2009-11-24 22:59 | Vacuum start | 85764
705727 | 14666 | 1254 | 3 | 2009-11-24 23:03 | Degassing start | 85764
705728 | 14667 | 1400 | 5 | 2009-11-24 23:19 | Added [13] CaO = 350,0 kg | 85765
705729 | 14667 | 1400 | 5 | 2009-11-24 23:19 | Added [12] BOKSIT = 100,0 kg | 85765
705730 | 14666 | 1253 | 3 | 2009-11-24 23:34 | Degassing stop | 85764
705731 | 14666 | 1361 | 4 | 2009-11-24 23:36 | Zahteva za analizo z VPP na Spectro: 85764/ 5 e Adam Maks | 85764
705732 | 14666 | 1362 | 4 | 2009-11-24 23:36 | Chemical analysis request at LFVD in chemical lab: 85764/ 9 Adam Maks | 85764
705733 | 14666 | 1400 | 5 | 2009-11-24 23:36 | Added [21] EPŽ žlindra = 150,0 kg | 85764
705735 | 14666 | 1400 | 5 | 2009-11-24 23:48 | Added [35] FeMo = 15,0 kg | 85764
705736 | 14666 | 1400 | 5 | 2009-11-24 23:48 | Added [48] FeV = 40,0 kg | 85764
705737 | 14666 | 1400 | 5 | 2009-11-24 23:48 | Added [41] FeSi = 35,0 kg | 85764
705738 | 14666 | 1400 | 5 | 2009-11-24 23:48 | Added [27] FeCrC = 50,0 kg | 85764
705739 | 14666 | 1400 | 5 | 2009-11-24 23:48 | Added [17] Cfi13 = 11,6 kg | 85764
705740 | 14666 | 1400 | 5 | 2009-11-24 23:48 | Added [72] Al opl.zica = 5,2 kg | 85764
705734 | 14666 | 1101 | 2 | 2009-11-24 23:48 | Celox measurment: Temperatura = 1450 °C, O2 = 0,0 ppm, C = 0,000 %, Al = 0,000 % | 85764
705741 | 14666 | 1252 | 3 | 2009-11-24 23:54 | Heating start 500 kWh | 85764
705742 | 14666 | 1101 | 2 | 2009-11-25 00:03 | Celox measurment: Temperatura = 1464 °C, O2 = 0,0 ppm, C = 0,000 %, Al = 0,000 % | 85764
705743 | 14666 | 1252 | 3 | 2009-11-25 00:03 | Heating start 400 kWh | 85764
705744 | 14666 | 1400 | 5 | 2009-11-25 00:10 | Added [15] CASIfi13 = 15,7 kg | 85764
705748 | 14667 | 1400 | 5 | 2009-11-25 00:10 | Added [52] KARBORITmleti = 75,0 kg | 85765
705749 | 14667 | 1400 | 5 | 2009-11-25 00:10 | Added [10] Al bloki = 5,0 kg | 85765
705750 | 14667 | 1400 | 5 | 2009-11-25 00:11 | Added [76] Kalcijev karbid = 50,0 kg | 85765
705745 | 14666 | 1362 | 4 | 2009-11-25 00:11 | Chemical analysis request at LFVD in chemical lab: 85764/ 0 Adam Maks | 85764
705746 | 14666 | 1016 | 1 | 2009-11-25 00:14 | Heat stop 85764 | 85764
705747 | 14667 | 1015 | 1 | 2009-11-25 00:14 | Heat start 85765 | 85765
705754 | 14667 | 1400 | 5 | 2009-11-25 00:23 | Added [35] FeMo = 170,0 kg | 85765
705755 | 14667 | 1400 | 5 | 2009-11-25 00:23 | Added [48] FeV = 205,0 kg | 85765
705756 | 14667 | 1400 | 5 | 2009-11-25 00:23 | Added [33] FeMnC = 40,0 kg | 85765
705757 | 14667 | 1400 | 5 | 2009-11-25 00:23 | Added [41] FeSi = 130,0 kg | 85765
705758 | 14667 | 1400 | 5 | 2009-11-25 00:23 | Added [27] FeCrC = 350,0 kg | 85765
705753 | 14667 | 1101 | 2 | 2009-11-25 00:23 | Celox measurment: Temperatura = 1520 °C, O2 = 0,0 ppm, C = 0,000 %, Al = 0,000 % | 85765
705759 | 14667 | 1252 | 3 | 2009-11-25 00:28 | Heating start 1000 kWh | 85765
705760 | 14667 | 1361 | 4 | 2009-11-25 00:37 | Zahteva za analizo z VPP na Spectro: 85765/ 5 e Adam Maks | 85765
705761 | 14667 | 1400 | 5 | 2009-11-25 00:43 | Added [48] FeV = 25,0 kg | 85765
705762 | 14667 | 1400 | 5 | 2009-11-25 00:43 | Added [33] FeMnC = 10,0 kg | 85765
705763 | 14667 | 1400 | 5 | 2009-11-25 00:43 | Added [41] FeSi = 20,0 kg | 85765
705764 | 14667 | 1400 | 5 | 2009-11-25 00:43 | Added [10] Al bloki = 5,0 kg | 85765
705765 | 14667 | 1400 | 5 | 2009-11-25 00:43 | Added [52] KARBORITmleti = 50,0 kg | 85765
705766 | 14667 | 1400 | 5 | 2009-11-25 00:44 | Added [12] BOKSIT = 40,0 kg | 85765
705767 | 14667 | 1400 | 5 | 2009-11-25 00:44 | Added [13] CaO = 150,0 kg | 85765
705768 | 14667 | 1251 | 3 | 2009-11-25 00:46 | Vacuum start | 85765
705769 | 14667 | 1254 | 3 | 2009-11-25 00:49 | Degassing start | 85765
705770 | 14667 | 1253 | 3 | 2009-11-25 01:25 | Degassing stop | 85765
705771 | 14667 | 1361 | 4 | 2009-11-25 01:25 | Zahteva za analizo z VPP na Spectro: 85765/ 6 e Adam Maks | 85765
705772 | 14667 | 1362 | 4 | 2009-11-25 01:25 | Chemical analysis request at LFVD in chemical lab: 85765/10 Adam Maks | 85765
705774 | 14667 | 1400 | 5 | 2009-11-25 01:27 | Added [21] EPŽ žlindra = 150,0 kg | 85765
705773 | 14667 | 1101 | 2 | 2009-11-25 01:27 | Celox measurment: Temperatura = 1472 °C, O2 = 0,0 ppm, C = 0,000 %, Al = 0,000 % | 85765
705775 | 14667 | 1400 | 5 | 2009-11-25 01:37 | Added [48] FeV = 40,0 kg | 85765
705776 | 14667 | 1400 | 5 | 2009-11-25 01:37 | Added [27] FeCrC = 100,0 kg | 85765
705777 | 14667 | 1400 | 5 | 2009-11-25 01:37 | Added [17] Cfi13 = 5,8 kg | 85765
705778 | 14667 | 1400 | 5 | 2009-11-25 01:37 | Added [72] Al opl.zica = 4,2 kg | 85765
705779 | 14667 | 1101 | 2 | 2009-11-25 01:41 | Celox measurment: Temperatura = 1454 °C, O2 = 0,0 ppm, C = 0,000 %, Al = 0,000 % | 85765
705780 | 14667 | 1252 | 3 | 2009-11-25 01:42 | Heating start 500 kWh | 85765
705781 | 14667 | 1101 | 2 | 2009-11-25 01:55 | Celox measurment: Temperatura = 1466 °C, O2 = 0,0 ppm, C = 0,000 %, Al = 0,000 % | 85765
705782 | 14667 | 1400 | 5 | 2009-11-25 01:57 | Added [15] CASIfi13 = 15,0 kg | 85765
705783 | 14667 | 1362 | 4 | 2009-11-25 01:57 | Chemical analysis request at LFVD in chemical lab: 85765/ 0 Adam Maks | 85765
705784 | 14667 | 1016 | 1 | 2009-11-25 02:02 | Heat stop 85765 | 85765
706347 | 14682 | 1400 | 5 | 2009-11-26 22:12 | Added [13] CaO = 350,0 kg | 85780
706348 | 14682 | 1400 | 5 | 2009-11-26 22:12 | Added [12] BOKSIT = 80,0 kg | 85780
706382 | 14682 | 1400 | 5 | 2009-11-26 23:50 | Added [52] KARBORITmleti = 175,0 kg | 85780
706383 | 14682 | 1400 | 5 | 2009-11-26 23:51 | Added [76] Kalcijev karbid = 50,0 kg | 85780
706381 | 14682 | 1015 | 1 | 2009-11-26 23:55 | Heat start 85780 | 85780
706384 | 14683 | 1400 | 5 | 2009-11-26 23:59 | Added [13] CaO = 350,0 kg | 85781
706385 | 14683 | 1400 | 5 | 2009-11-26 23:59 | Added [12] BOKSIT = 80,0 kg | 85781
706386 | 14682 | 1400 | 5 | 2009-11-27 00:05 | Added [35] FeMo = 65,0 kg | 85780
706387 | 14682 | 1400 | 5 | 2009-11-27 00:05 | Added [48] FeV = 180,0 kg | 85780
706388 | 14682 | 1400 | 5 | 2009-11-27 00:05 | Added [41] FeSi = 120,0 kg | 85780
706389 | 14682 | 1252 | 3 | 2009-11-27 00:09 | Heating start 1000 kWh | 85780
706390 | 14682 | 1101 | 2 | 2009-11-27 00:21 | Celox measurment: Temperatura = 1520 °C, O2 = 0,0 ppm, C = 0,000 %, Al = 0,000 % | 85780
706391 | 14682 | 1362 | 4 | 2009-11-27 00:21 | Chemical analysis request at LFVD in chemical lab: 85780/ 9 Adam Maks | 85780
706392 | 14682 | 1252 | 3 | 2009-11-27 00:21 | Heating start 800 kWh | 85780
706393 | 14682 | 1101 | 2 | 2009-11-27 00:30 | Celox measurment: Temperatura = 1549 °C, O2 = 0,0 ppm, C = 0,000 %, Al = 0,000 % | 85780
706394 | 14682 | 1252 | 3 | 2009-11-27 00:30 | Heating start 300 kWh | 85780
706395 | 14682 | 1400 | 5 | 2009-11-27 00:35 | Added [35] FeMo = 30,0 kg | 85780
706396 | 14682 | 1400 | 5 | 2009-11-27 00:35 | Added [48] FeV = 60,0 kg | 85780
706397 | 14682 | 1400 | 5 | 2009-11-27 00:35 | Added [33] FeMnC = 25,0 kg | 85780
706398 | 14682 | 1400 | 5 | 2009-11-27 00:35 | Added [41] FeSi = 30,0 kg | 85780
706399 | 14682 | 1400 | 5 | 2009-11-27 00:35 | Added [27] FeCrC = 300,0 kg | 85780
706400 | 14682 | 1400 | 5 | 2009-11-27 00:35 | Added [52] KARBORITmleti = 60,0 kg | 85780
706401 | 14682 | 1400 | 5 | 2009-11-27 00:37 | Added [12] BOKSIT = 30,0 kg | 85780
706402 | 14682 | 1400 | 5 | 2009-11-27 00:37 | Added [13] CaO = 150,0 kg | 85780
706403 | 14682 | 1251 | 3 | 2009-11-27 00:40 | Vacuum start | 85780
706404 | 14682 | 1254 | 3 | 2009-11-27 00:54 | Degassing start | 85780
706405 | 14683 | 1400 | 5 | 2009-11-27 01:10 | Added [48] FeV = 280,0 kg | 85781
706406 | 14682 | 1253 | 3 | 2009-11-27 01:30 | Degassing stop | 85780
706407 | 14682 | 1361 | 4 | 2009-11-27 01:30 | Zahteva za analizo z VPP na Spectro: 85780/ 6 e Adam Maks | 85780
706408 | 14682 | 1362 | 4 | 2009-11-27 01:31 | Chemical analysis request at LFVD in chemical lab: 85780/10 Adam Maks | 85780
706409 | 14682 | 1101 | 2 | 2009-11-27 01:32 | Celox measurment: Temperatura = 1486 °C, O2 = 0,0 ppm, C = 0,000 %, Al = 0,000 % | 85780
706410 | 14682 | 1400 | 5 | 2009-11-27 01:33 | Added [21] EPŽ žlindra = 150,0 kg | 85780
706411 | 14682 | 1400 | 5 | 2009-11-27 01:35 | Added [41] FeSi = 30,0 kg | 85780
706418 | 14683 | 1400 | 5 | 2009-11-27 01:38 | Added [76] Kalcijev karbid = 50,0 kg | 85781
706412 | 14682 | 1400 | 5 | 2009-11-27 01:41 | Added [48] FeV = 25,0 kg | 85780
706413 | 14682 | 1400 | 5 | 2009-11-27 01:41 | Added [27] FeCrC = 50,0 kg | 85780
706414 | 14682 | 1400 | 5 | 2009-11-27 01:41 | Added [17] Cfi13 = 30,5 kg | 85780
706415 | 14682 | 1400 | 5 | 2009-11-27 01:41 | Added [72] Al opl.zica = 1,5 kg | 85780
706416 | 14682 | 1101 | 2 | 2009-11-27 01:47 | Celox measurment: Temperatura = 1466 °C, O2 = 0,0 ppm, C = 0,000 %, Al = 0,000 % | 85780
706417 | 14682 | 1252 | 3 | 2009-11-27 01:47 | Heating start 200 kWh | 85780
706419 | 14682 | 1400 | 5 | 2009-11-27 01:51 | Added [15] CASIfi13 = 15,3 kg | 85780
706420 | 14682 | 1362 | 4 | 2009-11-27 01:52 | Chemical analysis request at LFVD in chemical lab: 85780/ 0 Adam Maks | 85780
706421 | 14682 | 1016 | 1 | 2009-11-27 01:56 | Heat stop 85780 | 85780
706422 | 14683 | 1015 | 1 | 2009-11-27 01:56 | Heat start 85781 | 85781
706423 | 14683 | 1101 | 2 | 2009-11-27 02:04 | Celox measurment: Temperatura = 1561 °C, O2 = 0,0 ppm, C = 0,000 %, Al = 0,000 % | 85781
706424 | 14683 | 1400 | 5 | 2009-11-27 02:04 | Added [35] FeMo = 120,0 kg | 85781
706425 | 14683 | 1400 | 5 | 2009-11-27 02:04 | Added [48] FeV = 90,0 kg | 85781
706426 | 14683 | 1400 | 5 | 2009-11-27 02:04 | Added [33] FeMnC = 20,0 kg | 85781
706427 | 14683 | 1400 | 5 | 2009-11-27 02:04 | Added [41] FeSi = 80,0 kg | 85781
706428 | 14683 | 1400 | 5 | 2009-11-27 02:04 | Added [27] FeCrC = 400,0 kg | 85781
706429 | 14683 | 1400 | 5 | 2009-11-27 02:04 | Added [10] Al bloki = 5,0 kg | 85781
706430 | 14683 | 1400 | 5 | 2009-11-27 02:04 | Added [52] KARBORITmleti = 60,0 kg | 85781
706431 | 14683 | 1400 | 5 | 2009-11-27 02:07 | Added [12] BOKSIT = 40,0 kg | 85781
706432 | 14683 | 1400 | 5 | 2009-11-27 02:07 | Added [13] CaO = 200,0 kg | 85781
706433 | 14683 | 1251 | 3 | 2009-11-27 02:09 | Vacuum start | 85781
706434 | 14683 | 1254 | 3 | 2009-11-27 02:13 | Degassing start | 85781
706456 | 14684 | 1400 | 5 | 2009-11-27 02:30 | Added [13] CaO = 350,0 kg | 85782
706457 | 14684 | 1400 | 5 | 2009-11-27 02:30 | Added [12] BOKSIT = 80,0 kg | 85782
706435 | 14683 | 1253 | 3 | 2009-11-27 02:39 | Degassing stop | 85781
706436 | 14683 | 1361 | 4 | 2009-11-27 02:39 | Zahteva za analizo z VPP na Spectro: 85781/ 5 e Adam Maks | 85781
706437 | 14683 | 1362 | 4 | 2009-11-27 02:39 | Chemical analysis request at LFVD in chemical lab: 85781/ 9 Adam Maks | 85781
706438 | 14683 | 1101 | 2 | 2009-11-27 02:40 | Celox measurment: Temperatura = 1479 °C, O2 = 0,0 ppm, C = 0,000 %, Al = 0,000 % | 85781
706439 | 14683 | 1400 | 5 | 2009-11-27 02:40 | Added [21] EPŽ žlindra = 150,0 kg | 85781
706440 | 14683 | 1400 | 5 | 2009-11-27 02:50 | Added [35] FeMo = 15,0 kg | 85781
706441 | 14683 | 1400 | 5 | 2009-11-27 02:50 | Added [48] FeV = 25,0 kg | 85781
706442 | 14683 | 1400 | 5 | 2009-11-27 02:50 | Added [33] FeMnC = 10,0 kg | 85781
706443 | 14683 | 1400 | 5 | 2009-11-27 02:50 | Added [41] FeSi = 20,0 kg | 85781
706444 | 14683 | 1400 | 5 | 2009-11-27 02:50 | Added [27] FeCrC = 120,0 kg | 85781
706445 | 14683 | 1400 | 5 | 2009-11-27 02:50 | Added [17] Cfi13 = 21,8 kg | 85781
706446 | 14683 | 1400 | 5 | 2009-11-27 02:50 | Added [72] Al opl.zica = 4,8 kg | 85781
706447 | 14683 | 1101 | 2 | 2009-11-27 02:56 | Celox measurment: Temperatura = 1449 °C, O2 = 0,0 ppm, C = 0,000 %, Al = 0,000 % | 85781
706448 | 14683 | 1252 | 3 | 2009-11-27 02:58 | Heating start 500 kWh | 85781
706449 | 14683 | 1101 | 2 | 2009-11-27 03:05 | Celox measurment: Temperatura = 1471 °C, O2 = 0,0 ppm, C = 0,000 %, Al = 0,000 % | 85781
706450 | 14683 | 1400 | 5 | 2009-11-27 03:06 | Added [15] CASIfi13 = 14,3 kg | 85781
706451 | 14683 | 1362 | 4 | 2009-11-27 03:07 | Chemical analysis request at LFVD in chemical lab: 85781/ 0 Adam Maks | 85781
706454 | 14684 | 1400 | 5 | 2009-11-27 03:07 | Added [52] KARBORITmleti = 50,0 kg | 85782
706455 | 14684 | 1400 | 5 | 2009-11-27 03:08 | Added [76] Kalcijev karbid = 50,0 kg | 85782
706452 | 14683 | 1016 | 1 | 2009-11-27 03:10 | Heat stop 85781 | 85781
706453 | 14684 | 1015 | 1 | 2009-11-27 03:11 | Heat start 85782 | 85782
706458 | 14685 | 1400 | 5 | 2009-11-27 03:15 | Added [13] CaO = 350,0 kg | 85783
706459 | 14685 | 1400 | 5 | 2009-11-27 03:15 | Added [12] BOKSIT = 80,0 kg | 85783
706461 | 14684 | 1400 | 5 | 2009-11-27 03:19 | Added [35] FeMo = 150,0 kg | 85782
706462 | 14684 | 1400 | 5 | 2009-11-27 03:19 | Added [48] FeV = 270,0 kg | 85782
706463 | 14684 | 1400 | 5 | 2009-11-27 03:19 | Added [33] FeMnC = 40,0 kg | 85782
706464 | 14684 | 1400 | 5 | 2009-11-27 03:19 | Added [41] FeSi = 100,0 kg | 85782
706465 | 14684 | 1400 | 5 | 2009-11-27 03:19 | Added [27] FeCrC = 500,0 kg | 85782
706466 | 14684 | 1400 | 5 | 2009-11-27 03:19 | Added [10] Al bloki = 5,0 kg | 85782
706460 | 14684 | 1101 | 2 | 2009-11-27 03:21 | Celox measurment: Temperatura = 1506 °C, O2 = 0,0 ppm, C = 0,000 %, Al = 0,000 % | 85782
706467 | 14684 | 1252 | 3 | 2009-11-27 03:27 | Heating start 1400 kWh | 85782
706468 | 14684 | 1252 | 3 | 2009-11-27 03:55 | Heating start 400 kWh | 85782
706469 | 14684 | 1101 | 2 | 2009-11-27 04:00 | Celox measurment: Temperatura = 1494 °C, O2 = 0,0 ppm, C = 0,000 %, Al = 0,000 % | 85782
706470 | 14684 | 1362 | 4 | 2009-11-27 04:00 | Chemical analysis request at LFVD in chemical lab: 85782/ 9 Adam Maks | 85782
706471 | 14684 | 1252 | 3 | 2009-11-27 04:00 | Heating start 800 kWh | 85782
706472 | 14684 | 1101 | 2 | 2009-11-27 04:10 | Celox measurment: Temperatura = 1529 °C, O2 = 0,0 ppm, C = 0,000 %, Al = 0,000 % | 85782
706473 | 14684 | 1252 | 3 | 2009-11-27 04:10 | Heating start 300 kWh | 85782
706474 | 14684 | 1400 | 5 | 2009-11-27 04:12 | Added [35] FeMo = 17,0 kg | 85782
706475 | 14684 | 1400 | 5 | 2009-11-27 04:12 | Added [48] FeV = 30,0 kg | 85782
706476 | 14684 | 1400 | 5 | 2009-11-27 04:12 | Added [41] FeSi = 45,0 kg | 85782
706477 | 14684 | 1400 | 5 | 2009-11-27 04:12 | Added [10] Al bloki = 5,0 kg | 85782
706478 | 14684 | 1400 | 5 | 2009-11-27 04:12 | Added [52] KARBORITmleti = 60,0 kg | 85782
706479 | 14684 | 1400 | 5 | 2009-11-27 04:16 | Added [12] BOKSIT = 40,0 kg | 85782
706480 | 14684 | 1400 | 5 | 2009-11-27 04:16 | Added [13] CaO = 200,0 kg | 85782
706481 | 14684 | 1251 | 3 | 2009-11-27 04:18 | Vacuum start | 85782
706482 | 14684 | 1254 | 3 | 2009-11-27 04:27 | Degassing start | 85782
706483 | 14684 | 1253 | 3 | 2009-11-27 04:54 | Degassing stop | 85782
706484 | 14684 | 1361 | 4 | 2009-11-27 04:55 | Zahteva za analizo z VPP na Spectro: 85782/ 6 e Adam Maks | 85782
706485 | 14684 | 1362 | 4 | 2009-11-27 04:56 | Chemical analysis request at LFVD in chemical lab: 85782/10 Adam Maks | 85782
706486 | 14684 | 1400 | 5 | 2009-11-27 04:56 | Added [21] EPŽ žlindra = 150,0 kg | 85782
706487 | 14684 | 1101 | 2 | 2009-11-27 04:58 | Celox measurment: Temperatura = 1490 °C, O2 = 0,0 ppm, C = 0,000 %, Al = 0,000 % | 85782
706488 | 14684 | 1400 | 5 | 2009-11-27 05:05 | Added [41] FeSi = 35,0 kg | 85782
706489 | 14684 | 1400 | 5 | 2009-11-27 05:05 | Added [17] Cfi13 = 17,4 kg | 85782
706490 | 14684 | 1400 | 5 | 2009-11-27 05:05 | Added [72] Al opl.zica = 5,8 kg | 85782
706491 | 14684 | 1101 | 2 | 2009-11-27 05:10 | Celox measurment: Temperatura = 1477 °C, O2 = 0,0 ppm, C = 0,000 %, Al = 0,000 % | 85782
706496 | 14685 | 1400 | 5 | 2009-11-27 05:15 | Added [27] FeCrC = 1200,0 kg | 85783
706497 | 14685 | 1400 | 5 | 2009-11-27 05:15 | Added [48] FeV = 280,0 kg | 85783
706498 | 14685 | 1400 | 5 | 2009-11-27 05:16 | Added [76] Kalcijev karbid = 50,0 kg | 85783
706492 | 14684 | 1400 | 5 | 2009-11-27 05:17 | Added [15] CASIfi13 = 14,6 kg | 85782
706493 | 14684 | 1362 | 4 | 2009-11-27 05:18 | Chemical analysis request at LFVD in chemical lab: 85782/ 0 Adam Maks | 85782
706494 | 14684 | 1016 | 1 | 2009-11-27 05:21 | Heat stop 85782 | 85782
706495 | 14685 | 1015 | 1 | 2009-11-27 05:22 | Heat start 85783 | 85783
706499 | 14685 | 1101 | 2 | 2009-11-27 05:31 | Celox measurment: Temperatura = 1493 °C, O2 = 0,0 ppm, C = 0,000 %, Al = 0,000 % | 85783
706500 | 14685 | 1400 | 5 | 2009-11-27 05:32 | Added [35] FeMo = 110,0 kg | 85783
706501 | 14685 | 1400 | 5 | 2009-11-27 05:32 | Added [48] FeV = 80,0 kg | 85783
706502 | 14685 | 1400 | 5 | 2009-11-27 05:32 | Added [64] SiMn = 15,0 kg | 85783
706503 | 14685 | 1400 | 5 | 2009-11-27 05:32 | Added [41] FeSi = 30,0 kg | 85783
706504 | 14685 | 1400 | 5 | 2009-11-27 05:32 | Added [27] FeCrC = 1000,0 kg | 85783
706505 | 14685 | 1252 | 3 | 2009-11-27 05:39 | Heating start 1800 kWh | 85783
706506 | 14685 | 1101 | 2 | 2009-11-27 05:49 | Celox measurment: Temperatura = 1471 °C, O2 = 0,0 ppm, C = 0,000 %, Al = 0,000 % | 85783
706507 | 14685 | 1361 | 4 | 2009-11-27 05:50 | Zahteva za analizo z VPP na Spectro: 85783/ 5 e Adam Maks | 85783
706508 | 14685 | 1362 | 4 | 2009-11-27 05:50 | Chemical analysis request at LFVD in chemical lab: 85783/ 9 Adam Maks | 85783
706509 | 14685 | 1252 | 3 | 2009-11-27 05:50 | Heating start 600 kWh | 85783
706510 | 14685 | 1400 | 5 | 2009-11-27 06:10 | Added [48] FeV = 40,0 kg | 85783
706511 | 14685 | 1400 | 5 | 2009-11-27 06:10 | Added [33] FeMnC = 42,0 kg | 85783
706512 | 14685 | 1400 | 5 | 2009-11-27 06:10 | Added [27] FeCrC = 400,0 kg | 85783
706513 | 14685 | 1400 | 5 | 2009-11-27 06:13 | Added [13] CaO = 150,0 kg | 85783
706514 | 14685 | 1251 | 3 | 2009-11-27 06:14 | Vacuum start | 85783
706515 | 14685 | 1254 | 3 | 2009-11-27 06:17 | Degassing start | 85783
706519 | 14685 | 1253 | 3 | 2009-11-27 06:48 | Degassing stop | 85783
706520 | 14685 | 1362 | 4 | 2009-11-27 06:48 | Chemical analysis request at LFVD in chemical lab: 85783/10 Adam Maks | 85783
706521 | 14685 | 1361 | 4 | 2009-11-27 06:48 | Zahteva za analizo z VPP na Spectro: 85783/ 6 e Adam Maks | 85783
706522 | 14685 | 1400 | 5 | 2009-11-27 06:49 | Added [21] EPŽ žlindra = 150,0 kg | 85783
706523 | 14685 | 1101 | 2 | 2009-11-27 06:51 | Celox measurment: Temperatura = 1461 °C, O2 = 0,0 ppm, C = 0,000 %, Al = 0,000 % | 85783
706524 | 14685 | 1252 | 3 | 2009-11-27 06:53 | Heating start 300 kWh | 85783
706525 | 14685 | 1400 | 5 | 2009-11-27 07:00 | Added [48] FeV = 10,0 kg | 85783
706526 | 14685 | 1400 | 5 | 2009-11-27 07:00 | Added [26] FeCrA = 100,0 kg | 85783
706527 | 14685 | 1400 | 5 | 2009-11-27 07:00 | Added [17] Cfi13 = 14,5 kg | 85783
706528 | 14685 | 1101 | 2 | 2009-11-27 07:02 | Celox measurment: Temperatura = 1460 °C, O2 = 0,0 ppm, C = 0,000 %, Al = 0,000 % | 85783
706529 | 14685 | 1252 | 3 | 2009-11-27 07:03 | Heating start 300 kWh | 85783
706530 | 14685 | 1400 | 5 | 2009-11-27 07:11 | Added [15] CASIfi13 = 15,0 kg | 85783
706531 | 14685 | 1362 | 4 | 2009-11-27 07:12 | Chemical analysis request at LFVD in chemical lab: 85783/ 0 Adam Maks | 85783
706532 | 14685 | 1016 | 1 | 2009-11-27 07:14 | Heat stop 85783 | 85783
707343 | 14706 | 1400 | 5 | 2009-12-03 22:30 | Added [13] CaO = 350,0 kg | 85804
707344 | 14706 | 1400 | 5 | 2009-12-03 22:30 | Added [12] BOKSIT = 70,0 kg | 85804
707374 | 14706 | 1400 | 5 | 2009-12-03 23:53 | Added [52] KARBORITmleti = 100,0 kg | 85804
707375 | 14706 | 1400 | 5 | 2009-12-03 23:57 | Added [76] Kalcijev karbid = 50,0 kg | 85804
707371 | 14706 | 1015 | 1 | 2009-12-04 00:02 | Heat start 85804 | 85804
707376 | 14706 | 1400 | 5 | 2009-12-04 00:08 | Added [48] FeV = 180,0 kg | 85804
707377 | 14706 | 1400 | 5 | 2009-12-04 00:08 | Added [41] FeSi = 123,0 kg | 85804
707378 | 14706 | 1101 | 2 | 2009-12-04 00:10 | Celox measurment: Temperatura = 1581 °C, O2 = 0,0 ppm, C = 0,000 %, Al = 0,000 % | 85804
707379 | 14706 | 1400 | 5 | 2009-12-04 00:15 | Added [35] FeMo = 35,0 kg | 85804
707380 | 14706 | 1400 | 5 | 2009-12-04 00:15 | Added [48] FeV = 42,0 kg | 85804
707381 | 14706 | 1400 | 5 | 2009-12-04 00:15 | Added [33] FeMnC = 55,0 kg | 85804
707382 | 14706 | 1400 | 5 | 2009-12-04 00:15 | Added [41] FeSi = 30,0 kg | 85804
707384 | 14706 | 1252 | 3 | 2009-12-04 00:30 | Heating start 1000 kWh | 85804
707385 | 14707 | 1400 | 5 | 2009-12-04 00:36 | Added [13] CaO = 350,0 kg | 85805
707386 | 14707 | 1400 | 5 | 2009-12-04 00:36 | Added [12] BOKSIT = 70,0 kg | 85805
707387 | 14706 | 1101 | 2 | 2009-12-04 00:41 | Celox measurment: Temperatura = 1533 °C, O2 = 0,0 ppm, C = 0,000 %, Al = 0,000 % | 85804
707388 | 14706 | 1361 | 4 | 2009-12-04 00:42 | Zahteva za analizo z VPP na Spectro: 85804/ 5 e Gorensek Peter | 85804
707389 | 14706 | 1400 | 5 | 2009-12-04 00:46 | Added [35] FeMo = 16,0 kg | 85804
707390 | 14706 | 1400 | 5 | 2009-12-04 00:46 | Added [48] FeV = 25,0 kg | 85804
707391 | 14706 | 1400 | 5 | 2009-12-04 00:46 | Added [52] KARBORITmleti = 100,0 kg | 85804
707392 | 14706 | 1251 | 3 | 2009-12-04 00:49 | Vacuum start | 85804
707393 | 14706 | 1254 | 3 | 2009-12-04 00:54 | Degassing start | 85804
707409 | 14707 | 1400 | 5 | 2009-12-04 01:23 | Added [10] Al bloki = 5,0 kg | 85805
707394 | 14706 | 1253 | 3 | 2009-12-04 01:23 | Degassing stop | 85804
707395 | 14706 | 1400 | 5 | 2009-12-04 01:24 | Added [21] EPŽ žlindra = 150,0 kg | 85804
707396 | 14706 | 1362 | 4 | 2009-12-04 01:25 | Chemical analysis request at LFVD in chemical lab: 85804/10 Gorensek Peter | 85804
707397 | 14706 | 1361 | 4 | 2009-12-04 01:25 | Zahteva za analizo z VPP na Spectro: 85804/ 6 e Gorensek Peter | 85804
707410 | 14707 | 1400 | 5 | 2009-12-04 01:27 | Added [76] Kalcijev karbid = 50,0 kg | 85805
707398 | 14706 | 1101 | 2 | 2009-12-04 01:28 | Celox measurment: Temperatura = 1471 °C, O2 = 0,0 ppm, C = 0,000 %, Al = 0,000 % | 85804
707399 | 14706 | 1400 | 5 | 2009-12-04 01:38 | Added [48] FeV = 20,0 kg | 85804
707400 | 14706 | 1400 | 5 | 2009-12-04 01:38 | Added [72] Al opl.zica = 1,9 kg | 85804
707401 | 14706 | 1101 | 2 | 2009-12-04 01:39 | Celox measurment: Temperatura = 1457 °C, O2 = 0,0 ppm, C = 0,000 %, Al = 0,000 % | 85804
707402 | 14706 | 1252 | 3 | 2009-12-04 01:39 | Heating start 300 kWh | 85804
707403 | 14706 | 1400 | 5 | 2009-12-04 01:46 | Added [15] CASIfi13 = 14,6 kg | 85804
707404 | 14706 | 1362 | 4 | 2009-12-04 01:46 | Chemical analysis request at LFVD in chemical lab: 85804/ 0 Gorensek Peter | 85804
707405 | 14706 | 1016 | 1 | 2009-12-04 01:51 | Heat stop 85804 | 85804
707406 | 14707 | 1015 | 1 | 2009-12-04 01:51 | Heat start 85805 | 85805
707413 | 14707 | 1101 | 2 | 2009-12-04 02:00 | Celox measurment: Temperatura = 1553 °C, O2 = 0,0 ppm, C = 0,000 %, Al = 0,000 % | 85805
707414 | 14707 | 1400 | 5 | 2009-12-04 02:01 | Added [35] FeMo = 15,0 kg | 85805
707415 | 14707 | 1400 | 5 | 2009-12-04 02:01 | Added [48] FeV = 130,0 kg | 85805
707416 | 14707 | 1400 | 5 | 2009-12-04 02:01 | Added [33] FeMnC = 65,0 kg | 85805
707417 | 14707 | 1400 | 5 | 2009-12-04 02:01 | Added [41] FeSi = 125,0 kg | 85805
707418 | 14707 | 1400 | 5 | 2009-12-04 02:01 | Added [27] FeCrC = 400,0 kg | 85805
707419 | 14707 | 1400 | 5 | 2009-12-04 02:01 | Added [10] Al bloki = 5,0 kg | 85805
707420 | 14707 | 1400 | 5 | 2009-12-04 02:01 | Added [52] KARBORITmleti = 50,0 kg | 85805
707421 | 14707 | 1251 | 3 | 2009-12-04 02:06 | Vacuum start | 85805
707422 | 14707 | 1254 | 3 | 2009-12-04 02:09 | Degassing start | 85805
707423 | 14707 | 1253 | 3 | 2009-12-04 02:34 | Degassing stop | 85805
707424 | 14707 | 1400 | 5 | 2009-12-04 02:35 | Added [21] EPŽ žlindra = 150,0 kg | 85805
707425 | 14707 | 1362 | 4 | 2009-12-04 02:38 | Chemical analysis request at LFVD in chemical lab: 85805/ 9 Gorensek Peter | 85805
707426 | 14707 | 1361 | 4 | 2009-12-04 02:38 | Zahteva za analizo z VPP na Spectro: 85805/ 5 e Gorensek Peter | 85805
707427 | 14707 | 1101 | 2 | 2009-12-04 02:39 | Celox measurment: Temperatura = 1484 °C, O2 = 0,0 ppm, C = 0,000 %, Al = 0,000 % | 85805
707428 | 14707 | 1400 | 5 | 2009-12-04 02:49 | Added [48] FeV = 12,0 kg | 85805
707429 | 14707 | 1400 | 5 | 2009-12-04 02:49 | Added [17] Cfi13 = 26,1 kg | 85805
707430 | 14707 | 1400 | 5 | 2009-12-04 02:49 | Added [72] Al opl.zica = 3,9 kg | 85805
707431 | 14707 | 1101 | 2 | 2009-12-04 02:52 | Celox measurment: Temperatura = 1468 °C, O2 = 0,0 ppm, C = 0,000 %, Al = 0,000 % | 85805
707432 | 14707 | 1101 | 2 | 2009-12-04 03:04 | Celox measurment: Temperatura = 1460 °C, O2 = 0,0 ppm, C = 0,000 %, Al = 0,000 % | 85805
707433 | 14707 | 1252 | 3 | 2009-12-04 03:04 | Heating start 300 kWh | 85805
707434 | 14707 | 1400 | 5 | 2009-12-04 03:16 | Added [15] CASIfi13 = 15,0 kg | 85805
707435 | 14707 | 1362 | 4 | 2009-12-04 03:17 | Chemical analysis request at LFVD in chemical lab: 85805/ 0 Gorensek Peter | 85805
707436 | 14707 | 1016 | 1 | 2009-12-04 03:23 | Heat stop 85805 | 85805
708036 | 14724 | 1400 | 5 | 2009-12-05 15:06 | Added [13] CaO = 500,0 kg | 85822
708037 | 14724 | 1400 | 5 | 2009-12-05 15:06 | Added [12] BOKSIT = 100,0 kg | 85822
708067 | 14724 | 1400 | 5 | 2009-12-05 16:35 | Added [48] FeV = 300,0 kg | 85822
708068 | 14724 | 1400 | 5 | 2009-12-05 16:35 | Added [35] FeMo = 120,0 kg | 85822
708069 | 14724 | 1400 | 5 | 2009-12-05 16:36 | Added [76] Kalcijev karbid = 50,0 kg | 85822
708066 | 14724 | 1015 | 1 | 2009-12-05 16:40 | Heat start 85822 | 85822
708073 | 14724 | 1400 | 5 | 2009-12-05 16:47 | Added [35] FeMo = 55,0 kg | 85822
708074 | 14724 | 1400 | 5 | 2009-12-05 16:47 | Added [48] FeV = 40,0 kg | 85822
708075 | 14724 | 1400 | 5 | 2009-12-05 16:47 | Added [41] FeSi = 60,0 kg | 85822
708076 | 14724 | 1400 | 5 | 2009-12-05 16:47 | Added [27] FeCrC = 150,0 kg | 85822
708077 | 14724 | 1400 | 5 | 2009-12-05 16:47 | Added [52] KARBORITmleti = 150,0 kg | 85822
708078 | 14724 | 1400 | 5 | 2009-12-05 16:47 | Added [15] CASIfi13 = 35,3 kg | 85822
708072 | 14724 | 1101 | 2 | 2009-12-05 16:48 | Celox measurment: Temperatura = 1554 °C, O2 = 0,0 ppm, C = 0,000 %, Al = 0,000 % | 85822
708079 | 14724 | 1400 | 5 | 2009-12-05 16:51 | Added [12] BOKSIT = 80,0 kg | 85822
708080 | 14724 | 1400 | 5 | 2009-12-05 16:51 | Added [13] CaO = 150,0 kg | 85822
708081 | 14724 | 1251 | 3 | 2009-12-05 16:53 | Vacuum start | 85822
708082 | 14724 | 1254 | 3 | 2009-12-05 16:58 | Degassing start | 85822
708086 | 14724 | 1400 | 5 | 2009-12-05 17:34 | Added [21] EPŽ žlindra = 150,0 kg | 85822
708083 | 14724 | 1253 | 3 | 2009-12-05 17:34 | Degassing stop | 85822
708084 | 14724 | 1361 | 4 | 2009-12-05 17:34 | Zahteva za analizo z VPP na Spectro: 85822/ 5 e Adam Maks | 85822
708085 | 14724 | 1362 | 4 | 2009-12-05 17:34 | Chemical analysis request at LFVD in chemical lab: 85822/ 9 Adam Maks | 85822
708087 | 14724 | 1101 | 2 | 2009-12-05 17:36 | Celox measurment: Temperatura = 1460 °C, O2 = 0,0 ppm, C = 0,000 %, Al = 0,000 % | 85822
708088 | 14724 | 1252 | 3 | 2009-12-05 17:42 | Heating start 400 kWh | 85822
708089 | 14724 | 1400 | 5 | 2009-12-05 17:44 | Added [48] FeV = 10,0 kg | 85822
708090 | 14724 | 1400 | 5 | 2009-12-05 17:44 | Added [17] Cfi13 = 26,1 kg | 85822
708091 | 14724 | 1400 | 5 | 2009-12-05 17:44 | Added [72] Al opl.zica = 1,0 kg | 85822
708092 | 14724 | 1252 | 3 | 2009-12-05 17:48 | Heating start 200 kWh | 85822
708093 | 14724 | 1101 | 2 | 2009-12-05 18:05 | Celox measurment: Temperatura = 1465 °C, O2 = 0,0 ppm, C = 0,000 %, Al = 0,000 % | 85822
708094 | 14724 | 1252 | 3 | 2009-12-05 18:05 | Heating start 200 kWh | 85822
708095 | 14724 | 1400 | 5 | 2009-12-05 18:08 | Added [15] CASIfi13 = 23,5 kg | 85822
708096 | 14724 | 1362 | 4 | 2009-12-05 18:10 | Chemical analysis request at LFVD in chemical lab: 85822/ 0 Adam Maks | 85822
708097 | 14724 | 1016 | 1 | 2009-12-05 18:14 | Heat stop 85822 | 85822
708148 | 14727 | 1400 | 5 | 2009-12-05 20:12 | Added [13] CaO = 350,0 kg | 85825
708149 | 14727 | 1400 | 5 | 2009-12-05 20:12 | Added [12] BOKSIT = 80,0 kg | 85825
708180 | 14727 | 1400 | 5 | 2009-12-05 21:35 | Added [48] FeV = 230,0 kg | 85825
708181 | 14727 | 1400 | 5 | 2009-12-05 21:35 | Added [27] FeCrC = 700,0 kg | 85825
708185 | 14727 | 1400 | 5 | 2009-12-05 21:39 | Added [76] Kalcijev karbid = 50,0 kg | 85825
708177 | 14727 | 1015 | 1 | 2009-12-05 21:43 | Heat start 85825 | 85825
708182 | 14727 | 1400 | 5 | 2009-12-05 21:48 | Added [76] Kalcijev karbid = 2139,0 kg | 85825
708184 | 14727 | 1400 | 5 | 2009-12-05 21:48 | Added [76] Kalcijev karbid = -2139,0 kg | 85825
708183 | 14727 | 1101 | 2 | 2009-12-05 21:49 | Celox measurment: Temperatura = 1520 °C, O2 = 0,0 ppm, C = 0,000 %, Al = 0,000 % | 85825
708186 | 14727 | 1400 | 5 | 2009-12-05 21:53 | Added [35] FeMo = 180,0 kg | 85825
708187 | 14727 | 1400 | 5 | 2009-12-05 21:53 | Added [48] FeV = 50,0 kg | 85825
708188 | 14727 | 1400 | 5 | 2009-12-05 21:53 | Added [33] FeMnC = 36,0 kg | 85825
708189 | 14727 | 1400 | 5 | 2009-12-05 21:53 | Added [41] FeSi = 80,0 kg | 85825
708190 | 14727 | 1400 | 5 | 2009-12-05 21:53 | Added [27] FeCrC = 300,0 kg | 85825
708191 | 14727 | 1400 | 5 | 2009-12-05 21:53 | Added [10] Al bloki = 5,0 kg | 85825
708192 | 14727 | 1400 | 5 | 2009-12-05 21:53 | Added [52] KARBORITmleti = 110,0 kg | 85825
708193 | 14727 | 1251 | 3 | 2009-12-05 21:59 | Vacuum start | 85825
708194 | 14727 | 1254 | 3 | 2009-12-05 22:02 | Degassing start | 85825
708195 | 14727 | 1253 | 3 | 2009-12-05 22:27 | Degassing stop | 85825
708196 | 14727 | 1101 | 2 | 2009-12-05 22:31 | Celox measurment: Temperatura = 1438 °C, O2 = 0,0 ppm, C = 0,000 %, Al = 0,000 % | 85825
708197 | 14727 | 1252 | 3 | 2009-12-05 22:31 | Heating start 700 kWh | 85825
708229 | 14728 | 1400 | 5 | 2009-12-05 22:35 | Added [13] CaO = 450,0 kg | 85826
708230 | 14728 | 1400 | 5 | 2009-12-05 22:35 | Added [12] BOKSIT = 90,0 kg | 85826
708198 | 14727 | 1362 | 4 | 2009-12-05 22:39 | Chemical analysis request at LFVD in chemical lab: 85825/ 9 Gorensek Peter | 85825
708199 | 14727 | 1361 | 4 | 2009-12-05 22:39 | Zahteva za analizo z VPP na Spectro: 85825/ 5 e Gorensek Peter | 85825
708200 | 14727 | 1101 | 2 | 2009-12-05 22:40 | Celox measurment: Temperatura = 1462 °C, O2 = 0,0 ppm, C = 0,000 %, Al = 0,000 % | 85825
708201 | 14727 | 1400 | 5 | 2009-12-05 22:53 | Added [48] FeV = 24,0 kg | 85825
708202 | 14727 | 1400 | 5 | 2009-12-05 22:53 | Added [52] KARBORITmleti = 55,0 kg | 85825
708203 | 14727 | 1400 | 5 | 2009-12-05 22:54 | Added [10] Al bloki = 5,0 kg | 85825
708204 | 14727 | 1101 | 2 | 2009-12-05 22:56 | Celox measurment: Temperatura = 1453 °C, O2 = 0,0 ppm, C = 0,000 %, Al = 0,000 % | 85825
708205 | 14727 | 1252 | 3 | 2009-12-05 22:56 | Heating start 600 kWh | 85825
708206 | 14727 | 1361 | 4 | 2009-12-05 23:07 | Zahteva za analizo z VPP na Spectro: 85825/ 6 e Gorensek Peter | 85825
708207 | 14727 | 1101 | 2 | 2009-12-05 23:07 | Celox measurment: Temperatura = 1476 °C, O2 = 0,0 ppm, C = 0,000 %, Al = 0,000 % | 85825
708208 | 14727 | 1362 | 4 | 2009-12-05 23:12 | Chemical analysis request at LFVD in chemical lab: 85825/10 Gorensek Peter | 85825
708223 | 14728 | 1400 | 5 | 2009-12-05 23:20 | Added [35] FeMo = 80,0 kg | 85826
708224 | 14728 | 1400 | 5 | 2009-12-05 23:20 | Added [48] FeV = 300,0 kg | 85826
708225 | 14728 | 1400 | 5 | 2009-12-05 23:20 | Added [33] FeMnC = 130,0 kg | 85826
708226 | 14728 | 1400 | 5 | 2009-12-05 23:20 | Added [27] FeCrC = 500,0 kg | 85826
708227 | 14728 | 1400 | 5 | 2009-12-05 23:20 | Added [52] KARBORITmleti = 100,0 kg | 85826
708209 | 14727 | 1400 | 5 | 2009-12-05 23:22 | Added [17] Cfi13 = 10,2 kg | 85825
708210 | 14727 | 1400 | 5 | 2009-12-05 23:22 | Added [72] Al opl.zica = 2,9 kg | 85825
708228 | 14728 | 1400 | 5 | 2009-12-05 23:24 | Added [76] Kalcijev karbid = 50,0 kg | 85826
708211 | 14727 | 1101 | 2 | 2009-12-05 23:24 | Celox measurment: Temperatura = 1463 °C, O2 = 0,0 ppm, C = 0,000 %, Al = 0,000 % | 85825
708212 | 14727 | 1252 | 3 | 2009-12-05 23:25 | Heating start 200 kWh | 85825
708213 | 14727 | 1400 | 5 | 2009-12-05 23:29 | Added [15] CASIfi13 = 15,7 kg | 85825
708214 | 14727 | 1362 | 4 | 2009-12-05 23:30 | Chemical analysis request at LFVD in chemical lab: 85825/ 0 Gorensek Peter | 85825
708215 | 14727 | 1016 | 1 | 2009-12-05 23:33 | Heat stop 85825 | 85825
708216 | 14728 | 1015 | 1 | 2009-12-05 23:33 | Heat start 85826 | 85826
708217 | 14728 | 1101 | 2 | 2009-12-05 23:39 | Celox measurment: Temperatura = 1544 °C, O2 = 0,0 ppm, C = 0,000 %, Al = 0,000 % | 85826
708218 | 14728 | 1400 | 5 | 2009-12-05 23:40 | Added [35] FeMo = 40,0 kg | 85826
708219 | 14728 | 1400 | 5 | 2009-12-05 23:40 | Added [48] FeV = 50,0 kg | 85826
708220 | 14728 | 1400 | 5 | 2009-12-05 23:40 | Added [41] FeSi = 122,0 kg | 85826
708221 | 14728 | 1400 | 5 | 2009-12-05 23:40 | Added [27] FeCrC = 500,0 kg | 85826
708222 | 14728 | 1400 | 5 | 2009-12-05 23:40 | Added [10] Al bloki = 5,0 kg | 85826
708231 | 14728 | 1252 | 3 | 2009-12-05 23:45 | Heating start 500 kWh | 85826
708234 | 14728 | 1101 | 2 | 2009-12-05 23:51 | Celox measurment: Temperatura = 1533 °C, O2 = 0,0 ppm, C = 0,000 %, Al = 0,000 % | 85826
708235 | 14728 | 1361 | 4 | 2009-12-05 23:51 | Zahteva za analizo z VPP na Spectro: 85826/ 5 e Gorensek Peter | 85826
708236 | 14728 | 1252 | 3 | 2009-12-05 23:51 | Heating start 500 kWh | 85826
708237 | 14728 | 1400 | 5 | 2009-12-05 23:59 | Added [35] FeMo = 15,0 kg | 85826
708238 | 14728 | 1400 | 5 | 2009-12-05 23:59 | Added [48] FeV = 33,0 kg | 85826
708239 | 14728 | 1400 | 5 | 2009-12-05 23:59 | Added [33] FeMnC = 30,0 kg | 85826
708240 | 14728 | 1400 | 5 | 2009-12-05 23:59 | Added [41] FeSi = 40,0 kg | 85826
708241 | 14728 | 1400 | 5 | 2009-12-05 23:59 | Added [27] FeCrC = 400,0 kg | 85826
708242 | 14728 | 1400 | 5 | 2009-12-05 23:59 | Added [52] KARBORITmleti = 75,0 kg | 85826
708243 | 14728 | 1400 | 5 | 2009-12-06 00:02 | Added [13] CaO = 100,0 kg | 85826
708244 | 14728 | 1400 | 5 | 2009-12-06 00:02 | Added [12] BOKSIT = 50,0 kg | 85826
708245 | 14728 | 1251 | 3 | 2009-12-06 00:04 | Vacuum start | 85826
708246 | 14728 | 1254 | 3 | 2009-12-06 00:08 | Degassing start | 85826
708247 | 14728 | 1253 | 3 | 2009-12-06 00:34 | Degassing stop | 85826
708250 | 14728 | 1400 | 5 | 2009-12-06 00:36 | Added [21] EPŽ žlindra = 155,0 kg | 85826
708248 | 14728 | 1362 | 4 | 2009-12-06 00:36 | Chemical analysis request at LFVD in chemical lab: 85826/10 Gorensek Peter | 85826
708249 | 14728 | 1361 | 4 | 2009-12-06 00:36 | Zahteva za analizo z VPP na Spectro: 85826/ 6 e Gorensek Peter | 85826
708251 | 14728 | 1111 | 2 | 2009-12-06 00:44 | Hydris meritev: H2 = 1,40 ppm, PBL = 1535 hPa, PSU = 723 hPa | 85826
708252 | 14728 | 1101 | 2 | 2009-12-06 00:46 | Celox measurment: Temperatura = 1468 °C, O2 = 0,0 ppm, C = 0,000 %, Al = 0,000 % | 85826
708253 | 14728 | 1252 | 3 | 2009-12-06 00:47 | Heating start 100 kWh | 85826
708254 | 14728 | 1400 | 5 | 2009-12-06 00:50 | Added [48] FeV = 36,0 kg | 85826
708255 | 14728 | 1400 | 5 | 2009-12-06 00:50 | Added [41] FeSi = 20,0 kg | 85826
708256 | 14728 | 1400 | 5 | 2009-12-06 00:50 | Added [17] Cfi13 = 47,9 kg | 85826
708257 | 14728 | 1101 | 2 | 2009-12-06 00:58 | Celox measurment: Temperatura = 1448 °C, O2 = 0,0 ppm, C = 0,000 %, Al = 0,000 % | 85826
708258 | 14728 | 1252 | 3 | 2009-12-06 00:58 | Heating start 600 kWh | 85826
708259 | 14728 | 1101 | 2 | 2009-12-06 01:05 | Celox measurment: Temperatura = 1471 °C, O2 = 0,0 ppm, C = 0,000 %, Al = 0,000 % | 85826
708260 | 14728 | 1361 | 4 | 2009-12-06 01:05 | Zahteva za analizo z VPP na Spectro: 85826/ 7 e Gorensek Peter | 85826
708261 | 14728 | 1400 | 5 | 2009-12-06 01:11 | Added [15] CASIfi13 = 15,7 kg | 85826
708262 | 14728 | 1362 | 4 | 2009-12-06 01:12 | Chemical analysis request at LFVD in chemical lab: 85826/ 0 Gorensek Peter | 85826
708263 | 14728 | 1016 | 1 | 2009-12-06 01:15 | Heat stop 85826 | 85826
708965 | 14747 | 1400 | 5 | 2009-12-10 01:04 | Added [13] CaO = 350,0 kg | 85845
708966 | 14747 | 1400 | 5 | 2009-12-10 01:04 | Added [12] BOKSIT = 80,0 kg | 85845
708972 | 14747 | 1400 | 5 | 2009-12-10 01:15 | Added [35] FeMo = 200,0 kg | 85845
708973 | 14747 | 1400 | 5 | 2009-12-10 01:15 | Added [48] FeV = 220,0 kg | 85845
708974 | 14747 | 1400 | 5 | 2009-12-10 01:15 | Added [41] FeSi = 130,0 kg | 85845
708975 | 14747 | 1400 | 5 | 2009-12-10 01:18 | Added [76] Kalcijev karbid = 50,0 kg | 85845
708977 | 14747 | 1015 | 1 | 2009-12-10 01:23 | Heat start 85845 | 85845
708980 | 14747 | 1101 | 2 | 2009-12-10 01:31 | Celox measurment: Temperatura = 1561 °C, O2 = 0,0 ppm, C = 0,000 %, Al = 0,000 % | 85845
708981 | 14747 | 1400 | 5 | 2009-12-10 01:32 | Added [35] FeMo = 30,0 kg | 85845
708982 | 14747 | 1400 | 5 | 2009-12-10 01:32 | Added [48] FeV = 60,0 kg | 85845
708983 | 14747 | 1400 | 5 | 2009-12-10 01:32 | Added [33] FeMnC = 15,0 kg | 85845
708984 | 14747 | 1400 | 5 | 2009-12-10 01:32 | Added [41] FeSi = 45,0 kg | 85845
708985 | 14747 | 1400 | 5 | 2009-12-10 01:32 | Added [10] Al bloki = 5,0 kg | 85845
708986 | 14747 | 1400 | 5 | 2009-12-10 01:32 | Added [52] KARBORITmleti = 65,0 kg | 85845
708987 | 14747 | 1251 | 3 | 2009-12-10 01:37 | Vacuum start | 85845
708991 | 14747 | 1254 | 3 | 2009-12-10 01:43 | Degassing start | 85845
708992 | 14747 | 1253 | 3 | 2009-12-10 02:13 | Degassing stop | 85845
708993 | 14747 | 1361 | 4 | 2009-12-10 02:15 | Zahteva za analizo z VPP na Spectro: 85845/ 5 e Kotnik Marijan | 85845
708994 | 14747 | 1362 | 4 | 2009-12-10 02:15 | Chemical analysis request at LFVD in chemical lab: 85845/ 9 Kotnik Marijan | 85845
708995 | 14747 | 1400 | 5 | 2009-12-10 02:18 | Added [12] BOKSIT = 100,0 kg | 85845
708996 | 14747 | 1101 | 2 | 2009-12-10 02:19 | Celox measurment: Temperatura = 1489 °C, O2 = 0,0 ppm, C = 0,000 %, Al = 0,000 % | 85845
708997 | 14747 | 1400 | 5 | 2009-12-10 02:26 | Added [17] Cfi13 = 17,4 kg | 85845
708998 | 14747 | 1400 | 5 | 2009-12-10 02:26 | Added [72] Al opl.zica = 3,9 kg | 85845
708999 | 14747 | 1101 | 2 | 2009-12-10 02:30 | Celox measurment: Temperatura = 1476 °C, O2 = 0,0 ppm, C = 0,000 %, Al = 0,000 % | 85845
709000 | 14747 | 1400 | 5 | 2009-12-10 02:32 | Added [15] CASIfi13 = 15,3 kg | 85845
709001 | 14747 | 1362 | 4 | 2009-12-10 02:33 | Chemical analysis request at LFVD in chemical lab: 85845/ 0 Kotnik Marijan | 85845
709002 | 14747 | 1016 | 1 | 2009-12-10 03:11 | Heat stop 85845 | 85845
709069 | 14750 | 1400 | 5 | 2009-12-10 06:05 | Added [12] BOKSIT = 100,0 kg | 85848
709070 | 14750 | 1400 | 5 | 2009-12-10 06:05 | Added [13] CaO = 400,0 kg | 85848
709088 | 14750 | 1015 | 1 | 2009-12-10 07:16 | Heat start 85848 | 85848
709089 | 14750 | 1101 | 2 | 2009-12-10 07:20 | Celox measurment: Temperatura = 1583 °C, O2 = 0,0 ppm, C = 0,000 %, Al = 0,000 % | 85848
709090 | 14750 | 1400 | 5 | 2009-12-10 07:28 | Added [35] FeMo = 85,0 kg | 85848
709091 | 14750 | 1400 | 5 | 2009-12-10 07:28 | Added [48] FeV = 300,0 kg | 85848
709092 | 14750 | 1400 | 5 | 2009-12-10 07:28 | Added [33] FeMnC = 20,0 kg | 85848
709093 | 14750 | 1400 | 5 | 2009-12-10 07:28 | Added [41] FeSi = 80,0 kg | 85848
709094 | 14750 | 1400 | 5 | 2009-12-10 07:28 | Added [27] FeCrC = 550,0 kg | 85848
709095 | 14750 | 1400 | 5 | 2009-12-10 07:28 | Added [10] Al bloki = 4,0 kg | 85848
709096 | 14750 | 1400 | 5 | 2009-12-10 07:28 | Added [52] KARBORITmleti = 140,0 kg | 85848
709097 | 14750 | 1400 | 5 | 2009-12-10 07:31 | Added [12] BOKSIT = 40,0 kg | 85848
709098 | 14750 | 1400 | 5 | 2009-12-10 07:31 | Added [13] CaO = 150,0 kg | 85848
709099 | 14750 | 1251 | 3 | 2009-12-10 07:34 | Vacuum start | 85848
709100 | 14750 | 1254 | 3 | 2009-12-10 07:37 | Degassing start | 85848
709101 | 14750 | 1253 | 3 | 2009-12-10 08:13 | Degassing stop | 85848
709102 | 14750 | 1101 | 2 | 2009-12-10 08:14 | Celox measurment: Temperatura = 1460 °C, O2 = 0,0 ppm, C = 0,000 %, Al = 0,000 % | 85848
709103 | 14750 | 1361 | 4 | 2009-12-10 08:15 | Zahteva za analizo z VPP na Spectro: 85848/ 5 e Adam Maks | 85848
709104 | 14750 | 1362 | 4 | 2009-12-10 08:15 | Chemical analysis request at LFVD in chemical lab: 85848/ 9 Adam Maks | 85848
709105 | 14750 | 1400 | 5 | 2009-12-10 08:35 | Added [48] FeV = 15,0 kg | 85848
709106 | 14750 | 1400 | 5 | 2009-12-10 08:35 | Added [33] FeMnC = 15,0 kg | 85848
709107 | 14750 | 1400 | 5 | 2009-12-10 08:35 | Added [41] FeSi = 20,0 kg | 85848
709108 | 14750 | 1400 | 5 | 2009-12-10 08:35 | Added [27] FeCrC = 200,0 kg | 85848
709109 | 14750 | 1400 | 5 | 2009-12-10 08:35 | Added [52] KARBORITmleti = 50,0 kg | 85848
709110 | 14750 | 1400 | 5 | 2009-12-10 08:35 | Added [17] Cfi13 = 4,3 kg | 85848
709112 | 14750 | 1252 | 3 | 2009-12-10 08:41 | Heating start 230 kWh | 85848
709111 | 14750 | 1101 | 2 | 2009-12-10 08:46 | Celox measurment: Temperatura = 1436 °C, O2 = 0,0 ppm, C = 0,000 %, Al = 0,000 % | 85848
709114 | 14750 | 1252 | 3 | 2009-12-10 08:55 | Heating start 930 kWh | 85848
709113 | 14750 | 1361 | 4 | 2009-12-10 09:04 | Zahteva za analizo z VPP na Spectro: 85848/ 6 e Adam Maks | 85848
709115 | 14750 | 1101 | 2 | 2009-12-10 09:07 | Celox measurment: Temperatura = 1467 °C, O2 = 0,0 ppm, C = 0,000 %, Al = 0,000 % | 85848
709116 | 14750 | 1400 | 5 | 2009-12-10 09:10 | Added [15] CASIfi13 = 23,5 kg | 85848
709117 | 14750 | 1362 | 4 | 2009-12-10 09:13 | Chemical analysis request at LFVD in chemical lab: 85848/ 0 Adam Maks | 85848
709118 | 14750 | 1016 | 1 | 2009-12-10 09:14 | Heat stop 85848 | 85848
709126 | 14751 | 1400 | 5 | 2009-12-10 15:20 | Added [13] CaO = 350,0 kg | 85849
709127 | 14751 | 1400 | 5 | 2009-12-10 15:20 | Added [12] BOKSIT = 70,0 kg | 85849
709122 | 14751 | 1400 | 5 | 2009-12-10 15:22 | Added [48] FeV = 300,0 kg | 85849
709123 | 14751 | 1400 | 5 | 2009-12-10 15:22 | Added [10] Al bloki = 4,0 kg | 85849
709124 | 14751 | 1400 | 5 | 2009-12-10 15:22 | Added [52] KARBORITmleti = 100,0 kg | 85849
709125 | 14751 | 1400 | 5 | 2009-12-10 15:26 | Added [76] Kalcijev karbid = 50,0 kg | 85849
709119 | 14751 | 1015 | 1 | 2009-12-10 15:30 | Heat start 85849 | 85849
709128 | 14751 | 1400 | 5 | 2009-12-10 15:36 | Added [35] FeMo = 55,0 kg | 85849
709129 | 14751 | 1400 | 5 | 2009-12-10 15:36 | Added [48] FeV = 60,0 kg | 85849
709130 | 14751 | 1400 | 5 | 2009-12-10 15:36 | Added [33] FeMnC = 82,0 kg | 85849
709131 | 14751 | 1400 | 5 | 2009-12-10 15:36 | Added [41] FeSi = 85,0 kg | 85849
709132 | 14751 | 1400 | 5 | 2009-12-10 15:36 | Added [27] FeCrC = 300,0 kg | 85849
709133 | 14751 | 1101 | 2 | 2009-12-10 15:39 | Celox measurment: Temperatura = 1558 °C, O2 = 0,0 ppm, C = 0,000 %, Al = 0,000 % | 85849
709134 | 14751 | 1252 | 3 | 2009-12-10 15:40 | Heating start 200 kWh | 85849
709135 | 14751 | 1361 | 4 | 2009-12-10 15:46 | Zahteva za analizo z VPP na Spectro: 85849/ 5 e Gorensek Peter | 85849
709136 | 14751 | 1101 | 2 | 2009-12-10 15:47 | Celox measurment: Temperatura = 1551 °C, O2 = 0,0 ppm, C = 0,000 %, Al = 0,000 % | 85849
709137 | 14751 | 1400 | 5 | 2009-12-10 15:52 | Added [35] FeMo = 8,0 kg | 85849
709138 | 14751 | 1400 | 5 | 2009-12-10 15:52 | Added [48] FeV = 24,0 kg | 85849
709139 | 14751 | 1400 | 5 | 2009-12-10 15:52 | Added [41] FeSi = 25,0 kg | 85849
709140 | 14751 | 1400 | 5 | 2009-12-10 15:52 | Added [27] FeCrC = 50,0 kg | 85849
709141 | 14751 | 1400 | 5 | 2009-12-10 15:52 | Added [52] KARBORITmleti = 100,0 kg | 85849
709142 | 14751 | 1400 | 5 | 2009-12-10 15:55 | Added [13] CaO = 150,0 kg | 85849
709143 | 14751 | 1251 | 3 | 2009-12-10 15:57 | Vacuum start | 85849
709146 | 14751 | 1254 | 3 | 2009-12-10 16:00 | Degassing start | 85849
709149 | 14751 | 1253 | 3 | 2009-12-10 16:34 | Degassing stop | 85849
709150 | 14751 | 1400 | 5 | 2009-12-10 16:37 | Added [21] EPŽ žlindra = 120,0 kg | 85849
709147 | 14751 | 1362 | 4 | 2009-12-10 16:38 | Chemical analysis request at LFVD in chemical lab: 85849/10 Gorensek Peter | 85849
709148 | 14751 | 1361 | 4 | 2009-12-10 16:38 | Zahteva za analizo z VPP na Spectro: 85849/ 6 e Gorensek Peter | 85849
709151 | 14751 | 1101 | 2 | 2009-12-10 16:41 | Celox measurment: Temperatura = 1456 °C, O2 = 0,0 ppm, C = 0,000 %, Al = 0,000 % | 85849
709152 | 14751 | 1400 | 5 | 2009-12-10 16:49 | Added [35] FeMo = 14,0 kg | 85849
709153 | 14751 | 1400 | 5 | 2009-12-10 16:49 | Added [41] FeSi = 15,0 kg | 85849
709154 | 14751 | 1400 | 5 | 2009-12-10 16:49 | Added [27] FeCrC = 250,0 kg | 85849
709155 | 14751 | 1400 | 5 | 2009-12-10 16:49 | Added [52] KARBORITmleti = 30,0 kg | 85849
709156 | 14751 | 1101 | 2 | 2009-12-10 16:53 | Celox measurment: Temperatura = 0 °C, O2 = 0,0 ppm, C = 0,000 %, Al = 0,000 % | 85849
709157 | 14751 | 1252 | 3 | 2009-12-10 16:53 | Heating start 600 kWh | 85849
709158 | 14751 | 1101 | 2 | 2009-12-10 17:00 | Celox measurment: Temperatura = 1446 °C, O2 = 0,0 ppm, C = 0,000 %, Al = 0,000 % | 85849
709159 | 14751 | 1252 | 3 | 2009-12-10 17:00 | Heating start 600 kWh | 85849
709160 | 14751 | 1400 | 5 | 2009-12-10 17:08 | Added [15] CASIfi13 = 14,6 kg | 85849
709161 | 14751 | 1362 | 4 | 2009-12-10 17:09 | Chemical analysis request at LFVD in chemical lab: 85849/ 0 Gorensek Peter | 85849
709162 | 14751 | 1016 | 1 | 2009-12-10 17:14 | Heat stop 85849 | 85849
710174 | 14778 | 1400 | 5 | 2009-12-13 04:30 | Added [13] CaO = 350,0 kg | 85876
710175 | 14778 | 1400 | 5 | 2009-12-13 04:30 | Added [12] BOKSIT = 80,0 kg | 85876
710196 | 14778 | 1400 | 5 | 2009-12-13 05:00 | Added [48] FeV = 220,0 kg | 85876
710198 | 14778 | 1400 | 5 | 2009-12-13 05:00 | Added [27] FeCrC = 800,0 kg | 85876
710199 | 14778 | 1400 | 5 | 2009-12-13 05:00 | Added [52] KARBORITmleti = 200,0 kg | 85876
710197 | 14778 | 1400 | 5 | 2009-12-13 05:02 | Added [76] Kalcijev karbid = 50,0 kg | 85876
710204 | 14778 | 1015 | 1 | 2009-12-13 05:14 | Heat start 85876 | 85876
710209 | 14778 | 1400 | 5 | 2009-12-13 05:26 | Added [35] FeMo = 120,0 kg | 85876
710210 | 14778 | 1400 | 5 | 2009-12-13 05:26 | Added [48] FeV = 45,0 kg | 85876
710211 | 14778 | 1400 | 5 | 2009-12-13 05:26 | Added [33] FeMnC = 40,0 kg | 85876
710212 | 14778 | 1400 | 5 | 2009-12-13 05:26 | Added [41] FeSi = 100,0 kg | 85876
710213 | 14778 | 1400 | 5 | 2009-12-13 05:26 | Added [27] FeCrC = 480,0 kg | 85876
710214 | 14778 | 1101 | 2 | 2009-12-13 05:32 | Celox measurment: Temperatura = 1451 °C, O2 = 0,0 ppm, C = 0,000 %, Al = 0,000 % | 85876
710215 | 14778 | 1252 | 3 | 2009-12-13 05:35 | Heating start 1000 kWh | 85876
710216 | 14778 | 1101 | 2 | 2009-12-13 05:44 | Celox measurment: Temperatura = 1478 °C, O2 = 0,0 ppm, C = 0,000 %, Al = 0,000 % | 85876
710217 | 14778 | 1362 | 4 | 2009-12-13 05:45 | Chemical analysis request at LFVD in chemical lab: 85876/ 9 Kotnik Marijan | 85876
710218 | 14778 | 1361 | 4 | 2009-12-13 05:45 | Zahteva za analizo z VPP na Spectro: 85876/ 5 e Kotnik Marijan | 85876
710219 | 14778 | 1252 | 3 | 2009-12-13 05:46 | Heating start 1000 kWh | 85876
710207 | 14779 | 1400 | 5 | 2009-12-13 06:00 | Added [13] CaO = 400,0 kg | 85877
710208 | 14779 | 1400 | 5 | 2009-12-13 06:00 | Added [12] BOKSIT = 100,0 kg | 85877
710220 | 14778 | 1400 | 5 | 2009-12-13 06:02 | Added [48] FeV = 18,0 kg | 85876
710221 | 14778 | 1400 | 5 | 2009-12-13 06:02 | Added [52] KARBORITmleti = 40,0 kg | 85876
710222 | 14778 | 1400 | 5 | 2009-12-13 06:04 | Added [13] CaO = 250,0 kg | 85876
710223 | 14778 | 1251 | 3 | 2009-12-13 06:06 | Vacuum start | 85876
710224 | 14778 | 1254 | 3 | 2009-12-13 06:10 | Degassing start | 85876
710225 | 14778 | 1253 | 3 | 2009-12-13 06:36 | Degassing stop | 85876
710226 | 14778 | 1362 | 4 | 2009-12-13 06:38 | Chemical analysis request at LFVD in chemical lab: 85876/10 Kotnik Marijan | 85876
710227 | 14778 | 1361 | 4 | 2009-12-13 06:39 | Zahteva za analizo z VPP na Spectro: 85876/ 6 e Kotnik Marijan | 85876
710228 | 14778 | 1400 | 5 | 2009-12-13 06:40 | Added [21] EPŽ žlindra = 120,0 kg | 85876
710229 | 14778 | 1101 | 2 | 2009-12-13 06:43 | Celox measurment: Temperatura = 1448 °C, O2 = 0,0 ppm, C = 0,000 %, Al = 0,000 % | 85876
710230 | 14778 | 1252 | 3 | 2009-12-13 06:44 | Heating start 300 kWh | 85876
710231 | 14778 | 1400 | 5 | 2009-12-13 06:51 | Added [17] Cfi13 = 14,5 kg | 85876
710232 | 14778 | 1101 | 2 | 2009-12-13 06:52 | Celox measurment: Temperatura = 1447 °C, O2 = 0,0 ppm, C = 0,000 %, Al = 0,000 % | 85876
710233 | 14778 | 1252 | 3 | 2009-12-13 06:53 | Heating start 600 kWh | 85876
710238 | 14779 | 1400 | 5 | 2009-12-13 07:00 | Added [48] FeV = 300,0 kg | 85877
710239 | 14779 | 1400 | 5 | 2009-12-13 07:00 | Added [52] KARBORITmleti = 50,0 kg | 85877
710234 | 14778 | 1400 | 5 | 2009-12-13 07:02 | Added [15] CASIfi13 = 15,3 kg | 85876
710235 | 14778 | 1362 | 4 | 2009-12-13 07:02 | Chemical analysis request at LFVD in chemical lab: 85876/ 0 Kotnik Marijan | 85876
710236 | 14778 | 1016 | 1 | 2009-12-13 07:06 | Heat stop 85876 | 85876
710237 | 14779 | 1015 | 1 | 2009-12-13 07:06 | Heat start 85877 | 85877
710240 | 14779 | 1101 | 2 | 2009-12-13 07:11 | Celox measurment: Temperatura = 1519 °C, O2 = 0,0 ppm, C = 0,000 %, Al = 0,000 % | 85877
710241 | 14779 | 1400 | 5 | 2009-12-13 07:12 | Added [35] FeMo = 100,0 kg | 85877
710242 | 14779 | 1400 | 5 | 2009-12-13 07:12 | Added [48] FeV = 42,0 kg | 85877
710243 | 14779 | 1400 | 5 | 2009-12-13 07:12 | Added [33] FeMnC = 100,0 kg | 85877
710244 | 14779 | 1400 | 5 | 2009-12-13 07:12 | Added [41] FeSi = 90,0 kg | 85877
710245 | 14779 | 1400 | 5 | 2009-12-13 07:12 | Added [27] FeCrC = 300,0 kg | 85877
710246 | 14779 | 1252 | 3 | 2009-12-13 07:18 | Heating start 800 kWh | 85877
710249 | 14779 | 1361 | 4 | 2009-12-13 07:28 | Zahteva za analizo z VPP na Spectro: 85877/ 5 e Gorensek Peter | 85877
710250 | 14779 | 1101 | 2 | 2009-12-13 07:28 | Celox measurment: Temperatura = 1504 °C, O2 = 0,0 ppm, C = 0,000 %, Al = 0,000 % | 85877
710251 | 14779 | 1362 | 4 | 2009-12-13 07:29 | Chemical analysis request at LFVD in chemical lab: 85877/ 9 Gorensek Peter | 85877
710252 | 14779 | 1252 | 3 | 2009-12-13 07:29 | Heating start 1000 kWh | 85877
710253 | 14779 | 1400 | 5 | 2009-12-13 07:50 | Added [35] FeMo = 33,0 kg | 85877
710254 | 14779 | 1400 | 5 | 2009-12-13 07:50 | Added [48] FeV = 21,0 kg | 85877
710255 | 14779 | 1400 | 5 | 2009-12-13 07:50 | Added [33] FeMnC = 20,0 kg | 85877
710256 | 14779 | 1400 | 5 | 2009-12-13 07:50 | Added [41] FeSi = 30,0 kg | 85877
710257 | 14779 | 1400 | 5 | 2009-12-13 07:50 | Added [27] FeCrC = 300,0 kg | 85877
710258 | 14779 | 1400 | 5 | 2009-12-13 07:50 | Added [52] KARBORITmleti = 50,0 kg | 85877
710259 | 14779 | 1400 | 5 | 2009-12-13 07:52 | Added [13] CaO = 150,0 kg | 85877
710260 | 14779 | 1251 | 3 | 2009-12-13 07:54 | Vacuum start | 85877
710261 | 14779 | 1254 | 3 | 2009-12-13 07:56 | Degassing start | 85877
710262 | 14779 | 1253 | 3 | 2009-12-13 08:31 | Degassing stop | 85877
710265 | 14779 | 1361 | 4 | 2009-12-13 08:38 | Zahteva za analizo z VPP na Spectro: 85877/ 6 e Gorensek Peter | 85877
710266 | 14779 | 1362 | 4 | 2009-12-13 08:39 | Chemical analysis request at LFVD in chemical lab: 85877/10 Gorensek Peter | 85877
710267 | 14779 | 1400 | 5 | 2009-12-13 08:42 | Added [21] EPŽ žlindra = 150,0 kg | 85877
710275 | 14779 | 1252 | 3 | 2009-12-13 08:45 | Heating start 300 kWh | 85877
710268 | 14779 | 1111 | 0 | 2009-12-13 08:49 | !!!1111!!! | 85877
710269 | 14779 | 1101 | 2 | 2009-12-13 08:49 | Celox measurment: Temperatura = 1460 °C, O2 = 0,0 ppm, C = 0,000 %, Al = 0,000 % | 85877
710270 | 14779 | 1111 | 2 | 2009-12-13 08:49 | Hydris meritev: H2 = 1,50 ppm, PBL = 1476 hPa, PSU = 686 hPa | 85877
710271 | 14779 | 1400 | 5 | 2009-12-13 08:51 | Added [35] FeMo = 18,0 kg | 85877
710272 | 14779 | 1400 | 5 | 2009-12-13 08:51 | Added [48] FeV = 25,0 kg | 85877
710273 | 14779 | 1400 | 5 | 2009-12-13 08:51 | Added [17] Cfi13 = 17,4 kg | 85877
710274 | 14779 | 1252 | 3 | 2009-12-13 08:53 | Heating start 400 kWh | 85877
710276 | 14779 | 1101 | 2 | 2009-12-13 09:04 | Celox measurment: Temperatura = 1469 °C, O2 = 0,0 ppm, C = 0,000 %, Al = 0,000 % | 85877
710277 | 14779 | 1400 | 5 | 2009-12-13 09:08 | Added [15] CASIfi13 = 15,0 kg | 85877
710278 | 14779 | 1362 | 4 | 2009-12-13 09:08 | Chemical analysis request at LFVD in chemical lab: 85877/ 0 Gorensek Peter | 85877
710279 | 14779 | 1016 | 1 | 2009-12-13 09:15 | Heat stop 85877 | 85877
710477 | 14786 | 1400 | 5 | 2009-12-13 20:03 | Added [13] CaO = 400,0 kg | 85884
710478 | 14786 | 1400 | 5 | 2009-12-13 20:03 | Added [12] BOKSIT = 80,0 kg | 85884
710516 | 14786 | 1400 | 5 | 2009-12-13 21:28 | Added [76] Kalcijev karbid = 50,0 kg | 85884
710507 | 14786 | 1015 | 1 | 2009-12-13 21:31 | Heat start 85884 | 85884
710510 | 14786 | 1400 | 5 | 2009-12-13 21:40 | Added [35] FeMo = 120,0 kg | 85884
710511 | 14786 | 1400 | 5 | 2009-12-13 21:40 | Added [48] FeV = 285,0 kg | 85884
710512 | 14786 | 1400 | 5 | 2009-12-13 21:40 | Added [33] FeMnC = 20,0 kg | 85884
710513 | 14786 | 1400 | 5 | 2009-12-13 21:40 | Added [41] FeSi = 130,0 kg | 85884
710514 | 14786 | 1400 | 5 | 2009-12-13 21:40 | Added [27] FeCrC = 1130,0 kg | 85884
710515 | 14786 | 1400 | 5 | 2009-12-13 21:40 | Added [52] KARBORITmleti = 105,0 kg | 85884
710517 | 14786 | 1101 | 2 | 2009-12-13 21:50 | Celox measurment: Temperatura = 1552 °C, O2 = 0,0 ppm, C = 0,000 %, Al = 0,000 % | 85884
710518 | 14786 | 1252 | 3 | 2009-12-13 21:54 | Heating start 500 kWh | 85884
710519 | 14786 | 1361 | 4 | 2009-12-13 22:05 | Zahteva za analizo z VPP na Spectro: 85884/ 5 e Kotnik Marijan | 85884
710520 | 14786 | 1400 | 5 | 2009-12-13 22:11 | Added [35] FeMo = 10,0 kg | 85884
710521 | 14786 | 1400 | 5 | 2009-12-13 22:11 | Added [48] FeV = 6,0 kg | 85884
710522 | 14786 | 1400 | 5 | 2009-12-13 22:11 | Added [41] FeSi = 30,0 kg | 85884
710523 | 14786 | 1400 | 5 | 2009-12-13 22:11 | Added [27] FeCrC = 140,0 kg | 85884
710524 | 14786 | 1400 | 5 | 2009-12-13 22:11 | Added [52] KARBORITmleti = 25,0 kg | 85884
710525 | 14786 | 1251 | 3 | 2009-12-13 22:15 | Vacuum start | 85884
710526 | 14786 | 1254 | 3 | 2009-12-13 22:20 | Degassing start | 85884
710527 | 14786 | 1400 | 5 | 2009-12-13 22:48 | Added [12] BOKSIT = 30,0 kg | 85884
710528 | 14786 | 1400 | 5 | 2009-12-13 22:48 | Added [21] EPŽ žlindra = 150,0 kg | 85884
710529 | 14786 | 1101 | 2 | 2009-12-13 22:54 | Celox measurment: Temperatura = 1497 °C, O2 = 0,0 ppm, C = 0,000 %, Al = 0,000 % | 85884
710530 | 14786 | 1361 | 4 | 2009-12-13 22:54 | Zahteva za analizo z VPP na Spectro: 85884/ 6 e Kotnik Marijan | 85884
710531 | 14786 | 1362 | 4 | 2009-12-13 22:54 | Chemical analysis request at LFVD in chemical lab: 85884/10 Kotnik Marijan | 85884
710532 | 14786 | 1400 | 5 | 2009-12-13 23:08 | Added [72] Al opl.zica = 1,9 kg | 85884
710534 | 14786 | 1400 | 5 | 2009-12-13 23:08 | Added [48] FeV = 12,0 kg | 85884
710533 | 14786 | 1101 | 2 | 2009-12-13 23:08 | Celox measurment: Temperatura = 1478 °C, O2 = 0,0 ppm, C = 0,000 %, Al = 0,000 % | 85884
710535 | 14786 | 1400 | 5 | 2009-12-13 23:14 | Added [15] CASIfi13 = 15,5 kg | 85884
710536 | 14786 | 1362 | 4 | 2009-12-13 23:14 | Chemical analysis request at LFVD in chemical lab: 85884/ 0 Kotnik Marijan | 85884
710537 | 14786 | 1016 | 1 | 2009-12-13 23:23 | Heat stop 85884 | 85884
710796 | 14794 | 1400 | 5 | 2009-12-17 04:23 | Added [13] CaO = 350,0 kg | 85892
710797 | 14794 | 1400 | 5 | 2009-12-17 04:23 | Added [12] BOKSIT = 80,0 kg | 85892
710813 | 14794 | 1400 | 5 | 2009-12-17 05:27 | Added [76] Kalcijev karbid = 50,0 kg | 85892
710814 | 14794 | 1400 | 5 | 2009-12-17 05:35 | Added [52] KARBORITmleti = 50,0 kg | 85892
710817 | 14794 | 1015 | 1 | 2009-12-17 05:40 | Heat start 85892 | 85892
710820 | 14794 | 1101 | 2 | 2009-12-17 05:50 | Celox measurment: Temperatura = 1543 °C, O2 = 0,0 ppm, C = 0,000 %, Al = 0,000 % | 85892
710821 | 14794 | 1400 | 5 | 2009-12-17 05:54 | Added [35] FeMo = 60,0 kg | 85892
710822 | 14794 | 1400 | 5 | 2009-12-17 05:54 | Added [48] FeV = 300,0 kg | 85892
710823 | 14794 | 1400 | 5 | 2009-12-17 05:54 | Added [41] FeSi = 125,0 kg | 85892
710824 | 14794 | 1400 | 5 | 2009-12-17 05:54 | Added [27] FeCrC = 354,0 kg | 85892
710825 | 14794 | 1400 | 5 | 2009-12-17 05:54 | Added [10] Al bloki = 5,0 kg | 85892
710826 | 14794 | 1400 | 5 | 2009-12-17 05:54 | Added [52] KARBORITmleti = 95,0 kg | 85892
710827 | 14794 | 1252 | 3 | 2009-12-17 05:57 | Heating start 500 kWh | 85892
710828 | 14794 | 1101 | 2 | 2009-12-17 06:03 | Celox measurment: Temperatura = 1521 °C, O2 = 0,0 ppm, C = 0,000 %, Al = 0,000 % | 85892
710829 | 14794 | 1361 | 4 | 2009-12-17 06:03 | Zahteva za analizo z VPP na Spectro: 85892/ 5 e Kališnik Franc | 85892
710830 | 14794 | 1361 | 4 | 2009-12-17 06:07 | Zahteva za analizo z VPP na Spectro: 85892/ 5 e Kališnik Franc | 85892
710831 | 14794 | 1400 | 5 | 2009-12-17 06:17 | Added [13] CaO = 170,0 kg | 85892
710832 | 14794 | 1400 | 5 | 2009-12-17 06:17 | Added [12] BOKSIT = 40,0 kg | 85892
710833 | 14794 | 1251 | 3 | 2009-12-17 06:17 | Vacuum start | 85892
710834 | 14794 | 1254 | 3 | 2009-12-17 06:22 | Degassing start | 85892
710835 | 14794 | 1400 | 5 | 2009-12-17 06:49 | Added [12] BOKSIT = 120,0 kg | 85892
710836 | 14794 | 1400 | 5 | 2009-12-17 06:49 | Added [21] EPŽ žlindra = 150,0 kg | 85892
710837 | 14794 | 1252 | 3 | 2009-12-17 06:52 | Heating start 300 kWh | 85892
710838 | 14794 | 1101 | 2 | 2009-12-17 06:55 | Celox measurment: Temperatura = 0 °C, O2 = 0,0 ppm, C = 0,000 %, Al = 0,000 % | 85892
710839 | 14794 | 1362 | 4 | 2009-12-17 06:56 | Chemical analysis request at LFVD in chemical lab: 85892/10 Kališnik Franc | 85892
710840 | 14794 | 1361 | 4 | 2009-12-17 06:56 | Zahteva za analizo z VPP na Spectro: 85892/ 6 e Kališnik Franc | 85892
710841 | 14794 | 1101 | 2 | 2009-12-17 07:01 | Celox measurment: Temperatura = 1464 °C, O2 = 0,0 ppm, C = 0,000 %, Al = 0,000 % | 85892
710842 | 14794 | 1252 | 3 | 2009-12-17 07:09 | Heating start 300 kWh | 85892
710843 | 14794 | 1400 | 5 | 2009-12-17 07:15 | Added [17] Cfi13 = 30,5 kg | 85892
710844 | 14794 | 1400 | 5 | 2009-12-17 07:15 | Added [72] Al opl.zica = 3,9 kg | 85892
710845 | 14794 | 1101 | 2 | 2009-12-17 07:20 | Celox measurment: Temperatura = 1460 °C, O2 = 0,0 ppm, C = 0,000 %, Al = 0,000 % | 85892
710846 | 14794 | 1252 | 3 | 2009-12-17 07:20 | Heating start 300 kWh | 85892
710847 | 14794 | 1400 | 5 | 2009-12-17 07:27 | Added [35] FeMo = 15,0 kg | 85892
710848 | 14794 | 1400 | 5 | 2009-12-17 07:27 | Added [48] FeV = 20,0 kg | 85892
710849 | 14794 | 1400 | 5 | 2009-12-17 07:27 | Added [41] FeSi = 13,0 kg | 85892
710850 | 14794 | 1400 | 5 | 2009-12-17 07:28 | Added [27] FeCrC = 105,0 kg | 85892
710851 | 14794 | 1400 | 5 | 2009-12-17 07:28 | Added [15] CASIfi13 = 14,3 kg | 85892
710852 | 14794 | 1362 | 4 | 2009-12-17 07:31 | Chemical analysis request at LFVD in chemical lab: 85892/ 0 Kališnik Franc | 85892
710853 | 14794 | 1016 | 1 | 2009-12-17 07:31 | Heat stop 85892 | 85892
710854 | 14795 | 1015 | 1 | 2009-12-17 07:31 | Heat start 85893 | 85893
710855 | 14795 | 1101 | 2 | 2009-12-17 07:40 | Celox measurment: Temperatura = 1576 °C, O2 = 0,0 ppm, C = 0,000 %, Al = 0,000 % | 85893
710856 | 14795 | 1400 | 5 | 2009-12-17 07:43 | Added [35] FeMo = 65,0 kg | 85893
710857 | 14795 | 1400 | 5 | 2009-12-17 07:43 | Added [48] FeV = 310,0 kg | 85893
710858 | 14795 | 1400 | 5 | 2009-12-17 07:43 | Added [33] FeMnC = 50,0 kg | 85893
710859 | 14795 | 1400 | 5 | 2009-12-17 07:43 | Added [41] FeSi = 120,0 kg | 85893
710860 | 14795 | 1400 | 5 | 2009-12-17 07:43 | Added [27] FeCrC = 300,0 kg | 85893
710861 | 14795 | 1400 | 5 | 2009-12-17 07:43 | Added [10] Al bloki = 5,0 kg | 85893
710862 | 14795 | 1400 | 5 | 2009-12-17 07:43 | Added [52] KARBORITmleti = 120,0 kg | 85893
710863 | 14795 | 1252 | 3 | 2009-12-17 07:46 | Heating start 1000 kWh | 85893
710864 | 14795 | 1101 | 2 | 2009-12-17 07:46 | Celox measurment: Temperatura = 1557 °C, O2 = 0,0 ppm, C = 0,000 %, Al = 0,000 % | 85893
710865 | 14795 | 1101 | 2 | 2009-12-17 07:56 | Celox measurment: Temperatura = 1583 °C, O2 = 0,0 ppm, C = 0,000 %, Al = 0,000 % | 85893
710866 | 14795 | 1361 | 4 | 2009-12-17 07:56 | Zahteva za analizo z VPP na Spectro: 85893/ 5 e Kališnik Franc | 85893
710867 | 14795 | 1252 | 3 | 2009-12-17 07:58 | Heating start 200 kWh | 85893
710868 | 14795 | 1400 | 5 | 2009-12-17 08:02 | Added [27] FeCrC = 105,0 kg | 85893
710869 | 14795 | 1400 | 5 | 2009-12-17 08:03 | Added [13] CaO = 150,0 kg | 85893
710870 | 14795 | 1400 | 5 | 2009-12-17 08:03 | Added [12] BOKSIT = 30,0 kg | 85893
710871 | 14795 | 1251 | 3 | 2009-12-17 08:05 | Vacuum start | 85893
710872 | 14795 | 1254 | 3 | 2009-12-17 08:15 | Degassing start | 85893
710873 | 14795 | 1253 | 3 | 2009-12-17 08:50 | Degassing stop | 85893
710874 | 14795 | 1362 | 4 | 2009-12-17 08:54 | Chemical analysis request at LFVD in chemical lab: 85893/10 Kališnik Franc | 85893
710875 | 14795 | 1361 | 4 | 2009-12-17 08:54 | Zahteva za analizo z VPP na Spectro: 85893/ 6 e Kališnik Franc | 85893
710876 | 14795 | 1400 | 5 | 2009-12-17 08:54 | Added [12] BOKSIT = 120,0 kg | 85893
710877 | 14795 | 1400 | 5 | 2009-12-17 08:54 | Added [21] EPŽ žlindra = 150,0 kg | 85893
710878 | 14795 | 1101 | 2 | 2009-12-17 08:59 | Celox measurment: Temperatura = 1523 °C, O2 = 0,0 ppm, C = 0,000 %, Al = 0,000 % | 85893
710879 | 14795 | 1101 | 2 | 2009-12-17 09:05 | Celox measurment: Temperatura = 1514 °C, O2 = 0,0 ppm, C = 0,000 %, Al = 0,000 % | 85893
710880 | 14795 | 1400 | 5 | 2009-12-17 09:07 | Added [17] Cfi13 = 29,0 kg | 85893
710881 | 14795 | 1101 | 2 | 2009-12-17 09:12 | Celox measurment: Temperatura = 1499 °C, O2 = 0,0 ppm, C = 0,000 %, Al = 0,000 % | 85893
710882 | 14795 | 1400 | 5 | 2009-12-17 09:17 | Added [27] FeCrC = 85,0 kg | 85893
710883 | 14795 | 1101 | 2 | 2009-12-17 09:20 | Celox measurment: Temperatura = 1490 °C, O2 = 0,0 ppm, C = 0,000 %, Al = 0,000 % | 85893
710884 | 14795 | 1400 | 5 | 2009-12-17 09:31 | Added [15] CASIfi13 = 15,3 kg | 85893
710885 | 14795 | 1362 | 4 | 2009-12-17 09:33 | Chemical analysis request at LFVD in chemical lab: 85893/ 0 Kališnik Franc | 85893
710886 | 14795 | 1016 | 1 | 2009-12-17 09:34 | Heat stop 85893 | 85893
710915 | 14797 | 1400 | 5 | 2009-12-17 17:24 | Added [13] CaO = 300,0 kg | 85895
710916 | 14797 | 1400 | 5 | 2009-12-17 17:24 | Added [12] BOKSIT = 70,0 kg | 85895
710930 | 14797 | 1400 | 5 | 2009-12-17 17:35 | Added [52] KARBORITmleti = 100,0 kg | 85895
710924 | 14797 | 1400 | 5 | 2009-12-17 17:35 | Added [48] FeV = 360,0 kg | 85895
710923 | 14797 | 1400 | 5 | 2009-12-17 17:37 | Added [76] Kalcijev karbid = 50,0 kg | 85895
710927 | 14797 | 1015 | 1 | 2009-12-17 17:41 | Heat start 85895 | 85895
710931 | 14797 | 1400 | 5 | 2009-12-17 17:51 | Added [35] FeMo = 75,0 kg | 85895
710932 | 14797 | 1400 | 5 | 2009-12-17 17:51 | Added [48] FeV = 35,0 kg | 85895
710933 | 14797 | 1400 | 5 | 2009-12-17 17:51 | Added [33] FeMnC = 40,0 kg | 85895
710934 | 14797 | 1400 | 5 | 2009-12-17 17:51 | Added [41] FeSi = 90,0 kg | 85895
710935 | 14797 | 1101 | 2 | 2009-12-17 17:55 | Celox measurment: Temperatura = 1576 °C, O2 = 0,0 ppm, C = 0,000 %, Al = 0,000 % | 85895
710936 | 14797 | 1400 | 5 | 2009-12-17 17:58 | Added [35] FeMo = 60,0 kg | 85895
710937 | 14797 | 1400 | 5 | 2009-12-17 17:58 | Added [48] FeV = 15,0 kg | 85895
710938 | 14797 | 1400 | 5 | 2009-12-17 17:58 | Added [33] FeMnC = 20,0 kg | 85895
710939 | 14797 | 1400 | 5 | 2009-12-17 17:58 | Added [41] FeSi = 20,0 kg | 85895
710940 | 14797 | 1400 | 5 | 2009-12-17 17:58 | Added [27] FeCrC = 60,0 kg | 85895
710941 | 14797 | 1400 | 5 | 2009-12-17 17:58 | Added [52] KARBORITmleti = 60,0 kg | 85895
710942 | 14797 | 1251 | 3 | 2009-12-17 18:02 | Vacuum start | 85895
710943 | 14797 | 1254 | 3 | 2009-12-17 18:06 | Degassing start | 85895
710944 | 14797 | 1253 | 3 | 2009-12-17 18:42 | Degassing stop | 85895
710945 | 14797 | 1361 | 4 | 2009-12-17 18:43 | Zahteva za analizo z VPP na Spectro: 85895/ 5 e Kotnik Marijan | 85895
710946 | 14797 | 1362 | 4 | 2009-12-17 18:43 | Chemical analysis request at LFVD in chemical lab: 85895/ 9 Kotnik Marijan | 85895
710947 | 14797 | 1400 | 5 | 2009-12-17 18:44 | Added [12] BOKSIT = 30,0 kg | 85895
710948 | 14797 | 1400 | 5 | 2009-12-17 18:44 | Added [21] EPŽ žlindra = 150,0 kg | 85895
710949 | 14797 | 1101 | 2 | 2009-12-17 18:47 | Celox measurment: Temperatura = 1487 °C, O2 = 0,0 ppm, C = 0,000 %, Al = 0,000 % | 85895
710952 | 14797 | 1400 | 5 | 2009-12-17 18:58 | Added [48] FeV = 5,0 kg | 85895
710953 | 14797 | 1400 | 5 | 2009-12-17 18:58 | Added [41] FeSi = 20,0 kg | 85895
710954 | 14797 | 1400 | 5 | 2009-12-17 18:58 | Added [27] FeCrC = 80,0 kg | 85895
710955 | 14797 | 1400 | 5 | 2009-12-17 18:58 | Added [17] Cfi13 = 34,8 kg | 85895
710958 | 14797 | 1101 | 2 | 2009-12-17 19:05 | Celox measurment: Temperatura = 1455 °C, O2 = 0,0 ppm, C = 0,000 %, Al = 0,000 % | 85895
710960 | 14797 | 1252 | 3 | 2009-12-17 19:08 | Heating start 500 kWh | 85895
710961 | 14797 | 1361 | 4 | 2009-12-17 19:10 | Zahteva za analizo z VPP na Spectro: 85895/ 6 e Kotnik Marijan | 85895
710962 | 14797 | 1362 | 4 | 2009-12-17 19:10 | Chemical analysis request at LFVD in chemical lab: 85895/10 Kotnik Marijan | 85895
710963 | 14797 | 1101 | 2 | 2009-12-17 19:11 | Celox measurment: Temperatura = 1474 °C, O2 = 0,0 ppm, C = 0,000 %, Al = 0,000 % | 85895
710964 | 14797 | 1252 | 3 | 2009-12-17 19:21 | Heating start 200 kWh | 85895
710967 | 14797 | 1101 | 2 | 2009-12-17 19:24 | Celox measurment: Temperatura = 1476 °C, O2 = 0,0 ppm, C = 0,000 %, Al = 0,000 % | 85895
710968 | 14797 | 1400 | 5 | 2009-12-17 19:26 | Added [72] Al opl.zica = 1,9 kg | 85895
710969 | 14797 | 1400 | 5 | 2009-12-17 19:28 | Added [15] CASIfi13 = 14,8 kg | 85895
710970 | 14797 | 1362 | 4 | 2009-12-17 19:30 | Chemical analysis request at LFVD in chemical lab: 85895/ 0 Kotnik Marijan | 85895
710971 | 14797 | 1016 | 1 | 2009-12-17 19:37 | Heat stop 85895 | 85895
711526 | 14811 | 1400 | 5 | 2009-12-19 02:55 | Added [13] CaO = 350,0 kg | 85909
711527 | 14811 | 1400 | 5 | 2009-12-19 02:55 | Added [12] BOKSIT = 100,0 kg | 85909
711525 | 14811 | 1400 | 5 | 2009-12-19 03:38 | Added [76] Kalcijev karbid = 50,0 kg | 85909
711523 | 14811 | 1400 | 5 | 2009-12-19 03:48 | Added [48] FeV = 300,0 kg | 85909
711524 | 14811 | 1400 | 5 | 2009-12-19 03:48 | Added [52] KARBORITmleti = 125,0 kg | 85909
711531 | 14811 | 1015 | 1 | 2009-12-19 03:56 | Heat start 85909 | 85909
711533 | 14811 | 1400 | 5 | 2009-12-19 04:05 | Added [35] FeMo = 70,0 kg | 85909
711534 | 14811 | 1400 | 5 | 2009-12-19 04:05 | Added [48] FeV = 120,0 kg | 85909
711535 | 14811 | 1400 | 5 | 2009-12-19 04:05 | Added [33] FeMnC = 45,0 kg | 85909
711536 | 14811 | 1400 | 5 | 2009-12-19 04:05 | Added [41] FeSi = 70,0 kg | 85909
711537 | 14811 | 1400 | 5 | 2009-12-19 04:05 | Added [27] FeCrC = 800,0 kg | 85909
711532 | 14811 | 1101 | 2 | 2009-12-19 04:12 | Celox measurment: Temperatura = 1493 °C, O2 = 0,0 ppm, C = 0,000 %, Al = 0,000 % | 85909
711538 | 14811 | 1252 | 3 | 2009-12-19 04:12 | Heating start 1000 kWh | 85909
711539 | 14811 | 1361 | 4 | 2009-12-19 04:20 | Zahteva za analizo z VPP na Spectro: 85909/ 5 e Ramot Ivan | 85909
711540 | 14811 | 1362 | 4 | 2009-12-19 04:20 | Chemical analysis request at LFVD in chemical lab: 85909/ 9 Ramot Ivan | 85909
711541 | 14811 | 1101 | 2 | 2009-12-19 04:24 | Celox measurment: Temperatura = 1526 °C, O2 = 0,0 ppm, C = 0,000 %, Al = 0,000 % | 85909
711542 | 14811 | 1252 | 3 | 2009-12-19 04:24 | Heating start 500 kWh | 85909
711543 | 14811 | 1101 | 2 | 2009-12-19 04:31 | Celox measurment: Temperatura = 1554 °C, O2 = 0,0 ppm, C = 0,000 %, Al = 0,000 % | 85909
711544 | 14811 | 1400 | 5 | 2009-12-19 04:38 | Added [35] FeMo = 45,0 kg | 85909
711545 | 14811 | 1400 | 5 | 2009-12-19 04:38 | Added [48] FeV = 58,0 kg | 85909
711546 | 14811 | 1400 | 5 | 2009-12-19 04:38 | Added [33] FeMnC = 10,0 kg | 85909
711547 | 14811 | 1400 | 5 | 2009-12-19 04:38 | Added [41] FeSi = 30,0 kg | 85909
711548 | 14811 | 1400 | 5 | 2009-12-19 04:38 | Added [27] FeCrC = 250,0 kg | 85909
711549 | 14811 | 1400 | 5 | 2009-12-19 04:38 | Added [52] KARBORITmleti = 92,0 kg | 85909
711550 | 14811 | 1400 | 5 | 2009-12-19 04:39 | Added [13] CaO = 150,0 kg | 85909
711551 | 14811 | 1400 | 5 | 2009-12-19 04:39 | Added [12] BOKSIT = 50,0 kg | 85909
711552 | 14811 | 1251 | 3 | 2009-12-19 04:44 | Vacuum start | 85909
711553 | 14812 | 1400 | 5 | 2009-12-19 04:45 | Added [13] CaO = 350,0 kg | 85910
711554 | 14812 | 1400 | 5 | 2009-12-19 04:45 | Added [12] BOKSIT = 80,0 kg | 85910
711555 | 14811 | 1254 | 3 | 2009-12-19 04:48 | Degassing start | 85909
711556 | 14811 | 1253 | 3 | 2009-12-19 05:22 | Degassing stop | 85909
711561 | 14812 | 1400 | 5 | 2009-12-19 05:25 | Added [76] Kalcijev karbid = 50,0 kg | 85910
711557 | 14811 | 1361 | 4 | 2009-12-19 05:25 | Zahteva za analizo z VPP na Spectro: 85909/ 6 e Ramot Ivan | 85909
711559 | 14811 | 1400 | 5 | 2009-12-19 05:26 | Added [21] EPŽ žlindra = 150,0 kg | 85909
711558 | 14811 | 1362 | 4 | 2009-12-19 05:26 | Chemical analysis request at LFVD in chemical lab: 85909/10 Ramot Ivan | 85909
711560 | 14811 | 1101 | 2 | 2009-12-19 05:30 | Celox measurment: Temperatura = 1475 °C, O2 = 0,0 ppm, C = 0,000 %, Al = 0,000 % | 85909
711562 | 14811 | 1400 | 5 | 2009-12-19 05:40 | Added [17] Cfi13 = 30,5 kg | 85909
711563 | 14811 | 1101 | 2 | 2009-12-19 05:43 | Celox measurment: Temperatura = 1462 °C, O2 = 0,0 ppm, C = 0,000 %, Al = 0,000 % | 85909
711564 | 14811 | 1252 | 3 | 2009-12-19 05:43 | Heating start 300 kWh | 85909
711565 | 14811 | 1400 | 5 | 2009-12-19 05:50 | Added [15] CASIfi13 = 15,3 kg | 85909
711566 | 14811 | 1362 | 4 | 2009-12-19 05:51 | Chemical analysis request at LFVD in chemical lab: 85909/ 0 Ramot Ivan | 85909
711567 | 14811 | 1016 | 1 | 2009-12-19 05:55 | Heat stop 85909 | 85909
711568 | 14812 | 1015 | 1 | 2009-12-19 05:56 | Heat start 85910 | 85910
711569 | 14812 | 1101 | 2 | 2009-12-19 06:05 | Celox measurment: Temperatura = 1586 °C, O2 = 0,0 ppm, C = 0,000 %, Al = 0,000 % | 85910
711570 | 14812 | 1400 | 5 | 2009-12-19 06:06 | Added [35] FeMo = 50,0 kg | 85910
711571 | 14812 | 1400 | 5 | 2009-12-19 06:06 | Added [48] FeV = 144,0 kg | 85910
711572 | 14812 | 1400 | 5 | 2009-12-19 06:06 | Added [33] FeMnC = 30,0 kg | 85910
711573 | 14812 | 1400 | 5 | 2009-12-19 06:06 | Added [41] FeSi = 122,0 kg | 85910
711574 | 14812 | 1400 | 5 | 2009-12-19 06:06 | Added [27] FeCrC = 400,0 kg | 85910
711575 | 14812 | 1400 | 5 | 2009-12-19 06:06 | Added [52] KARBORITmleti = 100,0 kg | 85910
711576 | 14812 | 1251 | 3 | 2009-12-19 06:12 | Vacuum start | 85910
711577 | 14812 | 1254 | 3 | 2009-12-19 06:16 | Degassing start | 85910
711579 | 14812 | 1253 | 3 | 2009-12-19 06:41 | Degassing stop | 85910
711578 | 14812 | 1400 | 5 | 2009-12-19 06:42 | Added [21] EPŽ žlindra = 100,0 kg | 85910
711580 | 14812 | 1101 | 2 | 2009-12-19 06:45 | Celox measurment: Temperatura = 1511 °C, O2 = 0,0 ppm, C = 0,000 %, Al = 0,000 % | 85910
711581 | 14812 | 1362 | 4 | 2009-12-19 06:46 | Chemical analysis request at LFVD in chemical lab: 85910/10 Gorensek Peter | 85910
711582 | 14812 | 1361 | 4 | 2009-12-19 06:46 | Zahteva za analizo z VPP na Spectro: 85910/ 6 e Gorensek Peter | 85910
711583 | 14812 | 1400 | 5 | 2009-12-19 07:01 | Added [48] FeV = 20,0 kg | 85910
711584 | 14812 | 1400 | 5 | 2009-12-19 07:01 | Added [26] FeCrA = 100,0 kg | 85910
711585 | 14812 | 1400 | 5 | 2009-12-19 07:01 | Added [17] Cfi13 = 17,4 kg | 85910
711586 | 14812 | 1101 | 2 | 2009-12-19 07:04 | Celox measurment: Temperatura = 1489 °C, O2 = 0,0 ppm, C = 0,000 %, Al = 0,000 % | 85910
711587 | 14812 | 1400 | 5 | 2009-12-19 07:18 | Added [15] CASIfi13 = 14,3 kg | 85910
711588 | 14812 | 1362 | 4 | 2009-12-19 07:22 | Chemical analysis request at LFVD in chemical lab: 85910/ 0 Gorensek Peter | 85910
711589 | 14812 | 1016 | 1 | 2009-12-19 07:25 | Heat stop 85910 | 85910
712132 | 14826 | 1400 | 5 | 2010-01-06 15:46 | Added [13] CaO = 300,0 kg | 85924
712133 | 14826 | 1400 | 5 | 2010-01-06 15:46 | Added [12] BOKSIT = 70,0 kg | 85924
712134 | 14826 | 1400 | 5 | 2010-01-06 15:50 | Added [48] FeV = 150,0 kg | 85924
712139 | 14826 | 1400 | 5 | 2010-01-06 15:50 | Added [52] KARBORITmleti = 125,0 kg | 85924
712135 | 14826 | 1400 | 5 | 2010-01-06 15:52 | Added [76] Kalcijev karbid = 50,0 kg | 85924
712136 | 14826 | 1015 | 1 | 2010-01-06 15:53 | Heat start 85924 | 85924
712140 | 14826 | 1400 | 5 | 2010-01-06 16:05 | Added [41] FeSi = 30,0 kg | 85924
712141 | 14826 | 1400 | 5 | 2010-01-06 16:05 | Added [27] FeCrC = 500,0 kg | 85924
712142 | 14826 | 1400 | 5 | 2010-01-06 16:05 | Added [10] Al bloki = 5,0 kg | 85924
712143 | 14826 | 1400 | 5 | 2010-01-06 16:05 | Added [52] KARBORITmleti = 40,0 kg | 85924
712144 | 14826 | 1101 | 2 | 2010-01-06 16:11 | Celox measurment: Temperatura = 1546 °C, O2 = 0,0 ppm, C = 0,000 %, Al = 0,000 % | 85924
712145 | 14826 | 1252 | 3 | 2010-01-06 16:13 | Heating start 400 kWh | 85924
712146 | 14826 | 1362 | 4 | 2010-01-06 16:23 | Chemical analysis request at LFVD in chemical lab: 85924/ 9 Kotnik Marijan | 85924
712147 | 14826 | 1101 | 2 | 2010-01-06 16:41 | Celox measurment: Temperatura = 1509 °C, O2 = 0,0 ppm, C = 0,000 %, Al = 0,000 % | 85924
712148 | 14826 | 1252 | 3 | 2010-01-06 16:42 | Heating start 300 kWh | 85924
712149 | 14826 | 1400 | 5 | 2010-01-06 16:47 | Added [35] FeMo = 50,0 kg | 85924
712150 | 14826 | 1400 | 5 | 2010-01-06 16:47 | Added [48] FeV = 70,0 kg | 85924
712151 | 14826 | 1400 | 5 | 2010-01-06 16:47 | Added [33] FeMnC = 30,0 kg | 85924
712152 | 14826 | 1400 | 5 | 2010-01-06 16:47 | Added [41] FeSi = 85,0 kg | 85924
712153 | 14826 | 1400 | 5 | 2010-01-06 16:47 | Added [27] FeCrC = 140,0 kg | 85924
712154 | 14826 | 1400 | 5 | 2010-01-06 16:47 | Added [10] Al bloki = 5,0 kg | 85924
712155 | 14826 | 1400 | 5 | 2010-01-06 16:47 | Added [52] KARBORITmleti = 40,0 kg | 85924
712156 | 14826 | 1251 | 3 | 2010-01-06 16:51 | Vacuum start | 85924
712157 | 14826 | 1254 | 3 | 2010-01-06 16:55 | Degassing start | 85924
712158 | 14826 | 1253 | 3 | 2010-01-06 17:20 | Degassing stop | 85924
712159 | 14826 | 1400 | 5 | 2010-01-06 17:21 | Added [12] BOKSIT = 100,0 kg | 85924
712160 | 14826 | 1101 | 2 | 2010-01-06 17:24 | Celox measurment: Temperatura = 1449 °C, O2 = 0,0 ppm, C = 0,000 %, Al = 0,000 % | 85924
712161 | 14826 | 1252 | 3 | 2010-01-06 17:27 | Heating start 500 kWh | 85924
712162 | 14826 | 1361 | 4 | 2010-01-06 17:30 | Zahteva za analizo z VPP na Spectro: 85924/ 6 e Kotnik Marijan | 85924
712163 | 14826 | 1362 | 4 | 2010-01-06 17:31 | Chemical analysis request at LFVD in chemical lab: 85924/10 Kotnik Marijan | 85924
712166 | 14826 | 1400 | 5 | 2010-01-06 17:47 | Added [17] Cfi13 = 21,8 kg | 85924
712167 | 14826 | 1400 | 5 | 2010-01-06 17:47 | Added [72] Al opl.zica = 2,9 kg | 85924
712168 | 14826 | 1400 | 5 | 2010-01-06 17:54 | Added [48] FeV = 6,0 kg | 85924
712169 | 14826 | 1400 | 5 | 2010-01-06 17:54 | Added [27] FeCrC = 30,0 kg | 85924
712170 | 14826 | 1101 | 2 | 2010-01-06 17:56 | Celox measurment: Temperatura = 1440 °C, O2 = 0,0 ppm, C = 0,000 %, Al = 0,000 % | 85924
712171 | 14826 | 1252 | 3 | 2010-01-06 17:56 | Heating start 600 kWh | 85924
712172 | 14826 | 1101 | 2 | 2010-01-06 18:03 | Celox measurment: Temperatura = 1465 °C, O2 = 0,0 ppm, C = 0,000 %, Al = 0,000 % | 85924
712173 | 14826 | 1361 | 4 | 2010-01-06 18:04 | Zahteva za analizo z VPP na Spectro: 85924/ 7 e Kotnik Marijan | 85924
712175 | 14826 | 1400 | 5 | 2010-01-06 18:08 | Added [72] Al opl.zica = 2,3 kg | 85924
712174 | 14826 | 1252 | 3 | 2010-01-06 18:08 | Heating start 200 kWh | 85924
712176 | 14826 | 1101 | 2 | 2010-01-06 18:10 | Celox measurment: Temperatura = 1471 °C, O2 = 0,0 ppm, C = 0,000 %, Al = 0,000 % | 85924
712177 | 14826 | 1252 | 3 | 2010-01-06 18:10 | Heating start 100 kWh | 85924
712178 | 14826 | 1400 | 5 | 2010-01-06 18:12 | Added [15] CASIfi13 = 15,5 kg | 85924
712179 | 14826 | 1362 | 4 | 2010-01-06 18:14 | Chemical analysis request at LFVD in chemical lab: 85924/ 0 Kotnik Marijan | 85924
712183 | 14826 | 1016 | 1 | 2010-01-06 18:17 | Heat stop 85924 | 85924
713618 | 14862 | 1400 | 5 | 2010-01-10 02:14 | Added [13] CaO = 300,0 kg | 85960
713619 | 14862 | 1400 | 5 | 2010-01-10 02:14 | Added [12] BOKSIT = 70,0 kg | 85960
713657 | 14862 | 1400 | 5 | 2010-01-10 03:55 | Added [52] KARBORITmleti = 50,0 kg | 85960
713658 | 14862 | 1400 | 5 | 2010-01-10 03:56 | Added [76] Kalcijev karbid = 50,0 kg | 85960
713656 | 14862 | 1015 | 1 | 2010-01-10 04:02 | Heat start 85960 | 85960
713659 | 14862 | 1101 | 2 | 2010-01-10 04:08 | Celox measurment: Temperatura = 1564 °C, O2 = 0,0 ppm, C = 0,000 %, Al = 0,000 % | 85960
713660 | 14862 | 1400 | 5 | 2010-01-10 04:14 | Added [35] FeMo = 190,0 kg | 85960
713661 | 14862 | 1400 | 5 | 2010-01-10 04:14 | Added [48] FeV = 260,0 kg | 85960
713662 | 14862 | 1400 | 5 | 2010-01-10 04:14 | Added [33] FeMnC = 40,0 kg | 85960
713663 | 14862 | 1400 | 5 | 2010-01-10 04:14 | Added [41] FeSi = 70,0 kg | 85960
713664 | 14862 | 1400 | 5 | 2010-01-10 04:14 | Added [27] FeCrC = 700,0 kg | 85960
713665 | 14862 | 1400 | 5 | 2010-01-10 04:14 | Added [10] Al bloki = 5,0 kg | 85960
713666 | 14862 | 1400 | 5 | 2010-01-10 04:14 | Added [52] KARBORITmleti = 55,0 kg | 85960
713667 | 14862 | 1400 | 5 | 2010-01-10 04:14 | Added [15] CASIfi13 = 28,2 kg | 85960
713668 | 14862 | 1400 | 5 | 2010-01-10 04:17 | Added [12] BOKSIT = 50,0 kg | 85960
713669 | 14862 | 1400 | 5 | 2010-01-10 04:17 | Added [13] CaO = 250,0 kg | 85960
713670 | 14862 | 1251 | 3 | 2010-01-10 04:19 | Vacuum start | 85960
713671 | 14862 | 1254 | 3 | 2010-01-10 04:23 | Degassing start | 85960
713674 | 14862 | 1253 | 3 | 2010-01-10 04:54 | Degassing stop | 85960
713675 | 14862 | 1361 | 4 | 2010-01-10 04:54 | Zahteva za analizo z VPP na Spectro: 85960/ 5 e Adam Maks | 85960
713676 | 14862 | 1362 | 4 | 2010-01-10 04:54 | Chemical analysis request at LFVD in chemical lab: 85960/ 9 Adam Maks | 85960
713677 | 14862 | 1400 | 5 | 2010-01-10 04:55 | Added [21] EPŽ žlindra = 160,0 kg | 85960
713678 | 14862 | 1101 | 2 | 2010-01-10 04:55 | Celox measurment: Temperatura = 1456 °C, O2 = 0,0 ppm, C = 0,000 %, Al = 0,000 % | 85960
713679 | 14862 | 1400 | 5 | 2010-01-10 05:00 | Added [35] FeMo = 15,0 kg | 85960
713680 | 14862 | 1400 | 5 | 2010-01-10 05:00 | Added [48] FeV = 13,0 kg | 85960
713681 | 14862 | 1252 | 3 | 2010-01-10 05:03 | Heating start 500 kWh | 85960
713682 | 14862 | 1400 | 5 | 2010-01-10 05:11 | Added [35] FeMo = 10,0 kg | 85960
713683 | 14862 | 1400 | 5 | 2010-01-10 05:11 | Added [48] FeV = 20,0 kg | 85960
713684 | 14862 | 1400 | 5 | 2010-01-10 05:11 | Added [27] FeCrC = 70,0 kg | 85960
713685 | 14862 | 1400 | 5 | 2010-01-10 05:11 | Added [17] Cfi13 = 33,4 kg | 85960
713686 | 14862 | 1400 | 5 | 2010-01-10 05:11 | Added [72] Al opl.zica = 4,8 kg | 85960
713687 | 14862 | 1101 | 2 | 2010-01-10 05:14 | Celox measurment: Temperatura = 1453 °C, O2 = 0,0 ppm, C = 0,000 %, Al = 0,000 % | 85960
713688 | 14862 | 1252 | 3 | 2010-01-10 05:20 | Heating start 400 kWh | 85960
713689 | 14862 | 1400 | 5 | 2010-01-10 05:26 | Added [15] CASIfi13 = 15,7 kg | 85960
713690 | 14862 | 1362 | 4 | 2010-01-10 05:26 | Chemical analysis request at LFVD in chemical lab: 85960/ 0 Adam Maks | 85960
713691 | 14862 | 1016 | 1 | 2010-01-10 05:32 | Heat stop 85960 | 85960
713866 | 14868 | 1400 | 5 | 2010-01-10 14:31 | Added [13] CaO = 350,0 kg | 85966
713867 | 14868 | 1400 | 5 | 2010-01-10 14:31 | Added [12] BOKSIT = 90,0 kg | 85966
713894 | 14868 | 1400 | 5 | 2010-01-10 15:58 | Added [52] KARBORITmleti = 25,0 kg | 85966
713886 | 14868 | 1400 | 5 | 2010-01-10 15:58 | Added [35] FeMo = 110,0 kg | 85966
713887 | 14868 | 1400 | 5 | 2010-01-10 15:58 | Added [48] FeV = 270,0 kg | 85966
713888 | 14868 | 1400 | 5 | 2010-01-10 15:58 | Added [27] FeCrC = 200,0 kg | 85966
713889 | 14868 | 1400 | 5 | 2010-01-10 16:00 | Added [76] Kalcijev karbid = 50,0 kg | 85966
713885 | 14868 | 1015 | 1 | 2010-01-10 16:01 | Heat start 85966 | 85966
713892 | 14868 | 1361 | 4 | 2010-01-10 16:08 | Zahteva za analizo z VPP na Spectro: 85966/ 4 e Kotnik Marijan | 85966
713893 | 14868 | 1101 | 2 | 2010-01-10 16:13 | Celox measurment: Temperatura = 1550 °C, O2 = 0,0 ppm, C = 0,000 %, Al = 0,000 % | 85966
713897 | 14868 | 1400 | 5 | 2010-01-10 16:17 | Added [35] FeMo = 40,0 kg | 85966
713898 | 14868 | 1400 | 5 | 2010-01-10 16:17 | Added [48] FeV = 80,0 kg | 85966
713899 | 14868 | 1400 | 5 | 2010-01-10 16:17 | Added [33] FeMnC = 25,0 kg | 85966
713900 | 14868 | 1400 | 5 | 2010-01-10 16:17 | Added [41] FeSi = 120,0 kg | 85966
713901 | 14868 | 1400 | 5 | 2010-01-10 16:17 | Added [27] FeCrC = 440,0 kg | 85966
713902 | 14868 | 1400 | 5 | 2010-01-10 16:17 | Added [52] KARBORITmleti = 25,0 kg | 85966
713903 | 14868 | 1101 | 2 | 2010-01-10 16:24 | Celox measurment: Temperatura = 1507 °C, O2 = 0,0 ppm, C = 0,000 %, Al = 0,000 % | 85966
713904 | 14868 | 1101 | 2 | 2010-01-10 16:24 | Celox measurment: Temperatura = 1507 °C, O2 = 0,0 ppm, C = 0,000 %, Al = 0,000 % | 85966
713905 | 14868 | 1252 | 3 | 2010-01-10 16:24 | Heating start 500 kWh | 85966
713906 | 14868 | 1252 | 3 | 2010-01-10 16:25 | Heating start 200 kWh | 85966
713907 | 14868 | 1251 | 3 | 2010-01-10 16:36 | Vacuum start | 85966
713908 | 14868 | 1254 | 3 | 2010-01-10 16:40 | Degassing start | 85966
713895 | 14869 | 1400 | 5 | 2010-01-10 17:00 | Added [13] CaO = 300,0 kg | 85967
713896 | 14869 | 1400 | 5 | 2010-01-10 17:00 | Added [12] BOKSIT = 75,0 kg | 85967
713909 | 14868 | 1253 | 3 | 2010-01-10 17:15 | Degassing stop | 85966
713910 | 14868 | 1361 | 4 | 2010-01-10 17:16 | Zahteva za analizo z VPP na Spectro: 85966/ 5 e Kotnik Marijan | 85966
713911 | 14868 | 1362 | 4 | 2010-01-10 17:16 | Chemical analysis request at LFVD in chemical lab: 85966/ 9 Kotnik Marijan | 85966
713912 | 14868 | 1400 | 5 | 2010-01-10 17:17 | Added [12] BOKSIT = 30,0 kg | 85966
713913 | 14868 | 1400 | 5 | 2010-01-10 17:17 | Added [21] EPŽ žlindra = 150,0 kg | 85966
713914 | 14868 | 1101 | 2 | 2010-01-10 17:20 | Celox measurment: Temperatura = 1469 °C, O2 = 0,0 ppm, C = 0,000 %, Al = 0,000 % | 85966
713915 | 14868 | 1252 | 3 | 2010-01-10 17:21 | Heating start 200 kWh | 85966
713916 | 14868 | 1400 | 5 | 2010-01-10 17:28 | Added [35] FeMo = 10,0 kg | 85966
713917 | 14868 | 1400 | 5 | 2010-01-10 17:28 | Added [48] FeV = 25,0 kg | 85966
713918 | 14868 | 1400 | 5 | 2010-01-10 17:28 | Added [17] Cfi13 = 14,5 kg | 85966
713919 | 14868 | 1400 | 5 | 2010-01-10 17:28 | Added [72] Al opl.zica = 1,9 kg | 85966
713920 | 14868 | 1101 | 2 | 2010-01-10 17:32 | Celox measurment: Temperatura = 1456 °C, O2 = 0,0 ppm, C = 0,000 %, Al = 0,000 % | 85966
713921 | 14868 | 1400 | 5 | 2010-01-10 17:33 | Added [27] FeCrC = 130,0 kg | 85966
713922 | 14868 | 1252 | 3 | 2010-01-10 17:35 | Heating start 400 kWh | 85966
713923 | 14868 | 1252 | 3 | 2010-01-10 17:36 | Heating start 100 kWh | 85966
713924 | 14868 | 1400 | 5 | 2010-01-10 17:37 | Added [15] CASIfi13 = 35,3 kg | 85966
713925 | 14868 | 1362 | 4 | 2010-01-10 17:40 | Chemical analysis request at LFVD in chemical lab: 85966/ 0 Kotnik Marijan | 85966
713926 | 14868 | 1016 | 1 | 2010-01-10 17:44 | Heat stop 85966 | 85966
713928 | 14869 | 1400 | 5 | 2010-01-10 17:45 | Added [35] FeMo = 100,0 kg | 85967
713929 | 14869 | 1400 | 5 | 2010-01-10 17:45 | Added [48] FeV = 170,0 kg | 85967
713930 | 14869 | 1400 | 5 | 2010-01-10 17:45 | Added [41] FeSi = 100,0 kg | 85967
713931 | 14869 | 1400 | 5 | 2010-01-10 17:45 | Added [27] FeCrC = 400,0 kg | 85967
713932 | 14869 | 1400 | 5 | 2010-01-10 17:45 | Added [52] KARBORITmleti = 75,0 kg | 85967
713936 | 14869 | 1400 | 5 | 2010-01-10 17:45 | Added [10] Al bloki = 5,0 kg | 85967
713927 | 14869 | 1400 | 5 | 2010-01-10 17:47 | Added [76] Kalcijev karbid = 50,0 kg | 85967
713933 | 14869 | 1015 | 1 | 2010-01-10 18:03 | Heat start 85967 | 85967
713938 | 14869 | 1400 | 5 | 2010-01-10 18:36 | Added [35] FeMo = 35,0 kg | 85967
713939 | 14869 | 1400 | 5 | 2010-01-10 18:36 | Added [48] FeV = 60,0 kg | 85967
713940 | 14869 | 1400 | 5 | 2010-01-10 18:36 | Added [33] FeMnC = 50,0 kg | 85967
713941 | 14869 | 1400 | 5 | 2010-01-10 18:36 | Added [41] FeSi = 45,0 kg | 85967
713942 | 14869 | 1400 | 5 | 2010-01-10 18:36 | Added [27] FeCrC = 200,0 kg | 85967
713943 | 14869 | 1400 | 5 | 2010-01-10 18:36 | Added [10] Al bloki = 5,0 kg | 85967
713944 | 14869 | 1400 | 5 | 2010-01-10 18:36 | Added [52] KARBORITmleti = 40,0 kg | 85967
713937 | 14869 | 1101 | 2 | 2010-01-10 18:36 | Celox measurment: Temperatura = 1479 °C, O2 = 0,0 ppm, C = 0,000 %, Al = 0,000 % | 85967
713945 | 14869 | 1252 | 3 | 2010-01-10 18:40 | Heating start 1200 kWh | 85967
713946 | 14869 | 1361 | 4 | 2010-01-10 18:50 | Zahteva za analizo z VPP na Spectro: 85967/ 5 e Kotnik Marijan | 85967
713947 | 14869 | 1400 | 5 | 2010-01-10 18:56 | Added [48] FeV = 5,0 kg | 85967
713948 | 14869 | 1400 | 5 | 2010-01-10 18:56 | Added [41] FeSi = 15,0 kg | 85967
713949 | 14869 | 1400 | 5 | 2010-01-10 18:56 | Added [26] FeCrA = 50,0 kg | 85967
713950 | 14869 | 1251 | 3 | 2010-01-10 18:59 | Vacuum start | 85967
713951 | 14869 | 1254 | 3 | 2010-01-10 19:03 | Degassing start | 85967
713952 | 14869 | 1253 | 3 | 2010-01-10 19:28 | Degassing stop | 85967
713953 | 14869 | 1361 | 4 | 2010-01-10 19:29 | Zahteva za analizo z VPP na Spectro: 85967/ 6 e Kotnik Marijan | 85967
713954 | 14869 | 1362 | 4 | 2010-01-10 19:30 | Chemical analysis request at LFVD in chemical lab: 85967/10 Kotnik Marijan | 85967
713955 | 14869 | 1400 | 5 | 2010-01-10 19:30 | Added [12] BOKSIT = 30,0 kg | 85967
713956 | 14869 | 1400 | 5 | 2010-01-10 19:30 | Added [21] EPŽ žlindra = 120,0 kg | 85967
713957 | 14869 | 1101 | 2 | 2010-01-10 19:33 | Celox measurment: Temperatura = 1469 °C, O2 = 0,0 ppm, C = 0,000 %, Al = 0,000 % | 85967
713958 | 14869 | 1252 | 3 | 2010-01-10 19:36 | Heating start 200 kWh | 85967
713961 | 14869 | 1400 | 5 | 2010-01-10 19:40 | Added [48] FeV = 15,0 kg | 85967
713962 | 14869 | 1400 | 5 | 2010-01-10 19:40 | Added [17] Cfi13 = 8,7 kg | 85967
713963 | 14869 | 1101 | 2 | 2010-01-10 19:44 | Celox measurment: Temperatura = 1470 °C, O2 = 0,0 ppm, C = 0,000 %, Al = 0,000 % | 85967
713964 | 14869 | 1252 | 3 | 2010-01-10 19:45 | Heating start 100 kWh | 85967
713965 | 14869 | 1400 | 5 | 2010-01-10 19:49 | Added [72] Al opl.zica = 3,9 kg | 85967
713966 | 14869 | 1101 | 2 | 2010-01-10 19:51 | Celox measurment: Temperatura = 1471 °C, O2 = 0,0 ppm, C = 0,000 %, Al = 0,000 % | 85967
713967 | 14869 | 1400 | 5 | 2010-01-10 19:52 | Added [15] CASIfi13 = 15,3 kg | 85967
713968 | 14869 | 1362 | 4 | 2010-01-10 19:53 | Chemical analysis request at LFVD in chemical lab: 85967/ 0 Kotnik Marijan | 85967
713970 | 14869 | 1016 | 1 | 2010-01-10 19:58 | Heat stop 85967 | 85967
715274 | 14904 | 1400 | 5 | 2010-01-16 14:30 | Added [13] CaO = 350,0 kg | 86002
715275 | 14904 | 1400 | 5 | 2010-01-16 14:30 | Added [12] BOKSIT = 80,0 kg | 86002
715271 | 14904 | 1400 | 5 | 2010-01-16 15:05 | Added [48] FeV = 300,0 kg | 86002
715272 | 14904 | 1400 | 5 | 2010-01-16 15:06 | Added [76] Kalcijev karbid = 50,0 kg | 86002
715269 | 14904 | 1015 | 1 | 2010-01-16 15:12 | Heat start 86002 | 86002
715270 | 14904 | 1361 | 4 | 2010-01-16 15:17 | Zahteva za analizo z VPP na Spectro: 86002/ 4 e Adam Maks | 86002
715273 | 14904 | 1101 | 2 | 2010-01-16 15:21 | Celox measurment: Temperatura = 1554 °C, O2 = 0,0 ppm, C = 0,000 %, Al = 0,000 % | 86002
715276 | 14904 | 1400 | 5 | 2010-01-16 15:25 | Added [35] FeMo = 85,0 kg | 86002
715277 | 14904 | 1400 | 5 | 2010-01-16 15:25 | Added [48] FeV = 30,0 kg | 86002
715278 | 14904 | 1400 | 5 | 2010-01-16 15:25 | Added [64] SiMn = 50,0 kg | 86002
715279 | 14904 | 1400 | 5 | 2010-01-16 15:25 | Added [41] FeSi = 40,0 kg | 86002
715280 | 14904 | 1400 | 5 | 2010-01-16 15:25 | Added [27] FeCrC = 700,0 kg | 86002
715281 | 14904 | 1252 | 3 | 2010-01-16 15:30 | Heating start 1200 kWh | 86002
715282 | 14904 | 1362 | 4 | 2010-01-16 15:36 | Chemical analysis request at LFVD in chemical lab: 86002/ 9 Adam Maks | 86002
715283 | 14904 | 1101 | 2 | 2010-01-16 15:45 | Celox measurment: Temperatura = 1542 °C, O2 = 0,0 ppm, C = 0,000 %, Al = 0,000 % | 86002
715284 | 14904 | 1252 | 3 | 2010-01-16 15:45 | Heating start 300 kWh | 86002
715285 | 14904 | 1400 | 5 | 2010-01-16 15:48 | Added [35] FeMo = 30,0 kg | 86002
715286 | 14904 | 1400 | 5 | 2010-01-16 15:48 | Added [48] FeV = 45,0 kg | 86002
715287 | 14904 | 1400 | 5 | 2010-01-16 15:48 | Added [33] FeMnC = 25,0 kg | 86002
715288 | 14904 | 1400 | 5 | 2010-01-16 15:48 | Added [41] FeSi = 30,0 kg | 86002
715289 | 14904 | 1400 | 5 | 2010-01-16 15:48 | Added [27] FeCrC = 350,0 kg | 86002
715290 | 14904 | 1400 | 5 | 2010-01-16 15:48 | Added [10] Al bloki = 4,0 kg | 86002
715291 | 14904 | 1400 | 5 | 2010-01-16 15:48 | Added [52] KARBORITmleti = 70,0 kg | 86002
715292 | 14904 | 1400 | 5 | 2010-01-16 15:51 | Added [12] BOKSIT = 50,0 kg | 86002
715293 | 14904 | 1400 | 5 | 2010-01-16 15:51 | Added [13] CaO = 200,0 kg | 86002
715294 | 14904 | 1251 | 3 | 2010-01-16 15:54 | Vacuum start | 86002
715295 | 14905 | 1400 | 5 | 2010-01-16 15:57 | Added [13] CaO = 350,0 kg | 86003
715296 | 14905 | 1400 | 5 | 2010-01-16 15:57 | Added [12] BOKSIT = 80,0 kg | 86003
715297 | 14904 | 1254 | 3 | 2010-01-16 15:58 | Degassing start | 86002
715298 | 14904 | 1253 | 3 | 2010-01-16 16:34 | Degassing stop | 86002
715299 | 14904 | 1362 | 4 | 2010-01-16 16:34 | Chemical analysis request at LFVD in chemical lab: 86002/10 Adam Maks | 86002
715300 | 14904 | 1400 | 5 | 2010-01-16 16:34 | Added [21] EPŽ žlindra = 150,0 kg | 86002
715301 | 14904 | 1101 | 2 | 2010-01-16 16:35 | Celox measurment: Temperatura = 1479 °C, O2 = 0,0 ppm, C = 0,000 %, Al = 0,000 % | 86002
715302 | 14904 | 1400 | 5 | 2010-01-16 16:47 | Added [48] FeV = 7,0 kg | 86002
715303 | 14904 | 1400 | 5 | 2010-01-16 16:47 | Added [41] FeSi = 20,0 kg | 86002
715304 | 14904 | 1400 | 5 | 2010-01-16 16:47 | Added [27] FeCrC = 200,0 kg | 86002
715305 | 14904 | 1400 | 5 | 2010-01-16 16:47 | Added [17] Cfi13 = 14,5 kg | 86002
715306 | 14904 | 1101 | 2 | 2010-01-16 16:54 | Celox measurment: Temperatura = 1445 °C, O2 = 0,0 ppm, C = 0,000 %, Al = 0,000 % | 86002
715307 | 14904 | 1252 | 3 | 2010-01-16 16:55 | Heating start 400 kWh | 86002
715312 | 14905 | 1400 | 5 | 2010-01-16 16:55 | Added [48] FeV = 125,0 kg | 86003
715313 | 14905 | 1400 | 5 | 2010-01-16 16:56 | Added [76] Kalcijev karbid = 50,0 kg | 86003
715308 | 14904 | 1400 | 5 | 2010-01-16 17:00 | Added [15] CASIfi13 = 15,0 kg | 86002
715309 | 14904 | 1362 | 4 | 2010-01-16 17:03 | Chemical analysis request at LFVD in chemical lab: 86002/ 0 Adam Maks | 86002
715310 | 14904 | 1016 | 1 | 2010-01-16 17:05 | Heat stop 86002 | 86002
715311 | 14905 | 1015 | 1 | 2010-01-16 17:05 | Heat start 86003 | 86003
715317 | 14905 | 1400 | 5 | 2010-01-16 17:15 | Added [35] FeMo = 60,0 kg | 86003
715318 | 14905 | 1400 | 5 | 2010-01-16 17:15 | Added [48] FeV = 37,0 kg | 86003
715319 | 14905 | 1400 | 5 | 2010-01-16 17:15 | Added [33] FeMnC = 50,0 kg | 86003
715320 | 14905 | 1400 | 5 | 2010-01-16 17:15 | Added [27] FeCrC = 500,0 kg | 86003
715321 | 14905 | 1400 | 5 | 2010-01-16 17:15 | Added [52] KARBORITmleti = 50,0 kg | 86003
715316 | 14905 | 1101 | 2 | 2010-01-16 17:15 | Celox measurment: Temperatura = 1496 °C, O2 = 0,0 ppm, C = 0,000 %, Al = 0,000 % | 86003
715322 | 14905 | 1252 | 3 | 2010-01-16 17:20 | Heating start 1700 kWh | 86003
715323 | 14905 | 1362 | 4 | 2010-01-16 17:29 | Chemical analysis request at LFVD in chemical lab: 86003/ 9 Adam Maks | 86003
715324 | 14905 | 1252 | 3 | 2010-01-16 17:39 | Heating start 300 kWh | 86003
715325 | 14905 | 1101 | 2 | 2010-01-16 17:42 | Celox measurment: Temperatura = 1539 °C, O2 = 0,0 ppm, C = 0,000 %, Al = 0,000 % | 86003
715326 | 14905 | 1252 | 3 | 2010-01-16 17:43 | Heating start 300 kWh | 86003
715327 | 14905 | 1400 | 5 | 2010-01-16 17:48 | Added [41] FeSi = 15,0 kg | 86003
715328 | 14905 | 1400 | 5 | 2010-01-16 17:48 | Added [27] FeCrC = 100,0 kg | 86003
715329 | 14905 | 1400 | 5 | 2010-01-16 17:48 | Added [52] KARBORITmleti = 10,0 kg | 86003
715330 | 14905 | 1400 | 5 | 2010-01-16 17:49 | Added [12] BOKSIT = 50,0 kg | 86003
715331 | 14905 | 1400 | 5 | 2010-01-16 17:49 | Added [13] CaO = 250,0 kg | 86003
715332 | 14905 | 1251 | 3 | 2010-01-16 17:52 | Vacuum start | 86003
715333 | 14905 | 1254 | 3 | 2010-01-16 17:58 | Degassing start | 86003
715336 | 14905 | 1400 | 5 | 2010-01-16 18:35 | Added [21] EPŽ žlindra = 150,0 kg | 86003
715334 | 14905 | 1253 | 3 | 2010-01-16 18:35 | Degassing stop | 86003
715335 | 14905 | 1362 | 4 | 2010-01-16 18:35 | Chemical analysis request at LFVD in chemical lab: 86003/10 Adam Maks | 86003
715337 | 14905 | 1101 | 2 | 2010-01-16 18:36 | Celox measurment: Temperatura = 1481 °C, O2 = 0,0 ppm, C = 0,000 %, Al = 0,000 % | 86003
715338 | 14905 | 1400 | 5 | 2010-01-16 18:46 | Added [48] FeV = 25,0 kg | 86003
715339 | 14905 | 1400 | 5 | 2010-01-16 18:46 | Added [41] FeSi = 15,0 kg | 86003
715340 | 14905 | 1400 | 5 | 2010-01-16 18:46 | Added [17] Cfi13 = 14,5 kg | 86003
715341 | 14905 | 1101 | 2 | 2010-01-16 18:51 | Celox measurment: Temperatura = 1465 °C, O2 = 0,0 ppm, C = 0,000 %, Al = 0,000 % | 86003
715342 | 14905 | 1400 | 5 | 2010-01-16 18:53 | Added [15] CASIfi13 = 14,8 kg | 86003
715343 | 14905 | 1362 | 4 | 2010-01-16 18:54 | Chemical analysis request at LFVD in chemical lab: 86003/ 0 Adam Maks | 86003
715344 | 14905 | 1016 | 1 | 2010-01-16 19:03 | Heat stop 86003 | 86003
715603 | 14913 | 1400 | 5 | 2010-01-17 08:00 | Added [13] CaO = 400,0 kg | 86011
715604 | 14913 | 1400 | 5 | 2010-01-17 08:00 | Added [12] BOKSIT = 80,0 kg | 86011
715602 | 14913 | 1400 | 5 | 2010-01-17 08:25 | Added [48] FeV = 220,0 kg | 86011
715605 | 14913 | 1400 | 5 | 2010-01-17 08:32 | Added [76] Kalcijev karbid = 50,0 kg | 86011
715601 | 14913 | 1015 | 1 | 2010-01-17 08:45 | Heat start 86011 | 86011
715607 | 14913 | 1400 | 5 | 2010-01-17 08:52 | Added [35] FeMo = 130,0 kg | 86011
715608 | 14913 | 1400 | 5 | 2010-01-17 08:52 | Added [48] FeV = 90,0 kg | 86011
715609 | 14913 | 1400 | 5 | 2010-01-17 08:52 | Added [33] FeMnC = 45,0 kg | 86011
715610 | 14913 | 1400 | 5 | 2010-01-17 08:52 | Added [41] FeSi = 85,0 kg | 86011
715611 | 14913 | 1400 | 5 | 2010-01-17 08:52 | Added [52] KARBORITmleti = 85,0 kg | 86011
715606 | 14913 | 1101 | 2 | 2010-01-17 08:53 | Celox measurment: Temperatura = 1590 °C, O2 = 0,0 ppm, C = 0,000 %, Al = 0,000 % | 86011
715612 | 14913 | 1400 | 5 | 2010-01-17 08:55 | Added [12] BOKSIT = 40,0 kg | 86011
715613 | 14913 | 1400 | 5 | 2010-01-17 08:55 | Added [13] CaO = 200,0 kg | 86011
715614 | 14913 | 1251 | 3 | 2010-01-17 08:58 | Vacuum start | 86011
715615 | 14913 | 1254 | 3 | 2010-01-17 09:02 | Degassing start | 86011
715616 | 14913 | 1253 | 3 | 2010-01-17 09:43 | Degassing stop | 86011
715617 | 14913 | 1362 | 4 | 2010-01-17 09:43 | Chemical analysis request at LFVD in chemical lab: 86011/ 9 Adam Maks | 86011
715618 | 14913 | 1101 | 2 | 2010-01-17 09:44 | Celox measurment: Temperatura = 1499 °C, O2 = 0,0 ppm, C = 0,000 %, Al = 0,000 % | 86011
715621 | 14913 | 1400 | 5 | 2010-01-17 09:47 | Added [21] EPŽ žlindra = 150,0 kg | 86011
715622 | 14913 | 1400 | 5 | 2010-01-17 09:54 | Added [48] FeV = 17,0 kg | 86011
715623 | 14913 | 1400 | 5 | 2010-01-17 09:54 | Added [41] FeSi = 30,0 kg | 86011
715624 | 14913 | 1400 | 5 | 2010-01-17 09:54 | Added [17] Cfi13 = 29,0 kg | 86011
715625 | 14913 | 1400 | 5 | 2010-01-17 09:54 | Added [72] Al opl.zica = 1,9 kg | 86011
715626 | 14913 | 1101 | 2 | 2010-01-17 10:21 | Celox measurment: Temperatura = 1452 °C, O2 = 0,0 ppm, C = 0,000 %, Al = 0,000 % | 86011
715627 | 14913 | 1252 | 3 | 2010-01-17 10:22 | Heating start 400 kWh | 86011
715628 | 14913 | 1101 | 2 | 2010-01-17 10:32 | Celox measurment: Temperatura = 1466 °C, O2 = 0,0 ppm, C = 0,000 %, Al = 0,000 % | 86011
715629 | 14913 | 1400 | 5 | 2010-01-17 10:35 | Added [15] CASIfi13 = 14,8 kg | 86011
715630 | 14913 | 1362 | 4 | 2010-01-17 10:37 | Chemical analysis request at LFVD in chemical lab: 86011/ 0 Adam Maks | 86011
715631 | 14913 | 1016 | 1 | 2010-01-17 10:38 | Heat stop 86011 | 86011
716143 | 14927 | 1400 | 5 | 2010-01-20 00:14 | Added [13] CaO = 350,0 kg | 86025
716144 | 14927 | 1400 | 5 | 2010-01-20 00:14 | Added [12] BOKSIT = 80,0 kg | 86025
716165 | 14927 | 1400 | 5 | 2010-01-20 01:53 | Added [76] Kalcijev karbid = 50,0 kg | 86025
716175 | 14927 | 1015 | 1 | 2010-01-20 02:17 | Heat start 86025 | 86025
716176 | 14927 | 1400 | 5 | 2010-01-20 02:26 | Added [35] FeMo = 85,0 kg | 86025
716177 | 14927 | 1400 | 5 | 2010-01-20 02:26 | Added [48] FeV = 180,0 kg | 86025
716178 | 14927 | 1400 | 5 | 2010-01-20 02:26 | Added [33] FeMnC = 50,0 kg | 86025
716179 | 14927 | 1400 | 5 | 2010-01-20 02:26 | Added [41] FeSi = 130,0 kg | 86025
716180 | 14927 | 1400 | 5 | 2010-01-20 02:26 | Added [27] FeCrC = 1080,0 kg | 86025
716181 | 14927 | 1101 | 2 | 2010-01-20 02:29 | Celox measurment: Temperatura = 1476 °C, O2 = 0,0 ppm, C = 0,000 %, Al = 0,000 % | 86025
716182 | 14927 | 1252 | 3 | 2010-01-20 02:30 | Heating start 1700 kWh | 86025
716183 | 14927 | 1361 | 4 | 2010-01-20 02:47 | Zahteva za analizo z VPP na Spectro: 86025/ 5 e Kotnik Marijan | 86025
716184 | 14927 | 1252 | 3 | 2010-01-20 02:54 | Heating start 100 kWh | 86025
716185 | 14927 | 1251 | 3 | 2010-01-20 02:57 | Vacuum start | 86025
716186 | 14927 | 1254 | 3 | 2010-01-20 03:02 | Degassing start | 86025
716187 | 14927 | 1253 | 3 | 2010-01-20 03:45 | Degassing stop | 86025
716188 | 14927 | 1361 | 4 | 2010-01-20 03:46 | Zahteva za analizo z VPP na Spectro: 86025/ 6 e Kotnik Marijan | 86025
716189 | 14927 | 1362 | 4 | 2010-01-20 03:47 | Chemical analysis request at LFVD in chemical lab: 86025/10 Kotnik Marijan | 86025
716190 | 14927 | 1400 | 5 | 2010-01-20 03:47 | Added [12] BOKSIT = 100,0 kg | 86025
716191 | 14927 | 1101 | 2 | 2010-01-20 03:50 | Celox measurment: Temperatura = 1487 °C, O2 = 0,0 ppm, C = 0,000 %, Al = 0,000 % | 86025
716192 | 14927 | 1112 | 2 | 2010-01-20 03:53 | Hydris meritev: H2 = 0,50 ppm, PBL = 0 hPa, PSU = 0 hPa | 86025
716196 | 14927 | 1400 | 5 | 2010-01-20 04:00 | Added [48] FeV = 10,0 kg | 86025
716197 | 14927 | 1400 | 5 | 2010-01-20 04:00 | Added [17] Cfi13 = 21,8 kg | 86025
716198 | 14927 | 1400 | 5 | 2010-01-20 04:00 | Added [72] Al opl.zica = 1,0 kg | 86025
716199 | 14927 | 1101 | 2 | 2010-01-20 04:03 | Celox measurment: Temperatura = 1479 °C, O2 = 0,0 ppm, C = 0,000 %, Al = 0,000 % | 86025
716200 | 14927 | 1400 | 5 | 2010-01-20 04:05 | Added [15] CASIfi13 = 15,3 kg | 86025
716201 | 14927 | 1362 | 4 | 2010-01-20 04:06 | Chemical analysis request at LFVD in chemical lab: 86025/ 0 Kotnik Marijan | 86025
716202 | 14927 | 1016 | 1 | 2010-01-20 04:10 | Heat stop 86025 | 86025
716710 | 14942 | 1400 | 5 | 2010-01-21 18:22 | Added [13] CaO = 350,0 kg | 86040
716711 | 14942 | 1400 | 5 | 2010-01-21 18:22 | Added [12] BOKSIT = 70,0 kg | 86040
716755 | 14942 | 1400 | 5 | 2010-01-21 19:53 | Added [76] Kalcijev karbid = 50,0 kg | 86040
716752 | 14942 | 1015 | 1 | 2010-01-21 20:15 | Heat start 86040 | 86040
716756 | 14943 | 1400 | 5 | 2010-01-21 20:21 | Added [13] CaO = 450,0 kg | 86041
716757 | 14943 | 1400 | 5 | 2010-01-21 20:21 | Added [12] BOKSIT = 90,0 kg | 86041
716758 | 14942 | 1101 | 2 | 2010-01-21 20:24 | Celox measurment: Temperatura = 1566 °C, O2 = 0,0 ppm, C = 0,000 %, Al = 0,000 % | 86040
716759 | 14942 | 1400 | 5 | 2010-01-21 20:24 | Added [35] FeMo = 55,0 kg | 86040
716760 | 14942 | 1400 | 5 | 2010-01-21 20:24 | Added [33] FeMnC = 75,0 kg | 86040
716761 | 14942 | 1400 | 5 | 2010-01-21 20:24 | Added [41] FeSi = 102,0 kg | 86040
716762 | 14942 | 1400 | 5 | 2010-01-21 20:24 | Added [10] Al bloki = 3,0 kg | 86040
716763 | 14942 | 1400 | 5 | 2010-01-21 20:24 | Added [52] KARBORITmleti = 75,0 kg | 86040
716764 | 14942 | 1400 | 5 | 2010-01-21 20:26 | Added [48] FeV = 300,0 kg | 86040
716765 | 14942 | 1251 | 3 | 2010-01-21 20:29 | Vacuum start | 86040
716766 | 14942 | 1254 | 3 | 2010-01-21 20:33 | Degassing start | 86040
716768 | 14942 | 1253 | 3 | 2010-01-21 21:07 | Degassing stop | 86040
716767 | 14942 | 1400 | 5 | 2010-01-21 21:09 | Added [21] EPŽ žlindra = 150,0 kg | 86040
716769 | 14942 | 1362 | 4 | 2010-01-21 21:12 | Chemical analysis request at LFVD in chemical lab: 86040/ 9 Gorensek Peter | 86040
716770 | 14942 | 1361 | 4 | 2010-01-21 21:12 | Zahteva za analizo z VPP na Spectro: 86040/ 5 e Gorensek Peter | 86040
716771 | 14942 | 1101 | 2 | 2010-01-21 21:13 | Celox measurment: Temperatura = 1487 °C, O2 = 0,0 ppm, C = 0,000 %, Al = 0,000 % | 86040
716772 | 14942 | 1400 | 5 | 2010-01-21 21:25 | Added [17] Cfi13 = 29,0 kg | 86040
716773 | 14942 | 1101 | 2 | 2010-01-21 21:27 | Celox measurment: Temperatura = 1464 °C, O2 = 0,0 ppm, C = 0,000 %, Al = 0,000 % | 86040
716774 | 14942 | 1252 | 3 | 2010-01-21 21:28 | Heating start 200 kWh | 86040
716775 | 14942 | 1400 | 5 | 2010-01-21 21:28 | Added [41] FeSi = 25,0 kg | 86040
716776 | 14942 | 1400 | 5 | 2010-01-21 21:34 | Added [15] CASIfi13 = 15,3 kg | 86040
716777 | 14942 | 1362 | 4 | 2010-01-21 21:34 | Chemical analysis request at LFVD in chemical lab: 86040/ 0 Gorensek Peter | 86040
716783 | 14943 | 1400 | 5 | 2010-01-21 21:35 | Added [52] KARBORITmleti = 100,0 kg | 86041
716778 | 14942 | 1016 | 1 | 2010-01-21 21:37 | Heat stop 86040 | 86040
716782 | 14943 | 1400 | 5 | 2010-01-21 21:40 | Added [76] Kalcijev karbid = 50,0 kg | 86041
716779 | 14943 | 1015 | 1 | 2010-01-21 21:41 | Heat start 86041 | 86041
716780 | 14943 | 1361 | 4 | 2010-01-21 21:42 | Zahteva za analizo z VPP na Spectro: 86041/ 4 e Kotnik Marijan | 86041
716781 | 14943 | 1362 | 4 | 2010-01-21 21:43 | Chemical analysis request at LFVD in chemical lab: 86041/ 8 Kotnik Marijan | 86041
716784 | 14943 | 1400 | 5 | 2010-01-21 21:54 | Added [35] FeMo = 60,0 kg | 86041
716785 | 14943 | 1400 | 5 | 2010-01-21 21:54 | Added [48] FeV = 205,0 kg | 86041
716786 | 14943 | 1400 | 5 | 2010-01-21 21:54 | Added [33] FeMnC = 45,0 kg | 86041
716787 | 14943 | 1400 | 5 | 2010-01-21 21:54 | Added [41] FeSi = 120,0 kg | 86041
716788 | 14943 | 1400 | 5 | 2010-01-21 21:54 | Added [27] FeCrC = 670,0 kg | 86041
716789 | 14943 | 1101 | 2 | 2010-01-21 22:00 | Celox measurment: Temperatura = 1532 °C, O2 = 0,0 ppm, C = 0,000 %, Al = 0,000 % | 86041
716790 | 14943 | 1362 | 4 | 2010-01-21 22:07 | Chemical analysis request at LFVD in chemical lab: 86041/ 9 Kotnik Marijan | 86041
716793 | 14943 | 1400 | 5 | 2010-01-21 22:23 | Added [48] FeV = 10,0 kg | 86041
716794 | 14943 | 1400 | 5 | 2010-01-21 22:23 | Added [41] FeSi = 15,0 kg | 86041
716795 | 14943 | 1400 | 5 | 2010-01-21 22:23 | Added [27] FeCrC = 70,0 kg | 86041
716796 | 14943 | 1400 | 5 | 2010-01-21 22:23 | Added [52] KARBORITmleti = 35,0 kg | 86041
716797 | 14943 | 1251 | 3 | 2010-01-21 22:26 | Vacuum start | 86041
716798 | 14943 | 1254 | 3 | 2010-01-21 22:31 | Degassing start | 86041
716799 | 14943 | 1253 | 3 | 2010-01-21 22:56 | Degassing stop | 86041
716800 | 14943 | 1361 | 4 | 2010-01-21 22:57 | Zahteva za analizo z VPP na Spectro: 86041/ 6 e Kotnik Marijan | 86041
716801 | 14943 | 1362 | 4 | 2010-01-21 22:57 | Chemical analysis request at LFVD in chemical lab: 86041/10 Kotnik Marijan | 86041
716802 | 14943 | 1400 | 5 | 2010-01-21 22:58 | Added [12] BOKSIT = 120,0 kg | 86041
716803 | 14943 | 1101 | 2 | 2010-01-21 23:01 | Celox measurment: Temperatura = 1464 °C, O2 = 0,0 ppm, C = 0,000 %, Al = 0,000 % | 86041
716804 | 14943 | 1252 | 3 | 2010-01-21 23:04 | Heating start 300 kWh | 86041
716805 | 14943 | 1400 | 5 | 2010-01-21 23:10 | Added [17] Cfi13 = 13,1 kg | 86041
716806 | 14943 | 1101 | 2 | 2010-01-21 23:12 | Celox measurment: Temperatura = 1470 °C, O2 = 0,0 ppm, C = 0,000 %, Al = 0,000 % | 86041
716807 | 14943 | 1252 | 3 | 2010-01-21 23:12 | Heating start 100 kWh | 86041
716808 | 14943 | 1400 | 5 | 2010-01-21 23:15 | Added [15] CASIfi13 = 14,8 kg | 86041
716809 | 14943 | 1362 | 4 | 2010-01-21 23:17 | Chemical analysis request at LFVD in chemical lab: 86041/ 0 Kotnik Marijan | 86041
716810 | 14943 | 1016 | 1 | 2010-01-21 23:22 | Heat stop 86041 | 86041
717424 | 14959 | 1400 | 5 | 2010-01-26 21:29 | Added [13] CaO = 350,0 kg | 86057
717425 | 14959 | 1400 | 5 | 2010-01-26 21:29 | Added [12] BOKSIT = 80,0 kg | 86057
717446 | 14959 | 1400 | 5 | 2010-01-26 22:05 | Added [52] KARBORITmleti = 75,0 kg | 86057
717447 | 14959 | 1400 | 5 | 2010-01-26 22:06 | Added [76] Kalcijev karbid = 50,0 kg | 86057
717445 | 14959 | 1015 | 1 | 2010-01-26 22:12 | Heat start 86057 | 86057
717450 | 14959 | 1101 | 2 | 2010-01-26 22:19 | Celox measurment: Temperatura = 1519 °C, O2 = 0,0 ppm, C = 0,000 %, Al = 0,000 % | 86057
717451 | 14959 | 1400 | 5 | 2010-01-26 22:20 | Added [35] FeMo = 45,0 kg | 86057
717452 | 14959 | 1400 | 5 | 2010-01-26 22:20 | Added [48] FeV = 230,0 kg | 86057
717453 | 14959 | 1400 | 5 | 2010-01-26 22:20 | Added [41] FeSi = 80,0 kg | 86057
717454 | 14959 | 1252 | 3 | 2010-01-26 22:23 | Heating start 500 kWh | 86057
717455 | 14959 | 1101 | 2 | 2010-01-26 22:29 | Celox measurment: Temperatura = 1524 °C, O2 = 0,0 ppm, C = 0,000 %, Al = 0,000 % | 86057
717456 | 14959 | 1362 | 4 | 2010-01-26 22:30 | Chemical analysis request at LFVD in chemical lab: 86057/ 9 Adam Maks | 86057
717457 | 14959 | 1252 | 3 | 2010-01-26 22:30 | Heating start 500 kWh | 86057
717458 | 14959 | 1400 | 5 | 2010-01-26 22:40 | Added [35] FeMo = 15,0 kg | 86057
717459 | 14959 | 1400 | 5 | 2010-01-26 22:40 | Added [48] FeV = 75,0 kg | 86057
717460 | 14959 | 1400 | 5 | 2010-01-26 22:40 | Added [33] FeMnC = 25,0 kg | 86057
717461 | 14959 | 1400 | 5 | 2010-01-26 22:40 | Added [41] FeSi = 30,0 kg | 86057
717462 | 14959 | 1400 | 5 | 2010-01-26 22:40 | Added [27] FeCrC = 150,0 kg | 86057
717463 | 14959 | 1400 | 5 | 2010-01-26 22:40 | Added [52] KARBORITmleti = 75,0 kg | 86057
717464 | 14959 | 1400 | 5 | 2010-01-26 22:42 | Added [12] BOKSIT = 40,0 kg | 86057
717465 | 14959 | 1400 | 5 | 2010-01-26 22:42 | Added [13] CaO = 200,0 kg | 86057
717466 | 14959 | 1251 | 3 | 2010-01-26 22:45 | Vacuum start | 86057
717467 | 14959 | 1254 | 3 | 2010-01-26 22:49 | Degassing start | 86057
717468 | 14959 | 1253 | 3 | 2010-01-26 23:19 | Degassing stop | 86057
717469 | 14959 | 1362 | 4 | 2010-01-26 23:20 | Chemical analysis request at LFVD in chemical lab: 86057/10 Adam Maks | 86057
717470 | 14959 | 1400 | 5 | 2010-01-26 23:20 | Added [21] EPŽ žlindra = 150,0 kg | 86057
717471 | 14959 | 1101 | 2 | 2010-01-26 23:20 | Celox measurment: Temperatura = 1464 °C, O2 = 0,0 ppm, C = 0,000 %, Al = 0,000 % | 86057
717472 | 14959 | 1400 | 5 | 2010-01-26 23:32 | Added [35] FeMo = 15,0 kg | 86057
717473 | 14959 | 1400 | 5 | 2010-01-26 23:32 | Added [48] FeV = 30,0 kg | 86057
717474 | 14959 | 1400 | 5 | 2010-01-26 23:32 | Added [27] FeCrC = 60,0 kg | 86057
717475 | 14959 | 1400 | 5 | 2010-01-26 23:32 | Added [17] Cfi13 = 18,9 kg | 86057
717476 | 14959 | 1101 | 2 | 2010-01-26 23:38 | Celox measurment: Temperatura = 1440 °C, O2 = 0,0 ppm, C = 0,000 %, Al = 0,000 % | 86057
717477 | 14959 | 1252 | 3 | 2010-01-26 23:38 | Heating start 600 kWh | 86057
717478 | 14959 | 1400 | 5 | 2010-01-26 23:46 | Added [15] CASIfi13 = 15,3 kg | 86057
717479 | 14959 | 1362 | 4 | 2010-01-26 23:46 | Chemical analysis request at LFVD in chemical lab: 86057/ 0 Adam Maks | 86057
717480 | 14959 | 1016 | 1 | 2010-01-26 23:49 | Heat stop 86057 | 86057
717643 | 14964 | 1400 | 5 | 2010-01-27 06:38 | Added [13] CaO = 450,0 kg | 86062
717644 | 14964 | 1400 | 5 | 2010-01-27 06:38 | Added [12] BOKSIT = 90,0 kg | 86062
717641 | 14964 | 1400 | 5 | 2010-01-27 07:00 | Added [48] FeV = 400,0 kg | 86062
717642 | 14964 | 1400 | 5 | 2010-01-27 07:04 | Added [76] Kalcijev karbid = 50,0 kg | 86062
717637 | 14964 | 1015 | 1 | 2010-01-27 07:09 | Heat start 86062 | 86062
717640 | 14964 | 1101 | 2 | 2010-01-27 07:15 | Celox measurment: Temperatura = 1633 °C, O2 = 0,0 ppm, C = 0,000 %, Al = 0,000 % | 86062
717645 | 14964 | 1400 | 5 | 2010-01-27 07:20 | Added [35] FeMo = 180,0 kg | 86062
717646 | 14964 | 1400 | 5 | 2010-01-27 07:20 | Added [48] FeV = 72,0 kg | 86062
717647 | 14964 | 1400 | 5 | 2010-01-27 07:20 | Added [33] FeMnC = 125,0 kg | 86062
717648 | 14964 | 1400 | 5 | 2010-01-27 07:20 | Added [41] FeSi = 100,0 kg | 86062
717649 | 14964 | 1400 | 5 | 2010-01-27 07:20 | Added [27] FeCrC = 500,0 kg | 86062
717650 | 14964 | 1400 | 5 | 2010-01-27 07:20 | Added [52] KARBORITmleti = 60,0 kg | 86062
717651 | 14964 | 1400 | 5 | 2010-01-27 07:24 | Added [13] CaO = 300,0 kg | 86062
717652 | 14964 | 1251 | 3 | 2010-01-27 07:28 | Vacuum start | 86062
717653 | 14964 | 1254 | 3 | 2010-01-27 07:34 | Degassing start | 86062
717654 | 14964 | 1253 | 3 | 2010-01-27 08:00 | Degassing stop | 86062
717655 | 14964 | 1400 | 5 | 2010-01-27 08:02 | Added [21] EPŽ žlindra = 150,0 kg | 86062
717656 | 14964 | 1362 | 4 | 2010-01-27 08:02 | Chemical analysis request at LFVD in chemical lab: 86062/ 9 Gorensek Peter | 86062
717657 | 14964 | 1361 | 4 | 2010-01-27 08:02 | Zahteva za analizo z VPP na Spectro: 86062/ 5 e Gorensek Peter | 86062
717658 | 14964 | 1101 | 2 | 2010-01-27 08:06 | Celox measurment: Temperatura = 1501 °C, O2 = 0,0 ppm, C = 0,000 %, Al = 0,000 % | 86062
717659 | 14964 | 1111 | 2 | 2010-01-27 08:09 | Hydris meritev: H2 = 0,00 ppm, PBL = 1404 hPa, PSU = 494 hPa | 86062
717660 | 14964 | 1400 | 5 | 2010-01-27 08:13 | Added [48] FeV = 30,0 kg | 86062
717661 | 14964 | 1400 | 5 | 2010-01-27 08:13 | Added [41] FeSi = 33,0 kg | 86062
717662 | 14964 | 1400 | 5 | 2010-01-27 08:13 | Added [17] Cfi13 = 36,3 kg | 86062
717663 | 14964 | 1400 | 5 | 2010-01-27 08:13 | Added [72] Al opl.zica = 1,9 kg | 86062
717664 | 14964 | 1101 | 2 | 2010-01-27 08:17 | Celox measurment: Temperatura = 1485 °C, O2 = 0,0 ppm, C = 0,000 %, Al = 0,000 % | 86062
717665 | 14964 | 1400 | 5 | 2010-01-27 08:28 | Added [15] CASIfi13 = 15,0 kg | 86062
717666 | 14964 | 1362 | 4 | 2010-01-27 08:31 | Chemical analysis request at LFVD in chemical lab: 86062/ 0 Gorensek Peter | 86062
717667 | 14964 | 1016 | 1 | 2010-01-27 08:35 | Heat stop 86062 | 86062
719012 | 14998 | 1400 | 5 | 2010-01-30 22:00 | Added [13] CaO = 300,0 kg | 86096
719013 | 14998 | 1400 | 5 | 2010-01-30 22:00 | Added [12] BOKSIT = 80,0 kg | 86096
719008 | 14998 | 1400 | 5 | 2010-01-30 23:00 | Added [27] FeCrC = 700,0 kg | 86096
719009 | 14998 | 1400 | 5 | 2010-01-30 23:00 | Added [48] FeV = 250,0 kg | 86096
719010 | 14998 | 1400 | 5 | 2010-01-30 23:00 | Added [35] FeMo = 250,0 kg | 86096
719011 | 14998 | 1400 | 5 | 2010-01-30 23:01 | Added [76] Kalcijev karbid = 50,0 kg | 86096
719007 | 14998 | 1015 | 1 | 2010-01-30 23:07 | Heat start 86096 | 86096
719015 | 14998 | 1400 | 5 | 2010-01-30 23:18 | Added [35] FeMo = 70,0 kg | 86096
719016 | 14998 | 1400 | 5 | 2010-01-30 23:18 | Added [48] FeV = 60,0 kg | 86096
719017 | 14998 | 1400 | 5 | 2010-01-30 23:18 | Added [41] FeSi = 60,0 kg | 86096
719018 | 14998 | 1400 | 5 | 2010-01-30 23:18 | Added [27] FeCrC = 750,0 kg | 86096
719019 | 14998 | 1400 | 5 | 2010-01-30 23:18 | Added [10] Al bloki = 4,0 kg | 86096
719014 | 14998 | 1101 | 2 | 2010-01-30 23:19 | Celox measurment: Temperatura = 1501 °C, O2 = 0,0 ppm, C = 0,000 %, Al = 0,000 % | 86096
719020 | 14998 | 1252 | 3 | 2010-01-30 23:24 | Heating start 1500 kWh | 86096
719021 | 14998 | 1362 | 4 | 2010-01-30 23:32 | Chemical analysis request at LFVD in chemical lab: 86096/ 9 Adam Maks | 86096
719022 | 14998 | 1101 | 2 | 2010-01-30 23:42 | Celox measurment: Temperatura = 1517 °C, O2 = 0,0 ppm, C = 0,000 %, Al = 0,000 % | 86096
719023 | 14998 | 1252 | 3 | 2010-01-30 23:42 | Heating start 400 kWh | 86096
719024 | 14998 | 1400 | 5 | 2010-01-30 23:47 | Added [35] FeMo = 30,0 kg | 86096
719025 | 14998 | 1400 | 5 | 2010-01-30 23:47 | Added [48] FeV = 45,0 kg | 86096
719026 | 14998 | 1400 | 5 | 2010-01-30 23:47 | Added [33] FeMnC = 60,0 kg | 86096
719027 | 14998 | 1400 | 5 | 2010-01-30 23:47 | Added [41] FeSi = 25,0 kg | 86096
719028 | 14998 | 1400 | 5 | 2010-01-30 23:47 | Added [27] FeCrC = 150,0 kg | 86096
719029 | 14998 | 1400 | 5 | 2010-01-30 23:47 | Added [10] Al bloki = 4,0 kg | 86096
719030 | 14998 | 1400 | 5 | 2010-01-30 23:47 | Added [52] KARBORITmleti = 30,0 kg | 86096
719031 | 14998 | 1400 | 5 | 2010-01-30 23:49 | Added [12] BOKSIT = 50,0 kg | 86096
719032 | 14998 | 1400 | 5 | 2010-01-30 23:49 | Added [13] CaO = 200,0 kg | 86096
719033 | 14998 | 1251 | 3 | 2010-01-30 23:52 | Vacuum start | 86096
719034 | 14999 | 1400 | 5 | 2010-01-30 23:54 | Added [13] CaO = 300,0 kg | 86097
719035 | 14999 | 1400 | 5 | 2010-01-30 23:54 | Added [12] BOKSIT = 80,0 kg | 86097
719036 | 14998 | 1254 | 3 | 2010-01-30 23:55 | Degassing start | 86096
719037 | 14998 | 1253 | 3 | 2010-01-31 00:22 | Degassing stop | 86096
719038 | 14998 | 1362 | 4 | 2010-01-31 00:22 | Chemical analysis request at LFVD in chemical lab: 86096/10 Adam Maks | 86096
719039 | 14998 | 1400 | 5 | 2010-01-31 00:22 | Added [21] EPŽ žlindra = 150,0 kg | 86096
719040 | 14998 | 1101 | 2 | 2010-01-31 00:27 | Celox measurment: Temperatura = 1458 °C, O2 = 0,0 ppm, C = 0,000 %, Al = 0,000 % | 86096
719041 | 14998 | 1252 | 3 | 2010-01-31 00:27 | Heating start 300 kWh | 86096
719042 | 14998 | 1400 | 5 | 2010-01-31 00:35 | Added [48] FeV = 10,0 kg | 86096
719043 | 14998 | 1400 | 5 | 2010-01-31 00:35 | Added [72] Al opl.zica = 3,9 kg | 86096
719044 | 14998 | 1252 | 3 | 2010-01-31 00:44 | Heating start 200 kWh | 86096
719045 | 14998 | 1101 | 2 | 2010-01-31 00:47 | Celox measurment: Temperatura = 1467 °C, O2 = 0,0 ppm, C = 0,000 %, Al = 0,000 % | 86096
719046 | 14998 | 1252 | 3 | 2010-01-31 00:48 | Heating start 150 kWh | 86096
719047 | 14998 | 1400 | 5 | 2010-01-31 00:51 | Added [15] CASIfi13 = 15,3 kg | 86096
719048 | 14998 | 1362 | 4 | 2010-01-31 00:51 | Chemical analysis request at LFVD in chemical lab: 86096/ 0 Adam Maks | 86096
719055 | 14999 | 1400 | 5 | 2010-01-31 00:53 | Added [48] FeV = 250,0 kg | 86097
719056 | 14999 | 1400 | 5 | 2010-01-31 00:53 | Added [35] FeMo = 250,0 kg | 86097
719057 | 14999 | 1400 | 5 | 2010-01-31 00:54 | Added [76] Kalcijev karbid = 50,0 kg | 86097
719049 | 14998 | 1016 | 1 | 2010-01-31 00:57 | Heat stop 86096 | 86096
719054 | 14999 | 1015 | 1 | 2010-01-31 01:01 | Heat start 86097 | 86097
719058 | 14999 | 1101 | 2 | 2010-01-31 01:05 | Celox measurment: Temperatura = 1516 °C, O2 = 0,0 ppm, C = 0,000 %, Al = 0,000 % | 86097
719059 | 14999 | 1400 | 5 | 2010-01-31 01:06 | Added [35] FeMo = 50,0 kg | 86097
719060 | 14999 | 1400 | 5 | 2010-01-31 01:06 | Added [27] FeCrC = 300,0 kg | 86097
719061 | 14999 | 1400 | 5 | 2010-01-31 01:06 | Added [10] Al bloki = 4,0 kg | 86097
719062 | 15000 | 1400 | 5 | 2010-01-31 01:08 | Added [13] CaO = 300,0 kg | 86098
719063 | 15000 | 1400 | 5 | 2010-01-31 01:08 | Added [12] BOKSIT = 90,0 kg | 86098
719064 | 14999 | 1252 | 3 | 2010-01-31 01:09 | Heating start 800 kWh | 86097
719065 | 14999 | 1101 | 2 | 2010-01-31 01:19 | Celox measurment: Temperatura = 1516 °C, O2 = 0,0 ppm, C = 0,000 %, Al = 0,000 % | 86097
719066 | 14999 | 1252 | 3 | 2010-01-31 01:19 | Heating start 300 kWh | 86097
719067 | 14999 | 1400 | 5 | 2010-01-31 01:24 | Added [35] FeMo = 50,0 kg | 86097
719068 | 14999 | 1400 | 5 | 2010-01-31 01:24 | Added [48] FeV = 70,0 kg | 86097
719069 | 14999 | 1400 | 5 | 2010-01-31 01:24 | Added [33] FeMnC = 50,0 kg | 86097
719070 | 14999 | 1400 | 5 | 2010-01-31 01:24 | Added [27] FeCrC = 300,0 kg | 86097
719071 | 14999 | 1400 | 5 | 2010-01-31 01:24 | Added [10] Al bloki = 4,0 kg | 86097
719072 | 14999 | 1400 | 5 | 2010-01-31 01:24 | Added [52] KARBORITmleti = 60,0 kg | 86097
719073 | 14999 | 1400 | 5 | 2010-01-31 01:24 | Added [15] CASIfi13 = 35,3 kg | 86097
719074 | 14999 | 1400 | 5 | 2010-01-31 01:26 | Added [12] BOKSIT = 50,0 kg | 86097
719075 | 14999 | 1400 | 5 | 2010-01-31 01:26 | Added [13] CaO = 200,0 kg | 86097
719076 | 14999 | 1251 | 3 | 2010-01-31 01:28 | Vacuum start | 86097
719077 | 14999 | 1254 | 3 | 2010-01-31 01:33 | Degassing start | 86097
719078 | 14999 | 1253 | 3 | 2010-01-31 02:03 | Degassing stop | 86097
719079 | 14999 | 1362 | 4 | 2010-01-31 02:03 | Chemical analysis request at LFVD in chemical lab: 86097/ 9 Adam Maks | 86097
719080 | 14999 | 1101 | 2 | 2010-01-31 02:05 | Celox measurment: Temperatura = 1444 °C, O2 = 0,0 ppm, C = 0,000 %, Al = 0,000 % | 86097
719081 | 14999 | 1400 | 5 | 2010-01-31 02:05 | Added [21] EPŽ žlindra = 150,0 kg | 86097
719082 | 14999 | 1252 | 3 | 2010-01-31 02:08 | Heating start 500 kWh | 86097
719083 | 14999 | 1400 | 5 | 2010-01-31 02:12 | Added [48] FeV = 35,0 kg | 86097
719084 | 14999 | 1400 | 5 | 2010-01-31 02:12 | Added [27] FeCrC = 70,0 kg | 86097
719085 | 14999 | 1400 | 5 | 2010-01-31 02:12 | Added [17] Cfi13 = 24,7 kg | 86097
719086 | 14999 | 1400 | 5 | 2010-01-31 02:12 | Added [72] Al opl.zica = 5,4 kg | 86097
719087 | 14999 | 1252 | 3 | 2010-01-31 02:14 | Heating start 200 kWh | 86097
719088 | 14999 | 1101 | 2 | 2010-01-31 02:20 | Celox measurment: Temperatura = 1464 °C, O2 = 0,0 ppm, C = 0,000 %, Al = 0,000 % | 86097
719089 | 14999 | 1252 | 3 | 2010-01-31 02:20 | Heating start 300 kWh | 86097
719090 | 14999 | 1400 | 5 | 2010-01-31 02:26 | Added [15] CASIfi13 = 15,3 kg | 86097
719091 | 14999 | 1362 | 4 | 2010-01-31 02:26 | Chemical analysis request at LFVD in chemical lab: 86097/ 0 Adam Maks | 86097
719092 | 14999 | 1016 | 1 | 2010-01-31 02:33 | Heat stop 86097 | 86097
719094 | 15000 | 1400 | 5 | 2010-01-31 02:37 | Added [35] FeMo = 250,0 kg | 86098
719096 | 15000 | 1400 | 5 | 2010-01-31 02:37 | Added [48] FeV = 350,0 kg | 86098
719097 | 15000 | 1400 | 5 | 2010-01-31 02:38 | Added [76] Kalcijev karbid = 50,0 kg | 86098
719093 | 15000 | 1015 | 1 | 2010-01-31 02:42 | Heat start 86098 | 86098
719095 | 15000 | 1101 | 2 | 2010-01-31 02:45 | Celox measurment: Temperatura = 1532 °C, O2 = 0,0 ppm, C = 0,000 %, Al = 0,000 % | 86098
719100 | 15000 | 1400 | 5 | 2010-01-31 02:51 | Added [64] SiMn = 40,0 kg | 86098
719101 | 15000 | 1400 | 5 | 2010-01-31 02:51 | Added [27] FeCrC = 170,0 kg | 86098
719102 | 15000 | 1252 | 3 | 2010-01-31 02:54 | Heating start 700 kWh | 86098
719103 | 15000 | 1101 | 2 | 2010-01-31 03:02 | Celox measurment: Temperatura = 1532 °C, O2 = 0,0 ppm, C = 0,000 %, Al = 0,000 % | 86098
719104 | 15000 | 1361 | 4 | 2010-01-31 03:02 | Zahteva za analizo z VPP na Spectro: 86098/ 5 e Adam Maks | 86098
719105 | 15000 | 1252 | 3 | 2010-01-31 03:02 | Heating start 300 kWh | 86098
719106 | 15000 | 1400 | 5 | 2010-01-31 03:07 | Added [35] FeMo = 80,0 kg | 86098
719107 | 15000 | 1400 | 5 | 2010-01-31 03:07 | Added [48] FeV = 65,0 kg | 86098
719108 | 15000 | 1400 | 5 | 2010-01-31 03:07 | Added [26] FeCrA = 230,0 kg | 86098
719109 | 15000 | 1400 | 5 | 2010-01-31 03:09 | Added [12] BOKSIT = 40,0 kg | 86098
719110 | 15000 | 1400 | 5 | 2010-01-31 03:09 | Added [13] CaO = 200,0 kg | 86098
719111 | 15000 | 1251 | 3 | 2010-01-31 03:12 | Vacuum start | 86098
719112 | 15000 | 1254 | 3 | 2010-01-31 03:17 | Degassing start | 86098
719113 | 15000 | 1253 | 3 | 2010-01-31 03:47 | Degassing stop | 86098
719115 | 15000 | 1400 | 5 | 2010-01-31 03:47 | Added [21] EPŽ žlindra = 150,0 kg | 86098
719114 | 15000 | 1362 | 4 | 2010-01-31 03:47 | Chemical analysis request at LFVD in chemical lab: 86098/10 Adam Maks | 86098
719116 | 15000 | 1101 | 2 | 2010-01-31 03:53 | Celox measurment: Temperatura = 1463 °C, O2 = 0,0 ppm, C = 0,000 %, Al = 0,000 % | 86098
719117 | 15000 | 1400 | 5 | 2010-01-31 04:00 | Added [35] FeMo = 35,0 kg | 86098
719118 | 15000 | 1400 | 5 | 2010-01-31 04:00 | Added [48] FeV = 40,0 kg | 86098
719119 | 15000 | 1400 | 5 | 2010-01-31 04:00 | Added [33] FeMnC = 15,0 kg | 86098
719120 | 15000 | 1400 | 5 | 2010-01-31 04:00 | Added [27] FeCrC = 200,0 kg | 86098
719121 | 15000 | 1400 | 5 | 2010-01-31 04:00 | Added [17] Cfi13 = 4,3 kg | 86098
719122 | 15000 | 1400 | 5 | 2010-01-31 04:00 | Added [72] Al opl.zica = 1,9 kg | 86098
719123 | 15000 | 1101 | 2 | 2010-01-31 04:06 | Celox measurment: Temperatura = 1448 °C, O2 = 0,0 ppm, C = 0,000 %, Al = 0,000 % | 86098
719124 | 15000 | 1252 | 3 | 2010-01-31 04:06 | Heating start 500 kWh | 86098
719125 | 15000 | 1101 | 2 | 2010-01-31 04:21 | Celox measurment: Temperatura = 1461 °C, O2 = 0,0 ppm, C = 0,000 %, Al = 0,000 % | 86098
719126 | 15000 | 1252 | 3 | 2010-01-31 04:21 | Heating start 250 kWh | 86098
719127 | 15000 | 1400 | 5 | 2010-01-31 04:25 | Added [15] CASIfi13 = 15,5 kg | 86098
719128 | 15000 | 1362 | 4 | 2010-01-31 04:26 | Chemical analysis request at LFVD in chemical lab: 86098/ 0 Adam Maks | 86098
719129 | 15000 | 1016 | 1 | 2010-01-31 04:30 | Heat stop 86098 | 86098
719280 | 15006 | 1400 | 5 | 2010-01-31 12:43 | Added [13] CaO = 350,0 kg | 86104
719281 | 15006 | 1400 | 5 | 2010-01-31 12:43 | Added [12] BOKSIT = 70,0 kg | 86104
719315 | 15006 | 1400 | 5 | 2010-01-31 14:10 | Added [48] FeV = 350,0 kg | 86104
719323 | 15006 | 1400 | 5 | 2010-01-31 14:10 | Added [52] KARBORITmleti = 75,0 kg | 86104
719316 | 15006 | 1400 | 5 | 2010-01-31 14:12 | Added [76] Kalcijev karbid = 50,0 kg | 86104
719320 | 15006 | 1015 | 1 | 2010-01-31 14:16 | Heat start 86104 | 86104
719324 | 15006 | 1400 | 5 | 2010-01-31 14:26 | Added [12] BOKSIT = 20,0 kg | 86104
719325 | 15006 | 1400 | 5 | 2010-01-31 14:30 | Added [35] FeMo = 190,0 kg | 86104
719326 | 15006 | 1400 | 5 | 2010-01-31 14:30 | Added [48] FeV = 50,0 kg | 86104
719327 | 15006 | 1400 | 5 | 2010-01-31 14:30 | Added [33] FeMnC = 30,0 kg | 86104
719328 | 15006 | 1400 | 5 | 2010-01-31 14:30 | Added [41] FeSi = 120,0 kg | 86104
719329 | 15006 | 1400 | 5 | 2010-01-31 14:30 | Added [27] FeCrC = 330,0 kg | 86104
719330 | 15006 | 1400 | 5 | 2010-01-31 14:30 | Added [52] KARBORITmleti = 60,0 kg | 86104
719331 | 15006 | 1101 | 2 | 2010-01-31 14:34 | Celox measurment: Temperatura = 1532 °C, O2 = 0,0 ppm, C = 0,000 %, Al = 0,000 % | 86104
719332 | 15006 | 1251 | 3 | 2010-01-31 14:37 | Vacuum start | 86104
719333 | 15006 | 1254 | 3 | 2010-01-31 14:44 | Degassing start | 86104
719334 | 15006 | 1253 | 3 | 2010-01-31 15:14 | Degassing stop | 86104
719335 | 15006 | 1361 | 4 | 2010-01-31 15:19 | Zahteva za analizo z VPP na Spectro: 86104/ 5 e Kotnik Marijan | 86104
719336 | 15006 | 1362 | 4 | 2010-01-31 15:19 | Chemical analysis request at LFVD in chemical lab: 86104/ 9 Kotnik Marijan | 86104
719337 | 15006 | 1400 | 5 | 2010-01-31 15:19 | Added [12] BOKSIT = 40,0 kg | 86104
719338 | 15006 | 1400 | 5 | 2010-01-31 15:19 | Added [21] EPŽ žlindra = 150,0 kg | 86104
719339 | 15006 | 1101 | 2 | 2010-01-31 15:25 | Celox measurment: Temperatura = 1469 °C, O2 = 0,0 ppm, C = 0,000 %, Al = 0,000 % | 86104
719340 | 15006 | 1252 | 3 | 2010-01-31 15:31 | Heating start 200 kWh | 86104
719351 | 15006 | 1252 | 3 | 2010-01-31 15:32 | Heating start 100 kWh | 86104
719343 | 15006 | 1400 | 5 | 2010-01-31 15:34 | Added [35] FeMo = 20,0 kg | 86104
719344 | 15006 | 1400 | 5 | 2010-01-31 15:34 | Added [48] FeV = 25,0 kg | 86104
719345 | 15006 | 1400 | 5 | 2010-01-31 15:34 | Added [27] FeCrC = 150,0 kg | 86104
719346 | 15006 | 1400 | 5 | 2010-01-31 15:34 | Added [17] Cfi13 = 14,5 kg | 86104
719347 | 15006 | 1400 | 5 | 2010-01-31 15:34 | Added [72] Al opl.zica = 2,3 kg | 86104
719348 | 15006 | 1400 | 5 | 2010-01-31 15:36 | Added [41] FeSi = 20,0 kg | 86104
719349 | 15006 | 1101 | 2 | 2010-01-31 15:38 | Celox measurment: Temperatura = 1464 °C, O2 = 0,0 ppm, C = 0,000 %, Al = 0,000 % | 86104
719350 | 15006 | 1252 | 3 | 2010-01-31 15:39 | Heating start 300 kWh | 86104
719352 | 15006 | 1400 | 5 | 2010-01-31 15:43 | Added [15] CASIfi13 = 23,5 kg | 86104
719353 | 15006 | 1362 | 4 | 2010-01-31 15:45 | Chemical analysis request at LFVD in chemical lab: 86104/ 0 Kotnik Marijan | 86104
719355 | 15006 | 1016 | 1 | 2010-01-31 15:49 | Heat stop 86104 | 86104
719538 | 15012 | 1400 | 5 | 2010-02-01 00:04 | Added [13] CaO = 350,0 kg | 86110
719539 | 15012 | 1400 | 5 | 2010-02-01 00:04 | Added [12] BOKSIT = 90,0 kg | 86110
719575 | 15012 | 1400 | 5 | 2010-02-01 01:48 | Added [48] FeV = 300,0 kg | 86110
719576 | 15012 | 1400 | 5 | 2010-02-01 01:48 | Added [35] FeMo = 250,0 kg | 86110
719577 | 15012 | 1400 | 5 | 2010-02-01 01:48 | Added [52] KARBORITmleti = 25,0 kg | 86110
719578 | 15012 | 1400 | 5 | 2010-02-01 01:50 | Added [76] Kalcijev karbid = 50,0 kg | 86110
719574 | 15012 | 1015 | 1 | 2010-02-01 02:00 | Heat start 86110 | 86110
719579 | 15012 | 1101 | 2 | 2010-02-01 02:07 | Celox measurment: Temperatura = 1555 °C, O2 = 0,0 ppm, C = 0,000 %, Al = 0,000 % | 86110
719580 | 15012 | 1400 | 5 | 2010-02-01 02:12 | Added [35] FeMo = 50,0 kg | 86110
719581 | 15012 | 1400 | 5 | 2010-02-01 02:12 | Added [48] FeV = 20,0 kg | 86110
719582 | 15012 | 1400 | 5 | 2010-02-01 02:12 | Added [41] FeSi = 75,0 kg | 86110
719583 | 15012 | 1400 | 5 | 2010-02-01 02:12 | Added [27] FeCrC = 500,0 kg | 86110
719584 | 15012 | 1252 | 3 | 2010-02-01 02:18 | Heating start 800 kWh | 86110
719585 | 15012 | 1362 | 4 | 2010-02-01 02:24 | Chemical analysis request at LFVD in chemical lab: 86110/ 9 Adam Maks | 86110
719586 | 15012 | 1252 | 3 | 2010-02-01 02:27 | Heating start 200 kWh | 86110
719587 | 15012 | 1101 | 2 | 2010-02-01 02:29 | Celox measurment: Temperatura = 1544 °C, O2 = 0,0 ppm, C = 0,000 %, Al = 0,000 % | 86110
719588 | 15012 | 1400 | 5 | 2010-02-01 02:38 | Added [35] FeMo = 60,0 kg | 86110
719589 | 15012 | 1400 | 5 | 2010-02-01 02:38 | Added [48] FeV = 23,0 kg | 86110
719590 | 15012 | 1400 | 5 | 2010-02-01 02:38 | Added [41] FeSi = 20,0 kg | 86110
719591 | 15012 | 1400 | 5 | 2010-02-01 02:38 | Added [27] FeCrC = 300,0 kg | 86110
719592 | 15012 | 1400 | 5 | 2010-02-01 02:38 | Added [52] KARBORITmleti = 40,0 kg | 86110
719593 | 15012 | 1400 | 5 | 2010-02-01 02:40 | Added [12] BOKSIT = 40,0 kg | 86110
719594 | 15012 | 1400 | 5 | 2010-02-01 02:40 | Added [13] CaO = 200,0 kg | 86110
719595 | 15012 | 1251 | 3 | 2010-02-01 02:43 | Vacuum start | 86110
719596 | 15012 | 1254 | 3 | 2010-02-01 02:46 | Degassing start | 86110
719599 | 15012 | 1400 | 5 | 2010-02-01 03:12 | Added [21] EPŽ žlindra = 150,0 kg | 86110
719597 | 15012 | 1253 | 3 | 2010-02-01 03:12 | Degassing stop | 86110
719598 | 15012 | 1362 | 4 | 2010-02-01 03:12 | Chemical analysis request at LFVD in chemical lab: 86110/10 Adam Maks | 86110
719600 | 15012 | 1101 | 2 | 2010-02-01 03:13 | Celox measurment: Temperatura = 1465 °C, O2 = 0,0 ppm, C = 0,000 %, Al = 0,000 % | 86110
719601 | 15012 | 1400 | 5 | 2010-02-01 03:27 | Added [35] FeMo = 25,0 kg | 86110
719602 | 15012 | 1400 | 5 | 2010-02-01 03:27 | Added [48] FeV = 13,0 kg | 86110
719603 | 15012 | 1400 | 5 | 2010-02-01 03:27 | Added [27] FeCrC = 75,0 kg | 86110
719604 | 15012 | 1400 | 5 | 2010-02-01 03:27 | Added [17] Cfi13 = 10,2 kg | 86110
719605 | 15012 | 1400 | 5 | 2010-02-01 03:27 | Added [72] Al opl.zica = 1,9 kg | 86110
719606 | 15012 | 1101 | 2 | 2010-02-01 03:32 | Celox measurment: Temperatura = 1439 °C, O2 = 0,0 ppm, C = 0,000 %, Al = 0,000 % | 86110
719607 | 15012 | 1252 | 3 | 2010-02-01 03:32 | Heating start 600 kWh | 86110
719608 | 15012 | 1400 | 5 | 2010-02-01 03:41 | Added [15] CASIfi13 = 14,1 kg | 86110
719609 | 15012 | 1362 | 4 | 2010-02-01 03:41 | Chemical analysis request at LFVD in chemical lab: 86110/ 0 Adam Maks | 86110
719610 | 15012 | 1016 | 1 | 2010-02-01 03:45 | Heat stop 86110 | 86110
719763 | 15018 | 1400 | 5 | 2010-02-03 23:49 | Added [13] CaO = 350,0 kg | 86116
719764 | 15018 | 1400 | 5 | 2010-02-03 23:49 | Added [12] BOKSIT = 70,0 kg | 86116
719801 | 15018 | 1400 | 5 | 2010-02-04 01:15 | Added [76] Kalcijev karbid = 50,0 kg | 86116
719799 | 15018 | 1400 | 5 | 2010-02-04 01:32 | Added [10] Al bloki = 5,0 kg | 86116
719800 | 15018 | 1400 | 5 | 2010-02-04 01:32 | Added [52] KARBORITmleti = 125,0 kg | 86116
719798 | 15018 | 1015 | 1 | 2010-02-04 01:42 | Heat start 86116 | 86116
719803 | 15018 | 1400 | 5 | 2010-02-04 01:45 | Added [35] FeMo = 33,0 kg | 86116
719804 | 15018 | 1400 | 5 | 2010-02-04 01:45 | Added [48] FeV = 313,0 kg | 86116
719805 | 15018 | 1400 | 5 | 2010-02-04 01:45 | Added [64] SiMn = 60,0 kg | 86116
719806 | 15018 | 1400 | 5 | 2010-02-04 01:45 | Added [41] FeSi = 120,0 kg | 86116
719807 | 15018 | 1400 | 5 | 2010-02-04 01:45 | Added [27] FeCrC = 150,0 kg | 86116
719832 | 15019 | 1400 | 5 | 2010-02-04 01:45 | Added [13] CaO = 350,0 kg | 86117
719833 | 15019 | 1400 | 5 | 2010-02-04 01:45 | Added [12] BOKSIT = 70,0 kg | 86117
719802 | 15018 | 1101 | 2 | 2010-02-04 01:46 | Celox measurment: Temperatura = 1562 °C, O2 = 0,0 ppm, C = 0,000 %, Al = 0,000 % | 86116
719808 | 15018 | 1400 | 5 | 2010-02-04 01:48 | Added [13] CaO = 150,0 kg | 86116
719809 | 15018 | 1400 | 5 | 2010-02-04 01:48 | Added [12] BOKSIT = 50,0 kg | 86116
719810 | 15018 | 1251 | 3 | 2010-02-04 01:51 | Vacuum start | 86116
719811 | 15018 | 1254 | 3 | 2010-02-04 01:56 | Degassing start | 86116
719812 | 15018 | 1253 | 3 | 2010-02-04 02:30 | Degassing stop | 86116
719826 | 15018 | 1400 | 5 | 2010-02-04 02:33 | Added [21] EPŽ žlindra = 120,0 kg | 86116
719813 | 15018 | 1362 | 4 | 2010-02-04 02:34 | Chemical analysis request at LFVD in chemical lab: 86116/ 9 Gorensek Peter | 86116
719814 | 15018 | 1361 | 4 | 2010-02-04 02:34 | Zahteva za analizo z VPP na Spectro: 86116/ 5 e Gorensek Peter | 86116
719815 | 15018 | 1101 | 2 | 2010-02-04 02:35 | Celox measurment: Temperatura = 1489 °C, O2 = 0,0 ppm, C = 0,000 %, Al = 0,000 % | 86116
719816 | 15018 | 1400 | 5 | 2010-02-04 02:46 | Added [48] FeV = 25,0 kg | 86116
719817 | 15018 | 1400 | 5 | 2010-02-04 02:46 | Added [41] FeSi = 20,0 kg | 86116
719818 | 15018 | 1400 | 5 | 2010-02-04 02:46 | Added [17] Cfi13 = 43,5 kg | 86116
719829 | 15019 | 1400 | 5 | 2010-02-04 02:49 | Added [48] FeV = 280,0 kg | 86117
719830 | 15019 | 1400 | 5 | 2010-02-04 02:49 | Added [10] Al bloki = 5,0 kg | 86117
719819 | 15018 | 1101 | 2 | 2010-02-04 02:52 | Celox measurment: Temperatura = 1468 °C, O2 = 0,0 ppm, C = 0,000 %, Al = 0,000 % | 86116
719820 | 15018 | 1252 | 3 | 2010-02-04 02:53 | Heating start 200 kWh | 86116
719831 | 15019 | 1400 | 5 | 2010-02-04 02:53 | Added [76] Kalcijev karbid = 50,0 kg | 86117
719821 | 15018 | 1361 | 4 | 2010-02-04 03:00 | Zahteva za analizo z VPP na Spectro: 86116/ 7 e Gorensek Peter | 86116
719822 | 15018 | 1101 | 2 | 2010-02-04 03:01 | Celox measurment: Temperatura = 1472 °C, O2 = 0,0 ppm, C = 0,000 %, Al = 0,000 % | 86116
719823 | 15018 | 1361 | 4 | 2010-02-04 03:04 | Zahteva za analizo z VPP na Spectro: 86116/ 7 e Gorensek Peter | 86116
719824 | 15018 | 1400 | 5 | 2010-02-04 03:06 | Added [15] CASIfi13 = 15,5 kg | 86116
719825 | 15018 | 1362 | 4 | 2010-02-04 03:08 | Chemical analysis request at LFVD in chemical lab: 86116/ 0 Gorensek Peter | 86116
719827 | 15018 | 1016 | 1 | 2010-02-04 03:13 | Heat stop 86116 | 86116
719828 | 15019 | 1015 | 1 | 2010-02-04 03:13 | Heat start 86117 | 86117
719834 | 15020 | 1400 | 5 | 2010-02-04 03:19 | Added [13] CaO = 350,0 kg | 86118
719835 | 15020 | 1400 | 5 | 2010-02-04 03:19 | Added [12] BOKSIT = 70,0 kg | 86118
719836 | 15019 | 1101 | 2 | 2010-02-04 03:20 | Celox measurment: Temperatura = 1555 °C, O2 = 0,0 ppm, C = 0,000 %, Al = 0,000 % | 86117
719837 | 15019 | 1400 | 5 | 2010-02-04 03:21 | Added [35] FeMo = 20,0 kg | 86117
719838 | 15019 | 1400 | 5 | 2010-02-04 03:21 | Added [48] FeV = 36,0 kg | 86117
719839 | 15019 | 1400 | 5 | 2010-02-04 03:21 | Added [33] FeMnC = 60,0 kg | 86117
719840 | 15019 | 1400 | 5 | 2010-02-04 03:21 | Added [41] FeSi = 130,0 kg | 86117
719841 | 15019 | 1400 | 5 | 2010-02-04 03:21 | Added [27] FeCrC = 305,0 kg | 86117
719842 | 15019 | 1400 | 5 | 2010-02-04 03:21 | Added [10] Al bloki = 5,0 kg | 86117
719843 | 15019 | 1400 | 5 | 2010-02-04 03:21 | Added [52] KARBORITmleti = 100,0 kg | 86117
719844 | 15019 | 1251 | 3 | 2010-02-04 03:25 | Vacuum start | 86117
719845 | 15019 | 1254 | 3 | 2010-02-04 03:30 | Degassing start | 86117
719846 | 15019 | 1253 | 3 | 2010-02-04 03:55 | Degassing stop | 86117
719849 | 15019 | 1400 | 5 | 2010-02-04 03:57 | Added [21] EPŽ žlindra = 150,0 kg | 86117
719847 | 15019 | 1362 | 4 | 2010-02-04 03:57 | Chemical analysis request at LFVD in chemical lab: 86117/ 9 Gorensek Peter | 86117
719848 | 15019 | 1361 | 4 | 2010-02-04 03:57 | Zahteva za analizo z VPP na Spectro: 86117/ 5 e Gorensek Peter | 86117
719850 | 15019 | 1101 | 2 | 2010-02-04 04:02 | Celox measurment: Temperatura = 1482 °C, O2 = 0,0 ppm, C = 0,000 %, Al = 0,000 % | 86117
719851 | 15019 | 1400 | 5 | 2010-02-04 04:13 | Added [35] FeMo = 13,0 kg | 86117
719852 | 15019 | 1400 | 5 | 2010-02-04 04:13 | Added [48] FeV = 15,0 kg | 86117
719853 | 15019 | 1400 | 5 | 2010-02-04 04:13 | Added [26] FeCrA = 100,0 kg | 86117
719854 | 15019 | 1400 | 5 | 2010-02-04 04:17 | Added [17] Cfi13 = 14,5 kg | 86117
719855 | 15019 | 1400 | 5 | 2010-02-04 04:17 | Added [72] Al opl.zica = 1,9 kg | 86117
719856 | 15019 | 1101 | 2 | 2010-02-04 04:19 | Celox measurment: Temperatura = 1455 °C, O2 = 0,0 ppm, C = 0,000 %, Al = 0,000 % | 86117
719857 | 15019 | 1252 | 3 | 2010-02-04 04:19 | Heating start 500 kWh | 86117
719858 | 15019 | 1101 | 2 | 2010-02-04 04:28 | Celox measurment: Temperatura = 1471 °C, O2 = 0,0 ppm, C = 0,000 %, Al = 0,000 % | 86117
719859 | 15019 | 1400 | 5 | 2010-02-04 04:31 | Added [15] CASIfi13 = 15,5 kg | 86117
719865 | 15020 | 1400 | 5 | 2010-02-04 04:31 | Added [48] FeV = 278,0 kg | 86118
719860 | 15019 | 1362 | 4 | 2010-02-04 04:32 | Chemical analysis request at LFVD in chemical lab: 86117/ 0 Gorensek Peter | 86117
719867 | 15020 | 1400 | 5 | 2010-02-04 04:34 | Added [76] Kalcijev karbid = 50,0 kg | 86118
719861 | 15019 | 1016 | 1 | 2010-02-04 04:36 | Heat stop 86117 | 86117
719862 | 15020 | 1015 | 1 | 2010-02-04 04:36 | Heat start 86118 | 86118
719866 | 15020 | 1101 | 2 | 2010-02-04 04:45 | Celox measurment: Temperatura = 1584 °C, O2 = 0,0 ppm, C = 0,000 %, Al = 0,000 % | 86118
719868 | 15021 | 1400 | 5 | 2010-02-04 04:46 | Added [13] CaO = 400,0 kg | 86119
719869 | 15021 | 1400 | 5 | 2010-02-04 04:46 | Added [12] BOKSIT = 80,0 kg | 86119
719870 | 15020 | 1400 | 5 | 2010-02-04 04:49 | Added [35] FeMo = 25,0 kg | 86118
719871 | 15020 | 1400 | 5 | 2010-02-04 04:49 | Added [48] FeV = 38,0 kg | 86118
719872 | 15020 | 1400 | 5 | 2010-02-04 04:49 | Added [33] FeMnC = 50,0 kg | 86118
719873 | 15020 | 1400 | 5 | 2010-02-04 04:49 | Added [41] FeSi = 99,0 kg | 86118
719874 | 15020 | 1400 | 5 | 2010-02-04 04:49 | Added [27] FeCrC = 250,0 kg | 86118
719875 | 15020 | 1400 | 5 | 2010-02-04 04:49 | Added [10] Al bloki = 5,0 kg | 86118
719876 | 15020 | 1400 | 5 | 2010-02-04 04:49 | Added [52] KARBORITmleti = 120,0 kg | 86118
719877 | 15020 | 1400 | 5 | 2010-02-04 04:52 | Added [13] CaO = 100,0 kg | 86118
719878 | 15020 | 1400 | 5 | 2010-02-04 04:52 | Added [12] BOKSIT = 70,0 kg | 86118
719879 | 15020 | 1251 | 3 | 2010-02-04 04:55 | Vacuum start | 86118
719880 | 15020 | 1254 | 3 | 2010-02-04 04:59 | Degassing start | 86118
719882 | 15020 | 1400 | 5 | 2010-02-04 05:24 | Added [21] EPŽ žlindra = 150,0 kg | 86118
719881 | 15020 | 1253 | 3 | 2010-02-04 05:24 | Degassing stop | 86118
719883 | 15020 | 1101 | 2 | 2010-02-04 05:29 | Celox measurment: Temperatura = 1493 °C, O2 = 0,0 ppm, C = 0,000 %, Al = 0,000 % | 86118
719884 | 15020 | 1362 | 4 | 2010-02-04 05:29 | Chemical analysis request at LFVD in chemical lab: 86118/ 9 Gorensek Peter | 86118
719885 | 15020 | 1361 | 4 | 2010-02-04 05:30 | Zahteva za analizo z VPP na Spectro: 86118/ 5 e Gorensek Peter | 86118
719886 | 15020 | 1400 | 5 | 2010-02-04 05:46 | Added [35] FeMo = 35,0 kg | 86118
719887 | 15020 | 1400 | 5 | 2010-02-04 05:46 | Added [48] FeV = 30,0 kg | 86118
719888 | 15020 | 1400 | 5 | 2010-02-04 05:46 | Added [41] FeSi = 20,0 kg | 86118
719889 | 15020 | 1400 | 5 | 2010-02-04 05:46 | Added [27] FeCrC = 70,0 kg | 86118
719890 | 15020 | 1400 | 5 | 2010-02-04 05:46 | Added [17] Cfi13 = 8,7 kg | 86118
719891 | 15020 | 1400 | 5 | 2010-02-04 05:46 | Added [72] Al opl.zica = 1,9 kg | 86118
719892 | 15020 | 1101 | 2 | 2010-02-04 05:50 | Celox measurment: Temperatura = 1467 °C, O2 = 0,0 ppm, C = 0,000 %, Al = 0,000 % | 86118
719893 | 15020 | 1252 | 3 | 2010-02-04 05:52 | Heating start 200 kWh | 86118
719894 | 15020 | 1400 | 5 | 2010-02-04 05:58 | Added [15] CASIfi13 = 15,3 kg | 86118
719895 | 15020 | 1362 | 4 | 2010-02-04 06:03 | Chemical analysis request at LFVD in chemical lab: 86118/ 0 Gorensek Peter | 86118
719896 | 15020 | 1016 | 1 | 2010-02-04 06:03 | Heat stop 86118 | 86118
719897 | 15021 | 1400 | 5 | 2010-02-04 06:35 | Added [48] FeV = 220,0 kg | 86119
719902 | 15021 | 1400 | 5 | 2010-02-04 06:35 | Added [52] KARBORITmleti = 125,0 kg | 86119
719898 | 15021 | 1400 | 5 | 2010-02-04 06:37 | Added [76] Kalcijev karbid = 50,0 kg | 86119
719899 | 15021 | 1015 | 1 | 2010-02-04 06:39 | Heat start 86119 | 86119
719903 | 15021 | 1400 | 5 | 2010-02-04 06:50 | Added [33] FeMnC = 40,0 kg | 86119
719904 | 15021 | 1400 | 5 | 2010-02-04 06:50 | Added [41] FeSi = 110,0 kg | 86119
719905 | 15021 | 1400 | 5 | 2010-02-04 06:53 | Added [35] FeMo = 70,0 kg | 86119
719906 | 15021 | 1400 | 5 | 2010-02-04 06:53 | Added [48] FeV = 80,0 kg | 86119
719907 | 15021 | 1400 | 5 | 2010-02-04 06:53 | Added [41] FeSi = 20,0 kg | 86119
719908 | 15021 | 1400 | 5 | 2010-02-04 06:53 | Added [27] FeCrC = 350,0 kg | 86119
719909 | 15021 | 1101 | 2 | 2010-02-04 06:58 | Celox measurment: Temperatura = 1555 °C, O2 = 0,0 ppm, C = 0,000 %, Al = 0,000 % | 86119
719910 | 15021 | 1252 | 3 | 2010-02-04 07:01 | Heating start 200 kWh | 86119
719911 | 15021 | 1361 | 4 | 2010-02-04 07:06 | Zahteva za analizo z VPP na Spectro: 86119/ 5 e Kotnik Marijan | 86119
719912 | 15021 | 1400 | 5 | 2010-02-04 07:10 | Added [48] FeV = 10,0 kg | 86119
719913 | 15021 | 1400 | 5 | 2010-02-04 07:10 | Added [33] FeMnC = 10,0 kg | 86119
719914 | 15021 | 1400 | 5 | 2010-02-04 07:10 | Added [41] FeSi = 25,0 kg | 86119
719915 | 15021 | 1400 | 5 | 2010-02-04 07:10 | Added [27] FeCrC = 50,0 kg | 86119
719916 | 15021 | 1400 | 5 | 2010-02-04 07:10 | Added [52] KARBORITmleti = 15,0 kg | 86119
719917 | 15021 | 1251 | 3 | 2010-02-04 07:13 | Vacuum start | 86119
719918 | 15021 | 1254 | 3 | 2010-02-04 07:18 | Degassing start | 86119
719919 | 15021 | 1253 | 3 | 2010-02-04 07:44 | Degassing stop | 86119
719920 | 15021 | 1361 | 4 | 2010-02-04 07:45 | Zahteva za analizo z VPP na Spectro: 86119/ 6 e Kotnik Marijan | 86119
719921 | 15021 | 1362 | 4 | 2010-02-04 07:45 | Chemical analysis request at LFVD in chemical lab: 86119/10 Kotnik Marijan | 86119
719922 | 15021 | 1101 | 2 | 2010-02-04 07:48 | Celox measurment: Temperatura = 1493 °C, O2 = 0,0 ppm, C = 0,000 %, Al = 0,000 % | 86119
719923 | 15021 | 1101 | 2 | 2010-02-04 07:55 | Celox measurment: Temperatura = 1482 °C, O2 = 0,0 ppm, C = 0,000 %, Al = 0,000 % | 86119
719924 | 15021 | 1252 | 3 | 2010-02-04 07:58 | Heating start 100 kWh | 86119
719925 | 15021 | 1400 | 5 | 2010-02-04 07:59 | Added [35] FeMo = 10,0 kg | 86119
719926 | 15021 | 1400 | 5 | 2010-02-04 07:59 | Added [48] FeV = 10,0 kg | 86119
719927 | 15021 | 1400 | 5 | 2010-02-04 07:59 | Added [27] FeCrC = 30,0 kg | 86119
719928 | 15021 | 1400 | 5 | 2010-02-04 07:59 | Added [17] Cfi13 = 26,1 kg | 86119
719929 | 15021 | 1400 | 5 | 2010-02-04 07:59 | Added [72] Al opl.zica = 1,9 kg | 86119
719930 | 15021 | 1400 | 5 | 2010-02-04 08:06 | Added [15] CASIfi13 = 13,9 kg | 86119
719931 | 15021 | 1362 | 4 | 2010-02-04 08:07 | Chemical analysis request at LFVD in chemical lab: 86119/ 0 Kotnik Marijan | 86119
719932 | 15021 | 1101 | 2 | 2010-02-04 08:08 | Celox measurment: Temperatura = 1466 °C, O2 = 0,0 ppm, C = 0,000 %, Al = 0,000 % | 86119
719933 | 15021 | 1016 | 1 | 2010-02-04 08:11 | Heat stop 86119 | 86119
720278 | 15030 | 1400 | 5 | 2010-02-05 03:25 | Added [52] KARBORITmleti = 125,0 kg | 86128
720198 | 15029 | 1400 | 5 | 2010-02-05 04:16 | Added [13] CaO = 350,0 kg | 86127
720199 | 15029 | 1400 | 5 | 2010-02-05 04:16 | Added [12] BOKSIT = 70,0 kg | 86127
720234 | 15029 | 1400 | 5 | 2010-02-05 05:35 | Added [48] FeV = 260,0 kg | 86127
720235 | 15029 | 1400 | 5 | 2010-02-05 05:35 | Added [52] KARBORITmleti = 100,0 kg | 86127
720236 | 15029 | 1400 | 5 | 2010-02-05 05:37 | Added [76] Kalcijev karbid = 50,0 kg | 86127
720231 | 15029 | 1015 | 1 | 2010-02-05 05:38 | Heat start 86127 | 86127
720237 | 15029 | 1400 | 5 | 2010-02-05 05:50 | Added [35] FeMo = 100,0 kg | 86127
720238 | 15029 | 1400 | 5 | 2010-02-05 05:50 | Added [48] FeV = 90,0 kg | 86127
720239 | 15029 | 1400 | 5 | 2010-02-05 05:50 | Added [33] FeMnC = 35,0 kg | 86127
720240 | 15029 | 1400 | 5 | 2010-02-05 05:50 | Added [41] FeSi = 140,0 kg | 86127
720241 | 15029 | 1400 | 5 | 2010-02-05 05:50 | Added [27] FeCrC = 470,0 kg | 86127
720242 | 15029 | 1400 | 5 | 2010-02-05 05:50 | Added [52] KARBORITmleti = 75,0 kg | 86127
720243 | 15029 | 1101 | 2 | 2010-02-05 05:53 | Celox measurment: Temperatura = 1545 °C, O2 = 0,0 ppm, C = 0,000 %, Al = 0,000 % | 86127
720245 | 15029 | 1252 | 3 | 2010-02-05 05:54 | Heating start 500 kWh | 86127
720244 | 15029 | 1361 | 4 | 2010-02-05 06:00 | Zahteva za analizo z VPP na Spectro: 86127/ 5 e Kotnik Marijan | 86127
720246 | 15029 | 1400 | 5 | 2010-02-05 06:05 | Added [48] FeV = 14,0 kg | 86127
720247 | 15029 | 1400 | 5 | 2010-02-05 06:05 | Added [41] FeSi = 20,0 kg | 86127
720248 | 15029 | 1400 | 5 | 2010-02-05 06:05 | Added [52] KARBORITmleti = 10,0 kg | 86127
720249 | 15029 | 1362 | 4 | 2010-02-05 06:07 | Chemical analysis request at LFVD in chemical lab: 86127/ 8 Kotnik Marijan | 86127
720250 | 15029 | 1251 | 3 | 2010-02-05 06:10 | Vacuum start | 86127
720251 | 15029 | 1254 | 3 | 2010-02-05 06:16 | Degassing start | 86127
720252 | 15030 | 1400 | 5 | 2010-02-05 06:45 | Added [13] CaO = 350,0 kg | 86128
720253 | 15030 | 1400 | 5 | 2010-02-05 06:45 | Added [12] BOKSIT = 90,0 kg | 86128
720254 | 15029 | 1253 | 3 | 2010-02-05 06:57 | Degassing stop | 86127
720255 | 15029 | 1361 | 4 | 2010-02-05 06:58 | Zahteva za analizo z VPP na Spectro: 86127/ 6 e Kotnik Marijan | 86127
720256 | 15029 | 1362 | 4 | 2010-02-05 06:58 | Chemical analysis request at LFVD in chemical lab: 86127/10 Kotnik Marijan | 86127
720257 | 15029 | 1400 | 5 | 2010-02-05 06:58 | Added [12] BOKSIT = 30,0 kg | 86127
720258 | 15029 | 1400 | 5 | 2010-02-05 06:58 | Added [21] EPŽ žlindra = 120,0 kg | 86127
720259 | 15029 | 1101 | 2 | 2010-02-05 07:01 | Celox measurment: Temperatura = 1491 °C, O2 = 0,0 ppm, C = 0,000 %, Al = 0,000 % | 86127
720260 | 15029 | 1111 | 2 | 2010-02-05 07:06 | Hydris meritev: H2 = 0,00 ppm, PBL = 1422 hPa, PSU = 641 hPa | 86127
720261 | 15029 | 1112 | 2 | 2010-02-05 07:06 | Hydris meritev: H2 = 0,50 ppm, PBL = 0 hPa, PSU = 0 hPa | 86127
720262 | 15029 | 1400 | 5 | 2010-02-05 07:13 | Added [35] FeMo = 10,0 kg | 86127
720263 | 15029 | 1400 | 5 | 2010-02-05 07:13 | Added [48] FeV = 6,0 kg | 86127
720264 | 15029 | 1400 | 5 | 2010-02-05 07:13 | Added [27] FeCrC = 80,0 kg | 86127
720265 | 15029 | 1400 | 5 | 2010-02-05 07:13 | Added [72] Al opl.zica = 2,9 kg | 86127
720266 | 15029 | 1101 | 2 | 2010-02-05 07:16 | Celox measurment: Temperatura = 1470 °C, O2 = 0,0 ppm, C = 0,000 %, Al = 0,000 % | 86127
720267 | 15029 | 1252 | 3 | 2010-02-05 07:21 | Heating start 100 kWh | 86127
720268 | 15029 | 1101 | 2 | 2010-02-05 07:23 | Celox measurment: Temperatura = 1468 °C, O2 = 0,0 ppm, C = 0,000 %, Al = 0,000 % | 86127
720276 | 15030 | 1400 | 5 | 2010-02-05 07:25 | Added [35] FeMo = 140,0 kg | 86128
720277 | 15030 | 1400 | 5 | 2010-02-05 07:25 | Added [48] FeV = 400,0 kg | 86128
720269 | 15029 | 1400 | 5 | 2010-02-05 07:25 | Added [15] CASIfi13 = 14,8 kg | 86127
720270 | 15029 | 1362 | 4 | 2010-02-05 07:26 | Chemical analysis request at LFVD in chemical lab: 86127/ 0 Kotnik Marijan | 86127
720275 | 15030 | 1400 | 5 | 2010-02-05 07:28 | Added [76] Kalcijev karbid = 50,0 kg | 86128
720271 | 15029 | 1016 | 1 | 2010-02-05 07:30 | Heat stop 86127 | 86127
720272 | 15030 | 1015 | 1 | 2010-02-05 07:31 | Heat start 86128 | 86128
720279 | 15030 | 1400 | 5 | 2010-02-05 07:40 | Added [35] FeMo = 45,0 kg | 86128
720280 | 15030 | 1400 | 5 | 2010-02-05 07:40 | Added [48] FeV = 60,0 kg | 86128
720281 | 15030 | 1400 | 5 | 2010-02-05 07:40 | Added [33] FeMnC = 40,0 kg | 86128
720282 | 15030 | 1400 | 5 | 2010-02-05 07:40 | Added [41] FeSi = 70,0 kg | 86128
720283 | 15030 | 1400 | 5 | 2010-02-05 07:40 | Added [27] FeCrC = 100,0 kg | 86128
720284 | 15030 | 1101 | 2 | 2010-02-05 07:42 | Celox measurment: Temperatura = 1552 °C, O2 = 0,0 ppm, C = 0,000 %, Al = 0,000 % | 86128
720285 | 15030 | 1252 | 3 | 2010-02-05 07:43 | Heating start 300 kWh | 86128
720286 | 15030 | 1252 | 3 | 2010-02-05 07:46 | Heating start 100 kWh | 86128
720287 | 15030 | 1361 | 4 | 2010-02-05 07:51 | Zahteva za analizo z VPP na Spectro: 86128/ 5 e Kotnik Marijan | 86128
720288 | 15030 | 1101 | 2 | 2010-02-05 07:52 | Celox measurment: Temperatura = 1555 °C, O2 = 0,0 ppm, C = 0,000 %, Al = 0,000 % | 86128
720289 | 15030 | 1252 | 3 | 2010-02-05 07:55 | Heating start 300 kWh | 86128
720290 | 15030 | 1400 | 5 | 2010-02-05 07:57 | Added [35] FeMo = 35,0 kg | 86128
720291 | 15030 | 1400 | 5 | 2010-02-05 07:57 | Added [48] FeV = 30,0 kg | 86128
720292 | 15030 | 1400 | 5 | 2010-02-05 07:57 | Added [33] FeMnC = 10,0 kg | 86128
720293 | 15030 | 1400 | 5 | 2010-02-05 07:57 | Added [41] FeSi = 35,0 kg | 86128
720294 | 15030 | 1400 | 5 | 2010-02-05 07:57 | Added [27] FeCrC = 310,0 kg | 86128
720295 | 15030 | 1400 | 5 | 2010-02-05 07:57 | Added [52] KARBORITmleti = 35,0 kg | 86128
720296 | 15030 | 1251 | 3 | 2010-02-05 08:02 | Vacuum start | 86128
720297 | 15030 | 1254 | 3 | 2010-02-05 08:07 | Degassing start | 86128
720298 | 15030 | 1253 | 3 | 2010-02-05 08:38 | Degassing stop | 86128
720299 | 15030 | 1361 | 4 | 2010-02-05 08:39 | Zahteva za analizo z VPP na Spectro: 86128/ 6 e Kotnik Marijan | 86128
720301 | 15030 | 1400 | 5 | 2010-02-05 08:39 | Added [12] BOKSIT = 30,0 kg | 86128
720302 | 15030 | 1400 | 5 | 2010-02-05 08:39 | Added [21] EPŽ žlindra = 150,0 kg | 86128
720300 | 15030 | 1362 | 4 | 2010-02-05 08:39 | Chemical analysis request at LFVD in chemical lab: 86128/10 Kotnik Marijan | 86128
720303 | 15030 | 1101 | 2 | 2010-02-05 08:44 | Celox measurment: Temperatura = 1485 °C, O2 = 0,0 ppm, C = 0,000 %, Al = 0,000 % | 86128
720304 | 15030 | 1400 | 5 | 2010-02-05 08:52 | Added [48] FeV = 25,0 kg | 86128
720305 | 15030 | 1400 | 5 | 2010-02-05 08:52 | Added [72] Al opl.zica = 2,3 kg | 86128
720306 | 15030 | 1101 | 2 | 2010-02-05 08:53 | Celox measurment: Temperatura = 1475 °C, O2 = 0,0 ppm, C = 0,000 %, Al = 0,000 % | 86128
720307 | 15030 | 1400 | 5 | 2010-02-05 08:56 | Added [15] CASIfi13 = 15,5 kg | 86128
720308 | 15030 | 1362 | 4 | 2010-02-05 08:57 | Chemical analysis request at LFVD in chemical lab: 86128/ 0 Kotnik Marijan | 86128
720309 | 15030 | 1016 | 1 | 2010-02-05 09:03 | Heat stop 86128 | 86128
720371 | 15033 | 1400 | 5 | 2010-02-05 18:54 | Added [13] CaO = 350,0 kg | 86131
720372 | 15033 | 1400 | 5 | 2010-02-05 18:54 | Added [12] BOKSIT = 90,0 kg | 86131
720391 | 15033 | 1400 | 5 | 2010-02-05 20:15 | Added [48] FeV = 250,0 kg | 86131
720392 | 15033 | 1400 | 5 | 2010-02-05 20:15 | Added [27] FeCrC = 500,0 kg | 86131
720393 | 15033 | 1400 | 5 | 2010-02-05 20:20 | Added [76] Kalcijev karbid = 50,0 kg | 86131
720401 | 15033 | 1015 | 1 | 2010-02-05 20:37 | Heat start 86131 | 86131
720402 | 15033 | 1101 | 2 | 2010-02-05 20:40 | Celox measurment: Temperatura = 1530 °C, O2 = 0,0 ppm, C = 0,000 %, Al = 0,000 % | 86131
720403 | 15033 | 1400 | 5 | 2010-02-05 20:41 | Added [35] FeMo = 100,0 kg | 86131
720404 | 15033 | 1400 | 5 | 2010-02-05 20:41 | Added [48] FeV = 60,0 kg | 86131
720405 | 15033 | 1400 | 5 | 2010-02-05 20:41 | Added [33] FeMnC = 20,0 kg | 86131
720406 | 15033 | 1400 | 5 | 2010-02-05 20:41 | Added [41] FeSi = 100,0 kg | 86131
720407 | 15033 | 1400 | 5 | 2010-02-05 20:41 | Added [27] FeCrC = 300,0 kg | 86131
720408 | 15033 | 1252 | 3 | 2010-02-05 20:45 | Heating start 500 kWh | 86131
720409 | 15033 | 1101 | 2 | 2010-02-05 20:52 | Celox measurment: Temperatura = 1515 °C, O2 = 0,0 ppm, C = 0,000 %, Al = 0,000 % | 86131
720410 | 15033 | 1252 | 3 | 2010-02-05 20:52 | Heating start 500 kWh | 86131
720411 | 15033 | 1362 | 4 | 2010-02-05 21:00 | Chemical analysis request at LFVD in chemical lab: 86131/ 9 Adam Maks | 86131
720412 | 15033 | 1400 | 5 | 2010-02-05 21:02 | Added [35] FeMo = 25,0 kg | 86131
720413 | 15033 | 1400 | 5 | 2010-02-05 21:02 | Added [48] FeV = 30,0 kg | 86131
720414 | 15033 | 1400 | 5 | 2010-02-05 21:02 | Added [41] FeSi = 45,0 kg | 86131
720415 | 15033 | 1400 | 5 | 2010-02-05 21:02 | Added [27] FeCrC = 100,0 kg | 86131
720416 | 15033 | 1400 | 5 | 2010-02-05 21:02 | Added [52] KARBORITmleti = 85,0 kg | 86131
720417 | 15033 | 1400 | 5 | 2010-02-05 21:04 | Added [12] BOKSIT = 40,0 kg | 86131
720418 | 15033 | 1400 | 5 | 2010-02-05 21:04 | Added [13] CaO = 200,0 kg | 86131
720419 | 15033 | 1251 | 3 | 2010-02-05 21:07 | Vacuum start | 86131
720422 | 15033 | 1254 | 3 | 2010-02-05 21:12 | Degassing start | 86131
720425 | 15033 | 1253 | 3 | 2010-02-05 21:42 | Degassing stop | 86131
720423 | 15033 | 1253 | 3 | 2010-02-05 21:42 | Degassing stop | 86131
720424 | 15033 | 1400 | 5 | 2010-02-05 21:43 | Added [21] EPŽ žlindra = 150,0 kg | 86131
720426 | 15033 | 1362 | 4 | 2010-02-05 21:47 | Chemical analysis request at LFVD in chemical lab: 86131/10 Adam Maks | 86131
720427 | 15033 | 1361 | 4 | 2010-02-05 21:47 | Zahteva za analizo z VPP na Spectro: 86131/ 6 e Adam Maks | 86131
720428 | 15033 | 1101 | 2 | 2010-02-05 21:47 | Celox measurment: Temperatura = 1466 °C, O2 = 0,0 ppm, C = 0,000 %, Al = 0,000 % | 86131
720429 | 15033 | 1252 | 3 | 2010-02-05 21:48 | Heating start 300 kWh | 86131
720430 | 15033 | 1400 | 5 | 2010-02-05 21:58 | Added [35] FeMo = 18,0 kg | 86131
720431 | 15033 | 1400 | 5 | 2010-02-05 21:58 | Added [48] FeV = 25,0 kg | 86131
720432 | 15033 | 1400 | 5 | 2010-02-05 21:58 | Added [17] Cfi13 = 17,4 kg | 86131
720433 | 15033 | 1400 | 5 | 2010-02-05 21:58 | Added [72] Al opl.zica = 2,9 kg | 86131
720434 | 15033 | 1400 | 5 | 2010-02-05 22:00 | Added [33] FeMnC = 25,0 kg | 86131
720435 | 15033 | 1101 | 2 | 2010-02-05 22:01 | Celox measurment: Temperatura = 1462 °C, O2 = 0,0 ppm, C = 0,000 %, Al = 0,000 % | 86131
720436 | 15033 | 1252 | 3 | 2010-02-05 22:02 | Heating start 300 kWh | 86131
720437 | 15033 | 1101 | 2 | 2010-02-05 22:17 | Celox measurment: Temperatura = 1465 °C, O2 = 0,0 ppm, C = 0,000 %, Al = 0,000 % | 86131
720438 | 15033 | 1252 | 3 | 2010-02-05 22:18 | Heating start 200 kWh | 86131
720439 | 15033 | 1400 | 5 | 2010-02-05 22:22 | Added [15] CASIfi13 = 16,0 kg | 86131
720440 | 15033 | 1362 | 4 | 2010-02-05 22:23 | Chemical analysis request at LFVD in chemical lab: 86131/ 0 Adam Maks | 86131
720441 | 15033 | 1016 | 1 | 2010-02-05 22:29 | Heat stop 86131 | 86131
721107 | 15051 | 1400 | 5 | 2010-02-07 07:00 | Added [13] CaO = 400,0 kg | 86149
721108 | 15051 | 1400 | 5 | 2010-02-07 07:00 | Added [12] BOKSIT = 90,0 kg | 86149
721137 | 15051 | 1400 | 5 | 2010-02-07 08:28 | Added [35] FeMo = 140,0 kg | 86149
721138 | 15051 | 1400 | 5 | 2010-02-07 08:28 | Added [48] FeV = 380,0 kg | 86149
721139 | 15051 | 1400 | 5 | 2010-02-07 08:28 | Added [64] SiMn = 80,0 kg | 86149
721140 | 15051 | 1400 | 5 | 2010-02-07 08:28 | Added [52] KARBORITmleti = 100,0 kg | 86149
721136 | 15051 | 1015 | 1 | 2010-02-07 08:39 | Heat start 86149 | 86149
721141 | 15051 | 1400 | 5 | 2010-02-07 08:47 | Added [35] FeMo = 50,0 kg | 86149
721142 | 15051 | 1400 | 5 | 2010-02-07 08:47 | Added [33] FeMnC = 30,0 kg | 86149
721143 | 15051 | 1400 | 5 | 2010-02-07 08:47 | Added [41] FeSi = 100,0 kg | 86149
721144 | 15051 | 1400 | 5 | 2010-02-07 08:47 | Added [27] FeCrC = 200,0 kg | 86149
721145 | 15051 | 1101 | 2 | 2010-02-07 08:50 | Celox measurment: Temperatura = 1510 °C, O2 = 0,0 ppm, C = 0,000 %, Al = 0,000 % | 86149
721146 | 15051 | 1252 | 3 | 2010-02-07 08:50 | Heating start 700 kWh | 86149
721147 | 15051 | 1101 | 2 | 2010-02-07 08:59 | Celox measurment: Temperatura = 1524 °C, O2 = 0,0 ppm, C = 0,000 %, Al = 0,000 % | 86149
721148 | 15051 | 1362 | 4 | 2010-02-07 08:59 | Chemical analysis request at LFVD in chemical lab: 86149/ 9 Adam Maks | 86149
721149 | 15051 | 1252 | 3 | 2010-02-07 09:01 | Heating start 500 kWh | 86149
721150 | 15051 | 1252 | 3 | 2010-02-07 09:04 | Heating start 500 kWh | 86149
721151 | 15051 | 1101 | 2 | 2010-02-07 09:12 | Celox measurment: Temperatura = 1559 °C, O2 = 0,0 ppm, C = 0,000 %, Al = 0,000 % | 86149
721152 | 15051 | 1400 | 5 | 2010-02-07 09:13 | Added [35] FeMo = 40,0 kg | 86149
721153 | 15051 | 1400 | 5 | 2010-02-07 09:13 | Added [48] FeV = 65,0 kg | 86149
721154 | 15051 | 1400 | 5 | 2010-02-07 09:13 | Added [33] FeMnC = 30,0 kg | 86149
721155 | 15051 | 1400 | 5 | 2010-02-07 09:13 | Added [41] FeSi = 35,0 kg | 86149
721156 | 15051 | 1400 | 5 | 2010-02-07 09:13 | Added [27] FeCrC = 300,0 kg | 86149
721157 | 15051 | 1400 | 5 | 2010-02-07 09:13 | Added [10] Al bloki = 4,0 kg | 86149
721158 | 15051 | 1400 | 5 | 2010-02-07 09:13 | Added [52] KARBORITmleti = 53,0 kg | 86149
721159 | 15051 | 1400 | 5 | 2010-02-07 09:16 | Added [12] BOKSIT = 40,0 kg | 86149
721160 | 15051 | 1400 | 5 | 2010-02-07 09:16 | Added [13] CaO = 200,0 kg | 86149
721161 | 15051 | 1251 | 3 | 2010-02-07 09:18 | Vacuum start | 86149
721162 | 15051 | 1254 | 3 | 2010-02-07 09:22 | Degassing start | 86149
721163 | 15051 | 1253 | 3 | 2010-02-07 09:48 | Degassing stop | 86149
721164 | 15051 | 1361 | 4 | 2010-02-07 09:48 | Zahteva za analizo z VPP na Spectro: 86149/ 6 e Adam Maks | 86149
721166 | 15051 | 1400 | 5 | 2010-02-07 09:48 | Added [21] EPŽ žlindra = 150,0 kg | 86149
721165 | 15051 | 1362 | 4 | 2010-02-07 09:48 | Chemical analysis request at LFVD in chemical lab: 86149/10 Adam Maks | 86149
721167 | 15051 | 1101 | 2 | 2010-02-07 09:49 | Celox measurment: Temperatura = 1475 °C, O2 = 0,0 ppm, C = 0,000 %, Al = 0,000 % | 86149
721168 | 15051 | 1400 | 5 | 2010-02-07 09:52 | Added [41] FeSi = 20,0 kg | 86149
721169 | 15051 | 1252 | 3 | 2010-02-07 09:58 | Heating start 200 kWh | 86149
721170 | 15051 | 1400 | 5 | 2010-02-07 09:59 | Added [17] Cfi13 = 26,1 kg | 86149
721173 | 15051 | 1400 | 5 | 2010-02-07 09:59 | Added [48] FeV = 30,0 kg | 86149
721171 | 15051 | 1101 | 2 | 2010-02-07 10:02 | Celox measurment: Temperatura = 1458 °C, O2 = 0,0 ppm, C = 0,000 %, Al = 0,000 % | 86149
721172 | 15051 | 1252 | 3 | 2010-02-07 10:02 | Heating start 500 kWh | 86149
721174 | 15051 | 1101 | 2 | 2010-02-07 10:12 | Celox measurment: Temperatura = 1475 °C, O2 = 0,0 ppm, C = 0,000 %, Al = 0,000 % | 86149
721175 | 15051 | 1252 | 3 | 2010-02-07 10:12 | Heating start 200 kWh | 86149
721176 | 15051 | 1400 | 5 | 2010-02-07 10:15 | Added [15] CASIfi13 = 16,0 kg | 86149
721177 | 15051 | 1362 | 4 | 2010-02-07 10:17 | Chemical analysis request at LFVD in chemical lab: 86149/ 0 Adam Maks | 86149
721178 | 15051 | 1016 | 1 | 2010-02-07 10:21 | Heat stop 86149 | 86149
721274 | 15055 | 1400 | 5 | 2010-02-07 14:20 | Added [13] CaO = 300,0 kg | 86153
721275 | 15055 | 1400 | 5 | 2010-02-07 14:20 | Added [12] BOKSIT = 70,0 kg | 86153
721297 | 15055 | 1400 | 5 | 2010-02-07 15:35 | Added [35] FeMo = 130,0 kg | 86153
721298 | 15055 | 1400 | 5 | 2010-02-07 15:35 | Added [48] FeV = 350,0 kg | 86153
721299 | 15055 | 1400 | 5 | 2010-02-07 15:35 | Added [27] FeCrC = 700,0 kg | 86153
721301 | 15055 | 1400 | 5 | 2010-02-07 15:37 | Added [76] Kalcijev karbid = 50,0 kg | 86153
721310 | 15055 | 1015 | 1 | 2010-02-07 15:47 | Heat start 86153 | 86153
721313 | 15055 | 1400 | 5 | 2010-02-07 15:53 | Added [35] FeMo = 65,0 kg | 86153
721314 | 15055 | 1400 | 5 | 2010-02-07 15:53 | Added [48] FeV = 90,0 kg | 86153
721315 | 15055 | 1400 | 5 | 2010-02-07 15:53 | Added [33] FeMnC = 40,0 kg | 86153
721316 | 15055 | 1400 | 5 | 2010-02-07 15:53 | Added [41] FeSi = 70,0 kg | 86153
721317 | 15055 | 1400 | 5 | 2010-02-07 15:53 | Added [27] FeCrC = 440,0 kg | 86153
721318 | 15055 | 1400 | 5 | 2010-02-07 15:53 | Added [52] KARBORITmleti = 160,0 kg | 86153
721319 | 15055 | 1101 | 2 | 2010-02-07 15:59 | Celox measurment: Temperatura = 1460 °C, O2 = 0,0 ppm, C = 0,000 %, Al = 0,000 % | 86153
721322 | 15055 | 1252 | 3 | 2010-02-07 16:03 | Heating start 1600 kWh | 86153
721323 | 15055 | 1101 | 2 | 2010-02-07 16:21 | Celox measurment: Temperatura = 1522 °C, O2 = 0,0 ppm, C = 0,000 %, Al = 0,000 % | 86153
721324 | 15055 | 1362 | 4 | 2010-02-07 16:21 | Chemical analysis request at LFVD in chemical lab: 86153/ 9 Kotnik Marijan | 86153
721325 | 15055 | 1400 | 5 | 2010-02-07 16:31 | Added [35] FeMo = 20,0 kg | 86153
721326 | 15055 | 1400 | 5 | 2010-02-07 16:31 | Added [48] FeV = 25,0 kg | 86153
721327 | 15055 | 1400 | 5 | 2010-02-07 16:31 | Added [41] FeSi = 20,0 kg | 86153
721328 | 15055 | 1400 | 5 | 2010-02-07 16:31 | Added [27] FeCrC = 70,0 kg | 86153
721329 | 15055 | 1251 | 3 | 2010-02-07 16:35 | Vacuum start | 86153
721330 | 15055 | 1254 | 3 | 2010-02-07 16:42 | Degassing start | 86153
721331 | 15055 | 1253 | 3 | 2010-02-07 17:06 | Degassing stop | 86153
721332 | 15055 | 1361 | 4 | 2010-02-07 17:07 | Zahteva za analizo z VPP na Spectro: 86153/ 6 e Kotnik Marijan | 86153
721333 | 15055 | 1362 | 4 | 2010-02-07 17:08 | Chemical analysis request at LFVD in chemical lab: 86153/10 Kotnik Marijan | 86153
721334 | 15055 | 1400 | 5 | 2010-02-07 17:08 | Added [12] BOKSIT = 30,0 kg | 86153
721335 | 15055 | 1400 | 5 | 2010-02-07 17:08 | Added [21] EPŽ žlindra = 130,0 kg | 86153
721336 | 15055 | 1101 | 2 | 2010-02-07 17:13 | Celox measurment: Temperatura = 1450 °C, O2 = 0,0 ppm, C = 0,000 %, Al = 0,000 % | 86153
721337 | 15055 | 1252 | 3 | 2010-02-07 17:13 | Heating start 500 kWh | 86153
721338 | 15055 | 1400 | 5 | 2010-02-07 17:19 | Added [35] FeMo = 8,0 kg | 86153
721339 | 15055 | 1400 | 5 | 2010-02-07 17:19 | Added [48] FeV = 6,0 kg | 86153
721340 | 15055 | 1400 | 5 | 2010-02-07 17:19 | Added [17] Cfi13 = 4,3 kg | 86153
721341 | 15055 | 1400 | 5 | 2010-02-07 17:19 | Added [72] Al opl.zica = 3,5 kg | 86153
721342 | 15055 | 1252 | 3 | 2010-02-07 17:24 | Heating start 300 kWh | 86153
721344 | 15055 | 1252 | 3 | 2010-02-07 17:30 | Heating start 200 kWh | 86153
721343 | 15055 | 1101 | 2 | 2010-02-07 17:36 | Celox measurment: Temperatura = 1476 °C, O2 = 0,0 ppm, C = 0,000 %, Al = 0,000 % | 86153
721345 | 15055 | 1101 | 2 | 2010-02-07 17:44 | Celox measurment: Temperatura = 1470 °C, O2 = 0,0 ppm, C = 0,000 %, Al = 0,000 % | 86153
721346 | 15055 | 1400 | 5 | 2010-02-07 17:46 | Added [15] CASIfi13 = 14,8 kg | 86153
721347 | 15055 | 1362 | 4 | 2010-02-07 17:47 | Chemical analysis request at LFVD in chemical lab: 86153/ 0 Kotnik Marijan | 86153
721348 | 15055 | 1016 | 1 | 2010-02-07 17:51 | Heat stop 86153 | 86153
721435 | 15059 | 1400 | 5 | 2010-02-07 22:00 | Added [13] CaO = 30,0 kg | 86157
721436 | 15059 | 1400 | 5 | 2010-02-07 22:00 | Added [12] BOKSIT = 70,0 kg | 86157
721473 | 15059 | 1400 | 5 | 2010-02-07 23:32 | Added [48] FeV = 270,0 kg | 86157
721474 | 15059 | 1400 | 5 | 2010-02-07 23:32 | Added [10] Al bloki = 8,0 kg | 86157
721475 | 15059 | 1400 | 5 | 2010-02-07 23:32 | Added [52] KARBORITmleti = 125,0 kg | 86157
721476 | 15059 | 1400 | 5 | 2010-02-07 23:34 | Added [76] Kalcijev karbid = 50,0 kg | 86157
721472 | 15059 | 1015 | 1 | 2010-02-07 23:45 | Heat start 86157 | 86157
721477 | 15060 | 1400 | 5 | 2010-02-07 23:49 | Added [13] CaO = 350,0 kg | 86158
721478 | 15060 | 1400 | 5 | 2010-02-07 23:49 | Added [12] BOKSIT = 70,0 kg | 86158
721480 | 15059 | 1400 | 5 | 2010-02-07 23:53 | Added [35] FeMo = 22,0 kg | 86157
721481 | 15059 | 1400 | 5 | 2010-02-07 23:53 | Added [48] FeV = 18,0 kg | 86157
721482 | 15059 | 1400 | 5 | 2010-02-07 23:53 | Added [33] FeMnC = 80,0 kg | 86157
721483 | 15059 | 1400 | 5 | 2010-02-07 23:53 | Added [41] FeSi = 88,0 kg | 86157
721484 | 15059 | 1400 | 5 | 2010-02-07 23:53 | Added [27] FeCrC = 200,0 kg | 86157
721479 | 15059 | 1101 | 2 | 2010-02-07 23:53 | Celox measurment: Temperatura = 1527 °C, O2 = 0,0 ppm, C = 0,000 %, Al = 0,000 % | 86157
721485 | 15059 | 1252 | 3 | 2010-02-07 23:59 | Heating start 500 kWh | 86157
721486 | 15059 | 1101 | 2 | 2010-02-08 00:05 | Celox measurment: Temperatura = 1516 °C, O2 = 0,0 ppm, C = 0,000 %, Al = 0,000 % | 86157
721487 | 15059 | 1361 | 4 | 2010-02-08 00:05 | Zahteva za analizo z VPP na Spectro: 86157/ 5 e Gorensek Peter | 86157
721488 | 15059 | 1252 | 3 | 2010-02-08 00:07 | Heating start 300 kWh | 86157
721489 | 15059 | 1400 | 5 | 2010-02-08 00:13 | Added [52] KARBORITmleti = 50,0 kg | 86157
721490 | 15059 | 1400 | 5 | 2010-02-08 00:13 | Added [13] CaO = 150,0 kg | 86157
721491 | 15059 | 1251 | 3 | 2010-02-08 00:15 | Vacuum start | 86157
721492 | 15059 | 1254 | 3 | 2010-02-08 00:20 | Degassing start | 86157
721493 | 15059 | 1253 | 3 | 2010-02-08 00:46 | Degassing stop | 86157
721494 | 15059 | 1252 | 3 | 2010-02-08 00:51 | Heating start 300 kWh | 86157
721495 | 15059 | 1101 | 2 | 2010-02-08 00:53 | Celox measurment: Temperatura = 1477 °C, O2 = 0,0 ppm, C = 0,000 %, Al = 0,000 % | 86157
721496 | 15059 | 1362 | 4 | 2010-02-08 00:53 | Chemical analysis request at LFVD in chemical lab: 86157/10 Gorensek Peter | 86157
721497 | 15059 | 1361 | 4 | 2010-02-08 00:54 | Zahteva za analizo z VPP na Spectro: 86157/ 6 e Gorensek Peter | 86157
721506 | 15060 | 1400 | 5 | 2010-02-08 01:02 | Added [48] FeV = 277,0 kg | 86158
721507 | 15060 | 1400 | 5 | 2010-02-08 01:02 | Added [10] Al bloki = 12,0 kg | 86158
721508 | 15060 | 1400 | 5 | 2010-02-08 01:04 | Added [76] Kalcijev karbid = 50,0 kg | 86158
721498 | 15059 | 1400 | 5 | 2010-02-08 01:05 | Added [17] Cfi13 = 10,2 kg | 86157
721499 | 15059 | 1400 | 5 | 2010-02-08 01:05 | Added [72] Al opl.zica = 2,3 kg | 86157
721500 | 15059 | 1101 | 2 | 2010-02-08 01:07 | Celox measurment: Temperatura = 1456 °C, O2 = 0,0 ppm, C = 0,000 %, Al = 0,000 % | 86157
721501 | 15059 | 1252 | 3 | 2010-02-08 01:08 | Heating start 200 kWh | 86157
721502 | 15059 | 1400 | 5 | 2010-02-08 01:15 | Added [15] CASIfi13 = 14,8 kg | 86157
721503 | 15059 | 1362 | 4 | 2010-02-08 01:16 | Chemical analysis request at LFVD in chemical lab: 86157/ 0 Gorensek Peter | 86157
721504 | 15059 | 1016 | 1 | 2010-02-08 01:20 | Heat stop 86157 | 86157
721505 | 15060 | 1015 | 1 | 2010-02-08 01:20 | Heat start 86158 | 86158
721511 | 15060 | 1101 | 2 | 2010-02-08 01:29 | Celox measurment: Temperatura = 1494 °C, O2 = 0,0 ppm, C = 0,000 %, Al = 0,000 % | 86158
721512 | 15060 | 1400 | 5 | 2010-02-08 01:29 | Added [35] FeMo = 57,0 kg | 86158
721513 | 15060 | 1400 | 5 | 2010-02-08 01:29 | Added [48] FeV = 50,0 kg | 86158
721514 | 15060 | 1400 | 5 | 2010-02-08 01:29 | Added [33] FeMnC = 60,0 kg | 86158
721515 | 15060 | 1400 | 5 | 2010-02-08 01:29 | Added [27] FeCrC = 350,0 kg | 86158
721516 | 15060 | 1400 | 5 | 2010-02-08 01:29 | Added [52] KARBORITmleti = 50,0 kg | 86158
721517 | 15060 | 1252 | 3 | 2010-02-08 01:35 | Heating start 800 kWh | 86158
721518 | 15060 | 1101 | 2 | 2010-02-08 01:45 | Celox measurment: Temperatura = 1494 °C, O2 = 0,0 ppm, C = 0,000 %, Al = 0,000 % | 86158
721519 | 15060 | 1362 | 4 | 2010-02-08 01:45 | Chemical analysis request at LFVD in chemical lab: 86158/ 9 Gorensek Peter | 86158
721520 | 15060 | 1252 | 3 | 2010-02-08 01:46 | Heating start 800 kWh | 86158
721521 | 15060 | 1400 | 5 | 2010-02-08 01:57 | Added [35] FeMo = 8,0 kg | 86158
721522 | 15060 | 1400 | 5 | 2010-02-08 01:57 | Added [48] FeV = 10,0 kg | 86158
721523 | 15060 | 1400 | 5 | 2010-02-08 01:57 | Added [41] FeSi = 25,0 kg | 86158
721524 | 15060 | 1400 | 5 | 2010-02-08 01:57 | Added [10] Al bloki = 4,0 kg | 86158
721525 | 15060 | 1400 | 5 | 2010-02-08 01:59 | Added [13] CaO = 170,0 kg | 86158
721526 | 15060 | 1251 | 3 | 2010-02-08 02:01 | Vacuum start | 86158
721527 | 15060 | 1254 | 3 | 2010-02-08 02:09 | Degassing start | 86158
721528 | 15060 | 1253 | 3 | 2010-02-08 02:35 | Degassing stop | 86158
721529 | 15060 | 1400 | 5 | 2010-02-08 02:36 | Added [21] EPŽ žlindra = 150,0 kg | 86158
721530 | 15060 | 1101 | 2 | 2010-02-08 02:40 | Celox measurment: Temperatura = 1481 °C, O2 = 0,0 ppm, C = 0,000 %, Al = 0,000 % | 86158
721531 | 15060 | 1362 | 4 | 2010-02-08 02:40 | Chemical analysis request at LFVD in chemical lab: 86158/10 Gorensek Peter | 86158
721532 | 15060 | 1361 | 4 | 2010-02-08 02:40 | Zahteva za analizo z VPP na Spectro: 86158/ 6 e Gorensek Peter | 86158
721535 | 15060 | 1400 | 5 | 2010-02-08 02:55 | Added [72] Al opl.zica = 3,9 kg | 86158
721533 | 15060 | 1101 | 2 | 2010-02-08 03:05 | Celox measurment: Temperatura = 1456 °C, O2 = 0,0 ppm, C = 0,000 %, Al = 0,000 % | 86158
721534 | 15060 | 1252 | 3 | 2010-02-08 03:06 | Heating start 300 kWh | 86158
721536 | 15060 | 1400 | 5 | 2010-02-08 03:13 | Added [15] CASIfi13 = 15,3 kg | 86158
721537 | 15060 | 1362 | 4 | 2010-02-08 03:14 | Chemical analysis request at LFVD in chemical lab: 86158/ 0 Gorensek Peter | 86158
721538 | 15060 | 1016 | 1 | 2010-02-08 03:18 | Heat stop 86158 | 86158
721585 | 15063 | 1400 | 5 | 2010-02-08 05:18 | Added [12] BOKSIT = 70,0 kg | 86161
721586 | 15063 | 1400 | 5 | 2010-02-08 05:18 | Added [13] CaO = 350,0 kg | 86161
721627 | 15063 | 1400 | 5 | 2010-02-08 07:05 | Added [35] FeMo = 180,0 kg | 86161
721628 | 15063 | 1400 | 5 | 2010-02-08 07:05 | Added [48] FeV = 300,0 kg | 86161
721629 | 15063 | 1400 | 5 | 2010-02-08 07:05 | Added [64] SiMn = 80,0 kg | 86161
721630 | 15063 | 1400 | 5 | 2010-02-08 07:05 | Added [27] FeCrC = 500,0 kg | 86161
721631 | 15063 | 1400 | 5 | 2010-02-08 07:05 | Added [52] KARBORITmleti = 25,0 kg | 86161
721632 | 15063 | 1400 | 5 | 2010-02-08 07:07 | Added [76] Kalcijev karbid = 50,0 kg | 86161
721624 | 15063 | 1015 | 1 | 2010-02-08 07:12 | Heat start 86161 | 86161
721633 | 15063 | 1400 | 5 | 2010-02-08 07:21 | Added [35] FeMo = 30,0 kg | 86161
721634 | 15063 | 1400 | 5 | 2010-02-08 07:21 | Added [48] FeV = 60,0 kg | 86161
721635 | 15063 | 1400 | 5 | 2010-02-08 07:21 | Added [41] FeSi = 70,0 kg | 86161
721636 | 15063 | 1400 | 5 | 2010-02-08 07:21 | Added [27] FeCrC = 130,0 kg | 86161
721637 | 15063 | 1400 | 5 | 2010-02-08 07:21 | Added [10] Al bloki = 5,0 kg | 86161
721638 | 15063 | 1400 | 5 | 2010-02-08 07:21 | Added [52] KARBORITmleti = 50,0 kg | 86161
721639 | 15063 | 1101 | 2 | 2010-02-08 07:23 | Celox measurment: Temperatura = 1545 °C, O2 = 0,0 ppm, C = 0,000 %, Al = 0,000 % | 86161
721640 | 15063 | 1400 | 5 | 2010-02-08 07:23 | Added [13] CaO = 150,0 kg | 86161
721641 | 15063 | 1400 | 5 | 2010-02-08 07:24 | Added [65] SLAGMAG 65B = 60,0 kg | 86161
721642 | 15063 | 1251 | 3 | 2010-02-08 07:28 | Vacuum start | 86161
721643 | 15063 | 1254 | 3 | 2010-02-08 07:32 | Degassing start | 86161
721644 | 15063 | 1253 | 3 | 2010-02-08 07:59 | Degassing stop | 86161
721645 | 15063 | 1361 | 4 | 2010-02-08 08:00 | Zahteva za analizo z VPP na Spectro: 86161/ 5 e Kotnik Marijan | 86161
721646 | 15063 | 1362 | 4 | 2010-02-08 08:00 | Chemical analysis request at LFVD in chemical lab: 86161/ 9 Kotnik Marijan | 86161
721647 | 15063 | 1400 | 5 | 2010-02-08 08:02 | Added [12] BOKSIT = 30,0 kg | 86161
721648 | 15063 | 1400 | 5 | 2010-02-08 08:02 | Added [21] EPŽ žlindra = 150,0 kg | 86161
721649 | 15063 | 1101 | 2 | 2010-02-08 08:04 | Celox measurment: Temperatura = 1476 °C, O2 = 0,0 ppm, C = 0,000 %, Al = 0,000 % | 86161
721650 | 15063 | 1400 | 5 | 2010-02-08 08:11 | Added [35] FeMo = 10,0 kg | 86161
721651 | 15063 | 1400 | 5 | 2010-02-08 08:11 | Added [48] FeV = 20,0 kg | 86161
721652 | 15063 | 1400 | 5 | 2010-02-08 08:11 | Added [27] FeCrC = 100,0 kg | 86161
721653 | 15063 | 1400 | 5 | 2010-02-08 08:11 | Added [17] Cfi13 = 24,7 kg | 86161
721654 | 15063 | 1400 | 5 | 2010-02-08 08:11 | Added [72] Al opl.zica = 3,9 kg | 86161
721655 | 15063 | 1101 | 2 | 2010-02-08 08:14 | Celox measurment: Temperatura = 1462 °C, O2 = 0,0 ppm, C = 0,000 %, Al = 0,000 % | 86161
721656 | 15063 | 1252 | 3 | 2010-02-08 08:14 | Heating start 300 kWh | 86161
721657 | 15063 | 1400 | 5 | 2010-02-08 08:21 | Added [15] CASIfi13 = 15,3 kg | 86161
721658 | 15063 | 1362 | 4 | 2010-02-08 08:22 | Chemical analysis request at LFVD in chemical lab: 86161/ 0 Kotnik Marijan | 86161
721659 | 15063 | 1016 | 1 | 2010-02-08 08:30 | Heat stop 86161 | 86161
721897 | 15070 | 1400 | 5 | 2010-02-11 03:50 | Added [13] CaO = 300,0 kg | 86168
721898 | 15070 | 1400 | 5 | 2010-02-11 03:50 | Added [12] BOKSIT = 70,0 kg | 86168
721904 | 15070 | 1400 | 5 | 2010-02-11 04:00 | Added [35] FeMo = 280,0 kg | 86168
721905 | 15070 | 1400 | 5 | 2010-02-11 04:00 | Added [48] FeV = 285,0 kg | 86168
721912 | 15070 | 1400 | 5 | 2010-02-11 04:00 | Added [52] KARBORITmleti = 100,0 kg | 86168
721906 | 15070 | 1400 | 5 | 2010-02-11 04:02 | Added [76] Kalcijev karbid = 50,0 kg | 86168
721908 | 15070 | 1015 | 1 | 2010-02-11 04:04 | Heat start 86168 | 86168
721911 | 15070 | 1361 | 4 | 2010-02-11 04:05 | Zahteva za analizo z VPP na Spectro: 86168/ 4 e Kotnik Marijan | 86168
721913 | 15070 | 1101 | 2 | 2010-02-11 04:13 | Celox measurment: Temperatura = 1531 °C, O2 = 0,0 ppm, C = 0,000 %, Al = 0,000 % | 86168
721914 | 15070 | 1400 | 5 | 2010-02-11 04:17 | Added [35] FeMo = 50,0 kg | 86168
721915 | 15070 | 1400 | 5 | 2010-02-11 04:17 | Added [48] FeV = 50,0 kg | 86168
721916 | 15070 | 1400 | 5 | 2010-02-11 04:17 | Added [33] FeMnC = 40,0 kg | 86168
721917 | 15070 | 1400 | 5 | 2010-02-11 04:17 | Added [41] FeSi = 130,0 kg | 86168
721918 | 15070 | 1400 | 5 | 2010-02-11 04:17 | Added [52] KARBORITmleti = 40,0 kg | 86168
721919 | 15070 | 1400 | 5 | 2010-02-11 04:21 | Added [10] Al bloki = 5,0 kg | 86168
721920 | 15070 | 1252 | 3 | 2010-02-11 04:24 | Heating start 400 kWh | 86168
721922 | 15070 | 1252 | 3 | 2010-02-11 04:45 | Heating start 1300 kWh | 86168
721923 | 15070 | 1101 | 2 | 2010-02-11 04:54 | Celox measurment: Temperatura = 1500 °C, O2 = 0,0 ppm, C = 0,000 %, Al = 0,000 % | 86168
721924 | 15070 | 1362 | 4 | 2010-02-11 04:54 | Chemical analysis request at LFVD in chemical lab: 86168/ 9 Kotnik Marijan | 86168
721925 | 15070 | 1252 | 3 | 2010-02-11 04:55 | Heating start 300 kWh | 86168
721926 | 15070 | 1400 | 5 | 2010-02-11 05:06 | Added [35] FeMo = 25,0 kg | 86168
721927 | 15070 | 1400 | 5 | 2010-02-11 05:06 | Added [48] FeV = 45,0 kg | 86168
721928 | 15070 | 1400 | 5 | 2010-02-11 05:06 | Added [41] FeSi = 45,0 kg | 86168
721929 | 15070 | 1400 | 5 | 2010-02-11 05:06 | Added [10] Al bloki = 5,0 kg | 86168
721930 | 15070 | 1400 | 5 | 2010-02-11 05:06 | Added [52] KARBORITmleti = 50,0 kg | 86168
721931 | 15070 | 1251 | 3 | 2010-02-11 05:09 | Vacuum start | 86168
721932 | 15070 | 1254 | 3 | 2010-02-11 05:13 | Degassing start | 86168
721935 | 15070 | 1253 | 3 | 2010-02-11 05:38 | Degassing stop | 86168
721936 | 15070 | 1361 | 4 | 2010-02-11 05:39 | Zahteva za analizo z VPP na Spectro: 86168/ 6 e Kotnik Marijan | 86168
721937 | 15070 | 1362 | 4 | 2010-02-11 05:39 | Chemical analysis request at LFVD in chemical lab: 86168/10 Kotnik Marijan | 86168
721938 | 15070 | 1400 | 5 | 2010-02-11 05:40 | Added [12] BOKSIT = 30,0 kg | 86168
721939 | 15070 | 1400 | 5 | 2010-02-11 05:40 | Added [21] EPŽ žlindra = 150,0 kg | 86168
721940 | 15070 | 1101 | 2 | 2010-02-11 05:43 | Celox measurment: Temperatura = 1466 °C, O2 = 0,0 ppm, C = 0,000 %, Al = 0,000 % | 86168
721943 | 15070 | 1252 | 3 | 2010-02-11 05:46 | Heating start 200 kWh | 86168
721944 | 15070 | 1400 | 5 | 2010-02-11 05:51 | Added [17] Cfi13 = 24,7 kg | 86168
721945 | 15070 | 1400 | 5 | 2010-02-11 05:51 | Added [72] Al opl.zica = 4,2 kg | 86168
721946 | 15070 | 1101 | 2 | 2010-02-11 05:53 | Celox measurment: Temperatura = 1458 °C, O2 = 0,0 ppm, C = 0,000 %, Al = 0,000 % | 86168
721947 | 15070 | 1252 | 3 | 2010-02-11 05:53 | Heating start 200 kWh | 86168
721948 | 15070 | 1400 | 5 | 2010-02-11 05:58 | Added [15] CASIfi13 = 15,3 kg | 86168
721949 | 15070 | 1362 | 4 | 2010-02-11 05:58 | Chemical analysis request at LFVD in chemical lab: 86168/ 0 Kotnik Marijan | 86168
721950 | 15070 | 1016 | 1 | 2010-02-11 06:03 | Heat stop 86168 | 86168
722319 | 15080 | 1400 | 5 | 2010-02-12 07:06 | Added [13] CaO = 350,0 kg | 86178
722320 | 15080 | 1400 | 5 | 2010-02-12 07:06 | Added [12] BOKSIT = 100,0 kg | 86178
722332 | 15079 | 1361 | 4 | 2010-02-12 07:59 | Zahteva za analizo z VPP na Spectro: 86168/ 1 E Kotnik Marijan | 86168
722334 | 15079 | 1361 | 4 | 2010-02-12 08:03 | Zahteva za analizo z VPP na Spectro: 86168/ 2 E Kotnik Marijan | 86168
722339 | 15080 | 1400 | 5 | 2010-02-12 08:12 | Added [27] FeCrC = 1000,0 kg | 86178
722340 | 15080 | 1400 | 5 | 2010-02-12 08:12 | Added [48] FeV = 350,0 kg | 86178
722341 | 15080 | 1400 | 5 | 2010-02-12 08:12 | Added [52] KARBORITmleti = 175,0 kg | 86178
722342 | 15080 | 1400 | 5 | 2010-02-12 08:14 | Added [76] Kalcijev karbid = 90,0 kg | 86178
722338 | 15080 | 1015 | 1 | 2010-02-12 08:16 | Heat start 86178 | 86178
722343 | 15080 | 1101 | 2 | 2010-02-12 08:21 | Celox measurment: Temperatura = 0 °C, O2 = 0,0 ppm, C = 0,000 %, Al = 0,000 % | 86178
722344 | 15080 | 1101 | 2 | 2010-02-12 08:22 | Celox measurment: Temperatura = 1536 °C, O2 = 0,0 ppm, C = 0,000 %, Al = 0,000 % | 86178
722345 | 15080 | 1400 | 5 | 2010-02-12 08:23 | Added [35] FeMo = 250,0 kg | 86178
722346 | 15080 | 1400 | 5 | 2010-02-12 08:23 | Added [41] FeSi = 70,0 kg | 86178
722347 | 15080 | 1400 | 5 | 2010-02-12 08:23 | Added [27] FeCrC = 300,0 kg | 86178
722348 | 15080 | 1252 | 3 | 2010-02-12 08:26 | Heating start 800 kWh | 86178
722349 | 15080 | 1101 | 2 | 2010-02-12 08:38 | Celox measurment: Temperatura = 1518 °C, O2 = 0,0 ppm, C = 0,000 %, Al = 0,000 % | 86178
722350 | 15080 | 1252 | 3 | 2010-02-12 08:45 | Heating start 500 kWh | 86178
722351 | 15080 | 1362 | 4 | 2010-02-12 08:51 | Chemical analysis request at LFVD in chemical lab: 86178/ 9 Adam Maks | 86178
722352 | 15080 | 1252 | 3 | 2010-02-12 09:00 | Heating start 500 kWh | 86178
722353 | 15080 | 1101 | 2 | 2010-02-12 09:06 | Celox measurment: Temperatura = 1531 °C, O2 = 0,0 ppm, C = 0,000 %, Al = 0,000 % | 86178
722354 | 15080 | 1400 | 5 | 2010-02-12 09:07 | Added [35] FeMo = 90,0 kg | 86178
722355 | 15080 | 1400 | 5 | 2010-02-12 09:07 | Added [48] FeV = 100,0 kg | 86178
722356 | 15080 | 1400 | 5 | 2010-02-12 09:07 | Added [33] FeMnC = 30,0 kg | 86178
722357 | 15080 | 1400 | 5 | 2010-02-12 09:07 | Added [41] FeSi = 40,0 kg | 86178
722358 | 15080 | 1400 | 5 | 2010-02-12 09:07 | Added [27] FeCrC = 750,0 kg | 86178
722359 | 15080 | 1400 | 5 | 2010-02-12 09:07 | Added [52] KARBORITmleti = 200,0 kg | 86178
722360 | 15080 | 1400 | 5 | 2010-02-12 09:10 | Added [12] BOKSIT = 30,0 kg | 86178
722361 | 15080 | 1400 | 5 | 2010-02-12 09:10 | Added [13] CaO = 150,0 kg | 86178
722362 | 15080 | 1251 | 3 | 2010-02-12 09:12 | Vacuum start | 86178
722363 | 15080 | 1254 | 3 | 2010-02-12 09:15 | Degassing start | 86178
722364 | 15080 | 1253 | 3 | 2010-02-12 09:42 | Degassing stop | 86178
722365 | 15080 | 1361 | 4 | 2010-02-12 09:42 | Zahteva za analizo z VPP na Spectro: 86178/ 6 e Adam Maks | 86178
722366 | 15080 | 1362 | 4 | 2010-02-12 09:42 | Chemical analysis request at LFVD in chemical lab: 86178/10 Adam Maks | 86178
722367 | 15080 | 1400 | 5 | 2010-02-12 09:42 | Added [21] EPŽ žlindra = 150,0 kg | 86178
722368 | 15080 | 1101 | 2 | 2010-02-12 09:44 | Celox measurment: Temperatura = 1430 °C, O2 = 0,0 ppm, C = 0,000 %, Al = 0,000 % | 86178
722369 | 15080 | 1400 | 5 | 2010-02-12 09:55 | Added [48] FeV = 35,0 kg | 86178
722370 | 15080 | 1400 | 5 | 2010-02-12 09:55 | Added [27] FeCrC = 230,0 kg | 86178
722371 | 15080 | 1400 | 5 | 2010-02-12 09:55 | Added [17] Cfi13 = 7,3 kg | 86178
722372 | 15080 | 1400 | 5 | 2010-02-12 09:55 | Added [72] Al opl.zica = 2,5 kg | 86178
722373 | 15080 | 1101 | 2 | 2010-02-12 09:58 | Celox measurment: Temperatura = 1432 °C, O2 = 0,0 ppm, C = 0,000 %, Al = 0,000 % | 86178
722374 | 15080 | 1111 | 2 | 2010-02-12 10:00 | Hydris meritev: H2 = 1,40 ppm, PBL = 1418 hPa, PSU = 685 hPa | 86178
722375 | 15080 | 1101 | 2 | 2010-02-12 10:05 | Celox measurment: Temperatura = 1442 °C, O2 = 0,0 ppm, C = 0,000 %, Al = 0,000 % | 86178
722376 | 15080 | 1400 | 5 | 2010-02-12 10:08 | Added [15] CASIfi13 = 16,0 kg | 86178
722377 | 15080 | 1362 | 4 | 2010-02-12 10:08 | Chemical analysis request at LFVD in chemical lab: 86178/ 0 Adam Maks | 86178
722378 | 15080 | 1016 | 1 | 2010-02-12 10:11 | Heat stop 86178 | 86178
722384 | 15081 | 1400 | 5 | 2010-02-12 15:43 | Added [13] CaO = 450,0 kg | 86179
722385 | 15081 | 1400 | 5 | 2010-02-12 15:43 | Added [12] BOKSIT = 90,0 kg | 86179
722382 | 15081 | 1400 | 5 | 2010-02-12 15:44 | Added [48] FeV = 300,0 kg | 86179
722383 | 15081 | 1400 | 5 | 2010-02-12 15:48 | Added [76] Kalcijev karbid = 50,0 kg | 86179
722379 | 15081 | 1015 | 1 | 2010-02-12 15:59 | Heat start 86179 | 86179
722386 | 15081 | 1400 | 5 | 2010-02-12 16:07 | Added [35] FeMo = 75,0 kg | 86179
722387 | 15081 | 1400 | 5 | 2010-02-12 16:07 | Added [48] FeV = 62,0 kg | 86179
722388 | 15081 | 1400 | 5 | 2010-02-12 16:07 | Added [33] FeMnC = 90,0 kg | 86179
722389 | 15081 | 1400 | 5 | 2010-02-12 16:07 | Added [41] FeSi = 120,0 kg | 86179
722390 | 15081 | 1101 | 2 | 2010-02-12 16:11 | Celox measurment: Temperatura = 1560 °C, O2 = 0,0 ppm, C = 0,000 %, Al = 0,000 % | 86179
722391 | 15081 | 1252 | 3 | 2010-02-12 16:11 | Heating start 300 kWh | 86179
722392 | 15081 | 1361 | 4 | 2010-02-12 16:15 | Zahteva za analizo z VPP na Spectro: 86179/ 5 e Gorensek Peter | 86179
722393 | 15081 | 1400 | 5 | 2010-02-12 16:21 | Added [35] FeMo = 68,0 kg | 86179
722394 | 15081 | 1400 | 5 | 2010-02-12 16:21 | Added [48] FeV = 51,0 kg | 86179
722395 | 15081 | 1400 | 5 | 2010-02-12 16:21 | Added [33] FeMnC = 40,0 kg | 86179
722396 | 15081 | 1400 | 5 | 2010-02-12 16:21 | Added [41] FeSi = 56,0 kg | 86179
722397 | 15081 | 1400 | 5 | 2010-02-12 16:21 | Added [27] FeCrC = 100,0 kg | 86179
722398 | 15081 | 1400 | 5 | 2010-02-12 16:21 | Added [10] Al bloki = 2,0 kg | 86179
722399 | 15081 | 1400 | 5 | 2010-02-12 16:21 | Added [52] KARBORITmleti = 150,0 kg | 86179
722400 | 15081 | 1400 | 5 | 2010-02-12 16:25 | Added [13] CaO = 300,0 kg | 86179
722401 | 15081 | 1251 | 3 | 2010-02-12 16:27 | Vacuum start | 86179
722402 | 15081 | 1254 | 3 | 2010-02-12 16:33 | Degassing start | 86179
722404 | 15081 | 1400 | 5 | 2010-02-12 17:09 | Added [21] EPŽ žlindra = 150,0 kg | 86179
722403 | 15081 | 1101 | 2 | 2010-02-12 17:09 | Celox measurment: Temperatura = 1464 °C, O2 = 0,0 ppm, C = 0,000 %, Al = 0,000 % | 86179
722405 | 15081 | 1361 | 4 | 2010-02-12 17:14 | Zahteva za analizo z VPP na Spectro: 86179/ 6 e Gorensek Peter | 86179
722406 | 15081 | 1362 | 4 | 2010-02-12 17:14 | Chemical analysis request at LFVD in chemical lab: 86179/10 Gorensek Peter | 86179
722407 | 15081 | 1252 | 3 | 2010-02-12 17:15 | Heating start 300 kWh | 86179
722408 | 15081 | 1111 | 2 | 2010-02-12 17:21 | Hydris meritev: H2 = 1,00 ppm, PBL = 1244 hPa, PSU = 442 hPa | 86179
722409 | 15081 | 1101 | 2 | 2010-02-12 17:23 | Celox measurment: Temperatura = 1458 °C, O2 = 0,0 ppm, C = 0,000 %, Al = 0,000 % | 86179
722410 | 15081 | 1400 | 5 | 2010-02-12 17:25 | Added [35] FeMo = 15,0 kg | 86179
722411 | 15081 | 1400 | 5 | 2010-02-12 17:25 | Added [48] FeV = 30,0 kg | 86179
722412 | 15081 | 1400 | 5 | 2010-02-12 17:25 | Added [17] Cfi13 = 21,8 kg | 86179
722416 | 15081 | 1400 | 5 | 2010-02-12 17:25 | Added [26] FeCrA = 70,0 kg | 86179
722413 | 15081 | 1252 | 3 | 2010-02-12 17:28 | Heating start 400 kWh | 86179
722414 | 15081 | 1101 | 2 | 2010-02-12 17:29 | Celox measurment: Temperatura = 0 °C, O2 = 0,0 ppm, C = 0,000 %, Al = 0,000 % | 86179
722415 | 15081 | 1101 | 2 | 2010-02-12 17:29 | Celox measurment: Temperatura = 1456 °C, O2 = 0,0 ppm, C = 0,000 %, Al = 0,000 % | 86179
722417 | 15081 | 1400 | 5 | 2010-02-12 17:39 | Added [15] CASIfi13 = 15,0 kg | 86179
722418 | 15081 | 1362 | 4 | 2010-02-12 17:39 | Chemical analysis request at LFVD in chemical lab: 86179/ 0 Gorensek Peter | 86179
722419 | 15081 | 1016 | 1 | 2010-02-12 17:44 | Heat stop 86179 | 86179
722727 | 15090 | 1400 | 5 | 2010-02-13 10:31 | Added [13] CaO = 350,0 kg | 86188
722728 | 15090 | 1400 | 5 | 2010-02-13 10:31 | Added [12] BOKSIT = 90,0 kg | 86188
722766 | 15090 | 1400 | 5 | 2010-02-13 12:15 | Added [48] FeV = 300,0 kg | 86188
722767 | 15090 | 1400 | 5 | 2010-02-13 12:16 | Added [76] Kalcijev karbid = 50,0 kg | 86188
722764 | 15090 | 1015 | 1 | 2010-02-13 12:22 | Heat start 86188 | 86188
722765 | 15090 | 1101 | 2 | 2010-02-13 12:30 | Celox measurment: Temperatura = 1549 °C, O2 = 0,0 ppm, C = 0,000 %, Al = 0,000 % | 86188
722768 | 15091 | 1400 | 5 | 2010-02-13 12:32 | Added [13] CaO = 350,0 kg | 86189
722769 | 15091 | 1400 | 5 | 2010-02-13 12:32 | Added [12] BOKSIT = 100,0 kg | 86189
722770 | 15090 | 1400 | 5 | 2010-02-13 12:38 | Added [35] FeMo = 50,0 kg | 86188
722771 | 15090 | 1400 | 5 | 2010-02-13 12:38 | Added [48] FeV = 64,0 kg | 86188
722772 | 15090 | 1400 | 5 | 2010-02-13 12:38 | Added [64] SiMn = 20,0 kg | 86188
722773 | 15090 | 1400 | 5 | 2010-02-13 12:38 | Added [41] FeSi = 90,0 kg | 86188
722774 | 15090 | 1400 | 5 | 2010-02-13 12:38 | Added [26] FeCrA = 200,0 kg | 86188
722775 | 15090 | 1400 | 5 | 2010-02-13 12:38 | Added [27] FeCrC = 50,0 kg | 86188
722777 | 15090 | 1400 | 5 | 2010-02-13 12:43 | Added [72] Al opl.zica = 2,9 kg | 86188
722776 | 15090 | 1252 | 3 | 2010-02-13 12:43 | Heating start 500 kWh | 86188
722778 | 15090 | 1101 | 2 | 2010-02-13 12:49 | Celox measurment: Temperatura = 1522 °C, O2 = 0,0 ppm, C = 0,000 %, Al = 0,000 % | 86188
722779 | 15090 | 1361 | 4 | 2010-02-13 12:49 | Zahteva za analizo z VPP na Spectro: 86188/ 5 e Adam Maks | 86188
722780 | 15090 | 1252 | 3 | 2010-02-13 12:50 | Heating start 500 kWh | 86188
722781 | 15090 | 1400 | 5 | 2010-02-13 12:57 | Added [48] FeV = 50,0 kg | 86188
722782 | 15090 | 1400 | 5 | 2010-02-13 12:57 | Added [15] CASIfi13 = 23,5 kg | 86188
722783 | 15090 | 1400 | 5 | 2010-02-13 12:57 | Added [12] BOKSIT = 40,0 kg | 86188
722784 | 15090 | 1400 | 5 | 2010-02-13 12:57 | Added [13] CaO = 200,0 kg | 86188
722785 | 15090 | 1251 | 3 | 2010-02-13 13:00 | Vacuum start | 86188
722786 | 15090 | 1254 | 3 | 2010-02-13 13:03 | Degassing start | 86188
722787 | 15090 | 1253 | 3 | 2010-02-13 13:36 | Degassing stop | 86188
722788 | 15090 | 1101 | 2 | 2010-02-13 13:37 | Celox measurment: Temperatura = 1481 °C, O2 = 0,0 ppm, C = 0,000 %, Al = 0,000 % | 86188
722790 | 15090 | 1400 | 5 | 2010-02-13 13:37 | Added [21] EPŽ žlindra = 150,0 kg | 86188
722789 | 15090 | 1362 | 4 | 2010-02-13 13:37 | Chemical analysis request at LFVD in chemical lab: 86188/10 Adam Maks | 86188
722791 | 15090 | 1400 | 5 | 2010-02-13 13:52 | Added [17] Cfi13 = 17,4 kg | 86188
722792 | 15090 | 1101 | 2 | 2010-02-13 13:55 | Celox measurment: Temperatura = 1453 °C, O2 = 0,0 ppm, C = 0,000 %, Al = 0,000 % | 86188
722793 | 15090 | 1252 | 3 | 2010-02-13 13:57 | Heating start 500 kWh | 86188
722794 | 15090 | 1101 | 2 | 2010-02-13 14:10 | Celox measurment: Temperatura = 1464 °C, O2 = 0,0 ppm, C = 0,000 %, Al = 0,000 % | 86188
722795 | 15090 | 1400 | 5 | 2010-02-13 14:13 | Added [15] CASIfi13 = 14,1 kg | 86188
722796 | 15090 | 1362 | 4 | 2010-02-13 14:14 | Chemical analysis request at LFVD in chemical lab: 86188/ 0 Adam Maks | 86188
722801 | 15091 | 1400 | 5 | 2010-02-13 14:15 | Added [48] FeV = 400,0 kg | 86189
722802 | 15091 | 1400 | 5 | 2010-02-13 14:15 | Added [10] Al bloki = 3,0 kg | 86189
722803 | 15091 | 1400 | 5 | 2010-02-13 14:15 | Added [52] KARBORITmleti = 200,0 kg | 86189
722804 | 15091 | 1400 | 5 | 2010-02-13 14:18 | Added [76] Kalcijev karbid = 50,0 kg | 86189
722797 | 15090 | 1016 | 1 | 2010-02-13 14:19 | Heat stop 86188 | 86188
722798 | 15091 | 1015 | 1 | 2010-02-13 14:23 | Heat start 86189 | 86189
722805 | 15091 | 1101 | 2 | 2010-02-13 14:29 | Celox measurment: Temperatura = 1610 °C, O2 = 0,0 ppm, C = 0,000 %, Al = 0,000 % | 86189
722808 | 15091 | 1400 | 5 | 2010-02-13 14:36 | Added [35] FeMo = 70,0 kg | 86189
722809 | 15091 | 1400 | 5 | 2010-02-13 14:36 | Added [48] FeV = 60,0 kg | 86189
722810 | 15091 | 1400 | 5 | 2010-02-13 14:36 | Added [55] Ni gran = 73,0 kg | 86189
722811 | 15091 | 1400 | 5 | 2010-02-13 14:36 | Added [41] FeSi = 120,0 kg | 86189
722812 | 15091 | 1400 | 5 | 2010-02-13 14:36 | Added [27] FeCrC = 900,0 kg | 86189
722813 | 15091 | 1101 | 2 | 2010-02-13 14:42 | Celox measurment: Temperatura = 1536 °C, O2 = 0,0 ppm, C = 0,000 %, Al = 0,000 % | 86189
722814 | 15091 | 1252 | 3 | 2010-02-13 14:43 | Heating start 300 kWh | 86189
722815 | 15091 | 1361 | 4 | 2010-02-13 14:47 | Zahteva za analizo z VPP na Spectro: 86189/ 5 e Gorensek Peter | 86189
722816 | 15091 | 1101 | 2 | 2010-02-13 14:48 | Celox measurment: Temperatura = 1538 °C, O2 = 0,0 ppm, C = 0,000 %, Al = 0,000 % | 86189
722817 | 15091 | 1400 | 5 | 2010-02-13 14:55 | Added [48] FeV = 40,0 kg | 86189
722818 | 15091 | 1400 | 5 | 2010-02-13 14:55 | Added [41] FeSi = 33,0 kg | 86189
722819 | 15091 | 1400 | 5 | 2010-02-13 14:55 | Added [52] KARBORITmleti = 120,0 kg | 86189
722820 | 15091 | 1400 | 5 | 2010-02-13 14:56 | Added [13] CaO = 250,0 kg | 86189
722821 | 15091 | 1251 | 3 | 2010-02-13 14:59 | Vacuum start | 86189
722822 | 15091 | 1254 | 3 | 2010-02-13 15:04 | Degassing start | 86189
722823 | 15091 | 1253 | 3 | 2010-02-13 15:34 | Degassing stop | 86189
722824 | 15091 | 1362 | 4 | 2010-02-13 15:35 | Chemical analysis request at LFVD in chemical lab: 86189/10 Gorensek Peter | 86189
722825 | 15091 | 1361 | 4 | 2010-02-13 15:35 | Zahteva za analizo z VPP na Spectro: 86189/ 6 e Gorensek Peter | 86189
722826 | 15091 | 1400 | 5 | 2010-02-13 15:36 | Added [21] EPŽ žlindra = 150,0 kg | 86189
722827 | 15091 | 1101 | 2 | 2010-02-13 15:38 | Celox measurment: Temperatura = 1467 °C, O2 = 0,0 ppm, C = 0,000 %, Al = 0,000 % | 86189
722828 | 15091 | 1400 | 5 | 2010-02-13 15:51 | Added [35] FeMo = 25,0 kg | 86189
722829 | 15091 | 1400 | 5 | 2010-02-13 15:51 | Added [48] FeV = 22,0 kg | 86189
722830 | 15091 | 1400 | 5 | 2010-02-13 15:51 | Added [26] FeCrA = 150,0 kg | 86189
722831 | 15091 | 1101 | 2 | 2010-02-13 15:55 | Celox measurment: Temperatura = 1444 °C, O2 = 0,0 ppm, C = 0,000 %, Al = 0,000 % | 86189
722832 | 15091 | 1252 | 3 | 2010-02-13 15:55 | Heating start 700 kWh | 86189
722833 | 15091 | 1101 | 2 | 2010-02-13 16:18 | Celox measurment: Temperatura = 1460 °C, O2 = 0,0 ppm, C = 0,000 %, Al = 0,000 % | 86189
722834 | 15091 | 1252 | 3 | 2010-02-13 16:18 | Heating start 200 kWh | 86189
722835 | 15091 | 1400 | 5 | 2010-02-13 16:23 | Added [15] CASIfi13 = 16,0 kg | 86189
722836 | 15091 | 1362 | 4 | 2010-02-13 16:23 | Chemical analysis request at LFVD in chemical lab: 86189/ 0 Gorensek Peter | 86189
722837 | 15091 | 1016 | 1 | 2010-02-13 16:28 | Heat stop 86189 | 86189
723503 | 15109 | 1400 | 5 | 2010-02-15 06:21 | Added [13] CaO = 350,0 kg | 86207
723504 | 15109 | 1400 | 5 | 2010-02-15 06:21 | Added [12] BOKSIT = 100,0 kg | 86207
723531 | 15109 | 1400 | 5 | 2010-02-15 07:25 | Added [52] KARBORITmleti = 100,0 kg | 86207
723532 | 15109 | 1400 | 5 | 2010-02-15 07:25 | Added [48] FeV = 300,0 kg | 86207
723533 | 15109 | 1400 | 5 | 2010-02-15 07:28 | Added [76] Kalcijev karbid = 50,0 kg | 86207
723530 | 15109 | 1015 | 1 | 2010-02-15 07:35 | Heat start 86207 | 86207
723534 | 15109 | 1101 | 2 | 2010-02-15 07:43 | Celox measurment: Temperatura = 1583 °C, O2 = 0,0 ppm, C = 0,000 %, Al = 0,000 % | 86207
723535 | 15109 | 1400 | 5 | 2010-02-15 07:44 | Added [35] FeMo = 60,0 kg | 86207
723536 | 15109 | 1400 | 5 | 2010-02-15 07:44 | Added [48] FeV = 45,0 kg | 86207
723537 | 15109 | 1400 | 5 | 2010-02-15 07:44 | Added [33] FeMnC = 20,0 kg | 86207
723538 | 15109 | 1400 | 5 | 2010-02-15 07:44 | Added [41] FeSi = 100,0 kg | 86207
723539 | 15109 | 1400 | 5 | 2010-02-15 07:44 | Added [27] FeCrC = 500,0 kg | 86207
723540 | 15109 | 1252 | 3 | 2010-02-15 07:47 | Heating start 400 kWh | 86207
723541 | 15109 | 1101 | 2 | 2010-02-15 07:52 | Celox measurment: Temperatura = 1558 °C, O2 = 0,0 ppm, C = 0,000 %, Al = 0,000 % | 86207
723542 | 15109 | 1362 | 4 | 2010-02-15 07:52 | Chemical analysis request at LFVD in chemical lab: 86207/ 9 Adam Maks | 86207
723543 | 15109 | 1252 | 3 | 2010-02-15 07:52 | Heating start 200 kWh | 86207
723544 | 15109 | 1400 | 5 | 2010-02-15 08:02 | Added [35] FeMo = 15,0 kg | 86207
723545 | 15109 | 1400 | 5 | 2010-02-15 08:02 | Added [48] FeV = 40,0 kg | 86207
723546 | 15109 | 1400 | 5 | 2010-02-15 08:02 | Added [41] FeSi = 20,0 kg | 86207
723547 | 15109 | 1400 | 5 | 2010-02-15 08:02 | Added [27] FeCrC = 100,0 kg | 86207
723548 | 15109 | 1400 | 5 | 2010-02-15 08:02 | Added [52] KARBORITmleti = 105,0 kg | 86207
723549 | 15109 | 1400 | 5 | 2010-02-15 08:04 | Added [12] BOKSIT = 30,0 kg | 86207
723550 | 15109 | 1400 | 5 | 2010-02-15 08:04 | Added [13] CaO = 200,0 kg | 86207
723551 | 15109 | 1251 | 3 | 2010-02-15 08:07 | Vacuum start | 86207
723552 | 15109 | 1254 | 3 | 2010-02-15 08:10 | Degassing start | 86207
723553 | 15109 | 1253 | 3 | 2010-02-15 08:37 | Degassing stop | 86207
723554 | 15109 | 1362 | 4 | 2010-02-15 08:38 | Chemical analysis request at LFVD in chemical lab: 86207/10 Adam Maks | 86207
723555 | 15109 | 1101 | 2 | 2010-02-15 08:38 | Celox measurment: Temperatura = 1510 °C, O2 = 0,0 ppm, C = 0,000 %, Al = 0,000 % | 86207
723556 | 15109 | 1400 | 5 | 2010-02-15 08:38 | Added [21] EPŽ žlindra = 150,0 kg | 86207
723557 | 15109 | 1400 | 5 | 2010-02-15 08:49 | Added [48] FeV = 13,0 kg | 86207
723558 | 15109 | 1400 | 5 | 2010-02-15 08:49 | Added [10] Al bloki = 3,0 kg | 86207
723559 | 15109 | 1400 | 5 | 2010-02-15 08:49 | Added [52] KARBORITmleti = 10,0 kg | 86207
723560 | 15109 | 1101 | 2 | 2010-02-15 08:54 | Celox measurment: Temperatura = 1486 °C, O2 = 0,0 ppm, C = 0,000 %, Al = 0,000 % | 86207
723561 | 15109 | 1101 | 2 | 2010-02-15 09:08 | Celox measurment: Temperatura = 1469 °C, O2 = 0,0 ppm, C = 0,000 %, Al = 0,000 % | 86207
723562 | 15109 | 1400 | 5 | 2010-02-15 09:08 | Added [15] CASIfi13 = 15,5 kg | 86207
723563 | 15109 | 1362 | 4 | 2010-02-15 09:08 | Chemical analysis request at LFVD in chemical lab: 86207/ 0 Adam Maks | 86207
723564 | 15109 | 1016 | 1 | 2010-02-15 09:14 | Heat stop 86207 | 86207
723892 | 15118 | 1400 | 5 | 2010-02-17 05:46 | Added [13] CaO = 350,0 kg | 86216
723893 | 15118 | 1400 | 5 | 2010-02-17 05:46 | Added [12] BOKSIT = 70,0 kg | 86216
723927 | 15118 | 1400 | 5 | 2010-02-17 07:20 | Added [76] Kalcijev karbid = 50,0 kg | 86216
723925 | 15118 | 1015 | 1 | 2010-02-17 07:28 | Heat start 86216 | 86216
723926 | 15118 | 1101 | 2 | 2010-02-17 07:33 | Celox measurment: Temperatura = 1588 °C, O2 = 0,0 ppm, C = 0,000 %, Al = 0,000 % | 86216
723928 | 15118 | 1101 | 2 | 2010-02-17 07:43 | Celox measurment: Temperatura = 1563 °C, O2 = 0,0 ppm, C = 0,000 %, Al = 0,000 % | 86216
723929 | 15118 | 1400 | 5 | 2010-02-17 07:43 | Added [35] FeMo = 100,0 kg | 86216
723930 | 15118 | 1400 | 5 | 2010-02-17 07:43 | Added [48] FeV = 182,0 kg | 86216
723931 | 15118 | 1400 | 5 | 2010-02-17 07:43 | Added [33] FeMnC = 20,0 kg | 86216
723932 | 15118 | 1400 | 5 | 2010-02-17 07:43 | Added [41] FeSi = 100,0 kg | 86216
723933 | 15118 | 1400 | 5 | 2010-02-17 07:45 | Added [13] CaO = 250,0 kg | 86216
723934 | 15118 | 1400 | 5 | 2010-02-17 07:45 | Added [52] KARBORITmleti = 75,0 kg | 86216
723935 | 15118 | 1251 | 3 | 2010-02-17 07:48 | Vacuum start | 86216
723936 | 15118 | 1254 | 3 | 2010-02-17 07:50 | Degassing start | 86216
723937 | 15118 | 1253 | 3 | 2010-02-17 08:25 | Degassing stop | 86216
723938 | 15118 | 1101 | 2 | 2010-02-17 08:27 | Celox measurment: Temperatura = 1489 °C, O2 = 0,0 ppm, C = 0,000 %, Al = 0,000 % | 86216
723939 | 15118 | 1362 | 4 | 2010-02-17 08:28 | Chemical analysis request at LFVD in chemical lab: 86216/10 Gorensek Peter | 86216
723940 | 15118 | 1361 | 4 | 2010-02-17 08:28 | Zahteva za analizo z VPP na Spectro: 86216/ 6 e Gorensek Peter | 86216
723943 | 15118 | 1400 | 5 | 2010-02-17 08:33 | Added [48] FeV = 60,0 kg | 86216
723941 | 15118 | 1101 | 2 | 2010-02-17 08:44 | Celox measurment: Temperatura = 1460 °C, O2 = 0,0 ppm, C = 0,000 %, Al = 0,000 % | 86216
723942 | 15118 | 1361 | 4 | 2010-02-17 08:44 | Zahteva za analizo z VPP na Spectro: 86216/ 7 e Gorensek Peter | 86216
723944 | 15118 | 1400 | 5 | 2010-02-17 08:45 | Added [17] Cfi13 = 14,5 kg | 86216
723947 | 15118 | 1400 | 5 | 2010-02-17 08:49 | Added [48] FeV = 22,0 kg | 86216
723945 | 15118 | 1101 | 2 | 2010-02-17 08:49 | Celox measurment: Temperatura = 1454 °C, O2 = 0,0 ppm, C = 0,000 %, Al = 0,000 % | 86216
723946 | 15118 | 1400 | 5 | 2010-02-17 08:52 | Added [15] CASIfi13 = 15,0 kg | 86216
723948 | 15118 | 1362 | 4 | 2010-02-17 08:53 | Chemical analysis request at LFVD in chemical lab: 86216/ 0 Gorensek Peter | 86216
723949 | 15118 | 1016 | 1 | 2010-02-17 08:56 | Heat stop 86216 | 86216
724472 | 15131 | 1400 | 5 | 2010-02-18 19:50 | Added [13] CaO = 300,0 kg | 86229
724473 | 15131 | 1400 | 5 | 2010-02-18 19:50 | Added [12] BOKSIT = 60,0 kg | 86229
724474 | 15131 | 1400 | 5 | 2010-02-18 20:05 | Added [48] FeV = 340,0 kg | 86229
724475 | 15131 | 1400 | 5 | 2010-02-18 20:15 | Added [76] Kalcijev karbid = 50,0 kg | 86229
724459 | 15131 | 1015 | 1 | 2010-02-18 20:48 | Heat start 86229 | 86229
724460 | 15131 | 1400 | 5 | 2010-02-18 20:56 | Added [35] FeMo = 160,0 kg | 86229
724461 | 15131 | 1400 | 5 | 2010-02-18 20:56 | Added [48] FeV = 60,0 kg | 86229
724462 | 15131 | 1400 | 5 | 2010-02-18 20:56 | Added [33] FeMnC = 50,0 kg | 86229
724463 | 15131 | 1400 | 5 | 2010-02-18 20:56 | Added [41] FeSi = 70,0 kg | 86229
724464 | 15131 | 1400 | 5 | 2010-02-18 20:56 | Added [27] FeCrC = 500,0 kg | 86229
724465 | 15131 | 1400 | 5 | 2010-02-18 20:56 | Added [52] KARBORITmleti = 15,0 kg | 86229
724466 | 15131 | 1101 | 2 | 2010-02-18 21:01 | Celox measurment: Temperatura = 0 °C, O2 = 0,0 ppm, C = 0,000 %, Al = 0,000 % | 86229
724467 | 15131 | 1101 | 2 | 2010-02-18 21:01 | Celox measurment: Temperatura = 1477 °C, O2 = 0,0 ppm, C = 0,000 %, Al = 0,000 % | 86229
724468 | 15131 | 1252 | 3 | 2010-02-18 21:02 | Heating start 800 kWh | 86229
724469 | 15131 | 1362 | 4 | 2010-02-18 21:11 | Chemical analysis request at LFVD in chemical lab: 86229/ 9 Ferk Jože | 86229
724470 | 15131 | 1101 | 2 | 2010-02-18 21:12 | Celox measurment: Temperatura = 1512 °C, O2 = 0,0 ppm, C = 0,000 %, Al = 0,000 % | 86229
724471 | 15131 | 1252 | 3 | 2010-02-18 21:12 | Heating start 800 kWh | 86229
724476 | 15132 | 1400 | 5 | 2010-02-18 21:15 | Added [13] CaO = 300,0 kg | 86230
724477 | 15132 | 1400 | 5 | 2010-02-18 21:15 | Added [12] BOKSIT = 60,0 kg | 86230
724478 | 15131 | 1252 | 3 | 2010-02-18 21:21 | Heating start 100 kWh | 86229
724479 | 15131 | 1400 | 5 | 2010-02-18 21:25 | Added [35] FeMo = 50,0 kg | 86229
724480 | 15131 | 1400 | 5 | 2010-02-18 21:25 | Added [48] FeV = 30,0 kg | 86229
724481 | 15131 | 1400 | 5 | 2010-02-18 21:25 | Added [27] FeCrC = 200,0 kg | 86229
724482 | 15131 | 1251 | 3 | 2010-02-18 21:29 | Vacuum start | 86229
724483 | 15131 | 1254 | 3 | 2010-02-18 21:32 | Degassing start | 86229
724493 | 15132 | 1400 | 5 | 2010-02-18 22:10 | Added [35] FeMo = 110,0 kg | 86230
724494 | 15132 | 1400 | 5 | 2010-02-18 22:10 | Added [48] FeV = 270,0 kg | 86230
724484 | 15131 | 1253 | 3 | 2010-02-18 22:10 | Degassing stop | 86229
724485 | 15131 | 1362 | 4 | 2010-02-18 22:11 | Chemical analysis request at LFVD in chemical lab: 86229/10 Ferk Jože | 86229
724486 | 15131 | 1400 | 5 | 2010-02-18 22:11 | Added [21] EPŽ žlindra = 150,0 kg | 86229
724495 | 15132 | 1400 | 5 | 2010-02-18 22:12 | Added [76] Kalcijev karbid = 50,0 kg | 86230
724487 | 15131 | 1101 | 2 | 2010-02-18 22:14 | Celox measurment: Temperatura = 1483 °C, O2 = 0,0 ppm, C = 0,000 %, Al = 0,000 % | 86229
724488 | 15131 | 1111 | 2 | 2010-02-18 22:17 | Hydris meritev: H2 = 0,00 ppm, PBL = 1293 hPa, PSU = 492 hPa | 86229
724489 | 15131 | 1400 | 5 | 2010-02-18 22:22 | Added [48] FeV = 13,0 kg | 86229
724490 | 15131 | 1400 | 5 | 2010-02-18 22:22 | Added [27] FeCrC = 80,0 kg | 86229
724491 | 15131 | 1400 | 5 | 2010-02-18 22:22 | Added [17] Cfi13 = 10,2 kg | 86229
724492 | 15131 | 1400 | 5 | 2010-02-18 22:22 | Added [72] Al opl.zica = 1,9 kg | 86229
724496 | 15131 | 1400 | 5 | 2010-02-18 22:28 | Added [15] CASIfi13 = 16,0 kg | 86229
724497 | 15131 | 1101 | 2 | 2010-02-18 22:30 | Celox measurment: Temperatura = 1460 °C, O2 = 0,0 ppm, C = 0,000 %, Al = 0,000 % | 86229
724498 | 15131 | 1362 | 4 | 2010-02-18 22:31 | Chemical analysis request at LFVD in chemical lab: 86229/ 0 Ferk Jože | 86229
724499 | 15131 | 1016 | 1 | 2010-02-18 22:32 | Heat stop 86229 | 86229
724500 | 15132 | 1015 | 1 | 2010-02-18 22:32 | Heat start 86230 | 86230
724501 | 15133 | 1400 | 5 | 2010-02-18 22:35 | Added [12] BOKSIT = 90,0 kg | 86231
724502 | 15133 | 1400 | 5 | 2010-02-18 22:35 | Added [13] CaO = 350,0 kg | 86231
724503 | 15132 | 1101 | 2 | 2010-02-18 22:39 | Celox measurment: Temperatura = 1544 °C, O2 = 0,0 ppm, C = 0,000 %, Al = 0,000 % | 86230
724504 | 15132 | 1400 | 5 | 2010-02-18 22:40 | Added [35] FeMo = 70,0 kg | 86230
724505 | 15132 | 1400 | 5 | 2010-02-18 22:40 | Added [48] FeV = 100,0 kg | 86230
724506 | 15132 | 1400 | 5 | 2010-02-18 22:40 | Added [33] FeMnC = 55,0 kg | 86230
724507 | 15132 | 1400 | 5 | 2010-02-18 22:40 | Added [41] FeSi = 85,0 kg | 86230
724508 | 15132 | 1400 | 5 | 2010-02-18 22:40 | Added [27] FeCrC = 400,0 kg | 86230
724509 | 15132 | 1400 | 5 | 2010-02-18 22:40 | Added [72] Al opl.zica = 3,5 kg | 86230
724510 | 15132 | 1252 | 3 | 2010-02-18 22:46 | Heating start 400 kWh | 86230
724511 | 15132 | 1101 | 2 | 2010-02-18 22:51 | Celox measurment: Temperatura = 1527 °C, O2 = 0,0 ppm, C = 0,000 %, Al = 0,000 % | 86230
724512 | 15132 | 1361 | 4 | 2010-02-18 22:51 | Zahteva za analizo z VPP na Spectro: 86230/ 5 e Adam Maks | 86230
724513 | 15132 | 1252 | 3 | 2010-02-18 22:52 | Heating start 400 kWh | 86230
724514 | 15132 | 1400 | 5 | 2010-02-18 22:58 | Added [48] FeV = 44,0 kg | 86230
724515 | 15132 | 1400 | 5 | 2010-02-18 22:58 | Added [41] FeSi = 10,0 kg | 86230
724516 | 15132 | 1400 | 5 | 2010-02-18 22:58 | Added [52] KARBORITmleti = 115,0 kg | 86230
724517 | 15132 | 1400 | 5 | 2010-02-18 22:59 | Added [12] BOKSIT = 40,0 kg | 86230
724518 | 15132 | 1400 | 5 | 2010-02-18 22:59 | Added [13] CaO = 200,0 kg | 86230
724519 | 15132 | 1251 | 3 | 2010-02-18 23:02 | Vacuum start | 86230
724520 | 15132 | 1254 | 3 | 2010-02-18 23:05 | Degassing start | 86230
724521 | 15132 | 1253 | 3 | 2010-02-18 23:40 | Degassing stop | 86230
724523 | 15132 | 1400 | 5 | 2010-02-18 23:40 | Added [21] EPŽ žlindra = 150,0 kg | 86230
724522 | 15132 | 1362 | 4 | 2010-02-18 23:40 | Chemical analysis request at LFVD in chemical lab: 86230/10 Adam Maks | 86230
724524 | 15132 | 1101 | 2 | 2010-02-18 23:42 | Celox measurment: Temperatura = 1472 °C, O2 = 0,0 ppm, C = 0,000 %, Al = 0,000 % | 86230
724525 | 15132 | 1400 | 5 | 2010-02-18 23:52 | Added [35] FeMo = 14,0 kg | 86230
724526 | 15132 | 1400 | 5 | 2010-02-18 23:52 | Added [48] FeV = 10,0 kg | 86230
724527 | 15132 | 1400 | 5 | 2010-02-18 23:52 | Added [41] FeSi = 30,0 kg | 86230
724528 | 15132 | 1400 | 5 | 2010-02-18 23:52 | Added [27] FeCrC = 200,0 kg | 86230
724529 | 15132 | 1400 | 5 | 2010-02-18 23:52 | Added [17] Cfi13 = 29,0 kg | 86230
724530 | 15132 | 1252 | 3 | 2010-02-18 23:57 | Heating start 100 kWh | 86230
724531 | 15132 | 1101 | 2 | 2010-02-19 | Celox measurment: Temperatura = 1449 °C, O2 = 0,0 ppm, C = 0,000 %, Al = 0,000 % | 86230
724532 | 15132 | 1252 | 3 | 2010-02-19 | Heating start 400 kWh | 86230
724539 | 15133 | 1400 | 5 | 2010-02-19 00:01 | Added [48] FeV = 190,0 kg | 86231
724540 | 15133 | 1400 | 5 | 2010-02-19 00:01 | Added [35] FeMo = 200,0 kg | 86231
724541 | 15133 | 1400 | 5 | 2010-02-19 00:02 | Added [76] Kalcijev karbid = 50,0 kg | 86231
724533 | 15132 | 1400 | 5 | 2010-02-19 00:05 | Added [15] CASIfi13 = 15,0 kg | 86230
724534 | 15132 | 1362 | 4 | 2010-02-19 00:08 | Chemical analysis request at LFVD in chemical lab: 86230/ 0 Adam Maks | 86230
724535 | 15132 | 1016 | 1 | 2010-02-19 00:08 | Heat stop 86230 | 86230
724536 | 15133 | 1015 | 1 | 2010-02-19 00:09 | Heat start 86231 | 86231
724543 | 15133 | 1400 | 5 | 2010-02-19 00:18 | Added [35] FeMo = 95,0 kg | 86231
724544 | 15133 | 1400 | 5 | 2010-02-19 00:18 | Added [48] FeV = 80,0 kg | 86231
724545 | 15133 | 1400 | 5 | 2010-02-19 00:18 | Added [33] FeMnC = 70,0 kg | 86231
724546 | 15133 | 1400 | 5 | 2010-02-19 00:18 | Added [41] FeSi = 20,0 kg | 86231
724547 | 15133 | 1400 | 5 | 2010-02-19 00:18 | Added [27] FeCrC = 440,0 kg | 86231
724542 | 15133 | 1101 | 2 | 2010-02-19 00:18 | Celox measurment: Temperatura = 1509 °C, O2 = 0,0 ppm, C = 0,000 %, Al = 0,000 % | 86231
724548 | 15133 | 1252 | 3 | 2010-02-19 00:22 | Heating start 800 kWh | 86231
724549 | 15133 | 1400 | 5 | 2010-02-19 00:33 | Added [12] BOKSIT = 40,0 kg | 86231
724550 | 15133 | 1400 | 5 | 2010-02-19 00:33 | Added [13] CaO = 200,0 kg | 86231
724551 | 15133 | 1251 | 3 | 2010-02-19 00:36 | Vacuum start | 86231
724552 | 15133 | 1254 | 3 | 2010-02-19 00:39 | Degassing start | 86231
724553 | 15133 | 1253 | 3 | 2010-02-19 01:09 | Degassing stop | 86231
724554 | 15133 | 1362 | 4 | 2010-02-19 01:10 | Chemical analysis request at LFVD in chemical lab: 86231/ 9 Adam Maks | 86231
724555 | 15133 | 1400 | 5 | 2010-02-19 01:18 | Added [21] EPŽ žlindra = 150,0 kg | 86231
724556 | 15133 | 1400 | 5 | 2010-02-19 01:21 | Added [35] FeMo = 7,0 kg | 86231
724557 | 15133 | 1400 | 5 | 2010-02-19 01:21 | Added [48] FeV = 13,0 kg | 86231
724558 | 15133 | 1400 | 5 | 2010-02-19 01:21 | Added [17] Cfi13 = 14,5 kg | 86231
724559 | 15133 | 1400 | 5 | 2010-02-19 01:21 | Added [72] Al opl.zica = 5,8 kg | 86231
724560 | 15133 | 1101 | 2 | 2010-02-19 01:25 | Celox measurment: Temperatura = 1435 °C, O2 = 0,0 ppm, C = 0,000 %, Al = 0,000 % | 86231
724561 | 15133 | 1252 | 3 | 2010-02-19 01:25 | Heating start 600 kWh | 86231
724562 | 15133 | 1101 | 2 | 2010-02-19 01:33 | Celox measurment: Temperatura = 1447 °C, O2 = 0,0 ppm, C = 0,000 %, Al = 0,000 % | 86231
724563 | 15133 | 1252 | 3 | 2010-02-19 01:33 | Heating start 400 kWh | 86231
724564 | 15133 | 1101 | 2 | 2010-02-19 01:38 | Celox measurment: Temperatura = 1466 °C, O2 = 0,0 ppm, C = 0,000 %, Al = 0,000 % | 86231
724565 | 15133 | 1400 | 5 | 2010-02-19 01:39 | Added [15] CASIfi13 = 14,8 kg | 86231
724566 | 15133 | 1362 | 4 | 2010-02-19 01:40 | Chemical analysis request at LFVD in chemical lab: 86231/ 0 Adam Maks | 86231
724567 | 15133 | 1016 | 1 | 2010-02-19 01:44 | Heat stop 86231 | 86231
725437 | 15156 | 1400 | 5 | 2010-02-24 20:36 | Added [13] CaO = 300,0 kg | 86254
725438 | 15156 | 1400 | 5 | 2010-02-24 20:36 | Added [12] BOKSIT = 90,0 kg | 86254
725469 | 15156 | 1400 | 5 | 2010-02-24 22:00 | Added [10] Al bloki = 8,0 kg | 86254
725468 | 15156 | 1400 | 5 | 2010-02-24 22:03 | Added [76] Kalcijev karbid = 50,0 kg | 86254
725467 | 15156 | 1015 | 1 | 2010-02-24 22:14 | Heat start 86254 | 86254
725470 | 15156 | 1101 | 2 | 2010-02-24 22:19 | Celox measurment: Temperatura = 1595 °C, O2 = 0,0 ppm, C = 0,000 %, Al = 0,000 % | 86254
725471 | 15156 | 1400 | 5 | 2010-02-24 22:20 | Added [41] FeSi = 140,0 kg | 86254
725472 | 15156 | 1400 | 5 | 2010-02-24 22:30 | Added [35] FeMo = 100,0 kg | 86254
725473 | 15156 | 1400 | 5 | 2010-02-24 22:30 | Added [48] FeV = 340,0 kg | 86254
725474 | 15156 | 1400 | 5 | 2010-02-24 22:30 | Added [33] FeMnC = 40,0 kg | 86254
725475 | 15156 | 1400 | 5 | 2010-02-24 22:30 | Added [27] FeCrC = 1100,0 kg | 86254
725476 | 15156 | 1400 | 5 | 2010-02-24 22:30 | Added [10] Al bloki = 10,0 kg | 86254
725477 | 15156 | 1400 | 5 | 2010-02-24 22:30 | Added [52] KARBORITmleti = 75,0 kg | 86254
725478 | 15156 | 1400 | 5 | 2010-02-24 22:34 | Added [13] CaO = 250,0 kg | 86254
725479 | 15156 | 1400 | 5 | 2010-02-24 22:34 | Added [12] BOKSIT = 70,0 kg | 86254
725480 | 15156 | 1251 | 3 | 2010-02-24 22:36 | Vacuum start | 86254
725481 | 15156 | 1254 | 3 | 2010-02-24 22:40 | Degassing start | 86254
725482 | 15156 | 1253 | 3 | 2010-02-24 23:06 | Degassing stop | 86254
725483 | 15156 | 1400 | 5 | 2010-02-24 23:09 | Added [21] EPŽ žlindra = 150,0 kg | 86254
725484 | 15156 | 1101 | 2 | 2010-02-24 23:11 | Celox measurment: Temperatura = 1454 °C, O2 = 0,0 ppm, C = 0,000 %, Al = 0,000 % | 86254
725485 | 15156 | 1362 | 4 | 2010-02-24 23:11 | Chemical analysis request at LFVD in chemical lab: 86254/ 9 Gorensek Peter | 86254
725486 | 15156 | 1361 | 4 | 2010-02-24 23:11 | Zahteva za analizo z VPP na Spectro: 86254/ 5 e Gorensek Peter | 86254
725487 | 15156 | 1252 | 3 | 2010-02-24 23:14 | Heating start 500 kWh | 86254
725488 | 15156 | 1361 | 4 | 2010-02-24 23:22 | Zahteva za analizo z VPP na Spectro: 86254/ 5 e Gorensek Peter | 86254
725489 | 15156 | 1400 | 5 | 2010-02-24 23:35 | Added [35] FeMo = 25,0 kg | 86254
725490 | 15156 | 1400 | 5 | 2010-02-24 23:35 | Added [48] FeV = 33,0 kg | 86254
725491 | 15156 | 1400 | 5 | 2010-02-24 23:35 | Added [26] FeCrA = 150,0 kg | 86254
725492 | 15156 | 1400 | 5 | 2010-02-24 23:35 | Added [17] Cfi13 = 37,5 kg | 86254
725493 | 15156 | 1400 | 5 | 2010-02-24 23:35 | Added [72] Al opl.zica = 2,9 kg | 86254
725494 | 15156 | 1101 | 2 | 2010-02-24 23:38 | Celox measurment: Temperatura = 1440 °C, O2 = 0,0 ppm, C = 0,000 %, Al = 0,000 % | 86254
725495 | 15156 | 1252 | 3 | 2010-02-24 23:39 | Heating start 700 kWh | 86254
725496 | 15156 | 1101 | 2 | 2010-02-24 23:47 | Celox measurment: Temperatura = 1469 °C, O2 = 0,0 ppm, C = 0,000 %, Al = 0,000 % | 86254
725497 | 15156 | 1361 | 4 | 2010-02-24 23:47 | Zahteva za analizo z VPP na Spectro: 86254/ 6 e Gorensek Peter | 86254
725498 | 15156 | 1252 | 3 | 2010-02-24 23:53 | Heating start 200 kWh | 86254
725499 | 15156 | 1400 | 5 | 2010-02-25 00:01 | Added [15] CASIfi13 = 15,9 kg | 86254
725500 | 15156 | 1362 | 4 | 2010-02-25 00:01 | Chemical analysis request at LFVD in chemical lab: 86254/ 0 Gorensek Peter | 86254
725501 | 15156 | 1016 | 1 | 2010-02-25 00:08 | Heat stop 86254 | 86254
725513 | 15158 | 1400 | 5 | 2010-02-25 00:22 | Added [13] CaO = 350,0 kg | 86256
725514 | 15158 | 1400 | 5 | 2010-02-25 00:22 | Added [12] BOKSIT = 70,0 kg | 86256
725545 | 15158 | 1400 | 5 | 2010-02-25 01:40 | Added [48] FeV = 300,0 kg | 86256
725546 | 15158 | 1400 | 5 | 2010-02-25 01:40 | Added [52] KARBORITmleti = 75,0 kg | 86256
725547 | 15158 | 1400 | 5 | 2010-02-25 01:43 | Added [76] Kalcijev karbid = 50,0 kg | 86256
725542 | 15158 | 1015 | 1 | 2010-02-25 01:49 | Heat start 86256 | 86256
725548 | 15158 | 1400 | 5 | 2010-02-25 01:58 | Added [48] FeV = 70,0 kg | 86256
725549 | 15158 | 1400 | 5 | 2010-02-25 01:58 | Added [33] FeMnC = 80,0 kg | 86256
725550 | 15158 | 1400 | 5 | 2010-02-25 01:58 | Added [41] FeSi = 160,0 kg | 86256
725551 | 15158 | 1400 | 5 | 2010-02-25 01:58 | Added [27] FeCrC = 800,0 kg | 86256
725552 | 15158 | 1101 | 2 | 2010-02-25 02:04 | Celox measurment: Temperatura = 1535 °C, O2 = 0,0 ppm, C = 0,000 %, Al = 0,000 % | 86256
725553 | 15158 | 1252 | 3 | 2010-02-25 02:05 | Heating start 300 kWh | 86256
725554 | 15158 | 1101 | 2 | 2010-02-25 02:10 | Celox measurment: Temperatura = 1541 °C, O2 = 0,0 ppm, C = 0,000 %, Al = 0,000 % | 86256
725555 | 15158 | 1361 | 4 | 2010-02-25 02:11 | Zahteva za analizo z VPP na Spectro: 86256/ 5 e Gorensek Peter | 86256
725578 | 15159 | 1400 | 5 | 2010-02-25 02:12 | Added [13] CaO = 350,0 kg | 86257
725579 | 15159 | 1400 | 5 | 2010-02-25 02:12 | Added [12] BOKSIT = 70,0 kg | 86257
725556 | 15158 | 1400 | 5 | 2010-02-25 02:17 | Added [48] FeV = 17,0 kg | 86256
725557 | 15158 | 1400 | 5 | 2010-02-25 02:17 | Added [26] FeCrA = 100,0 kg | 86256
725558 | 15158 | 1400 | 5 | 2010-02-25 02:18 | Added [13] CaO = 150,0 kg | 86256
725559 | 15158 | 1251 | 3 | 2010-02-25 02:19 | Vacuum start | 86256
725560 | 15158 | 1254 | 3 | 2010-02-25 02:23 | Degassing start | 86256
725561 | 15158 | 1253 | 3 | 2010-02-25 02:49 | Degassing stop | 86256
725562 | 15158 | 1101 | 2 | 2010-02-25 02:56 | Celox measurment: Temperatura = 1483 °C, O2 = 0,0 ppm, C = 0,000 %, Al = 0,000 % | 86256
725563 | 15158 | 1362 | 4 | 2010-02-25 02:56 | Chemical analysis request at LFVD in chemical lab: 86256/10 Gorensek Peter | 86256
725564 | 15158 | 1361 | 4 | 2010-02-25 02:56 | Zahteva za analizo z VPP na Spectro: 86256/ 6 e Gorensek Peter | 86256
725569 | 15158 | 1252 | 3 | 2010-02-25 02:57 | Heating start 300 kWh | 86256
725565 | 15158 | 1400 | 5 | 2010-02-25 03:10 | Added [17] Cfi13 = 33,0 kg | 86256
725566 | 15158 | 1400 | 5 | 2010-02-25 03:10 | Added [72] Al opl.zica = 2,3 kg | 86256
725567 | 15158 | 1101 | 2 | 2010-02-25 03:13 | Celox measurment: Temperatura = 1460 °C, O2 = 0,0 ppm, C = 0,000 %, Al = 0,000 % | 86256
725568 | 15158 | 1252 | 3 | 2010-02-25 03:14 | Heating start 200 kWh | 86256
725574 | 15159 | 1400 | 5 | 2010-02-25 03:17 | Added [48] FeV = 250,0 kg | 86257
725575 | 15159 | 1400 | 5 | 2010-02-25 03:17 | Added [10] Al bloki = 4,0 kg | 86257
725576 | 15159 | 1400 | 5 | 2010-02-25 03:17 | Added [52] KARBORITmleti = 50,0 kg | 86257
725577 | 15159 | 1400 | 5 | 2010-02-25 03:20 | Added [76] Kalcijev karbid = 50,0 kg | 86257
725570 | 15158 | 1400 | 5 | 2010-02-25 03:23 | Added [15] CASIfi13 = 15,9 kg | 86256
725571 | 15158 | 1362 | 4 | 2010-02-25 03:25 | Chemical analysis request at LFVD in chemical lab: 86256/ 0 Gorensek Peter | 86256
725572 | 15158 | 1016 | 1 | 2010-02-25 03:31 | Heat stop 86256 | 86256
725573 | 15159 | 1015 | 1 | 2010-02-25 03:31 | Heat start 86257 | 86257
725580 | 15160 | 1400 | 5 | 2010-02-25 03:35 | Added [13] CaO = 350,0 kg | 86258
725581 | 15160 | 1400 | 5 | 2010-02-25 03:35 | Added [12] BOKSIT = 70,0 kg | 86258
725582 | 15159 | 1101 | 2 | 2010-02-25 03:39 | Celox measurment: Temperatura = 1561 °C, O2 = 0,0 ppm, C = 0,000 %, Al = 0,000 % | 86257
725583 | 15159 | 1400 | 5 | 2010-02-25 03:40 | Added [35] FeMo = 32,0 kg | 86257
725584 | 15159 | 1400 | 5 | 2010-02-25 03:40 | Added [48] FeV = 30,0 kg | 86257
725585 | 15159 | 1400 | 5 | 2010-02-25 03:40 | Added [33] FeMnC = 85,0 kg | 86257
725586 | 15159 | 1400 | 5 | 2010-02-25 03:40 | Added [41] FeSi = 120,0 kg | 86257
725587 | 15159 | 1400 | 5 | 2010-02-25 03:40 | Added [27] FeCrC = 160,0 kg | 86257
725588 | 15159 | 1251 | 3 | 2010-02-25 03:44 | Vacuum start | 86257
725589 | 15159 | 1254 | 3 | 2010-02-25 03:51 | Degassing start | 86257
725590 | 15159 | 1253 | 3 | 2010-02-25 04:15 | Degassing stop | 86257
725591 | 15159 | 1400 | 5 | 2010-02-25 04:17 | Added [21] EPŽ žlindra = 150,0 kg | 86257
725592 | 15159 | 1101 | 2 | 2010-02-25 04:19 | Celox measurment: Temperatura = 1499 °C, O2 = 0,0 ppm, C = 0,000 %, Al = 0,000 % | 86257
725593 | 15159 | 1362 | 4 | 2010-02-25 04:20 | Chemical analysis request at LFVD in chemical lab: 86257/ 9 Gorensek Peter | 86257
725594 | 15159 | 1361 | 4 | 2010-02-25 04:20 | Zahteva za analizo z VPP na Spectro: 86257/ 5 e Gorensek Peter | 86257
725595 | 15159 | 1400 | 5 | 2010-02-25 04:33 | Added [17] Cfi13 = 15,0 kg | 86257
725596 | 15159 | 1400 | 5 | 2010-02-25 04:33 | Added [72] Al opl.zica = 2,9 kg | 86257
725597 | 15159 | 1101 | 2 | 2010-02-25 04:36 | Celox measurment: Temperatura = 1472 °C, O2 = 0,0 ppm, C = 0,000 %, Al = 0,000 % | 86257
725598 | 15159 | 1252 | 3 | 2010-02-25 04:56 | Heating start 300 kWh | 86257
725599 | 15159 | 1101 | 2 | 2010-02-25 05:05 | Celox measurment: Temperatura = 1469 °C, O2 = 0,0 ppm, C = 0,000 %, Al = 0,000 % | 86257
725600 | 15159 | 1400 | 5 | 2010-02-25 05:08 | Added [15] CASIfi13 = 14,3 kg | 86257
725606 | 15160 | 1400 | 5 | 2010-02-25 05:09 | Added [48] FeV = 400,0 kg | 86258
725607 | 15160 | 1400 | 5 | 2010-02-25 05:09 | Added [10] Al bloki = 4,0 kg | 86258
725608 | 15160 | 1400 | 5 | 2010-02-25 05:09 | Added [52] KARBORITmleti = 50,0 kg | 86258
725609 | 15160 | 1400 | 5 | 2010-02-25 05:12 | Added [76] Kalcijev karbid = 50,0 kg | 86258
725601 | 15159 | 1362 | 4 | 2010-02-25 05:16 | Chemical analysis request at LFVD in chemical lab: 86257/ 0 Gorensek Peter | 86257
725602 | 15159 | 1016 | 1 | 2010-02-25 05:16 | Heat stop 86257 | 86257
725603 | 15160 | 1015 | 1 | 2010-02-25 05:16 | Heat start 86258 | 86258
725612 | 15160 | 1400 | 5 | 2010-02-25 05:27 | Added [35] FeMo = 75,0 kg | 86258
725613 | 15160 | 1400 | 5 | 2010-02-25 05:27 | Added [48] FeV = 32,0 kg | 86258
725614 | 15160 | 1400 | 5 | 2010-02-25 05:27 | Added [33] FeMnC = 72,0 kg | 86258
725615 | 15160 | 1400 | 5 | 2010-02-25 05:27 | Added [41] FeSi = 122,0 kg | 86258
725616 | 15160 | 1400 | 5 | 2010-02-25 05:27 | Added [27] FeCrC = 610,0 kg | 86258
725617 | 15160 | 1101 | 2 | 2010-02-25 05:33 | Celox measurment: Temperatura = 1528 °C, O2 = 0,0 ppm, C = 0,000 %, Al = 0,000 % | 86258
725618 | 15160 | 1252 | 3 | 2010-02-25 05:33 | Heating start 600 kWh | 86258
725619 | 15160 | 1101 | 2 | 2010-02-25 05:40 | Celox measurment: Temperatura = 1530 °C, O2 = 0,0 ppm, C = 0,000 %, Al = 0,000 % | 86258
725620 | 15160 | 1362 | 4 | 2010-02-25 05:41 | Chemical analysis request at LFVD in chemical lab: 86258/ 9 Gorensek Peter | 86258
725621 | 15160 | 1252 | 3 | 2010-02-25 05:44 | Heating start 200 kWh | 86258
725622 | 15160 | 1400 | 5 | 2010-02-25 05:54 | Added [35] FeMo = 25,0 kg | 86258
725623 | 15160 | 1400 | 5 | 2010-02-25 05:54 | Added [48] FeV = 6,0 kg | 86258
725624 | 15160 | 1400 | 5 | 2010-02-25 05:54 | Added [41] FeSi = 30,0 kg | 86258
725625 | 15160 | 1400 | 5 | 2010-02-25 05:54 | Added [27] FeCrC = 130,0 kg | 86258
725626 | 15160 | 1400 | 5 | 2010-02-25 05:54 | Added [52] KARBORITmleti = 10,0 kg | 86258
725627 | 15160 | 1251 | 3 | 2010-02-25 05:58 | Vacuum start | 86258
725628 | 15160 | 1254 | 3 | 2010-02-25 06:02 | Degassing start | 86258
725629 | 15160 | 1253 | 3 | 2010-02-25 06:32 | Degassing stop | 86258
725630 | 15160 | 1101 | 2 | 2010-02-25 06:34 | Celox measurment: Temperatura = 1484 °C, O2 = 0,0 ppm, C = 0,000 %, Al = 0,000 % | 86258
725631 | 15160 | 1361 | 4 | 2010-02-25 06:34 | Zahteva za analizo z VPP na Spectro: 86258/ 6 e Gorensek Peter | 86258
725632 | 15160 | 1362 | 4 | 2010-02-25 06:34 | Chemical analysis request at LFVD in chemical lab: 86258/10 Gorensek Peter | 86258
725633 | 15160 | 1111 | 2 | 2010-02-25 06:43 | Hydris meritev: H2 = 0,00 ppm, PBL = 1342 hPa, PSU = 566 hPa | 86258
725634 | 15160 | 1112 | 2 | 2010-02-25 06:43 | Hydris meritev: H2 = 0,50 ppm, PBL = 0 hPa, PSU = 0 hPa | 86258
725635 | 15160 | 1400 | 5 | 2010-02-25 06:50 | Added [17] Cfi13 = 4,5 kg | 86258
725636 | 15160 | 1400 | 5 | 2010-02-25 06:50 | Added [72] Al opl.zica = 1,9 kg | 86258
725637 | 15160 | 1101 | 2 | 2010-02-25 06:52 | Celox measurment: Temperatura = 1472 °C, O2 = 0,0 ppm, C = 0,000 %, Al = 0,000 % | 86258
725638 | 15160 | 1252 | 3 | 2010-02-25 06:59 | Heating start 200 kWh | 86258
725639 | 15160 | 1101 | 2 | 2010-02-25 07:01 | Celox measurment: Temperatura = 1474 °C, O2 = 0,0 ppm, C = 0,000 %, Al = 0,000 % | 86258
725640 | 15160 | 1400 | 5 | 2010-02-25 07:09 | Added [15] CASIfi13 = 14,7 kg | 86258
725641 | 15160 | 1362 | 4 | 2010-02-25 07:09 | Chemical analysis request at LFVD in chemical lab: 86258/ 0 Gorensek Peter | 86258
725643 | 15160 | 1016 | 1 | 2010-02-25 07:13 | Heat stop 86258 | 86258
726175 | 15175 | 1400 | 5 | 2010-02-27 00:39 | Added [13] CaO = 350,0 kg | 86273
726176 | 15175 | 1400 | 5 | 2010-02-27 00:39 | Added [12] BOKSIT = 70,0 kg | 86273
726191 | 15175 | 1400 | 5 | 2010-02-27 01:11 | Added [48] FeV = 300,0 kg | 86273
726192 | 15175 | 1400 | 5 | 2010-02-27 01:11 | Added [27] FeCrC = 650,0 kg | 86273
726193 | 15175 | 1400 | 5 | 2010-02-27 01:14 | Added [76] Kalcijev karbid = 50,0 kg | 86273
726190 | 15175 | 1015 | 1 | 2010-02-27 01:41 | Heat start 86273 | 86273
726229 | 15176 | 1400 | 5 | 2010-02-27 01:45 | Added [13] CaO = 350,0 kg | 86274
726230 | 15176 | 1400 | 5 | 2010-02-27 01:45 | Added [12] BOKSIT = 700,0 kg | 86274
726196 | 15175 | 1101 | 2 | 2010-02-27 01:49 | Celox measurment: Temperatura = 0 °C, O2 = 0,0 ppm, C = 0,000 %, Al = 0,000 % | 86273
726197 | 15175 | 1101 | 2 | 2010-02-27 01:49 | Celox measurment: Temperatura = 1514 °C, O2 = 0,0 ppm, C = 0,000 %, Al = 0,000 % | 86273
726198 | 15175 | 1400 | 5 | 2010-02-27 01:50 | Added [35] FeMo = 62,0 kg | 86273
726199 | 15175 | 1400 | 5 | 2010-02-27 01:50 | Added [48] FeV = 50,0 kg | 86273
726200 | 15175 | 1400 | 5 | 2010-02-27 01:50 | Added [41] FeSi = 100,0 kg | 86273
726201 | 15175 | 1400 | 5 | 2010-02-27 01:50 | Added [27] FeCrC = 510,0 kg | 86273
726202 | 15175 | 1252 | 3 | 2010-02-27 01:55 | Heating start 800 kWh | 86273
726203 | 15175 | 1101 | 2 | 2010-02-27 02:05 | Celox measurment: Temperatura = 1514 °C, O2 = 0,0 ppm, C = 0,000 %, Al = 0,000 % | 86273
726204 | 15175 | 1361 | 4 | 2010-02-27 02:05 | Zahteva za analizo z VPP na Spectro: 86273/ 5 e Gorensek Peter | 86273
726205 | 15175 | 1252 | 3 | 2010-02-27 02:06 | Heating start 500 kWh | 86273
726206 | 15175 | 1400 | 5 | 2010-02-27 02:16 | Added [13] CaO = 150,0 kg | 86273
726207 | 15175 | 1251 | 3 | 2010-02-27 02:17 | Vacuum start | 86273
726208 | 15175 | 1254 | 3 | 2010-02-27 02:21 | Degassing start | 86273
726209 | 15175 | 1253 | 3 | 2010-02-27 02:46 | Degassing stop | 86273
726222 | 15176 | 1400 | 5 | 2010-02-27 02:48 | Added [48] FeV = 280,0 kg | 86274
726223 | 15176 | 1400 | 5 | 2010-02-27 02:48 | Added [10] Al bloki = 4,0 kg | 86274
726210 | 15175 | 1400 | 5 | 2010-02-27 02:48 | Added [21] EPŽ žlindra = 150,0 kg | 86273
726211 | 15175 | 1361 | 4 | 2010-02-27 02:51 | Zahteva za analizo z VPP na Spectro: 86273/ 6 e Gorensek Peter | 86273
726212 | 15175 | 1362 | 4 | 2010-02-27 02:51 | Chemical analysis request at LFVD in chemical lab: 86273/10 Gorensek Peter | 86273
726226 | 15176 | 1400 | 5 | 2010-02-27 02:52 | Added [76] Kalcijev karbid = 50,0 kg | 86274
726213 | 15175 | 1101 | 2 | 2010-02-27 02:53 | Celox measurment: Temperatura = 1478 °C, O2 = 0,0 ppm, C = 0,000 %, Al = 0,000 % | 86273
726214 | 15175 | 1400 | 5 | 2010-02-27 03:03 | Added [72] Al opl.zica = 2,3 kg | 86273
726215 | 15175 | 1101 | 2 | 2010-02-27 03:04 | Celox measurment: Temperatura = 1462 °C, O2 = 0,0 ppm, C = 0,000 %, Al = 0,000 % | 86273
726216 | 15175 | 1400 | 5 | 2010-02-27 03:07 | Added [15] CASIfi13 = 15,9 kg | 86273
726217 | 15175 | 1362 | 4 | 2010-02-27 03:07 | Chemical analysis request at LFVD in chemical lab: 86273/ 0 Gorensek Peter | 86273
726218 | 15175 | 1016 | 1 | 2010-02-27 03:12 | Heat stop 86273 | 86273
726219 | 15176 | 1015 | 1 | 2010-02-27 03:13 | Heat start 86274 | 86274
726227 | 15177 | 1400 | 5 | 2010-02-27 03:16 | Added [13] CaO = 400,0 kg | 86275
726228 | 15177 | 1400 | 5 | 2010-02-27 03:16 | Added [12] BOKSIT = 80,0 kg | 86275
726231 | 15176 | 1101 | 2 | 2010-02-27 03:21 | Celox measurment: Temperatura = 1538 °C, O2 = 0,0 ppm, C = 0,000 %, Al = 0,000 % | 86274
726232 | 15176 | 1400 | 5 | 2010-02-27 03:22 | Added [35] FeMo = 112,0 kg | 86274
726233 | 15176 | 1400 | 5 | 2010-02-27 03:22 | Added [48] FeV = 15,0 kg | 86274
726234 | 15176 | 1400 | 5 | 2010-02-27 03:22 | Added [41] FeSi = 80,0 kg | 86274
726235 | 15176 | 1400 | 5 | 2010-02-27 03:22 | Added [52] KARBORITmleti = 60,0 kg | 86274
726237 | 15176 | 1400 | 5 | 2010-02-27 03:23 | Added [13] CaO = 150,0 kg | 86274
726236 | 15176 | 1251 | 3 | 2010-02-27 03:25 | Vacuum start | 86274
726238 | 15176 | 1254 | 3 | 2010-02-27 03:29 | Degassing start | 86274
726224 | 15176 | 1400 | 5 | 2010-02-27 03:48 | Added [48] FeV = -280,0 kg | 86274
726225 | 15176 | 1400 | 5 | 2010-02-27 03:48 | Added [10] Al bloki = -4,0 kg | 86274
726220 | 15176 | 1400 | 5 | 2010-02-27 03:48 | Added [48] FeV = 280,0 kg | 86274
726221 | 15176 | 1400 | 5 | 2010-02-27 03:48 | Added [10] Al bloki = 4,0 kg | 86274
726239 | 15176 | 1253 | 3 | 2010-02-27 03:55 | Degassing stop | 86274
726240 | 15176 | 1400 | 5 | 2010-02-27 03:57 | Added [21] EPŽ žlindra = 150,0 kg | 86274
726241 | 15176 | 1101 | 2 | 2010-02-27 04:00 | Celox measurment: Temperatura = 1476 °C, O2 = 0,0 ppm, C = 0,000 %, Al = 0,000 % | 86274
726242 | 15176 | 1362 | 4 | 2010-02-27 04:00 | Chemical analysis request at LFVD in chemical lab: 86274/10 Gorensek Peter | 86274
726243 | 15176 | 1361 | 4 | 2010-02-27 04:00 | Zahteva za analizo z VPP na Spectro: 86274/ 6 e Gorensek Peter | 86274
726244 | 15176 | 1252 | 3 | 2010-02-27 04:13 | Heating start 200 kWh | 86274
726245 | 15176 | 1400 | 5 | 2010-02-27 04:21 | Added [41] FeSi = 25,0 kg | 86274
726246 | 15176 | 1400 | 5 | 2010-02-27 04:21 | Added [72] Al opl.zica = 2,3 kg | 86274
726247 | 15176 | 1101 | 2 | 2010-02-27 04:25 | Celox measurment: Temperatura = 1465 °C, O2 = 0,0 ppm, C = 0,000 %, Al = 0,000 % | 86274
726248 | 15176 | 1252 | 3 | 2010-02-27 04:26 | Heating start 200 kWh | 86274
726253 | 15177 | 1400 | 5 | 2010-02-27 04:33 | Added [48] FeV = 220,0 kg | 86275
726254 | 15177 | 1400 | 5 | 2010-02-27 04:33 | Added [10] Al bloki = 8,0 kg | 86275
726255 | 15177 | 1400 | 5 | 2010-02-27 04:33 | Added [52] KARBORITmleti = 100,0 kg | 86275
726256 | 15177 | 1400 | 5 | 2010-02-27 04:35 | Added [76] Kalcijev karbid = 50,0 kg | 86275
726249 | 15176 | 1400 | 5 | 2010-02-27 04:37 | Added [15] CASIfi13 = 14,7 kg | 86274
726250 | 15176 | 1362 | 4 | 2010-02-27 04:37 | Chemical analysis request at LFVD in chemical lab: 86274/ 0 Gorensek Peter | 86274
726251 | 15176 | 1016 | 1 | 2010-02-27 04:42 | Heat stop 86274 | 86274
726252 | 15177 | 1015 | 1 | 2010-02-27 04:42 | Heat start 86275 | 86275
726258 | 15177 | 1400 | 5 | 2010-02-27 04:52 | Added [41] FeSi = 125,0 kg | 86275
726257 | 15177 | 1101 | 2 | 2010-02-27 04:52 | Celox measurment: Temperatura = 0 °C, O2 = 0,0 ppm, C = 0,000 %, Al = 0,000 % | 86275
726259 | 15177 | 1101 | 2 | 2010-02-27 04:53 | Celox measurment: Temperatura = 0 °C, O2 = 0,0 ppm, C = 0,000 %, Al = 0,000 % | 86275
726260 | 15177 | 1101 | 2 | 2010-02-27 04:53 | Celox measurment: Temperatura = 1537 °C, O2 = 0,0 ppm, C = 0,000 %, Al = 0,000 % | 86275
726261 | 15177 | 1361 | 4 | 2010-02-27 04:55 | Zahteva za analizo z VPP na Spectro: 86275/ 5 e Gorensek Peter | 86275
726262 | 15177 | 1400 | 5 | 2010-02-27 05:00 | Added [48] FeV = 15,0 kg | 86275
726263 | 15177 | 1400 | 5 | 2010-02-27 05:00 | Added [33] FeMnC = 45,0 kg | 86275
726264 | 15177 | 1400 | 5 | 2010-02-27 05:00 | Added [41] FeSi = 50,0 kg | 86275
726265 | 15177 | 1400 | 5 | 2010-02-27 05:00 | Added [10] Al bloki = 5,0 kg | 86275
726266 | 15177 | 1400 | 5 | 2010-02-27 05:00 | Added [52] KARBORITmleti = 50,0 kg | 86275
726267 | 15177 | 1251 | 3 | 2010-02-27 05:04 | Vacuum start | 86275
726268 | 15177 | 1254 | 3 | 2010-02-27 05:07 | Degassing start | 86275
726271 | 15177 | 1253 | 3 | 2010-02-27 05:32 | Degassing stop | 86275
726272 | 15177 | 1400 | 5 | 2010-02-27 05:34 | Added [21] EPŽ žlindra = 150,0 kg | 86275
726273 | 15177 | 1252 | 3 | 2010-02-27 05:39 | Heating start 200 kWh | 86275
726274 | 15177 | 1101 | 2 | 2010-02-27 05:41 | Celox measurment: Temperatura = 1470 °C, O2 = 0,0 ppm, C = 0,000 %, Al = 0,000 % | 86275
726275 | 15177 | 1361 | 4 | 2010-02-27 05:41 | Zahteva za analizo z VPP na Spectro: 86275/ 6 e Gorensek Peter | 86275
726276 | 15177 | 1362 | 4 | 2010-02-27 05:41 | Chemical analysis request at LFVD in chemical lab: 86275/10 Gorensek Peter | 86275
726277 | 15177 | 1252 | 3 | 2010-02-27 05:49 | Heating start 400 kWh | 86275
726279 | 15177 | 1400 | 5 | 2010-02-27 05:55 | Added [35] FeMo = 15,0 kg | 86275
726280 | 15177 | 1400 | 5 | 2010-02-27 05:55 | Added [17] Cfi13 = 9,0 kg | 86275
726281 | 15177 | 1400 | 5 | 2010-02-27 05:55 | Added [72] Al opl.zica = 3,9 kg | 86275
726278 | 15177 | 1101 | 2 | 2010-02-27 05:56 | Celox measurment: Temperatura = 1477 °C, O2 = 0,0 ppm, C = 0,000 %, Al = 0,000 % | 86275
726282 | 15177 | 1400 | 5 | 2010-02-27 05:58 | Added [15] CASIfi13 = 13,1 kg | 86275
726283 | 15177 | 1362 | 4 | 2010-02-27 06:00 | Chemical analysis request at LFVD in chemical lab: 86275/ 0 Gorensek Peter | 86275
726284 | 15177 | 1016 | 1 | 2010-02-27 06:05 | Heat stop 86275 | 86275
727003 | 15196 | 1400 | 5 | 2010-02-28 16:23 | Added [12] BOKSIT = 90,0 kg | 86294
727004 | 15196 | 1400 | 5 | 2010-02-28 16:23 | Added [13] CaO = 350,0 kg | 86294
727022 | 15196 | 1400 | 5 | 2010-02-28 17:29 | Added [76] Kalcijev karbid = 50,0 kg | 86294
727024 | 15196 | 1015 | 1 | 2010-02-28 17:30 | Heat start 86294 | 86294
727029 | 15196 | 1101 | 2 | 2010-02-28 17:37 | Celox measurment: Temperatura = 1557 °C, O2 = 0,0 ppm, C = 0,000 %, Al = 0,000 % | 86294
727030 | 15196 | 1400 | 5 | 2010-02-28 17:42 | Added [35] FeMo = 190,0 kg | 86294
727031 | 15196 | 1400 | 5 | 2010-02-28 17:42 | Added [48] FeV = 260,0 kg | 86294
727032 | 15196 | 1400 | 5 | 2010-02-28 17:42 | Added [64] SiMn = 20,0 kg | 86294
727033 | 15196 | 1400 | 5 | 2010-02-28 17:42 | Added [41] FeSi = 30,0 kg | 86294
727034 | 15196 | 1400 | 5 | 2010-02-28 17:42 | Added [27] FeCrC = 270,0 kg | 86294
727035 | 15196 | 1400 | 5 | 2010-02-28 17:42 | Added [52] KARBORITmleti = 20,0 kg | 86294
727036 | 15196 | 1101 | 2 | 2010-02-28 17:48 | Celox measurment: Temperatura = 1516 °C, O2 = 0,0 ppm, C = 0,000 %, Al = 0,000 % | 86294
727037 | 15196 | 1252 | 3 | 2010-02-28 17:49 | Heating start 500 kWh | 86294
727038 | 15196 | 1361 | 4 | 2010-02-28 17:58 | Zahteva za analizo z VPP na Spectro: 86294/ 5 e Kotnik Marijan | 86294
727039 | 15196 | 1400 | 5 | 2010-02-28 18:03 | Added [10] Al bloki = 3,0 kg | 86294
727040 | 15196 | 1251 | 3 | 2010-02-28 18:05 | Vacuum start | 86294
727041 | 15196 | 1254 | 3 | 2010-02-28 18:11 | Degassing start | 86294
727042 | 15196 | 1253 | 3 | 2010-02-28 18:42 | Degassing stop | 86294
727043 | 15196 | 1361 | 4 | 2010-02-28 18:43 | Zahteva za analizo z VPP na Spectro: 86294/ 6 e Kotnik Marijan | 86294
727044 | 15196 | 1362 | 4 | 2010-02-28 18:43 | Chemical analysis request at LFVD in chemical lab: 86294/ 9 Kotnik Marijan | 86294
727045 | 15196 | 1400 | 5 | 2010-02-28 18:43 | Added [12] BOKSIT = 40,0 kg | 86294
727046 | 15196 | 1400 | 5 | 2010-02-28 18:43 | Added [21] EPŽ žlindra = 150,0 kg | 86294
727047 | 15196 | 1101 | 2 | 2010-02-28 18:46 | Celox measurment: Temperatura = 1470 °C, O2 = 0,0 ppm, C = 0,000 %, Al = 0,000 % | 86294
727048 | 15196 | 1252 | 3 | 2010-02-28 18:47 | Heating start 300 kWh | 86294
727049 | 15196 | 1400 | 5 | 2010-02-28 18:57 | Added [17] Cfi13 = 15,0 kg | 86294
727050 | 15196 | 1400 | 5 | 2010-02-28 18:57 | Added [72] Al opl.zica = 1,9 kg | 86294
727051 | 15196 | 1252 | 3 | 2010-02-28 19:08 | Heating start 300 kWh | 86294
727052 | 15196 | 1101 | 2 | 2010-02-28 19:14 | Celox measurment: Temperatura = 1475 °C, O2 = 0,0 ppm, C = 0,000 %, Al = 0,000 % | 86294
727053 | 15196 | 1361 | 4 | 2010-02-28 19:14 | Zahteva za analizo z VPP na Spectro: 86294/ 7 e Kotnik Marijan | 86294
727054 | 15196 | 1361 | 4 | 2010-02-28 19:21 | Zahteva za analizo z VPP na Spectro: 86294/ 7 e Kotnik Marijan | 86294
727055 | 15196 | 1252 | 3 | 2010-02-28 19:22 | Heating start 100 kWh | 86294
727056 | 15196 | 1400 | 5 | 2010-02-28 19:23 | Added [76] Kalcijev karbid = 50,0 kg | 86294
727057 | 15196 | 1400 | 5 | 2010-02-28 19:23 | Added [76] Kalcijev karbid = -50,0 kg | 86294
727058 | 15196 | 1361 | 4 | 2010-02-28 19:24 | Zahteva za analizo z VPP na Spectro: 86294/ 7 e Kotnik Marijan | 86294
727061 | 15196 | 1252 | 3 | 2010-02-28 19:26 | Heating start 100 kWh | 86294
727062 | 15196 | 1400 | 5 | 2010-02-28 19:29 | Added [72] Al opl.zica = 1,0 kg | 86294
727063 | 15196 | 1101 | 2 | 2010-02-28 19:30 | Celox measurment: Temperatura = 1475 °C, O2 = 0,0 ppm, C = 0,000 %, Al = 0,000 % | 86294
727064 | 15196 | 1400 | 5 | 2010-02-28 19:32 | Added [15] CASIfi13 = 15,0 kg | 86294
727065 | 15196 | 1362 | 4 | 2010-02-28 19:33 | Chemical analysis request at LFVD in chemical lab: 86294/ 0 Kotnik Marijan | 86294
727067 | 15196 | 1016 | 1 | 2010-02-28 19:36 | Heat stop 86294 | 86294
727121 | 15199 | 1400 | 5 | 2010-02-28 22:35 | Added [12] BOKSIT = 90,0 kg | 86297
727122 | 15199 | 1400 | 5 | 2010-02-28 22:35 | Added [13] CaO = 450,0 kg | 86297
727143 | 15199 | 1400 | 5 | 2010-02-28 23:30 | Added [48] FeV = 375,0 kg | 86297
727144 | 15199 | 1400 | 5 | 2010-02-28 23:32 | Added [76] Kalcijev karbid = 50,0 kg | 86297
727140 | 15199 | 1015 | 1 | 2010-02-28 23:46 | Heat start 86297 | 86297
727145 | 15199 | 1101 | 2 | 2010-02-28 23:52 | Celox measurment: Temperatura = 1566 °C, O2 = 0,0 ppm, C = 0,000 %, Al = 0,000 % | 86297
727146 | 15199 | 1400 | 5 | 2010-03-01 | Added [35] FeMo = 52,0 kg | 86297
727147 | 15199 | 1400 | 5 | 2010-03-01 | Added [48] FeV = 115,0 kg | 86297
727148 | 15199 | 1400 | 5 | 2010-03-01 | Added [33] FeMnC = 72,0 kg | 86297
727149 | 15199 | 1400 | 5 | 2010-03-01 | Added [41] FeSi = 90,0 kg | 86297
727150 | 15199 | 1400 | 5 | 2010-03-01 | Added [27] FeCrC = 400,0 kg | 86297
727151 | 15199 | 1400 | 5 | 2010-03-01 | Added [52] KARBORITmleti = 55,0 kg | 86297
727152 | 15199 | 1400 | 5 | 2010-03-01 00:03 | Added [13] CaO = 200,0 kg | 86297
727153 | 15199 | 1400 | 5 | 2010-03-01 00:03 | Added [12] BOKSIT = 80,0 kg | 86297
727154 | 15199 | 1251 | 3 | 2010-03-01 00:05 | Vacuum start | 86297
727155 | 15199 | 1254 | 3 | 2010-03-01 00:10 | Degassing start | 86297
727156 | 15200 | 1400 | 5 | 2010-03-01 00:13 | Added [12] BOKSIT = 70,0 kg | 86298
727157 | 15200 | 1400 | 5 | 2010-03-01 00:13 | Added [13] CaO = 350,0 kg | 86298
727159 | 15199 | 1400 | 5 | 2010-03-01 00:15 | Added [13] CaO = 200,0 kg | 86297
727158 | 15199 | 1254 | 3 | 2010-03-01 00:25 | Degassing start | 86297
727160 | 15199 | 1253 | 3 | 2010-03-01 00:52 | Degassing stop | 86297
727161 | 15199 | 1400 | 5 | 2010-03-01 00:53 | Added [21] EPŽ žlindra = 150,0 kg | 86297
727162 | 15199 | 1252 | 3 | 2010-03-01 00:57 | Heating start 500 kWh | 86297
727163 | 15199 | 1101 | 2 | 2010-03-01 01:02 | Celox measurment: Temperatura = 1446 °C, O2 = 0,0 ppm, C = 0,000 %, Al = 0,000 % | 86297
727164 | 15199 | 1362 | 4 | 2010-03-01 01:08 | Chemical analysis request at LFVD in chemical lab: 86297/ 9 Gorensek Peter | 86297
727165 | 15199 | 1361 | 4 | 2010-03-01 01:08 | Zahteva za analizo z VPP na Spectro: 86297/ 5 e Gorensek Peter | 86297
727166 | 15199 | 1252 | 3 | 2010-03-01 01:08 | Heating start 300 kWh | 86297
727167 | 15199 | 1101 | 2 | 2010-03-01 01:11 | Celox measurment: Temperatura = 1454 °C, O2 = 0,0 ppm, C = 0,000 %, Al = 0,000 % | 86297
727168 | 15199 | 1111 | 2 | 2010-03-01 01:13 | Hydris meritev: H2 = 1,10 ppm, PBL = 1374 hPa, PSU = 603 hPa | 86297
727175 | 15200 | 1400 | 5 | 2010-03-01 01:13 | Added [48] FeV = 240,0 kg | 86298
727176 | 15200 | 1400 | 5 | 2010-03-01 01:13 | Added [10] Al bloki = 12,0 kg | 86298
727177 | 15200 | 1400 | 5 | 2010-03-01 01:15 | Added [76] Kalcijev karbid = 50,0 kg | 86298
727169 | 15199 | 1101 | 2 | 2010-03-01 01:24 | Celox measurment: Temperatura = 1450 °C, O2 = 0,0 ppm, C = 0,000 %, Al = 0,000 % | 86297
727170 | 15199 | 1252 | 3 | 2010-03-01 01:24 | Heating start 400 kWh | 86297
727171 | 15199 | 1400 | 5 | 2010-03-01 01:31 | Added [15] CASIfi13 = 14,0 kg | 86297
727172 | 15199 | 1362 | 4 | 2010-03-01 01:32 | Chemical analysis request at LFVD in chemical lab: 86297/ 0 Gorensek Peter | 86297
727173 | 15199 | 1016 | 1 | 2010-03-01 01:35 | Heat stop 86297 | 86297
727174 | 15200 | 1015 | 1 | 2010-03-01 01:36 | Heat start 86298 | 86298
727179 | 15200 | 1400 | 5 | 2010-03-01 01:45 | Added [35] FeMo = 195,0 kg | 86298
727180 | 15200 | 1400 | 5 | 2010-03-01 01:45 | Added [48] FeV = 100,0 kg | 86298
727181 | 15200 | 1400 | 5 | 2010-03-01 01:45 | Added [33] FeMnC = 60,0 kg | 86298
727182 | 15200 | 1400 | 5 | 2010-03-01 01:45 | Added [41] FeSi = 75,0 kg | 86298
727183 | 15200 | 1400 | 5 | 2010-03-01 01:45 | Added [27] FeCrC = 700,0 kg | 86298
727178 | 15200 | 1101 | 2 | 2010-03-01 01:45 | Celox measurment: Temperatura = 1536 °C, O2 = 0,0 ppm, C = 0,000 %, Al = 0,000 % | 86298
727184 | 15200 | 1252 | 3 | 2010-03-01 01:50 | Heating start 700 kWh | 86298
727185 | 15200 | 1101 | 2 | 2010-03-01 01:59 | Celox measurment: Temperatura = 1517 °C, O2 = 0,0 ppm, C = 0,000 %, Al = 0,000 % | 86298
727186 | 15200 | 1361 | 4 | 2010-03-01 01:59 | Zahteva za analizo z VPP na Spectro: 86298/ 5 e Gorensek Peter | 86298
727187 | 15200 | 1252 | 3 | 2010-03-01 02:00 | Heating start 300 kWh | 86298
727188 | 15200 | 1400 | 5 | 2010-03-01 02:06 | Added [35] FeMo = 10,0 kg | 86298
727189 | 15200 | 1400 | 5 | 2010-03-01 02:06 | Added [48] FeV = 22,0 kg | 86298
727190 | 15200 | 1400 | 5 | 2010-03-01 02:06 | Added [41] FeSi = 40,0 kg | 86298
727191 | 15200 | 1400 | 5 | 2010-03-01 02:06 | Added [27] FeCrC = 70,0 kg | 86298
727192 | 15200 | 1400 | 5 | 2010-03-01 02:06 | Added [10] Al bloki = 5,0 kg | 86298
727193 | 15200 | 1400 | 5 | 2010-03-01 02:09 | Added [65] SLAGMAG 65B = 200,0 kg | 86298
727194 | 15200 | 1251 | 3 | 2010-03-01 02:10 | Vacuum start | 86298
727195 | 15200 | 1254 | 3 | 2010-03-01 02:14 | Degassing start | 86298
727215 | 15201 | 1400 | 5 | 2010-03-01 02:23 | Added [12] BOKSIT = 70,0 kg | 86299
727216 | 15201 | 1400 | 5 | 2010-03-01 02:23 | Added [13] CaO = 350,0 kg | 86299
727196 | 15200 | 1253 | 3 | 2010-03-01 02:40 | Degassing stop | 86298
727197 | 15200 | 1400 | 5 | 2010-03-01 02:44 | Added [21] EPŽ žlindra = 150,0 kg | 86298
727198 | 15200 | 1101 | 2 | 2010-03-01 02:47 | Celox measurment: Temperatura = 1480 °C, O2 = 0,0 ppm, C = 0,000 %, Al = 0,000 % | 86298
727199 | 15200 | 1362 | 4 | 2010-03-01 02:47 | Chemical analysis request at LFVD in chemical lab: 86298/10 Gorensek Peter | 86298
727200 | 15200 | 1361 | 4 | 2010-03-01 02:47 | Zahteva za analizo z VPP na Spectro: 86298/ 6 e Gorensek Peter | 86298
727201 | 15200 | 1361 | 4 | 2010-03-01 02:53 | Zahteva za analizo z VPP na Spectro: 86298/ 6 e Gorensek Peter | 86298
727212 | 15201 | 1400 | 5 | 2010-03-01 03:00 | Added [48] FeV = 250,0 kg | 86299
727202 | 15200 | 1400 | 5 | 2010-03-01 03:01 | Added [17] Cfi13 = 45,0 kg | 86298
727203 | 15200 | 1400 | 5 | 2010-03-01 03:01 | Added [72] Al opl.zica = 5,8 kg | 86298
727213 | 15201 | 1400 | 5 | 2010-03-01 03:03 | Added [76] Kalcijev karbid = 50,0 kg | 86299
727204 | 15200 | 1400 | 5 | 2010-03-01 03:12 | Added [17] Cfi13 = 45,0 kg | 86298
727205 | 15200 | 1400 | 5 | 2010-03-01 03:12 | Added [72] Al opl.zica = 5,8 kg | 86298
727206 | 15200 | 1101 | 2 | 2010-03-01 03:13 | Celox measurment: Temperatura = 1446 °C, O2 = 0,0 ppm, C = 0,000 %, Al = 0,000 % | 86298
727207 | 15200 | 1252 | 3 | 2010-03-01 03:13 | Heating start 600 kWh | 86298
727208 | 15200 | 1400 | 5 | 2010-03-01 03:23 | Added [15] CASIfi13 = 15,4 kg | 86298
727209 | 15200 | 1362 | 4 | 2010-03-01 03:23 | Chemical analysis request at LFVD in chemical lab: 86298/ 0 Gorensek Peter | 86298
727214 | 15201 | 1400 | 5 | 2010-03-01 03:25 | Added [52] KARBORITmleti = 175,0 kg | 86299
727210 | 15200 | 1016 | 1 | 2010-03-01 03:27 | Heat stop 86298 | 86298
727211 | 15201 | 1015 | 1 | 2010-03-01 03:27 | Heat start 86299 | 86299
727217 | 15201 | 1101 | 2 | 2010-03-01 03:35 | Celox measurment: Temperatura = 1504 °C, O2 = 0,0 ppm, C = 0,000 %, Al = 0,000 % | 86299
727218 | 15201 | 1400 | 5 | 2010-03-01 03:35 | Added [35] FeMo = 180,0 kg | 86299
727219 | 15201 | 1400 | 5 | 2010-03-01 03:35 | Added [48] FeV = 62,0 kg | 86299
727220 | 15201 | 1400 | 5 | 2010-03-01 03:35 | Added [33] FeMnC = 40,0 kg | 86299
727221 | 15201 | 1400 | 5 | 2010-03-01 03:35 | Added [41] FeSi = 90,0 kg | 86299
727222 | 15201 | 1252 | 3 | 2010-03-01 03:39 | Heating start 800 kWh | 86299
727223 | 15201 | 1101 | 2 | 2010-03-01 03:49 | Celox measurment: Temperatura = 1524 °C, O2 = 0,0 ppm, C = 0,000 %, Al = 0,000 % | 86299
727224 | 15201 | 1251 | 3 | 2010-03-01 03:54 | Vacuum start | 86299
727225 | 15201 | 1254 | 3 | 2010-03-01 04:03 | Degassing start | 86299
727226 | 15201 | 1253 | 3 | 2010-03-01 04:29 | Degassing stop | 86299
727227 | 15201 | 1362 | 4 | 2010-03-01 04:32 | Chemical analysis request at LFVD in chemical lab: 86299/ 9 Gorensek Peter | 86299
727228 | 15201 | 1361 | 4 | 2010-03-01 04:32 | Zahteva za analizo z VPP na Spectro: 86299/ 5 e Gorensek Peter | 86299
727229 | 15201 | 1101 | 2 | 2010-03-01 04:35 | Celox measurment: Temperatura = 1468 °C, O2 = 0,0 ppm, C = 0,000 %, Al = 0,000 % | 86299
727230 | 15201 | 1252 | 3 | 2010-03-01 04:36 | Heating start 200 kWh | 86299
727231 | 15201 | 1400 | 5 | 2010-03-01 04:46 | Added [48] FeV = 15,0 kg | 86299
727232 | 15201 | 1400 | 5 | 2010-03-01 04:46 | Added [41] FeSi = 25,0 kg | 86299
727233 | 15201 | 1400 | 5 | 2010-03-01 04:46 | Added [17] Cfi13 = 22,5 kg | 86299
727234 | 15201 | 1400 | 5 | 2010-03-01 04:46 | Added [72] Al opl.zica = 2,9 kg | 86299
727235 | 15201 | 1101 | 2 | 2010-03-01 04:48 | Celox measurment: Temperatura = 1462 °C, O2 = 0,0 ppm, C = 0,000 %, Al = 0,000 % | 86299
727236 | 15201 | 1252 | 3 | 2010-03-01 04:49 | Heating start 300 kWh | 86299
727237 | 15201 | 1101 | 2 | 2010-03-01 05:01 | Celox measurment: Temperatura = 1469 °C, O2 = 0,0 ppm, C = 0,000 %, Al = 0,000 % | 86299
727238 | 15201 | 1400 | 5 | 2010-03-01 05:04 | Added [15] CASIfi13 = 14,5 kg | 86299
727239 | 15201 | 1362 | 4 | 2010-03-01 05:04 | Chemical analysis request at LFVD in chemical lab: 86299/ 0 Gorensek Peter | 86299
727240 | 15201 | 1016 | 1 | 2010-03-01 05:07 | Heat stop 86299 | 86299
727244 | -1 | 1361 | 4 | 2010-03-03 15:09 | Zahteva za analizo z VPP na Spectro: 86299/ 4 e Gorensek Peter | 86299
727484 | 15209 | 1400 | 5 | 2010-03-04 03:34 | Added [13] CaO = 350,0 kg | 86307
727485 | 15209 | 1400 | 5 | 2010-03-04 03:34 | Added [12] BOKSIT = 80,0 kg | 86307
727500 | 15209 | 1400 | 5 | 2010-03-04 04:34 | Added [48] FeV = 250,0 kg | 86307
727518 | 15209 | 1400 | 5 | 2010-03-04 05:00 | Added [52] KARBORITmleti = 75,0 kg | 86307
727513 | 15209 | 1400 | 5 | 2010-03-04 05:04 | Added [76] Kalcijev karbid = 50,0 kg | 86307
727515 | 15209 | 1015 | 1 | 2010-03-04 05:05 | Heat start 86307 | 86307
727519 | 15210 | 1400 | 5 | 2010-03-04 05:09 | Added [13] CaO = 350,0 kg | 86308
727520 | 15210 | 1400 | 5 | 2010-03-04 05:09 | Added [12] BOKSIT = 80,0 kg | 86308
727521 | 15209 | 1400 | 5 | 2010-03-04 05:16 | Added [35] FeMo = 130,0 kg | 86307
727522 | 15209 | 1400 | 5 | 2010-03-04 05:16 | Added [48] FeV = 85,0 kg | 86307
727523 | 15209 | 1400 | 5 | 2010-03-04 05:16 | Added [33] FeMnC = 35,0 kg | 86307
727524 | 15209 | 1400 | 5 | 2010-03-04 05:16 | Added [41] FeSi = 70,0 kg | 86307
727525 | 15209 | 1400 | 5 | 2010-03-04 05:16 | Added [27] FeCrC = 700,0 kg | 86307
727526 | 15209 | 1400 | 5 | 2010-03-04 05:16 | Added [52] KARBORITmleti = 45,0 kg | 86307
727527 | 15209 | 1101 | 2 | 2010-03-04 05:22 | Celox measurment: Temperatura = 1525 °C, O2 = 0,0 ppm, C = 0,000 %, Al = 0,000 % | 86307
727528 | 15209 | 1251 | 3 | 2010-03-04 05:25 | Vacuum start | 86307
727529 | 15209 | 1254 | 3 | 2010-03-04 05:30 | Degassing start | 86307
727530 | 15209 | 1253 | 3 | 2010-03-04 05:57 | Degassing stop | 86307
727531 | 15209 | 1361 | 4 | 2010-03-04 05:58 | Zahteva za analizo z VPP na Spectro: 86307/ 5 e Kotnik Marijan | 86307
727532 | 15209 | 1362 | 4 | 2010-03-04 05:58 | Chemical analysis request at LFVD in chemical lab: 86307/ 9 Kotnik Marijan | 86307
727533 | 15209 | 1400 | 5 | 2010-03-04 05:58 | Added [21] EPŽ žlindra = 150,0 kg | 86307
727534 | 15209 | 1101 | 2 | 2010-03-04 05:59 | Celox measurment: Temperatura = 1467 °C, O2 = 0,0 ppm, C = 0,000 %, Al = 0,000 % | 86307
727535 | 15209 | 1400 | 5 | 2010-03-04 06:10 | Added [35] FeMo = 10,0 kg | 86307
727536 | 15209 | 1400 | 5 | 2010-03-04 06:10 | Added [41] FeSi = 15,0 kg | 86307
727537 | 15209 | 1400 | 5 | 2010-03-04 06:10 | Added [27] FeCrC = 150,0 kg | 86307
727538 | 15209 | 1400 | 5 | 2010-03-04 06:10 | Added [17] Cfi13 = 21,0 kg | 86307
727539 | 15209 | 1400 | 5 | 2010-03-04 06:10 | Added [72] Al opl.zica = 7,3 kg | 86307
727540 | 15209 | 1101 | 2 | 2010-03-04 06:17 | Celox measurment: Temperatura = 1436 °C, O2 = 0,0 ppm, C = 0,000 %, Al = 0,000 % | 86307
727541 | 15209 | 1252 | 3 | 2010-03-04 06:17 | Heating start 800 kWh | 86307
727542 | 15209 | 1101 | 2 | 2010-03-04 06:37 | Celox measurment: Temperatura = 1462 °C, O2 = 0,0 ppm, C = 0,000 %, Al = 0,000 % | 86307
727543 | 15209 | 1361 | 4 | 2010-03-04 06:38 | Zahteva za analizo z VPP na Spectro: 86307/ 7 e Kotnik Marijan | 86307
727544 | 15209 | 1252 | 3 | 2010-03-04 06:39 | Heating start 200 kWh | 86307
727545 | 15209 | 1361 | 4 | 2010-03-04 06:43 | Zahteva za analizo z VPP na Spectro: 86307/ 7 e Kotnik Marijan | 86307
727546 | 15209 | 1400 | 5 | 2010-03-04 06:46 | Added [72] Al opl.zica = 3,9 kg | 86307
727547 | 15209 | 1252 | 3 | 2010-03-04 06:48 | Heating start 200 kWh | 86307
727548 | 15209 | 1101 | 2 | 2010-03-04 06:51 | Celox measurment: Temperatura = 1470 °C, O2 = 0,0 ppm, C = 0,000 %, Al = 0,000 % | 86307
727549 | 15209 | 1400 | 5 | 2010-03-04 06:53 | Added [15] CASIfi13 = 15,9 kg | 86307
727550 | 15209 | 1362 | 4 | 2010-03-04 06:54 | Chemical analysis request at LFVD in chemical lab: 86307/ 0 Kotnik Marijan | 86307
727551 | 15209 | 1016 | 1 | 2010-03-04 07:04 | Heat stop 86307 | 86307
727553 | 15210 | 1400 | 5 | 2010-03-04 07:05 | Added [48] FeV = 220,0 kg | 86308
727554 | 15210 | 1400 | 5 | 2010-03-04 07:05 | Added [35] FeMo = 180,0 kg | 86308
727556 | 15210 | 1400 | 5 | 2010-03-04 07:06 | Added [76] Kalcijev karbid = 50,0 kg | 86308
727552 | 15210 | 1015 | 1 | 2010-03-04 07:09 | Heat start 86308 | 86308
727555 | 15210 | 1101 | 2 | 2010-03-04 07:13 | Celox measurment: Temperatura = 1557 °C, O2 = 0,0 ppm, C = 0,000 %, Al = 0,000 % | 86308
727557 | 15210 | 1400 | 5 | 2010-03-04 07:15 | Added [41] FeSi = 100,0 kg | 86308
727558 | 15210 | 1400 | 5 | 2010-03-04 07:15 | Added [10] Al bloki = 5,0 kg | 86308
727559 | 15210 | 1252 | 3 | 2010-03-04 07:17 | Heating start 500 kWh | 86308
727560 | 15210 | 1361 | 4 | 2010-03-04 07:21 | Zahteva za analizo z VPP na Spectro: 86308/ 5 e Adam Maks | 86308
727561 | 15210 | 1101 | 2 | 2010-03-04 07:23 | Celox measurment: Temperatura = 1560 °C, O2 = 0,0 ppm, C = 0,000 %, Al = 0,000 % | 86308
727562 | 15210 | 1400 | 5 | 2010-03-04 07:26 | Added [35] FeMo = 55,0 kg | 86308
727563 | 15210 | 1400 | 5 | 2010-03-04 07:26 | Added [48] FeV = 40,0 kg | 86308
727564 | 15210 | 1400 | 5 | 2010-03-04 07:26 | Added [33] FeMnC = 50,0 kg | 86308
727565 | 15210 | 1400 | 5 | 2010-03-04 07:26 | Added [41] FeSi = 20,0 kg | 86308
727566 | 15210 | 1400 | 5 | 2010-03-04 07:26 | Added [10] Al bloki = 5,0 kg | 86308
727567 | 15210 | 1400 | 5 | 2010-03-04 07:26 | Added [52] KARBORITmleti = 110,0 kg | 86308
727568 | 15210 | 1400 | 5 | 2010-03-04 07:28 | Added [12] BOKSIT = 40,0 kg | 86308
727569 | 15210 | 1400 | 5 | 2010-03-04 07:28 | Added [13] CaO = 200,0 kg | 86308
727570 | 15210 | 1251 | 3 | 2010-03-04 07:31 | Vacuum start | 86308
727571 | 15210 | 1254 | 3 | 2010-03-04 07:35 | Degassing start | 86308
727572 | 15210 | 1253 | 3 | 2010-03-04 08:02 | Degassing stop | 86308
727573 | 15210 | 1361 | 4 | 2010-03-04 08:02 | Zahteva za analizo z VPP na Spectro: 86308/ 6 e Adam Maks | 86308
727574 | 15210 | 1362 | 4 | 2010-03-04 08:02 | Chemical analysis request at LFVD in chemical lab: 86308/10 Adam Maks | 86308
727575 | 15210 | 1400 | 5 | 2010-03-04 08:02 | Added [21] EPŽ žlindra = 150,0 kg | 86308
727576 | 15210 | 1101 | 2 | 2010-03-04 08:03 | Celox measurment: Temperatura = 1472 °C, O2 = 0,0 ppm, C = 0,000 %, Al = 0,000 % | 86308
727577 | 15210 | 1400 | 5 | 2010-03-04 08:17 | Added [48] FeV = 18,0 kg | 86308
727578 | 15210 | 1400 | 5 | 2010-03-04 08:17 | Added [27] FeCrC = 80,0 kg | 86308
727579 | 15210 | 1400 | 5 | 2010-03-04 08:17 | Added [17] Cfi13 = 25,5 kg | 86308
727580 | 15210 | 1400 | 5 | 2010-03-04 08:17 | Added [72] Al opl.zica = 3,9 kg | 86308
727581 | 15210 | 1101 | 2 | 2010-03-04 08:23 | Celox measurment: Temperatura = 1443 °C, O2 = 0,0 ppm, C = 0,000 %, Al = 0,000 % | 86308
727582 | 15210 | 1252 | 3 | 2010-03-04 08:23 | Heating start 500 kWh | 86308
727583 | 15210 | 1400 | 5 | 2010-03-04 08:31 | Added [15] CASIfi13 = 15,2 kg | 86308
727584 | 15210 | 1362 | 4 | 2010-03-04 08:32 | Chemical analysis request at LFVD in chemical lab: 86308/ 0 Adam Maks | 86308
727585 | 15210 | 1016 | 1 | 2010-03-04 08:35 | Heat stop 86308 | 86308
727591 | 15211 | 1400 | 5 | 2010-03-04 15:25 | Added [13] CaO = 400,0 kg | 86309
727592 | 15211 | 1400 | 5 | 2010-03-04 15:25 | Added [12] BOKSIT = 80,0 kg | 86309
727589 | 15211 | 1400 | 5 | 2010-03-04 15:28 | Added [48] FeV = 300,0 kg | 86309
727590 | 15211 | 1400 | 5 | 2010-03-04 15:30 | Added [76] Kalcijev karbid = 50,0 kg | 86309
727586 | 15211 | 1015 | 1 | 2010-03-04 15:34 | Heat start 86309 | 86309
727593 | 15211 | 1400 | 5 | 2010-03-04 15:40 | Added [35] FeMo = 70,0 kg | 86309
727594 | 15211 | 1400 | 5 | 2010-03-04 15:40 | Added [33] FeMnC = 84,0 kg | 86309
727595 | 15211 | 1400 | 5 | 2010-03-04 15:40 | Added [41] FeSi = 84,0 kg | 86309
727596 | 15211 | 1400 | 5 | 2010-03-04 15:40 | Added [27] FeCrC = 305,0 kg | 86309
727598 | 15212 | 1400 | 5 | 2010-03-04 15:44 | Added [13] CaO = 400,0 kg | 86310
727599 | 15212 | 1400 | 5 | 2010-03-04 15:44 | Added [12] BOKSIT = 80,0 kg | 86310
727597 | 15211 | 1101 | 2 | 2010-03-04 15:44 | Celox measurment: Temperatura = 1551 °C, O2 = 0,0 ppm, C = 0,000 %, Al = 0,000 % | 86309
727600 | 15211 | 1252 | 3 | 2010-03-04 15:44 | Heating start 300 kWh | 86309
727601 | 15211 | 1252 | 3 | 2010-03-04 15:48 | Heating start 500 kWh | 86309
727602 | 15211 | 1361 | 4 | 2010-03-04 15:54 | Zahteva za analizo z VPP na Spectro: 86309/ 5 e Gorensek Peter | 86309
727603 | 15211 | 1400 | 5 | 2010-03-04 15:59 | Added [35] FeMo = 60,0 kg | 86309
727604 | 15211 | 1400 | 5 | 2010-03-04 15:59 | Added [48] FeV = 60,0 kg | 86309
727605 | 15211 | 1400 | 5 | 2010-03-04 15:59 | Added [27] FeCrC = 400,0 kg | 86309
727606 | 15211 | 1400 | 5 | 2010-03-04 15:59 | Added [52] KARBORITmleti = 50,0 kg | 86309
727607 | 15211 | 1400 | 5 | 2010-03-04 16:02 | Added [13] CaO = 100,0 kg | 86309
727608 | 15211 | 1251 | 3 | 2010-03-04 16:02 | Vacuum start | 86309
727609 | 15211 | 1254 | 3 | 2010-03-04 16:05 | Degassing start | 86309
727610 | 15211 | 1253 | 3 | 2010-03-04 16:41 | Degassing stop | 86309
727611 | 15211 | 1400 | 5 | 2010-03-04 16:43 | Added [21] EPŽ žlindra = 150,0 kg | 86309
727612 | 15211 | 1361 | 4 | 2010-03-04 16:46 | Zahteva za analizo z VPP na Spectro: 86309/ 6 e Gorensek Peter | 86309
727613 | 15211 | 1101 | 2 | 2010-03-04 16:46 | Celox measurment: Temperatura = 1467 °C, O2 = 0,0 ppm, C = 0,000 %, Al = 0,000 % | 86309
727614 | 15211 | 1362 | 4 | 2010-03-04 16:46 | Chemical analysis request at LFVD in chemical lab: 86309/10 Gorensek Peter | 86309
727615 | 15211 | 1252 | 3 | 2010-03-04 16:47 | Heating start 200 kWh | 86309
727616 | 15211 | 1101 | 2 | 2010-03-04 16:57 | Celox measurment: Temperatura = 1464 °C, O2 = 0,0 ppm, C = 0,000 %, Al = 0,000 % | 86309
727617 | 15211 | 1400 | 5 | 2010-03-04 16:58 | Added [35] FeMo = 20,0 kg | 86309
727618 | 15211 | 1400 | 5 | 2010-03-04 16:58 | Added [48] FeV = 20,0 kg | 86309
727619 | 15211 | 1400 | 5 | 2010-03-04 16:58 | Added [26] FeCrA = 150,0 kg | 86309
727627 | 15212 | 1400 | 5 | 2010-03-04 17:00 | Added [48] FeV = 300,0 kg | 86310
727628 | 15212 | 1400 | 5 | 2010-03-04 17:00 | Added [10] Al bloki = 4,0 kg | 86310
727629 | 15212 | 1400 | 5 | 2010-03-04 17:00 | Added [52] KARBORITmleti = 75,0 kg | 86310
727630 | 15212 | 1400 | 5 | 2010-03-04 17:03 | Added [76] Kalcijev karbid = 50,0 kg | 86310
727620 | 15211 | 1252 | 3 | 2010-03-04 17:07 | Heating start 400 kWh | 86309
727621 | 15211 | 1101 | 2 | 2010-03-04 17:10 | Celox measurment: Temperatura = 1459 °C, O2 = 0,0 ppm, C = 0,000 %, Al = 0,000 % | 86309
727622 | 15211 | 1252 | 3 | 2010-03-04 17:11 | Heating start 300 kWh | 86309
727623 | 15211 | 1400 | 5 | 2010-03-04 17:18 | Added [15] CASIfi13 = 15,2 kg | 86309
727624 | 15211 | 1362 | 4 | 2010-03-04 17:19 | Chemical analysis request at LFVD in chemical lab: 86309/ 0 Gorensek Peter | 86309
727625 | 15211 | 1016 | 1 | 2010-03-04 17:22 | Heat stop 86309 | 86309
727626 | 15212 | 1015 | 1 | 2010-03-04 17:22 | Heat start 86310 | 86310
727633 | 15212 | 1101 | 2 | 2010-03-04 17:30 | Celox measurment: Temperatura = 1525 °C, O2 = 0,0 ppm, C = 0,000 %, Al = 0,000 % | 86310
727634 | 15212 | 1400 | 5 | 2010-03-04 17:31 | Added [35] FeMo = 105,0 kg | 86310
727635 | 15212 | 1400 | 5 | 2010-03-04 17:31 | Added [48] FeV = 63,0 kg | 86310
727636 | 15212 | 1400 | 5 | 2010-03-04 17:31 | Added [41] FeSi = 73,0 kg | 86310
727637 | 15212 | 1400 | 5 | 2010-03-04 17:31 | Added [27] FeCrC = 305,0 kg | 86310
727638 | 15212 | 1400 | 5 | 2010-03-04 17:31 | Added [52] KARBORITmleti = 50,0 kg | 86310
727639 | 15212 | 1252 | 3 | 2010-03-04 17:35 | Heating start 800 kWh | 86310
727640 | 15213 | 1400 | 5 | 2010-03-04 17:37 | Added [13] CaO = 350,0 kg | 86311
727641 | 15213 | 1400 | 5 | 2010-03-04 17:37 | Added [12] BOKSIT = 70,0 kg | 86311
727642 | 15212 | 1101 | 2 | 2010-03-04 17:45 | Celox measurment: Temperatura = 1508 °C, O2 = 0,0 ppm, C = 0,000 %, Al = 0,000 % | 86310
727643 | 15212 | 1362 | 4 | 2010-03-04 17:46 | Chemical analysis request at LFVD in chemical lab: 86310/ 9 Gorensek Peter | 86310
727644 | 15212 | 1252 | 3 | 2010-03-04 17:46 | Heating start 1000 kWh | 86310
727645 | 15212 | 1400 | 5 | 2010-03-04 18:00 | Added [35] FeMo = 22,0 kg | 86310
727646 | 15212 | 1400 | 5 | 2010-03-04 18:00 | Added [33] FeMnC = 73,0 kg | 86310
727647 | 15212 | 1400 | 5 | 2010-03-04 18:00 | Added [41] FeSi = 20,0 kg | 86310
727648 | 15212 | 1400 | 5 | 2010-03-04 18:00 | Added [27] FeCrC = 100,0 kg | 86310
727649 | 15212 | 1251 | 3 | 2010-03-04 18:02 | Vacuum start | 86310
727650 | 15212 | 1254 | 3 | 2010-03-04 18:06 | Degassing start | 86310
727651 | 15212 | 1253 | 3 | 2010-03-04 18:40 | Degassing stop | 86310
727665 | 15213 | 1400 | 5 | 2010-03-04 18:42 | Added [48] FeV = 320,0 kg | 86311
727654 | 15212 | 1400 | 5 | 2010-03-04 18:42 | Added [21] EPŽ žlindra = 150,0 kg | 86310
727652 | 15212 | 1362 | 4 | 2010-03-04 18:43 | Chemical analysis request at LFVD in chemical lab: 86310/10 Gorensek Peter | 86310
727653 | 15212 | 1361 | 4 | 2010-03-04 18:43 | Zahteva za analizo z VPP na Spectro: 86310/ 6 e Gorensek Peter | 86310
727666 | 15213 | 1400 | 5 | 2010-03-04 18:45 | Added [76] Kalcijev karbid = 50,0 kg | 86311
727655 | 15212 | 1101 | 2 | 2010-03-04 18:46 | Celox measurment: Temperatura = 1460 °C, O2 = 0,0 ppm, C = 0,000 %, Al = 0,000 % | 86310
727656 | 15212 | 1252 | 3 | 2010-03-04 18:47 | Heating start 200 kWh | 86310
727657 | 15212 | 1400 | 5 | 2010-03-04 18:55 | Added [48] FeV = 15,0 kg | 86310
727658 | 15212 | 1400 | 5 | 2010-03-04 18:55 | Added [15] CASIfi13 = 16,1 kg | 86310
727659 | 15212 | 1101 | 2 | 2010-03-04 18:57 | Celox measurment: Temperatura = 1451 °C, O2 = 0,0 ppm, C = 0,000 %, Al = 0,000 % | 86310
727660 | 15212 | 1252 | 3 | 2010-03-04 18:59 | Heating start 400 kWh | 86310
727661 | 15212 | 1400 | 5 | 2010-03-04 19:04 | Added [15] CASIfi13 = 14,3 kg | 86310
727662 | 15212 | 1362 | 4 | 2010-03-04 19:05 | Chemical analysis request at LFVD in chemical lab: 86310/ 0 Gorensek Peter | 86310
727663 | 15212 | 1016 | 1 | 2010-03-04 19:12 | Heat stop 86310 | 86310
727664 | 15213 | 1015 | 1 | 2010-03-04 19:12 | Heat start 86311 | 86311
727667 | 15213 | 1101 | 2 | 2010-03-04 19:19 | Celox measurment: Temperatura = 1534 °C, O2 = 0,0 ppm, C = 0,000 %, Al = 0,000 % | 86311
727668 | 15213 | 1400 | 5 | 2010-03-04 19:19 | Added [35] FeMo = 63,0 kg | 86311
727669 | 15213 | 1400 | 5 | 2010-03-04 19:19 | Added [48] FeV = 68,0 kg | 86311
727670 | 15213 | 1400 | 5 | 2010-03-04 19:19 | Added [33] FeMnC = 70,0 kg | 86311
727671 | 15213 | 1400 | 5 | 2010-03-04 19:19 | Added [41] FeSi = 90,0 kg | 86311
727672 | 15213 | 1400 | 5 | 2010-03-04 19:19 | Added [27] FeCrC = 700,0 kg | 86311
727673 | 15213 | 1251 | 3 | 2010-03-04 19:24 | Vacuum start | 86311
727674 | 15213 | 1254 | 3 | 2010-03-04 19:28 | Degassing start | 86311
727675 | 15213 | 1253 | 3 | 2010-03-04 19:58 | Degassing stop | 86311
727676 | 15213 | 1400 | 5 | 2010-03-04 19:58 | Added [21] EPŽ žlindra = 150,0 kg | 86311
727677 | 15213 | 1252 | 3 | 2010-03-04 20:02 | Heating start 300 kWh | 86311
727678 | 15213 | 1101 | 2 | 2010-03-04 20:06 | Celox measurment: Temperatura = 1463 °C, O2 = 0,0 ppm, C = 0,000 %, Al = 0,000 % | 86311
727679 | 15213 | 1362 | 4 | 2010-03-04 20:06 | Chemical analysis request at LFVD in chemical lab: 86311/ 9 Gorensek Peter | 86311
727680 | 15213 | 1361 | 4 | 2010-03-04 20:06 | Zahteva za analizo z VPP na Spectro: 86311/ 5 e Gorensek Peter | 86311
727681 | 15213 | 1252 | 3 | 2010-03-04 20:08 | Heating start 300 kWh | 86311
727682 | 15213 | 1111 | 2 | 2010-03-04 20:17 | Hydris meritev: H2 = 1,20 ppm, PBL = 1442 hPa, PSU = 582 hPa | 86311
727683 | 15213 | 1400 | 5 | 2010-03-04 20:22 | Added [48] FeV = 22,0 kg | 86311
727684 | 15213 | 1400 | 5 | 2010-03-04 20:22 | Added [17] Cfi13 = 37,5 kg | 86311
727685 | 15213 | 1101 | 2 | 2010-03-04 20:25 | Celox measurment: Temperatura = 1448 °C, O2 = 0,0 ppm, C = 0,000 %, Al = 0,000 % | 86311
727686 | 15213 | 1252 | 3 | 2010-03-04 20:26 | Heating start 400 kWh | 86311
727687 | 15213 | 1400 | 5 | 2010-03-04 20:35 | Added [15] CASIfi13 = 15,6 kg | 86311
727688 | 15213 | 1362 | 4 | 2010-03-04 20:35 | Chemical analysis request at LFVD in chemical lab: 86311/ 0 Gorensek Peter | 86311
727689 | 15213 | 1016 | 1 | 2010-03-04 20:41 | Heat stop 86311 | 86311
728709 | 15239 | 1400 | 5 | 2010-03-07 04:01 | Added [13] CaO = 350,0 kg | 86337
728710 | 15239 | 1400 | 5 | 2010-03-07 04:01 | Added [12] BOKSIT = 70,0 kg | 86337
728711 | 15239 | 1400 | 5 | 2010-03-07 04:47 | Added [48] FeV = 220,0 kg | 86337
728722 | 15239 | 1400 | 5 | 2010-03-07 05:10 | Added [76] Kalcijev karbid = 50,0 kg | 86337
728737 | 15239 | 1400 | 5 | 2010-03-07 05:20 | Added [52] KARBORITmleti = 50,0 kg | 86337
728732 | 15239 | 1015 | 1 | 2010-03-07 05:35 | Heat start 86337 | 86337
728734 | 15240 | 1400 | 5 | 2010-03-07 05:35 | Added [13] CaO = 350,0 kg | 86338
728735 | 15240 | 1400 | 5 | 2010-03-07 05:35 | Added [12] BOKSIT = 80,0 kg | 86338
728738 | 15239 | 1101 | 2 | 2010-03-07 05:44 | Celox measurment: Temperatura = 1555 °C, O2 = 0,0 ppm, C = 0,000 %, Al = 0,000 % | 86337
728739 | 15239 | 1400 | 5 | 2010-03-07 05:44 | Added [35] FeMo = 70,0 kg | 86337
728740 | 15239 | 1400 | 5 | 2010-03-07 05:44 | Added [48] FeV = 40,0 kg | 86337
728741 | 15239 | 1400 | 5 | 2010-03-07 05:44 | Added [41] FeSi = 100,0 kg | 86337
728742 | 15239 | 1400 | 5 | 2010-03-07 05:44 | Added [27] FeCrC = 400,0 kg | 86337
728743 | 15239 | 1252 | 3 | 2010-03-07 05:48 | Heating start 700 kWh | 86337
728744 | 15239 | 1362 | 4 | 2010-03-07 05:54 | Chemical analysis request at LFVD in chemical lab: 86337/ 9 Adam Maks | 86337
728745 | 15239 | 1101 | 2 | 2010-03-07 05:58 | Celox measurment: Temperatura = 1552 °C, O2 = 0,0 ppm, C = 0,000 %, Al = 0,000 % | 86337
728746 | 15239 | 1252 | 3 | 2010-03-07 05:58 | Heating start 200 kWh | 86337
728747 | 15239 | 1400 | 5 | 2010-03-07 06:08 | Added [35] FeMo = 15,0 kg | 86337
728748 | 15239 | 1400 | 5 | 2010-03-07 06:08 | Added [48] FeV = 30,0 kg | 86337
728749 | 15239 | 1400 | 5 | 2010-03-07 06:08 | Added [41] FeSi = 35,0 kg | 86337
728750 | 15239 | 1400 | 5 | 2010-03-07 06:08 | Added [27] FeCrC = 280,0 kg | 86337
728751 | 15239 | 1400 | 5 | 2010-03-07 06:08 | Added [52] KARBORITmleti = 30,0 kg | 86337
728752 | 15239 | 1400 | 5 | 2010-03-07 06:10 | Added [12] BOKSIT = 30,0 kg | 86337
728753 | 15239 | 1400 | 5 | 2010-03-07 06:10 | Added [13] CaO = 200,0 kg | 86337
728754 | 15239 | 1251 | 3 | 2010-03-07 06:13 | Vacuum start | 86337
728755 | 15239 | 1254 | 3 | 2010-03-07 06:15 | Degassing start | 86337
728756 | 15239 | 1253 | 3 | 2010-03-07 06:51 | Degassing stop | 86337
728757 | 15239 | 1362 | 4 | 2010-03-07 06:51 | Chemical analysis request at LFVD in chemical lab: 86337/10 Adam Maks | 86337
728758 | 15239 | 1101 | 2 | 2010-03-07 06:52 | Celox measurment: Temperatura = 1479 °C, O2 = 0,0 ppm, C = 0,000 %, Al = 0,000 % | 86337
728759 | 15239 | 1400 | 5 | 2010-03-07 06:52 | Added [21] EPŽ žlindra = 150,0 kg | 86337
728767 | 15240 | 1400 | 5 | 2010-03-07 06:55 | Added [48] FeV = 250,0 kg | 86338
728768 | 15240 | 1400 | 5 | 2010-03-07 06:55 | Added [27] FeCrC = 700,0 kg | 86338
728769 | 15240 | 1400 | 5 | 2010-03-07 06:56 | Added [76] Kalcijev karbid = 50,0 kg | 86338
728762 | 15239 | 1400 | 5 | 2010-03-07 07:09 | Added [48] FeV = 20,0 kg | 86337
728763 | 15239 | 1400 | 5 | 2010-03-07 07:09 | Added [41] FeSi = 15,0 kg | 86337
728764 | 15239 | 1400 | 5 | 2010-03-07 07:09 | Added [27] FeCrC = 150,0 kg | 86337
728760 | 15239 | 1101 | 2 | 2010-03-07 07:09 | Celox measurment: Temperatura = 1457 °C, O2 = 0,0 ppm, C = 0,000 %, Al = 0,000 % | 86337
728761 | 15239 | 1252 | 3 | 2010-03-07 07:10 | Heating start 200 kWh | 86337
728765 | 15239 | 1400 | 5 | 2010-03-07 07:14 | Added [15] CASIfi13 = 14,3 kg | 86337
728766 | 15239 | 1362 | 4 | 2010-03-07 07:15 | Chemical analysis request at LFVD in chemical lab: 86337/ 0 Adam Maks | 86337
728770 | 15239 | 1016 | 1 | 2010-03-07 07:19 | Heat stop 86337 | 86337
728771 | 15240 | 1015 | 1 | 2010-03-07 07:19 | Heat start 86338 | 86338
728772 | 15241 | 1400 | 5 | 2010-03-07 07:20 | Added [13] CaO = 300,0 kg | 86339
728773 | 15241 | 1400 | 5 | 2010-03-07 07:20 | Added [12] BOKSIT = 90,0 kg | 86339
728775 | 15240 | 1400 | 5 | 2010-03-07 07:25 | Added [35] FeMo = 65,0 kg | 86338
728776 | 15240 | 1400 | 5 | 2010-03-07 07:25 | Added [48] FeV = 20,0 kg | 86338
728777 | 15240 | 1400 | 5 | 2010-03-07 07:25 | Added [64] SiMn = 30,0 kg | 86338
728778 | 15240 | 1400 | 5 | 2010-03-07 07:25 | Added [41] FeSi = 50,0 kg | 86338
728779 | 15240 | 1400 | 5 | 2010-03-07 07:25 | Added [27] FeCrC = 450,0 kg | 86338
728774 | 15240 | 1101 | 2 | 2010-03-07 07:26 | Celox measurment: Temperatura = 1512 °C, O2 = 0,0 ppm, C = 0,000 %, Al = 0,000 % | 86338
728780 | 15240 | 1252 | 3 | 2010-03-07 07:30 | Heating start 1000 kWh | 86338
728781 | 15240 | 1362 | 4 | 2010-03-07 07:36 | Chemical analysis request at LFVD in chemical lab: 86338/ 9 Adam Maks | 86338
728782 | 15240 | 1252 | 3 | 2010-03-07 07:42 | Heating start 300 kWh | 86338
728783 | 15240 | 1400 | 5 | 2010-03-07 07:50 | Added [35] FeMo = 6,0 kg | 86338
728784 | 15240 | 1400 | 5 | 2010-03-07 07:50 | Added [48] FeV = 30,0 kg | 86338
728785 | 15240 | 1400 | 5 | 2010-03-07 07:50 | Added [64] SiMn = 15,0 kg | 86338
728786 | 15240 | 1400 | 5 | 2010-03-07 07:50 | Added [27] FeCrC = 100,0 kg | 86338
728787 | 15240 | 1400 | 5 | 2010-03-07 07:50 | Added [52] KARBORITmleti = 10,0 kg | 86338
728788 | 15240 | 1400 | 5 | 2010-03-07 07:52 | Added [12] BOKSIT = 40,0 kg | 86338
728789 | 15240 | 1400 | 5 | 2010-03-07 07:52 | Added [13] CaO = 200,0 kg | 86338
728790 | 15240 | 1251 | 3 | 2010-03-07 07:54 | Vacuum start | 86338
728791 | 15240 | 1254 | 3 | 2010-03-07 07:57 | Degassing start | 86338
728792 | 15240 | 1253 | 3 | 2010-03-07 08:23 | Degassing stop | 86338
728793 | 15240 | 1362 | 4 | 2010-03-07 08:23 | Chemical analysis request at LFVD in chemical lab: 86338/10 Adam Maks | 86338
728794 | 15240 | 1400 | 5 | 2010-03-07 08:23 | Added [21] EPŽ žlindra = 150,0 kg | 86338
728795 | 15240 | 1102 | 2 | 2010-03-07 08:25 | Temperature measurment: Temperature = 1477 °C | 86338
728800 | 15240 | 1400 | 5 | 2010-03-07 08:34 | Added [48] FeV = 15,0 kg | 86338
728799 | 15240 | 1101 | 2 | 2010-03-07 08:34 | Celox measurment: Temperatura = 1462 °C, O2 = 0,0 ppm, C = 0,000 %, Al = 0,000 % | 86338
728806 | 15241 | 1400 | 5 | 2010-03-07 08:38 | Added [48] FeV = 180,0 kg | 86339
728804 | 15241 | 1400 | 5 | 2010-03-07 08:38 | Added [27] FeCrC = 700,0 kg | 86339
728807 | 15241 | 1400 | 5 | 2010-03-07 08:39 | Added [76] Kalcijev karbid = 50,0 kg | 86339
728801 | 15240 | 1362 | 4 | 2010-03-07 08:42 | Chemical analysis request at LFVD in chemical lab: 86338/ 0 Adam Maks | 86338
728802 | 15240 | 1016 | 1 | 2010-03-07 08:42 | Heat stop 86338 | 86338
728803 | 15241 | 1015 | 1 | 2010-03-07 08:43 | Heat start 86339 | 86339
728805 | 15241 | 1361 | 4 | 2010-03-07 08:46 | Zahteva za analizo z VPP na Spectro: 86339/ 4 e Adam Maks | 86339
728810 | 15241 | 1101 | 2 | 2010-03-07 08:52 | Celox measurment: Temperatura = 1508 °C, O2 = 0,0 ppm, C = 0,000 %, Al = 0,000 % | 86339
728811 | 15241 | 1400 | 5 | 2010-03-07 08:53 | Added [35] FeMo = 160,0 kg | 86339
728812 | 15241 | 1400 | 5 | 2010-03-07 08:53 | Added [48] FeV = 35,0 kg | 86339
728813 | 15241 | 1400 | 5 | 2010-03-07 08:53 | Added [33] FeMnC = 50,0 kg | 86339
728814 | 15241 | 1400 | 5 | 2010-03-07 08:53 | Added [41] FeSi = 80,0 kg | 86339
728815 | 15241 | 1400 | 5 | 2010-03-07 08:53 | Added [27] FeCrC = 750,0 kg | 86339
728816 | 15241 | 1400 | 5 | 2010-03-07 08:53 | Added [10] Al bloki = 5,0 kg | 86339
728817 | 15241 | 1252 | 3 | 2010-03-07 08:58 | Heating start 1300 kWh | 86339
728818 | 15241 | 1362 | 4 | 2010-03-07 09:04 | Chemical analysis request at LFVD in chemical lab: 86339/ 9 Adam Maks | 86339
728819 | 15241 | 1101 | 2 | 2010-03-07 09:14 | Celox measurment: Temperatura = 1510 °C, O2 = 0,0 ppm, C = 0,000 %, Al = 0,000 % | 86339
728820 | 15241 | 1252 | 3 | 2010-03-07 09:14 | Heating start 400 kWh | 86339
728821 | 15241 | 1400 | 5 | 2010-03-07 09:19 | Added [35] FeMo = 45,0 kg | 86339
728822 | 15241 | 1400 | 5 | 2010-03-07 09:19 | Added [48] FeV = 30,0 kg | 86339
728823 | 15241 | 1400 | 5 | 2010-03-07 09:19 | Added [64] SiMn = 15,0 kg | 86339
728824 | 15241 | 1400 | 5 | 2010-03-07 09:19 | Added [41] FeSi = 20,0 kg | 86339
728825 | 15241 | 1400 | 5 | 2010-03-07 09:19 | Added [27] FeCrC = 100,0 kg | 86339
728826 | 15241 | 1400 | 5 | 2010-03-07 09:19 | Added [52] KARBORITmleti = 75,0 kg | 86339
728827 | 15241 | 1400 | 5 | 2010-03-07 09:22 | Added [12] BOKSIT = 40,0 kg | 86339
728828 | 15241 | 1400 | 5 | 2010-03-07 09:22 | Added [13] CaO = 200,0 kg | 86339
728829 | 15241 | 1251 | 3 | 2010-03-07 09:26 | Vacuum start | 86339
728830 | 15241 | 1254 | 3 | 2010-03-07 09:28 | Degassing start | 86339
728831 | 15241 | 1253 | 3 | 2010-03-07 09:55 | Degassing stop | 86339
728832 | 15241 | 1362 | 4 | 2010-03-07 09:55 | Chemical analysis request at LFVD in chemical lab: 86339/10 Adam Maks | 86339
728834 | 15241 | 1400 | 5 | 2010-03-07 09:56 | Added [21] EPŽ žlindra = 150,0 kg | 86339
728833 | 15241 | 1101 | 2 | 2010-03-07 09:56 | Celox measurment: Temperatura = 1466 °C, O2 = 0,0 ppm, C = 0,000 %, Al = 0,000 % | 86339
728835 | 15241 | 1252 | 3 | 2010-03-07 10:00 | Heating start 300 kWh | 86339
728836 | 15241 | 1400 | 5 | 2010-03-07 10:07 | Added [48] FeV = 25,0 kg | 86339
728837 | 15241 | 1400 | 5 | 2010-03-07 10:07 | Added [17] Cfi13 = 15,0 kg | 86339
728838 | 15241 | 1400 | 5 | 2010-03-07 10:07 | Added [72] Al opl.zica = 4,8 kg | 86339
728839 | 15241 | 1101 | 2 | 2010-03-07 10:10 | Celox measurment: Temperatura = 1465 °C, O2 = 0,0 ppm, C = 0,000 %, Al = 0,000 % | 86339
728840 | 15241 | 1252 | 3 | 2010-03-07 10:10 | Heating start 250 kWh | 86339
728841 | 15241 | 1101 | 2 | 2010-03-07 10:22 | Celox measurment: Temperatura = 1468 °C, O2 = 0,0 ppm, C = 0,000 %, Al = 0,000 % | 86339
728842 | 15241 | 1400 | 5 | 2010-03-07 10:25 | Added [15] CASIfi13 = 15,2 kg | 86339
728843 | 15241 | 1362 | 4 | 2010-03-07 10:30 | Chemical analysis request at LFVD in chemical lab: 86339/ 0 Adam Maks | 86339
728844 | 15241 | 1016 | 1 | 2010-03-07 10:30 | Heat stop 86339 | 86339
729228 | 15251 | 1400 | 5 | 2010-03-10 17:30 | Added [13] CaO = 350,0 kg | 86349
729229 | 15251 | 1400 | 5 | 2010-03-10 17:30 | Added [12] BOKSIT = 70,0 kg | 86349
729230 | 15251 | 1400 | 5 | 2010-03-10 17:50 | Added [48] FeV = 190,0 kg | 86349
729223 | 15251 | 1400 | 5 | 2010-03-10 17:54 | Added [76] Kalcijev karbid = 50,0 kg | 86349
729234 | 15251 | 1015 | 1 | 2010-03-10 18:05 | Heat start 86349 | 86349
729237 | 15251 | 1400 | 5 | 2010-03-10 18:14 | Added [35] FeMo = 60,0 kg | 86349
729238 | 15251 | 1400 | 5 | 2010-03-10 18:14 | Added [48] FeV = 65,0 kg | 86349
729239 | 15251 | 1400 | 5 | 2010-03-10 18:14 | Added [33] FeMnC = 60,0 kg | 86349
729240 | 15251 | 1400 | 5 | 2010-03-10 18:14 | Added [41] FeSi = 110,0 kg | 86349
729241 | 15251 | 1400 | 5 | 2010-03-10 18:14 | Added [27] FeCrC = 380,0 kg | 86349
729242 | 15251 | 1400 | 5 | 2010-03-10 18:14 | Added [52] KARBORITmleti = 20,0 kg | 86349
729243 | 15251 | 1101 | 2 | 2010-03-10 18:17 | Celox measurment: Temperatura = 1569 °C, O2 = 0,0 ppm, C = 0,000 %, Al = 0,000 % | 86349
729244 | 15251 | 1251 | 3 | 2010-03-10 18:19 | Vacuum start | 86349
729245 | 15251 | 1254 | 3 | 2010-03-10 18:29 | Degassing start | 86349
729246 | 15251 | 1253 | 3 | 2010-03-10 18:54 | Degassing stop | 86349
729247 | 15251 | 1361 | 4 | 2010-03-10 18:56 | Zahteva za analizo z VPP na Spectro: 86349/ 5 e Kotnik Marijan | 86349
729248 | 15251 | 1362 | 4 | 2010-03-10 18:56 | Chemical analysis request at LFVD in chemical lab: 86349/ 9 Kotnik Marijan | 86349
729249 | 15251 | 1400 | 5 | 2010-03-10 18:56 | Added [12] BOKSIT = 130,0 kg | 86349
729250 | 15251 | 1101 | 2 | 2010-03-10 18:59 | Celox measurment: Temperatura = 1497 °C, O2 = 0,0 ppm, C = 0,000 %, Al = 0,000 % | 86349
729251 | 15251 | 1400 | 5 | 2010-03-10 19:09 | Added [27] FeCrC = 40,0 kg | 86349
729252 | 15251 | 1400 | 5 | 2010-03-10 19:09 | Added [17] Cfi13 = 13,5 kg | 86349
729253 | 15251 | 1400 | 5 | 2010-03-10 19:09 | Added [72] Al opl.zica = 1,9 kg | 86349
729254 | 15251 | 1101 | 2 | 2010-03-10 19:12 | Celox measurment: Temperatura = 1480 °C, O2 = 0,0 ppm, C = 0,000 %, Al = 0,000 % | 86349
729256 | 15251 | 1101 | 2 | 2010-03-10 19:25 | Celox measurment: Temperatura = 1471 °C, O2 = 0,0 ppm, C = 0,000 %, Al = 0,000 % | 86349
729257 | 15251 | 1252 | 3 | 2010-03-10 19:25 | Heating start 200 kWh | 86349
729258 | 15251 | 1400 | 5 | 2010-03-10 19:29 | Added [15] CASIfi13 = 23,0 kg | 86349
729259 | 15251 | 1362 | 4 | 2010-03-10 19:30 | Chemical analysis request at LFVD in chemical lab: 86349/ 0 Kotnik Marijan | 86349
729260 | 15251 | 1016 | 1 | 2010-03-10 19:34 | Heat stop 86349 | 86349
729504 | 15259 | 1400 | 5 | 2010-03-11 06:03 | Added [13] CaO = 400,0 kg | 86357
729505 | 15259 | 1400 | 5 | 2010-03-11 06:03 | Added [12] BOKSIT = 80,0 kg | 86357
729536 | 15259 | 1400 | 5 | 2010-03-11 07:25 | Added [48] FeV = 330,0 kg | 86357
729537 | 15259 | 1400 | 5 | 2010-03-11 07:25 | Added [27] FeCrC = 710,0 kg | 86357
729538 | 15259 | 1400 | 5 | 2010-03-11 07:25 | Added [10] Al bloki = 4,0 kg | 86357
729539 | 15259 | 1400 | 5 | 2010-03-11 07:25 | Added [52] KARBORITmleti = 150,0 kg | 86357
729531 | 15259 | 1400 | 5 | 2010-03-11 07:28 | Added [76] Kalcijev karbid = 50,0 kg | 86357
729533 | 15259 | 1015 | 1 | 2010-03-11 07:45 | Heat start 86357 | 86357
729534 | 15259 | 1101 | 2 | 2010-03-11 07:46 | Celox measurment: Temperatura = 1570 °C, O2 = 0,0 ppm, C = 0,000 %, Al = 0,000 % | 86357
729535 | 15259 | 1362 | 4 | 2010-03-11 07:46 | Chemical analysis request at LFVD in chemical lab: 86357/ 8 Kotnik Marijan | 86357
729542 | 15259 | 1252 | 3 | 2010-03-11 07:50 | Heating start 700 kWh | 86357
729540 | 15259 | 1101 | 2 | 2010-03-11 07:57 | Celox measurment: Temperatura = 1577 °C, O2 = 0,0 ppm, C = 0,000 %, Al = 0,000 % | 86357
729543 | 15259 | 1252 | 3 | 2010-03-11 07:57 | Heating start 300 kWh | 86357
729541 | 15259 | 1362 | 4 | 2010-03-11 07:57 | Chemical analysis request at LFVD in chemical lab: 86357/ 9 Kotnik Marijan | 86357
729544 | 15259 | 1400 | 5 | 2010-03-11 08:10 | Added [35] FeMo = 70,0 kg | 86357
729545 | 15259 | 1400 | 5 | 2010-03-11 08:10 | Added [48] FeV = 60,0 kg | 86357
729546 | 15259 | 1400 | 5 | 2010-03-11 08:10 | Added [33] FeMnC = 30,0 kg | 86357
729547 | 15259 | 1400 | 5 | 2010-03-11 08:10 | Added [41] FeSi = 150,0 kg | 86357
729548 | 15259 | 1400 | 5 | 2010-03-11 08:10 | Added [27] FeCrC = 740,0 kg | 86357
729549 | 15259 | 1400 | 5 | 2010-03-11 08:10 | Added [52] KARBORITmleti = 60,0 kg | 86357
729550 | 15259 | 1251 | 3 | 2010-03-11 08:14 | Vacuum start | 86357
729551 | 15259 | 1254 | 3 | 2010-03-11 08:16 | Degassing start | 86357
729552 | 15259 | 1253 | 3 | 2010-03-11 08:52 | Degassing stop | 86357
729553 | 15259 | 1361 | 4 | 2010-03-11 08:52 | Zahteva za analizo z VPP na Spectro: 86357/ 6 e Kotnik Marijan | 86357
729554 | 15259 | 1362 | 4 | 2010-03-11 08:53 | Chemical analysis request at LFVD in chemical lab: 86357/10 Kotnik Marijan | 86357
729555 | 15259 | 1101 | 2 | 2010-03-11 08:55 | Celox measurment: Temperatura = 1476 °C, O2 = 0,0 ppm, C = 0,000 %, Al = 0,000 % | 86357
729556 | 15259 | 1400 | 5 | 2010-03-11 09:05 | Added [48] FeV = 25,0 kg | 86357
729557 | 15259 | 1400 | 5 | 2010-03-11 09:05 | Added [27] FeCrC = 60,0 kg | 86357
729558 | 15259 | 1400 | 5 | 2010-03-11 09:05 | Added [17] Cfi13 = 15,0 kg | 86357
729559 | 15259 | 1400 | 5 | 2010-03-11 09:05 | Added [72] Al opl.zica = 1,0 kg | 86357
729560 | 15259 | 1101 | 2 | 2010-03-11 09:06 | Celox measurment: Temperatura = 1463 °C, O2 = 0,0 ppm, C = 0,000 %, Al = 0,000 % | 86357
729561 | 15259 | 1400 | 5 | 2010-03-11 09:08 | Added [15] CASIfi13 = 14,3 kg | 86357
729562 | 15259 | 1362 | 4 | 2010-03-11 09:11 | Chemical analysis request at LFVD in chemical lab: 86357/ 0 Kotnik Marijan | 86357
729563 | 15259 | 1016 | 1 | 2010-03-11 09:11 | Heat stop 86357 | 86357
730200 | 15275 | 1400 | 5 | 2010-03-13 04:30 | Added [13] CaO = 300,0 kg | 86373
730201 | 15275 | 1400 | 5 | 2010-03-13 04:30 | Added [12] BOKSIT = 80,0 kg | 86373
730196 | 15275 | 1400 | 5 | 2010-03-13 05:25 | Added [48] FeV = 330,0 kg | 86373
730197 | 15275 | 1400 | 5 | 2010-03-13 05:25 | Added [27] FeCrC = 500,0 kg | 86373
730198 | 15275 | 1400 | 5 | 2010-03-13 05:25 | Added [52] KARBORITmleti = 75,0 kg | 86373
730199 | 15275 | 1400 | 5 | 2010-03-13 05:26 | Added [76] Kalcijev karbid = 50,0 kg | 86373
730203 | 15275 | 1015 | 1 | 2010-03-13 05:34 | Heat start 86373 | 86373
730204 | 15275 | 1101 | 2 | 2010-03-13 05:42 | Celox measurment: Temperatura = 1562 °C, O2 = 0,0 ppm, C = 0,000 %, Al = 0,000 % | 86373
730205 | 15275 | 1400 | 5 | 2010-03-13 05:43 | Added [35] FeMo = 115,0 kg | 86373
730206 | 15275 | 1400 | 5 | 2010-03-13 05:43 | Added [48] FeV = 41,0 kg | 86373
730207 | 15275 | 1400 | 5 | 2010-03-13 05:43 | Added [33] FeMnC = 80,0 kg | 86373
730208 | 15275 | 1400 | 5 | 2010-03-13 05:43 | Added [41] FeSi = 100,0 kg | 86373
730209 | 15275 | 1400 | 5 | 2010-03-13 05:43 | Added [52] KARBORITmleti = 100,0 kg | 86373
730210 | 15275 | 1251 | 3 | 2010-03-13 05:46 | Vacuum start | 86373
730211 | 15275 | 1254 | 3 | 2010-03-13 05:50 | Degassing start | 86373
730212 | 15275 | 1253 | 3 | 2010-03-13 06:20 | Degassing stop | 86373
730213 | 15275 | 1400 | 5 | 2010-03-13 06:22 | Added [21] EPŽ žlindra = 150,0 kg | 86373
730214 | 15275 | 1101 | 2 | 2010-03-13 06:24 | Celox measurment: Temperatura = 1481 °C, O2 = 0,0 ppm, C = 0,000 %, Al = 0,000 % | 86373
730215 | 15275 | 1362 | 4 | 2010-03-13 06:26 | Chemical analysis request at LFVD in chemical lab: 86373/ 9 Adam Maks | 86373
730216 | 15275 | 1361 | 4 | 2010-03-13 06:26 | Zahteva za analizo z VPP na Spectro: 86373/ 5 e Adam Maks | 86373
730217 | 15275 | 1111 | 2 | 2010-03-13 06:35 | Hydris meritev: H2 = 0,90 ppm, PBL = 1433 hPa, PSU = 611 hPa | 86373
730218 | 15275 | 1400 | 5 | 2010-03-13 06:39 | Added [48] FeV = 22,0 kg | 86373
730219 | 15275 | 1101 | 2 | 2010-03-13 06:43 | Celox measurment: Temperatura = 1459 °C, O2 = 0,0 ppm, C = 0,000 %, Al = 0,000 % | 86373
730220 | 15275 | 1252 | 3 | 2010-03-13 06:44 | Heating start 400 kWh | 86373
730221 | 15275 | 1101 | 2 | 2010-03-13 07:01 | Celox measurment: Temperatura = 1467 °C, O2 = 0,0 ppm, C = 0,000 %, Al = 0,000 % | 86373
730222 | 15275 | 1400 | 5 | 2010-03-13 07:06 | Added [15] CASIfi13 = 14,3 kg | 86373
730223 | 15275 | 1362 | 4 | 2010-03-13 07:14 | Chemical analysis request at LFVD in chemical lab: 86373/ 0 Adam Maks | 86373
730224 | 15275 | 1016 | 1 | 2010-03-13 07:15 | Heat stop 86373 | 86373
730625 | 15287 | 1400 | 5 | 2010-03-14 01:44 | Added [13] CaO = 300,0 kg | 86385
730626 | 15287 | 1400 | 5 | 2010-03-14 01:44 | Added [12] BOKSIT = 90,0 kg | 86385
730651 | 15287 | 1400 | 5 | 2010-03-14 03:20 | Added [48] FeV = 250,0 kg | 86385
730652 | 15287 | 1400 | 5 | 2010-03-14 03:20 | Added [35] FeMo = 150,0 kg | 86385
730653 | 15287 | 1400 | 5 | 2010-03-14 03:22 | Added [76] Kalcijev karbid = 50,0 kg | 86385
730650 | 15287 | 1015 | 1 | 2010-03-14 03:24 | Heat start 86385 | 86385
730654 | 15287 | 1101 | 2 | 2010-03-14 03:34 | Celox measurment: Temperatura = 1594 °C, O2 = 0,0 ppm, C = 0,000 %, Al = 0,000 % | 86385
730655 | 15288 | 1400 | 5 | 2010-03-14 03:35 | Added [12] BOKSIT = 90,0 kg | 86386
730656 | 15288 | 1400 | 5 | 2010-03-14 03:35 | Added [13] CaO = 350,0 kg | 86386
730657 | 15287 | 1400 | 5 | 2010-03-14 03:37 | Added [35] FeMo = 50,0 kg | 86385
730658 | 15287 | 1400 | 5 | 2010-03-14 03:37 | Added [48] FeV = 50,0 kg | 86385
730659 | 15287 | 1400 | 5 | 2010-03-14 03:37 | Added [33] FeMnC = 60,0 kg | 86385
730660 | 15287 | 1400 | 5 | 2010-03-14 03:37 | Added [41] FeSi = 120,0 kg | 86385
730661 | 15287 | 1400 | 5 | 2010-03-14 03:37 | Added [27] FeCrC = 600,0 kg | 86385
730662 | 15287 | 1400 | 5 | 2010-03-14 03:37 | Added [10] Al bloki = 4,0 kg | 86385
730663 | 15287 | 1400 | 5 | 2010-03-14 03:37 | Added [52] KARBORITmleti = 100,0 kg | 86385
730664 | 15287 | 1400 | 5 | 2010-03-14 03:41 | Added [12] BOKSIT = 40,0 kg | 86385
730665 | 15287 | 1400 | 5 | 2010-03-14 03:41 | Added [13] CaO = 200,0 kg | 86385
730666 | 15287 | 1251 | 3 | 2010-03-14 03:44 | Vacuum start | 86385
730667 | 15287 | 1254 | 3 | 2010-03-14 03:47 | Degassing start | 86385
730668 | 15287 | 1253 | 3 | 2010-03-14 04:15 | Degassing stop | 86385
730669 | 15287 | 1362 | 4 | 2010-03-14 04:15 | Chemical analysis request at LFVD in chemical lab: 86385/ 9 Adam Maks | 86385
730670 | 15287 | 1400 | 5 | 2010-03-14 04:15 | Added [21] EPŽ žlindra = 150,0 kg | 86385
730671 | 15287 | 1101 | 2 | 2010-03-14 04:16 | Celox measurment: Temperatura = 1487 °C, O2 = 0,0 ppm, C = 0,000 %, Al = 0,000 % | 86385
730672 | 15287 | 1400 | 5 | 2010-03-14 04:26 | Added [35] FeMo = 35,0 kg | 86385
730673 | 15287 | 1400 | 5 | 2010-03-14 04:26 | Added [48] FeV = 25,0 kg | 86385
730674 | 15287 | 1400 | 5 | 2010-03-14 04:26 | Added [41] FeSi = 30,0 kg | 86385
730675 | 15287 | 1400 | 5 | 2010-03-14 04:26 | Added [27] FeCrC = 100,0 kg | 86385
730676 | 15287 | 1400 | 5 | 2010-03-14 04:26 | Added [17] Cfi13 = 22,5 kg | 86385
730677 | 15287 | 1101 | 2 | 2010-03-14 04:32 | Celox measurment: Temperatura = 1460 °C, O2 = 0,0 ppm, C = 0,000 %, Al = 0,000 % | 86385
730678 | 15287 | 1252 | 3 | 2010-03-14 04:33 | Heating start 300 kWh | 86385
730679 | 15287 | 1252 | 3 | 2010-03-14 04:51 | Heating start 200 kWh | 86385
730680 | 15287 | 1101 | 2 | 2010-03-14 05:04 | Celox measurment: Temperatura = 1466 °C, O2 = 0,0 ppm, C = 0,000 %, Al = 0,000 % | 86385
730681 | 15287 | 1400 | 5 | 2010-03-14 05:05 | Added [15] CASIfi13 = 15,6 kg | 86385
730682 | 15287 | 1362 | 4 | 2010-03-14 05:07 | Chemical analysis request at LFVD in chemical lab: 86385/ 0 Adam Maks | 86385
730685 | 15288 | 1400 | 5 | 2010-03-14 05:10 | Added [76] Kalcijev karbid = 50,0 kg | 86386
730683 | 15287 | 1016 | 1 | 2010-03-14 05:10 | Heat stop 86385 | 86385
730684 | 15288 | 1015 | 1 | 2010-03-14 05:15 | Heat start 86386 | 86386
730686 | 15288 | 1101 | 2 | 2010-03-14 05:19 | Celox measurment: Temperatura = 1610 °C, O2 = 0,0 ppm, C = 0,000 %, Al = 0,000 % | 86386
730689 | 15288 | 1400 | 5 | 2010-03-14 05:25 | Added [35] FeMo = 180,0 kg | 86386
730690 | 15288 | 1400 | 5 | 2010-03-14 05:25 | Added [48] FeV = 215,0 kg | 86386
730691 | 15288 | 1400 | 5 | 2010-03-14 05:25 | Added [33] FeMnC = 55,0 kg | 86386
730692 | 15288 | 1400 | 5 | 2010-03-14 05:25 | Added [41] FeSi = 70,0 kg | 86386
730693 | 15288 | 1400 | 5 | 2010-03-14 05:25 | Added [27] FeCrC = 600,0 kg | 86386
730694 | 15288 | 1101 | 2 | 2010-03-14 05:31 | Celox measurment: Temperatura = 1542 °C, O2 = 0,0 ppm, C = 0,000 %, Al = 0,000 % | 86386
730695 | 15288 | 1252 | 3 | 2010-03-14 05:31 | Heating start 700 kWh | 86386
730696 | 15288 | 1362 | 4 | 2010-03-14 05:36 | Chemical analysis request at LFVD in chemical lab: 86386/ 9 Adam Maks | 86386
730697 | 15288 | 1101 | 2 | 2010-03-14 05:40 | Celox measurment: Temperatura = 1553 °C, O2 = 0,0 ppm, C = 0,000 %, Al = 0,000 % | 86386
730698 | 15288 | 1252 | 3 | 2010-03-14 05:40 | Heating start 400 kWh | 86386
730699 | 15288 | 1101 | 2 | 2010-03-14 05:47 | Celox measurment: Temperatura = 1568 °C, O2 = 0,0 ppm, C = 0,000 %, Al = 0,000 % | 86386
730700 | 15288 | 1400 | 5 | 2010-03-14 05:51 | Added [35] FeMo = 52,0 kg | 86386
730701 | 15288 | 1400 | 5 | 2010-03-14 05:51 | Added [48] FeV = 50,0 kg | 86386
730702 | 15288 | 1400 | 5 | 2010-03-14 05:51 | Added [41] FeSi = 33,0 kg | 86386
730703 | 15288 | 1400 | 5 | 2010-03-14 05:51 | Added [52] KARBORITmleti = 50,0 kg | 86386
730704 | 15288 | 1400 | 5 | 2010-03-14 05:53 | Added [13] CaO = 200,0 kg | 86386
730705 | 15288 | 1251 | 3 | 2010-03-14 05:57 | Vacuum start | 86386
730706 | 15288 | 1254 | 3 | 2010-03-14 06:01 | Degassing start | 86386
730707 | 15288 | 1101 | 2 | 2010-03-14 06:36 | Celox measurment: Temperatura = 1475 °C, O2 = 0,0 ppm, C = 0,000 %, Al = 0,000 % | 86386
730708 | 15288 | 1362 | 4 | 2010-03-14 06:36 | Chemical analysis request at LFVD in chemical lab: 86386/10 Adam Maks | 86386
730709 | 15288 | 1361 | 4 | 2010-03-14 06:37 | Zahteva za analizo z VPP na Spectro: 86386/ 6 e Adam Maks | 86386
730710 | 15288 | 1252 | 3 | 2010-03-14 06:37 | Heating start 300 kWh | 86386
730711 | 15288 | 1400 | 5 | 2010-03-14 06:52 | Added [48] FeV = 10,0 kg | 86386
730712 | 15288 | 1400 | 5 | 2010-03-14 06:52 | Added [17] Cfi13 = 6,0 kg | 86386
730713 | 15288 | 1400 | 5 | 2010-03-14 06:52 | Added [72] Al opl.zica = 2,9 kg | 86386
730714 | 15288 | 1101 | 2 | 2010-03-14 06:54 | Celox measurment: Temperatura = 1466 °C, O2 = 0,0 ppm, C = 0,000 %, Al = 0,000 % | 86386
730715 | 15288 | 1252 | 3 | 2010-03-14 06:54 | Heating start 400 kWh | 86386
730716 | 15288 | 1400 | 5 | 2010-03-14 07:01 | Added [15] CASIfi13 = 14,5 kg | 86386
730717 | 15288 | 1362 | 4 | 2010-03-14 07:02 | Chemical analysis request at LFVD in chemical lab: 86386/ 0 Adam Maks | 86386
730718 | 15288 | 1016 | 1 | 2010-03-14 07:05 | Heat stop 86386 | 86386
731132 | 15300 | 1400 | 5 | 2010-03-15 02:30 | Added [13] CaO = 350,0 kg | 86398
731133 | 15300 | 1400 | 5 | 2010-03-15 02:30 | Added [12] BOKSIT = 80,0 kg | 86398
731163 | 15300 | 1400 | 5 | 2010-03-15 03:59 | Added [76] Kalcijev karbid = 50,0 kg | 86398
731165 | 15300 | 1015 | 1 | 2010-03-15 04:08 | Heat start 86398 | 86398
731166 | 15300 | 1101 | 2 | 2010-03-15 04:16 | Celox measurment: Temperatura = 1535 °C, O2 = 0,0 ppm, C = 0,000 %, Al = 0,000 % | 86398
731167 | 15300 | 1400 | 5 | 2010-03-15 04:16 | Added [35] FeMo = 150,0 kg | 86398
731168 | 15300 | 1400 | 5 | 2010-03-15 04:16 | Added [48] FeV = 50,0 kg | 86398
731169 | 15300 | 1400 | 5 | 2010-03-15 04:16 | Added [33] FeMnC = 50,0 kg | 86398
731170 | 15300 | 1400 | 5 | 2010-03-15 04:16 | Added [41] FeSi = 100,0 kg | 86398
731171 | 15300 | 1400 | 5 | 2010-03-15 04:16 | Added [27] FeCrC = 500,0 kg | 86398
731172 | 15300 | 1252 | 3 | 2010-03-15 04:21 | Heating start 800 kWh | 86398
731173 | 15300 | 1362 | 4 | 2010-03-15 04:28 | Chemical analysis request at LFVD in chemical lab: 86398/ 9 Adam Maks | 86398
731174 | 15300 | 1101 | 2 | 2010-03-15 04:32 | Celox measurment: Temperatura = 1528 °C, O2 = 0,0 ppm, C = 0,000 %, Al = 0,000 % | 86398
731175 | 15300 | 1252 | 3 | 2010-03-15 04:32 | Heating start 400 kWh | 86398
731176 | 15301 | 1400 | 5 | 2010-03-15 04:33 | Added [12] BOKSIT = 80,0 kg | 86399
731177 | 15301 | 1400 | 5 | 2010-03-15 04:33 | Added [13] CaO = 350,0 kg | 86399
731178 | 15300 | 1400 | 5 | 2010-03-15 04:44 | Added [35] FeMo = 40,0 kg | 86398
731179 | 15300 | 1400 | 5 | 2010-03-15 04:44 | Added [48] FeV = 23,0 kg | 86398
731180 | 15300 | 1400 | 5 | 2010-03-15 04:44 | Added [27] FeCrC = 250,0 kg | 86398
731181 | 15300 | 1400 | 5 | 2010-03-15 04:44 | Added [52] KARBORITmleti = 20,0 kg | 86398
731182 | 15300 | 1400 | 5 | 2010-03-15 04:46 | Added [12] BOKSIT = 40,0 kg | 86398
731183 | 15300 | 1400 | 5 | 2010-03-15 04:46 | Added [13] CaO = 200,0 kg | 86398
731184 | 15300 | 1251 | 3 | 2010-03-15 04:48 | Vacuum start | 86398
731185 | 15300 | 1254 | 3 | 2010-03-15 04:51 | Degassing start | 86398
731186 | 15300 | 1253 | 3 | 2010-03-15 05:17 | Degassing stop | 86398
731187 | 15300 | 1101 | 2 | 2010-03-15 05:37 | Celox measurment: Temperatura = 1468 °C, O2 = 0,0 ppm, C = 0,000 %, Al = 0,000 % | 86398
731188 | 15300 | 1361 | 4 | 2010-03-15 05:38 | Zahteva za analizo z VPP na Spectro: 86398/ 6 e Adam Maks | 86398
731189 | 15300 | 1362 | 4 | 2010-03-15 05:38 | Chemical analysis request at LFVD in chemical lab: 86398/10 Adam Maks | 86398
731190 | 15300 | 1400 | 5 | 2010-03-15 05:39 | Added [21] EPŽ žlindra = 150,0 kg | 86398
731198 | 15301 | 1400 | 5 | 2010-03-15 05:45 | Added [35] FeMo = 200,0 kg | 86399
731199 | 15301 | 1400 | 5 | 2010-03-15 05:45 | Added [48] FeV = 200,0 kg | 86399
731200 | 15301 | 1400 | 5 | 2010-03-15 05:45 | Added [27] FeCrC = 700,0 kg | 86399
731191 | 15300 | 1400 | 5 | 2010-03-15 05:48 | Added [48] FeV = 18,0 kg | 86398
731192 | 15300 | 1400 | 5 | 2010-03-15 05:48 | Added [41] FeSi = 30,0 kg | 86398
731193 | 15300 | 1101 | 2 | 2010-03-15 05:49 | Celox measurment: Temperatura = 1449 °C, O2 = 0,0 ppm, C = 0,000 %, Al = 0,000 % | 86398
731201 | 15301 | 1400 | 5 | 2010-03-15 05:50 | Added [76] Kalcijev karbid = 50,0 kg | 86399
731194 | 15300 | 1400 | 5 | 2010-03-15 05:52 | Added [15] CASIfi13 = 14,7 kg | 86398
731195 | 15300 | 1362 | 4 | 2010-03-15 05:53 | Chemical analysis request at LFVD in chemical lab: 86398/ 0 Adam Maks | 86398
731196 | 15300 | 1016 | 1 | 2010-03-15 05:56 | Heat stop 86398 | 86398
731197 | 15301 | 1015 | 1 | 2010-03-15 06:01 | Heat start 86399 | 86399
731202 | 15301 | 1400 | 5 | 2010-03-15 06:06 | Added [48] FeV = 75,0 kg | 86399
731203 | 15301 | 1400 | 5 | 2010-03-15 06:06 | Added [33] FeMnC = 78,0 kg | 86399
731204 | 15301 | 1101 | 2 | 2010-03-15 06:08 | Celox measurment: Temperatura = 1547 °C, O2 = 0,0 ppm, C = 0,000 %, Al = 0,000 % | 86399
731205 | 15301 | 1252 | 3 | 2010-03-15 06:09 | Heating start 300 kWh | 86399
731206 | 15301 | 1361 | 4 | 2010-03-15 06:13 | Zahteva za analizo z VPP na Spectro: 86399/ 5 e Gorensek Peter | 86399
731207 | 15301 | 1400 | 5 | 2010-03-15 06:18 | Added [35] FeMo = 90,0 kg | 86399
731208 | 15301 | 1400 | 5 | 2010-03-15 06:18 | Added [48] FeV = 35,0 kg | 86399
731209 | 15301 | 1400 | 5 | 2010-03-15 06:18 | Added [41] FeSi = 60,0 kg | 86399
731210 | 15301 | 1251 | 3 | 2010-03-15 06:25 | Vacuum start | 86399
731211 | 15301 | 1254 | 3 | 2010-03-15 06:30 | Degassing start | 86399
731212 | 15301 | 1253 | 3 | 2010-03-15 06:55 | Degassing stop | 86399
731213 | 15301 | 1362 | 4 | 2010-03-15 06:57 | Chemical analysis request at LFVD in chemical lab: 86399/10 Gorensek Peter | 86399
731215 | 15301 | 1400 | 5 | 2010-03-15 06:57 | Added [21] EPŽ žlindra = 150,0 kg | 86399
731214 | 15301 | 1361 | 4 | 2010-03-15 06:58 | Zahteva za analizo z VPP na Spectro: 86399/ 6 e Gorensek Peter | 86399
731161 | 15300 | 1400 | 5 | 2010-03-15 06:58 | Added [48] FeV = 220,0 kg | 86398
731162 | 15300 | 1400 | 5 | 2010-03-15 06:58 | Added [27] FeCrC = 700,0 kg | 86398
731216 | 15301 | 1101 | 2 | 2010-03-15 07:00 | Celox measurment: Temperatura = 1472 °C, O2 = 0,0 ppm, C = 0,000 %, Al = 0,000 % | 86399
731217 | 15301 | 1400 | 5 | 2010-03-15 07:11 | Added [17] Cfi13 = 15,0 kg | 86399
731218 | 15301 | 1101 | 2 | 2010-03-15 07:12 | Celox measurment: Temperatura = 1454 °C, O2 = 0,0 ppm, C = 0,000 %, Al = 0,000 % | 86399
731219 | 15301 | 1252 | 3 | 2010-03-15 07:13 | Heating start 400 kWh | 86399
731220 | 15301 | 1400 | 5 | 2010-03-15 07:18 | Added [15] CASIfi13 = 15,9 kg | 86399
731221 | 15301 | 1362 | 4 | 2010-03-15 07:21 | Chemical analysis request at LFVD in chemical lab: 86399/ 0 Gorensek Peter | 86399
731222 | 15301 | 1016 | 1 | 2010-03-15 07:23 | Heat stop 86399 | 86399
732047 | 15324 | 1400 | 5 | 2010-03-18 22:09 | Added [13] CaO = 400,0 kg | 86422
732048 | 15324 | 1400 | 5 | 2010-03-18 22:09 | Added [12] BOKSIT = 80,0 kg | 86422
732075 | 15324 | 1015 | 1 | 2010-03-19 | Heat start 86422 | 86422
732083 | 15324 | 1400 | 5 | 2010-03-19 00:01 | Added [48] FeV = 202,0 kg | 86422
732084 | 15324 | 1400 | 5 | 2010-03-19 00:01 | Added [10] Al bloki = 3,0 kg | 86422
732085 | 15324 | 1400 | 5 | 2010-03-19 00:01 | Added [52] KARBORITmleti = 50,0 kg | 86422
732086 | 15324 | 1400 | 5 | 2010-03-19 00:02 | Added [76] Kalcijev karbid = 50,0 kg | 86422
732079 | 15324 | 1400 | 5 | 2010-03-19 00:07 | Added [35] FeMo = 68,0 kg | 86422
732080 | 15324 | 1400 | 5 | 2010-03-19 00:07 | Added [48] FeV = 66,0 kg | 86422
732081 | 15324 | 1400 | 5 | 2010-03-19 00:07 | Added [33] FeMnC = 65,0 kg | 86422
732082 | 15324 | 1400 | 5 | 2010-03-19 00:07 | Added [41] FeSi = 88,0 kg | 86422
732078 | 15324 | 1101 | 2 | 2010-03-19 00:08 | Celox measurment: Temperatura = 1576 °C, O2 = 0,0 ppm, C = 0,000 %, Al = 0,000 % | 86422
732087 | 15324 | 1362 | 4 | 2010-03-19 00:15 | Chemical analysis request at LFVD in chemical lab: 86422/ 9 Gorensek Peter | 86422
732088 | 15324 | 1400 | 5 | 2010-03-19 00:29 | Added [35] FeMo = 35,0 kg | 86422
732089 | 15324 | 1400 | 5 | 2010-03-19 00:29 | Added [48] FeV = 33,0 kg | 86422
732090 | 15324 | 1400 | 5 | 2010-03-19 00:29 | Added [41] FeSi = 20,0 kg | 86422
732091 | 15324 | 1400 | 5 | 2010-03-19 00:29 | Added [27] FeCrC = 600,0 kg | 86422
732092 | 15324 | 1400 | 5 | 2010-03-19 00:29 | Added [52] KARBORITmleti = 30,0 kg | 86422
732093 | 15324 | 1251 | 3 | 2010-03-19 00:30 | Vacuum start | 86422
732094 | 15324 | 1254 | 3 | 2010-03-19 00:34 | Degassing start | 86422
732095 | 15324 | 1253 | 3 | 2010-03-19 01:08 | Degassing stop | 86422
732096 | 15324 | 1362 | 4 | 2010-03-19 01:11 | Chemical analysis request at LFVD in chemical lab: 86422/10 Gorensek Peter | 86422
732097 | 15324 | 1361 | 4 | 2010-03-19 01:11 | Zahteva za analizo z VPP na Spectro: 86422/ 6 e Gorensek Peter | 86422
732098 | 15324 | 1400 | 5 | 2010-03-19 01:12 | Added [21] EPŽ žlindra = 150,0 kg | 86422
732099 | 15324 | 1101 | 2 | 2010-03-19 01:15 | Celox measurment: Temperatura = 1455 °C, O2 = 0,0 ppm, C = 0,000 %, Al = 0,000 % | 86422
732100 | 15324 | 1252 | 3 | 2010-03-19 01:15 | Heating start 300 kWh | 86422
732101 | 15324 | 1361 | 4 | 2010-03-19 01:22 | Zahteva za analizo z VPP na Spectro: 86422/ 6 e Gorensek Peter | 86422
732102 | 15324 | 1400 | 5 | 2010-03-19 01:31 | Added [35] FeMo = 10,0 kg | 86422
732103 | 15324 | 1400 | 5 | 2010-03-19 01:31 | Added [48] FeV = 36,0 kg | 86422
732104 | 15324 | 1101 | 2 | 2010-03-19 01:33 | Celox measurment: Temperatura = 1447 °C, O2 = 0,0 ppm, C = 0,000 %, Al = 0,000 % | 86422
732105 | 15324 | 1252 | 3 | 2010-03-19 01:33 | Heating start 300 kWh | 86422
732106 | 15324 | 1252 | 3 | 2010-03-19 01:36 | Heating start 200 kWh | 86422
732107 | 15324 | 1400 | 5 | 2010-03-19 01:42 | Added [15] CASIfi13 = 14,7 kg | 86422
732108 | 15324 | 1362 | 4 | 2010-03-19 01:42 | Chemical analysis request at LFVD in chemical lab: 86422/ 0 Gorensek Peter | 86422
732109 | 15324 | 1016 | 1 | 2010-03-19 01:54 | Heat stop 86422 | 86422
732816 | 15342 | 1400 | 5 | 2010-03-24 06:17 | Added [13] CaO = 350,0 kg | 86440
732817 | 15342 | 1400 | 5 | 2010-03-24 06:17 | Added [12] BOKSIT = 90,0 kg | 86440
732859 | 15342 | 1400 | 5 | 2010-03-24 07:55 | Added [48] FeV = 250,0 kg | 86440
732862 | 15342 | 1400 | 5 | 2010-03-24 07:56 | Added [76] Kalcijev karbid = 50,0 kg | 86440
732856 | 15342 | 1015 | 1 | 2010-03-24 08:12 | Heat start 86440 | 86440
732857 | 15342 | 1101 | 2 | 2010-03-24 08:14 | Celox measurment: Temperatura = 1603 °C, O2 = 0,0 ppm, C = 0,000 %, Al = 0,000 % | 86440
732858 | 15342 | 1400 | 5 | 2010-03-24 08:14 | Added [41] FeSi = 120,0 kg | 86440
732863 | 15342 | 1362 | 4 | 2010-03-24 08:21 | Chemical analysis request at LFVD in chemical lab: 86440/ 9 Adam Maks | 86440
732864 | 15342 | 1400 | 5 | 2010-03-24 08:34 | Added [35] FeMo = 85,0 kg | 86440
732865 | 15342 | 1400 | 5 | 2010-03-24 08:34 | Added [48] FeV = 35,0 kg | 86440
732866 | 15342 | 1400 | 5 | 2010-03-24 08:34 | Added [33] FeMnC = 30,0 kg | 86440
732867 | 15342 | 1400 | 5 | 2010-03-24 08:34 | Added [41] FeSi = 35,0 kg | 86440
732868 | 15342 | 1400 | 5 | 2010-03-24 08:34 | Added [10] Al bloki = 3,0 kg | 86440
732869 | 15342 | 1400 | 5 | 2010-03-24 08:34 | Added [52] KARBORITmleti = 250,0 kg | 86440
732870 | 15342 | 1400 | 5 | 2010-03-24 08:37 | Added [12] BOKSIT = 30,0 kg | 86440
732871 | 15342 | 1400 | 5 | 2010-03-24 08:37 | Added [13] CaO = 200,0 kg | 86440
732872 | 15342 | 1251 | 3 | 2010-03-24 08:40 | Vacuum start | 86440
732873 | 15342 | 1254 | 3 | 2010-03-24 08:43 | Degassing start | 86440
732860 | 15342 | 1400 | 5 | 2010-03-24 08:55 | Added [35] FeMo = 150,0 kg | 86440
732861 | 15342 | 1400 | 5 | 2010-03-24 08:55 | Added [52] KARBORITmleti = 150,0 kg | 86440
732874 | 15342 | 1253 | 3 | 2010-03-24 09:19 | Degassing stop | 86440
732877 | 15342 | 1400 | 5 | 2010-03-24 09:19 | Added [21] EPŽ žlindra = 150,0 kg | 86440
732875 | 15342 | 1361 | 4 | 2010-03-24 09:20 | Zahteva za analizo z VPP na Spectro: 86440/ 6 e Adam Maks | 86440
732876 | 15342 | 1362 | 4 | 2010-03-24 09:20 | Chemical analysis request at LFVD in chemical lab: 86440/10 Adam Maks | 86440
732878 | 15342 | 1101 | 2 | 2010-03-24 09:21 | Celox measurment: Temperatura = 1475 °C, O2 = 0,0 ppm, C = 0,000 %, Al = 0,000 % | 86440
732879 | 15342 | 1400 | 5 | 2010-03-24 09:31 | Added [17] Cfi13 = 7,5 kg | 86440
732880 | 15342 | 1101 | 2 | 2010-03-24 09:33 | Celox measurment: Temperatura = 1458 °C, O2 = 0,0 ppm, C = 0,000 %, Al = 0,000 % | 86440
732881 | 15342 | 1400 | 5 | 2010-03-24 09:34 | Added [15] CASIfi13 = 15,0 kg | 86440
732882 | 15342 | 1362 | 4 | 2010-03-24 09:34 | Chemical analysis request at LFVD in chemical lab: 86440/ 0 Adam Maks | 86440
732883 | 15342 | 1016 | 1 | 2010-03-24 09:38 | Heat stop 86440 | 86440
732885 | 15343 | 1400 | 5 | 2010-03-24 15:35 | Added [13] CaO = 350,0 kg | 86441
732886 | 15343 | 1400 | 5 | 2010-03-24 15:35 | Added [12] BOKSIT = 70,0 kg | 86441
732887 | 15343 | 1400 | 5 | 2010-03-24 15:45 | Added [76] Kalcijev karbid = 50,0 kg | 86441
732884 | 15343 | 1015 | 1 | 2010-03-24 15:47 | Heat start 86441 | 86441
732888 | 15343 | 1101 | 2 | 2010-03-24 15:56 | Celox measurment: Temperatura = 1567 °C, O2 = 0,0 ppm, C = 0,000 %, Al = 0,000 % | 86441
732889 | 15343 | 1400 | 5 | 2010-03-24 15:59 | Added [35] FeMo = 190,0 kg | 86441
732890 | 15343 | 1400 | 5 | 2010-03-24 15:59 | Added [48] FeV = 350,0 kg | 86441
732891 | 15343 | 1400 | 5 | 2010-03-24 15:59 | Added [33] FeMnC = 39,0 kg | 86441
732892 | 15343 | 1400 | 5 | 2010-03-24 15:59 | Added [41] FeSi = 68,0 kg | 86441
732893 | 15343 | 1400 | 5 | 2010-03-24 15:59 | Added [27] FeCrC = 900,0 kg | 86441
732894 | 15343 | 1400 | 5 | 2010-03-24 15:59 | Added [10] Al bloki = 10,0 kg | 86441
732896 | 15344 | 1400 | 5 | 2010-03-24 16:06 | Added [13] CaO = 400,0 kg | 86442
732897 | 15344 | 1400 | 5 | 2010-03-24 16:06 | Added [12] BOKSIT = 80,0 kg | 86442
732895 | 15343 | 1252 | 3 | 2010-03-24 16:06 | Heating start 600 kWh | 86441
732898 | 15343 | 1101 | 2 | 2010-03-24 16:13 | Celox measurment: Temperatura = 1511 °C, O2 = 0,0 ppm, C = 0,000 %, Al = 0,000 % | 86441
732899 | 15343 | 1362 | 4 | 2010-03-24 16:14 | Chemical analysis request at LFVD in chemical lab: 86441/ 9 Gorensek Peter | 86441
732900 | 15343 | 1252 | 3 | 2010-03-24 16:14 | Heating start 700 kWh | 86441
732901 | 15343 | 1400 | 5 | 2010-03-24 16:25 | Added [35] FeMo = 18,0 kg | 86441
732902 | 15343 | 1400 | 5 | 2010-03-24 16:25 | Added [48] FeV = 25,0 kg | 86441
732903 | 15343 | 1400 | 5 | 2010-03-24 16:25 | Added [27] FeCrC = 130,0 kg | 86441
732904 | 15343 | 1400 | 5 | 2010-03-24 16:25 | Added [52] KARBORITmleti = 25,0 kg | 86441
732905 | 15343 | 1400 | 5 | 2010-03-24 16:29 | Added [13] CaO = 150,0 kg | 86441
732906 | 15343 | 1251 | 3 | 2010-03-24 16:30 | Vacuum start | 86441
732907 | 15343 | 1254 | 3 | 2010-03-24 16:35 | Degassing start | 86441
732908 | 15343 | 1253 | 3 | 2010-03-24 17:00 | Degassing stop | 86441
732911 | 15343 | 1400 | 5 | 2010-03-24 17:01 | Added [21] EPŽ žlindra = 150,0 kg | 86441
732909 | 15343 | 1362 | 4 | 2010-03-24 17:01 | Chemical analysis request at LFVD in chemical lab: 86441/10 Gorensek Peter | 86441
732910 | 15343 | 1361 | 4 | 2010-03-24 17:01 | Zahteva za analizo z VPP na Spectro: 86441/ 6 e Gorensek Peter | 86441
732912 | 15343 | 1101 | 2 | 2010-03-24 17:05 | Celox measurment: Temperatura = 1466 °C, O2 = 0,0 ppm, C = 0,000 %, Al = 0,000 % | 86441
732913 | 15343 | 1252 | 3 | 2010-03-24 17:06 | Heating start 300 kWh | 86441
732914 | 15343 | 1400 | 5 | 2010-03-24 17:14 | Added [48] FeV = 12,0 kg | 86441
732915 | 15343 | 1400 | 5 | 2010-03-24 17:14 | Added [26] FeCrA = 150,0 kg | 86441
732916 | 15343 | 1400 | 5 | 2010-03-24 17:14 | Added [17] Cfi13 = 27,0 kg | 86441
732917 | 15343 | 1101 | 2 | 2010-03-24 17:17 | Celox measurment: Temperatura = 1450 °C, O2 = 0,0 ppm, C = 0,000 %, Al = 0,000 % | 86441
732918 | 15343 | 1252 | 3 | 2010-03-24 17:18 | Heating start 400 kWh | 86441
732919 | 15343 | 1400 | 5 | 2010-03-24 17:25 | Added [15] CASIfi13 = 15,0 kg | 86441
732920 | 15343 | 1362 | 4 | 2010-03-24 17:26 | Chemical analysis request at LFVD in chemical lab: 86441/ 0 Gorensek Peter | 86441
732921 | 15343 | 1016 | 1 | 2010-03-24 17:30 | Heat stop 86441 | 86441
732925 | 15344 | 1400 | 5 | 2010-03-24 19:10 | Added [76] Kalcijev karbid = 50,0 kg | 86442
732922 | 15344 | 1015 | 1 | 2010-03-24 19:13 | Heat start 86442 | 86442
732926 | 15344 | 1400 | 5 | 2010-03-24 19:27 | Added [35] FeMo = 190,0 kg | 86442
732927 | 15344 | 1400 | 5 | 2010-03-24 19:27 | Added [48] FeV = 250,0 kg | 86442
732928 | 15344 | 1400 | 5 | 2010-03-24 19:27 | Added [64] SiMn = 60,0 kg | 86442
732930 | 15344 | 1101 | 2 | 2010-03-24 19:33 | Celox measurment: Temperatura = 1499 °C, O2 = 0,0 ppm, C = 0,000 %, Al = 0,000 % | 86442
732931 | 15344 | 1252 | 3 | 2010-03-24 19:35 | Heating start 1500 kWh | 86442
732932 | 15344 | 1252 | 3 | 2010-03-24 19:59 | Heating start 500 kWh | 86442
732933 | 15344 | 1101 | 2 | 2010-03-24 20:10 | Celox measurment: Temperatura = 1471 °C, O2 = 0,0 ppm, C = 0,000 %, Al = 0,000 % | 86442
732934 | 15344 | 1362 | 4 | 2010-03-24 20:10 | Chemical analysis request at LFVD in chemical lab: 86442/ 9 Gorensek Peter | 86442
732935 | 15344 | 1361 | 4 | 2010-03-24 20:11 | Zahteva za analizo z VPP na Spectro: 86442/ 5 e Gorensek Peter | 86442
732936 | 15344 | 1252 | 3 | 2010-03-24 20:11 | Heating start 1200 kWh | 86442
732937 | 15344 | 1400 | 5 | 2010-03-24 20:28 | Added [35] FeMo = 8,0 kg | 86442
732938 | 15344 | 1400 | 5 | 2010-03-24 20:28 | Added [48] FeV = 36,0 kg | 86442
732939 | 15344 | 1400 | 5 | 2010-03-24 20:28 | Added [26] FeCrA = 260,0 kg | 86442
732940 | 15344 | 1400 | 5 | 2010-03-24 20:28 | Added [10] Al bloki = 5,0 kg | 86442
732941 | 15344 | 1400 | 5 | 2010-03-24 20:30 | Added [13] CaO = 200,0 kg | 86442
732959 | 15345 | 1400 | 5 | 2010-03-24 20:30 | Added [13] CaO = 350,0 kg | 86443
732960 | 15345 | 1400 | 5 | 2010-03-24 20:30 | Added [12] BOKSIT = 70,0 kg | 86443
732942 | 15344 | 1251 | 3 | 2010-03-24 20:32 | Vacuum start | 86442
732943 | 15344 | 1254 | 3 | 2010-03-24 20:37 | Degassing start | 86442
732962 | 15345 | 1400 | 5 | 2010-03-24 20:50 | Added [10] Al bloki = 5,0 kg | 86443
732961 | 15345 | 1400 | 5 | 2010-03-24 20:55 | Added [76] Kalcijev karbid = 50,0 kg | 86443
732946 | 15344 | 1400 | 5 | 2010-03-24 21:01 | Added [21] EPŽ žlindra = 150,0 kg | 86442
732944 | 15344 | 1253 | 3 | 2010-03-24 21:01 | Degassing stop | 86442
732945 | 15344 | 1362 | 4 | 2010-03-24 21:01 | Chemical analysis request at LFVD in chemical lab: 86442/10 Gorensek Peter | 86442
732947 | 15344 | 1252 | 3 | 2010-03-24 21:08 | Heating start 300 kWh | 86442
732948 | 15344 | 1101 | 2 | 2010-03-24 21:12 | Celox measurment: Temperatura = 1447 °C, O2 = 0,0 ppm, C = 0,000 %, Al = 0,000 % | 86442
732949 | 15344 | 1252 | 3 | 2010-03-24 21:12 | Heating start 600 kWh | 86442
732950 | 15344 | 1400 | 5 | 2010-03-24 21:16 | Added [26] FeCrA = 100,0 kg | 86442
732951 | 15344 | 1101 | 2 | 2010-03-24 21:18 | Celox measurment: Temperatura = 1457 °C, O2 = 0,0 ppm, C = 0,000 %, Al = 0,000 % | 86442
732952 | 15344 | 1252 | 3 | 2010-03-24 21:18 | Heating start 300 kWh | 86442
732953 | 15344 | 1400 | 5 | 2010-03-24 21:27 | Added [15] CASIfi13 = 15,9 kg | 86442
732954 | 15344 | 1362 | 4 | 2010-03-24 21:28 | Chemical analysis request at LFVD in chemical lab: 86442/ 0 Gorensek Peter | 86442
732955 | 15344 | 1016 | 1 | 2010-03-24 21:29 | Heat stop 86442 | 86442
732956 | 15345 | 1015 | 1 | 2010-03-24 21:29 | Heat start 86443 | 86443
732965 | 15345 | 1101 | 2 | 2010-03-24 21:41 | Celox measurment: Temperatura = 1508 °C, O2 = 0,0 ppm, C = 0,000 %, Al = 0,000 % | 86443
732966 | 15345 | 1400 | 5 | 2010-03-24 21:42 | Added [35] FeMo = 110,0 kg | 86443
732967 | 15345 | 1400 | 5 | 2010-03-24 21:42 | Added [48] FeV = 260,0 kg | 86443
732968 | 15345 | 1400 | 5 | 2010-03-24 21:42 | Added [33] FeMnC = 60,0 kg | 86443
732969 | 15345 | 1400 | 5 | 2010-03-24 21:42 | Added [41] FeSi = 120,0 kg | 86443
732970 | 15345 | 1400 | 5 | 2010-03-24 21:42 | Added [27] FeCrC = 110,0 kg | 86443
732971 | 15345 | 1400 | 5 | 2010-03-24 21:42 | Added [52] KARBORITmleti = 30,0 kg | 86443
732972 | 15345 | 1101 | 2 | 2010-03-24 21:48 | Celox measurment: Temperatura = 1486 °C, O2 = 0,0 ppm, C = 0,000 %, Al = 0,000 % | 86443
732973 | 15345 | 1252 | 3 | 2010-03-24 21:49 | Heating start 800 kWh | 86443
732974 | 15345 | 1361 | 4 | 2010-03-24 22:01 | Zahteva za analizo z VPP na Spectro: 86443/ 5 e Gorensek Peter | 86443
732975 | 15345 | 1400 | 5 | 2010-03-24 22:04 | Added [48] FeV = 7,0 kg | 86443
732976 | 15345 | 1400 | 5 | 2010-03-24 22:04 | Added [41] FeSi = 25,0 kg | 86443
732977 | 15345 | 1400 | 5 | 2010-03-24 22:04 | Added [27] FeCrC = 80,0 kg | 86443
732978 | 15345 | 1251 | 3 | 2010-03-24 22:07 | Vacuum start | 86443
732979 | 15345 | 1254 | 3 | 2010-03-24 22:11 | Degassing start | 86443
732980 | 15345 | 1253 | 3 | 2010-03-24 22:36 | Degassing stop | 86443
732981 | 15345 | 1361 | 4 | 2010-03-24 22:37 | Zahteva za analizo z VPP na Spectro: 86443/ 6 e Gorensek Peter | 86443
732982 | 15345 | 1362 | 4 | 2010-03-24 22:38 | Chemical analysis request at LFVD in chemical lab: 86443/10 Gorensek Peter | 86443
732983 | 15345 | 1400 | 5 | 2010-03-24 22:39 | Added [12] BOKSIT = 30,0 kg | 86443
732984 | 15345 | 1400 | 5 | 2010-03-24 22:39 | Added [21] EPŽ žlindra = 150,0 kg | 86443
732985 | 15345 | 1101 | 2 | 2010-03-24 22:41 | Celox measurment: Temperatura = 1457 °C, O2 = 0,0 ppm, C = 0,000 %, Al = 0,000 % | 86443
732986 | 15345 | 1252 | 3 | 2010-03-24 22:41 | Heating start 400 kWh | 86443
732988 | 15345 | 1252 | 3 | 2010-03-24 22:51 | Heating start 100 kWh | 86443
732989 | 15345 | 1101 | 2 | 2010-03-24 22:55 | Celox measurment: Temperatura = 1466 °C, O2 = 0,0 ppm, C = 0,000 %, Al = 0,000 % | 86443
732990 | 15345 | 1252 | 3 | 2010-03-24 22:56 | Heating start 200 kWh | 86443
732991 | 15345 | 1252 | 3 | 2010-03-24 22:57 | Heating start 100 kWh | 86443
732993 | 15345 | 1400 | 5 | 2010-03-24 22:58 | Added [48] FeV = 10,0 kg | 86443
732994 | 15345 | 1400 | 5 | 2010-03-24 22:58 | Added [27] FeCrC = 70,0 kg | 86443
732995 | 15345 | 1400 | 5 | 2010-03-24 22:58 | Added [17] Cfi13 = 10,5 kg | 86443
732996 | 15345 | 1400 | 5 | 2010-03-24 22:58 | Added [72] Al opl.zica = 2,9 kg | 86443
732992 | 15345 | 1101 | 2 | 2010-03-24 23:01 | Celox measurment: Temperatura = 1475 °C, O2 = 0,0 ppm, C = 0,000 %, Al = 0,000 % | 86443
732997 | 15345 | 1252 | 3 | 2010-03-24 23:06 | Heating start 100 kWh | 86443
732998 | 15345 | 1101 | 2 | 2010-03-24 23:13 | Celox measurment: Temperatura = 1467 °C, O2 = 0,0 ppm, C = 0,000 %, Al = 0,000 % | 86443
732999 | 15345 | 1252 | 3 | 2010-03-24 23:17 | Heating start 200 kWh | 86443
733000 | 15345 | 1400 | 5 | 2010-03-24 23:19 | Added [15] CASIfi13 = 15,0 kg | 86443
733001 | 15345 | 1362 | 4 | 2010-03-24 23:20 | Chemical analysis request at LFVD in chemical lab: 86443/ 0 Gorensek Peter | 86443
733003 | 15345 | 1016 | 1 | 2010-03-24 23:27 | Heat stop 86443 | 86443
733217 | 15352 | 1400 | 5 | 2010-03-25 16:01 | Added [13] CaO = 400,0 kg | 86450
733218 | 15352 | 1400 | 5 | 2010-03-25 16:01 | Added [12] BOKSIT = 80,0 kg | 86450
733260 | 15352 | 1400 | 5 | 2010-03-25 17:47 | Added [48] FeV = 303,0 kg | 86450
733261 | 15352 | 1400 | 5 | 2010-03-25 17:47 | Added [10] Al bloki = 5,0 kg | 86450
733262 | 15352 | 1400 | 5 | 2010-03-25 17:53 | Added [76] Kalcijev karbid = 50,0 kg | 86450
733257 | 15352 | 1015 | 1 | 2010-03-25 18:03 | Heat start 86450 | 86450
733263 | 15353 | 1400 | 5 | 2010-03-25 18:07 | Added [13] CaO = 350,0 kg | 86451
733264 | 15353 | 1400 | 5 | 2010-03-25 18:07 | Added [12] BOKSIT = 70,0 kg | 86451
733265 | 15352 | 1101 | 2 | 2010-03-25 18:12 | Celox measurment: Temperatura = 1534 °C, O2 = 0,0 ppm, C = 0,000 %, Al = 0,000 % | 86450
733266 | 15352 | 1400 | 5 | 2010-03-25 18:12 | Added [35] FeMo = 180,0 kg | 86450
733267 | 15352 | 1400 | 5 | 2010-03-25 18:12 | Added [48] FeV = 62,0 kg | 86450
733268 | 15352 | 1400 | 5 | 2010-03-25 18:12 | Added [33] FeMnC = 80,0 kg | 86450
733269 | 15352 | 1400 | 5 | 2010-03-25 18:12 | Added [41] FeSi = 80,0 kg | 86450
733270 | 15352 | 1400 | 5 | 2010-03-25 18:12 | Added [52] KARBORITmleti = 60,0 kg | 86450
733271 | 15352 | 1251 | 3 | 2010-03-25 18:16 | Vacuum start | 86450
733272 | 15352 | 1254 | 3 | 2010-03-25 18:21 | Degassing start | 86450
733273 | 15352 | 1253 | 3 | 2010-03-25 18:56 | Degassing stop | 86450
733274 | 15352 | 1362 | 4 | 2010-03-25 18:58 | Chemical analysis request at LFVD in chemical lab: 86450/ 9 Gorensek Peter | 86450
733275 | 15352 | 1400 | 5 | 2010-03-25 18:58 | Added [21] EPŽ žlindra = 150,0 kg | 86450
733276 | 15352 | 1101 | 2 | 2010-03-25 19:01 | Celox measurment: Temperatura = 1458 °C, O2 = 0,0 ppm, C = 0,000 %, Al = 0,000 % | 86450
733277 | 15352 | 1252 | 3 | 2010-03-25 19:01 | Heating start 300 kWh | 86450
733278 | 15352 | 1400 | 5 | 2010-03-25 19:09 | Added [35] FeMo = 12,0 kg | 86450
733279 | 15352 | 1400 | 5 | 2010-03-25 19:09 | Added [17] Cfi13 = 30,0 kg | 86450
733281 | 15352 | 1252 | 3 | 2010-03-25 19:10 | Heating start 500 kWh | 86450
733280 | 15352 | 1101 | 2 | 2010-03-25 19:11 | Celox measurment: Temperatura = 1454 °C, O2 = 0,0 ppm, C = 0,000 %, Al = 0,000 % | 86450
733288 | 15353 | 1400 | 5 | 2010-03-25 19:16 | Added [48] FeV = 228,0 kg | 86451
733289 | 15353 | 1400 | 5 | 2010-03-25 19:16 | Added [10] Al bloki = 5,0 kg | 86451
733290 | 15353 | 1400 | 5 | 2010-03-25 19:16 | Added [52] KARBORITmleti = 175,0 kg | 86451
733282 | 15352 | 1400 | 5 | 2010-03-25 19:19 | Added [15] CASIfi13 = 15,2 kg | 86450
733283 | 15352 | 1362 | 4 | 2010-03-25 19:19 | Chemical analysis request at LFVD in chemical lab: 86450/ 0 Gorensek Peter | 86450
733291 | 15353 | 1400 | 5 | 2010-03-25 19:20 | Added [76] Kalcijev karbid = 50,0 kg | 86451
733284 | 15352 | 1016 | 1 | 2010-03-25 19:24 | Heat stop 86450 | 86450
733285 | 15353 | 1015 | 1 | 2010-03-25 19:24 | Heat start 86451 | 86451
733292 | 15353 | 1400 | 5 | 2010-03-25 19:33 | Added [35] FeMo = 80,0 kg | 86451
733293 | 15353 | 1400 | 5 | 2010-03-25 19:33 | Added [33] FeMnC = 60,0 kg | 86451
733294 | 15353 | 1400 | 5 | 2010-03-25 19:33 | Added [41] FeSi = 130,0 kg | 86451
733295 | 15353 | 1101 | 2 | 2010-03-25 19:36 | Celox measurment: Temperatura = 1561 °C, O2 = 0,0 ppm, C = 0,000 %, Al = 0,000 % | 86451
733296 | 15353 | 1101 | 2 | 2010-03-25 19:45 | Celox measurment: Temperatura = 1543 °C, O2 = 0,0 ppm, C = 0,000 %, Al = 0,000 % | 86451
733297 | 15353 | 1361 | 4 | 2010-03-25 19:45 | Zahteva za analizo z VPP na Spectro: 86451/ 5 e Gorensek Peter | 86451
733298 | 15353 | 1400 | 5 | 2010-03-25 19:52 | Added [35] FeMo = 42,0 kg | 86451
733299 | 15353 | 1400 | 5 | 2010-03-25 19:52 | Added [48] FeV = 20,0 kg | 86451
733300 | 15353 | 1400 | 5 | 2010-03-25 19:52 | Added [10] Al bloki = 10,0 kg | 86451
733301 | 15353 | 1400 | 5 | 2010-03-25 19:56 | Added [65] SLAGMAG 65B = 250,0 kg | 86451
733302 | 15353 | 1400 | 5 | 2010-03-25 19:58 | Added [52] KARBORITmleti = 50,0 kg | 86451
733303 | 15353 | 1251 | 3 | 2010-03-25 20:00 | Vacuum start | 86451
733304 | 15353 | 1254 | 3 | 2010-03-25 20:07 | Degassing start | 86451
733306 | 15353 | 1400 | 5 | 2010-03-25 20:10 | Added [13] CaO = 400,0 kg | 86451
733305 | 15353 | 1254 | 3 | 2010-03-25 20:15 | Degassing start | 86451
733310 | 15353 | 1253 | 3 | 2010-03-25 20:40 | Degassing stop | 86451
733307 | 15353 | 1362 | 4 | 2010-03-25 20:42 | Chemical analysis request at LFVD in chemical lab: 86451/10 Gorensek Peter | 86451
733308 | 15353 | 1361 | 4 | 2010-03-25 20:42 | Zahteva za analizo z VPP na Spectro: 86451/ 6 e Gorensek Peter | 86451
733309 | 15353 | 1400 | 5 | 2010-03-25 20:42 | Added [21] EPŽ žlindra = 150,0 kg | 86451
733311 | 15353 | 1101 | 2 | 2010-03-25 20:45 | Celox measurment: Temperatura = 1452 °C, O2 = 0,0 ppm, C = 0,000 %, Al = 0,000 % | 86451
733312 | 15353 | 1252 | 3 | 2010-03-25 20:45 | Heating start 400 kWh | 86451
733313 | 15353 | 1400 | 5 | 2010-03-25 20:54 | Added [41] FeSi = 35,0 kg | 86451
733314 | 15353 | 1400 | 5 | 2010-03-25 20:54 | Added [26] FeCrA = 200,0 kg | 86451
733315 | 15353 | 1400 | 5 | 2010-03-25 20:54 | Added [17] Cfi13 = 30,0 kg | 86451
733316 | 15353 | 1400 | 5 | 2010-03-25 20:54 | Added [72] Al opl.zica = 1,9 kg | 86451
733317 | 15353 | 1101 | 2 | 2010-03-25 21:02 | Celox measurment: Temperatura = 1447 °C, O2 = 0,0 ppm, C = 0,000 %, Al = 0,000 % | 86451
733318 | 15353 | 1252 | 3 | 2010-03-25 21:03 | Heating start 600 kWh | 86451
733319 | 15353 | 1400 | 5 | 2010-03-25 21:11 | Added [15] CASIfi13 = 14,3 kg | 86451
733320 | 15353 | 1362 | 4 | 2010-03-25 21:12 | Chemical analysis request at LFVD in chemical lab: 86451/ 0 Gorensek Peter | 86451
733321 | 15353 | 1016 | 1 | 2010-03-25 21:17 | Heat stop 86451 | 86451
734256 | 15377 | 1400 | 5 | 2010-03-28 00:51 | Added [13] CaO = 350,0 kg | 86475
734257 | 15377 | 1400 | 5 | 2010-03-28 00:51 | Added [12] BOKSIT = 80,0 kg | 86475
734275 | 15377 | 1400 | 5 | 2010-03-28 03:37 | Added [48] FeV = 260,0 kg | 86475
734280 | 15377 | 1400 | 5 | 2010-03-28 03:45 | Added [52] KARBORITmleti = 75,0 kg | 86475
734276 | 15377 | 1400 | 5 | 2010-03-28 03:49 | Added [76] Kalcijev karbid = 50,0 kg | 86475
734277 | 15377 | 1015 | 1 | 2010-03-28 03:51 | Heat start 86475 | 86475
734281 | 15377 | 1101 | 2 | 2010-03-28 04:09 | Celox measurment: Temperatura = 1525 °C, O2 = 0,0 ppm, C = 0,000 %, Al = 0,000 % | 86475
734282 | 15377 | 1400 | 5 | 2010-03-28 04:10 | Added [35] FeMo = 70,0 kg | 86475
734283 | 15377 | 1400 | 5 | 2010-03-28 04:10 | Added [48] FeV = 85,0 kg | 86475
734284 | 15377 | 1400 | 5 | 2010-03-28 04:10 | Added [33] FeMnC = 40,0 kg | 86475
734285 | 15377 | 1400 | 5 | 2010-03-28 04:10 | Added [41] FeSi = 110,0 kg | 86475
734286 | 15377 | 1400 | 5 | 2010-03-28 04:10 | Added [27] FeCrC = 820,0 kg | 86475
734287 | 15377 | 1400 | 5 | 2010-03-28 04:10 | Added [52] KARBORITmleti = 45,0 kg | 86475
734288 | 15377 | 1252 | 3 | 2010-03-28 04:27 | Heating start 700 kWh | 86475
734289 | 15377 | 1101 | 2 | 2010-03-28 04:30 | Celox measurment: Temperatura = 1487 °C, O2 = 0,0 ppm, C = 0,000 %, Al = 0,000 % | 86475
734291 | 15377 | 1400 | 5 | 2010-03-28 04:38 | Added [12] BOKSIT = 30,0 kg | 86475
734293 | 15378 | 1400 | 5 | 2010-03-28 04:43 | Added [13] CaO = 300,0 kg | 86476
734294 | 15378 | 1400 | 5 | 2010-03-28 04:43 | Added [12] BOKSIT = 70,0 kg | 86476
734292 | 15377 | 1252 | 3 | 2010-03-28 04:43 | Heating start 1500 kWh | 86475
734295 | 15377 | 1101 | 2 | 2010-03-28 05:00 | Celox measurment: Temperatura = 1471 °C, O2 = 0,0 ppm, C = 0,000 %, Al = 0,000 % | 86475
734296 | 15377 | 1362 | 4 | 2010-03-28 05:00 | Chemical analysis request at LFVD in chemical lab: 86475/ 9 Kotnik Marijan | 86475
734297 | 15377 | 1252 | 3 | 2010-03-28 05:00 | Heating start 1200 kWh | 86475
734298 | 15377 | 1400 | 5 | 2010-03-28 05:16 | Added [35] FeMo = 15,0 kg | 86475
734299 | 15377 | 1400 | 5 | 2010-03-28 05:16 | Added [48] FeV = 25,0 kg | 86475
734300 | 15377 | 1400 | 5 | 2010-03-28 05:16 | Added [33] FeMnC = 15,0 kg | 86475
734301 | 15377 | 1400 | 5 | 2010-03-28 05:16 | Added [41] FeSi = 40,0 kg | 86475
734302 | 15377 | 1400 | 5 | 2010-03-28 05:16 | Added [27] FeCrC = 230,0 kg | 86475
734303 | 15377 | 1400 | 5 | 2010-03-28 05:16 | Added [52] KARBORITmleti = 15,0 kg | 86475
734304 | 15377 | 1400 | 5 | 2010-03-28 05:18 | Added [13] CaO = 100,0 kg | 86475
734305 | 15377 | 1251 | 3 | 2010-03-28 05:19 | Vacuum start | 86475
734306 | 15377 | 1254 | 3 | 2010-03-28 05:22 | Degassing start | 86475
734307 | 15378 | 1400 | 5 | 2010-03-28 05:24 | Added [48] FeV = 110,0 kg | 86476
734308 | 15377 | 1400 | 5 | 2010-03-28 05:32 | Added [13] CaO = 150,0 kg | 86475
734309 | 15377 | 1253 | 3 | 2010-03-28 05:52 | Degassing stop | 86475
734310 | 15377 | 1361 | 4 | 2010-03-28 05:53 | Zahteva za analizo z VPP na Spectro: 86475/ 6 e Kotnik Marijan | 86475
734311 | 15377 | 1362 | 4 | 2010-03-28 05:53 | Chemical analysis request at LFVD in chemical lab: 86475/10 Kotnik Marijan | 86475
734312 | 15377 | 1101 | 2 | 2010-03-28 05:54 | Celox measurment: Temperatura = 1452 °C, O2 = 0,0 ppm, C = 0,000 %, Al = 0,000 % | 86475
734313 | 15377 | 1400 | 5 | 2010-03-28 05:56 | Added [41] FeSi = 20,0 kg | 86475
734314 | 15377 | 1252 | 3 | 2010-03-28 05:59 | Heating start 400 kWh | 86475
734324 | 15378 | 1400 | 5 | 2010-03-28 06:00 | Added [76] Kalcijev karbid = 50,0 kg | 86476
734315 | 15377 | 1400 | 5 | 2010-03-28 06:07 | Added [48] FeV = 10,0 kg | 86475
734316 | 15377 | 1400 | 5 | 2010-03-28 06:07 | Added [27] FeCrC = 170,0 kg | 86475
734317 | 15377 | 1400 | 5 | 2010-03-28 06:07 | Added [72] Al opl.zica = 2,5 kg | 86475
734318 | 15377 | 1101 | 2 | 2010-03-28 06:09 | Celox measurment: Temperatura = 1458 °C, O2 = 0,0 ppm, C = 0,000 %, Al = 0,000 % | 86475
734319 | 15377 | 1252 | 3 | 2010-03-28 06:09 | Heating start 300 kWh | 86475
734320 | 15377 | 1400 | 5 | 2010-03-28 06:15 | Added [15] CASIfi13 = 14,3 kg | 86475
734321 | 15377 | 1362 | 4 | 2010-03-28 06:16 | Chemical analysis request at LFVD in chemical lab: 86475/ 0 Kotnik Marijan | 86475
734322 | 15377 | 1016 | 1 | 2010-03-28 06:18 | Heat stop 86475 | 86475
734323 | 15378 | 1015 | 1 | 2010-03-28 06:18 | Heat start 86476 | 86476
734326 | 15378 | 1400 | 5 | 2010-03-28 06:25 | Added [35] FeMo = 35,0 kg | 86476
734327 | 15378 | 1400 | 5 | 2010-03-28 06:25 | Added [48] FeV = 30,0 kg | 86476
734328 | 15378 | 1400 | 5 | 2010-03-28 06:25 | Added [33] FeMnC = 30,0 kg | 86476
734329 | 15378 | 1400 | 5 | 2010-03-28 06:25 | Added [41] FeSi = 110,0 kg | 86476
734330 | 15378 | 1400 | 5 | 2010-03-28 06:25 | Added [27] FeCrC = 250,0 kg | 86476
734325 | 15378 | 1101 | 2 | 2010-03-28 06:26 | Celox measurment: Temperatura = 1502 °C, O2 = 0,0 ppm, C = 0,000 %, Al = 0,000 % | 86476
734331 | 15378 | 1252 | 3 | 2010-03-28 06:30 | Heating start 1300 kWh | 86476
734332 | 15378 | 1362 | 4 | 2010-03-28 06:40 | Chemical analysis request at LFVD in chemical lab: 86476/ 9 Adam Maks | 86476
734333 | 15379 | 1400 | 5 | 2010-03-28 06:43 | Added [12] BOKSIT = 90,0 kg | 86477
734334 | 15379 | 1400 | 5 | 2010-03-28 06:43 | Added [13] CaO = 350,0 kg | 86477
734335 | 15378 | 1101 | 2 | 2010-03-28 06:45 | Celox measurment: Temperatura = 1529 °C, O2 = 0,0 ppm, C = 0,000 %, Al = 0,000 % | 86476
734336 | 15378 | 1252 | 3 | 2010-03-28 06:45 | Heating start 200 kWh | 86476
734337 | 15378 | 1400 | 5 | 2010-03-28 06:50 | Added [35] FeMo = 20,0 kg | 86476
734338 | 15378 | 1400 | 5 | 2010-03-28 06:50 | Added [48] FeV = 35,0 kg | 86476
734339 | 15378 | 1400 | 5 | 2010-03-28 06:50 | Added [41] FeSi = 30,0 kg | 86476
734340 | 15378 | 1400 | 5 | 2010-03-28 06:50 | Added [10] Al bloki = 4,0 kg | 86476
734341 | 15378 | 1400 | 5 | 2010-03-28 06:50 | Added [52] KARBORITmleti = 125,0 kg | 86476
734342 | 15378 | 1400 | 5 | 2010-03-28 06:52 | Added [12] BOKSIT = 30,0 kg | 86476
734343 | 15378 | 1400 | 5 | 2010-03-28 06:52 | Added [13] CaO = 200,0 kg | 86476
734344 | 15378 | 1251 | 3 | 2010-03-28 06:55 | Vacuum start | 86476
734345 | 15378 | 1254 | 3 | 2010-03-28 06:58 | Degassing start | 86476
734349 | 15378 | 1253 | 3 | 2010-03-28 07:25 | Degassing stop | 86476
734350 | 15378 | 1361 | 4 | 2010-03-28 07:25 | Zahteva za analizo z VPP na Spectro: 86476/ 6 e Adam Maks | 86476
734351 | 15378 | 1362 | 4 | 2010-03-28 07:25 | Chemical analysis request at LFVD in chemical lab: 86476/10 Adam Maks | 86476
734353 | 15378 | 1400 | 5 | 2010-03-28 07:26 | Added [12] BOKSIT = 100,0 kg | 86476
734352 | 15378 | 1101 | 2 | 2010-03-28 07:27 | Celox measurment: Temperatura = 1471 °C, O2 = 0,0 ppm, C = 0,000 %, Al = 0,000 % | 86476
734354 | 15378 | 1400 | 5 | 2010-03-28 07:38 | Added [17] Cfi13 = 37,5 kg | 86476
734355 | 15378 | 1101 | 2 | 2010-03-28 07:41 | Celox measurment: Temperatura = 1450 °C, O2 = 0,0 ppm, C = 0,000 %, Al = 0,000 % | 86476
734356 | 15378 | 1252 | 3 | 2010-03-28 07:41 | Heating start 500 kWh | 86476
734357 | 15378 | 1400 | 5 | 2010-03-28 07:43 | Added [48] FeV = 10,0 kg | 86476
734358 | 15378 | 1400 | 5 | 2010-03-28 07:43 | Added [27] FeCrC = 100,0 kg | 86476
734361 | 15379 | 1400 | 5 | 2010-03-28 07:45 | Added [48] FeV = 455,0 kg | 86477
734362 | 15379 | 1400 | 5 | 2010-03-28 07:46 | Added [76] Kalcijev karbid = 50,0 kg | 86477
734359 | 15378 | 1400 | 5 | 2010-03-28 07:49 | Added [15] CASIfi13 = 14,5 kg | 86476
734360 | 15378 | 1362 | 4 | 2010-03-28 07:50 | Chemical analysis request at LFVD in chemical lab: 86476/ 0 Adam Maks | 86476
734363 | 15378 | 1016 | 1 | 2010-03-28 07:55 | Heat stop 86476 | 86476
734364 | 15379 | 1015 | 1 | 2010-03-28 07:55 | Heat start 86477 | 86477
734366 | 15379 | 1400 | 5 | 2010-03-28 08:03 | Added [35] FeMo = 80,0 kg | 86477
734367 | 15379 | 1400 | 5 | 2010-03-28 08:03 | Added [48] FeV = 30,0 kg | 86477
734368 | 15379 | 1400 | 5 | 2010-03-28 08:03 | Added [33] FeMnC = 60,0 kg | 86477
734369 | 15379 | 1400 | 5 | 2010-03-28 08:03 | Added [27] FeCrC = 400,0 kg | 86477
734370 | 15379 | 1400 | 5 | 2010-03-28 08:03 | Added [10] Al bloki = 5,0 kg | 86477
734365 | 15379 | 1101 | 2 | 2010-03-28 08:03 | Celox measurment: Temperatura = 1488 °C, O2 = 0,0 ppm, C = 0,000 %, Al = 0,000 % | 86477
734371 | 15379 | 1252 | 3 | 2010-03-28 08:08 | Heating start 1300 kWh | 86477
734372 | 15379 | 1362 | 4 | 2010-03-28 08:16 | Chemical analysis request at LFVD in chemical lab: 86477/ 9 Adam Maks | 86477
734373 | 15379 | 1101 | 2 | 2010-03-28 08:23 | Celox measurment: Temperatura = 1508 °C, O2 = 0,0 ppm, C = 0,000 %, Al = 0,000 % | 86477
734374 | 15379 | 1252 | 3 | 2010-03-28 08:23 | Heating start 500 kWh | 86477
734375 | 15379 | 1400 | 5 | 2010-03-28 08:30 | Added [35] FeMo = 15,0 kg | 86477
734376 | 15379 | 1400 | 5 | 2010-03-28 08:30 | Added [48] FeV = 20,0 kg | 86477
734377 | 15379 | 1400 | 5 | 2010-03-28 08:30 | Added [33] FeMnC = 20,0 kg | 86477
734378 | 15379 | 1400 | 5 | 2010-03-28 08:30 | Added [27] FeCrC = 90,0 kg | 86477
734379 | 15379 | 1400 | 5 | 2010-03-28 08:30 | Added [10] Al bloki = 5,0 kg | 86477
734380 | 15379 | 1400 | 5 | 2010-03-28 08:30 | Added [52] KARBORITmleti = 10,0 kg | 86477
734381 | 15379 | 1400 | 5 | 2010-03-28 08:32 | Added [12] BOKSIT = 40,0 kg | 86477
734382 | 15379 | 1400 | 5 | 2010-03-28 08:32 | Added [13] CaO = 200,0 kg | 86477
734383 | 15379 | 1251 | 3 | 2010-03-28 08:34 | Vacuum start | 86477
734384 | 15379 | 1254 | 3 | 2010-03-28 08:38 | Degassing start | 86477
734385 | 15379 | 1253 | 3 | 2010-03-28 09:04 | Degassing stop | 86477
734386 | 15379 | 1362 | 4 | 2010-03-28 09:05 | Chemical analysis request at LFVD in chemical lab: 86477/10 Adam Maks | 86477
734387 | 15379 | 1400 | 5 | 2010-03-28 09:05 | Added [12] BOKSIT = 120,0 kg | 86477
734388 | 15379 | 1101 | 2 | 2010-03-28 09:07 | Celox measurment: Temperatura = 1471 °C, O2 = 0,0 ppm, C = 0,000 %, Al = 0,000 % | 86477
734389 | 15379 | 1400 | 5 | 2010-03-28 09:15 | Added [72] Al opl.zica = 4,4 kg | 86477
734390 | 15379 | 1252 | 3 | 2010-03-28 09:16 | Heating start 300 kWh | 86477
734391 | 15379 | 1101 | 2 | 2010-03-28 09:21 | Celox measurment: Temperatura = 1472 °C, O2 = 0,0 ppm, C = 0,000 %, Al = 0,000 % | 86477
734392 | 15379 | 1400 | 5 | 2010-03-28 09:23 | Added [15] CASIfi13 = 15,2 kg | 86477
734393 | 15379 | 1362 | 4 | 2010-03-28 09:23 | Chemical analysis request at LFVD in chemical lab: 86477/ 0 Adam Maks | 86477
734394 | 15379 | 1016 | 1 | 2010-03-28 09:29 | Heat stop 86477 | 86477
734611 | 15386 | 1400 | 5 | 2010-03-28 20:35 | Added [12] BOKSIT = 80,0 kg | 86484
734612 | 15386 | 1400 | 5 | 2010-03-28 20:35 | Added [13] CaO = 400,0 kg | 86484
734651 | 15386 | 1400 | 5 | 2010-03-28 21:50 | Added [52] KARBORITmleti = 25,0 kg | 86484
734644 | 15386 | 1400 | 5 | 2010-03-28 21:55 | Added [76] Kalcijev karbid = 50,0 kg | 86484
734648 | 15386 | 1015 | 1 | 2010-03-28 22:01 | Heat start 86484 | 86484
734649 | 15386 | 1361 | 4 | 2010-03-28 22:02 | Zahteva za analizo z VPP na Spectro: 86484/ 4 e Kotnik Marijan | 86484
734665 | 15386 | 1400 | 5 | 2010-03-28 22:11 | Added [52] KARBORITmleti = 25,0 kg | 86484
734652 | 15386 | 1400 | 5 | 2010-03-28 22:11 | Added [35] FeMo = 85,0 kg | 86484
734653 | 15386 | 1400 | 5 | 2010-03-28 22:11 | Added [48] FeV = 245,0 kg | 86484
734654 | 15386 | 1400 | 5 | 2010-03-28 22:11 | Added [33] FeMnC = 35,0 kg | 86484
734655 | 15386 | 1400 | 5 | 2010-03-28 22:11 | Added [41] FeSi = 60,0 kg | 86484
734656 | 15386 | 1400 | 5 | 2010-03-28 22:11 | Added [27] FeCrC = 560,0 kg | 86484
734657 | 15386 | 1400 | 5 | 2010-03-28 22:11 | Added [10] Al bloki = 8,0 kg | 86484
734658 | 15386 | 1400 | 5 | 2010-03-28 22:11 | Added [52] KARBORITmleti = 15,0 kg | 86484
734659 | 15386 | 1101 | 2 | 2010-03-28 22:18 | Celox measurment: Temperatura = 1479 °C, O2 = 0,0 ppm, C = 0,000 %, Al = 0,000 % | 86484
734660 | 15386 | 1252 | 3 | 2010-03-28 22:19 | Heating start 1000 kWh | 86484
734664 | 15386 | 1362 | 4 | 2010-03-28 22:32 | Chemical analysis request at LFVD in chemical lab: 86484/ 9 Kotnik Marijan | 86484
734666 | 15386 | 1252 | 3 | 2010-03-28 22:32 | Heating start 100 kWh | 86484
734667 | 15386 | 1400 | 5 | 2010-03-28 22:42 | Added [35] FeMo = 15,0 kg | 86484
734668 | 15386 | 1400 | 5 | 2010-03-28 22:42 | Added [48] FeV = 10,0 kg | 86484
734669 | 15386 | 1400 | 5 | 2010-03-28 22:42 | Added [33] FeMnC = 10,0 kg | 86484
734670 | 15386 | 1400 | 5 | 2010-03-28 22:42 | Added [41] FeSi = 20,0 kg | 86484
734671 | 15386 | 1400 | 5 | 2010-03-28 22:42 | Added [27] FeCrC = 110,0 kg | 86484
734672 | 15386 | 1251 | 3 | 2010-03-28 22:46 | Vacuum start | 86484
734673 | 15386 | 1254 | 3 | 2010-03-28 22:51 | Degassing start | 86484
734674 | 15386 | 1253 | 3 | 2010-03-28 23:16 | Degassing stop | 86484
734675 | 15386 | 1361 | 4 | 2010-03-28 23:18 | Zahteva za analizo z VPP na Spectro: 86484/ 6 e Kotnik Marijan | 86484
734676 | 15386 | 1362 | 4 | 2010-03-28 23:18 | Chemical analysis request at LFVD in chemical lab: 86484/10 Kotnik Marijan | 86484
734677 | 15386 | 1400 | 5 | 2010-03-28 23:18 | Added [12] BOKSIT = 130,0 kg | 86484
734678 | 15386 | 1101 | 2 | 2010-03-28 23:21 | Celox measurment: Temperatura = 1473 °C, O2 = 0,0 ppm, C = 0,000 %, Al = 0,000 % | 86484
734679 | 15386 | 1252 | 3 | 2010-03-28 23:27 | Heating start 300 kWh | 86484
734680 | 15386 | 1400 | 5 | 2010-03-28 23:30 | Added [48] FeV = 10,0 kg | 86484
734681 | 15386 | 1400 | 5 | 2010-03-28 23:30 | Added [27] FeCrC = 40,0 kg | 86484
734682 | 15386 | 1400 | 5 | 2010-03-28 23:30 | Added [17] Cfi13 = 22,5 kg | 86484
734683 | 15386 | 1400 | 5 | 2010-03-28 23:30 | Added [72] Al opl.zica = 4,8 kg | 86484
734684 | 15386 | 1101 | 2 | 2010-03-28 23:33 | Celox measurment: Temperatura = 1475 °C, O2 = 0,0 ppm, C = 0,000 %, Al = 0,000 % | 86484
734685 | 15386 | 1252 | 3 | 2010-03-28 23:38 | Heating start 100 kWh | 86484
734686 | 15386 | 1400 | 5 | 2010-03-28 23:42 | Added [15] CASIfi13 = 14,0 kg | 86484
734687 | 15386 | 1362 | 4 | 2010-03-28 23:42 | Chemical analysis request at LFVD in chemical lab: 86484/ 0 Kotnik Marijan | 86484
734689 | 15386 | 1016 | 1 | 2010-03-28 23:48 | Heat stop 86484 | 86484
734746 | 15389 | 1400 | 5 | 2010-03-29 02:01 | Added [12] BOKSIT = 90,0 kg | 86487
734747 | 15389 | 1400 | 5 | 2010-03-29 02:01 | Added [13] CaO = 400,0 kg | 86487
734769 | 15389 | 1400 | 5 | 2010-03-29 03:20 | Added [48] FeV = 270,0 kg | 86487
734770 | 15389 | 1400 | 5 | 2010-03-29 03:20 | Added [33] FeMnC = 50,0 kg | 86487
734771 | 15389 | 1400 | 5 | 2010-03-29 03:20 | Added [27] FeCrC = 300,0 kg | 86487
734772 | 15389 | 1400 | 5 | 2010-03-29 03:20 | Added [52] KARBORITmleti = 25,0 kg | 86487
734762 | 15389 | 1400 | 5 | 2010-03-29 03:22 | Added [76] Kalcijev karbid = 50,0 kg | 86487
734774 | 15389 | 1015 | 1 | 2010-03-29 03:40 | Heat start 86487 | 86487
734777 | 15389 | 1101 | 2 | 2010-03-29 03:47 | Celox measurment: Temperatura = 1496 °C, O2 = 0,0 ppm, C = 0,000 %, Al = 0,000 % | 86487
734778 | 15389 | 1400 | 5 | 2010-03-29 03:48 | Added [35] FeMo = 25,0 kg | 86487
734779 | 15389 | 1400 | 5 | 2010-03-29 03:48 | Added [48] FeV = 50,0 kg | 86487
734780 | 15389 | 1400 | 5 | 2010-03-29 03:48 | Added [33] FeMnC = 10,0 kg | 86487
734781 | 15389 | 1400 | 5 | 2010-03-29 03:48 | Added [41] FeSi = 70,0 kg | 86487
734782 | 15389 | 1400 | 5 | 2010-03-29 03:48 | Added [27] FeCrC = 430,0 kg | 86487
734783 | 15389 | 1400 | 5 | 2010-03-29 03:48 | Added [52] KARBORITmleti = 75,0 kg | 86487
734784 | 15389 | 1101 | 2 | 2010-03-29 03:52 | Celox measurment: Temperatura = 1471 °C, O2 = 0,0 ppm, C = 0,000 %, Al = 0,000 % | 86487
734785 | 15389 | 1252 | 3 | 2010-03-29 03:53 | Heating start 900 kWh | 86487
734786 | 15389 | 1362 | 4 | 2010-03-29 04:05 | Chemical analysis request at LFVD in chemical lab: 86487/ 9 Kotnik Marijan | 86487
734787 | 15389 | 1252 | 3 | 2010-03-29 04:06 | Heating start 400 kWh | 86487
734788 | 15389 | 1252 | 3 | 2010-03-29 04:12 | Heating start 100 kWh | 86487
734789 | 15390 | 1400 | 5 | 2010-03-29 04:18 | Added [12] BOKSIT = 80,0 kg | 86488
734790 | 15390 | 1400 | 5 | 2010-03-29 04:18 | Added [13] CaO = 350,0 kg | 86488
734791 | 15389 | 1400 | 5 | 2010-03-29 04:21 | Added [35] FeMo = 8,0 kg | 86487
734792 | 15389 | 1400 | 5 | 2010-03-29 04:21 | Added [48] FeV = 28,0 kg | 86487
734793 | 15389 | 1400 | 5 | 2010-03-29 04:21 | Added [41] FeSi = 35,0 kg | 86487
734794 | 15389 | 1400 | 5 | 2010-03-29 04:21 | Added [27] FeCrC = 50,0 kg | 86487
734795 | 15389 | 1400 | 5 | 2010-03-29 04:21 | Added [52] KARBORITmleti = 20,0 kg | 86487
734796 | 15389 | 1251 | 3 | 2010-03-29 04:23 | Vacuum start | 86487
734797 | 15389 | 1254 | 3 | 2010-03-29 04:26 | Degassing start | 86487
734798 | 15389 | 1253 | 3 | 2010-03-29 04:56 | Degassing stop | 86487
734799 | 15389 | 1361 | 4 | 2010-03-29 04:57 | Zahteva za analizo z VPP na Spectro: 86487/ 6 e Kotnik Marijan | 86487
734800 | 15389 | 1362 | 4 | 2010-03-29 04:58 | Chemical analysis request at LFVD in chemical lab: 86487/10 Kotnik Marijan | 86487
734801 | 15389 | 1400 | 5 | 2010-03-29 04:59 | Added [12] BOKSIT = 50,0 kg | 86487
734802 | 15389 | 1400 | 5 | 2010-03-29 04:59 | Added [21] EPŽ žlindra = 150,0 kg | 86487
734803 | 15389 | 1101 | 2 | 2010-03-29 05:03 | Celox measurment: Temperatura = 1465 °C, O2 = 0,0 ppm, C = 0,000 %, Al = 0,000 % | 86487
734804 | 15389 | 1252 | 3 | 2010-03-29 05:08 | Heating start 200 kWh | 86487
734805 | 15389 | 1400 | 5 | 2010-03-29 05:10 | Added [26] FeCrA = 40,0 kg | 86487
734806 | 15389 | 1400 | 5 | 2010-03-29 05:10 | Added [72] Al opl.zica = 2,9 kg | 86487
734807 | 15389 | 1101 | 2 | 2010-03-29 05:12 | Celox measurment: Temperatura = 1464 °C, O2 = 0,0 ppm, C = 0,000 %, Al = 0,000 % | 86487
734808 | 15389 | 1252 | 3 | 2010-03-29 05:12 | Heating start 200 kWh | 86487
734809 | 15389 | 1400 | 5 | 2010-03-29 05:17 | Added [15] CASIfi13 = 34,5 kg | 86487
734810 | 15389 | 1362 | 4 | 2010-03-29 05:18 | Chemical analysis request at LFVD in chemical lab: 86487/ 0 Kotnik Marijan | 86487
734811 | 15390 | 1400 | 5 | 2010-03-29 05:18 | Added [76] Kalcijev karbid = 50,0 kg | 86488
734812 | 15389 | 1016 | 1 | 2010-03-29 05:21 | Heat stop 86487 | 86487
734813 | 15390 | 1015 | 1 | 2010-03-29 05:21 | Heat start 86488 | 86488
734817 | 15390 | 1400 | 5 | 2010-03-29 05:26 | Added [35] FeMo = 60,0 kg | 86488
734818 | 15390 | 1400 | 5 | 2010-03-29 05:26 | Added [48] FeV = 195,0 kg | 86488
734819 | 15390 | 1400 | 5 | 2010-03-29 05:26 | Added [33] FeMnC = 50,0 kg | 86488
734820 | 15390 | 1400 | 5 | 2010-03-29 05:26 | Added [41] FeSi = 130,0 kg | 86488
734821 | 15390 | 1400 | 5 | 2010-03-29 05:26 | Added [27] FeCrC = 420,0 kg | 86488
734822 | 15390 | 1400 | 5 | 2010-03-29 05:26 | Added [52] KARBORITmleti = 140,0 kg | 86488
734816 | 15390 | 1101 | 2 | 2010-03-29 05:31 | Celox measurment: Temperatura = 1563 °C, O2 = 0,0 ppm, C = 0,000 %, Al = 0,000 % | 86488
734823 | 15390 | 1251 | 3 | 2010-03-29 05:35 | Vacuum start | 86488
734824 | 15390 | 1254 | 3 | 2010-03-29 05:41 | Degassing start | 86488
734825 | 15391 | 1400 | 5 | 2010-03-29 05:47 | Added [12] BOKSIT = 100,0 kg | 86489
734826 | 15391 | 1400 | 5 | 2010-03-29 05:47 | Added [13] CaO = 350,0 kg | 86489
734827 | 15390 | 1253 | 3 | 2010-03-29 06:06 | Degassing stop | 86488
734828 | 15390 | 1361 | 4 | 2010-03-29 06:08 | Zahteva za analizo z VPP na Spectro: 86488/ 5 e Kotnik Marijan | 86488
734829 | 15390 | 1362 | 4 | 2010-03-29 06:09 | Chemical analysis request at LFVD in chemical lab: 86488/ 9 Kotnik Marijan | 86488
734830 | 15390 | 1101 | 2 | 2010-03-29 06:09 | Celox measurment: Temperatura = 1488 °C, O2 = 0,0 ppm, C = 0,000 %, Al = 0,000 % | 86488
734831 | 15390 | 1400 | 5 | 2010-03-29 06:10 | Added [21] EPŽ žlindra = 100,0 kg | 86488
734832 | 15390 | 1400 | 5 | 2010-03-29 06:21 | Added [27] FeCrC = 100,0 kg | 86488
734833 | 15390 | 1400 | 5 | 2010-03-29 06:21 | Added [17] Cfi13 = 19,5 kg | 86488
734834 | 15390 | 1101 | 2 | 2010-03-29 06:26 | Celox measurment: Temperatura = 1462 °C, O2 = 0,0 ppm, C = 0,000 %, Al = 0,000 % | 86488
734835 | 15390 | 1101 | 2 | 2010-03-29 06:41 | Celox measurment: Temperatura = 0 °C, O2 = 0,0 ppm, C = 0,000 %, Al = 0,000 % | 86488
734836 | 15390 | 1101 | 2 | 2010-03-29 06:41 | Celox measurment: Temperatura = 1450 °C, O2 = 0,0 ppm, C = 0,000 %, Al = 0,000 % | 86488
734837 | 15390 | 1252 | 3 | 2010-03-29 06:42 | Heating start 500 kWh | 86488
734838 | 15390 | 1101 | 2 | 2010-03-29 06:55 | Celox measurment: Temperatura = 1469 °C, O2 = 0,0 ppm, C = 0,000 %, Al = 0,000 % | 86488
734839 | 15390 | 1400 | 5 | 2010-03-29 06:56 | Added [72] Al opl.zica = 2,5 kg | 86488
734840 | 15390 | 1400 | 5 | 2010-03-29 06:59 | Added [15] CASIfi13 = 14,3 kg | 86488
734841 | 15390 | 1362 | 4 | 2010-03-29 06:59 | Chemical analysis request at LFVD in chemical lab: 86488/ 0 Kotnik Marijan | 86488
734844 | 15391 | 1400 | 5 | 2010-03-29 07:02 | Added [76] Kalcijev karbid = 50,0 kg | 86489
734842 | 15390 | 1016 | 1 | 2010-03-29 07:05 | Heat stop 86488 | 86488
734843 | 15391 | 1015 | 1 | 2010-03-29 07:07 | Heat start 86489 | 86489
734845 | 15391 | 1101 | 2 | 2010-03-29 07:13 | Celox measurment: Temperatura = 1540 °C, O2 = 0,0 ppm, C = 0,000 %, Al = 0,000 % | 86489
734846 | 15391 | 1400 | 5 | 2010-03-29 07:17 | Added [35] FeMo = 35,0 kg | 86489
734847 | 15391 | 1400 | 5 | 2010-03-29 07:17 | Added [48] FeV = 150,0 kg | 86489
734848 | 15391 | 1400 | 5 | 2010-03-29 07:17 | Added [33] FeMnC = 40,0 kg | 86489
734849 | 15391 | 1400 | 5 | 2010-03-29 07:17 | Added [41] FeSi = 30,0 kg | 86489
734850 | 15391 | 1400 | 5 | 2010-03-29 07:17 | Added [27] FeCrC = 1000,0 kg | 86489
734851 | 15391 | 1400 | 5 | 2010-03-29 07:19 | Added [12] BOKSIT = 50,0 kg | 86489
734852 | 15391 | 1252 | 3 | 2010-03-29 07:20 | Heating start 1000 kWh | 86489
734853 | 15391 | 1101 | 2 | 2010-03-29 07:31 | Celox measurment: Temperatura = 1513 °C, O2 = 0,0 ppm, C = 0,000 %, Al = 0,000 % | 86489
734854 | 15391 | 1252 | 3 | 2010-03-29 07:32 | Heating start 1000 kWh | 86489
734855 | 15391 | 1362 | 4 | 2010-03-29 07:32 | Chemical analysis request at LFVD in chemical lab: 86489/ 9 Ramot Ivan | 86489
734856 | 15391 | 1101 | 2 | 2010-03-29 07:42 | Celox measurment: Temperatura = 1558 °C, O2 = 0,0 ppm, C = 0,000 %, Al = 0,000 % | 86489
734857 | 15391 | 1400 | 5 | 2010-03-29 07:48 | Added [35] FeMo = 20,0 kg | 86489
734858 | 15391 | 1400 | 5 | 2010-03-29 07:48 | Added [48] FeV = 50,0 kg | 86489
734859 | 15391 | 1400 | 5 | 2010-03-29 07:48 | Added [41] FeSi = 15,0 kg | 86489
734860 | 15391 | 1400 | 5 | 2010-03-29 07:48 | Added [27] FeCrC = 350,0 kg | 86489
734861 | 15391 | 1400 | 5 | 2010-03-29 07:48 | Added [52] KARBORITmleti = 35,0 kg | 86489
734862 | 15391 | 1400 | 5 | 2010-03-29 07:52 | Added [12] BOKSIT = 50,0 kg | 86489
734863 | 15391 | 1400 | 5 | 2010-03-29 07:52 | Added [13] CaO = 150,0 kg | 86489
734864 | 15391 | 1251 | 3 | 2010-03-29 07:53 | Vacuum start | 86489
734865 | 15391 | 1254 | 3 | 2010-03-29 07:59 | Degassing start | 86489
734868 | 15391 | 1253 | 3 | 2010-03-29 08:25 | Degassing stop | 86489
734866 | 15391 | 1101 | 2 | 2010-03-29 08:27 | Celox measurment: Temperatura = 1488 °C, O2 = 0,0 ppm, C = 0,000 %, Al = 0,000 % | 86489
734869 | 15391 | 1400 | 5 | 2010-03-29 08:28 | Added [21] EPŽ žlindra = 150,0 kg | 86489
734867 | 15391 | 1362 | 4 | 2010-03-29 08:29 | Chemical analysis request at LFVD in chemical lab: 86489/10 Ramot Ivan | 86489
734870 | 15391 | 1400 | 5 | 2010-03-29 08:44 | Added [41] FeSi = 30,0 kg | 86489
734871 | 15391 | 1400 | 5 | 2010-03-29 08:44 | Added [27] FeCrC = 50,0 kg | 86489
734872 | 15391 | 1400 | 5 | 2010-03-29 08:44 | Added [17] Cfi13 = 10,5 kg | 86489
734873 | 15391 | 1400 | 5 | 2010-03-29 08:44 | Added [72] Al opl.zica = 3,1 kg | 86489
734874 | 15391 | 1101 | 2 | 2010-03-29 08:46 | Celox measurment: Temperatura = 1465 °C, O2 = 0,0 ppm, C = 0,000 %, Al = 0,000 % | 86489
734875 | 15391 | 1400 | 5 | 2010-03-29 08:50 | Added [15] CASIfi13 = 14,7 kg | 86489
734876 | 15391 | 1362 | 4 | 2010-03-29 08:51 | Chemical analysis request at LFVD in chemical lab: 86489/ 0 Ramot Ivan | 86489
734877 | 15391 | 1016 | 1 | 2010-03-29 08:53 | Heat stop 86489 | 86489
734885 | 15393 | 1400 | 5 | 2010-03-30 15:00 | Added [13] CaO = 400,0 kg | 86490
734886 | 15393 | 1400 | 5 | 2010-03-30 15:00 | Added [12] BOKSIT = 100,0 kg | 86490
734888 | 15393 | 1400 | 5 | 2010-03-30 15:20 | Added [48] FeV = 320,0 kg | 86490
734919 | 15393 | 1400 | 5 | 2010-03-30 15:35 | Added [76] Kalcijev karbid = 50,0 kg | 86490
734882 | 15393 | 1015 | 1 | 2010-03-30 15:50 | Heat start 86490 | 86490
734883 | 15393 | 1362 | 4 | 2010-03-30 15:50 | Chemical analysis request at LFVD in chemical lab: 86490/ 8 Ferk Jože | 86490
734884 | 15393 | 1101 | 2 | 2010-03-30 15:56 | Celox measurment: Temperatura = 1551 °C, O2 = 0,0 ppm, C = 0,000 %, Al = 0,000 % | 86490
734887 | 15393 | 1252 | 3 | 2010-03-30 15:57 | Heating start 500 kWh | 86490
734889 | 15393 | 1252 | 3 | 2010-03-30 16:06 | Heating start 300 kWh | 86490
734891 | 15393 | 1400 | 5 | 2010-03-30 16:12 | Added [35] FeMo = 50,0 kg | 86490
734892 | 15393 | 1400 | 5 | 2010-03-30 16:12 | Added [48] FeV = 100,0 kg | 86490
734893 | 15393 | 1400 | 5 | 2010-03-30 16:12 | Added [33] FeMnC = 130,0 kg | 86490
734894 | 15393 | 1400 | 5 | 2010-03-30 16:12 | Added [41] FeSi = 130,0 kg | 86490
734895 | 15393 | 1400 | 5 | 2010-03-30 16:12 | Added [27] FeCrC = 700,0 kg | 86490
734896 | 15393 | 1400 | 5 | 2010-03-30 16:12 | Added [52] KARBORITmleti = 55,0 kg | 86490
734890 | 15393 | 1251 | 3 | 2010-03-30 16:15 | Vacuum start | 86490
734897 | 15393 | 1254 | 3 | 2010-03-30 16:25 | Degassing start | 86490
734898 | 15393 | 1253 | 3 | 2010-03-30 16:51 | Degassing stop | 86490
734899 | 15393 | 1101 | 2 | 2010-03-30 16:56 | Celox measurment: Temperatura = 1461 °C, O2 = 0,0 ppm, C = 0,000 %, Al = 0,000 % | 86490
734900 | 15393 | 1362 | 4 | 2010-03-30 16:56 | Chemical analysis request at LFVD in chemical lab: 86490/ 9 Ferk Jože | 86490
734901 | 15393 | 1361 | 4 | 2010-03-30 16:56 | Zahteva za analizo z VPP na Spectro: 86490/ 5 e Ferk Jože | 86490
734902 | 15393 | 1252 | 3 | 2010-03-30 16:59 | Heating start 300 kWh | 86490
734921 | 15394 | 1400 | 5 | 2010-03-30 17:00 | Added [13] CaO = 350,0 kg | 86491
734922 | 15394 | 1400 | 5 | 2010-03-30 17:00 | Added [12] BOKSIT = 90,0 kg | 86491
734903 | 15393 | 1111 | 2 | 2010-03-30 17:02 | Hydris meritev: H2 = 1,90 ppm, PBL = 1446 hPa, PSU = 693 hPa | 86490
734904 | 15393 | 1252 | 3 | 2010-03-30 17:05 | Heating start 200 kWh | 86490
734905 | 15393 | 1400 | 5 | 2010-03-30 17:13 | Added [48] FeV = 25,0 kg | 86490
734906 | 15393 | 1400 | 5 | 2010-03-30 17:13 | Added [41] FeSi = 30,0 kg | 86490
734918 | 15393 | 1400 | 5 | 2010-03-30 17:13 | Added [15] CASIfi13 = 46,0 kg | 86490
734907 | 15393 | 1400 | 5 | 2010-03-30 17:16 | Added [17] Cfi13 = 13,5 kg | 86490
734908 | 15393 | 1400 | 5 | 2010-03-30 17:16 | Added [72] Al opl.zica = 2,9 kg | 86490
734909 | 15393 | 1101 | 2 | 2010-03-30 17:18 | Celox measurment: Temperatura = 1452 °C, O2 = 0,0 ppm, C = 0,000 %, Al = 0,000 % | 86490
734910 | 15393 | 1252 | 3 | 2010-03-30 17:19 | Heating start 800 kWh | 86490
734911 | 15393 | 1361 | 4 | 2010-03-30 17:24 | Zahteva za analizo z VPP na Spectro: 86490/ 6 e Ferk Jože | 86490
734912 | 15393 | 1101 | 2 | 2010-03-30 17:28 | Celox measurment: Temperatura = 1476 °C, O2 = 0,0 ppm, C = 0,000 %, Al = 0,000 % | 86490
734923 | 15394 | 1400 | 5 | 2010-03-30 17:30 | Added [48] FeV = 170,0 kg | 86491
734924 | 15394 | 1400 | 5 | 2010-03-30 17:30 | Added [27] FeCrC = 500,0 kg | 86491
734925 | 15394 | 1400 | 5 | 2010-03-30 17:30 | Added [52] KARBORITmleti = 75,0 kg | 86491
734913 | 15393 | 1362 | 4 | 2010-03-30 17:30 | Chemical analysis request at LFVD in chemical lab: 86490/10 Ferk Jože | 86490
734914 | 15393 | 1361 | 4 | 2010-03-30 17:34 | Zahteva za analizo z VPP na Spectro: 86490/ 7 e Ferk Jože | 86490
734915 | 15393 | 1101 | 2 | 2010-03-30 17:38 | Celox measurment: Temperatura = 1479 °C, O2 = 0,0 ppm, C = 0,000 %, Al = 0,000 % | 86490
734916 | 15393 | 1101 | 2 | 2010-03-30 17:45 | Celox measurment: Temperatura = 1470 °C, O2 = 0,0 ppm, C = 0,000 %, Al = 0,000 % | 86490
734917 | 15393 | 1252 | 3 | 2010-03-30 17:45 | Heating start 400 kWh | 86490
734927 | 15393 | 1400 | 5 | 2010-03-30 17:53 | Added [15] CASIfi13 = 23,0 kg | 86490
734926 | 15394 | 1400 | 5 | 2010-03-30 17:54 | Added [76] Kalcijev karbid = 50,0 kg | 86491
734920 | 15393 | 1362 | 4 | 2010-03-30 17:55 | Chemical analysis request at LFVD in chemical lab: 86490/ 0 Ferk Jože | 86490
734928 | 15393 | 1016 | 1 | 2010-03-30 17:58 | Heat stop 86490 | 86490
734929 | 15394 | 1015 | 1 | 2010-03-30 17:59 | Heat start 86491 | 86491
734931 | 15394 | 1400 | 5 | 2010-03-30 18:10 | Added [35] FeMo = 100,0 kg | 86491
734932 | 15394 | 1400 | 5 | 2010-03-30 18:10 | Added [48] FeV = 30,0 kg | 86491
734933 | 15394 | 1400 | 5 | 2010-03-30 18:10 | Added [41] FeSi = 130,0 kg | 86491
734934 | 15394 | 1400 | 5 | 2010-03-30 18:10 | Added [27] FeCrC = 140,0 kg | 86491
734935 | 15394 | 1400 | 5 | 2010-03-30 18:10 | Added [52] KARBORITmleti = 180,0 kg | 86491
734936 | 15394 | 1101 | 2 | 2010-03-30 18:13 | Celox measurment: Temperatura = 1525 °C, O2 = 0,0 ppm, C = 0,000 %, Al = 0,000 % | 86491
734937 | 15394 | 1252 | 3 | 2010-03-30 18:14 | Heating start 1000 kWh | 86491
734938 | 15394 | 1101 | 2 | 2010-03-30 18:35 | Celox measurment: Temperatura = 1515 °C, O2 = 0,0 ppm, C = 0,000 %, Al = 0,000 % | 86491
734939 | 15394 | 1252 | 3 | 2010-03-30 18:37 | Heating start 500 kWh | 86491
734940 | 15394 | 1362 | 4 | 2010-03-30 18:43 | Chemical analysis request at LFVD in chemical lab: 86491/ 9 Ferk Jože | 86491
734941 | 15394 | 1252 | 3 | 2010-03-30 18:43 | Heating start 500 kWh | 86491
734942 | 15394 | 1400 | 5 | 2010-03-30 18:58 | Added [35] FeMo = 10,0 kg | 86491
734943 | 15394 | 1400 | 5 | 2010-03-30 18:58 | Added [48] FeV = 15,0 kg | 86491
734944 | 15394 | 1400 | 5 | 2010-03-30 18:58 | Added [33] FeMnC = 20,0 kg | 86491
734945 | 15394 | 1400 | 5 | 2010-03-30 18:58 | Added [27] FeCrC = 150,0 kg | 86491
734946 | 15394 | 1251 | 3 | 2010-03-30 19:01 | Vacuum start | 86491
734947 | 15394 | 1254 | 3 | 2010-03-30 19:04 | Degassing start | 86491
734957 | 15394 | 1253 | 3 | 2010-03-30 19:39 | Degassing stop | 86491
734954 | 15394 | 1362 | 4 | 2010-03-30 19:40 | Chemical analysis request at LFVD in chemical lab: 86491/10 Ferk Jože | 86491
734955 | 15394 | 1400 | 5 | 2010-03-30 19:40 | Added [12] BOKSIT = 70,0 kg | 86491
734956 | 15394 | 1400 | 5 | 2010-03-30 19:40 | Added [21] EPŽ žlindra = 150,0 kg | 86491
734958 | 15394 | 1101 | 2 | 2010-03-30 19:46 | Celox measurment: Temperatura = 1454 °C, O2 = 0,0 ppm, C = 0,000 %, Al = 0,000 % | 86491
734959 | 15394 | 1252 | 3 | 2010-03-30 19:46 | Heating start 600 kWh | 86491
734960 | 15394 | 1400 | 5 | 2010-03-30 19:54 | Added [17] Cfi13 = 4,5 kg | 86491
734961 | 15394 | 1400 | 5 | 2010-03-30 19:54 | Added [72] Al opl.zica = 3,9 kg | 86491
734962 | 15394 | 1101 | 2 | 2010-03-30 19:55 | Celox measurment: Temperatura = 1472 °C, O2 = 0,0 ppm, C = 0,000 %, Al = 0,000 % | 86491
734963 | 15394 | 1252 | 3 | 2010-03-30 19:55 | Heating start 200 kWh | 86491
734964 | 15394 | 1400 | 5 | 2010-03-30 19:58 | Added [15] CASIfi13 = 13,3 kg | 86491
734965 | 15394 | 1362 | 4 | 2010-03-30 20:01 | Chemical analysis request at LFVD in chemical lab: 86491/ 0 Ferk Jože | 86491
734966 | 15394 | 1016 | 1 | 2010-03-30 20:03 | Heat stop 86491 | 86491
734987 | 15396 | 1400 | 5 | 2010-03-30 20:45 | Added [13] CaO = 450,0 kg | 86493
734988 | 15396 | 1400 | 5 | 2010-03-30 20:45 | Added [12] BOKSIT = 90,0 kg | 86493
734983 | 15396 | 1400 | 5 | 2010-03-30 21:14 | Added [35] FeMo = 150,0 kg | 86493
734984 | 15396 | 1400 | 5 | 2010-03-30 21:14 | Added [48] FeV = 300,0 kg | 86493
734985 | 15396 | 1400 | 5 | 2010-03-30 21:14 | Added [33] FeMnC = 70,0 kg | 86493
734986 | 15396 | 1400 | 5 | 2010-03-30 21:14 | Added [27] FeCrC = 500,0 kg | 86493
734999 | 15396 | 1015 | 1 | 2010-03-30 21:39 | Heat start 86493 | 86493
735002 | 15396 | 1101 | 2 | 2010-03-30 21:47 | Celox measurment: Temperatura = 1520 °C, O2 = 0,0 ppm, C = 0,000 %, Al = 0,000 % | 86493
735003 | 15396 | 1400 | 5 | 2010-03-30 21:47 | Added [35] FeMo = 60,0 kg | 86493
735004 | 15396 | 1400 | 5 | 2010-03-30 21:47 | Added [48] FeV = 20,0 kg | 86493
735005 | 15396 | 1400 | 5 | 2010-03-30 21:47 | Added [33] FeMnC = 50,0 kg | 86493
735006 | 15396 | 1400 | 5 | 2010-03-30 21:47 | Added [41] FeSi = 60,0 kg | 86493
735007 | 15396 | 1400 | 5 | 2010-03-30 21:47 | Added [10] Al bloki = 4,0 kg | 86493
735008 | 15396 | 1400 | 5 | 2010-03-30 21:47 | Added [52] KARBORITmleti = 50,0 kg | 86493
735009 | 15396 | 1252 | 3 | 2010-03-30 21:51 | Heating start 700 kWh | 86493
735010 | 15396 | 1101 | 2 | 2010-03-30 22:00 | Celox measurment: Temperatura = 1525 °C, O2 = 0,0 ppm, C = 0,000 %, Al = 0,000 % | 86493
735011 | 15396 | 1362 | 4 | 2010-03-30 22:00 | Chemical analysis request at LFVD in chemical lab: 86493/ 9 Adam Maks | 86493
735012 | 15396 | 1252 | 3 | 2010-03-30 22:00 | Heating start 500 kWh | 86493
735013 | 15396 | 1400 | 5 | 2010-03-30 22:14 | Added [35] FeMo = 10,0 kg | 86493
735014 | 15396 | 1400 | 5 | 2010-03-30 22:14 | Added [48] FeV = 30,0 kg | 86493
735015 | 15396 | 1400 | 5 | 2010-03-30 22:14 | Added [41] FeSi = 25,0 kg | 86493
735016 | 15396 | 1400 | 5 | 2010-03-30 22:14 | Added [52] KARBORITmleti = 15,0 kg | 86493
735017 | 15396 | 1400 | 5 | 2010-03-30 22:15 | Added [12] BOKSIT = 30,0 kg | 86493
735018 | 15396 | 1400 | 5 | 2010-03-30 22:15 | Added [13] CaO = 200,0 kg | 86493
735019 | 15396 | 1251 | 3 | 2010-03-30 22:18 | Vacuum start | 86493
735020 | 15396 | 1254 | 3 | 2010-03-30 22:22 | Degassing start | 86493
735023 | 15396 | 1400 | 5 | 2010-03-30 22:52 | Added [21] EPŽ žlindra = 150,0 kg | 86493
735021 | 15396 | 1253 | 3 | 2010-03-30 22:52 | Degassing stop | 86493
735022 | 15396 | 1362 | 4 | 2010-03-30 22:53 | Chemical analysis request at LFVD in chemical lab: 86493/10 Adam Maks | 86493
735024 | 15396 | 1101 | 2 | 2010-03-30 22:55 | Celox measurment: Temperatura = 1484 °C, O2 = 0,0 ppm, C = 0,000 %, Al = 0,000 % | 86493
735025 | 15396 | 1111 | 2 | 2010-03-30 22:59 | Hydris meritev: H2 = 1,70 ppm, PBL = 1327 hPa, PSU = 636 hPa | 86493
735028 | 15396 | 1400 | 5 | 2010-03-30 23:05 | Added [48] FeV = 23,0 kg | 86493
735029 | 15396 | 1400 | 5 | 2010-03-30 23:07 | Added [15] CASIfi13 = 15,2 kg | 86493
735030 | 15396 | 1362 | 4 | 2010-03-30 23:08 | Chemical analysis request at LFVD in chemical lab: 86493/ 0 Adam Maks | 86493
735031 | 15396 | 1101 | 2 | 2010-03-30 23:09 | Celox measurment: Temperatura = 1465 °C, O2 = 0,0 ppm, C = 0,000 %, Al = 0,000 % | 86493
735032 | 15396 | 1016 | 1 | 2010-03-30 23:12 | Heat stop 86493 | 86493
735434 | 15407 | 1400 | 5 | 2010-04-01 01:00 | Added [13] CaO = 350,0 kg | 86504
735435 | 15407 | 1400 | 5 | 2010-04-01 01:00 | Added [12] BOKSIT = 90,0 kg | 86504
735437 | 15407 | 1400 | 5 | 2010-04-01 01:25 | Added [48] FeV = 250,0 kg | 86504
735438 | 15407 | 1400 | 5 | 2010-04-01 01:26 | Added [76] Kalcijev karbid = 50,0 kg | 86504
735450 | 15407 | 1015 | 1 | 2010-04-01 01:48 | Heat start 86504 | 86504
735452 | 15407 | 1400 | 5 | 2010-04-01 01:57 | Added [35] FeMo = 140,0 kg | 86504
735453 | 15407 | 1400 | 5 | 2010-04-01 01:57 | Added [48] FeV = 50,0 kg | 86504
735454 | 15407 | 1400 | 5 | 2010-04-01 01:57 | Added [33] FeMnC = 30,0 kg | 86504
735455 | 15407 | 1400 | 5 | 2010-04-01 01:57 | Added [41] FeSi = 80,0 kg | 86504
735456 | 15407 | 1400 | 5 | 2010-04-01 01:57 | Added [27] FeCrC = 500,0 kg | 86504
735457 | 15407 | 1400 | 5 | 2010-04-01 01:57 | Added [10] Al bloki = 5,0 kg | 86504
735451 | 15407 | 1101 | 2 | 2010-04-01 01:57 | Celox measurment: Temperatura = 1530 °C, O2 = 0,0 ppm, C = 0,000 %, Al = 0,000 % | 86504
735458 | 15407 | 1252 | 3 | 2010-04-01 02:01 | Heating start 700 kWh | 86504
735459 | 15407 | 1101 | 2 | 2010-04-01 02:10 | Celox measurment: Temperatura = 1522 °C, O2 = 0,0 ppm, C = 0,000 %, Al = 0,000 % | 86504
735460 | 15407 | 1362 | 4 | 2010-04-01 02:10 | Chemical analysis request at LFVD in chemical lab: 86504/ 9 Adam Maks | 86504
735461 | 15407 | 1252 | 3 | 2010-04-01 02:10 | Heating start 400 kWh | 86504
735462 | 15407 | 1400 | 5 | 2010-04-01 02:24 | Added [35] FeMo = 15,0 kg | 86504
735463 | 15407 | 1400 | 5 | 2010-04-01 02:24 | Added [48] FeV = 40,0 kg | 86504
735464 | 15407 | 1400 | 5 | 2010-04-01 02:24 | Added [41] FeSi = 20,0 kg | 86504
735465 | 15407 | 1400 | 5 | 2010-04-01 02:24 | Added [27] FeCrC = 300,0 kg | 86504
735466 | 15407 | 1400 | 5 | 2010-04-01 02:24 | Added [52] KARBORITmleti = 30,0 kg | 86504
735467 | 15407 | 1400 | 5 | 2010-04-01 02:26 | Added [12] BOKSIT = 40,0 kg | 86504
735468 | 15407 | 1400 | 5 | 2010-04-01 02:26 | Added [13] CaO = 200,0 kg | 86504
735469 | 15407 | 1251 | 3 | 2010-04-01 02:28 | Vacuum start | 86504
735470 | 15407 | 1254 | 3 | 2010-04-01 02:31 | Degassing start | 86504
735473 | 15407 | 1400 | 5 | 2010-04-01 02:57 | Added [21] EPŽ žlindra = 150,0 kg | 86504
735471 | 15407 | 1253 | 3 | 2010-04-01 02:57 | Degassing stop | 86504
735472 | 15407 | 1362 | 4 | 2010-04-01 02:57 | Chemical analysis request at LFVD in chemical lab: 86504/10 Adam Maks | 86504
735474 | 15407 | 1101 | 2 | 2010-04-01 02:57 | Celox measurment: Temperatura = 1474 °C, O2 = 0,0 ppm, C = 0,000 %, Al = 0,000 % | 86504
735475 | 15407 | 1400 | 5 | 2010-04-01 03:08 | Added [17] Cfi13 = 15,0 kg | 86504
735476 | 15407 | 1400 | 5 | 2010-04-01 03:08 | Added [72] Al opl.zica = 4,8 kg | 86504
735477 | 15407 | 1101 | 2 | 2010-04-01 03:09 | Celox measurment: Temperatura = 1460 °C, O2 = 0,0 ppm, C = 0,000 %, Al = 0,000 % | 86504
735478 | 15407 | 1252 | 3 | 2010-04-01 03:12 | Heating start 200 kWh | 86504
735479 | 15407 | 1400 | 5 | 2010-04-01 03:15 | Added [15] CASIfi13 = 15,4 kg | 86504
735480 | 15407 | 1362 | 4 | 2010-04-01 03:15 | Chemical analysis request at LFVD in chemical lab: 86504/ 0 Adam Maks | 86504
735481 | 15407 | 1016 | 1 | 2010-04-01 03:19 | Heat stop 86504 | 86504
736006 | 15422 | 1400 | 5 | 2010-04-02 06:45 | Added [13] CaO = 400,0 kg | 86519
736007 | 15422 | 1400 | 5 | 2010-04-02 06:45 | Added [12] BOKSIT = 80,0 kg | 86519
736036 | 15422 | 1400 | 5 | 2010-04-02 08:04 | Added [10] Al bloki = 8,0 kg | 86519
736037 | 15422 | 1400 | 5 | 2010-04-02 08:06 | Added [76] Kalcijev karbid = 50,0 kg | 86519
736035 | 15422 | 1015 | 1 | 2010-04-02 08:21 | Heat start 86519 | 86519
736038 | 15422 | 1400 | 5 | 2010-04-02 08:25 | Added [35] FeMo = 80,0 kg | 86519
736039 | 15422 | 1400 | 5 | 2010-04-02 08:25 | Added [48] FeV = 184,0 kg | 86519
736040 | 15422 | 1400 | 5 | 2010-04-02 08:25 | Added [41] FeSi = 84,0 kg | 86519
736041 | 15422 | 1400 | 5 | 2010-04-02 08:25 | Added [27] FeCrC = 600,0 kg | 86519
736042 | 15422 | 1400 | 5 | 2010-04-02 08:25 | Added [10] Al bloki = 5,0 kg | 86519
736043 | 15422 | 1101 | 2 | 2010-04-02 08:30 | Celox measurment: Temperatura = 1547 °C, O2 = 0,0 ppm, C = 0,000 %, Al = 0,000 % | 86519
736044 | 15422 | 1252 | 3 | 2010-04-02 08:31 | Heating start 500 kWh | 86519
736045 | 15422 | 1101 | 2 | 2010-04-02 08:37 | Celox measurment: Temperatura = 1562 °C, O2 = 0,0 ppm, C = 0,000 %, Al = 0,000 % | 86519
736046 | 15422 | 1361 | 4 | 2010-04-02 08:38 | Zahteva za analizo z VPP na Spectro: 86519/ 5 e Gorensek Peter | 86519
736047 | 15422 | 1400 | 5 | 2010-04-02 08:43 | Added [35] FeMo = 42,0 kg | 86519
736048 | 15422 | 1400 | 5 | 2010-04-02 08:43 | Added [48] FeV = 42,0 kg | 86519
736049 | 15422 | 1400 | 5 | 2010-04-02 08:43 | Added [41] FeSi = 30,0 kg | 86519
736050 | 15422 | 1400 | 5 | 2010-04-02 08:43 | Added [52] KARBORITmleti = 30,0 kg | 86519
736051 | 15422 | 1400 | 5 | 2010-04-02 08:45 | Added [13] CaO = 200,0 kg | 86519
736052 | 15422 | 1251 | 3 | 2010-04-02 08:47 | Vacuum start | 86519
736053 | 15422 | 1254 | 3 | 2010-04-02 08:51 | Degassing start | 86519
736054 | 15422 | 1253 | 3 | 2010-04-02 09:16 | Degassing stop | 86519
736055 | 15422 | 1362 | 4 | 2010-04-02 09:18 | Chemical analysis request at LFVD in chemical lab: 86519/10 Gorensek Peter | 86519
736056 | 15422 | 1361 | 4 | 2010-04-02 09:18 | Zahteva za analizo z VPP na Spectro: 86519/ 6 e Gorensek Peter | 86519
736057 | 15422 | 1400 | 5 | 2010-04-02 09:19 | Added [21] EPŽ žlindra = 150,0 kg | 86519
736058 | 15422 | 1101 | 2 | 2010-04-02 09:21 | Celox measurment: Temperatura = 1502 °C, O2 = 0,0 ppm, C = 0,000 %, Al = 0,000 % | 86519
736059 | 15422 | 1400 | 5 | 2010-04-02 09:30 | Added [26] FeCrA = 100,0 kg | 86519
736060 | 15422 | 1400 | 5 | 2010-04-02 09:30 | Added [17] Cfi13 = 22,5 kg | 86519
736061 | 15422 | 1400 | 5 | 2010-04-02 09:30 | Added [72] Al opl.zica = 4,8 kg | 86519
736062 | 15422 | 1101 | 2 | 2010-04-02 09:33 | Celox measurment: Temperatura = 1483 °C, O2 = 0,0 ppm, C = 0,000 %, Al = 0,000 % | 86519
736064 | 15422 | 1400 | 5 | 2010-04-02 09:41 | Added [15] CASIfi13 = 15,6 kg | 86519
736063 | 15422 | 1101 | 2 | 2010-04-02 09:41 | Celox measurment: Temperatura = 1471 °C, O2 = 0,0 ppm, C = 0,000 %, Al = 0,000 % | 86519
736065 | 15422 | 1362 | 4 | 2010-04-02 09:44 | Chemical analysis request at LFVD in chemical lab: 86519/ 0 Gorensek Peter | 86519
736066 | 15422 | 1016 | 1 | 2010-04-02 09:49 | Heat stop 86519 | 86519
737561 | 15459 | 1400 | 5 | 2010-04-10 07:27 | Added [13] CaO = 350,0 kg | 86556
737562 | 15459 | 1400 | 5 | 2010-04-10 07:27 | Added [12] BOKSIT = 90,0 kg | 86556
737590 | 15459 | 1400 | 5 | 2010-04-10 08:23 | Added [52] KARBORITmleti = 50,0 kg | 86556
737591 | 15459 | 1400 | 5 | 2010-04-10 08:26 | Added [76] Kalcijev karbid = 50,0 kg | 86556
737578 | 15459 | 1015 | 1 | 2010-04-10 08:31 | Heat start 86556 | 86556
737579 | 15459 | 1101 | 2 | 2010-04-10 08:35 | Celox measurment: Temperatura = 1562 °C, O2 = 0,0 ppm, C = 0,000 %, Al = 0,000 % | 86556
737580 | 15459 | 1400 | 5 | 2010-04-10 08:39 | Added [35] FeMo = 100,0 kg | 86556
737581 | 15459 | 1400 | 5 | 2010-04-10 08:39 | Added [48] FeV = 190,0 kg | 86556
737582 | 15459 | 1400 | 5 | 2010-04-10 08:39 | Added [33] FeMnC = 20,0 kg | 86556
737583 | 15459 | 1400 | 5 | 2010-04-10 08:39 | Added [41] FeSi = 100,0 kg | 86556
737584 | 15459 | 1400 | 5 | 2010-04-10 08:39 | Added [27] FeCrC = 300,0 kg | 86556
737585 | 15459 | 1400 | 5 | 2010-04-10 08:39 | Added [10] Al bloki = 4,0 kg | 86556
737586 | 15459 | 1400 | 5 | 2010-04-10 08:39 | Added [52] KARBORITmleti = 25,0 kg | 86556
737587 | 15459 | 1400 | 5 | 2010-04-10 08:43 | Added [12] BOKSIT = 50,0 kg | 86556
737588 | 15459 | 1400 | 5 | 2010-04-10 08:43 | Added [13] CaO = 200,0 kg | 86556
737589 | 15459 | 1251 | 3 | 2010-04-10 08:46 | Vacuum start | 86556
737595 | 15459 | 1254 | 3 | 2010-04-10 08:50 | Degassing start | 86556
737596 | 15459 | 1253 | 3 | 2010-04-10 09:20 | Degassing stop | 86556
737598 | 15459 | 1400 | 5 | 2010-04-10 09:21 | Added [12] BOKSIT = 150,0 kg | 86556
737597 | 15459 | 1362 | 4 | 2010-04-10 09:22 | Chemical analysis request at LFVD in chemical lab: 86556/ 9 Adam Maks | 86556
737599 | 15459 | 1101 | 2 | 2010-04-10 09:23 | Celox measurment: Temperatura = 1461 °C, O2 = 0,0 ppm, C = 0,000 %, Al = 0,000 % | 86556
737600 | 15459 | 1400 | 5 | 2010-04-10 09:34 | Added [35] FeMo = 15,0 kg | 86556
737601 | 15459 | 1400 | 5 | 2010-04-10 09:34 | Added [48] FeV = 25,0 kg | 86556
737602 | 15459 | 1400 | 5 | 2010-04-10 09:34 | Added [41] FeSi = 15,0 kg | 86556
737603 | 15459 | 1400 | 5 | 2010-04-10 09:34 | Added [27] FeCrC = 70,0 kg | 86556
737604 | 15459 | 1400 | 5 | 2010-04-10 09:34 | Added [17] Cfi13 = 15,0 kg | 86556
737605 | 15459 | 1101 | 2 | 2010-04-10 09:40 | Celox measurment: Temperatura = 0 °C, O2 = 0,0 ppm, C = 0,000 %, Al = 0,000 % | 86556
737607 | 15459 | 1252 | 3 | 2010-04-10 09:42 | Heating start 400 kWh | 86556
737608 | 15459 | 1101 | 2 | 2010-04-10 09:46 | Celox measurment: Temperatura = 1454 °C, O2 = 0,0 ppm, C = 0,000 %, Al = 0,000 % | 86556
737609 | 15459 | 1252 | 3 | 2010-04-10 09:47 | Heating start 400 kWh | 86556
737610 | 15459 | 1400 | 5 | 2010-04-10 09:53 | Added [15] CASIfi13 = 14,3 kg | 86556
737611 | 15459 | 1362 | 4 | 2010-04-10 09:54 | Chemical analysis request at LFVD in chemical lab: 86556/ 0 Adam Maks | 86556
737612 | 15459 | 1016 | 1 | 2010-04-10 10:01 | Heat stop 86556 | 86556
737785 | 15465 | 1400 | 5 | 2010-04-10 17:14 | Added [12] BOKSIT = 100,0 kg | 86562
737786 | 15465 | 1400 | 5 | 2010-04-10 17:14 | Added [13] CaO = 350,0 kg | 86562
737809 | 15465 | 1400 | 5 | 2010-04-10 18:41 | Added [48] FeV = 180,0 kg | 86562
737810 | 15465 | 1400 | 5 | 2010-04-10 18:41 | Added [27] FeCrC = 500,0 kg | 86562
737811 | 15465 | 1400 | 5 | 2010-04-10 18:41 | Added [76] Kalcijev karbid = 50,0 kg | 86562
737813 | 15465 | 1015 | 1 | 2010-04-10 18:44 | Heat start 86562 | 86562
737816 | 15465 | 1400 | 5 | 2010-04-10 18:50 | Added [35] FeMo = 40,0 kg | 86562
737817 | 15465 | 1400 | 5 | 2010-04-10 18:50 | Added [48] FeV = 18,0 kg | 86562
737818 | 15465 | 1400 | 5 | 2010-04-10 18:50 | Added [33] FeMnC = 50,0 kg | 86562
737819 | 15465 | 1400 | 5 | 2010-04-10 18:50 | Added [41] FeSi = 35,0 kg | 86562
737820 | 15465 | 1400 | 5 | 2010-04-10 18:50 | Added [27] FeCrC = 360,0 kg | 86562
737821 | 15465 | 1400 | 5 | 2010-04-10 18:50 | Added [10] Al bloki = 8,0 kg | 86562
737822 | 15465 | 1400 | 5 | 2010-04-10 18:50 | Added [52] KARBORITmleti = 50,0 kg | 86562
737823 | 15465 | 1101 | 2 | 2010-04-10 18:58 | Celox measurment: Temperatura = 1467 °C, O2 = 0,0 ppm, C = 0,000 %, Al = 0,000 % | 86562
737824 | 15466 | 1400 | 5 | 2010-04-10 19:08 | Added [12] BOKSIT = 100,0 kg | 86563
737825 | 15466 | 1400 | 5 | 2010-04-10 19:08 | Added [13] CaO = 300,0 kg | 86563
737826 | 15465 | 1252 | 3 | 2010-04-10 19:12 | Heating start 1000 kWh | 86562
737827 | 15465 | 1101 | 2 | 2010-04-10 19:18 | Celox measurment: Temperatura = 1486 °C, O2 = 0,0 ppm, C = 0,000 %, Al = 0,000 % | 86562
737828 | 15465 | 1362 | 4 | 2010-04-10 19:19 | Chemical analysis request at LFVD in chemical lab: 86562/ 9 Kotnik Marijan | 86562
737829 | 15465 | 1252 | 3 | 2010-04-10 19:20 | Heating start 900 kWh | 86562
737830 | 15465 | 1400 | 5 | 2010-04-10 19:32 | Added [48] FeV = 5,0 kg | 86562
737831 | 15465 | 1400 | 5 | 2010-04-10 19:32 | Added [27] FeCrC = 110,0 kg | 86562
737832 | 15465 | 1400 | 5 | 2010-04-10 19:32 | Added [10] Al bloki = 4,0 kg | 86562
737833 | 15465 | 1251 | 3 | 2010-04-10 19:35 | Vacuum start | 86562
737834 | 15465 | 1254 | 3 | 2010-04-10 19:40 | Degassing start | 86562
737835 | 15465 | 1253 | 3 | 2010-04-10 20:07 | Degassing stop | 86562
737836 | 15465 | 1361 | 4 | 2010-04-10 20:18 | Zahteva za analizo z VPP na Spectro: 86562/ 6 e Kotnik Marijan | 86562
737837 | 15465 | 1362 | 4 | 2010-04-10 20:18 | Chemical analysis request at LFVD in chemical lab: 86562/10 Kotnik Marijan | 86562
737838 | 15465 | 1400 | 5 | 2010-04-10 20:37 | Added [35] FeMo = 7,0 kg | 86562
737839 | 15465 | 1400 | 5 | 2010-04-10 20:37 | Added [48] FeV = 15,0 kg | 86562
737840 | 15465 | 1400 | 5 | 2010-04-10 20:37 | Added [27] FeCrC = 100,0 kg | 86562
737841 | 15465 | 1101 | 2 | 2010-04-10 20:41 | Celox measurment: Temperatura = 1445 °C, O2 = 0,0 ppm, C = 0,000 %, Al = 0,000 % | 86562
737842 | 15465 | 1252 | 3 | 2010-04-10 20:46 | Heating start 400 kWh | 86562
737843 | 15465 | 1101 | 2 | 2010-04-10 20:49 | Celox measurment: Temperatura = 1453 °C, O2 = 0,0 ppm, C = 0,000 %, Al = 0,000 % | 86562
737844 | 15465 | 1252 | 3 | 2010-04-10 20:51 | Heating start 400 kWh | 86562
737845 | 15465 | 1361 | 4 | 2010-04-10 20:53 | Zahteva za analizo z VPP na Spectro: 86562/ 7 e Kotnik Marijan | 86562
737846 | 15465 | 1101 | 2 | 2010-04-10 20:55 | Celox measurment: Temperatura = 1469 °C, O2 = 0,0 ppm, C = 0,000 %, Al = 0,000 % | 86562
737847 | 15465 | 1252 | 3 | 2010-04-10 20:56 | Heating start 100 kWh | 86562
737848 | 15465 | 1400 | 5 | 2010-04-10 20:56 | Added [72] Al opl.zica = 1,5 kg | 86562
737849 | 15465 | 1400 | 5 | 2010-04-10 21:00 | Added [15] CASIfi13 = 15,9 kg | 86562
737850 | 15465 | 1362 | 4 | 2010-04-10 21:00 | Chemical analysis request at LFVD in chemical lab: 86562/ 0 Kotnik Marijan | 86562
737851 | 15465 | 1016 | 1 | 2010-04-10 21:03 | Heat stop 86562 | 86562
737852 | 15466 | 1015 | 1 | 2010-04-10 21:18 | Heat start 86563 | 86563
737855 | 15466 | 1101 | 2 | 2010-04-10 21:22 | Celox measurment: Temperatura = 1580 °C, O2 = 0,0 ppm, C = 0,000 %, Al = 0,000 % | 86563
737856 | 15466 | 1400 | 5 | 2010-04-10 21:23 | Added [35] FeMo = 30,0 kg | 86563
737857 | 15466 | 1400 | 5 | 2010-04-10 21:23 | Added [48] FeV = 120,0 kg | 86563
737858 | 15466 | 1400 | 5 | 2010-04-10 21:23 | Added [33] FeMnC = 45,0 kg | 86563
737859 | 15466 | 1400 | 5 | 2010-04-10 21:23 | Added [41] FeSi = 160,0 kg | 86563
737860 | 15466 | 1400 | 5 | 2010-04-10 21:23 | Added [27] FeCrC = 1120,0 kg | 86563
737861 | 15466 | 1400 | 5 | 2010-04-10 21:23 | Added [10] Al bloki = 8,0 kg | 86563
737862 | 15466 | 1400 | 5 | 2010-04-10 21:23 | Added [52] KARBORITmleti = 50,0 kg | 86563
737863 | 15466 | 1251 | 3 | 2010-04-10 21:33 | Vacuum start | 86563
737866 | 15466 | 1254 | 3 | 2010-04-10 21:38 | Degassing start | 86563
737867 | 15466 | 1253 | 3 | 2010-04-10 22:02 | Degassing stop | 86563
737868 | 15466 | 1400 | 5 | 2010-04-10 22:04 | Added [12] BOKSIT = 100,0 kg | 86563
737869 | 15466 | 1101 | 2 | 2010-04-10 22:07 | Celox measurment: Temperatura = 1456 °C, O2 = 0,0 ppm, C = 0,000 %, Al = 0,000 % | 86563
737870 | 15466 | 1362 | 4 | 2010-04-10 22:07 | Chemical analysis request at LFVD in chemical lab: 86563/ 9 Kotnik Marijan | 86563
737871 | 15466 | 1361 | 4 | 2010-04-10 22:08 | Zahteva za analizo z VPP na Spectro: 86563/ 5 e Kotnik Marijan | 86563
737872 | 15466 | 1252 | 3 | 2010-04-10 22:15 | Heating start 300 kWh | 86563
737873 | 15466 | 1400 | 5 | 2010-04-10 22:22 | Added [17] Cfi13 = 22,5 kg | 86563
737874 | 15466 | 1101 | 2 | 2010-04-10 22:25 | Celox measurment: Temperatura = 1450 °C, O2 = 0,0 ppm, C = 0,000 %, Al = 0,000 % | 86563
737875 | 15466 | 1252 | 3 | 2010-04-10 22:27 | Heating start 300 kWh | 86563
737876 | 15466 | 1101 | 2 | 2010-04-10 22:31 | Celox measurment: Temperatura = 1460 °C, O2 = 0,0 ppm, C = 0,000 %, Al = 0,000 % | 86563
737877 | 15466 | 1400 | 5 | 2010-04-10 22:32 | Added [15] CASIfi13 = 15,4 kg | 86563
737878 | 15466 | 1362 | 4 | 2010-04-10 22:33 | Chemical analysis request at LFVD in chemical lab: 86563/ 0 Kotnik Marijan | 86563
737879 | 15466 | 1016 | 1 | 2010-04-10 22:37 | Heat stop 86563 | 86563
737903 | 15468 | 1400 | 5 | 2010-04-11 00:20 | Added [13] CaO = 350,0 kg | 86565
737904 | 15468 | 1400 | 5 | 2010-04-11 00:20 | Added [12] BOKSIT = 80,0 kg | 86565
737934 | 15468 | 1400 | 5 | 2010-04-11 00:51 | Added [76] Kalcijev karbid = 50,0 kg | 86565
737911 | 15468 | 1015 | 1 | 2010-04-11 01:13 | Heat start 86565 | 86565
737935 | 15468 | 1400 | 5 | 2010-04-11 01:24 | Added [52] KARBORITmleti = 50,0 kg | 86565
737915 | 15468 | 1400 | 5 | 2010-04-11 01:24 | Added [35] FeMo = 74,0 kg | 86565
737916 | 15468 | 1400 | 5 | 2010-04-11 01:24 | Added [48] FeV = 130,0 kg | 86565
737917 | 15468 | 1400 | 5 | 2010-04-11 01:24 | Added [41] FeSi = 55,0 kg | 86565
737918 | 15468 | 1400 | 5 | 2010-04-11 01:24 | Added [27] FeCrC = 300,0 kg | 86565
737914 | 15468 | 1101 | 2 | 2010-04-11 01:24 | Celox measurment: Temperatura = 1494 °C, O2 = 0,0 ppm, C = 0,000 %, Al = 0,000 % | 86565
737919 | 15468 | 1252 | 3 | 2010-04-11 01:32 | Heating start 700 kWh | 86565
737920 | 15468 | 1101 | 2 | 2010-04-11 01:40 | Celox measurment: Temperatura = 1473 °C, O2 = 0,0 ppm, C = 0,000 %, Al = 0,000 % | 86565
737921 | 15468 | 1362 | 4 | 2010-04-11 01:40 | Chemical analysis request at LFVD in chemical lab: 86565/ 9 Gorensek Peter | 86565
737922 | 15468 | 1252 | 3 | 2010-04-11 01:41 | Heating start 1200 kWh | 86565
737923 | 15468 | 1252 | 3 | 2010-04-11 01:41 | Heating start 1200 kWh | 86565
737924 | 15468 | 1400 | 5 | 2010-04-11 01:56 | Added [48] FeV = 30,0 kg | 86565
737925 | 15468 | 1400 | 5 | 2010-04-11 01:56 | Added [26] FeCrA = 100,0 kg | 86565
737926 | 15468 | 1400 | 5 | 2010-04-11 01:56 | Added [10] Al bloki = 5,0 kg | 86565
737927 | 15468 | 1251 | 3 | 2010-04-11 01:59 | Vacuum start | 86565
737928 | 15468 | 1254 | 3 | 2010-04-11 02:03 | Degassing start | 86565
737929 | 15468 | 1253 | 3 | 2010-04-11 02:27 | Degassing stop | 86565
737930 | 15468 | 1362 | 4 | 2010-04-11 02:29 | Chemical analysis request at LFVD in chemical lab: 86565/10 Gorensek Peter | 86565
737931 | 15468 | 1400 | 5 | 2010-04-11 02:29 | Added [21] EPŽ žlindra = 80,0 kg | 86565
737932 | 15468 | 1101 | 2 | 2010-04-11 02:33 | Celox measurment: Temperatura = 1468 °C, O2 = 0,0 ppm, C = 0,000 %, Al = 0,000 % | 86565
737933 | 15468 | 1252 | 3 | 2010-04-11 02:33 | Heating start 200 kWh | 86565
737936 | 15468 | 1101 | 2 | 2010-04-11 02:47 | Celox measurment: Temperatura = 1460 °C, O2 = 0,0 ppm, C = 0,000 %, Al = 0,000 % | 86565
737937 | 15468 | 1400 | 5 | 2010-04-11 02:50 | Added [15] CASIfi13 = 14,3 kg | 86565
737938 | 15468 | 1362 | 4 | 2010-04-11 02:51 | Chemical analysis request at LFVD in chemical lab: 86565/ 0 Gorensek Peter | 86565
737939 | 15468 | 1016 | 1 | 2010-04-11 03:01 | Heat stop 86565 | 86565
738226 | 15477 | 1400 | 5 | 2010-04-11 17:58 | Added [12] BOKSIT = 100,0 kg | 86574
738227 | 15477 | 1400 | 5 | 2010-04-11 17:58 | Added [13] CaO = 350,0 kg | 86574
738256 | 15477 | 1400 | 5 | 2010-04-11 19:58 | Added [27] FeCrC = 500,0 kg | 86574
738257 | 15477 | 1400 | 5 | 2010-04-11 19:58 | Added [48] FeV = 200,0 kg | 86574
738255 | 15477 | 1015 | 1 | 2010-04-11 20:00 | Heat start 86574 | 86574
738258 | 15477 | 1400 | 5 | 2010-04-11 20:00 | Added [76] Kalcijev karbid = 50,0 kg | 86574
738259 | 15477 | 1101 | 2 | 2010-04-11 20:37 | Celox measurment: Temperatura = 1468 °C, O2 = 0,0 ppm, C = 0,000 %, Al = 0,000 % | 86574
738260 | 15477 | 1400 | 5 | 2010-04-11 20:37 | Added [35] FeMo = 40,0 kg | 86574
738261 | 15477 | 1400 | 5 | 2010-04-11 20:37 | Added [48] FeV = 35,0 kg | 86574
738262 | 15477 | 1400 | 5 | 2010-04-11 20:37 | Added [41] FeSi = 85,0 kg | 86574
738263 | 15477 | 1400 | 5 | 2010-04-11 20:37 | Added [27] FeCrC = 600,0 kg | 86574
738264 | 15477 | 1400 | 5 | 2010-04-11 20:37 | Added [10] Al bloki = 5,0 kg | 86574
738265 | 15477 | 1400 | 5 | 2010-04-11 20:37 | Added [52] KARBORITmleti = 40,0 kg | 86574
738268 | 15477 | 1252 | 3 | 2010-04-11 20:42 | Heating start 1700 kWh | 86574
738269 | 15477 | 1362 | 4 | 2010-04-11 20:52 | Chemical analysis request at LFVD in chemical lab: 86574/ 9 Adam Maks | 86574
738270 | 15477 | 1101 | 2 | 2010-04-11 21:02 | Celox measurment: Temperatura = 1498 °C, O2 = 0,0 ppm, C = 0,000 %, Al = 0,000 % | 86574
738271 | 15477 | 1252 | 3 | 2010-04-11 21:02 | Heating start 700 kWh | 86574
738272 | 15477 | 1400 | 5 | 2010-04-11 21:10 | Added [35] FeMo = 24,0 kg | 86574
738273 | 15477 | 1400 | 5 | 2010-04-11 21:10 | Added [48] FeV = 27,0 kg | 86574
738274 | 15477 | 1400 | 5 | 2010-04-11 21:10 | Added [41] FeSi = 20,0 kg | 86574
738275 | 15477 | 1400 | 5 | 2010-04-11 21:10 | Added [27] FeCrC = 150,0 kg | 86574
738276 | 15477 | 1400 | 5 | 2010-04-11 21:10 | Added [10] Al bloki = 4,0 kg | 86574
738277 | 15477 | 1400 | 5 | 2010-04-11 21:10 | Added [52] KARBORITmleti = 15,0 kg | 86574
738278 | 15477 | 1400 | 5 | 2010-04-11 21:12 | Added [13] CaO = 200,0 kg | 86574
738279 | 15477 | 1251 | 3 | 2010-04-11 21:15 | Vacuum start | 86574
738280 | 15477 | 1254 | 3 | 2010-04-11 21:22 | Degassing start | 86574
738281 | 15477 | 1253 | 3 | 2010-04-11 21:47 | Degassing stop | 86574
738283 | 15477 | 1400 | 5 | 2010-04-11 21:48 | Added [12] BOKSIT = 120,0 kg | 86574
738282 | 15477 | 1362 | 4 | 2010-04-11 21:49 | Chemical analysis request at LFVD in chemical lab: 86574/10 Adam Maks | 86574
738284 | 15477 | 1101 | 2 | 2010-04-11 21:53 | Celox measurment: Temperatura = 1471 °C, O2 = 0,0 ppm, C = 0,000 %, Al = 0,000 % | 86574
738285 | 15477 | 1252 | 3 | 2010-04-11 21:53 | Heating start 200 kWh | 86574
738286 | 15477 | 1400 | 5 | 2010-04-11 22:00 | Added [17] Cfi13 = 9,0 kg | 86574
738287 | 15477 | 1400 | 5 | 2010-04-11 22:00 | Added [72] Al opl.zica = 2,9 kg | 86574
738288 | 15477 | 1101 | 2 | 2010-04-11 22:04 | Celox measurment: Temperatura = 1473 °C, O2 = 0,0 ppm, C = 0,000 %, Al = 0,000 % | 86574
738289 | 15477 | 1400 | 5 | 2010-04-11 22:07 | Added [15] CASIfi13 = 15,4 kg | 86574
738290 | 15477 | 1362 | 4 | 2010-04-11 22:16 | Chemical analysis request at LFVD in chemical lab: 86574/ 0 Adam Maks | 86574
738291 | 15477 | 1016 | 1 | 2010-04-11 22:16 | Heat stop 86574 | 86574
738397 | 15481 | 1400 | 5 | 2010-04-12 04:04 | Added [13] CaO = 400,0 kg | 86578
738398 | 15481 | 1400 | 5 | 2010-04-12 04:04 | Added [12] BOKSIT = 80,0 kg | 86578
738430 | 15481 | 1400 | 5 | 2010-04-12 05:20 | Added [52] KARBORITmleti = 100,0 kg | 86578
738431 | 15481 | 1400 | 5 | 2010-04-12 05:25 | Added [76] Kalcijev karbid = 50,0 kg | 86578
738441 | 15481 | 1015 | 1 | 2010-04-12 05:46 | Heat start 86578 | 86578
738447 | 15481 | 1400 | 5 | 2010-04-12 05:53 | Added [35] FeMo = 70,0 kg | 86578
738448 | 15481 | 1400 | 5 | 2010-04-12 05:53 | Added [48] FeV = 290,0 kg | 86578
738449 | 15481 | 1400 | 5 | 2010-04-12 05:53 | Added [33] FeMnC = 30,0 kg | 86578
738450 | 15481 | 1400 | 5 | 2010-04-12 05:53 | Added [41] FeSi = 115,0 kg | 86578
738451 | 15481 | 1400 | 5 | 2010-04-12 05:53 | Added [52] KARBORITmleti = 85,0 kg | 86578
738446 | 15481 | 1101 | 2 | 2010-04-12 05:58 | Celox measurment: Temperatura = 1553 °C, O2 = 0,0 ppm, C = 0,000 %, Al = 0,000 % | 86578
738452 | 15481 | 1251 | 3 | 2010-04-12 06:06 | Vacuum start | 86578
738453 | 15481 | 1254 | 3 | 2010-04-12 06:09 | Degassing start | 86578
738454 | 15481 | 1253 | 3 | 2010-04-12 06:35 | Degassing stop | 86578
738455 | 15481 | 1361 | 4 | 2010-04-12 06:36 | Zahteva za analizo z VPP na Spectro: 86578/ 5 e Kotnik Marijan | 86578
738456 | 15481 | 1362 | 4 | 2010-04-12 06:36 | Chemical analysis request at LFVD in chemical lab: 86578/ 9 Kotnik Marijan | 86578
738457 | 15481 | 1400 | 5 | 2010-04-12 06:37 | Added [12] BOKSIT = 60,0 kg | 86578
738458 | 15481 | 1400 | 5 | 2010-04-12 06:37 | Added [21] EPŽ žlindra = 70,0 kg | 86578
738459 | 15481 | 1101 | 2 | 2010-04-12 06:41 | Celox measurment: Temperatura = 1483 °C, O2 = 0,0 ppm, C = 0,000 %, Al = 0,000 % | 86578
738460 | 15481 | 1400 | 5 | 2010-04-12 06:44 | Added [35] FeMo = 15,0 kg | 86578
738461 | 15481 | 1400 | 5 | 2010-04-12 06:44 | Added [41] FeSi = 40,0 kg | 86578
738462 | 15481 | 1400 | 5 | 2010-04-12 06:44 | Added [52] KARBORITmleti = 10,0 kg | 86578
738463 | 15481 | 1101 | 2 | 2010-04-12 06:48 | Celox measurment: Temperatura = 1471 °C, O2 = 0,0 ppm, C = 0,000 %, Al = 0,000 % | 86578
738467 | 15481 | 1400 | 5 | 2010-04-12 06:53 | Added [35] FeMo = 10,0 kg | 86578
738468 | 15481 | 1400 | 5 | 2010-04-12 06:53 | Added [48] FeV = 30,0 kg | 86578
738469 | 15481 | 1252 | 3 | 2010-04-12 06:56 | Heating start 200 kWh | 86578
738471 | 15481 | 1400 | 5 | 2010-04-12 06:56 | Added [72] Al opl.zica = 1,9 kg | 86578
738470 | 15481 | 1361 | 4 | 2010-04-12 06:57 | Zahteva za analizo z VPP na Spectro: 86578/ 6 e Kotnik Marijan | 86578
738472 | 15481 | 1101 | 2 | 2010-04-12 07:02 | Celox measurment: Temperatura = 1471 °C, O2 = 0,0 ppm, C = 0,000 %, Al = 0,000 % | 86578
738473 | 15481 | 1361 | 4 | 2010-04-12 07:02 | Zahteva za analizo z VPP na Spectro: 86578/ 6 e Kotnik Marijan | 86578
738474 | 15481 | 1252 | 3 | 2010-04-12 07:06 | Heating start 100 kWh | 86578
738475 | 15481 | 1400 | 5 | 2010-04-12 07:09 | Added [15] CASIfi13 = 13,6 kg | 86578
738476 | 15481 | 1362 | 4 | 2010-04-12 07:11 | Chemical analysis request at LFVD in chemical lab: 86578/ 0 Kotnik Marijan | 86578
738478 | 15481 | 1016 | 1 | 2010-04-12 07:15 | Heat stop 86578 | 86578
738522 | 15483 | 1400 | 5 | 2010-04-14 16:15 | Added [13] CaO = 400,0 kg | 86580
738523 | 15483 | 1400 | 5 | 2010-04-14 16:15 | Added [12] BOKSIT = 80,0 kg | 86580
738524 | 15483 | 1400 | 5 | 2010-04-14 16:25 | Added [76] Kalcijev karbid = 50,0 kg | 86580
738519 | 15483 | 1015 | 1 | 2010-04-14 16:30 | Heat start 86580 | 86580
738525 | 15483 | 1101 | 2 | 2010-04-14 16:37 | Celox measurment: Temperatura = 1570 °C, O2 = 0,0 ppm, C = 0,000 %, Al = 0,000 % | 86580
738526 | 15483 | 1400 | 5 | 2010-04-14 16:43 | Added [35] FeMo = 95,0 kg | 86580
738527 | 15483 | 1400 | 5 | 2010-04-14 16:43 | Added [48] FeV = 170,0 kg | 86580
738528 | 15483 | 1400 | 5 | 2010-04-14 16:43 | Added [33] FeMnC = 30,0 kg | 86580
738529 | 15483 | 1400 | 5 | 2010-04-14 16:43 | Added [41] FeSi = 90,0 kg | 86580
738530 | 15483 | 1400 | 5 | 2010-04-14 16:43 | Added [52] KARBORITmleti = 80,0 kg | 86580
738531 | 15483 | 1251 | 3 | 2010-04-14 16:51 | Vacuum start | 86580
738532 | 15483 | 1254 | 3 | 2010-04-14 16:54 | Degassing start | 86580
738533 | 15483 | 1253 | 3 | 2010-04-14 17:19 | Degassing stop | 86580
738534 | 15483 | 1400 | 5 | 2010-04-14 17:21 | Added [12] BOKSIT = 130,0 kg | 86580
738535 | 15483 | 1101 | 2 | 2010-04-14 17:23 | Celox measurment: Temperatura = 1451 °C, O2 = 0,0 ppm, C = 0,000 %, Al = 0,000 % | 86580
738536 | 15483 | 1362 | 4 | 2010-04-14 17:24 | Chemical analysis request at LFVD in chemical lab: 86580/ 9 Gorensek Peter | 86580
738537 | 15483 | 1252 | 3 | 2010-04-14 17:24 | Heating start 300 kWh | 86580
738538 | 15483 | 1400 | 5 | 2010-04-14 17:35 | Added [35] FeMo = 17,0 kg | 86580
738539 | 15483 | 1400 | 5 | 2010-04-14 17:35 | Added [48] FeV = 16,0 kg | 86580
738540 | 15483 | 1400 | 5 | 2010-04-14 17:35 | Added [17] Cfi13 = 6,0 kg | 86580
738541 | 15483 | 1400 | 5 | 2010-04-14 17:35 | Added [72] Al opl.zica = 2,3 kg | 86580
738542 | 15483 | 1252 | 3 | 2010-04-14 17:37 | Heating start 300 kWh | 86580
738545 | 15483 | 1101 | 2 | 2010-04-14 17:55 | Celox measurment: Temperatura = 1440 °C, O2 = 0,0 ppm, C = 0,000 %, Al = 0,000 % | 86580
738550 | 15483 | 1252 | 3 | 2010-04-14 17:55 | Heating start 200 kWh | 86580
738546 | 15483 | 1252 | 3 | 2010-04-14 17:55 | Heating start 500 kWh | 86580
738547 | 15483 | 1101 | 2 | 2010-04-14 18:14 | Celox measurment: Temperatura = 1451 °C, O2 = 0,0 ppm, C = 0,000 %, Al = 0,000 % | 86580
738548 | 15483 | 1252 | 3 | 2010-04-14 18:14 | Heating start 500 kWh | 86580
738549 | 15483 | 1101 | 2 | 2010-04-14 18:28 | Celox measurment: Temperatura = 1468 °C, O2 = 0,0 ppm, C = 0,000 %, Al = 0,000 % | 86580
738551 | 15483 | 1400 | 5 | 2010-04-14 18:34 | Added [15] CASIfi13 = 13,3 kg | 86580
738552 | 15483 | 1362 | 4 | 2010-04-14 18:38 | Chemical analysis request at LFVD in chemical lab: 86580/ 0 Gorensek Peter | 86580
738553 | 15483 | 1016 | 1 | 2010-04-14 18:43 | Heat stop 86580 | 86580
738814 | 15491 | 1400 | 5 | 2010-04-15 07:34 | Added [12] BOKSIT = 100,0 kg | 86588
738815 | 15491 | 1400 | 5 | 2010-04-15 07:34 | Added [13] CaO = 350,0 kg | 86588
738847 | 15491 | 1400 | 5 | 2010-04-15 09:10 | Added [48] FeV = 250,0 kg | 86588
738848 | 15491 | 1400 | 5 | 2010-04-15 09:10 | Added [52] KARBORITmleti = 240,0 kg | 86588
738849 | 15491 | 1400 | 5 | 2010-04-15 09:12 | Added [76] Kalcijev karbid = 50,0 kg | 86588
738846 | 15491 | 1015 | 1 | 2010-04-15 09:19 | Heat start 86588 | 86588
738850 | 15491 | 1101 | 2 | 2010-04-15 09:26 | Celox measurment: Temperatura = 1598 °C, O2 = 0,0 ppm, C = 0,000 %, Al = 0,000 % | 86588
738851 | 15491 | 1400 | 5 | 2010-04-15 09:27 | Added [35] FeMo = 65,0 kg | 86588
738852 | 15491 | 1400 | 5 | 2010-04-15 09:27 | Added [48] FeV = 25,0 kg | 86588
738853 | 15491 | 1400 | 5 | 2010-04-15 09:27 | Added [33] FeMnC = 30,0 kg | 86588
738854 | 15491 | 1400 | 5 | 2010-04-15 09:27 | Added [41] FeSi = 90,0 kg | 86588
738855 | 15491 | 1400 | 5 | 2010-04-15 09:27 | Added [52] KARBORITmleti = 110,0 kg | 86588
738856 | 15491 | 1400 | 5 | 2010-04-15 09:29 | Added [13] CaO = 200,0 kg | 86588
738857 | 15491 | 1251 | 3 | 2010-04-15 09:32 | Vacuum start | 86588
738858 | 15491 | 1254 | 3 | 2010-04-15 09:38 | Degassing start | 86588
738859 | 15491 | 1253 | 3 | 2010-04-15 10:16 | Degassing stop | 86588
738860 | 15491 | 1361 | 4 | 2010-04-15 10:16 | Zahteva za analizo z VPP na Spectro: 86588/ 5 e Adam Maks | 86588
738861 | 15491 | 1362 | 4 | 2010-04-15 10:16 | Chemical analysis request at LFVD in chemical lab: 86588/ 9 Adam Maks | 86588
738862 | 15491 | 1101 | 2 | 2010-04-15 10:17 | Celox measurment: Temperatura = 1480 °C, O2 = 0,0 ppm, C = 0,000 %, Al = 0,000 % | 86588
738863 | 15491 | 1400 | 5 | 2010-04-15 10:18 | Added [12] BOKSIT = 70,0 kg | 86588
738864 | 15491 | 1400 | 5 | 2010-04-15 10:28 | Added [35] FeMo = 25,0 kg | 86588
738865 | 15491 | 1400 | 5 | 2010-04-15 10:28 | Added [48] FeV = 30,0 kg | 86588
738866 | 15491 | 1400 | 5 | 2010-04-15 10:28 | Added [41] FeSi = 25,0 kg | 86588
738867 | 15491 | 1400 | 5 | 2010-04-15 10:28 | Added [17] Cfi13 = 31,5 kg | 86588
738868 | 15491 | 1101 | 2 | 2010-04-15 10:33 | Celox measurment: Temperatura = 1464 °C, O2 = 0,0 ppm, C = 0,000 %, Al = 0,000 % | 86588
738869 | 15491 | 1400 | 5 | 2010-04-15 10:35 | Added [15] CASIfi13 = 13,3 kg | 86588
738870 | 15491 | 1362 | 4 | 2010-04-15 10:36 | Chemical analysis request at LFVD in chemical lab: 86588/ 0 Adam Maks | 86588
738871 | 15491 | 1016 | 1 | 2010-04-15 10:42 | Heat stop 86588 | 86588
739236 | 15501 | 1400 | 5 | 2010-04-16 07:49 | Added [13] CaO = 300,0 kg | 86598
739237 | 15501 | 1400 | 5 | 2010-04-16 07:49 | Added [12] BOKSIT = 100,0 kg | 86598
739264 | 15501 | 1400 | 5 | 2010-04-16 09:00 | Added [48] FeV = 350,0 kg | 86598
739265 | 15501 | 1400 | 5 | 2010-04-16 09:01 | Added [76] Kalcijev karbid = 50,0 kg | 86598
739267 | 15501 | 1015 | 1 | 2010-04-16 09:15 | Heat start 86598 | 86598
739268 | 15501 | 1101 | 2 | 2010-04-16 09:22 | Celox measurment: Temperatura = 1627 °C, O2 = 0,0 ppm, C = 0,000 %, Al = 0,000 % | 86598
739269 | 15501 | 1400 | 5 | 2010-04-16 09:22 | Added [35] FeMo = 90,0 kg | 86598
739270 | 15501 | 1400 | 5 | 2010-04-16 09:22 | Added [48] FeV = 60,0 kg | 86598
739271 | 15501 | 1400 | 5 | 2010-04-16 09:22 | Added [41] FeSi = 110,0 kg | 86598
739272 | 15501 | 1400 | 5 | 2010-04-16 09:22 | Added [52] KARBORITmleti = 75,0 kg | 86598
739273 | 15501 | 1400 | 5 | 2010-04-16 09:23 | Added [13] CaO = 150,0 kg | 86598
739274 | 15501 | 1251 | 3 | 2010-04-16 09:25 | Vacuum start | 86598
739275 | 15501 | 1254 | 3 | 2010-04-16 09:30 | Degassing start | 86598
739276 | 15501 | 1253 | 3 | 2010-04-16 10:07 | Degassing stop | 86598
739277 | 15501 | 1362 | 4 | 2010-04-16 10:07 | Chemical analysis request at LFVD in chemical lab: 86598/ 9 Adam Maks | 86598
739278 | 15501 | 1400 | 5 | 2010-04-16 10:08 | Added [21] EPŽ žlindra = 160,0 kg | 86598
739279 | 15501 | 1101 | 2 | 2010-04-16 10:09 | Celox measurment: Temperatura = 1549 °C, O2 = 0,0 ppm, C = 0,000 %, Al = 0,000 % | 86598
739280 | 15501 | 1400 | 5 | 2010-04-16 10:18 | Added [35] FeMo = 15,0 kg | 86598
739281 | 15501 | 1400 | 5 | 2010-04-16 10:18 | Added [48] FeV = 18,0 kg | 86598
739282 | 15501 | 1400 | 5 | 2010-04-16 10:18 | Added [33] FeMnC = 20,0 kg | 86598
739283 | 15501 | 1400 | 5 | 2010-04-16 10:18 | Added [41] FeSi = 20,0 kg | 86598
739284 | 15501 | 1400 | 5 | 2010-04-16 10:18 | Added [17] Cfi13 = 22,5 kg | 86598
739285 | 15501 | 1101 | 2 | 2010-04-16 10:24 | Celox measurment: Temperatura = 1523 °C, O2 = 0,0 ppm, C = 0,000 %, Al = 0,000 % | 86598
739286 | 15501 | 1101 | 2 | 2010-04-16 10:53 | Celox measurment: Temperatura = 1478 °C, O2 = 0,0 ppm, C = 0,000 %, Al = 0,000 % | 86598
739287 | 15501 | 1101 | 2 | 2010-04-16 11:03 | Celox measurment: Temperatura = 1467 °C, O2 = 0,0 ppm, C = 0,000 %, Al = 0,000 % | 86598
739288 | 15501 | 1400 | 5 | 2010-04-16 11:03 | Added [15] CASIfi13 = 14,5 kg | 86598
739289 | 15501 | 1362 | 4 | 2010-04-16 11:04 | Chemical analysis request at LFVD in chemical lab: 86598/ 0 Adam Maks | 86598
739290 | 15501 | 1016 | 1 | 2010-04-16 11:10 | Heat stop 86598 | 86598
739429 | 15505 | 1400 | 5 | 2010-04-16 18:53 | Added [13] CaO = 350,0 kg | 86602
739430 | 15505 | 1400 | 5 | 2010-04-16 18:53 | Added [12] BOKSIT = 70,0 kg | 86602
739427 | 15505 | 1400 | 5 | 2010-04-16 20:07 | Added [48] FeV = 320,0 kg | 86602
739428 | 15505 | 1400 | 5 | 2010-04-16 20:10 | Added [76] Kalcijev karbid = 50,0 kg | 86602
739424 | 15505 | 1015 | 1 | 2010-04-16 20:17 | Heat start 86602 | 86602
739425 | 15505 | 1101 | 2 | 2010-04-16 20:24 | Celox measurment: Temperatura = 0 °C, O2 = 0,0 ppm, C = 0,000 %, Al = 0,000 % | 86602
739426 | 15505 | 1102 | 2 | 2010-04-16 20:24 | Temperature measurment: Temperature = 1571 °C | 86602
739431 | 15506 | 1400 | 5 | 2010-04-16 20:28 | Added [13] CaO = 400,0 kg | 86603
739432 | 15506 | 1400 | 5 | 2010-04-16 20:28 | Added [12] BOKSIT = 80,0 kg | 86603
739433 | 15505 | 1400 | 5 | 2010-04-16 20:30 | Added [35] FeMo = 151,0 kg | 86602
739434 | 15505 | 1400 | 5 | 2010-04-16 20:30 | Added [48] FeV = 84,0 kg | 86602
739435 | 15505 | 1400 | 5 | 2010-04-16 20:30 | Added [33] FeMnC = 26,0 kg | 86602
739436 | 15505 | 1400 | 5 | 2010-04-16 20:30 | Added [41] FeSi = 52,0 kg | 86602
739437 | 15505 | 1400 | 5 | 2010-04-16 20:30 | Added [27] FeCrC = 650,0 kg | 86602
739438 | 15505 | 1251 | 3 | 2010-04-16 20:35 | Vacuum start | 86602
739439 | 15505 | 1254 | 3 | 2010-04-16 20:38 | Degassing start | 86602
739440 | 15505 | 1253 | 3 | 2010-04-16 21:13 | Degassing stop | 86602
739442 | 15505 | 1400 | 5 | 2010-04-16 21:14 | Added [21] EPŽ žlindra = 150,0 kg | 86602
739441 | 15505 | 1362 | 4 | 2010-04-16 21:15 | Chemical analysis request at LFVD in chemical lab: 86602/ 9 Gorensek Peter | 86602
739443 | 15505 | 1101 | 2 | 2010-04-16 21:18 | Celox measurment: Temperatura = 1470 °C, O2 = 0,0 ppm, C = 0,000 %, Al = 0,000 % | 86602
739444 | 15505 | 1111 | 2 | 2010-04-16 21:20 | Hydris meritev: H2 = 1,20 ppm, PBL = 1513 hPa, PSU = 743 hPa | 86602
739445 | 15505 | 1400 | 5 | 2010-04-16 21:30 | Added [17] Cfi13 = 22,5 kg | 86602
739446 | 15505 | 1400 | 5 | 2010-04-16 21:30 | Added [72] Al opl.zica = 2,3 kg | 86602
739447 | 15505 | 1252 | 3 | 2010-04-16 21:32 | Heating start 200 kWh | 86602
739448 | 15505 | 1101 | 2 | 2010-04-16 21:35 | Celox measurment: Temperatura = 1462 °C, O2 = 0,0 ppm, C = 0,000 %, Al = 0,000 % | 86602
739449 | 15505 | 1252 | 3 | 2010-04-16 21:38 | Heating start 300 kWh | 86602
739450 | 15505 | 1101 | 2 | 2010-04-16 21:42 | Celox measurment: Temperatura = 1472 °C, O2 = 0,0 ppm, C = 0,000 %, Al = 0,000 % | 86602
739451 | 15505 | 1400 | 5 | 2010-04-16 21:44 | Added [15] CASIfi13 = 15,2 kg | 86602
739452 | 15505 | 1362 | 4 | 2010-04-16 21:45 | Chemical analysis request at LFVD in chemical lab: 86602/ 0 Gorensek Peter | 86602
739453 | 15506 | 1400 | 5 | 2010-04-16 21:45 | Added [10] Al bloki = 5,0 kg | 86603
739454 | 15506 | 1400 | 5 | 2010-04-16 21:47 | Added [76] Kalcijev karbid = 50,0 kg | 86603
739455 | 15505 | 1016 | 1 | 2010-04-16 21:49 | Heat stop 86602 | 86602
739456 | 15506 | 1015 | 1 | 2010-04-16 21:49 | Heat start 86603 | 86603
739461 | 15506 | 1101 | 2 | 2010-04-16 21:58 | Celox measurment: Temperatura = 1594 °C, O2 = 0,0 ppm, C = 0,000 %, Al = 0,000 % | 86603
739462 | 15506 | 1400 | 5 | 2010-04-16 21:58 | Added [12] BOKSIT = 20,0 kg | 86603
739463 | 15506 | 1400 | 5 | 2010-04-16 22:00 | Added [35] FeMo = 95,0 kg | 86603
739464 | 15506 | 1400 | 5 | 2010-04-16 22:00 | Added [48] FeV = 300,0 kg | 86603
739465 | 15506 | 1400 | 5 | 2010-04-16 22:00 | Added [33] FeMnC = 70,0 kg | 86603
739466 | 15506 | 1400 | 5 | 2010-04-16 22:00 | Added [41] FeSi = 90,0 kg | 86603
739467 | 15506 | 1400 | 5 | 2010-04-16 22:00 | Added [10] Al bloki = 5,0 kg | 86603
739468 | 15506 | 1400 | 5 | 2010-04-16 22:00 | Added [52] KARBORITmleti = 75,0 kg | 86603
739469 | 15506 | 1251 | 3 | 2010-04-16 22:04 | Vacuum start | 86603
739470 | 15506 | 1254 | 3 | 2010-04-16 22:09 | Degassing start | 86603
739471 | 15506 | 1253 | 3 | 2010-04-16 22:34 | Degassing stop | 86603
739472 | 15506 | 1361 | 4 | 2010-04-16 22:36 | Zahteva za analizo z VPP na Spectro: 86603/ 6 e Kotnik Marijan | 86603
739473 | 15506 | 1362 | 4 | 2010-04-16 22:36 | Chemical analysis request at LFVD in chemical lab: 86603/10 Kotnik Marijan | 86603
739474 | 15506 | 1101 | 2 | 2010-04-16 22:40 | Celox measurment: Temperatura = 1514 °C, O2 = 0,0 ppm, C = 0,000 %, Al = 0,000 % | 86603
739475 | 15506 | 1400 | 5 | 2010-04-16 22:49 | Added [17] Cfi13 = 9,0 kg | 86603
739476 | 15506 | 1101 | 2 | 2010-04-16 22:51 | Celox measurment: Temperatura = 1500 °C, O2 = 0,0 ppm, C = 0,000 %, Al = 0,000 % | 86603
739477 | 15506 | 1400 | 5 | 2010-04-16 22:51 | Added [48] FeV = 7,0 kg | 86603
739478 | 15506 | 1101 | 2 | 2010-04-16 23:09 | Celox measurment: Temperatura = 1483 °C, O2 = 0,0 ppm, C = 0,000 %, Al = 0,000 % | 86603
739479 | 15506 | 1400 | 5 | 2010-04-16 23:32 | Added [72] Al opl.zica = 5,8 kg | 86603
739480 | 15506 | 1101 | 2 | 2010-04-16 23:34 | Celox measurment: Temperatura = 1464 °C, O2 = 0,0 ppm, C = 0,000 %, Al = 0,000 % | 86603
739481 | 15506 | 1252 | 3 | 2010-04-16 23:35 | Heating start 200 kWh | 86603
739482 | 15506 | 1400 | 5 | 2010-04-16 23:39 | Added [15] CASIfi13 = 14,7 kg | 86603
739483 | 15506 | 1362 | 4 | 2010-04-16 23:40 | Chemical analysis request at LFVD in chemical lab: 86603/ 0 Kotnik Marijan | 86603
739485 | 15506 | 1016 | 1 | 2010-04-16 23:44 | Heat stop 86603 | 86603
739840 | 15516 | 1400 | 5 | 2010-04-17 15:10 | Added [12] BOKSIT = 80,0 kg | 86613
739841 | 15516 | 1400 | 5 | 2010-04-17 15:10 | Added [13] CaO = 400,0 kg | 86613
739875 | 15516 | 1400 | 5 | 2010-04-17 17:22 | Added [48] FeV = 250,0 kg | 86613
739876 | 15516 | 1400 | 5 | 2010-04-17 17:25 | Added [76] Kalcijev karbid = 50,0 kg | 86613
739871 | 15516 | 1015 | 1 | 2010-04-17 17:29 | Heat start 86613 | 86613
739874 | 15516 | 1101 | 2 | 2010-04-17 17:35 | Celox measurment: Temperatura = 1567 °C, O2 = 0,0 ppm, C = 0,000 %, Al = 0,000 % | 86613
739877 | 15517 | 1400 | 5 | 2010-04-17 17:37 | Added [12] BOKSIT = 80,0 kg | 86614
739878 | 15517 | 1400 | 5 | 2010-04-17 17:37 | Added [13] CaO = 400,0 kg | 86614
739879 | 15516 | 1400 | 5 | 2010-04-17 17:43 | Added [35] FeMo = 115,0 kg | 86613
739880 | 15516 | 1400 | 5 | 2010-04-17 17:43 | Added [48] FeV = 95,0 kg | 86613
739881 | 15516 | 1400 | 5 | 2010-04-17 17:43 | Added [33] FeMnC = 66,0 kg | 86613
739882 | 15516 | 1400 | 5 | 2010-04-17 17:43 | Added [41] FeSi = 50,0 kg | 86613
739883 | 15516 | 1400 | 5 | 2010-04-17 17:43 | Added [27] FeCrC = 300,0 kg | 86613
739884 | 15516 | 1400 | 5 | 2010-04-17 17:43 | Added [10] Al bloki = 10,0 kg | 86613
739885 | 15516 | 1400 | 5 | 2010-04-17 17:43 | Added [52] KARBORITmleti = 25,0 kg | 86613
739886 | 15516 | 1400 | 5 | 2010-04-17 17:45 | Added [13] CaO = 150,0 kg | 86613
739887 | 15516 | 1251 | 3 | 2010-04-17 17:47 | Vacuum start | 86613
739888 | 15516 | 1254 | 3 | 2010-04-17 17:52 | Degassing start | 86613
739889 | 15516 | 1253 | 3 | 2010-04-17 18:17 | Degassing stop | 86613
739890 | 15516 | 1400 | 5 | 2010-04-17 18:20 | Added [21] EPŽ žlindra = 150,0 kg | 86613
739891 | 15516 | 1101 | 2 | 2010-04-17 18:24 | Celox measurment: Temperatura = 1458 °C, O2 = 0,0 ppm, C = 0,000 %, Al = 0,000 % | 86613
739892 | 15516 | 1362 | 4 | 2010-04-17 18:24 | Chemical analysis request at LFVD in chemical lab: 86613/ 9 Gorensek Peter | 86613
739893 | 15516 | 1361 | 4 | 2010-04-17 18:25 | Zahteva za analizo z VPP na Spectro: 86613/ 5 e Gorensek Peter | 86613
739894 | 15516 | 1252 | 3 | 2010-04-17 18:26 | Heating start 300 kWh | 86613
739896 | 15516 | 1400 | 5 | 2010-04-17 18:42 | Added [35] FeMo = 20,0 kg | 86613
739897 | 15516 | 1400 | 5 | 2010-04-17 18:42 | Added [48] FeV = 20,0 kg | 86613
739898 | 15516 | 1400 | 5 | 2010-04-17 18:42 | Added [17] Cfi13 = 7,5 kg | 86613
739899 | 15516 | 1400 | 5 | 2010-04-17 18:42 | Added [72] Al opl.zica = 5,8 kg | 86613
739895 | 15516 | 1101 | 2 | 2010-04-17 18:43 | Celox measurment: Temperatura = 1462 °C, O2 = 0,0 ppm, C = 0,000 %, Al = 0,000 % | 86613
739900 | 15516 | 1252 | 3 | 2010-04-17 18:48 | Heating start 400 kWh | 86613
739901 | 15516 | 1101 | 2 | 2010-04-17 18:59 | Celox measurment: Temperatura = 1462 °C, O2 = 0,0 ppm, C = 0,000 %, Al = 0,000 % | 86613
739902 | 15516 | 1361 | 4 | 2010-04-17 18:59 | Zahteva za analizo z VPP na Spectro: 86613/ 6 e Gorensek Peter | 86613
739903 | 15516 | 1252 | 3 | 2010-04-17 19:00 | Heating start 400 kWh | 86613
739909 | 15517 | 1400 | 5 | 2010-04-17 19:03 | Added [48] FeV = 255,0 kg | 86614
739910 | 15517 | 1400 | 5 | 2010-04-17 19:06 | Added [76] Kalcijev karbid = 50,0 kg | 86614
739904 | 15516 | 1400 | 5 | 2010-04-17 19:09 | Added [15] CASIfi13 = 15,9 kg | 86613
739905 | 15516 | 1362 | 4 | 2010-04-17 19:09 | Chemical analysis request at LFVD in chemical lab: 86613/ 0 Gorensek Peter | 86613
739906 | 15516 | 1016 | 1 | 2010-04-17 19:15 | Heat stop 86613 | 86613
739907 | 15517 | 1015 | 1 | 2010-04-17 19:15 | Heat start 86614 | 86614
739908 | 15517 | 1101 | 2 | 2010-04-17 19:25 | Celox measurment: Temperatura = 0 °C, O2 = 0,0 ppm, C = 0,000 %, Al = 0,000 % | 86614
739912 | 15518 | 1400 | 5 | 2010-04-17 19:25 | Added [12] BOKSIT = 70,0 kg | 86615
739913 | 15518 | 1400 | 5 | 2010-04-17 19:25 | Added [13] CaO = 350,0 kg | 86615
739911 | 15517 | 1101 | 2 | 2010-04-17 19:25 | Celox measurment: Temperatura = 1553 °C, O2 = 0,0 ppm, C = 0,000 %, Al = 0,000 % | 86614
739914 | 15517 | 1400 | 5 | 2010-04-17 19:26 | Added [35] FeMo = 150,0 kg | 86614
739915 | 15517 | 1400 | 5 | 2010-04-17 19:26 | Added [48] FeV = 75,0 kg | 86614
739916 | 15517 | 1400 | 5 | 2010-04-17 19:26 | Added [33] FeMnC = 60,0 kg | 86614
739917 | 15517 | 1400 | 5 | 2010-04-17 19:26 | Added [41] FeSi = 80,0 kg | 86614
739918 | 15517 | 1400 | 5 | 2010-04-17 19:26 | Added [27] FeCrC = 600,0 kg | 86614
739919 | 15517 | 1400 | 5 | 2010-04-17 19:26 | Added [10] Al bloki = 10,0 kg | 86614
739920 | 15517 | 1400 | 5 | 2010-04-17 19:29 | Added [13] CaO = 100,0 kg | 86614
739921 | 15517 | 1400 | 5 | 2010-04-17 19:29 | Added [12] BOKSIT = 100,0 kg | 86614
739922 | 15517 | 1251 | 3 | 2010-04-17 19:30 | Vacuum start | 86614
739923 | 15517 | 1254 | 3 | 2010-04-17 19:34 | Degassing start | 86614
739924 | 15517 | 1253 | 3 | 2010-04-17 19:59 | Degassing stop | 86614
739925 | 15517 | 1101 | 2 | 2010-04-17 20:03 | Celox measurment: Temperatura = 1468 °C, O2 = 0,0 ppm, C = 0,000 %, Al = 0,000 % | 86614
739926 | 15517 | 1362 | 4 | 2010-04-17 20:04 | Chemical analysis request at LFVD in chemical lab: 86614/ 9 Gorensek Peter | 86614
739927 | 15517 | 1361 | 4 | 2010-04-17 20:04 | Zahteva za analizo z VPP na Spectro: 86614/ 5 e Gorensek Peter | 86614
739928 | 15517 | 1400 | 5 | 2010-04-17 20:17 | Added [48] FeV = 15,0 kg | 86614
739929 | 15517 | 1400 | 5 | 2010-04-17 20:17 | Added [72] Al opl.zica = 3,9 kg | 86614
739930 | 15517 | 1252 | 3 | 2010-04-17 20:42 | Heating start 500 kWh | 86614
739931 | 15517 | 1101 | 2 | 2010-04-17 20:56 | Celox measurment: Temperatura = 1438 °C, O2 = 0,0 ppm, C = 0,000 %, Al = 0,000 % | 86614
739932 | 15517 | 1252 | 3 | 2010-04-17 20:57 | Heating start 500 kWh | 86614
739933 | 15517 | 1101 | 2 | 2010-04-17 21:05 | Celox measurment: Temperatura = 1459 °C, O2 = 0,0 ppm, C = 0,000 %, Al = 0,000 % | 86614
739934 | 15517 | 1361 | 4 | 2010-04-17 21:05 | Zahteva za analizo z VPP na Spectro: 86614/ 6 e Gorensek Peter | 86614
739935 | 15517 | 1252 | 3 | 2010-04-17 21:05 | Heating start 300 kWh | 86614
739942 | 15518 | 1400 | 5 | 2010-04-17 21:08 | Added [48] FeV = 355,0 kg | 86615
739936 | 15517 | 1400 | 5 | 2010-04-17 21:09 | Added [72] Al opl.zica = 4,8 kg | 86614
739943 | 15518 | 1400 | 5 | 2010-04-17 21:11 | Added [76] Kalcijev karbid = 50,0 kg | 86615
739937 | 15517 | 1400 | 5 | 2010-04-17 21:13 | Added [15] CASIfi13 = 15,6 kg | 86614
739938 | 15517 | 1362 | 4 | 2010-04-17 21:13 | Chemical analysis request at LFVD in chemical lab: 86614/ 0 Gorensek Peter | 86614
739939 | 15517 | 1016 | 1 | 2010-04-17 21:17 | Heat stop 86614 | 86614
739940 | 15518 | 1015 | 1 | 2010-04-17 21:17 | Heat start 86615 | 86615
739941 | 15518 | 1361 | 4 | 2010-04-17 21:19 | Zahteva za analizo z VPP na Spectro: 86615/ 4 e Gorensek Peter | 86615
739944 | 15518 | 1101 | 2 | 2010-04-17 21:25 | Celox measurment: Temperatura = 1597 °C, O2 = 0,0 ppm, C = 0,000 %, Al = 0,000 % | 86615
739945 | 15518 | 1400 | 5 | 2010-04-17 21:25 | Added [35] FeMo = 122,0 kg | 86615
739946 | 15518 | 1400 | 5 | 2010-04-17 21:25 | Added [48] FeV = 70,0 kg | 86615
739947 | 15518 | 1400 | 5 | 2010-04-17 21:25 | Added [33] FeMnC = 75,0 kg | 86615
739948 | 15518 | 1400 | 5 | 2010-04-17 21:25 | Added [41] FeSi = 70,0 kg | 86615
739949 | 15518 | 1400 | 5 | 2010-04-17 21:25 | Added [27] FeCrC = 700,0 kg | 86615
739950 | 15518 | 1251 | 3 | 2010-04-17 21:29 | Vacuum start | 86615
739951 | 15518 | 1254 | 3 | 2010-04-17 21:33 | Degassing start | 86615
739952 | 15519 | 1400 | 5 | 2010-04-17 21:37 | Added [12] BOKSIT = 80,0 kg | 86616
739953 | 15519 | 1400 | 5 | 2010-04-17 21:37 | Added [13] CaO = 400,0 kg | 86616
739954 | 15518 | 1253 | 3 | 2010-04-17 22:02 | Degassing stop | 86615
739955 | 15518 | 1361 | 4 | 2010-04-17 22:03 | Zahteva za analizo z VPP na Spectro: 86615/ 5 e Gorensek Peter | 86615
739956 | 15518 | 1362 | 4 | 2010-04-17 22:04 | Chemical analysis request at LFVD in chemical lab: 86615/ 9 Gorensek Peter | 86615
739957 | 15518 | 1400 | 5 | 2010-04-17 22:04 | Added [12] BOKSIT = 50,0 kg | 86615
739958 | 15518 | 1400 | 5 | 2010-04-17 22:04 | Added [21] EPŽ žlindra = 100,0 kg | 86615
739959 | 15518 | 1400 | 5 | 2010-04-17 22:09 | Added [35] FeMo = 15,0 kg | 86615
739960 | 15518 | 1400 | 5 | 2010-04-17 22:09 | Added [48] FeV = 10,0 kg | 86615
739961 | 15518 | 1400 | 5 | 2010-04-17 22:09 | Added [41] FeSi = 10,0 kg | 86615
739962 | 15518 | 1101 | 2 | 2010-04-17 22:12 | Celox measurment: Temperatura = 1482 °C, O2 = 0,0 ppm, C = 0,000 %, Al = 0,000 % | 86615
739963 | 15518 | 1400 | 5 | 2010-04-17 22:16 | Added [27] FeCrC = 60,0 kg | 86615
739964 | 15518 | 1400 | 5 | 2010-04-17 22:16 | Added [17] Cfi13 = 18,0 kg | 86615
739965 | 15518 | 1400 | 5 | 2010-04-17 22:16 | Added [72] Al opl.zica = 1,9 kg | 86615
739966 | 15518 | 1101 | 2 | 2010-04-17 22:22 | Celox measurment: Temperatura = 1468 °C, O2 = 0,0 ppm, C = 0,000 %, Al = 0,000 % | 86615
739967 | 15518 | 1252 | 3 | 2010-04-17 22:23 | Heating start 300 kWh | 86615
739968 | 15518 | 1101 | 2 | 2010-04-17 22:39 | Celox measurment: Temperatura = 1469 °C, O2 = 0,0 ppm, C = 0,000 %, Al = 0,000 % | 86615
739969 | 15518 | 1252 | 3 | 2010-04-17 22:46 | Heating start 200 kWh | 86615
739970 | 15518 | 1101 | 2 | 2010-04-17 22:52 | Celox measurment: Temperatura = 1471 °C, O2 = 0,0 ppm, C = 0,000 %, Al = 0,000 % | 86615
739971 | 15518 | 1400 | 5 | 2010-04-17 22:53 | Added [15] CASIfi13 = 14,7 kg | 86615
739978 | 15519 | 1400 | 5 | 2010-04-17 22:55 | Added [48] FeV = 220,0 kg | 86616
739972 | 15518 | 1362 | 4 | 2010-04-17 22:55 | Chemical analysis request at LFVD in chemical lab: 86615/ 0 Gorensek Peter | 86615
739975 | 15519 | 1400 | 5 | 2010-04-17 22:57 | Added [76] Kalcijev karbid = 50,0 kg | 86616
739973 | 15518 | 1016 | 1 | 2010-04-17 22:58 | Heat stop 86615 | 86615
739974 | 15519 | 1015 | 1 | 2010-04-17 22:58 | Heat start 86616 | 86616
739981 | 15519 | 1101 | 2 | 2010-04-17 23:07 | Celox measurment: Temperatura = 1592 °C, O2 = 0,0 ppm, C = 0,000 %, Al = 0,000 % | 86616
739982 | 15519 | 1400 | 5 | 2010-04-17 23:08 | Added [35] FeMo = 185,0 kg | 86616
739983 | 15519 | 1400 | 5 | 2010-04-17 23:08 | Added [48] FeV = 65,0 kg | 86616
739984 | 15519 | 1400 | 5 | 2010-04-17 23:08 | Added [64] SiMn = 75,0 kg | 86616
739985 | 15519 | 1400 | 5 | 2010-04-17 23:08 | Added [41] FeSi = 80,0 kg | 86616
739986 | 15519 | 1400 | 5 | 2010-04-17 23:08 | Added [26] FeCrA = 120,0 kg | 86616
739987 | 15519 | 1400 | 5 | 2010-04-17 23:08 | Added [27] FeCrC = 310,0 kg | 86616
739988 | 15519 | 1251 | 3 | 2010-04-17 23:15 | Vacuum start | 86616
739989 | 15519 | 1254 | 3 | 2010-04-17 23:19 | Degassing start | 86616
739990 | 15519 | 1253 | 3 | 2010-04-17 23:55 | Degassing stop | 86616
739991 | 15519 | 1361 | 4 | 2010-04-17 23:56 | Zahteva za analizo z VPP na Spectro: 86616/ 5 e Kotnik Marijan | 86616
739992 | 15519 | 1362 | 4 | 2010-04-17 23:56 | Chemical analysis request at LFVD in chemical lab: 86616/ 9 Kotnik Marijan | 86616
739993 | 15519 | 1400 | 5 | 2010-04-17 23:57 | Added [12] BOKSIT = 30,0 kg | 86616
739994 | 15519 | 1400 | 5 | 2010-04-17 23:57 | Added [21] EPŽ žlindra = 175,0 kg | 86616
739995 | 15519 | 1101 | 2 | 2010-04-18 | Celox measurment: Temperatura = 1494 °C, O2 = 0,0 ppm, C = 0,000 %, Al = 0,000 % | 86616
739996 | 15519 | 1400 | 5 | 2010-04-18 00:09 | Added [17] Cfi13 = 7,5 kg | 86616
739997 | 15519 | 1400 | 5 | 2010-04-18 00:09 | Added [72] Al opl.zica = 1,9 kg | 86616
739998 | 15519 | 1101 | 2 | 2010-04-18 00:11 | Celox measurment: Temperatura = 1476 °C, O2 = 0,0 ppm, C = 0,000 %, Al = 0,000 % | 86616
739999 | 15519 | 1400 | 5 | 2010-04-18 00:16 | Added [15] CASIfi13 = 13,6 kg | 86616
740000 | 15519 | 1362 | 4 | 2010-04-18 00:16 | Chemical analysis request at LFVD in chemical lab: 86616/ 0 Kotnik Marijan | 86616
740001 | 15519 | 1016 | 1 | 2010-04-18 00:20 | Heat stop 86616 | 86616
740349 | 15529 | 1400 | 5 | 2010-04-18 16:07 | Added [13] CaO = 400,0 kg | 86626
740350 | 15529 | 1400 | 5 | 2010-04-18 16:07 | Added [12] BOKSIT = 80,0 kg | 86626
740371 | 15529 | 1400 | 5 | 2010-04-18 16:40 | Added [48] FeV = 280,0 kg | 86626
740372 | 15529 | 1400 | 5 | 2010-04-18 16:40 | Added [10] Al bloki = 3,0 kg | 86626
740373 | 15529 | 1400 | 5 | 2010-04-18 16:43 | Added [76] Kalcijev karbid = 50,0 kg | 86626
740370 | 15529 | 1015 | 1 | 2010-04-18 17:03 | Heat start 86626 | 86626
740374 | 15530 | 1400 | 5 | 2010-04-18 17:06 | Added [13] CaO = 350,0 kg | 86627
740375 | 15530 | 1400 | 5 | 2010-04-18 17:06 | Added [12] BOKSIT = 70,0 kg | 86627
740376 | 15529 | 1101 | 2 | 2010-04-18 17:12 | Celox measurment: Temperatura = 1519 °C, O2 = 0,0 ppm, C = 0,000 %, Al = 0,000 % | 86626
740377 | 15529 | 1400 | 5 | 2010-04-18 17:12 | Added [35] FeMo = 190,0 kg | 86626
740378 | 15529 | 1400 | 5 | 2010-04-18 17:12 | Added [48] FeV = 76,0 kg | 86626
740379 | 15529 | 1400 | 5 | 2010-04-18 17:12 | Added [33] FeMnC = 35,0 kg | 86626
740380 | 15529 | 1400 | 5 | 2010-04-18 17:12 | Added [27] FeCrC = 370,0 kg | 86626
740381 | 15529 | 1400 | 5 | 2010-04-18 17:12 | Added [10] Al bloki = 10,0 kg | 86626
740382 | 15529 | 1400 | 5 | 2010-04-18 17:16 | Added [13] CaO = 300,0 kg | 86626
740383 | 15529 | 1400 | 5 | 2010-04-18 17:16 | Added [12] BOKSIT = 150,0 kg | 86626
740384 | 15529 | 1251 | 3 | 2010-04-18 17:19 | Vacuum start | 86626
740385 | 15529 | 1254 | 3 | 2010-04-18 17:25 | Degassing start | 86626
740386 | 15529 | 1253 | 3 | 2010-04-18 17:51 | Degassing stop | 86626
740387 | 15529 | 1400 | 5 | 2010-04-18 17:52 | Added [21] EPŽ žlindra = 150,0 kg | 86626
740388 | 15529 | 1101 | 2 | 2010-04-18 17:56 | Celox measurment: Temperatura = 1428 °C, O2 = 0,0 ppm, C = 0,000 %, Al = 0,000 % | 86626
740389 | 15529 | 1252 | 3 | 2010-04-18 17:56 | Heating start 1000 kWh | 86626
740390 | 15529 | 1362 | 4 | 2010-04-18 17:57 | Chemical analysis request at LFVD in chemical lab: 86626/ 9 Gorensek Peter | 86626
740391 | 15529 | 1361 | 4 | 2010-04-18 17:57 | Zahteva za analizo z VPP na Spectro: 86626/ 5 e Gorensek Peter | 86626
740393 | 15529 | 1400 | 5 | 2010-04-18 18:18 | Added [72] Al opl.zica = 4,8 kg | 86626
740392 | 15529 | 1101 | 2 | 2010-04-18 18:22 | Celox measurment: Temperatura = 1463 °C, O2 = 0,0 ppm, C = 0,000 %, Al = 0,000 % | 86626
740394 | 15529 | 1400 | 5 | 2010-04-18 18:25 | Added [15] CASIfi13 = 15,9 kg | 86626
740395 | 15529 | 1362 | 4 | 2010-04-18 18:30 | Chemical analysis request at LFVD in chemical lab: 86626/ 0 Gorensek Peter | 86626
740396 | 15529 | 1016 | 1 | 2010-04-18 18:30 | Heat stop 86626 | 86626
740400 | 15530 | 1400 | 5 | 2010-04-18 19:17 | Added [48] FeV = 280,0 kg | 86627
740401 | 15530 | 1400 | 5 | 2010-04-18 19:17 | Added [10] Al bloki = 16,0 kg | 86627
740402 | 15530 | 1400 | 5 | 2010-04-18 19:17 | Added [52] KARBORITmleti = 25,0 kg | 86627
740403 | 15530 | 1400 | 5 | 2010-04-18 19:21 | Added [76] Kalcijev karbid = 50,0 kg | 86627
740397 | 15530 | 1015 | 1 | 2010-04-18 19:24 | Heat start 86627 | 86627
740404 | 15530 | 1101 | 2 | 2010-04-18 19:34 | Celox measurment: Temperatura = 1537 °C, O2 = 0,0 ppm, C = 0,000 %, Al = 0,000 % | 86627
740407 | 15530 | 1400 | 5 | 2010-04-18 19:39 | Added [35] FeMo = 122,0 kg | 86627
740408 | 15530 | 1400 | 5 | 2010-04-18 19:39 | Added [48] FeV = 75,0 kg | 86627
740409 | 15530 | 1400 | 5 | 2010-04-18 19:39 | Added [33] FeMnC = 35,0 kg | 86627
740410 | 15530 | 1400 | 5 | 2010-04-18 19:39 | Added [27] FeCrC = 420,0 kg | 86627
740411 | 15530 | 1400 | 5 | 2010-04-18 19:39 | Added [10] Al bloki = 5,0 kg | 86627
740412 | 15530 | 1400 | 5 | 2010-04-18 19:39 | Added [52] KARBORITmleti = 50,0 kg | 86627
740413 | 15530 | 1400 | 5 | 2010-04-18 19:41 | Added [13] CaO = 250,0 kg | 86627
740414 | 15530 | 1400 | 5 | 2010-04-18 19:41 | Added [12] BOKSIT = 100,0 kg | 86627
740415 | 15530 | 1251 | 3 | 2010-04-18 19:44 | Vacuum start | 86627
740416 | 15530 | 1254 | 3 | 2010-04-18 19:49 | Degassing start | 86627
740417 | 15530 | 1253 | 3 | 2010-04-18 20:15 | Degassing stop | 86627
740418 | 15530 | 1400 | 5 | 2010-04-18 20:17 | Added [21] EPŽ žlindra = 150,0 kg | 86627
740419 | 15530 | 1252 | 3 | 2010-04-18 20:20 | Heating start 200 kWh | 86627
740420 | 15530 | 1361 | 4 | 2010-04-18 20:24 | Zahteva za analizo z VPP na Spectro: 86627/ 5 e Gorensek Peter | 86627
740421 | 15530 | 1362 | 4 | 2010-04-18 20:24 | Chemical analysis request at LFVD in chemical lab: 86627/ 9 Gorensek Peter | 86627
740422 | 15530 | 1101 | 2 | 2010-04-18 20:24 | Celox measurment: Temperatura = 1436 °C, O2 = 0,0 ppm, C = 0,000 %, Al = 0,000 % | 86627
740423 | 15530 | 1252 | 3 | 2010-04-18 20:25 | Heating start 600 kWh | 86627
740424 | 15530 | 1361 | 4 | 2010-04-18 20:32 | Zahteva za analizo z VPP na Spectro: 86627/ 5 e Gorensek Peter | 86627
740426 | 15530 | 1400 | 5 | 2010-04-18 20:44 | Added [35] FeMo = 15,0 kg | 86627
740427 | 15530 | 1400 | 5 | 2010-04-18 20:44 | Added [48] FeV = 10,0 kg | 86627
740428 | 15530 | 1400 | 5 | 2010-04-18 20:44 | Added [72] Al opl.zica = 4,8 kg | 86627
740425 | 15530 | 1101 | 2 | 2010-04-18 20:45 | Celox measurment: Temperatura = 1449 °C, O2 = 0,0 ppm, C = 0,000 %, Al = 0,000 % | 86627
740429 | 15530 | 1252 | 3 | 2010-04-18 20:47 | Heating start 300 kWh | 86627
740430 | 15530 | 1101 | 2 | 2010-04-18 20:49 | Celox measurment: Temperatura = 1459 °C, O2 = 0,0 ppm, C = 0,000 %, Al = 0,000 % | 86627
740431 | 15530 | 1400 | 5 | 2010-04-18 20:51 | Added [15] CASIfi13 = 15,2 kg | 86627
740432 | 15530 | 1362 | 4 | 2010-04-18 20:52 | Chemical analysis request at LFVD in chemical lab: 86627/ 0 Gorensek Peter | 86627
740433 | 15530 | 1016 | 1 | 2010-04-18 20:56 | Heat stop 86627 | 86627
740568 | 15535 | 1400 | 5 | 2010-04-19 03:54 | Added [13] CaO = 400,0 kg | 86632
740569 | 15535 | 1400 | 5 | 2010-04-19 03:54 | Added [12] BOKSIT = 90,0 kg | 86632
740592 | 15535 | 1400 | 5 | 2010-04-19 05:21 | Added [35] FeMo = 140,0 kg | 86632
740593 | 15535 | 1400 | 5 | 2010-04-19 05:21 | Added [48] FeV = 300,0 kg | 86632
740594 | 15535 | 1400 | 5 | 2010-04-19 05:21 | Added [52] KARBORITmleti = 50,0 kg | 86632
740595 | 15535 | 1400 | 5 | 2010-04-19 05:25 | Added [76] Kalcijev karbid = 50,0 kg | 86632
740607 | 15535 | 1015 | 1 | 2010-04-19 05:44 | Heat start 86632 | 86632
740608 | 15535 | 1101 | 2 | 2010-04-19 05:51 | Celox measurment: Temperatura = 1577 °C, O2 = 0,0 ppm, C = 0,000 %, Al = 0,000 % | 86632
740614 | 15535 | 1400 | 5 | 2010-04-19 06:02 | Added [12] BOKSIT = 70,0 kg | 86632
740615 | 15535 | 1400 | 5 | 2010-04-19 06:02 | Added [13] CaO = 150,0 kg | 86632
740616 | 15535 | 1251 | 3 | 2010-04-19 06:03 | Vacuum start | 86632
740617 | 15535 | 1254 | 3 | 2010-04-19 06:08 | Degassing start | 86632
740618 | 15535 | 1253 | 3 | 2010-04-19 06:38 | Degassing stop | 86632
740619 | 15535 | 1400 | 5 | 2010-04-19 06:38 | Added [21] EPŽ žlindra = 150,0 kg | 86632
740620 | 15535 | 1361 | 4 | 2010-04-19 06:39 | Zahteva za analizo z VPP na Spectro: 86632/ 5 e Ramot Ivan | 86632
740621 | 15535 | 1362 | 4 | 2010-04-19 06:40 | Chemical analysis request at LFVD in chemical lab: 86632/ 9 Ramot Ivan | 86632
740622 | 15535 | 1101 | 2 | 2010-04-19 06:40 | Celox measurment: Temperatura = 1472 °C, O2 = 0,0 ppm, C = 0,000 %, Al = 0,000 % | 86632
740623 | 15535 | 1400 | 5 | 2010-04-19 06:47 | Added [33] FeMnC = 12,0 kg | 86632
740624 | 15535 | 1400 | 5 | 2010-04-19 06:47 | Added [41] FeSi = 12,0 kg | 86632
740625 | 15535 | 1101 | 2 | 2010-04-19 06:50 | Celox measurment: Temperatura = 1457 °C, O2 = 0,0 ppm, C = 0,000 %, Al = 0,000 % | 86632
740626 | 15535 | 1111 | 2 | 2010-04-19 06:53 | Hydris meritev: H2 = 1,50 ppm, PBL = 1400 hPa, PSU = 676 hPa | 86632
740627 | 15535 | 1400 | 5 | 2010-04-19 06:54 | Added [17] Cfi13 = 9,0 kg | 86632
740628 | 15535 | 1252 | 3 | 2010-04-19 06:57 | Heating start 300 kWh | 86632
740629 | 15535 | 1101 | 2 | 2010-04-19 06:59 | Celox measurment: Temperatura = 1460 °C, O2 = 0,0 ppm, C = 0,000 %, Al = 0,000 % | 86632
740630 | 15535 | 1400 | 5 | 2010-04-19 07:03 | Added [35] FeMo = 20,0 kg | 86632
740631 | 15535 | 1400 | 5 | 2010-04-19 07:03 | Added [15] CASIfi13 = 14,3 kg | 86632
740632 | 15535 | 1362 | 4 | 2010-04-19 07:05 | Chemical analysis request at LFVD in chemical lab: 86632/ 0 Ramot Ivan | 86632
740633 | 15535 | 1016 | 1 | 2010-04-19 07:06 | Heat stop 86632 | 86632
740609 | 15535 | 1400 | 5 | 2010-04-19 07:53 | Added [35] FeMo = 60,0 kg | 86632
740610 | 15535 | 1400 | 5 | 2010-04-19 07:53 | Added [48] FeV = 40,0 kg | 86632
740611 | 15535 | 1400 | 5 | 2010-04-19 07:53 | Added [33] FeMnC = 100,0 kg | 86632
740612 | 15535 | 1400 | 5 | 2010-04-19 07:53 | Added [27] FeCrC = 650,0 kg | 86632
740613 | 15535 | 1400 | 5 | 2010-04-19 07:53 | Added [52] KARBORITmleti = 35,0 kg | 86632
740634 | 15536 | 1400 | 5 | 2010-04-20 14:44 | Added [13] CaO = 350,0 kg | 86633
740635 | 15536 | 1400 | 5 | 2010-04-20 14:44 | Added [12] BOKSIT = 80,0 kg | 86633
740640 | 15536 | 1400 | 5 | 2010-04-20 15:00 | Added [48] FeV = 35,0 kg | 86633
740641 | 15536 | 1400 | 5 | 2010-04-20 15:00 | Added [27] FeCrC = 500,0 kg | 86633
740642 | 15536 | 1400 | 5 | 2010-04-20 15:00 | Added [48] FeV = 280,0 kg | 86633
740636 | 15536 | 1400 | 5 | 2010-04-20 15:02 | Added [76] Kalcijev karbid = 50,0 kg | 86633
740637 | 15536 | 1015 | 1 | 2010-04-20 15:04 | Heat start 86633 | 86633
740643 | 15536 | 1101 | 2 | 2010-04-20 15:18 | Celox measurment: Temperatura = 1559 °C, O2 = 0,0 ppm, C = 0,000 %, Al = 0,000 % | 86633
740644 | 15536 | 1400 | 5 | 2010-04-20 15:20 | Added [64] SiMn = 60,0 kg | 86633
740645 | 15536 | 1400 | 5 | 2010-04-20 15:20 | Added [41] FeSi = 50,0 kg | 86633
740646 | 15536 | 1101 | 2 | 2010-04-20 15:23 | Celox measurment: Temperatura = 1542 °C, O2 = 0,0 ppm, C = 0,000 %, Al = 0,000 % | 86633
740647 | 15536 | 1252 | 3 | 2010-04-20 15:26 | Heating start 500 kWh | 86633
740648 | 15536 | 1101 | 2 | 2010-04-20 15:30 | Celox measurment: Temperatura = 1553 °C, O2 = 0,0 ppm, C = 0,000 %, Al = 0,000 % | 86633
740649 | 15536 | 1400 | 5 | 2010-04-20 15:32 | Added [48] FeV = 30,0 kg | 86633
740650 | 15536 | 1400 | 5 | 2010-04-20 15:32 | Added [41] FeSi = 15,0 kg | 86633
740651 | 15536 | 1400 | 5 | 2010-04-20 15:32 | Added [27] FeCrC = 100,0 kg | 86633
740652 | 15536 | 1400 | 5 | 2010-04-20 15:32 | Added [52] KARBORITmleti = 10,0 kg | 86633
740653 | 15536 | 1400 | 5 | 2010-04-20 15:33 | Added [13] CaO = 100,0 kg | 86633
740654 | 15536 | 1251 | 3 | 2010-04-20 15:36 | Vacuum start | 86633
740655 | 15536 | 1254 | 3 | 2010-04-20 15:41 | Degassing start | 86633
740656 | 15536 | 1253 | 3 | 2010-04-20 16:10 | Degassing stop | 86633
740657 | 15536 | 1361 | 4 | 2010-04-20 16:12 | Zahteva za analizo z VPP na Spectro: 86633/ 5 e Kotnik Marijan | 86633
740658 | 15536 | 1362 | 4 | 2010-04-20 16:12 | Chemical analysis request at LFVD in chemical lab: 86633/ 9 Kotnik Marijan | 86633
740659 | 15536 | 1400 | 5 | 2010-04-20 16:12 | Added [12] BOKSIT = 100,0 kg | 86633
740660 | 15536 | 1101 | 2 | 2010-04-20 16:15 | Celox measurment: Temperatura = 1466 °C, O2 = 0,0 ppm, C = 0,000 %, Al = 0,000 % | 86633
740661 | 15536 | 1252 | 3 | 2010-04-20 16:19 | Heating start 500 kWh | 86633
740662 | 15536 | 1101 | 2 | 2010-04-20 16:38 | Celox measurment: Temperatura = 1469 °C, O2 = 0,0 ppm, C = 0,000 %, Al = 0,000 % | 86633
740665 | 15536 | 1252 | 3 | 2010-04-20 16:43 | Heating start 200 kWh | 86633
740666 | 15536 | 1400 | 5 | 2010-04-20 16:44 | Added [72] Al opl.zica = 2,9 kg | 86633
740667 | 15536 | 1101 | 2 | 2010-04-20 16:46 | Celox measurment: Temperatura = 1469 °C, O2 = 0,0 ppm, C = 0,000 %, Al = 0,000 % | 86633
740668 | 15536 | 1252 | 3 | 2010-04-20 16:50 | Heating start 300 kWh | 86633
740669 | 15536 | 1252 | 3 | 2010-04-20 16:51 | Heating start 100 kWh | 86633
740670 | 15536 | 1101 | 2 | 2010-04-20 17:04 | Celox measurment: Temperatura = 1471 °C, O2 = 0,0 ppm, C = 0,000 %, Al = 0,000 % | 86633
740671 | 15536 | 1252 | 3 | 2010-04-20 17:05 | Heating start 100 kWh | 86633
740672 | 15536 | 1400 | 5 | 2010-04-20 17:09 | Added [15] CASIfi13 = 23,0 kg | 86633
740674 | 15536 | 1362 | 4 | 2010-04-20 17:12 | Chemical analysis request at LFVD in chemical lab: 86633/ 0 Kotnik Marijan | 86633
740675 | 15536 | 1016 | 1 | 2010-04-20 17:13 | Heat stop 86633 | 86633
740887 | 15543 | 1400 | 5 | 2010-04-21 04:33 | Added [12] BOKSIT = 100,0 kg | 86640
740888 | 15543 | 1400 | 5 | 2010-04-21 04:33 | Added [13] CaO = 350,0 kg | 86640
740925 | 15543 | 1400 | 5 | 2010-04-21 05:58 | Added [48] FeV = 320,0 kg | 86640
740926 | 15543 | 1400 | 5 | 2010-04-21 05:58 | Added [27] FeCrC = 710,0 kg | 86640
740927 | 15543 | 1400 | 5 | 2010-04-21 05:58 | Added [10] Al bloki = 7,0 kg | 86640
740928 | 15543 | 1400 | 5 | 2010-04-21 06:02 | Added [76] Kalcijev karbid = 50,0 kg | 86640
740922 | 15543 | 1015 | 1 | 2010-04-21 06:08 | Heat start 86640 | 86640
740929 | 15543 | 1101 | 2 | 2010-04-21 06:17 | Celox measurment: Temperatura = 1536 °C, O2 = 0,0 ppm, C = 0,000 %, Al = 0,000 % | 86640
740930 | 15543 | 1400 | 5 | 2010-04-21 06:20 | Added [48] FeV = 65,0 kg | 86640
740931 | 15543 | 1400 | 5 | 2010-04-21 06:20 | Added [33] FeMnC = 85,0 kg | 86640
740932 | 15543 | 1400 | 5 | 2010-04-21 06:20 | Added [41] FeSi = 92,0 kg | 86640
740933 | 15543 | 1400 | 5 | 2010-04-21 06:20 | Added [27] FeCrC = 500,0 kg | 86640
740934 | 15543 | 1400 | 5 | 2010-04-21 06:20 | Added [10] Al bloki = 10,0 kg | 86640
740935 | 15543 | 1400 | 5 | 2010-04-21 06:20 | Added [52] KARBORITmleti = 100,0 kg | 86640
740936 | 15543 | 1400 | 5 | 2010-04-21 06:22 | Added [13] CaO = 120,0 kg | 86640
740937 | 15543 | 1251 | 3 | 2010-04-21 06:25 | Vacuum start | 86640
740938 | 15543 | 1254 | 3 | 2010-04-21 06:29 | Degassing start | 86640
740939 | 15544 | 1400 | 5 | 2010-04-21 06:38 | Added [13] CaO = 350,0 kg | 86641
740940 | 15544 | 1400 | 5 | 2010-04-21 06:38 | Added [12] BOKSIT = 80,0 kg | 86641
740941 | 15543 | 1253 | 3 | 2010-04-21 06:56 | Degassing stop | 86640
740942 | 15543 | 1400 | 5 | 2010-04-21 06:58 | Added [21] EPŽ žlindra = 150,0 kg | 86640
740943 | 15543 | 1101 | 2 | 2010-04-21 07:01 | Celox measurment: Temperatura = 1448 °C, O2 = 0,0 ppm, C = 0,000 %, Al = 0,000 % | 86640
740944 | 15543 | 1252 | 3 | 2010-04-21 07:01 | Heating start 300 kWh | 86640
740945 | 15543 | 1362 | 4 | 2010-04-21 07:06 | Chemical analysis request at LFVD in chemical lab: 86640/ 9 Gorensek Peter | 86640
740946 | 15543 | 1361 | 4 | 2010-04-21 07:07 | Zahteva za analizo z VPP na Spectro: 86640/ 5 e Gorensek Peter | 86640
740947 | 15543 | 1101 | 2 | 2010-04-21 07:07 | Celox measurment: Temperatura = 1454 °C, O2 = 0,0 ppm, C = 0,000 %, Al = 0,000 % | 86640
740948 | 15543 | 1252 | 3 | 2010-04-21 07:14 | Heating start 300 kWh | 86640
740949 | 15543 | 1101 | 2 | 2010-04-21 07:22 | Celox measurment: Temperatura = 1458 °C, O2 = 0,0 ppm, C = 0,000 %, Al = 0,000 % | 86640
740950 | 15543 | 1400 | 5 | 2010-04-21 07:22 | Added [35] FeMo = 15,0 kg | 86640
740951 | 15543 | 1400 | 5 | 2010-04-21 07:22 | Added [48] FeV = 33,0 kg | 86640
740952 | 15543 | 1400 | 5 | 2010-04-21 07:22 | Added [41] FeSi = 28,0 kg | 86640
740953 | 15543 | 1252 | 3 | 2010-04-21 07:24 | Heating start 300 kWh | 86640
740954 | 15543 | 1101 | 2 | 2010-04-21 07:32 | Celox measurment: Temperatura = 1466 °C, O2 = 0,0 ppm, C = 0,000 %, Al = 0,000 % | 86640
740955 | 15543 | 1252 | 3 | 2010-04-21 07:33 | Heating start 100 kWh | 86640
740956 | 15543 | 1101 | 2 | 2010-04-21 07:42 | Celox measurment: Temperatura = 1464 °C, O2 = 0,0 ppm, C = 0,000 %, Al = 0,000 % | 86640
740957 | 15543 | 1252 | 3 | 2010-04-21 07:43 | Heating start 200 kWh | 86640
740965 | 15544 | 1400 | 5 | 2010-04-21 07:46 | Added [48] FeV = 334,0 kg | 86641
740966 | 15544 | 1400 | 5 | 2010-04-21 07:46 | Added [10] Al bloki = 15,0 kg | 86641
740958 | 15543 | 1400 | 5 | 2010-04-21 07:48 | Added [15] CASIfi13 = 15,0 kg | 86640
740967 | 15544 | 1400 | 5 | 2010-04-21 07:48 | Added [76] Kalcijev karbid = 50,0 kg | 86641
740959 | 15543 | 1400 | 5 | 2010-04-21 07:48 | Added [15] CASIfi13 = 15,0 kg | 86640
740960 | 15543 | 1362 | 4 | 2010-04-21 07:48 | Chemical analysis request at LFVD in chemical lab: 86640/ 0 Gorensek Peter | 86640
740961 | 15543 | 1016 | 1 | 2010-04-21 07:53 | Heat stop 86640 | 86640
740962 | 15544 | 1015 | 1 | 2010-04-21 07:53 | Heat start 86641 | 86641
740968 | 15544 | 1101 | 2 | 2010-04-21 08:00 | Celox measurment: Temperatura = 1618 °C, O2 = 0,0 ppm, C = 0,000 %, Al = 0,000 % | 86641
740969 | 15544 | 1400 | 5 | 2010-04-21 08:05 | Added [48] FeV = 67,0 kg | 86641
740970 | 15544 | 1400 | 5 | 2010-04-21 08:05 | Added [33] FeMnC = 80,0 kg | 86641
740971 | 15544 | 1400 | 5 | 2010-04-21 08:05 | Added [41] FeSi = 73,0 kg | 86641
740972 | 15544 | 1400 | 5 | 2010-04-21 08:05 | Added [27] FeCrC = 300,0 kg | 86641
740973 | 15544 | 1400 | 5 | 2010-04-21 08:05 | Added [10] Al bloki = 5,0 kg | 86641
740974 | 15544 | 1400 | 5 | 2010-04-21 08:05 | Added [52] KARBORITmleti = 50,0 kg | 86641
740975 | 15544 | 1400 | 5 | 2010-04-21 08:08 | Added [13] CaO = 150,0 kg | 86641
740976 | 15544 | 1251 | 3 | 2010-04-21 08:11 | Vacuum start | 86641
740977 | 15544 | 1254 | 3 | 2010-04-21 08:15 | Degassing start | 86641
740978 | 15544 | 1253 | 3 | 2010-04-21 08:40 | Degassing stop | 86641
740979 | 15544 | 1400 | 5 | 2010-04-21 08:42 | Added [21] EPŽ žlindra = 150,0 kg | 86641
740980 | 15544 | 1252 | 3 | 2010-04-21 08:46 | Heating start 200 kWh | 86641
740981 | 15544 | 1101 | 2 | 2010-04-21 08:46 | Celox measurment: Temperatura = 1519 °C, O2 = 0,0 ppm, C = 0,000 %, Al = 0,000 % | 86641
740982 | 15544 | 1362 | 4 | 2010-04-21 08:47 | Chemical analysis request at LFVD in chemical lab: 86641/ 9 Gorensek Peter | 86641
740983 | 15544 | 1361 | 4 | 2010-04-21 08:47 | Zahteva za analizo z VPP na Spectro: 86641/ 5 e Gorensek Peter | 86641
740984 | 15544 | 1101 | 2 | 2010-04-21 09:01 | Celox measurment: Temperatura = 1501 °C, O2 = 0,0 ppm, C = 0,000 %, Al = 0,000 % | 86641
740985 | 15544 | 1101 | 2 | 2010-04-21 09:11 | Celox measurment: Temperatura = 1488 °C, O2 = 0,0 ppm, C = 0,000 %, Al = 0,000 % | 86641
740986 | 15544 | 1400 | 5 | 2010-04-21 09:24 | Added [72] Al opl.zica = 5,8 kg | 86641
740987 | 15544 | 1101 | 2 | 2010-04-21 09:29 | Celox measurment: Temperatura = 1474 °C, O2 = 0,0 ppm, C = 0,000 %, Al = 0,000 % | 86641
740988 | 15544 | 1400 | 5 | 2010-04-21 09:35 | Added [15] CASIfi13 = 14,7 kg | 86641
740989 | 15544 | 1362 | 4 | 2010-04-21 09:35 | Chemical analysis request at LFVD in chemical lab: 86641/ 0 Gorensek Peter | 86641
740990 | 15544 | 1101 | 2 | 2010-04-21 09:37 | Celox measurment: Temperatura = 1465 °C, O2 = 0,0 ppm, C = 0,000 %, Al = 0,000 % | 86641
740991 | 15544 | 1016 | 1 | 2010-04-21 09:40 | Heat stop 86641 | 86641
741303 | 15553 | 1400 | 5 | 2010-04-22 06:50 | Added [13] CaO = 350,0 kg | 86650
741304 | 15553 | 1400 | 5 | 2010-04-22 06:50 | Added [12] BOKSIT = 70,0 kg | 86650
741318 | 15553 | 1400 | 5 | 2010-04-22 07:10 | Added [48] FeV = 327,0 kg | 86650
741319 | 15553 | 1400 | 5 | 2010-04-22 07:10 | Added [10] Al bloki = 3,0 kg | 86650
741320 | 15553 | 1400 | 5 | 2010-04-22 07:10 | Added [52] KARBORITmleti = 100,0 kg | 86650
741321 | 15553 | 1400 | 5 | 2010-04-22 07:13 | Added [76] Kalcijev karbid = 50,0 kg | 86650
741316 | 15553 | 1015 | 1 | 2010-04-22 07:27 | Heat start 86650 | 86650
741317 | 15553 | 1361 | 4 | 2010-04-22 07:29 | Zahteva za analizo z VPP na Spectro: 86650/ 4 e Gorensek Peter | 86650
741323 | 15553 | 1400 | 5 | 2010-04-22 07:35 | Added [35] FeMo = 190,0 kg | 86650
741324 | 15553 | 1400 | 5 | 2010-04-22 07:35 | Added [48] FeV = 71,0 kg | 86650
741325 | 15553 | 1400 | 5 | 2010-04-22 07:35 | Added [33] FeMnC = 35,0 kg | 86650
741326 | 15553 | 1400 | 5 | 2010-04-22 07:35 | Added [41] FeSi = 123,0 kg | 86650
741327 | 15553 | 1400 | 5 | 2010-04-22 07:35 | Added [27] FeCrC = 410,0 kg | 86650
741328 | 15553 | 1400 | 5 | 2010-04-22 07:35 | Added [52] KARBORITmleti = 50,0 kg | 86650
741322 | 15553 | 1101 | 2 | 2010-04-22 07:35 | Celox measurment: Temperatura = 1578 °C, O2 = 0,0 ppm, C = 0,000 %, Al = 0,000 % | 86650
741329 | 15553 | 1400 | 5 | 2010-04-22 07:39 | Added [13] CaO = 200,0 kg | 86650
741330 | 15553 | 1400 | 5 | 2010-04-22 07:39 | Added [12] BOKSIT = 70,0 kg | 86650
741331 | 15553 | 1251 | 3 | 2010-04-22 07:41 | Vacuum start | 86650
741332 | 15553 | 1400 | 5 | 2010-04-22 07:51 | Added [13] CaO = 300,0 kg | 86650
741333 | 15553 | 1254 | 3 | 2010-04-22 08:00 | Degassing start | 86650
741334 | 15553 | 1253 | 3 | 2010-04-22 08:30 | Degassing stop | 86650
741335 | 15553 | 1362 | 4 | 2010-04-22 08:35 | Chemical analysis request at LFVD in chemical lab: 86650/ 9 Gorensek Peter | 86650
741339 | 15553 | 1400 | 5 | 2010-04-22 08:35 | Added [21] EPŽ žlindra = 150,0 kg | 86650
741336 | 15553 | 1101 | 2 | 2010-04-22 08:35 | Celox measurment: Temperatura = 1460 °C, O2 = 0,0 ppm, C = 0,000 %, Al = 0,000 % | 86650
741337 | 15553 | 1111 | 2 | 2010-04-22 08:38 | Hydris meritev: H2 = 1,60 ppm, PBL = 1579 hPa, PSU = 789 hPa | 86650
741338 | 15553 | 1252 | 3 | 2010-04-22 08:38 | Heating start 200 kWh | 86650
741340 | 15553 | 1400 | 5 | 2010-04-22 08:42 | Added [48] FeV = 20,0 kg | 86650
741341 | 15553 | 1400 | 5 | 2010-04-22 08:42 | Added [26] FeCrA = 70,0 kg | 86650
741342 | 15553 | 1400 | 5 | 2010-04-22 08:42 | Added [17] Cfi13 = 15,0 kg | 86650
741343 | 15553 | 1400 | 5 | 2010-04-22 08:42 | Added [72] Al opl.zica = 1,9 kg | 86650
741344 | 15553 | 1101 | 2 | 2010-04-22 08:44 | Celox measurment: Temperatura = 1464 °C, O2 = 0,0 ppm, C = 0,000 %, Al = 0,000 % | 86650
741345 | 15553 | 1252 | 3 | 2010-04-22 08:46 | Heating start 200 kWh | 86650
741347 | 15553 | 1400 | 5 | 2010-04-22 08:50 | Added [15] CASIfi13 = 13,8 kg | 86650
741346 | 15553 | 1101 | 2 | 2010-04-22 08:54 | Celox measurment: Temperatura = 1461 °C, O2 = 0,0 ppm, C = 0,000 %, Al = 0,000 % | 86650
741348 | 15553 | 1362 | 4 | 2010-04-22 08:54 | Chemical analysis request at LFVD in chemical lab: 86650/ 0 Gorensek Peter | 86650
741349 | 15553 | 1016 | 1 | 2010-04-22 08:56 | Heat stop 86650 | 86650
741650 | 15562 | 1400 | 5 | 2010-04-23 05:08 | Added [12] BOKSIT = 90,0 kg | 86659
741651 | 15562 | 1400 | 5 | 2010-04-23 05:08 | Added [13] CaO = 350,0 kg | 86659
741675 | 15562 | 1400 | 5 | 2010-04-23 06:35 | Added [48] FeV = 300,0 kg | 86659
741676 | 15562 | 1400 | 5 | 2010-04-23 06:35 | Added [27] FeCrC = 500,0 kg | 86659
741677 | 15562 | 1400 | 5 | 2010-04-23 06:40 | Added [76] Kalcijev karbid = 50,0 kg | 86659
741674 | 15562 | 1015 | 1 | 2010-04-23 06:45 | Heat start 86659 | 86659
741678 | 15562 | 1101 | 2 | 2010-04-23 06:52 | Celox measurment: Temperatura = 1562 °C, O2 = 0,0 ppm, C = 0,000 %, Al = 0,000 % | 86659
741679 | 15562 | 1400 | 5 | 2010-04-23 07:01 | Added [35] FeMo = 58,0 kg | 86659
741680 | 15562 | 1400 | 5 | 2010-04-23 07:01 | Added [48] FeV = 82,0 kg | 86659
741681 | 15562 | 1400 | 5 | 2010-04-23 07:01 | Added [33] FeMnC = 70,0 kg | 86659
741682 | 15562 | 1400 | 5 | 2010-04-23 07:01 | Added [41] FeSi = 115,0 kg | 86659
741683 | 15562 | 1400 | 5 | 2010-04-23 07:01 | Added [27] FeCrC = 700,0 kg | 86659
741684 | 15562 | 1400 | 5 | 2010-04-23 07:01 | Added [52] KARBORITmleti = 40,0 kg | 86659
741685 | 15562 | 1400 | 5 | 2010-04-23 07:05 | Added [13] CaO = 200,0 kg | 86659
741686 | 15562 | 1400 | 5 | 2010-04-23 07:05 | Added [12] BOKSIT = 80,0 kg | 86659
741687 | 15562 | 1251 | 3 | 2010-04-23 07:07 | Vacuum start | 86659
741688 | 15562 | 1254 | 3 | 2010-04-23 07:11 | Degassing start | 86659
741689 | 15562 | 1253 | 3 | 2010-04-23 07:36 | Degassing stop | 86659
741691 | 15562 | 1400 | 5 | 2010-04-23 07:39 | Added [12] BOKSIT = 50,0 kg | 86659
741692 | 15562 | 1400 | 5 | 2010-04-23 07:39 | Added [21] EPŽ žlindra = 100,0 kg | 86659
741690 | 15562 | 1362 | 4 | 2010-04-23 07:39 | Chemical analysis request at LFVD in chemical lab: 86659/ 9 Gorensek Peter | 86659
741693 | 15562 | 1101 | 2 | 2010-04-23 07:42 | Celox measurment: Temperatura = 1437 °C, O2 = 0,0 ppm, C = 0,000 %, Al = 0,000 % | 86659
741694 | 15562 | 1252 | 3 | 2010-04-23 07:44 | Heating start 600 kWh | 86659
741695 | 15562 | 1101 | 2 | 2010-04-23 07:54 | Celox measurment: Temperatura = 1463 °C, O2 = 0,0 ppm, C = 0,000 %, Al = 0,000 % | 86659
741697 | 15562 | 1400 | 5 | 2010-04-23 07:54 | Added [35] FeMo = 18,0 kg | 86659
741698 | 15562 | 1400 | 5 | 2010-04-23 07:54 | Added [48] FeV = 14,0 kg | 86659
741699 | 15562 | 1400 | 5 | 2010-04-23 07:54 | Added [17] Cfi13 = 18,0 kg | 86659
741700 | 15562 | 1400 | 5 | 2010-04-23 07:54 | Added [72] Al opl.zica = 1,9 kg | 86659
741696 | 15562 | 1252 | 3 | 2010-04-23 07:54 | Heating start 300 kWh | 86659
741701 | 15562 | 1101 | 2 | 2010-04-23 08:10 | Celox measurment: Temperatura = 1461 °C, O2 = 0,0 ppm, C = 0,000 %, Al = 0,000 % | 86659
741702 | 15562 | 1252 | 3 | 2010-04-23 08:10 | Heating start 300 kWh | 86659
741703 | 15562 | 1101 | 2 | 2010-04-23 08:40 | Celox measurment: Temperatura = 1462 °C, O2 = 0,0 ppm, C = 0,000 %, Al = 0,000 % | 86659
741704 | 15562 | 1252 | 3 | 2010-04-23 08:41 | Heating start 300 kWh | 86659
741705 | 15562 | 1400 | 5 | 2010-04-23 08:52 | Added [15] CASIfi13 = 14,3 kg | 86659
741706 | 15562 | 1362 | 4 | 2010-04-23 08:52 | Chemical analysis request at LFVD in chemical lab: 86659/ 0 Gorensek Peter | 86659
741707 | 15562 | 1016 | 1 | 2010-04-23 08:55 | Heat stop 86659 | 86659
741715 | 15563 | 1400 | 5 | 2010-04-26 14:00 | Added [13] CaO = 350,0 kg | 86660
741716 | 15563 | 1400 | 5 | 2010-04-26 14:00 | Added [12] BOKSIT = 100,0 kg | 86660
741708 | -1 | 1361 | 4 | 2010-04-26 14:21 | Zahteva za analizo z VPP na Spectro: 86659/ 8 e Gorensek Peter | 86659
741717 | 15563 | 1400 | 5 | 2010-04-26 14:35 | Added [48] FeV = 300,0 kg | 86660
741718 | 15563 | 1400 | 5 | 2010-04-26 14:36 | Added [76] Kalcijev karbid = 50,0 kg | 86660
741711 | 15563 | 1015 | 1 | 2010-04-26 14:42 | Heat start 86660 | 86660
741714 | 15563 | 1101 | 2 | 2010-04-26 14:45 | Celox measurment: Temperatura = 1574 °C, O2 = 0,0 ppm, C = 0,000 %, Al = 0,000 % | 86660
741721 | 15563 | 1400 | 5 | 2010-04-26 14:50 | Added [64] SiMn = 55,0 kg | 86660
741722 | 15563 | 1400 | 5 | 2010-04-26 14:50 | Added [41] FeSi = 60,0 kg | 86660
741723 | 15563 | 1400 | 5 | 2010-04-26 14:50 | Added [27] FeCrC = 400,0 kg | 86660
741724 | 15563 | 1101 | 2 | 2010-04-26 14:54 | Celox measurment: Temperatura = 1522 °C, O2 = 0,0 ppm, C = 0,000 %, Al = 0,000 % | 86660
741725 | 15563 | 1252 | 3 | 2010-04-26 14:54 | Heating start 1000 kWh | 86660
741726 | 15563 | 1362 | 4 | 2010-04-26 14:59 | Chemical analysis request at LFVD in chemical lab: 86660/ 9 Adam Maks | 86660
741727 | 15563 | 1101 | 2 | 2010-04-26 15:06 | Celox measurment: Temperatura = 1543 °C, O2 = 0,0 ppm, C = 0,000 %, Al = 0,000 % | 86660
741728 | 15563 | 1252 | 3 | 2010-04-26 15:07 | Heating start 500 kWh | 86660
741729 | 15563 | 1400 | 5 | 2010-04-26 15:14 | Added [35] FeMo = 30,0 kg | 86660
741730 | 15563 | 1400 | 5 | 2010-04-26 15:14 | Added [48] FeV = 60,0 kg | 86660
741731 | 15563 | 1400 | 5 | 2010-04-26 15:14 | Added [33] FeMnC = 20,0 kg | 86660
741732 | 15563 | 1400 | 5 | 2010-04-26 15:14 | Added [41] FeSi = 10,0 kg | 86660
741733 | 15563 | 1400 | 5 | 2010-04-26 15:14 | Added [27] FeCrC = 100,0 kg | 86660
741734 | 15563 | 1400 | 5 | 2010-04-26 15:14 | Added [10] Al bloki = 2,0 kg | 86660
741735 | 15563 | 1400 | 5 | 2010-04-26 15:14 | Added [52] KARBORITmleti = 30,0 kg | 86660
741736 | 15563 | 1400 | 5 | 2010-04-26 15:15 | Added [12] BOKSIT = 30,0 kg | 86660
741737 | 15563 | 1400 | 5 | 2010-04-26 15:15 | Added [13] CaO = 200,0 kg | 86660
741738 | 15563 | 1251 | 3 | 2010-04-26 15:17 | Vacuum start | 86660
741739 | 15563 | 1254 | 3 | 2010-04-26 15:20 | Degassing start | 86660
741742 | 15563 | 1400 | 5 | 2010-04-26 15:52 | Added [21] EPŽ žlindra = 150,0 kg | 86660
741740 | 15563 | 1253 | 3 | 2010-04-26 15:52 | Degassing stop | 86660
741741 | 15563 | 1362 | 4 | 2010-04-26 15:52 | Chemical analysis request at LFVD in chemical lab: 86660/10 Adam Maks | 86660
741743 | 15563 | 1101 | 2 | 2010-04-26 15:53 | Celox measurment: Temperatura = 1484 °C, O2 = 0,0 ppm, C = 0,000 %, Al = 0,000 % | 86660
741744 | 15563 | 1400 | 5 | 2010-04-26 16:04 | Added [48] FeV = 5,0 kg | 86660
741745 | 15563 | 1400 | 5 | 2010-04-26 16:04 | Added [27] FeCrC = 40,0 kg | 86660
741746 | 15563 | 1400 | 5 | 2010-04-26 16:04 | Added [72] Al opl.zica = 1,9 kg | 86660
741747 | 15563 | 1101 | 2 | 2010-04-26 16:08 | Celox measurment: Temperatura = 1446 °C, O2 = 0,0 ppm, C = 0,000 %, Al = 0,000 % | 86660
741748 | 15563 | 1252 | 3 | 2010-04-26 16:09 | Heating start 500 kWh | 86660
741749 | 15563 | 1101 | 2 | 2010-04-26 16:24 | Celox measurment: Temperatura = 1455 °C, O2 = 0,0 ppm, C = 0,000 %, Al = 0,000 % | 86660
741750 | 15563 | 1252 | 3 | 2010-04-26 16:24 | Heating start 700 kWh | 86660
741751 | 15563 | 1101 | 2 | 2010-04-26 16:32 | Celox measurment: Temperatura = 1483 °C, O2 = 0,0 ppm, C = 0,000 %, Al = 0,000 % | 86660
741752 | 15563 | 1252 | 3 | 2010-04-26 16:36 | Heating start 200 kWh | 86660
741753 | 15563 | 1101 | 2 | 2010-04-26 16:38 | Celox measurment: Temperatura = 1487 °C, O2 = 0,0 ppm, C = 0,000 %, Al = 0,000 % | 86660
741754 | 15563 | 1400 | 5 | 2010-04-26 16:40 | Added [15] CASIfi13 = 13,6 kg | 86660
741755 | 15563 | 1362 | 4 | 2010-04-26 16:41 | Chemical analysis request at LFVD in chemical lab: 86660/ 0 Adam Maks | 86660
741756 | 15563 | 1101 | 2 | 2010-04-26 16:42 | Celox measurment: Temperatura = 1488 °C, O2 = 0,0 ppm, C = 0,000 %, Al = 0,000 % | 86660
741757 | 15563 | 1016 | 1 | 2010-04-26 16:45 | Heat stop 86660 | 86660
742092 | 15572 | 1400 | 5 | 2010-04-27 11:30 | Added [13] CaO = 350,0 kg | 86669
742093 | 15572 | 1400 | 5 | 2010-04-27 11:30 | Added [12] BOKSIT = 80,0 kg | 86669
742098 | 15572 | 1400 | 5 | 2010-04-27 11:50 | Added [48] FeV = 250,0 kg | 86669
742099 | 15572 | 1400 | 5 | 2010-04-27 11:50 | Added [27] FeCrC = 700,0 kg | 86669
742094 | 15572 | 1400 | 5 | 2010-04-27 11:52 | Added [76] Kalcijev karbid = 50,0 kg | 86669
742095 | 15572 | 1015 | 1 | 2010-04-27 11:54 | Heat start 86669 | 86669
742100 | 15573 | 1400 | 5 | 2010-04-27 12:00 | Added [13] CaO = 350,0 kg | 86670
742101 | 15573 | 1400 | 5 | 2010-04-27 12:00 | Added [12] BOKSIT = 80,0 kg | 86670
742102 | 15572 | 1101 | 2 | 2010-04-27 12:12 | Celox measurment: Temperatura = 1508 °C, O2 = 0,0 ppm, C = 0,000 %, Al = 0,000 % | 86669
742103 | 15572 | 1400 | 5 | 2010-04-27 12:13 | Added [35] FeMo = 90,0 kg | 86669
742104 | 15572 | 1400 | 5 | 2010-04-27 12:13 | Added [48] FeV = 15,0 kg | 86669
742105 | 15572 | 1400 | 5 | 2010-04-27 12:13 | Added [33] FeMnC = 30,0 kg | 86669
742106 | 15572 | 1400 | 5 | 2010-04-27 12:13 | Added [41] FeSi = 50,0 kg | 86669
742107 | 15572 | 1400 | 5 | 2010-04-27 12:13 | Added [27] FeCrC = 380,0 kg | 86669
742108 | 15572 | 1400 | 5 | 2010-04-27 12:13 | Added [52] KARBORITmleti = 10,0 kg | 86669
742109 | 15572 | 1252 | 3 | 2010-04-27 12:16 | Heating start 700 kWh | 86669
742110 | 15572 | 1251 | 3 | 2010-04-27 12:27 | Vacuum start | 86669
742111 | 15572 | 1254 | 3 | 2010-04-27 12:32 | Degassing start | 86669
742112 | 15572 | 1253 | 3 | 2010-04-27 12:58 | Degassing stop | 86669
742113 | 15572 | 1361 | 4 | 2010-04-27 12:58 | Zahteva za analizo z VPP na Spectro: 86669/ 5 e Kotnik Marijan | 86669
742114 | 15572 | 1362 | 4 | 2010-04-27 12:59 | Chemical analysis request at LFVD in chemical lab: 86669/ 9 Kotnik Marijan | 86669
742115 | 15572 | 1400 | 5 | 2010-04-27 12:59 | Added [12] BOKSIT = 30,0 kg | 86669
742116 | 15572 | 1400 | 5 | 2010-04-27 12:59 | Added [21] EPŽ žlindra = 150,0 kg | 86669
742117 | 15572 | 1101 | 2 | 2010-04-27 13:03 | Celox measurment: Temperatura = 1449 °C, O2 = 0,0 ppm, C = 0,000 %, Al = 0,000 % | 86669
742118 | 15572 | 1252 | 3 | 2010-04-27 13:03 | Heating start 600 kWh | 86669
742119 | 15572 | 1400 | 5 | 2010-04-27 13:11 | Added [17] Cfi13 = 4,5 kg | 86669
742120 | 15572 | 1400 | 5 | 2010-04-27 13:11 | Added [72] Al opl.zica = 2,9 kg | 86669
742121 | 15572 | 1101 | 2 | 2010-04-27 13:13 | Celox measurment: Temperatura = 1470 °C, O2 = 0,0 ppm, C = 0,000 %, Al = 0,000 % | 86669
742122 | 15572 | 1252 | 3 | 2010-04-27 13:16 | Heating start 100 kWh | 86669
742123 | 15572 | 1101 | 2 | 2010-04-27 13:20 | Celox measurment: Temperatura = 1467 °C, O2 = 0,0 ppm, C = 0,000 %, Al = 0,000 % | 86669
742124 | 15572 | 1252 | 3 | 2010-04-27 13:21 | Heating start 100 kWh | 86669
742125 | 15572 | 1400 | 5 | 2010-04-27 13:23 | Added [15] CASIfi13 = 14,0 kg | 86669
742126 | 15572 | 1362 | 4 | 2010-04-27 13:25 | Chemical analysis request at LFVD in chemical lab: 86669/ 0 Kotnik Marijan | 86669
742132 | 15573 | 1400 | 5 | 2010-04-27 13:25 | Added [48] FeV = 190,0 kg | 86670
742127 | 15573 | 1400 | 5 | 2010-04-27 13:27 | Added [76] Kalcijev karbid = 50,0 kg | 86670
742128 | 15572 | 1016 | 1 | 2010-04-27 13:30 | Heat stop 86669 | 86669
742129 | 15573 | 1015 | 1 | 2010-04-27 13:30 | Heat start 86670 | 86670
742133 | 15573 | 1400 | 5 | 2010-04-27 13:46 | Added [35] FeMo = 110,0 kg | 86670
742134 | 15573 | 1400 | 5 | 2010-04-27 13:46 | Added [48] FeV = 20,0 kg | 86670
742135 | 15573 | 1400 | 5 | 2010-04-27 13:46 | Added [41] FeSi = 50,0 kg | 86670
742136 | 15573 | 1400 | 5 | 2010-04-27 13:46 | Added [27] FeCrC = 400,0 kg | 86670
742137 | 15573 | 1101 | 2 | 2010-04-27 13:50 | Celox measurment: Temperatura = 1538 °C, O2 = 0,0 ppm, C = 0,000 %, Al = 0,000 % | 86670
742138 | 15573 | 1252 | 3 | 2010-04-27 13:50 | Heating start 300 kWh | 86670
742139 | 15574 | 1400 | 5 | 2010-04-27 13:51 | Added [12] BOKSIT = 100,0 kg | 86671
742140 | 15574 | 1400 | 5 | 2010-04-27 13:51 | Added [13] CaO = 300,0 kg | 86671
742141 | 15573 | 1362 | 4 | 2010-04-27 13:54 | Chemical analysis request at LFVD in chemical lab: 86670/ 9 Adam Maks | 86670
742142 | 15573 | 1400 | 5 | 2010-04-27 14:08 | Added [35] FeMo = 25,0 kg | 86670
742143 | 15573 | 1400 | 5 | 2010-04-27 14:08 | Added [48] FeV = 15,0 kg | 86670
742144 | 15573 | 1400 | 5 | 2010-04-27 14:08 | Added [33] FeMnC = 15,0 kg | 86670
742145 | 15573 | 1400 | 5 | 2010-04-27 14:08 | Added [41] FeSi = 10,0 kg | 86670
742146 | 15573 | 1400 | 5 | 2010-04-27 14:08 | Added [27] FeCrC = 160,0 kg | 86670
742147 | 15573 | 1400 | 5 | 2010-04-27 14:08 | Added [10] Al bloki = 3,0 kg | 86670
742148 | 15573 | 1400 | 5 | 2010-04-27 14:09 | Added [12] BOKSIT = 40,0 kg | 86670
742149 | 15573 | 1400 | 5 | 2010-04-27 14:09 | Added [13] CaO = 200,0 kg | 86670
742150 | 15573 | 1251 | 3 | 2010-04-27 14:12 | Vacuum start | 86670
742151 | 15573 | 1254 | 3 | 2010-04-27 14:16 | Degassing start | 86670
742152 | 15573 | 1253 | 3 | 2010-04-27 14:41 | Degassing stop | 86670
742153 | 15573 | 1362 | 4 | 2010-04-27 14:41 | Chemical analysis request at LFVD in chemical lab: 86670/10 Adam Maks | 86670
742154 | 15573 | 1400 | 5 | 2010-04-27 14:42 | Added [12] BOKSIT = 50,0 kg | 86670
742155 | 15573 | 1400 | 5 | 2010-04-27 14:42 | Added [21] EPŽ žlindra = 150,0 kg | 86670
742156 | 15573 | 1101 | 2 | 2010-04-27 14:45 | Celox measurment: Temperatura = 1467 °C, O2 = 0,0 ppm, C = 0,000 %, Al = 0,000 % | 86670
742157 | 15573 | 1252 | 3 | 2010-04-27 14:45 | Heating start 200 kWh | 86670
742158 | 15573 | 1400 | 5 | 2010-04-27 14:51 | Added [48] FeV = 5,0 kg | 86670
742159 | 15573 | 1400 | 5 | 2010-04-27 14:51 | Added [17] Cfi13 = 13,5 kg | 86670
742160 | 15573 | 1400 | 5 | 2010-04-27 14:51 | Added [72] Al opl.zica = 1,4 kg | 86670
742161 | 15573 | 1101 | 2 | 2010-04-27 14:54 | Celox measurment: Temperatura = 1465 °C, O2 = 0,0 ppm, C = 0,000 %, Al = 0,000 % | 86670
742162 | 15573 | 1252 | 3 | 2010-04-27 14:55 | Heating start 200 kWh | 86670
742163 | 15573 | 1400 | 5 | 2010-04-27 14:59 | Added [15] CASIfi13 = 13,8 kg | 86670
742164 | 15573 | 1362 | 4 | 2010-04-27 14:59 | Chemical analysis request at LFVD in chemical lab: 86670/ 0 Adam Maks | 86670
742187 | 15574 | 1400 | 5 | 2010-04-27 15:01 | Added [48] FeV = 265,0 kg | 86671
742188 | 15574 | 1400 | 5 | 2010-04-27 15:02 | Added [76] Kalcijev karbid = 50,0 kg | 86671
742165 | 15573 | 1016 | 1 | 2010-04-27 15:04 | Heat stop 86670 | 86670
742166 | 15574 | 1015 | 1 | 2010-04-27 15:07 | Heat start 86671 | 86671
742167 | 15574 | 1400 | 5 | 2010-04-27 15:13 | Added [35] FeMo = 85,0 kg | 86671
742168 | 15574 | 1400 | 5 | 2010-04-27 15:13 | Added [64] SiMn = 40,0 kg | 86671
742169 | 15574 | 1400 | 5 | 2010-04-27 15:13 | Added [27] FeCrC = 500,0 kg | 86671
742170 | 15574 | 1101 | 2 | 2010-04-27 15:18 | Celox measurment: Temperatura = 1477 °C, O2 = 0,0 ppm, C = 0,000 %, Al = 0,000 % | 86671
742171 | 15574 | 1252 | 3 | 2010-04-27 15:18 | Heating start 1500 kWh | 86671
742172 | 15575 | 1400 | 5 | 2010-04-27 15:18 | Added [13] CaO = 350,0 kg | 86672
742173 | 15575 | 1400 | 5 | 2010-04-27 15:18 | Added [12] BOKSIT = 100,0 kg | 86672
742174 | 15574 | 1101 | 2 | 2010-04-27 15:35 | Celox measurment: Temperatura = 1496 °C, O2 = 0,0 ppm, C = 0,000 %, Al = 0,000 % | 86671
742175 | 15574 | 1252 | 3 | 2010-04-27 15:36 | Heating start 700 kWh | 86671
742176 | 15574 | 1362 | 4 | 2010-04-27 15:39 | Chemical analysis request at LFVD in chemical lab: 86671/ 9 Adam Maks | 86671
742177 | 15574 | 1400 | 5 | 2010-04-27 15:51 | Added [35] FeMo = 10,0 kg | 86671
742178 | 15574 | 1400 | 5 | 2010-04-27 15:51 | Added [48] FeV = 65,0 kg | 86671
742179 | 15574 | 1400 | 5 | 2010-04-27 15:51 | Added [41] FeSi = 25,0 kg | 86671
742180 | 15574 | 1400 | 5 | 2010-04-27 15:51 | Added [27] FeCrC = 180,0 kg | 86671
742181 | 15574 | 1400 | 5 | 2010-04-27 15:51 | Added [26] FeCrA = 150,0 kg | 86671
742182 | 15574 | 1400 | 5 | 2010-04-27 15:51 | Added [10] Al bloki = 3,0 kg | 86671
742183 | 15574 | 1400 | 5 | 2010-04-27 15:53 | Added [12] BOKSIT = 30,0 kg | 86671
742184 | 15574 | 1400 | 5 | 2010-04-27 15:53 | Added [13] CaO = 200,0 kg | 86671
742185 | 15574 | 1251 | 3 | 2010-04-27 15:56 | Vacuum start | 86671
742186 | 15574 | 1254 | 3 | 2010-04-27 16:03 | Degassing start | 86671
742189 | 15574 | 1253 | 3 | 2010-04-27 16:40 | Degassing stop | 86671
742190 | 15574 | 1361 | 4 | 2010-04-27 16:41 | Zahteva za analizo z VPP na Spectro: 86671/ 6 e Adam Maks | 86671
742192 | 15574 | 1400 | 5 | 2010-04-27 16:41 | Added [12] BOKSIT = 70,0 kg | 86671
742193 | 15574 | 1400 | 5 | 2010-04-27 16:41 | Added [21] EPŽ žlindra = 150,0 kg | 86671
742191 | 15574 | 1362 | 4 | 2010-04-27 16:41 | Chemical analysis request at LFVD in chemical lab: 86671/10 Adam Maks | 86671
742194 | 15574 | 1101 | 2 | 2010-04-27 16:44 | Celox measurment: Temperatura = 1469 °C, O2 = 0,0 ppm, C = 0,000 %, Al = 0,000 % | 86671
742195 | 15574 | 1400 | 5 | 2010-04-27 16:50 | Added [41] FeSi = 20,0 kg | 86671
742196 | 15574 | 1400 | 5 | 2010-04-27 16:50 | Added [27] FeCrC = 50,0 kg | 86671
742197 | 15574 | 1400 | 5 | 2010-04-27 16:50 | Added [17] Cfi13 = 6,0 kg | 86671
742198 | 15574 | 1400 | 5 | 2010-04-27 16:50 | Added [72] Al opl.zica = 2,5 kg | 86671
742199 | 15574 | 1101 | 2 | 2010-04-27 16:52 | Celox measurment: Temperatura = 1455 °C, O2 = 0,0 ppm, C = 0,000 %, Al = 0,000 % | 86671
742200 | 15574 | 1252 | 3 | 2010-04-27 16:52 | Heating start 200 kWh | 86671
742205 | 15575 | 1400 | 5 | 2010-04-27 16:53 | Added [27] FeCrC = 700,0 kg | 86672
742206 | 15575 | 1400 | 5 | 2010-04-27 16:53 | Added [48] FeV = 300,0 kg | 86672
742207 | 15575 | 1400 | 5 | 2010-04-27 16:54 | Added [76] Kalcijev karbid = 50,0 kg | 86672
742201 | 15574 | 1400 | 5 | 2010-04-27 16:57 | Added [15] CASIfi13 = 14,3 kg | 86671
742202 | 15574 | 1362 | 4 | 2010-04-27 16:57 | Chemical analysis request at LFVD in chemical lab: 86671/ 0 Adam Maks | 86671
742203 | 15574 | 1016 | 1 | 2010-04-27 17:01 | Heat stop 86671 | 86671
742204 | 15575 | 1015 | 1 | 2010-04-27 17:02 | Heat start 86672 | 86672
742208 | 15575 | 1400 | 5 | 2010-04-27 17:09 | Added [35] FeMo = 100,0 kg | 86672
742209 | 15575 | 1400 | 5 | 2010-04-27 17:09 | Added [64] SiMn = 35,0 kg | 86672
742210 | 15575 | 1400 | 5 | 2010-04-27 17:09 | Added [41] FeSi = 20,0 kg | 86672
742211 | 15575 | 1400 | 5 | 2010-04-27 17:09 | Added [27] FeCrC = 350,0 kg | 86672
742212 | 15575 | 1101 | 2 | 2010-04-27 17:19 | Celox measurment: Temperatura = 1478 °C, O2 = 0,0 ppm, C = 0,000 %, Al = 0,000 % | 86672
742213 | 15575 | 1252 | 3 | 2010-04-27 17:19 | Heating start 1500 kWh | 86672
742216 | 15575 | 1362 | 4 | 2010-04-27 17:29 | Chemical analysis request at LFVD in chemical lab: 86672/ 9 Adam Maks | 86672
742217 | 15575 | 1101 | 2 | 2010-04-27 17:37 | Celox measurment: Temperatura = 1532 °C, O2 = 0,0 ppm, C = 0,000 %, Al = 0,000 % | 86672
742218 | 15575 | 1252 | 3 | 2010-04-27 17:37 | Heating start 300 kWh | 86672
742219 | 15575 | 1400 | 5 | 2010-04-27 17:42 | Added [35] FeMo = 10,0 kg | 86672
742220 | 15575 | 1400 | 5 | 2010-04-27 17:42 | Added [48] FeV = 30,0 kg | 86672
742221 | 15575 | 1400 | 5 | 2010-04-27 17:42 | Added [64] SiMn = 15,0 kg | 86672
742222 | 15575 | 1400 | 5 | 2010-04-27 17:42 | Added [41] FeSi = 20,0 kg | 86672
742223 | 15575 | 1400 | 5 | 2010-04-27 17:42 | Added [27] FeCrC = 50,0 kg | 86672
742224 | 15575 | 1400 | 5 | 2010-04-27 17:42 | Added [26] FeCrA = 50,0 kg | 86672
742225 | 15575 | 1400 | 5 | 2010-04-27 17:44 | Added [13] CaO = 200,0 kg | 86672
742226 | 15575 | 1251 | 3 | 2010-04-27 17:46 | Vacuum start | 86672
742227 | 15575 | 1254 | 3 | 2010-04-27 17:51 | Degassing start | 86672
742228 | 15575 | 1253 | 3 | 2010-04-27 18:27 | Degassing stop | 86672
742229 | 15575 | 1362 | 4 | 2010-04-27 18:36 | Chemical analysis request at LFVD in chemical lab: 86672/10 Adam Maks | 86672
742230 | 15575 | 1400 | 5 | 2010-04-27 18:43 | Added [21] EPŽ žlindra = 150,0 kg | 86672
742231 | 15575 | 1101 | 2 | 2010-04-27 18:46 | Celox measurment: Temperatura = 1471 °C, O2 = 0,0 ppm, C = 0,000 %, Al = 0,000 % | 86672
742232 | 15575 | 1252 | 3 | 2010-04-27 18:46 | Heating start 100 kWh | 86672
742233 | 15575 | 1400 | 5 | 2010-04-27 18:47 | Added [48] FeV = 6,0 kg | 86672
742234 | 15575 | 1400 | 5 | 2010-04-27 18:47 | Added [27] FeCrC = 60,0 kg | 86672
742235 | 15575 | 1400 | 5 | 2010-04-27 18:47 | Added [72] Al opl.zica = 2,3 kg | 86672
742236 | 15575 | 1101 | 2 | 2010-04-27 18:51 | Celox measurment: Temperatura = 1470 °C, O2 = 0,0 ppm, C = 0,000 %, Al = 0,000 % | 86672
742237 | 15575 | 1400 | 5 | 2010-04-27 18:53 | Added [15] CASIfi13 = 14,5 kg | 86672
742238 | 15575 | 1362 | 4 | 2010-04-27 18:54 | Chemical analysis request at LFVD in chemical lab: 86672/ 0 Adam Maks | 86672
742239 | 15575 | 1016 | 1 | 2010-04-27 18:57 | Heat stop 86672 | 86672
743327 | 15602 | 1400 | 5 | 2010-05-05 14:34 | Added [13] CaO = 350,0 kg | 86699
743328 | 15602 | 1400 | 5 | 2010-05-05 14:34 | Added [12] BOKSIT = 70,0 kg | 86699
743329 | 15602 | 1400 | 5 | 2010-05-05 14:34 | Added [48] FeV = 220,0 kg | 86699
743330 | 15602 | 1400 | 5 | 2010-05-05 14:35 | Added [76] Kalcijev karbid = 50,0 kg | 86699
743326 | 15602 | 1015 | 1 | 2010-05-05 14:35 | Heat start 86699 | 86699
743333 | 15602 | 1400 | 5 | 2010-05-05 14:48 | Added [35] FeMo = 80,0 kg | 86699
743334 | 15602 | 1400 | 5 | 2010-05-05 14:48 | Added [41] FeSi = 80,0 kg | 86699
743335 | 15602 | 1400 | 5 | 2010-05-05 14:48 | Added [27] FeCrC = 500,0 kg | 86699
743336 | 15602 | 1400 | 5 | 2010-05-05 14:48 | Added [26] FeCrA = 200,0 kg | 86699
743339 | 15602 | 1101 | 2 | 2010-05-05 14:52 | Celox measurment: Temperatura = 1571 °C, O2 = 0,0 ppm, C = 0,000 %, Al = 0,000 % | 86699
743340 | 15602 | 1252 | 3 | 2010-05-05 14:52 | Heating start 300 kWh | 86699
743341 | 15602 | 1362 | 4 | 2010-05-05 15:00 | Chemical analysis request at LFVD in chemical lab: 86699/ 9 Kališnik Franc | 86699
743342 | 15602 | 1101 | 2 | 2010-05-05 15:03 | Celox measurment: Temperatura = 1566 °C, O2 = 0,0 ppm, C = 0,000 %, Al = 0,000 % | 86699
743343 | 15602 | 1101 | 2 | 2010-05-05 15:13 | Celox measurment: Temperatura = 1549 °C, O2 = 0,0 ppm, C = 0,000 %, Al = 0,000 % | 86699
743344 | 15602 | 1400 | 5 | 2010-05-05 15:16 | Added [35] FeMo = 40,0 kg | 86699
743345 | 15602 | 1400 | 5 | 2010-05-05 15:16 | Added [48] FeV = 90,0 kg | 86699
743346 | 15602 | 1400 | 5 | 2010-05-05 15:16 | Added [41] FeSi = 20,0 kg | 86699
743347 | 15602 | 1400 | 5 | 2010-05-05 15:16 | Added [27] FeCrC = 200,0 kg | 86699
743348 | 15602 | 1400 | 5 | 2010-05-05 15:16 | Added [10] Al bloki = 4,0 kg | 86699
743349 | 15602 | 1400 | 5 | 2010-05-05 15:17 | Added [13] CaO = 100,0 kg | 86699
743350 | 15602 | 1400 | 5 | 2010-05-05 15:17 | Added [12] BOKSIT = 50,0 kg | 86699
743351 | 15602 | 1251 | 3 | 2010-05-05 15:20 | Vacuum start | 86699
743352 | 15602 | 1254 | 3 | 2010-05-05 15:26 | Degassing start | 86699
743353 | 15602 | 1253 | 3 | 2010-05-05 15:51 | Degassing stop | 86699
743354 | 15602 | 1400 | 5 | 2010-05-05 15:53 | Added [12] BOKSIT = 120,0 kg | 86699
743355 | 15602 | 1400 | 5 | 2010-05-05 15:53 | Added [21] EPŽ žlindra = 150,0 kg | 86699
743356 | 15602 | 1101 | 2 | 2010-05-05 15:59 | Celox measurment: Temperatura = 1463 °C, O2 = 0,0 ppm, C = 0,000 %, Al = 0,000 % | 86699
743357 | 15602 | 1362 | 4 | 2010-05-05 15:59 | Chemical analysis request at LFVD in chemical lab: 86699/10 Kališnik Franc | 86699
743358 | 15602 | 1361 | 4 | 2010-05-05 15:59 | Zahteva za analizo z VPP na Spectro: 86699/ 6 e Kališnik Franc | 86699
743359 | 15602 | 1252 | 3 | 2010-05-05 16:03 | Heating start 500 kWh | 86699
743363 | 15602 | 1400 | 5 | 2010-05-05 16:18 | Added [17] Cfi13 = 22,5 kg | 86699
743364 | 15602 | 1101 | 2 | 2010-05-05 16:21 | Celox measurment: Temperatura = 1457 °C, O2 = 0,0 ppm, C = 0,000 %, Al = 0,000 % | 86699
743365 | 15602 | 1252 | 3 | 2010-05-05 16:21 | Heating start 500 kWh | 86699
743366 | 15602 | 1101 | 2 | 2010-05-05 16:27 | Celox measurment: Temperatura = 1479 °C, O2 = 0,0 ppm, C = 0,000 %, Al = 0,000 % | 86699
743367 | 15602 | 1400 | 5 | 2010-05-05 16:29 | Added [15] CASIfi13 = 14,3 kg | 86699
743368 | 15602 | 1362 | 4 | 2010-05-05 16:31 | Chemical analysis request at LFVD in chemical lab: 86699/ 0 Kališnik Franc | 86699
743369 | 15602 | 1016 | 1 | 2010-05-05 16:37 | Heat stop 86699 | 86699
743599 | 15609 | 1400 | 5 | 2010-05-06 05:27 | Added [13] CaO = 350,0 kg | 86706
743600 | 15609 | 1400 | 5 | 2010-05-06 05:27 | Added [12] BOKSIT = 70,0 kg | 86706
743644 | 15609 | 1400 | 5 | 2010-05-06 07:05 | Added [48] FeV = 380,0 kg | 86706
743645 | 15609 | 1400 | 5 | 2010-05-06 07:25 | Added [76] Kalcijev karbid = 50,0 kg | 86706
743642 | 15609 | 1015 | 1 | 2010-05-06 07:29 | Heat start 86706 | 86706
743643 | 15609 | 1101 | 2 | 2010-05-06 07:34 | Celox measurment: Temperatura = 1539 °C, O2 = 0,0 ppm, C = 0,000 %, Al = 0,000 % | 86706
743646 | 15610 | 1400 | 5 | 2010-05-06 07:41 | Added [13] CaO = 300,0 kg | 86707
743647 | 15610 | 1400 | 5 | 2010-05-06 07:41 | Added [12] BOKSIT = 100,0 kg | 86707
743648 | 15609 | 1400 | 5 | 2010-05-06 07:44 | Added [35] FeMo = 130,0 kg | 86706
743649 | 15609 | 1400 | 5 | 2010-05-06 07:44 | Added [48] FeV = 40,0 kg | 86706
743650 | 15609 | 1400 | 5 | 2010-05-06 07:44 | Added [64] SiMn = 60,0 kg | 86706
743651 | 15609 | 1400 | 5 | 2010-05-06 07:44 | Added [27] FeCrC = 270,0 kg | 86706
743652 | 15609 | 1400 | 5 | 2010-05-06 07:44 | Added [10] Al bloki = 4,0 kg | 86706
743653 | 15609 | 1101 | 2 | 2010-05-06 07:55 | Celox measurment: Temperatura = 1488 °C, O2 = 0,0 ppm, C = 0,000 %, Al = 0,000 % | 86706
743654 | 15609 | 1400 | 5 | 2010-05-06 07:56 | Added [13] CaO = 100,0 kg | 86706
743655 | 15609 | 1251 | 3 | 2010-05-06 07:57 | Vacuum start | 86706
743656 | 15609 | 1254 | 3 | 2010-05-06 08:02 | Degassing start | 86706
743657 | 15609 | 1253 | 3 | 2010-05-06 08:26 | Degassing stop | 86706
743658 | 15609 | 1101 | 2 | 2010-05-06 08:27 | Celox measurment: Temperatura = 1446 °C, O2 = 0,0 ppm, C = 0,000 %, Al = 0,000 % | 86706
743659 | 15609 | 1361 | 4 | 2010-05-06 08:27 | Zahteva za analizo z VPP na Spectro: 86706/ 5 e Adam Maks | 86706
743660 | 15609 | 1362 | 4 | 2010-05-06 08:27 | Chemical analysis request at LFVD in chemical lab: 86706/ 9 Adam Maks | 86706
743661 | 15609 | 1400 | 5 | 2010-05-06 08:28 | Added [21] EPŽ žlindra = 150,0 kg | 86706
743662 | 15609 | 1252 | 3 | 2010-05-06 08:32 | Heating start 400 kWh | 86706
743663 | 15609 | 1400 | 5 | 2010-05-06 08:39 | Added [35] FeMo = 26,0 kg | 86706
743664 | 15609 | 1400 | 5 | 2010-05-06 08:39 | Added [48] FeV = 25,0 kg | 86706
743665 | 15609 | 1400 | 5 | 2010-05-06 08:39 | Added [64] SiMn = 12,0 kg | 86706
743666 | 15609 | 1400 | 5 | 2010-05-06 08:39 | Added [41] FeSi = 15,0 kg | 86706
743667 | 15609 | 1400 | 5 | 2010-05-06 08:39 | Added [27] FeCrC = 200,0 kg | 86706
743668 | 15609 | 1400 | 5 | 2010-05-06 08:39 | Added [72] Al opl.zica = 4,8 kg | 86706
743669 | 15609 | 1252 | 3 | 2010-05-06 08:44 | Heating start 500 kWh | 86706
743670 | 15609 | 1101 | 2 | 2010-05-06 08:51 | Celox measurment: Temperatura = 1456 °C, O2 = 0,0 ppm, C = 0,000 %, Al = 0,000 % | 86706
743671 | 15609 | 1252 | 3 | 2010-05-06 08:51 | Heating start 300 kWh | 86706
743672 | 15609 | 1400 | 5 | 2010-05-06 08:59 | Added [15] CASIfi13 = 15,2 kg | 86706
743673 | 15609 | 1362 | 4 | 2010-05-06 08:59 | Chemical analysis request at LFVD in chemical lab: 86706/ 0 Adam Maks | 86706
743677 | 15610 | 1400 | 5 | 2010-05-06 09:02 | Added [48] FeV = 300,0 kg | 86707
743678 | 15610 | 1400 | 5 | 2010-05-06 09:03 | Added [52] KARBORITmleti = 75,0 kg | 86707
743679 | 15610 | 1400 | 5 | 2010-05-06 09:05 | Added [76] Kalcijev karbid = 50,0 kg | 86707
743674 | 15609 | 1016 | 1 | 2010-05-06 09:07 | Heat stop 86706 | 86706
743675 | 15610 | 1015 | 1 | 2010-05-06 09:14 | Heat start 86707 | 86707
743676 | 15610 | 1101 | 2 | 2010-05-06 09:17 | Celox measurment: Temperatura = 1621 °C, O2 = 0,0 ppm, C = 0,000 %, Al = 0,000 % | 86707
743680 | 15610 | 1400 | 5 | 2010-05-06 09:26 | Added [35] FeMo = 33,0 kg | 86707
743681 | 15610 | 1400 | 5 | 2010-05-06 09:26 | Added [48] FeV = 75,0 kg | 86707
743682 | 15610 | 1400 | 5 | 2010-05-06 09:26 | Added [64] SiMn = 25,0 kg | 86707
743683 | 15610 | 1400 | 5 | 2010-05-06 09:26 | Added [41] FeSi = 95,0 kg | 86707
743684 | 15610 | 1400 | 5 | 2010-05-06 09:26 | Added [27] FeCrC = 300,0 kg | 86707
743685 | 15610 | 1400 | 5 | 2010-05-06 09:26 | Added [52] KARBORITmleti = 100,0 kg | 86707
743686 | 15610 | 1400 | 5 | 2010-05-06 09:28 | Added [13] CaO = 150,0 kg | 86707
743687 | 15610 | 1251 | 3 | 2010-05-06 09:30 | Vacuum start | 86707
743688 | 15610 | 1254 | 3 | 2010-05-06 09:33 | Degassing start | 86707
743689 | 15610 | 1253 | 3 | 2010-05-06 10:04 | Degassing stop | 86707
743690 | 15610 | 1362 | 4 | 2010-05-06 10:04 | Chemical analysis request at LFVD in chemical lab: 86707/ 9 Adam Maks | 86707
743691 | 15610 | 1400 | 5 | 2010-05-06 10:04 | Added [21] EPŽ žlindra = 150,0 kg | 86707
743692 | 15610 | 1101 | 2 | 2010-05-06 10:08 | Celox measurment: Temperatura = 1508 °C, O2 = 0,0 ppm, C = 0,000 %, Al = 0,000 % | 86707
743693 | 15610 | 1400 | 5 | 2010-05-06 10:16 | Added [35] FeMo = 10,0 kg | 86707
743694 | 15610 | 1400 | 5 | 2010-05-06 10:16 | Added [48] FeV = 10,0 kg | 86707
743695 | 15610 | 1400 | 5 | 2010-05-06 10:16 | Added [41] FeSi = 20,0 kg | 86707
743696 | 15610 | 1400 | 5 | 2010-05-06 10:16 | Added [27] FeCrC = 100,0 kg | 86707
743697 | 15610 | 1400 | 5 | 2010-05-06 10:16 | Added [17] Cfi13 = 13,5 kg | 86707
743698 | 15610 | 1400 | 5 | 2010-05-06 10:16 | Added [72] Al opl.zica = 1,4 kg | 86707
743699 | 15610 | 1101 | 2 | 2010-05-06 10:23 | Celox measurment: Temperatura = 1482 °C, O2 = 0,0 ppm, C = 0,000 %, Al = 0,000 % | 86707
743700 | 15610 | 1111 | 2 | 2010-05-06 10:25 | Hydris meritev: H2 = 3,00 ppm, PBL = 1304 hPa, PSU = 559 hPa | 86707
743701 | 15610 | 1101 | 2 | 2010-05-06 10:39 | Celox measurment: Temperatura = 1461 °C, O2 = 0,0 ppm, C = 0,000 %, Al = 0,000 % | 86707
743702 | 15610 | 1400 | 5 | 2010-05-06 10:40 | Added [15] CASIfi13 = 14,5 kg | 86707
743703 | 15610 | 1362 | 4 | 2010-05-06 10:41 | Chemical analysis request at LFVD in chemical lab: 86707/ 0 Adam Maks | 86707
743704 | 15610 | 1016 | 1 | 2010-05-06 10:47 | Heat stop 86707 | 86707
744072 | 15620 | 1400 | 5 | 2010-05-07 14:30 | Added [13] CaO = 400,0 kg | 86717
744073 | 15620 | 1400 | 5 | 2010-05-07 14:30 | Added [12] BOKSIT = 80,0 kg | 86717
744076 | 15620 | 1400 | 5 | 2010-05-07 15:30 | Added [48] FeV = 272,0 kg | 86717
744077 | 15620 | 1400 | 5 | 2010-05-07 15:35 | Added [76] Kalcijev karbid = 50,0 kg | 86717
744074 | 15620 | 1015 | 1 | 2010-05-07 15:41 | Heat start 86717 | 86717
744078 | 15620 | 1400 | 5 | 2010-05-07 15:56 | Added [35] FeMo = 130,0 kg | 86717
744079 | 15620 | 1400 | 5 | 2010-05-07 15:56 | Added [33] FeMnC = 40,0 kg | 86717
744080 | 15620 | 1400 | 5 | 2010-05-07 15:56 | Added [41] FeSi = 70,0 kg | 86717
744081 | 15620 | 1400 | 5 | 2010-05-07 15:56 | Added [27] FeCrC = 900,0 kg | 86717
744082 | 15620 | 1400 | 5 | 2010-05-07 15:57 | Added [13] CaO = 100,0 kg | 86717
744085 | 15620 | 1101 | 2 | 2010-05-07 15:59 | Celox measurment: Temperatura = 1502 °C, O2 = 0,0 ppm, C = 0,000 %, Al = 0,000 % | 86717
744086 | 15620 | 1252 | 3 | 2010-05-07 15:59 | Heating start 500 kWh | 86717
744087 | 15620 | 1101 | 2 | 2010-05-07 16:07 | Celox measurment: Temperatura = 1508 °C, O2 = 0,0 ppm, C = 0,000 %, Al = 0,000 % | 86717
744088 | 15620 | 1252 | 3 | 2010-05-07 16:08 | Heating start 1000 kWh | 86717
744089 | 15620 | 1362 | 4 | 2010-05-07 16:08 | Chemical analysis request at LFVD in chemical lab: 86717/ 9 Kališnik Franc | 86717
744090 | 15620 | 1101 | 2 | 2010-05-07 16:20 | Celox measurment: Temperatura = 1544 °C, O2 = 0,0 ppm, C = 0,000 %, Al = 0,000 % | 86717
744091 | 15620 | 1400 | 5 | 2010-05-07 16:29 | Added [35] FeMo = 20,0 kg | 86717
744092 | 15620 | 1400 | 5 | 2010-05-07 16:29 | Added [48] FeV = 50,0 kg | 86717
744093 | 15620 | 1400 | 5 | 2010-05-07 16:29 | Added [41] FeSi = 20,0 kg | 86717
744094 | 15620 | 1400 | 5 | 2010-05-07 16:29 | Added [27] FeCrC = 200,0 kg | 86717
744095 | 15620 | 1400 | 5 | 2010-05-07 16:29 | Added [10] Al bloki = 4,0 kg | 86717
744096 | 15620 | 1400 | 5 | 2010-05-07 16:29 | Added [52] KARBORITmleti = 25,0 kg | 86717
744097 | 15620 | 1400 | 5 | 2010-05-07 16:31 | Added [13] CaO = 200,0 kg | 86717
744098 | 15620 | 1400 | 5 | 2010-05-07 16:31 | Added [12] BOKSIT = 50,0 kg | 86717
744099 | 15620 | 1251 | 3 | 2010-05-07 16:35 | Vacuum start | 86717
744100 | 15620 | 1254 | 3 | 2010-05-07 16:40 | Degassing start | 86717
744101 | 15620 | 1253 | 3 | 2010-05-07 17:04 | Degassing stop | 86717
744106 | 15620 | 1400 | 5 | 2010-05-07 17:08 | Added [12] BOKSIT = 120,0 kg | 86717
744107 | 15620 | 1400 | 5 | 2010-05-07 17:08 | Added [21] EPŽ žlindra = 150,0 kg | 86717
744102 | 15620 | 1101 | 2 | 2010-05-07 17:14 | Celox measurment: Temperatura = 1450 °C, O2 = 0,0 ppm, C = 0,000 %, Al = 0,000 % | 86717
744103 | 15620 | 1362 | 4 | 2010-05-07 17:14 | Chemical analysis request at LFVD in chemical lab: 86717/10 Kališnik Franc | 86717
744104 | 15620 | 1361 | 4 | 2010-05-07 17:14 | Zahteva za analizo z VPP na Spectro: 86717/ 6 e Kališnik Franc | 86717
744105 | 15620 | 1252 | 3 | 2010-05-07 17:18 | Heating start 500 kWh | 86717
744111 | 15620 | 1101 | 2 | 2010-05-07 17:24 | Celox measurment: Temperatura = 1464 °C, O2 = 0,0 ppm, C = 0,000 %, Al = 0,000 % | 86717
744112 | 15620 | 1400 | 5 | 2010-05-07 17:27 | Added [17] Cfi13 = 4,5 kg | 86717
744113 | 15620 | 1400 | 5 | 2010-05-07 17:27 | Added [72] Al opl.zica = 3,3 kg | 86717
744114 | 15620 | 1101 | 2 | 2010-05-07 17:30 | Celox measurment: Temperatura = 1457 °C, O2 = 0,0 ppm, C = 0,000 %, Al = 0,000 % | 86717
744115 | 15620 | 1252 | 3 | 2010-05-07 17:30 | Heating start 300 kWh | 86717
744116 | 15620 | 1400 | 5 | 2010-05-07 17:31 | Added [41] FeSi = 20,0 kg | 86717
744117 | 15620 | 1400 | 5 | 2010-05-07 17:38 | Added [15] CASIfi13 = 14,0 kg | 86717
744118 | 15620 | 1362 | 4 | 2010-05-07 17:38 | Chemical analysis request at LFVD in chemical lab: 86717/ 0 Kališnik Franc | 86717
744119 | 15620 | 1016 | 1 | 2010-05-07 17:41 | Heat stop 86717 | 86717
744381 | 15628 | 1400 | 5 | 2010-05-08 06:01 | Added [13] CaO = 350,0 kg | 86725
744382 | 15628 | 1400 | 5 | 2010-05-08 06:01 | Added [12] BOKSIT = 100,0 kg | 86725
744414 | 15628 | 1400 | 5 | 2010-05-08 07:26 | Added [76] Kalcijev karbid = 50,0 kg | 86725
744413 | 15628 | 1015 | 1 | 2010-05-08 07:31 | Heat start 86725 | 86725
744415 | 15628 | 1101 | 2 | 2010-05-08 07:38 | Celox measurment: Temperatura = 1510 °C, O2 = 0,0 ppm, C = 0,000 %, Al = 0,000 % | 86725
744416 | 15628 | 1400 | 5 | 2010-05-08 07:38 | Added [35] FeMo = 150,0 kg | 86725
744417 | 15628 | 1400 | 5 | 2010-05-08 07:38 | Added [48] FeV = 250,0 kg | 86725
744418 | 15628 | 1252 | 3 | 2010-05-08 07:44 | Heating start 800 kWh | 86725
744419 | 15629 | 1400 | 5 | 2010-05-08 07:45 | Added [13] CaO = 350,0 kg | 86726
744420 | 15629 | 1400 | 5 | 2010-05-08 07:45 | Added [12] BOKSIT = 100,0 kg | 86726
744421 | 15628 | 1101 | 2 | 2010-05-08 07:53 | Celox measurment: Temperatura = 1510 °C, O2 = 0,0 ppm, C = 0,000 %, Al = 0,000 % | 86725
744422 | 15628 | 1362 | 4 | 2010-05-08 07:53 | Chemical analysis request at LFVD in chemical lab: 86725/ 9 Adam Maks | 86725
744423 | 15628 | 1252 | 3 | 2010-05-08 07:53 | Heating start 500 kWh | 86725
744424 | 15628 | 1400 | 5 | 2010-05-08 08:12 | Added [35] FeMo = 70,0 kg | 86725
744425 | 15628 | 1400 | 5 | 2010-05-08 08:12 | Added [48] FeV = 62,0 kg | 86725
744426 | 15628 | 1400 | 5 | 2010-05-08 08:12 | Added [27] FeCrC = 150,0 kg | 86725
744427 | 15628 | 1400 | 5 | 2010-05-08 08:12 | Added [26] FeCrA = 70,0 kg | 86725
744428 | 15628 | 1400 | 5 | 2010-05-08 08:12 | Added [10] Al bloki = 5,0 kg | 86725
744429 | 15628 | 1400 | 5 | 2010-05-08 08:13 | Added [12] BOKSIT = 40,0 kg | 86725
744430 | 15628 | 1400 | 5 | 2010-05-08 08:13 | Added [13] CaO = 200,0 kg | 86725
744431 | 15628 | 1251 | 3 | 2010-05-08 08:15 | Vacuum start | 86725
744432 | 15628 | 1254 | 3 | 2010-05-08 08:20 | Degassing start | 86725
744433 | 15628 | 1253 | 3 | 2010-05-08 08:46 | Degassing stop | 86725
744434 | 15628 | 1361 | 4 | 2010-05-08 08:47 | Zahteva za analizo z VPP na Spectro: 86725/ 6 e Adam Maks | 86725
744435 | 15628 | 1362 | 4 | 2010-05-08 08:47 | Chemical analysis request at LFVD in chemical lab: 86725/10 Adam Maks | 86725
744436 | 15628 | 1400 | 5 | 2010-05-08 08:47 | Added [21] EPŽ žlindra = 150,0 kg | 86725
744437 | 15628 | 1101 | 2 | 2010-05-08 08:51 | Celox measurment: Temperatura = 1461 °C, O2 = 0,0 ppm, C = 0,000 %, Al = 0,000 % | 86725
744438 | 15628 | 1400 | 5 | 2010-05-08 09:00 | Added [35] FeMo = 12,0 kg | 86725
744439 | 15628 | 1400 | 5 | 2010-05-08 09:00 | Added [48] FeV = 30,0 kg | 86725
744440 | 15628 | 1400 | 5 | 2010-05-08 09:00 | Added [27] FeCrC = 50,0 kg | 86725
744441 | 15628 | 1400 | 5 | 2010-05-08 09:00 | Added [17] Cfi13 = 6,0 kg | 86725
744442 | 15628 | 1400 | 5 | 2010-05-08 09:00 | Added [72] Al opl.zica = 3,9 kg | 86725
744443 | 15628 | 1101 | 2 | 2010-05-08 09:04 | Celox measurment: Temperatura = 1446 °C, O2 = 0,0 ppm, C = 0,000 %, Al = 0,000 % | 86725
744444 | 15628 | 1252 | 3 | 2010-05-08 09:05 | Heating start 500 kWh | 86725
744445 | 15628 | 1101 | 2 | 2010-05-08 09:15 | Celox measurment: Temperatura = 1458 °C, O2 = 0,0 ppm, C = 0,000 %, Al = 0,000 % | 86725
744446 | 15628 | 1252 | 3 | 2010-05-08 09:16 | Heating start 200 kWh | 86725
744447 | 15628 | 1400 | 5 | 2010-05-08 09:19 | Added [15] CASIfi13 = 15,4 kg | 86725
744448 | 15628 | 1362 | 4 | 2010-05-08 09:21 | Chemical analysis request at LFVD in chemical lab: 86725/ 0 Adam Maks | 86725
744451 | 15629 | 1400 | 5 | 2010-05-08 09:26 | Added [76] Kalcijev karbid = 50,0 kg | 86726
744449 | 15628 | 1016 | 1 | 2010-05-08 09:29 | Heat stop 86725 | 86725
744450 | 15629 | 1015 | 1 | 2010-05-08 09:33 | Heat start 86726 | 86726
744452 | 15629 | 1101 | 2 | 2010-05-08 09:36 | Celox measurment: Temperatura = 1512 °C, O2 = 0,0 ppm, C = 0,000 %, Al = 0,000 % | 86726
744453 | 15629 | 1400 | 5 | 2010-05-08 09:37 | Added [35] FeMo = 40,0 kg | 86726
744454 | 15629 | 1400 | 5 | 2010-05-08 09:37 | Added [48] FeV = 230,0 kg | 86726
744455 | 15629 | 1252 | 3 | 2010-05-08 09:40 | Heating start 800 kWh | 86726
744456 | 15630 | 1400 | 5 | 2010-05-08 09:40 | Added [12] BOKSIT = 100,0 kg | 86727
744457 | 15630 | 1400 | 5 | 2010-05-08 09:40 | Added [13] CaO = 350,0 kg | 86727
744458 | 15629 | 1362 | 4 | 2010-05-08 09:46 | Chemical analysis request at LFVD in chemical lab: 86726/ 9 Adam Maks | 86726
744459 | 15629 | 1102 | 2 | 2010-05-08 09:50 | Temperature measurment: Temperature = 1523 °C | 86726
744463 | 15629 | 1252 | 3 | 2010-05-08 09:51 | Heating start 400 kWh | 86726
744464 | 15629 | 1400 | 5 | 2010-05-08 10:01 | Added [35] FeMo = 35,0 kg | 86726
744465 | 15629 | 1400 | 5 | 2010-05-08 10:01 | Added [48] FeV = 55,0 kg | 86726
744466 | 15629 | 1400 | 5 | 2010-05-08 10:01 | Added [26] FeCrA = 350,0 kg | 86726
744467 | 15629 | 1400 | 5 | 2010-05-08 10:01 | Added [10] Al bloki = 4,0 kg | 86726
744468 | 15629 | 1400 | 5 | 2010-05-08 10:02 | Added [12] BOKSIT = 30,0 kg | 86726
744469 | 15629 | 1400 | 5 | 2010-05-08 10:02 | Added [13] CaO = 150,0 kg | 86726
744470 | 15629 | 1251 | 3 | 2010-05-08 10:04 | Vacuum start | 86726
744471 | 15629 | 1254 | 3 | 2010-05-08 10:08 | Degassing start | 86726
744472 | 15629 | 1253 | 3 | 2010-05-08 10:33 | Degassing stop | 86726
744473 | 15629 | 1361 | 4 | 2010-05-08 10:34 | Zahteva za analizo z VPP na Spectro: 86726/ 6 e Adam Maks | 86726
744475 | 15629 | 1400 | 5 | 2010-05-08 10:34 | Added [12] BOKSIT = 100,0 kg | 86726
744476 | 15629 | 1400 | 5 | 2010-05-08 10:34 | Added [21] EPŽ žlindra = 120,0 kg | 86726
744474 | 15629 | 1362 | 4 | 2010-05-08 10:34 | Chemical analysis request at LFVD in chemical lab: 86726/10 Adam Maks | 86726
744477 | 15629 | 1101 | 2 | 2010-05-08 10:37 | Celox measurment: Temperatura = 1462 °C, O2 = 0,0 ppm, C = 0,000 %, Al = 0,000 % | 86726
744478 | 15629 | 1252 | 3 | 2010-05-08 10:37 | Heating start 300 kWh | 86726
744479 | 15629 | 1400 | 5 | 2010-05-08 10:46 | Added [35] FeMo = 25,0 kg | 86726
744480 | 15629 | 1400 | 5 | 2010-05-08 10:46 | Added [48] FeV = 15,0 kg | 86726
744481 | 15629 | 1400 | 5 | 2010-05-08 10:46 | Added [72] Al opl.zica = 4,4 kg | 86726
744482 | 15629 | 1252 | 3 | 2010-05-08 10:48 | Heating start 300 kWh | 86726
744483 | 15629 | 1101 | 2 | 2010-05-08 10:52 | Celox measurment: Temperatura = 1479 °C, O2 = 0,0 ppm, C = 0,000 %, Al = 0,000 % | 86726
744484 | 15629 | 1400 | 5 | 2010-05-08 10:55 | Added [15] CASIfi13 = 14,3 kg | 86726
744485 | 15629 | 1362 | 4 | 2010-05-08 10:56 | Chemical analysis request at LFVD in chemical lab: 86726/ 0 Adam Maks | 86726
744486 | 15629 | 1016 | 1 | 2010-05-08 11:03 | Heat stop 86726 | 86726
744488 | 15630 | 1400 | 5 | 2010-05-08 11:04 | Added [76] Kalcijev karbid = 50,0 kg | 86727
744487 | 15630 | 1015 | 1 | 2010-05-08 11:09 | Heat start 86727 | 86727
744489 | 15630 | 1101 | 2 | 2010-05-08 11:11 | Celox measurment: Temperatura = 1566 °C, O2 = 0,0 ppm, C = 0,000 %, Al = 0,000 % | 86727
744490 | 15630 | 1400 | 5 | 2010-05-08 11:13 | Added [35] FeMo = 70,0 kg | 86727
744491 | 15630 | 1400 | 5 | 2010-05-08 11:13 | Added [48] FeV = 230,0 kg | 86727
744492 | 15630 | 1400 | 5 | 2010-05-08 11:13 | Added [64] SiMn = 40,0 kg | 86727
744493 | 15630 | 1400 | 5 | 2010-05-08 11:13 | Added [26] FeCrA = 200,0 kg | 86727
744494 | 15630 | 1101 | 2 | 2010-05-08 11:20 | Celox measurment: Temperatura = 1535 °C, O2 = 0,0 ppm, C = 0,000 %, Al = 0,000 % | 86727
744495 | 15630 | 1400 | 5 | 2010-05-08 11:21 | Added [35] FeMo = 40,0 kg | 86727
744496 | 15630 | 1400 | 5 | 2010-05-08 11:21 | Added [48] FeV = 15,0 kg | 86727
744497 | 15630 | 1400 | 5 | 2010-05-08 11:21 | Added [41] FeSi = 30,0 kg | 86727
744498 | 15630 | 1400 | 5 | 2010-05-08 11:21 | Added [26] FeCrA = 500,0 kg | 86727
744499 | 15630 | 1400 | 5 | 2010-05-08 11:22 | Added [12] BOKSIT = 40,0 kg | 86727
744500 | 15630 | 1400 | 5 | 2010-05-08 11:22 | Added [13] CaO = 200,0 kg | 86727
744501 | 15630 | 1251 | 3 | 2010-05-08 11:24 | Vacuum start | 86727
744502 | 15630 | 1254 | 3 | 2010-05-08 11:29 | Degassing start | 86727
744505 | 15630 | 1253 | 3 | 2010-05-08 12:04 | Degassing stop | 86727
744506 | 15630 | 1361 | 4 | 2010-05-08 12:04 | Zahteva za analizo z VPP na Spectro: 86727/ 5 e Adam Maks | 86727
744508 | 15630 | 1400 | 5 | 2010-05-08 12:04 | Added [12] BOKSIT = 100,0 kg | 86727
744509 | 15630 | 1400 | 5 | 2010-05-08 12:04 | Added [21] EPŽ žlindra = 100,0 kg | 86727
744507 | 15630 | 1362 | 4 | 2010-05-08 12:04 | Chemical analysis request at LFVD in chemical lab: 86727/ 9 Adam Maks | 86727
744510 | 15630 | 1101 | 2 | 2010-05-08 12:07 | Celox measurment: Temperatura = 1457 °C, O2 = 0,0 ppm, C = 0,000 %, Al = 0,000 % | 86727
744511 | 15630 | 1252 | 3 | 2010-05-08 12:09 | Heating start 400 kWh | 86727
744513 | 15630 | 1400 | 5 | 2010-05-08 12:14 | Added [35] FeMo = 25,0 kg | 86727
744514 | 15630 | 1400 | 5 | 2010-05-08 12:14 | Added [48] FeV = 70,0 kg | 86727
744515 | 15630 | 1400 | 5 | 2010-05-08 12:14 | Added [64] SiMn = 20,0 kg | 86727
744516 | 15630 | 1400 | 5 | 2010-05-08 12:14 | Added [27] FeCrC = 120,0 kg | 86727
744518 | 15630 | 1400 | 5 | 2010-05-08 12:14 | Added [72] Al opl.zica = 1,0 kg | 86727
744512 | 15630 | 1101 | 2 | 2010-05-08 12:15 | Celox measurment: Temperatura = 1468 °C, O2 = 0,0 ppm, C = 0,000 %, Al = 0,000 % | 86727
744517 | 15630 | 1252 | 3 | 2010-05-08 12:15 | Heating start 200 kWh | 86727
744519 | 15630 | 1400 | 5 | 2010-05-08 12:20 | Added [15] CASIfi13 = 23,0 kg | 86727
744520 | 15630 | 1362 | 4 | 2010-05-08 12:21 | Chemical analysis request at LFVD in chemical lab: 86727/ 0 Adam Maks | 86727
744521 | 15630 | 1016 | 1 | 2010-05-08 12:28 | Heat stop 86727 | 86727
744795 | 15638 | 1400 | 5 | 2010-05-09 01:25 | Added [13] CaO = 350,0 kg | 86735
744796 | 15638 | 1400 | 5 | 2010-05-09 01:25 | Added [12] BOKSIT = 80,0 kg | 86735
744824 | 15638 | 1400 | 5 | 2010-05-09 03:00 | Added [48] FeV = 350,0 kg | 86735
744821 | 15638 | 1400 | 5 | 2010-05-09 03:10 | Added [76] Kalcijev karbid = 50,0 kg | 86735
744818 | 15638 | 1015 | 1 | 2010-05-09 03:12 | Heat start 86735 | 86735
744822 | 15639 | 1400 | 5 | 2010-05-09 03:17 | Added [13] CaO = 350,0 kg | 86736
744823 | 15639 | 1400 | 5 | 2010-05-09 03:17 | Added [12] BOKSIT = 80,0 kg | 86736
744825 | 15638 | 1400 | 5 | 2010-05-09 03:26 | Added [35] FeMo = 120,0 kg | 86735
744826 | 15638 | 1400 | 5 | 2010-05-09 03:26 | Added [48] FeV = 70,0 kg | 86735
744827 | 15638 | 1400 | 5 | 2010-05-09 03:26 | Added [33] FeMnC = 35,0 kg | 86735
744828 | 15638 | 1400 | 5 | 2010-05-09 03:26 | Added [41] FeSi = 80,0 kg | 86735
744829 | 15638 | 1400 | 5 | 2010-05-09 03:26 | Added [27] FeCrC = 1100,0 kg | 86735
744830 | 15638 | 1400 | 5 | 2010-05-09 03:26 | Added [52] KARBORITmleti = 15,0 kg | 86735
744831 | 15638 | 1101 | 2 | 2010-05-09 03:35 | Celox measurment: Temperatura = 1525 °C, O2 = 0,0 ppm, C = 0,000 %, Al = 0,000 % | 86735
744832 | 15638 | 1251 | 3 | 2010-05-09 03:38 | Vacuum start | 86735
744833 | 15638 | 1254 | 3 | 2010-05-09 03:43 | Degassing start | 86735
744834 | 15638 | 1253 | 3 | 2010-05-09 04:09 | Degassing stop | 86735
744835 | 15638 | 1361 | 4 | 2010-05-09 04:10 | Zahteva za analizo z VPP na Spectro: 86735/ 5 e Kotnik Marijan | 86735
744836 | 15638 | 1362 | 4 | 2010-05-09 04:10 | Chemical analysis request at LFVD in chemical lab: 86735/ 9 Kotnik Marijan | 86735
744837 | 15638 | 1400 | 5 | 2010-05-09 04:10 | Added [12] BOKSIT = 60,0 kg | 86735
744838 | 15638 | 1400 | 5 | 2010-05-09 04:10 | Added [21] EPŽ žlindra = 110,0 kg | 86735
744839 | 15638 | 1101 | 2 | 2010-05-09 04:13 | Celox measurment: Temperatura = 1473 °C, O2 = 0,0 ppm, C = 0,000 %, Al = 0,000 % | 86735
744840 | 15638 | 1252 | 3 | 2010-05-09 04:20 | Heating start 200 kWh | 86735
744841 | 15638 | 1252 | 3 | 2010-05-09 04:21 | Heating start 200 kWh | 86735
744842 | 15638 | 1400 | 5 | 2010-05-09 04:22 | Added [48] FeV = 30,0 kg | 86735
744843 | 15638 | 1400 | 5 | 2010-05-09 04:22 | Added [41] FeSi = 60,0 kg | 86735
744844 | 15638 | 1400 | 5 | 2010-05-09 04:22 | Added [17] Cfi13 = 27,0 kg | 86735
744845 | 15638 | 1400 | 5 | 2010-05-09 04:22 | Added [72] Al opl.zica = 3,9 kg | 86735
744846 | 15638 | 1101 | 2 | 2010-05-09 04:26 | Celox measurment: Temperatura = 1467 °C, O2 = 0,0 ppm, C = 0,000 %, Al = 0,000 % | 86735
744847 | 15638 | 1252 | 3 | 2010-05-09 04:26 | Heating start 150 kWh | 86735
744848 | 15638 | 1400 | 5 | 2010-05-09 04:31 | Added [15] CASIfi13 = 15,2 kg | 86735
744849 | 15638 | 1362 | 4 | 2010-05-09 04:32 | Chemical analysis request at LFVD in chemical lab: 86735/ 0 Kotnik Marijan | 86735
744850 | 15638 | 1016 | 1 | 2010-05-09 04:35 | Heat stop 86735 | 86735
744855 | 15639 | 1400 | 5 | 2010-05-09 05:10 | Added [35] FeMo = 150,0 kg | 86736
744856 | 15639 | 1400 | 5 | 2010-05-09 05:10 | Added [48] FeV = 300,0 kg | 86736
744857 | 15639 | 1400 | 5 | 2010-05-09 05:10 | Added [27] FeCrC = 700,0 kg | 86736
744858 | 15639 | 1400 | 5 | 2010-05-09 05:10 | Added [10] Al bloki = 5,0 kg | 86736
744859 | 15639 | 1400 | 5 | 2010-05-09 05:10 | Added [52] KARBORITmleti = 25,0 kg | 86736
744851 | 15639 | 1400 | 5 | 2010-05-09 05:13 | Added [76] Kalcijev karbid = 50,0 kg | 86736
744852 | 15639 | 1015 | 1 | 2010-05-09 05:14 | Heat start 86736 | 86736
744860 | 15640 | 1400 | 5 | 2010-05-09 05:21 | Added [13] CaO = 350,0 kg | 86737
744861 | 15640 | 1400 | 5 | 2010-05-09 05:21 | Added [12] BOKSIT = 80,0 kg | 86737
744862 | 15639 | 1400 | 5 | 2010-05-09 05:23 | Added [35] FeMo = 50,0 kg | 86736
744863 | 15639 | 1400 | 5 | 2010-05-09 05:23 | Added [48] FeV = 50,0 kg | 86736
744864 | 15639 | 1400 | 5 | 2010-05-09 05:23 | Added [33] FeMnC = 70,0 kg | 86736
744865 | 15639 | 1400 | 5 | 2010-05-09 05:23 | Added [41] FeSi = 70,0 kg | 86736
744866 | 15639 | 1400 | 5 | 2010-05-09 05:23 | Added [27] FeCrC = 200,0 kg | 86736
744867 | 15639 | 1400 | 5 | 2010-05-09 05:23 | Added [52] KARBORITmleti = 35,0 kg | 86736
744868 | 15639 | 1101 | 2 | 2010-05-09 05:30 | Celox measurment: Temperatura = 1475 °C, O2 = 0,0 ppm, C = 0,000 %, Al = 0,000 % | 86736
744869 | 15639 | 1252 | 3 | 2010-05-09 05:31 | Heating start 1100 kWh | 86736
744870 | 15639 | 1361 | 4 | 2010-05-09 05:41 | Zahteva za analizo z VPP na Spectro: 86736/ 5 e Kotnik Marijan | 86736
744871 | 15639 | 1101 | 2 | 2010-05-09 05:45 | Celox measurment: Temperatura = 1505 °C, O2 = 0,0 ppm, C = 0,000 %, Al = 0,000 % | 86736
744872 | 15639 | 1252 | 3 | 2010-05-09 05:45 | Heating start 300 kWh | 86736
744873 | 15639 | 1361 | 4 | 2010-05-09 05:46 | Zahteva za analizo z VPP na Spectro: 86736/ 5 e Kotnik Marijan | 86736
744874 | 15639 | 1400 | 5 | 2010-05-09 05:50 | Added [13] CaO = 200,0 kg | 86736
744875 | 15639 | 1251 | 3 | 2010-05-09 05:53 | Vacuum start | 86736
744876 | 15639 | 1254 | 3 | 2010-05-09 05:57 | Degassing start | 86736
744877 | 15639 | 1253 | 3 | 2010-05-09 06:28 | Degassing stop | 86736
744878 | 15639 | 1361 | 4 | 2010-05-09 06:28 | Zahteva za analizo z VPP na Spectro: 86736/ 6 e Kotnik Marijan | 86736
744879 | 15639 | 1362 | 4 | 2010-05-09 06:28 | Chemical analysis request at LFVD in chemical lab: 86736/10 Kotnik Marijan | 86736
744880 | 15639 | 1400 | 5 | 2010-05-09 06:29 | Added [12] BOKSIT = 100,0 kg | 86736
744881 | 15639 | 1400 | 5 | 2010-05-09 06:29 | Added [21] EPŽ žlindra = 100,0 kg | 86736
744882 | 15639 | 1101 | 2 | 2010-05-09 06:32 | Celox measurment: Temperatura = 1449 °C, O2 = 0,0 ppm, C = 0,000 %, Al = 0,000 % | 86736
744883 | 15639 | 1252 | 3 | 2010-05-09 06:32 | Heating start 400 kWh | 86736
744884 | 15639 | 1400 | 5 | 2010-05-09 06:39 | Added [27] FeCrC = 80,0 kg | 86736
744885 | 15639 | 1400 | 5 | 2010-05-09 06:39 | Added [17] Cfi13 = 9,0 kg | 86736
744886 | 15639 | 1400 | 5 | 2010-05-09 06:39 | Added [72] Al opl.zica = 5,4 kg | 86736
744887 | 15639 | 1101 | 2 | 2010-05-09 06:40 | Celox measurment: Temperatura = 1461 °C, O2 = 0,0 ppm, C = 0,000 %, Al = 0,000 % | 86736
744888 | 15639 | 1252 | 3 | 2010-05-09 06:41 | Heating start 100 kWh | 86736
744889 | 15639 | 1400 | 5 | 2010-05-09 06:45 | Added [15] CASIfi13 = 15,2 kg | 86736
744890 | 15639 | 1362 | 4 | 2010-05-09 06:45 | Chemical analysis request at LFVD in chemical lab: 86736/ 0 Kotnik Marijan | 86736
744893 | 15640 | 1400 | 5 | 2010-05-09 06:48 | Added [76] Kalcijev karbid = 50,0 kg | 86737
744891 | 15639 | 1016 | 1 | 2010-05-09 06:51 | Heat stop 86736 | 86736
744892 | 15640 | 1015 | 1 | 2010-05-09 06:51 | Heat start 86737 | 86737
744894 | 15640 | 1400 | 5 | 2010-05-09 06:55 | Added [52] KARBORITmleti = 150,0 kg | 86737
744896 | 15640 | 1400 | 5 | 2010-05-09 07:02 | Added [35] FeMo = 60,0 kg | 86737
744897 | 15640 | 1400 | 5 | 2010-05-09 07:02 | Added [48] FeV = 410,0 kg | 86737
744898 | 15640 | 1400 | 5 | 2010-05-09 07:02 | Added [33] FeMnC = 80,0 kg | 86737
744899 | 15640 | 1400 | 5 | 2010-05-09 07:02 | Added [41] FeSi = 90,0 kg | 86737
744900 | 15640 | 1400 | 5 | 2010-05-09 07:02 | Added [27] FeCrC = 500,0 kg | 86737
744901 | 15640 | 1400 | 5 | 2010-05-09 07:02 | Added [52] KARBORITmleti = 50,0 kg | 86737
744895 | 15640 | 1101 | 2 | 2010-05-09 07:04 | Celox measurment: Temperatura = 1521 °C, O2 = 0,0 ppm, C = 0,000 %, Al = 0,000 % | 86737
744902 | 15640 | 1252 | 3 | 2010-05-09 07:07 | Heating start 1000 kWh | 86737
744903 | 15641 | 1400 | 5 | 2010-05-09 07:08 | Added [12] BOKSIT = 100,0 kg | 86738
744904 | 15641 | 1400 | 5 | 2010-05-09 07:08 | Added [13] CaO = 350,0 kg | 86738
744905 | 15640 | 1101 | 2 | 2010-05-09 07:20 | Celox measurment: Temperatura = 1511 °C, O2 = 0,0 ppm, C = 0,000 %, Al = 0,000 % | 86737
744906 | 15640 | 1101 | 2 | 2010-05-09 07:20 | Celox measurment: Temperatura = 1511 °C, O2 = 0,0 ppm, C = 0,000 %, Al = 0,000 % | 86737
744907 | 15640 | 1362 | 4 | 2010-05-09 07:20 | Chemical analysis request at LFVD in chemical lab: 86737/ 9 Adam Maks | 86737
744908 | 15640 | 1252 | 3 | 2010-05-09 07:21 | Heating start 800 kWh | 86737
744909 | 15640 | 1400 | 5 | 2010-05-09 07:35 | Added [48] FeV = 33,0 kg | 86737
744910 | 15640 | 1400 | 5 | 2010-05-09 07:35 | Added [33] FeMnC = 15,0 kg | 86737
744911 | 15640 | 1400 | 5 | 2010-05-09 07:35 | Added [41] FeSi = 25,0 kg | 86737
744912 | 15640 | 1400 | 5 | 2010-05-09 07:35 | Added [27] FeCrC = 260,0 kg | 86737
744913 | 15640 | 1400 | 5 | 2010-05-09 07:37 | Added [13] CaO = 200,0 kg | 86737
744914 | 15640 | 1251 | 3 | 2010-05-09 07:39 | Vacuum start | 86737
744915 | 15640 | 1254 | 3 | 2010-05-09 07:43 | Degassing start | 86737
744916 | 15640 | 1253 | 3 | 2010-05-09 08:17 | Degassing stop | 86737
744918 | 15640 | 1400 | 5 | 2010-05-09 08:18 | Added [12] BOKSIT = 100,0 kg | 86737
744919 | 15640 | 1400 | 5 | 2010-05-09 08:18 | Added [21] EPŽ žlindra = 100,0 kg | 86737
744917 | 15640 | 1362 | 4 | 2010-05-09 08:18 | Chemical analysis request at LFVD in chemical lab: 86737/10 Adam Maks | 86737
744920 | 15640 | 1101 | 2 | 2010-05-09 08:21 | Celox measurment: Temperatura = 1475 °C, O2 = 0,0 ppm, C = 0,000 %, Al = 0,000 % | 86737
744930 | 15641 | 1400 | 5 | 2010-05-09 08:32 | Added [76] Kalcijev karbid = 50,0 kg | 86738
744921 | 15640 | 1101 | 2 | 2010-05-09 08:34 | Celox measurment: Temperatura = 1461 °C, O2 = 0,0 ppm, C = 0,000 %, Al = 0,000 % | 86737
744922 | 15640 | 1400 | 5 | 2010-05-09 08:34 | Added [48] FeV = 25,0 kg | 86737
744923 | 15640 | 1400 | 5 | 2010-05-09 08:34 | Added [41] FeSi = 25,0 kg | 86737
744924 | 15640 | 1400 | 5 | 2010-05-09 08:34 | Added [17] Cfi13 = 21,0 kg | 86737
744925 | 15640 | 1252 | 3 | 2010-05-09 08:35 | Heating start 100 kWh | 86737
744926 | 15640 | 1400 | 5 | 2010-05-09 08:38 | Added [15] CASIfi13 = 15,2 kg | 86737
744927 | 15640 | 1362 | 4 | 2010-05-09 08:39 | Chemical analysis request at LFVD in chemical lab: 86737/ 0 Adam Maks | 86737
744928 | 15640 | 1016 | 1 | 2010-05-09 08:44 | Heat stop 86737 | 86737
744929 | 15641 | 1015 | 1 | 2010-05-09 08:44 | Heat start 86738 | 86738
744933 | 15641 | 1400 | 5 | 2010-05-09 08:55 | Added [35] FeMo = 40,0 kg | 86738
744934 | 15641 | 1400 | 5 | 2010-05-09 08:55 | Added [48] FeV = 300,0 kg | 86738
744935 | 15641 | 1400 | 5 | 2010-05-09 08:55 | Added [33] FeMnC = 40,0 kg | 86738
744936 | 15641 | 1400 | 5 | 2010-05-09 08:55 | Added [41] FeSi = 70,0 kg | 86738
744937 | 15641 | 1400 | 5 | 2010-05-09 08:55 | Added [27] FeCrC = 400,0 kg | 86738
744938 | 15641 | 1400 | 5 | 2010-05-09 08:55 | Added [52] KARBORITmleti = 100,0 kg | 86738
744939 | 15641 | 1101 | 2 | 2010-05-09 08:59 | Celox measurment: Temperatura = 1470 °C, O2 = 0,0 ppm, C = 0,000 %, Al = 0,000 % | 86738
744940 | 15641 | 1252 | 3 | 2010-05-09 08:59 | Heating start 1700 kWh | 86738
744941 | 15641 | 1362 | 4 | 2010-05-09 09:14 | Chemical analysis request at LFVD in chemical lab: 86738/ 9 Adam Maks | 86738
744942 | 15641 | 1101 | 2 | 2010-05-09 09:18 | Celox measurment: Temperatura = 1526 °C, O2 = 0,0 ppm, C = 0,000 %, Al = 0,000 % | 86738
744943 | 15641 | 1252 | 3 | 2010-05-09 09:19 | Heating start 400 kWh | 86738
744944 | 15641 | 1400 | 5 | 2010-05-09 09:24 | Added [35] FeMo = 10,0 kg | 86738
744945 | 15641 | 1400 | 5 | 2010-05-09 09:24 | Added [48] FeV = 20,0 kg | 86738
744946 | 15641 | 1400 | 5 | 2010-05-09 09:24 | Added [41] FeSi = 20,0 kg | 86738
744947 | 15641 | 1400 | 5 | 2010-05-09 09:24 | Added [27] FeCrC = 250,0 kg | 86738
744948 | 15641 | 1400 | 5 | 2010-05-09 09:24 | Added [52] KARBORITmleti = 20,0 kg | 86738
744949 | 15641 | 1400 | 5 | 2010-05-09 09:24 | Added [15] CASIfi13 = 34,5 kg | 86738
744950 | 15641 | 1400 | 5 | 2010-05-09 09:26 | Added [13] CaO = 200,0 kg | 86738
744951 | 15641 | 1251 | 3 | 2010-05-09 09:29 | Vacuum start | 86738
744953 | 15641 | 1400 | 5 | 2010-05-09 09:30 | Added [13] CaO = 100,0 kg | 86738
744952 | 15641 | 1254 | 3 | 2010-05-09 09:37 | Degassing start | 86738
744954 | 15641 | 1253 | 3 | 2010-05-09 10:08 | Degassing stop | 86738
744955 | 15641 | 1362 | 4 | 2010-05-09 10:08 | Chemical analysis request at LFVD in chemical lab: 86738/10 Adam Maks | 86738
744956 | 15641 | 1400 | 5 | 2010-05-09 10:08 | Added [12] BOKSIT = 90,0 kg | 86738
744957 | 15641 | 1400 | 5 | 2010-05-09 10:08 | Added [21] EPŽ žlindra = 120,0 kg | 86738
744958 | 15641 | 1101 | 2 | 2010-05-09 10:11 | Celox measurment: Temperatura = 1474 °C, O2 = 0,0 ppm, C = 0,000 %, Al = 0,000 % | 86738
744959 | 15641 | 1101 | 2 | 2010-05-09 10:24 | Celox measurment: Temperatura = 1462 °C, O2 = 0,0 ppm, C = 0,000 %, Al = 0,000 % | 86738
744960 | 15641 | 1400 | 5 | 2010-05-09 10:25 | Added [35] FeMo = 15,0 kg | 86738
744961 | 15641 | 1400 | 5 | 2010-05-09 10:25 | Added [48] FeV = 15,0 kg | 86738
744962 | 15641 | 1400 | 5 | 2010-05-09 10:25 | Added [17] Cfi13 = 4,5 kg | 86738
744963 | 15641 | 1252 | 3 | 2010-05-09 10:26 | Heating start 200 kWh | 86738
744964 | 15641 | 1400 | 5 | 2010-05-09 10:27 | Added [72] Al opl.zica = 1,9 kg | 86738
744965 | 15641 | 1400 | 5 | 2010-05-09 10:29 | Added [15] CASIfi13 = 46,0 kg | 86738
744966 | 15641 | 1362 | 4 | 2010-05-09 10:32 | Chemical analysis request at LFVD in chemical lab: 86738/ 0 Adam Maks | 86738
744967 | 15641 | 1016 | 1 | 2010-05-09 10:38 | Heat stop 86738 | 86738
745114 | 15646 | 1400 | 5 | 2010-05-09 17:11 | Added [12] BOKSIT = 70,0 kg | 86743
745115 | 15646 | 1400 | 5 | 2010-05-09 17:11 | Added [13] CaO = 350,0 kg | 86743
745148 | 15646 | 1400 | 5 | 2010-05-09 18:40 | Added [35] FeMo = 100,0 kg | 86743
745149 | 15646 | 1400 | 5 | 2010-05-09 18:40 | Added [48] FeV = 275,0 kg | 86743
745150 | 15646 | 1400 | 5 | 2010-05-09 18:43 | Added [76] Kalcijev karbid = 50,0 kg | 86743
745145 | 15646 | 1015 | 1 | 2010-05-09 18:53 | Heat start 86743 | 86743
745151 | 15646 | 1400 | 5 | 2010-05-09 19:08 | Added [33] FeMnC = 68,0 kg | 86743
745152 | 15646 | 1400 | 5 | 2010-05-09 19:08 | Added [10] Al bloki = 4,0 kg | 86743
745153 | 15646 | 1400 | 5 | 2010-05-09 19:08 | Added [52] KARBORITmleti = 75,0 kg | 86743
745154 | 15646 | 1101 | 2 | 2010-05-09 19:14 | Celox measurment: Temperatura = 1524 °C, O2 = 0,0 ppm, C = 0,000 %, Al = 0,000 % | 86743
745155 | 15646 | 1252 | 3 | 2010-05-09 19:15 | Heating start 300 kWh | 86743
745156 | 15646 | 1361 | 4 | 2010-05-09 19:19 | Zahteva za analizo z VPP na Spectro: 86743/ 5 e Kališnik Franc | 86743
745157 | 15646 | 1400 | 5 | 2010-05-09 19:26 | Added [35] FeMo = 45,0 kg | 86743
745158 | 15646 | 1400 | 5 | 2010-05-09 19:26 | Added [48] FeV = 70,0 kg | 86743
745159 | 15646 | 1400 | 5 | 2010-05-09 19:26 | Added [10] Al bloki = 8,0 kg | 86743
745160 | 15646 | 1251 | 3 | 2010-05-09 19:29 | Vacuum start | 86743
745161 | 15646 | 1254 | 3 | 2010-05-09 19:33 | Degassing start | 86743
745162 | 15647 | 1400 | 5 | 2010-05-09 19:36 | Added [13] CaO = 50,0 kg | 86744
745163 | 15647 | 1400 | 5 | 2010-05-09 19:36 | Added [12] BOKSIT = 250,0 kg | 86744
745164 | 15646 | 1400 | 5 | 2010-05-09 19:41 | Added [13] CaO = 100,0 kg | 86743
745165 | 15646 | 1251 | 3 | 2010-05-09 19:42 | Vacuum start | 86743
745166 | 15646 | 1254 | 3 | 2010-05-09 19:46 | Degassing start | 86743
745167 | 15646 | 1253 | 3 | 2010-05-09 20:14 | Degassing stop | 86743
745168 | 15646 | 1362 | 4 | 2010-05-09 20:15 | Chemical analysis request at LFVD in chemical lab: 86743/10 Kališnik Franc | 86743
745169 | 15646 | 1361 | 4 | 2010-05-09 20:15 | Zahteva za analizo z VPP na Spectro: 86743/ 6 e Kališnik Franc | 86743
745170 | 15646 | 1400 | 5 | 2010-05-09 20:16 | Added [12] BOKSIT = 120,0 kg | 86743
745171 | 15646 | 1101 | 2 | 2010-05-09 20:18 | Celox measurment: Temperatura = 1456 °C, O2 = 0,0 ppm, C = 0,000 %, Al = 0,000 % | 86743
745172 | 15646 | 1252 | 3 | 2010-05-09 20:19 | Heating start 500 kWh | 86743
745183 | 15647 | 1400 | 5 | 2010-05-09 20:23 | Added [35] FeMo = 85,0 kg | 86744
745184 | 15647 | 1400 | 5 | 2010-05-09 20:23 | Added [48] FeV = 275,0 kg | 86744
745187 | 15647 | 1400 | 5 | 2010-05-09 20:26 | Added [76] Kalcijev karbid = 50,0 kg | 86744
745173 | 15646 | 1400 | 5 | 2010-05-09 20:27 | Added [17] Cfi13 = 36,0 kg | 86743
745174 | 15646 | 1400 | 5 | 2010-05-09 20:27 | Added [72] Al opl.zica = 5,8 kg | 86743
745175 | 15646 | 1101 | 2 | 2010-05-09 20:30 | Celox measurment: Temperatura = 1457 °C, O2 = 0,0 ppm, C = 0,000 %, Al = 0,000 % | 86743
745176 | 15646 | 1252 | 3 | 2010-05-09 20:31 | Heating start 100 kWh | 86743
745177 | 15646 | 1101 | 2 | 2010-05-09 20:35 | Celox measurment: Temperatura = 1465 °C, O2 = 0,0 ppm, C = 0,000 %, Al = 0,000 % | 86743
745178 | 15646 | 1252 | 3 | 2010-05-09 20:35 | Heating start 200 kWh | 86743
745179 | 15646 | 1400 | 5 | 2010-05-09 20:40 | Added [15] CASIfi13 = 15,2 kg | 86743
745180 | 15646 | 1362 | 4 | 2010-05-09 20:41 | Chemical analysis request at LFVD in chemical lab: 86743/ 0 Kališnik Franc | 86743
745181 | 15646 | 1016 | 1 | 2010-05-09 20:45 | Heat stop 86743 | 86743
745182 | 15647 | 1015 | 1 | 2010-05-09 20:45 | Heat start 86744 | 86744
745190 | 15647 | 1101 | 2 | 2010-05-09 20:54 | Celox measurment: Temperatura = 1575 °C, O2 = 0,0 ppm, C = 0,000 %, Al = 0,000 % | 86744
745191 | 15647 | 1400 | 5 | 2010-05-09 20:56 | Added [35] FeMo = 20,0 kg | 86744
745192 | 15647 | 1400 | 5 | 2010-05-09 20:56 | Added [33] FeMnC = 52,0 kg | 86744
745193 | 15647 | 1400 | 5 | 2010-05-09 20:56 | Added [41] FeSi = 65,0 kg | 86744
745194 | 15647 | 1400 | 5 | 2010-05-09 20:56 | Added [27] FeCrC = 280,0 kg | 86744
745195 | 15647 | 1400 | 5 | 2010-05-09 20:56 | Added [10] Al bloki = 9,0 kg | 86744
745196 | 15647 | 1400 | 5 | 2010-05-09 20:56 | Added [52] KARBORITmleti = 40,0 kg | 86744
745197 | 15647 | 1400 | 5 | 2010-05-09 20:57 | Added [12] BOKSIT = 50,0 kg | 86744
745198 | 15647 | 1400 | 5 | 2010-05-09 20:57 | Added [13] CaO = 230,0 kg | 86744
745199 | 15647 | 1251 | 3 | 2010-05-09 20:59 | Vacuum start | 86744
745200 | 15647 | 1254 | 3 | 2010-05-09 21:03 | Degassing start | 86744
745201 | 15647 | 1253 | 3 | 2010-05-09 21:28 | Degassing stop | 86744
745202 | 15647 | 1400 | 5 | 2010-05-09 21:29 | Added [12] BOKSIT = 120,0 kg | 86744
745203 | 15647 | 1362 | 4 | 2010-05-09 21:30 | Chemical analysis request at LFVD in chemical lab: 86744/ 9 Kališnik Franc | 86744
745204 | 15647 | 1361 | 4 | 2010-05-09 21:30 | Zahteva za analizo z VPP na Spectro: 86744/ 5 e Kališnik Franc | 86744
745205 | 15647 | 1101 | 2 | 2010-05-09 21:32 | Celox measurment: Temperatura = 1499 °C, O2 = 0,0 ppm, C = 0,000 %, Al = 0,000 % | 86744
745206 | 15647 | 1400 | 5 | 2010-05-09 21:45 | Added [35] FeMo = 25,0 kg | 86744
745207 | 15647 | 1400 | 5 | 2010-05-09 21:45 | Added [48] FeV = 18,0 kg | 86744
745208 | 15647 | 1400 | 5 | 2010-05-09 21:45 | Added [41] FeSi = 25,0 kg | 86744
745209 | 15647 | 1400 | 5 | 2010-05-09 21:45 | Added [27] FeCrC = 50,0 kg | 86744
745210 | 15647 | 1101 | 2 | 2010-05-09 21:49 | Celox measurment: Temperatura = 1480 °C, O2 = 0,0 ppm, C = 0,000 %, Al = 0,000 % | 86744
745211 | 15647 | 1400 | 5 | 2010-05-09 22:02 | Added [72] Al opl.zica = 4,8 kg | 86744
745212 | 15647 | 1101 | 2 | 2010-05-09 22:04 | Celox measurment: Temperatura = 1468 °C, O2 = 0,0 ppm, C = 0,000 %, Al = 0,000 % | 86744
745213 | 15647 | 1252 | 3 | 2010-05-09 22:06 | Heating start 100 kWh | 86744
745214 | 15647 | 1252 | 3 | 2010-05-09 22:10 | Heating start 200 kWh | 86744
745215 | 15647 | 1361 | 4 | 2010-05-09 22:15 | Zahteva za analizo z VPP na Spectro: 86744/ 6 e Kališnik Franc | 86744
745216 | 15647 | 1400 | 5 | 2010-05-09 22:21 | Added [72] Al opl.zica = 1,2 kg | 86744
745217 | 15647 | 1101 | 2 | 2010-05-09 22:22 | Celox measurment: Temperatura = 1473 °C, O2 = 0,0 ppm, C = 0,000 %, Al = 0,000 % | 86744
745219 | 15647 | 1252 | 3 | 2010-05-09 22:27 | Heating start 100 kWh | 86744
745222 | 15647 | 1361 | 4 | 2010-05-09 22:35 | Zahteva za analizo z VPP na Spectro: 86744/ 7 e Kališnik Franc | 86744
745223 | 15647 | 1101 | 2 | 2010-05-09 22:35 | Celox measurment: Temperatura = 1471 °C, O2 = 0,0 ppm, C = 0,000 %, Al = 0,000 % | 86744
745224 | 15647 | 1252 | 3 | 2010-05-09 22:36 | Heating start 100 kWh | 86744
745225 | 15647 | 1400 | 5 | 2010-05-09 22:39 | Added [72] Al opl.zica = 1,0 kg | 86744
745226 | 15647 | 1400 | 5 | 2010-05-09 22:42 | Added [15] CASIfi13 = 15,0 kg | 86744
745227 | 15647 | 1362 | 4 | 2010-05-09 22:43 | Chemical analysis request at LFVD in chemical lab: 86744/ 0 Kališnik Franc | 86744
745228 | 15647 | 1016 | 1 | 2010-05-09 22:45 | Heat stop 86744 | 86744
745432 | 15653 | 1400 | 5 | 2010-05-11 14:56 | Added [13] CaO = 350,0 kg | 86750
745433 | 15653 | 1400 | 5 | 2010-05-11 14:56 | Added [12] BOKSIT = 70,0 kg | 86750
745434 | 15653 | 1400 | 5 | 2010-05-11 15:00 | Added [48] FeV = 300,0 kg | 86750
745435 | 15653 | 1400 | 5 | 2010-05-11 15:00 | Added [27] FeCrC = 700,0 kg | 86750
745440 | 15653 | 1400 | 5 | 2010-05-11 15:00 | Added [52] KARBORITmleti = 75,0 kg | 86750
745436 | 15653 | 1400 | 5 | 2010-05-11 15:02 | Added [76] Kalcijev karbid = 50,0 kg | 86750
745437 | 15653 | 1015 | 1 | 2010-05-11 15:04 | Heat start 86750 | 86750
745441 | 15653 | 1400 | 5 | 2010-05-11 15:17 | Added [35] FeMo = 70,0 kg | 86750
745442 | 15653 | 1400 | 5 | 2010-05-11 15:17 | Added [48] FeV = 50,0 kg | 86750
745443 | 15653 | 1400 | 5 | 2010-05-11 15:17 | Added [41] FeSi = 80,0 kg | 86750
745444 | 15653 | 1400 | 5 | 2010-05-11 15:17 | Added [26] FeCrA = 150,0 kg | 86750
745445 | 15653 | 1400 | 5 | 2010-05-11 15:17 | Added [27] FeCrC = 170,0 kg | 86750
745446 | 15653 | 1101 | 2 | 2010-05-11 15:23 | Celox measurment: Temperatura = 1541 °C, O2 = 0,0 ppm, C = 0,000 %, Al = 0,000 % | 86750
745447 | 15653 | 1252 | 3 | 2010-05-11 15:24 | Heating start 700 kWh | 86750
745448 | 15653 | 1101 | 2 | 2010-05-11 15:32 | Celox measurment: Temperatura = 1556 °C, O2 = 0,0 ppm, C = 0,000 %, Al = 0,000 % | 86750
745449 | 15653 | 1362 | 4 | 2010-05-11 15:33 | Chemical analysis request at LFVD in chemical lab: 86750/ 9 Kotnik Marijan | 86750
745450 | 15653 | 1252 | 3 | 2010-05-11 15:35 | Heating start 300 kWh | 86750
745451 | 15653 | 1101 | 2 | 2010-05-11 15:42 | Celox measurment: Temperatura = 1558 °C, O2 = 0,0 ppm, C = 0,000 %, Al = 0,000 % | 86750
745452 | 15653 | 1400 | 5 | 2010-05-11 15:43 | Added [48] FeV = 22,0 kg | 86750
745453 | 15653 | 1400 | 5 | 2010-05-11 15:43 | Added [41] FeSi = 25,0 kg | 86750
745454 | 15653 | 1400 | 5 | 2010-05-11 15:43 | Added [26] FeCrA = 40,0 kg | 86750
745455 | 15653 | 1400 | 5 | 2010-05-11 15:43 | Added [27] FeCrC = 60,0 kg | 86750
745456 | 15653 | 1251 | 3 | 2010-05-11 15:49 | Vacuum start | 86750
745457 | 15653 | 1254 | 3 | 2010-05-11 15:55 | Degassing start | 86750
745458 | 15653 | 1361 | 4 | 2010-05-11 16:26 | Zahteva za analizo z VPP na Spectro: 86750/ 6 e Kotnik Marijan | 86750
745459 | 15653 | 1362 | 4 | 2010-05-11 16:26 | Chemical analysis request at LFVD in chemical lab: 86750/10 Kotnik Marijan | 86750
745460 | 15653 | 1400 | 5 | 2010-05-11 16:26 | Added [12] BOKSIT = 100,0 kg | 86750
745461 | 15653 | 1101 | 2 | 2010-05-11 16:29 | Celox measurment: Temperatura = 1469 °C, O2 = 0,0 ppm, C = 0,000 %, Al = 0,000 % | 86750
745462 | 15653 | 1252 | 3 | 2010-05-11 16:35 | Heating start 400 kWh | 86750
745463 | 15653 | 1400 | 5 | 2010-05-11 16:39 | Added [48] FeV = 22,0 kg | 86750
745464 | 15653 | 1400 | 5 | 2010-05-11 16:39 | Added [41] FeSi = 15,0 kg | 86750
745465 | 15653 | 1400 | 5 | 2010-05-11 16:39 | Added [26] FeCrA = 160,0 kg | 86750
745466 | 15653 | 1252 | 3 | 2010-05-11 16:42 | Heating start 200 kWh | 86750
745467 | 15653 | 1101 | 2 | 2010-05-11 16:50 | Celox measurment: Temperatura = 1470 °C, O2 = 0,0 ppm, C = 0,000 %, Al = 0,000 % | 86750
745468 | 15653 | 1400 | 5 | 2010-05-11 16:54 | Added [72] Al opl.zica = 2,9 kg | 86750
745469 | 15653 | 1101 | 2 | 2010-05-11 16:55 | Celox measurment: Temperatura = 1463 °C, O2 = 0,0 ppm, C = 0,000 %, Al = 0,000 % | 86750
745470 | 15653 | 1252 | 3 | 2010-05-11 16:55 | Heating start 300 kWh | 86750
745471 | 15653 | 1101 | 2 | 2010-05-11 16:59 | Celox measurment: Temperatura = 1474 °C, O2 = 0,0 ppm, C = 0,000 %, Al = 0,000 % | 86750
745472 | 15653 | 1252 | 3 | 2010-05-11 16:59 | Heating start 100 kWh | 86750
745473 | 15653 | 1400 | 5 | 2010-05-11 17:02 | Added [15] CASIfi13 = 14,7 kg | 86750
745474 | 15653 | 1362 | 4 | 2010-05-11 17:02 | Chemical analysis request at LFVD in chemical lab: 86750/ 0 Kotnik Marijan | 86750
745476 | 15653 | 1016 | 1 | 2010-05-11 17:09 | Heat stop 86750 | 86750
746335 | 15677 | 1400 | 5 | 2010-05-13 22:10 | Added [13] CaO = 500,0 kg | 86774
746336 | 15677 | 1400 | 5 | 2010-05-13 22:10 | Added [12] BOKSIT = 100,0 kg | 86774
746364 | 15677 | 1400 | 5 | 2010-05-13 23:28 | Added [27] FeCrC = 1000,0 kg | 86774
746365 | 15677 | 1400 | 5 | 2010-05-13 23:28 | Added [48] FeV = 500,0 kg | 86774
746366 | 15677 | 1400 | 5 | 2010-05-13 23:29 | Added [76] Kalcijev karbid = 50,0 kg | 86774
746363 | 15677 | 1015 | 1 | 2010-05-13 23:34 | Heat start 86774 | 86774
746367 | 15677 | 1101 | 2 | 2010-05-13 23:42 | Celox measurment: Temperatura = 1523 °C, O2 = 0,0 ppm, C = 0,000 %, Al = 0,000 % | 86774
746368 | 15677 | 1400 | 5 | 2010-05-13 23:44 | Added [41] FeSi = 100,0 kg | 86774
746369 | 15677 | 1400 | 5 | 2010-05-13 23:44 | Added [27] FeCrC = 500,0 kg | 86774
746370 | 15677 | 1400 | 5 | 2010-05-13 23:44 | Added [52] KARBORITmleti = 100,0 kg | 86774
746371 | 15677 | 1252 | 3 | 2010-05-13 23:49 | Heating start 1200 kWh | 86774
746372 | 15678 | 1400 | 5 | 2010-05-13 23:49 | Added [12] BOKSIT = 100,0 kg | 86775
746373 | 15678 | 1400 | 5 | 2010-05-13 23:49 | Added [13] CaO = 300,0 kg | 86775
746374 | 15677 | 1101 | 2 | 2010-05-14 00:03 | Celox measurment: Temperatura = 1517 °C, O2 = 0,0 ppm, C = 0,000 %, Al = 0,000 % | 86774
746375 | 15677 | 1362 | 4 | 2010-05-14 00:03 | Chemical analysis request at LFVD in chemical lab: 86774/ 9 Adam Maks | 86774
746376 | 15677 | 1252 | 3 | 2010-05-14 00:03 | Heating start 400 kWh | 86774
746377 | 15677 | 1400 | 5 | 2010-05-14 00:16 | Added [48] FeV = 35,0 kg | 86774
746378 | 15677 | 1400 | 5 | 2010-05-14 00:16 | Added [33] FeMnC = 120,0 kg | 86774
746379 | 15677 | 1400 | 5 | 2010-05-14 00:16 | Added [41] FeSi = 15,0 kg | 86774
746380 | 15677 | 1400 | 5 | 2010-05-14 00:16 | Added [27] FeCrC = 200,0 kg | 86774
746381 | 15677 | 1400 | 5 | 2010-05-14 00:16 | Added [10] Al bloki = 2,0 kg | 86774
746382 | 15677 | 1400 | 5 | 2010-05-14 00:16 | Added [52] KARBORITmleti = 50,0 kg | 86774
746383 | 15677 | 1400 | 5 | 2010-05-14 00:16 | Added [15] CASIfi13 = 46,0 kg | 86774
746384 | 15677 | 1400 | 5 | 2010-05-14 00:18 | Added [12] BOKSIT = 30,0 kg | 86774
746385 | 15677 | 1400 | 5 | 2010-05-14 00:18 | Added [13] CaO = 200,0 kg | 86774
746386 | 15677 | 1251 | 3 | 2010-05-14 00:20 | Vacuum start | 86774
746387 | 15677 | 1254 | 3 | 2010-05-14 00:25 | Degassing start | 86774
746388 | 15677 | 1253 | 3 | 2010-05-14 00:51 | Degassing stop | 86774
746389 | 15677 | 1361 | 4 | 2010-05-14 00:51 | Zahteva za analizo z VPP na Spectro: 86774/ 6 e Adam Maks | 86774
746390 | 15677 | 1362 | 4 | 2010-05-14 00:51 | Chemical analysis request at LFVD in chemical lab: 86774/10 Adam Maks | 86774
746392 | 15677 | 1400 | 5 | 2010-05-14 00:52 | Added [12] BOKSIT = 50,0 kg | 86774
746393 | 15677 | 1400 | 5 | 2010-05-14 00:52 | Added [21] EPŽ žlindra = 150,0 kg | 86774
746391 | 15677 | 1101 | 2 | 2010-05-14 00:53 | Celox measurment: Temperatura = 1469 °C, O2 = 0,0 ppm, C = 0,000 %, Al = 0,000 % | 86774
746394 | 15677 | 1400 | 5 | 2010-05-14 00:56 | Added [15] CASIfi13 = 34,5 kg | 86774
746395 | 15677 | 1252 | 3 | 2010-05-14 01:01 | Heating start 200 kWh | 86774
746396 | 15677 | 1111 | 2 | 2010-05-14 01:04 | Hydris meritev: H2 = 2,40 ppm, PBL = 1346 hPa, PSU = 622 hPa | 86774
746397 | 15677 | 1361 | 4 | 2010-05-14 01:05 | Zahteva za analizo z VPP na Spectro: 86774/ 7 e Adam Maks | 86774
746399 | 15677 | 1400 | 5 | 2010-05-14 01:08 | Added [17] Cfi13 = 24,0 kg | 86774
746398 | 15677 | 1101 | 2 | 2010-05-14 01:08 | Celox measurment: Temperatura = 1458 °C, O2 = 0,0 ppm, C = 0,000 %, Al = 0,000 % | 86774
746400 | 15677 | 1252 | 3 | 2010-05-14 01:10 | Heating start 500 kWh | 86774
746401 | 15677 | 1361 | 4 | 2010-05-14 01:16 | Zahteva za analizo z VPP na Spectro: 86774/ 7 e Adam Maks | 86774
746402 | 15677 | 1400 | 5 | 2010-05-14 01:17 | Added [33] FeMnC = 40,0 kg | 86774
746403 | 15677 | 1251 | 3 | 2010-05-14 01:18 | Vacuum start | 86774
746411 | 15678 | 1400 | 5 | 2010-05-14 01:25 | Added [48] FeV = 225,0 kg | 86775
746412 | 15678 | 1400 | 5 | 2010-05-14 01:25 | Added [27] FeCrC = 1000,0 kg | 86775
746413 | 15678 | 1400 | 5 | 2010-05-14 01:26 | Added [76] Kalcijev karbid = 50,0 kg | 86775
746404 | 15677 | 1253 | 3 | 2010-05-14 01:28 | Degassing stop | 86774
746405 | 15677 | 1361 | 4 | 2010-05-14 01:28 | Zahteva za analizo z VPP na Spectro: 86774/ 7 e Adam Maks | 86774
746406 | 15677 | 1101 | 2 | 2010-05-14 01:28 | Celox measurment: Temperatura = 1466 °C, O2 = 0,0 ppm, C = 0,000 %, Al = 0,000 % | 86774
746407 | 15677 | 1400 | 5 | 2010-05-14 01:32 | Added [15] CASIfi13 = 15,0 kg | 86774
746408 | 15677 | 1362 | 4 | 2010-05-14 01:32 | Chemical analysis request at LFVD in chemical lab: 86774/ 0 Adam Maks | 86774
746409 | 15677 | 1016 | 1 | 2010-05-14 01:35 | Heat stop 86774 | 86774
746410 | 15678 | 1015 | 1 | 2010-05-14 01:35 | Heat start 86775 | 86775
746415 | 15678 | 1400 | 5 | 2010-05-14 01:42 | Added [35] FeMo = 50,0 kg | 86775
746416 | 15678 | 1400 | 5 | 2010-05-14 01:42 | Added [48] FeV = 40,0 kg | 86775
746417 | 15678 | 1400 | 5 | 2010-05-14 01:42 | Added [33] FeMnC = 40,0 kg | 86775
746418 | 15678 | 1400 | 5 | 2010-05-14 01:42 | Added [41] FeSi = 100,0 kg | 86775
746419 | 15678 | 1400 | 5 | 2010-05-14 01:42 | Added [27] FeCrC = 200,0 kg | 86775
746420 | 15678 | 1400 | 5 | 2010-05-14 01:42 | Added [10] Al bloki = 5,0 kg | 86775
746414 | 15678 | 1101 | 2 | 2010-05-14 01:43 | Celox measurment: Temperatura = 1544 °C, O2 = 0,0 ppm, C = 0,000 %, Al = 0,000 % | 86775
746421 | 15678 | 1252 | 3 | 2010-05-14 01:48 | Heating start 300 kWh | 86775
746424 | 15678 | 1361 | 4 | 2010-05-14 01:52 | Zahteva za analizo z VPP na Spectro: 86775/ 5 e Adam Maks | 86775
746425 | 15678 | 1400 | 5 | 2010-05-14 01:57 | Added [35] FeMo = 9,0 kg | 86775
746426 | 15678 | 1400 | 5 | 2010-05-14 01:57 | Added [48] FeV = 20,0 kg | 86775
746427 | 15678 | 1400 | 5 | 2010-05-14 01:57 | Added [33] FeMnC = 20,0 kg | 86775
746428 | 15678 | 1400 | 5 | 2010-05-14 01:57 | Added [41] FeSi = 20,0 kg | 86775
746429 | 15678 | 1400 | 5 | 2010-05-14 01:57 | Added [10] Al bloki = 2,0 kg | 86775
746430 | 15678 | 1400 | 5 | 2010-05-14 01:57 | Added [52] KARBORITmleti = 55,0 kg | 86775
746431 | 15678 | 1400 | 5 | 2010-05-14 01:58 | Added [12] BOKSIT = 30,0 kg | 86775
746432 | 15678 | 1400 | 5 | 2010-05-14 01:58 | Added [13] CaO = 200,0 kg | 86775
746433 | 15678 | 1251 | 3 | 2010-05-14 02:01 | Vacuum start | 86775
746434 | 15678 | 1254 | 3 | 2010-05-14 02:04 | Degassing start | 86775
746435 | 15678 | 1253 | 3 | 2010-05-14 02:37 | Degassing stop | 86775
746436 | 15678 | 1400 | 5 | 2010-05-14 02:37 | Added [21] EPŽ žlindra = 150,0 kg | 86775
746437 | 15678 | 1101 | 2 | 2010-05-14 02:40 | Celox measurment: Temperatura = 1458 °C, O2 = 0,0 ppm, C = 0,000 %, Al = 0,000 % | 86775
746438 | 15678 | 1361 | 4 | 2010-05-14 02:40 | Zahteva za analizo z VPP na Spectro: 86775/ 6 e Adam Maks | 86775
746439 | 15678 | 1362 | 4 | 2010-05-14 02:40 | Chemical analysis request at LFVD in chemical lab: 86775/10 Adam Maks | 86775
746440 | 15678 | 1252 | 3 | 2010-05-14 02:41 | Heating start 300 kWh | 86775
746441 | 15678 | 1400 | 5 | 2010-05-14 02:55 | Added [35] FeMo = 10,0 kg | 86775
746442 | 15678 | 1400 | 5 | 2010-05-14 02:55 | Added [48] FeV = 35,0 kg | 86775
746443 | 15678 | 1400 | 5 | 2010-05-14 02:55 | Added [27] FeCrC = 100,0 kg | 86775
746444 | 15678 | 1400 | 5 | 2010-05-14 02:55 | Added [17] Cfi13 = 22,5 kg | 86775
746445 | 15678 | 1400 | 5 | 2010-05-14 02:55 | Added [72] Al opl.zica = 2,9 kg | 86775
746446 | 15678 | 1101 | 2 | 2010-05-14 02:58 | Celox measurment: Temperatura = 1454 °C, O2 = 0,0 ppm, C = 0,000 %, Al = 0,000 % | 86775
746447 | 15678 | 1252 | 3 | 2010-05-14 02:58 | Heating start 400 kWh | 86775
746448 | 15678 | 1101 | 2 | 2010-05-14 03:06 | Celox measurment: Temperatura = 1465 °C, O2 = 0,0 ppm, C = 0,000 %, Al = 0,000 % | 86775
746449 | 15678 | 1400 | 5 | 2010-05-14 03:09 | Added [15] CASIfi13 = 15,0 kg | 86775
746450 | 15678 | 1362 | 4 | 2010-05-14 03:09 | Chemical analysis request at LFVD in chemical lab: 86775/ 0 Adam Maks | 86775
746451 | 15678 | 1016 | 1 | 2010-05-14 03:14 | Heat stop 86775 | 86775
746573 | 15682 | 1015 | 1 | 2010-05-14 08:56 | Heat start 86779 | 86779
746574 | 15682 | 1101 | 2 | 2010-05-14 09:05 | Celox measurment: Temperatura = 0 °C, O2 = 0,0 ppm, C = 0,000 %, Al = 0,000 % | 86779
746575 | 15682 | 1101 | 2 | 2010-05-14 09:05 | Celox measurment: Temperatura = 1594 °C, O2 = 0,0 ppm, C = 0,000 %, Al = 0,000 % | 86779
746577 | 15682 | 1400 | 5 | 2010-05-14 09:27 | Added [35] FeMo = 110,0 kg | 86779
746578 | 15682 | 1400 | 5 | 2010-05-14 09:27 | Added [48] FeV = 75,0 kg | 86779
746579 | 15682 | 1400 | 5 | 2010-05-14 09:27 | Added [33] FeMnC = 63,0 kg | 86779
746580 | 15682 | 1400 | 5 | 2010-05-14 09:27 | Added [41] FeSi = 125,0 kg | 86779
746581 | 15682 | 1400 | 5 | 2010-05-14 09:27 | Added [27] FeCrC = 750,0 kg | 86779
746582 | 15682 | 1400 | 5 | 2010-05-14 09:27 | Added [52] KARBORITmleti = 115,0 kg | 86779
746576 | 15682 | 1251 | 3 | 2010-05-14 09:30 | Vacuum start | 86779
746583 | 15682 | 1254 | 3 | 2010-05-14 09:35 | Degassing start | 86779
746584 | 15682 | 1253 | 3 | 2010-05-14 10:06 | Degassing stop | 86779
746586 | 15682 | 1400 | 5 | 2010-05-14 10:08 | Added [21] EPŽ žlindra = 140,0 kg | 86779
746585 | 15682 | 1362 | 4 | 2010-05-14 10:09 | Chemical analysis request at LFVD in chemical lab: 86779/ 9 Gorensek Peter | 86779
746587 | 15682 | 1101 | 2 | 2010-05-14 10:12 | Celox measurment: Temperatura = 1470 °C, O2 = 0,0 ppm, C = 0,000 %, Al = 0,000 % | 86779
746588 | 15682 | 1111 | 2 | 2010-05-14 10:14 | Hydris meritev: H2 = 1,80 ppm, PBL = 1535 hPa, PSU = 764 hPa | 86779
746589 | 15682 | 1400 | 5 | 2010-05-14 10:19 | Added [17] Cfi13 = 30,0 kg | 86779
746590 | 15682 | 1101 | 2 | 2010-05-14 10:22 | Celox measurment: Temperatura = 1461 °C, O2 = 0,0 ppm, C = 0,000 %, Al = 0,000 % | 86779
746591 | 15682 | 1400 | 5 | 2010-05-14 10:24 | Added [15] CASIfi13 = 15,6 kg | 86779
746592 | 15682 | 1362 | 4 | 2010-05-14 10:24 | Chemical analysis request at LFVD in chemical lab: 86779/ 0 Gorensek Peter | 86779
746593 | 15682 | 1016 | 1 | 2010-05-14 10:41 | Heat stop 86779 | 86779
747597 | 15708 | 1400 | 5 | 2010-05-16 17:55 | Added [13] CaO = 300,0 kg | 86805
747598 | 15708 | 1400 | 5 | 2010-05-16 17:55 | Added [12] BOKSIT = 70,0 kg | 86805
747617 | 15708 | 1400 | 5 | 2010-05-16 19:05 | Added [48] FeV = 220,0 kg | 86805
747618 | 15708 | 1400 | 5 | 2010-05-16 19:05 | Added [27] FeCrC = 500,0 kg | 86805
747619 | 15708 | 1400 | 5 | 2010-05-16 19:08 | Added [76] Kalcijev karbid = 50,0 kg | 86805
747632 | 15708 | 1015 | 1 | 2010-05-16 19:21 | Heat start 86805 | 86805
747638 | 15708 | 1400 | 5 | 2010-05-16 19:25 | Added [35] FeMo = 120,0 kg | 86805
747639 | 15708 | 1400 | 5 | 2010-05-16 19:25 | Added [48] FeV = 105,0 kg | 86805
747640 | 15708 | 1400 | 5 | 2010-05-16 19:25 | Added [33] FeMnC = 35,0 kg | 86805
747641 | 15708 | 1400 | 5 | 2010-05-16 19:25 | Added [41] FeSi = 100,0 kg | 86805
747642 | 15708 | 1400 | 5 | 2010-05-16 19:25 | Added [27] FeCrC = 740,0 kg | 86805
747643 | 15708 | 1400 | 5 | 2010-05-16 19:25 | Added [10] Al bloki = 5,0 kg | 86805
747644 | 15708 | 1400 | 5 | 2010-05-16 19:25 | Added [52] KARBORITmleti = 50,0 kg | 86805
747637 | 15708 | 1101 | 2 | 2010-05-16 19:31 | Celox measurment: Temperatura = 1547 °C, O2 = 0,0 ppm, C = 0,000 %, Al = 0,000 % | 86805
747645 | 15708 | 1101 | 2 | 2010-05-16 19:35 | Celox measurment: Temperatura = 1511 °C, O2 = 0,0 ppm, C = 0,000 %, Al = 0,000 % | 86805
747646 | 15708 | 1252 | 3 | 2010-05-16 19:35 | Heating start 200 kWh | 86805
747647 | 15708 | 1251 | 3 | 2010-05-16 19:40 | Vacuum start | 86805
747648 | 15708 | 1254 | 3 | 2010-05-16 19:46 | Degassing start | 86805
747635 | 15709 | 1400 | 5 | 2010-05-16 20:00 | Added [13] CaO = 300,0 kg | 86806
747636 | 15709 | 1400 | 5 | 2010-05-16 20:00 | Added [12] BOKSIT = 70,0 kg | 86806
747649 | 15708 | 1253 | 3 | 2010-05-16 20:12 | Degassing stop | 86805
747650 | 15708 | 1361 | 4 | 2010-05-16 20:15 | Zahteva za analizo z VPP na Spectro: 86805/ 5 e Kotnik Marijan | 86805
747651 | 15708 | 1362 | 4 | 2010-05-16 20:15 | Chemical analysis request at LFVD in chemical lab: 86805/ 9 Kotnik Marijan | 86805
747652 | 15708 | 1400 | 5 | 2010-05-16 20:22 | Added [12] BOKSIT = 50,0 kg | 86805
747653 | 15708 | 1400 | 5 | 2010-05-16 20:22 | Added [21] EPŽ žlindra = 120,0 kg | 86805
747654 | 15708 | 1101 | 2 | 2010-05-16 20:23 | Celox measurment: Temperatura = 1470 °C, O2 = 0,0 ppm, C = 0,000 %, Al = 0,000 % | 86805
747655 | 15708 | 1400 | 5 | 2010-05-16 20:28 | Added [17] Cfi13 = 15,0 kg | 86805
747656 | 15708 | 1101 | 2 | 2010-05-16 20:29 | Celox measurment: Temperatura = 1460 °C, O2 = 0,0 ppm, C = 0,000 %, Al = 0,000 % | 86805
747657 | 15708 | 1400 | 5 | 2010-05-16 20:30 | Added [48] FeV = 15,0 kg | 86805
747658 | 15708 | 1252 | 3 | 2010-05-16 20:32 | Heating start 400 kWh | 86805
747659 | 15708 | 1400 | 5 | 2010-05-16 20:40 | Added [72] Al opl.zica = 5,2 kg | 86805
747660 | 15708 | 1101 | 2 | 2010-05-16 20:42 | Celox measurment: Temperatura = 1468 °C, O2 = 0,0 ppm, C = 0,000 %, Al = 0,000 % | 86805
747661 | 15708 | 1252 | 3 | 2010-05-16 20:43 | Heating start 200 kWh | 86805
747662 | 15708 | 1400 | 5 | 2010-05-16 20:43 | Added [27] FeCrC = 80,0 kg | 86805
747665 | 15709 | 1400 | 5 | 2010-05-16 20:45 | Added [48] FeV = 200,0 kg | 86806
747671 | 15709 | 1400 | 5 | 2010-05-16 20:45 | Added [10] Al bloki = 5,0 kg | 86806
747672 | 15709 | 1400 | 5 | 2010-05-16 20:45 | Added [52] KARBORITmleti = 100,0 kg | 86806
747663 | 15708 | 1400 | 5 | 2010-05-16 20:47 | Added [15] CASIfi13 = 15,9 kg | 86805
747664 | 15709 | 1400 | 5 | 2010-05-16 20:48 | Added [76] Kalcijev karbid = 50,0 kg | 86806
747666 | 15708 | 1362 | 4 | 2010-05-16 20:50 | Chemical analysis request at LFVD in chemical lab: 86805/ 0 Kotnik Marijan | 86805
747667 | 15708 | 1016 | 1 | 2010-05-16 20:52 | Heat stop 86805 | 86805
747668 | 15709 | 1015 | 1 | 2010-05-16 20:52 | Heat start 86806 | 86806
747675 | 15709 | 1101 | 2 | 2010-05-16 21:02 | Celox measurment: Temperatura = 1557 °C, O2 = 0,0 ppm, C = 0,000 %, Al = 0,000 % | 86806
747676 | 15709 | 1400 | 5 | 2010-05-16 21:06 | Added [35] FeMo = 130,0 kg | 86806
747677 | 15709 | 1400 | 5 | 2010-05-16 21:06 | Added [48] FeV = 55,0 kg | 86806
747678 | 15709 | 1400 | 5 | 2010-05-16 21:06 | Added [33] FeMnC = 55,0 kg | 86806
747679 | 15709 | 1400 | 5 | 2010-05-16 21:06 | Added [41] FeSi = 140,0 kg | 86806
747680 | 15709 | 1400 | 5 | 2010-05-16 21:06 | Added [10] Al bloki = 7,0 kg | 86806
747681 | 15709 | 1400 | 5 | 2010-05-16 21:06 | Added [52] KARBORITmleti = 45,0 kg | 86806
747682 | 15709 | 1251 | 3 | 2010-05-16 21:12 | Vacuum start | 86806
747683 | 15709 | 1254 | 3 | 2010-05-16 21:17 | Degassing start | 86806
747687 | 15709 | 1400 | 5 | 2010-05-16 21:48 | Added [21] EPŽ žlindra = 150,0 kg | 86806
747684 | 15709 | 1253 | 3 | 2010-05-16 21:48 | Degassing stop | 86806
747685 | 15709 | 1361 | 4 | 2010-05-16 21:48 | Zahteva za analizo z VPP na Spectro: 86806/ 5 e Kotnik Marijan | 86806
747686 | 15709 | 1362 | 4 | 2010-05-16 21:48 | Chemical analysis request at LFVD in chemical lab: 86806/ 9 Kotnik Marijan | 86806
747688 | 15709 | 1101 | 2 | 2010-05-16 21:49 | Celox measurment: Temperatura = 1490 °C, O2 = 0,0 ppm, C = 0,000 %, Al = 0,000 % | 86806
747689 | 15709 | 1400 | 5 | 2010-05-16 21:59 | Added [17] Cfi13 = 22,5 kg | 86806
747690 | 15709 | 1400 | 5 | 2010-05-16 21:59 | Added [72] Al opl.zica = 3,9 kg | 86806
747691 | 15709 | 1101 | 2 | 2010-05-16 22:03 | Celox measurment: Temperatura = 1469 °C, O2 = 0,0 ppm, C = 0,000 %, Al = 0,000 % | 86806
747692 | 15709 | 1101 | 2 | 2010-05-16 22:17 | Celox measurment: Temperatura = 1454 °C, O2 = 0,0 ppm, C = 0,000 %, Al = 0,000 % | 86806
747693 | 15709 | 1252 | 3 | 2010-05-16 22:17 | Heating start 300 kWh | 86806
747694 | 15709 | 1400 | 5 | 2010-05-16 22:23 | Added [15] CASIfi13 = 14,5 kg | 86806
747695 | 15709 | 1362 | 4 | 2010-05-16 22:24 | Chemical analysis request at LFVD in chemical lab: 86806/ 0 Kotnik Marijan | 86806
747696 | 15709 | 1016 | 1 | 2010-05-16 22:28 | Heat stop 86806 | 86806
747819 | 15714 | 1400 | 5 | 2010-05-17 04:29 | Added [12] BOKSIT = 80,0 kg | 86811
747820 | 15714 | 1400 | 5 | 2010-05-17 04:29 | Added [13] CaO = 300,0 kg | 86811
747885 | 15714 | 1400 | 5 | 2010-05-17 06:15 | Added [76] Kalcijev karbid = 50,0 kg | 86811
747857 | 15714 | 1015 | 1 | 2010-05-17 06:31 | Heat start 86811 | 86811
747858 | 15714 | 1101 | 2 | 2010-05-17 06:32 | Celox measurment: Temperatura = 1569 °C, O2 = 0,0 ppm, C = 0,000 %, Al = 0,000 % | 86811
747859 | 15714 | 1400 | 5 | 2010-05-17 06:39 | Added [35] FeMo = 62,0 kg | 86811
747860 | 15714 | 1400 | 5 | 2010-05-17 06:39 | Added [48] FeV = 280,0 kg | 86811
747861 | 15714 | 1400 | 5 | 2010-05-17 06:39 | Added [33] FeMnC = 30,0 kg | 86811
747862 | 15714 | 1400 | 5 | 2010-05-17 06:39 | Added [41] FeSi = 102,0 kg | 86811
747863 | 15714 | 1400 | 5 | 2010-05-17 06:39 | Added [27] FeCrC = 510,0 kg | 86811
747864 | 15714 | 1400 | 5 | 2010-05-17 06:39 | Added [10] Al bloki = 6,0 kg | 86811
747865 | 15714 | 1400 | 5 | 2010-05-17 06:39 | Added [52] KARBORITmleti = 150,0 kg | 86811
747866 | 15714 | 1400 | 5 | 2010-05-17 06:43 | Added [13] CaO = 250,0 kg | 86811
747867 | 15714 | 1252 | 3 | 2010-05-17 06:46 | Heating start 600 kWh | 86811
747868 | 15714 | 1101 | 2 | 2010-05-17 06:53 | Celox measurment: Temperatura = 1519 °C, O2 = 0,0 ppm, C = 0,000 %, Al = 0,000 % | 86811
747869 | 15714 | 1252 | 3 | 2010-05-17 06:55 | Heating start 400 kWh | 86811
747870 | 15714 | 1361 | 4 | 2010-05-17 06:56 | Zahteva za analizo z VPP na Spectro: 86811/ 5 e Gorensek Peter | 86811
747871 | 15714 | 1251 | 3 | 2010-05-17 07:03 | Vacuum start | 86811
747872 | 15714 | 1254 | 3 | 2010-05-17 07:07 | Degassing start | 86811
747873 | 15714 | 1253 | 3 | 2010-05-17 07:32 | Degassing stop | 86811
747876 | 15714 | 1400 | 5 | 2010-05-17 07:34 | Added [21] EPŽ žlindra = 150,0 kg | 86811
747874 | 15714 | 1362 | 4 | 2010-05-17 07:34 | Chemical analysis request at LFVD in chemical lab: 86811/10 Gorensek Peter | 86811
747875 | 15714 | 1361 | 4 | 2010-05-17 07:35 | Zahteva za analizo z VPP na Spectro: 86811/ 6 e Gorensek Peter | 86811
747877 | 15714 | 1101 | 2 | 2010-05-17 07:38 | Celox measurment: Temperatura = 1470 °C, O2 = 0,0 ppm, C = 0,000 %, Al = 0,000 % | 86811
747878 | 15714 | 1400 | 5 | 2010-05-17 07:46 | Added [48] FeV = 15,0 kg | 86811
747879 | 15714 | 1400 | 5 | 2010-05-17 07:46 | Added [17] Cfi13 = 33,0 kg | 86811
747880 | 15714 | 1400 | 5 | 2010-05-17 07:46 | Added [72] Al opl.zica = 2,9 kg | 86811
747881 | 15714 | 1101 | 2 | 2010-05-17 07:49 | Celox measurment: Temperatura = 1456 °C, O2 = 0,0 ppm, C = 0,000 %, Al = 0,000 % | 86811
747882 | 15714 | 1252 | 3 | 2010-05-17 07:51 | Heating start 300 kWh | 86811
747883 | 15714 | 1400 | 5 | 2010-05-17 07:58 | Added [15] CASIfi13 = 15,2 kg | 86811
747884 | 15714 | 1362 | 4 | 2010-05-17 08:00 | Chemical analysis request at LFVD in chemical lab: 86811/ 0 Gorensek Peter | 86811
747886 | 15714 | 1016 | 1 | 2010-05-17 08:01 | Heat stop 86811 | 86811
747910 | 15715 | 1400 | 5 | 2010-05-18 14:00 | Added [13] CaO = 350,0 kg | 86812
747911 | 15715 | 1400 | 5 | 2010-05-18 14:00 | Added [12] BOKSIT = 100,0 kg | 86812
747889 | 15715 | 1400 | 5 | 2010-05-18 14:55 | Added [76] Kalcijev karbid = 50,0 kg | 86812
747887 | 15715 | 1015 | 1 | 2010-05-18 15:02 | Heat start 86812 | 86812
747888 | 15715 | 1101 | 2 | 2010-05-18 15:05 | Celox measurment: Temperatura = 1557 °C, O2 = 0,0 ppm, C = 0,000 %, Al = 0,000 % | 86812
747890 | 15715 | 1400 | 5 | 2010-05-18 15:09 | Added [35] FeMo = 30,0 kg | 86812
747891 | 15715 | 1400 | 5 | 2010-05-18 15:09 | Added [48] FeV = 200,0 kg | 86812
747892 | 15715 | 1400 | 5 | 2010-05-18 15:09 | Added [64] SiMn = 33,0 kg | 86812
747893 | 15715 | 1400 | 5 | 2010-05-18 15:09 | Added [41] FeSi = 50,0 kg | 86812
747894 | 15715 | 1400 | 5 | 2010-05-18 15:09 | Added [27] FeCrC = 400,0 kg | 86812
747895 | 15715 | 1252 | 3 | 2010-05-18 15:14 | Heating start 1000 kWh | 86812
747896 | 15715 | 1101 | 2 | 2010-05-18 15:25 | Celox measurment: Temperatura = 1518 °C, O2 = 0,0 ppm, C = 0,000 %, Al = 0,000 % | 86812
747897 | 15715 | 1362 | 4 | 2010-05-18 15:26 | Chemical analysis request at LFVD in chemical lab: 86812/ 9 Adam Maks | 86812
747898 | 15715 | 1252 | 3 | 2010-05-18 15:26 | Heating start 800 kWh | 86812
747899 | 15715 | 1101 | 2 | 2010-05-18 15:36 | Celox measurment: Temperatura = 1549 °C, O2 = 0,0 ppm, C = 0,000 %, Al = 0,000 % | 86812
747900 | 15715 | 1252 | 3 | 2010-05-18 15:36 | Heating start 400 kWh | 86812
747901 | 15715 | 1400 | 5 | 2010-05-18 15:41 | Added [35] FeMo = 17,0 kg | 86812
747902 | 15715 | 1400 | 5 | 2010-05-18 15:41 | Added [48] FeV = 30,0 kg | 86812
747903 | 15715 | 1400 | 5 | 2010-05-18 15:41 | Added [41] FeSi = 10,0 kg | 86812
747904 | 15715 | 1400 | 5 | 2010-05-18 15:41 | Added [27] FeCrC = 200,0 kg | 86812
747905 | 15715 | 1400 | 5 | 2010-05-18 15:42 | Added [13] CaO = 150,0 kg | 86812
747906 | 15715 | 1251 | 3 | 2010-05-18 15:45 | Vacuum start | 86812
747907 | 15715 | 1254 | 3 | 2010-05-18 15:49 | Degassing start | 86812
747912 | 15715 | 1253 | 3 | 2010-05-18 16:14 | Degassing stop | 86812
747913 | 15715 | 1362 | 4 | 2010-05-18 16:14 | Chemical analysis request at LFVD in chemical lab: 86812/10 Adam Maks | 86812
747914 | 15715 | 1101 | 2 | 2010-05-18 16:15 | Celox measurment: Temperatura = 1493 °C, O2 = 0,0 ppm, C = 0,000 %, Al = 0,000 % | 86812
747915 | 15715 | 1400 | 5 | 2010-05-18 16:16 | Added [21] EPŽ žlindra = 150,0 kg | 86812
747917 | 15715 | 1400 | 5 | 2010-05-18 16:27 | Added [48] FeV = 7,0 kg | 86812
747918 | 15715 | 1400 | 5 | 2010-05-18 16:27 | Added [27] FeCrC = 90,0 kg | 86812
747919 | 15715 | 1400 | 5 | 2010-05-18 16:27 | Added [26] FeCrA = 70,0 kg | 86812
747916 | 15715 | 1101 | 2 | 2010-05-18 16:28 | Celox measurment: Temperatura = 1465 °C, O2 = 0,0 ppm, C = 0,000 %, Al = 0,000 % | 86812
747920 | 15715 | 1252 | 3 | 2010-05-18 16:33 | Heating start 400 kWh | 86812
747921 | 15715 | 1101 | 2 | 2010-05-18 16:38 | Celox measurment: Temperatura = 1467 °C, O2 = 0,0 ppm, C = 0,000 %, Al = 0,000 % | 86812
747922 | 15715 | 1252 | 3 | 2010-05-18 16:39 | Heating start 200 kWh | 86812
747923 | 15715 | 1400 | 5 | 2010-05-18 16:42 | Added [15] CASIfi13 = 14,0 kg | 86812
747924 | 15715 | 1362 | 4 | 2010-05-18 16:43 | Chemical analysis request at LFVD in chemical lab: 86812/ 0 Adam Maks | 86812
747925 | 15715 | 1016 | 1 | 2010-05-18 16:46 | Heat stop 86812 | 86812
748233 | 15724 | 1400 | 5 | 2010-05-19 08:04 | Added [13] CaO = 350,0 kg | 86821
748234 | 15724 | 1400 | 5 | 2010-05-19 08:04 | Added [12] BOKSIT = 80,0 kg | 86821
748249 | 15724 | 1400 | 5 | 2010-05-19 08:40 | Added [48] FeV = 240,0 kg | 86821
748247 | 15724 | 1400 | 5 | 2010-05-19 08:42 | Added [76] Kalcijev karbid = 50,0 kg | 86821
748244 | 15724 | 1015 | 1 | 2010-05-19 08:42 | Heat start 86821 | 86821
748248 | 15724 | 1361 | 4 | 2010-05-19 08:49 | Zahteva za analizo z VPP na Spectro: 86821/ 4 e Kotnik Marijan | 86821
748250 | 15724 | 1101 | 2 | 2010-05-19 08:53 | Celox measurment: Temperatura = 1587 °C, O2 = 0,0 ppm, C = 0,000 %, Al = 0,000 % | 86821
748251 | 15724 | 1252 | 3 | 2010-05-19 08:56 | Heating start 300 kWh | 86821
748253 | 15724 | 1400 | 5 | 2010-05-19 08:56 | Added [35] FeMo = 210,0 kg | 86821
748254 | 15724 | 1400 | 5 | 2010-05-19 08:56 | Added [48] FeV = 40,0 kg | 86821
748255 | 15724 | 1400 | 5 | 2010-05-19 08:56 | Added [33] FeMnC = 10,0 kg | 86821
748256 | 15724 | 1400 | 5 | 2010-05-19 08:56 | Added [41] FeSi = 55,0 kg | 86821
748257 | 15724 | 1400 | 5 | 2010-05-19 08:56 | Added [27] FeCrC = 320,0 kg | 86821
748258 | 15724 | 1400 | 5 | 2010-05-19 08:56 | Added [10] Al bloki = 5,0 kg | 86821
748252 | 15724 | 1101 | 2 | 2010-05-19 08:58 | Celox measurment: Temperatura = 1590 °C, O2 = 0,0 ppm, C = 0,000 %, Al = 0,000 % | 86821
748259 | 15724 | 1251 | 3 | 2010-05-19 09:03 | Vacuum start | 86821
748260 | 15724 | 1254 | 3 | 2010-05-19 09:09 | Degassing start | 86821
748261 | 15724 | 1253 | 3 | 2010-05-19 09:35 | Degassing stop | 86821
748262 | 15724 | 1361 | 4 | 2010-05-19 09:38 | Zahteva za analizo z VPP na Spectro: 86821/ 5 e Kotnik Marijan | 86821
748263 | 15724 | 1362 | 4 | 2010-05-19 09:38 | Chemical analysis request at LFVD in chemical lab: 86821/ 9 Kotnik Marijan | 86821
748264 | 15724 | 1400 | 5 | 2010-05-19 09:38 | Added [12] BOKSIT = 50,0 kg | 86821
748265 | 15724 | 1400 | 5 | 2010-05-19 09:38 | Added [21] EPŽ žlindra = 150,0 kg | 86821
748266 | 15724 | 1101 | 2 | 2010-05-19 09:41 | Celox measurment: Temperatura = 1510 °C, O2 = 0,0 ppm, C = 0,000 %, Al = 0,000 % | 86821
748267 | 15724 | 1400 | 5 | 2010-05-19 09:51 | Added [17] Cfi13 = 6,0 kg | 86821
748268 | 15724 | 1101 | 2 | 2010-05-19 09:52 | Celox measurment: Temperatura = 1492 °C, O2 = 0,0 ppm, C = 0,000 %, Al = 0,000 % | 86821
748269 | 15724 | 1101 | 2 | 2010-05-19 10:01 | Celox measurment: Temperatura = 1483 °C, O2 = 0,0 ppm, C = 0,000 %, Al = 0,000 % | 86821
748270 | 15724 | 1361 | 4 | 2010-05-19 10:02 | Zahteva za analizo z VPP na Spectro: 86821/ 6 e Kotnik Marijan | 86821
748271 | 15724 | 1400 | 5 | 2010-05-19 10:06 | Added [72] Al opl.zica = 4,8 kg | 86821
748272 | 15724 | 1101 | 2 | 2010-05-19 10:08 | Celox measurment: Temperatura = 1477 °C, O2 = 0,0 ppm, C = 0,000 %, Al = 0,000 % | 86821
748273 | 15724 | 1400 | 5 | 2010-05-19 10:08 | Added [27] FeCrC = 50,0 kg | 86821
748274 | 15724 | 1400 | 5 | 2010-05-19 10:12 | Added [15] CASIfi13 = 15,2 kg | 86821
748275 | 15724 | 1362 | 4 | 2010-05-19 10:12 | Chemical analysis request at LFVD in chemical lab: 86821/ 0 Kotnik Marijan | 86821
748276 | 15724 | 1016 | 1 | 2010-05-19 10:17 | Heat stop 86821 | 86821
748612 | 15734 | 1400 | 5 | 2010-05-20 07:31 | Added [13] CaO = 350,0 kg | 86831
748613 | 15734 | 1400 | 5 | 2010-05-20 07:31 | Added [12] BOKSIT = 80,0 kg | 86831
748641 | 15734 | 1400 | 5 | 2010-05-20 08:40 | Added [48] FeV = 250,0 kg | 86831
748632 | 15734 | 1400 | 5 | 2010-05-20 08:43 | Added [76] Kalcijev karbid = 50,0 kg | 86831
748635 | 15734 | 1015 | 1 | 2010-05-20 08:45 | Heat start 86831 | 86831
748638 | 15734 | 1361 | 4 | 2010-05-20 08:47 | Zahteva za analizo z VPP na Spectro: 86831/ 4 e Kotnik Marijan | 86831
748639 | 15734 | 1361 | 4 | 2010-05-20 08:50 | Zahteva za analizo z VPP na Spectro: 86831/ 4 e Kotnik Marijan | 86831
748640 | 15734 | 1101 | 2 | 2010-05-20 08:53 | Celox measurment: Temperatura = 1588 °C, O2 = 0,0 ppm, C = 0,000 %, Al = 0,000 % | 86831
748642 | 15734 | 1252 | 3 | 2010-05-20 08:57 | Heating start 400 kWh | 86831
748643 | 15734 | 1400 | 5 | 2010-05-20 09:01 | Added [35] FeMo = 130,0 kg | 86831
748644 | 15734 | 1400 | 5 | 2010-05-20 09:01 | Added [48] FeV = 85,0 kg | 86831
748645 | 15734 | 1400 | 5 | 2010-05-20 09:01 | Added [33] FeMnC = 30,0 kg | 86831
748646 | 15734 | 1400 | 5 | 2010-05-20 09:01 | Added [41] FeSi = 70,0 kg | 86831
748647 | 15734 | 1400 | 5 | 2010-05-20 09:01 | Added [27] FeCrC = 300,0 kg | 86831
748648 | 15734 | 1400 | 5 | 2010-05-20 09:01 | Added [52] KARBORITmleti = 40,0 kg | 86831
748649 | 15734 | 1251 | 3 | 2010-05-20 09:03 | Vacuum start | 86831
748650 | 15734 | 1254 | 3 | 2010-05-20 09:10 | Degassing start | 86831
748651 | 15734 | 1254 | 3 | 2010-05-20 09:14 | Degassing start | 86831
748652 | 15734 | 1253 | 3 | 2010-05-20 10:00 | Degassing stop | 86831
748653 | 15734 | 1361 | 4 | 2010-05-20 10:02 | Zahteva za analizo z VPP na Spectro: 86831/ 5 e Kotnik Marijan | 86831
748654 | 15734 | 1362 | 4 | 2010-05-20 10:02 | Chemical analysis request at LFVD in chemical lab: 86831/ 9 Kotnik Marijan | 86831
748655 | 15734 | 1400 | 5 | 2010-05-20 10:04 | Added [12] BOKSIT = 20,0 kg | 86831
748656 | 15734 | 1400 | 5 | 2010-05-20 10:04 | Added [21] EPŽ žlindra = 150,0 kg | 86831
748657 | 15734 | 1101 | 2 | 2010-05-20 10:08 | Celox measurment: Temperatura = 1491 °C, O2 = 0,0 ppm, C = 0,000 %, Al = 0,000 % | 86831
748658 | 15734 | 1111 | 2 | 2010-05-20 10:10 | Hydris meritev: H2 = 1,50 ppm, PBL = 1609 hPa, PSU = 933 hPa | 86831
748659 | 15734 | 1400 | 5 | 2010-05-20 10:14 | Added [48] FeV = 25,0 kg | 86831
748660 | 15734 | 1400 | 5 | 2010-05-20 10:14 | Added [17] Cfi13 = 6,0 kg | 86831
748661 | 15734 | 1400 | 5 | 2010-05-20 10:14 | Added [72] Al opl.zica = 2,9 kg | 86831
748662 | 15734 | 1400 | 5 | 2010-05-20 10:15 | Added [27] FeCrC = 30,0 kg | 86831
748663 | 15734 | 1101 | 2 | 2010-05-20 10:16 | Celox measurment: Temperatura = 1481 °C, O2 = 0,0 ppm, C = 0,000 %, Al = 0,000 % | 86831
748664 | 15734 | 1400 | 5 | 2010-05-20 10:18 | Added [15] CASIfi13 = 14,5 kg | 86831
748665 | 15734 | 1362 | 4 | 2010-05-20 10:19 | Chemical analysis request at LFVD in chemical lab: 86831/ 0 Kotnik Marijan | 86831
748666 | 15734 | 1101 | 2 | 2010-05-20 10:22 | Celox measurment: Temperatura = 0 °C, O2 = 0,0 ppm, C = 0,000 %, Al = 0,000 % | 86831
748667 | 15734 | 1101 | 2 | 2010-05-20 10:24 | Celox measurment: Temperatura = 1474 °C, O2 = 0,0 ppm, C = 0,000 %, Al = 0,000 % | 86831
748668 | 15734 | 1016 | 1 | 2010-05-20 11:14 | Heat stop 86831 | 86831
748919 | 15742 | 1400 | 5 | 2010-05-21 03:09 | Added [12] BOKSIT = 100,0 kg | 86839
748920 | 15742 | 1400 | 5 | 2010-05-21 03:09 | Added [13] CaO = 500,0 kg | 86839
748939 | 15742 | 1400 | 5 | 2010-05-21 04:26 | Added [48] FeV = 450,0 kg | 86839
748940 | 15742 | 1400 | 5 | 2010-05-21 04:30 | Added [76] Kalcijev karbid = 50,0 kg | 86839
748936 | 15742 | 1015 | 1 | 2010-05-21 04:33 | Heat start 86839 | 86839
748943 | 15742 | 1400 | 5 | 2010-05-21 04:41 | Added [13] CaO = 330,0 kg | 86839
748944 | 15742 | 1400 | 5 | 2010-05-21 04:41 | Added [12] BOKSIT = 150,0 kg | 86839
748945 | 15742 | 1400 | 5 | 2010-05-21 04:49 | Added [35] FeMo = 46,0 kg | 86839
748946 | 15742 | 1400 | 5 | 2010-05-21 04:49 | Added [48] FeV = 62,0 kg | 86839
748947 | 15742 | 1400 | 5 | 2010-05-21 04:49 | Added [33] FeMnC = 85,0 kg | 86839
748948 | 15742 | 1400 | 5 | 2010-05-21 04:49 | Added [41] FeSi = 55,0 kg | 86839
748949 | 15742 | 1400 | 5 | 2010-05-21 04:49 | Added [27] FeCrC = 820,0 kg | 86839
748950 | 15742 | 1400 | 5 | 2010-05-21 04:49 | Added [10] Al bloki = 5,0 kg | 86839
748951 | 15742 | 1101 | 2 | 2010-05-21 04:53 | Celox measurment: Temperatura = 1515 °C, O2 = 0,0 ppm, C = 0,000 %, Al = 0,000 % | 86839
748952 | 15742 | 1252 | 3 | 2010-05-21 04:55 | Heating start 800 kWh | 86839
748953 | 15742 | 1101 | 2 | 2010-05-21 05:04 | Celox measurment: Temperatura = 1536 °C, O2 = 0,0 ppm, C = 0,000 %, Al = 0,000 % | 86839
748954 | 15742 | 1362 | 4 | 2010-05-21 05:06 | Chemical analysis request at LFVD in chemical lab: 86839/ 9 Gorensek Peter | 86839
748955 | 15742 | 1252 | 3 | 2010-05-21 05:06 | Heating start 500 kWh | 86839
748956 | 15742 | 1400 | 5 | 2010-05-21 05:17 | Added [35] FeMo = 10,0 kg | 86839
748957 | 15742 | 1400 | 5 | 2010-05-21 05:17 | Added [48] FeV = 25,0 kg | 86839
748958 | 15742 | 1400 | 5 | 2010-05-21 05:17 | Added [27] FeCrC = 85,0 kg | 86839
748959 | 15742 | 1400 | 5 | 2010-05-21 05:17 | Added [10] Al bloki = 3,0 kg | 86839
748960 | 15742 | 1400 | 5 | 2010-05-21 05:17 | Added [52] KARBORITmleti = 50,0 kg | 86839
748961 | 15742 | 1400 | 5 | 2010-05-21 05:17 | Added [15] CASIfi13 = 23,0 kg | 86839
748962 | 15742 | 1251 | 3 | 2010-05-21 05:21 | Vacuum start | 86839
748963 | 15742 | 1254 | 3 | 2010-05-21 05:27 | Degassing start | 86839
748964 | 15742 | 1253 | 3 | 2010-05-21 06:01 | Degassing stop | 86839
748965 | 15742 | 1400 | 5 | 2010-05-21 06:03 | Added [12] BOKSIT = 50,0 kg | 86839
748966 | 15742 | 1400 | 5 | 2010-05-21 06:03 | Added [21] EPŽ žlindra = 150,0 kg | 86839
748967 | 15742 | 1101 | 2 | 2010-05-21 06:06 | Celox measurment: Temperatura = 0 °C, O2 = 0,0 ppm, C = 0,000 %, Al = 0,000 % | 86839
748968 | 15742 | 1101 | 2 | 2010-05-21 06:07 | Celox measurment: Temperatura = 0 °C, O2 = 0,0 ppm, C = 0,000 %, Al = 0,000 % | 86839
748969 | 15742 | 1252 | 3 | 2010-05-21 06:08 | Heating start 200 kWh | 86839
748970 | 15742 | 1361 | 4 | 2010-05-21 06:10 | Zahteva za analizo z VPP na Spectro: 86839/ 6 e Gorensek Peter | 86839
748971 | 15742 | 1362 | 4 | 2010-05-21 06:10 | Chemical analysis request at LFVD in chemical lab: 86839/10 Gorensek Peter | 86839
748972 | 15742 | 1101 | 2 | 2010-05-21 06:11 | Celox measurment: Temperatura = 1489 °C, O2 = 0,0 ppm, C = 0,000 %, Al = 0,000 % | 86839
748973 | 15742 | 1400 | 5 | 2010-05-21 06:25 | Added [72] Al opl.zica = 2,9 kg | 86839
748974 | 15742 | 1101 | 2 | 2010-05-21 06:26 | Celox measurment: Temperatura = 1479 °C, O2 = 0,0 ppm, C = 0,000 %, Al = 0,000 % | 86839
748975 | 15742 | 1400 | 5 | 2010-05-21 06:28 | Added [15] CASIfi13 = 15,4 kg | 86839
748976 | 15742 | 1362 | 4 | 2010-05-21 06:33 | Chemical analysis request at LFVD in chemical lab: 86839/ 0 Gorensek Peter | 86839
748977 | 15742 | 1016 | 1 | 2010-05-21 06:35 | Heat stop 86839 | 86839
749546 | 15757 | 1400 | 5 | 2010-05-25 00:25 | Added [48] FeV = 230,0 kg | 86854
749554 | 15757 | 1400 | 5 | 2010-05-25 00:25 | Added [48] FeV = -230,0 kg | 86854
749303 | 15752 | 1400 | 5 | 2010-05-25 06:54 | Added [13] CaO = 400,0 kg | 86849
749304 | 15752 | 1400 | 5 | 2010-05-25 06:54 | Added [12] BOKSIT = 100,0 kg | 86849
749348 | 15752 | 1400 | 5 | 2010-05-25 08:35 | Added [64] SiMn = 105,0 kg | 86849
749349 | 15752 | 1400 | 5 | 2010-05-25 08:35 | Added [48] FeV = 390,0 kg | 86849
749350 | 15752 | 1400 | 5 | 2010-05-25 08:36 | Added [76] Kalcijev karbid = 50,0 kg | 86849
749347 | 15752 | 1015 | 1 | 2010-05-25 08:42 | Heat start 86849 | 86849
749351 | 15752 | 1101 | 2 | 2010-05-25 08:49 | Celox measurment: Temperatura = 1568 °C, O2 = 0,0 ppm, C = 0,000 %, Al = 0,000 % | 86849
749352 | 15752 | 1400 | 5 | 2010-05-25 08:50 | Added [41] FeSi = 60,0 kg | 86849
749353 | 15752 | 1400 | 5 | 2010-05-25 08:50 | Added [27] FeCrC = 400,0 kg | 86849
749354 | 15752 | 1400 | 5 | 2010-05-25 08:52 | Added [35] FeMo = 60,0 kg | 86849
749355 | 15752 | 1400 | 5 | 2010-05-25 08:52 | Added [33] FeMnC = 40,0 kg | 86849
749356 | 15752 | 1400 | 5 | 2010-05-25 08:52 | Added [27] FeCrC = 400,0 kg | 86849
749358 | 15752 | 1252 | 3 | 2010-05-25 08:56 | Heating start 800 kWh | 86849
749357 | 15752 | 1362 | 4 | 2010-05-25 09:03 | Chemical analysis request at LFVD in chemical lab: 86849/ 9 Adam Maks | 86849
749359 | 15752 | 1101 | 2 | 2010-05-25 09:05 | Celox measurment: Temperatura = 1535 °C, O2 = 0,0 ppm, C = 0,000 %, Al = 0,000 % | 86849
749360 | 15752 | 1400 | 5 | 2010-05-25 09:18 | Added [35] FeMo = 22,0 kg | 86849
749361 | 15752 | 1400 | 5 | 2010-05-25 09:18 | Added [48] FeV = 55,0 kg | 86849
749362 | 15752 | 1400 | 5 | 2010-05-25 09:18 | Added [33] FeMnC = 25,0 kg | 86849
749363 | 15752 | 1400 | 5 | 2010-05-25 09:18 | Added [41] FeSi = 60,0 kg | 86849
749364 | 15752 | 1400 | 5 | 2010-05-25 09:18 | Added [27] FeCrC = 155,0 kg | 86849
749365 | 15752 | 1400 | 5 | 2010-05-25 09:18 | Added [10] Al bloki = 2,0 kg | 86849
749366 | 15752 | 1400 | 5 | 2010-05-25 09:18 | Added [52] KARBORITmleti = 50,0 kg | 86849
749367 | 15752 | 1400 | 5 | 2010-05-25 09:20 | Added [12] BOKSIT = 40,0 kg | 86849
749368 | 15752 | 1400 | 5 | 2010-05-25 09:20 | Added [13] CaO = 200,0 kg | 86849
749369 | 15752 | 1251 | 3 | 2010-05-25 09:22 | Vacuum start | 86849
749370 | 15752 | 1254 | 3 | 2010-05-25 09:26 | Degassing start | 86849
749371 | 15752 | 1253 | 3 | 2010-05-25 09:52 | Degassing stop | 86849
749372 | 15752 | 1361 | 4 | 2010-05-25 09:52 | Zahteva za analizo z VPP na Spectro: 86849/ 6 e Adam Maks | 86849
749373 | 15752 | 1362 | 4 | 2010-05-25 09:52 | Chemical analysis request at LFVD in chemical lab: 86849/10 Adam Maks | 86849
749375 | 15752 | 1400 | 5 | 2010-05-25 09:53 | Added [21] EPŽ žlindra = 150,0 kg | 86849
749374 | 15752 | 1101 | 2 | 2010-05-25 09:53 | Celox measurment: Temperatura = 1464 °C, O2 = 0,0 ppm, C = 0,000 %, Al = 0,000 % | 86849
749377 | 15752 | 1400 | 5 | 2010-05-25 10:06 | Added [35] FeMo = 10,0 kg | 86849
749378 | 15752 | 1400 | 5 | 2010-05-25 10:06 | Added [48] FeV = 10,0 kg | 86849
749379 | 15752 | 1400 | 5 | 2010-05-25 10:06 | Added [41] FeSi = 20,0 kg | 86849
749380 | 15752 | 1400 | 5 | 2010-05-25 10:06 | Added [17] Cfi13 = 6,0 kg | 86849
749376 | 15752 | 1101 | 2 | 2010-05-25 10:07 | Celox measurment: Temperatura = 1442 °C, O2 = 0,0 ppm, C = 0,000 %, Al = 0,000 % | 86849
749383 | 15752 | 1252 | 3 | 2010-05-25 10:10 | Heating start 400 kWh | 86849
749381 | 15752 | 1101 | 2 | 2010-05-25 10:15 | Celox measurment: Temperatura = 1454 °C, O2 = 0,0 ppm, C = 0,000 %, Al = 0,000 % | 86849
749382 | 15752 | 1400 | 5 | 2010-05-25 10:16 | Added [15] CASIfi13 = 14,0 kg | 86849
749384 | 15752 | 1362 | 4 | 2010-05-25 10:17 | Chemical analysis request at LFVD in chemical lab: 86849/ 0 Adam Maks | 86849
749385 | 15752 | 1016 | 1 | 2010-05-25 10:19 | Heat stop 86849 | 86849
749513 | 15757 | 1400 | 5 | 2010-05-25 20:51 | Added [13] CaO = 350,0 kg | 86854
749514 | 15757 | 1400 | 5 | 2010-05-25 20:51 | Added [12] BOKSIT = 70,0 kg | 86854
749548 | 15757 | 1400 | 5 | 2010-05-25 22:20 | Added [12] BOKSIT = 20,0 kg | 86854
749555 | 15757 | 1400 | 5 | 2010-05-25 22:25 | Added [10] Al bloki = 5,0 kg | 86854
749556 | 15757 | 1400 | 5 | 2010-05-25 22:25 | Added [52] KARBORITmleti = 50,0 kg | 86854
749553 | 15757 | 1400 | 5 | 2010-05-25 22:25 | Added [48] FeV = 230,0 kg | 86854
749547 | 15757 | 1400 | 5 | 2010-05-25 22:28 | Added [76] Kalcijev karbid = 50,0 kg | 86854
749550 | 15757 | 1015 | 1 | 2010-05-25 22:33 | Heat start 86854 | 86854
749557 | 15757 | 1101 | 2 | 2010-05-25 22:44 | Celox measurment: Temperatura = 1546 °C, O2 = 0,0 ppm, C = 0,000 %, Al = 0,000 % | 86854
749558 | 15757 | 1400 | 5 | 2010-05-25 22:46 | Added [35] FeMo = 110,0 kg | 86854
749559 | 15757 | 1400 | 5 | 2010-05-25 22:46 | Added [48] FeV = 80,0 kg | 86854
749560 | 15757 | 1400 | 5 | 2010-05-25 22:46 | Added [33] FeMnC = 20,0 kg | 86854
749561 | 15757 | 1400 | 5 | 2010-05-25 22:46 | Added [41] FeSi = 30,0 kg | 86854
749562 | 15757 | 1400 | 5 | 2010-05-25 22:46 | Added [27] FeCrC = 700,0 kg | 86854
749563 | 15757 | 1400 | 5 | 2010-05-25 22:46 | Added [10] Al bloki = 5,0 kg | 86854
749564 | 15757 | 1400 | 5 | 2010-05-25 22:46 | Added [52] KARBORITmleti = 90,0 kg | 86854
749565 | 15757 | 1251 | 3 | 2010-05-25 22:54 | Vacuum start | 86854
749566 | 15757 | 1254 | 3 | 2010-05-25 22:59 | Degassing start | 86854
749567 | 15757 | 1253 | 3 | 2010-05-25 23:24 | Degassing stop | 86854
749568 | 15757 | 1361 | 4 | 2010-05-25 23:24 | Zahteva za analizo z VPP na Spectro: 86854/ 5 e Kotnik Marijan | 86854
749569 | 15757 | 1362 | 4 | 2010-05-25 23:25 | Chemical analysis request at LFVD in chemical lab: 86854/ 9 Kotnik Marijan | 86854
749570 | 15757 | 1400 | 5 | 2010-05-25 23:25 | Added [12] BOKSIT = 50,0 kg | 86854
749571 | 15757 | 1400 | 5 | 2010-05-25 23:25 | Added [21] EPŽ žlindra = 100,0 kg | 86854
749572 | 15758 | 1400 | 5 | 2010-05-25 23:26 | Added [13] CaO = 300,0 kg | 86855
749573 | 15758 | 1400 | 5 | 2010-05-25 23:26 | Added [12] BOKSIT = 70,0 kg | 86855
749574 | 15757 | 1101 | 2 | 2010-05-25 23:28 | Celox measurment: Temperatura = 1453 °C, O2 = 0,0 ppm, C = 0,000 %, Al = 0,000 % | 86854
749575 | 15757 | 1252 | 3 | 2010-05-25 23:29 | Heating start 300 kWh | 86854
749576 | 15757 | 1361 | 4 | 2010-05-25 23:32 | Zahteva za analizo z VPP na Spectro: 86854/ 5 e Kotnik Marijan | 86854
749577 | 15757 | 1101 | 2 | 2010-05-25 23:34 | Celox measurment: Temperatura = 1463 °C, O2 = 0,0 ppm, C = 0,000 %, Al = 0,000 % | 86854
749578 | 15757 | 1252 | 3 | 2010-05-25 23:36 | Heating start 400 kWh | 86854
749579 | 15757 | 1400 | 5 | 2010-05-25 23:46 | Added [48] FeV = 5,0 kg | 86854
749580 | 15757 | 1400 | 5 | 2010-05-25 23:46 | Added [27] FeCrC = 40,0 kg | 86854
749581 | 15757 | 1400 | 5 | 2010-05-25 23:46 | Added [17] Cfi13 = 25,5 kg | 86854
749582 | 15757 | 1101 | 2 | 2010-05-25 23:48 | Celox measurment: Temperatura = 1471 °C, O2 = 0,0 ppm, C = 0,000 %, Al = 0,000 % | 86854
749583 | 15757 | 1252 | 3 | 2010-05-26 | Heating start 400 kWh | 86854
749584 | 15757 | 1400 | 5 | 2010-05-26 00:03 | Added [72] Al opl.zica = 4,8 kg | 86854
749585 | 15757 | 1101 | 2 | 2010-05-26 00:05 | Celox measurment: Temperatura = 1478 °C, O2 = 0,0 ppm, C = 0,000 %, Al = 0,000 % | 86854
749586 | 15757 | 1400 | 5 | 2010-05-26 00:09 | Added [15] CASIfi13 = 15,4 kg | 86854
749588 | 15758 | 1400 | 5 | 2010-05-26 00:10 | Added [48] FeV = 200,0 kg | 86855
749594 | 15758 | 1400 | 5 | 2010-05-26 00:10 | Added [10] Al bloki = 5,0 kg | 86855
749595 | 15758 | 1400 | 5 | 2010-05-26 00:10 | Added [52] KARBORITmleti = 50,0 kg | 86855
749587 | 15757 | 1362 | 4 | 2010-05-26 00:11 | Chemical analysis request at LFVD in chemical lab: 86854/ 0 Kotnik Marijan | 86854
749589 | 15758 | 1400 | 5 | 2010-05-26 00:13 | Added [76] Kalcijev karbid = 50,0 kg | 86855
749590 | 15757 | 1016 | 1 | 2010-05-26 00:15 | Heat stop 86854 | 86854
749591 | 15758 | 1015 | 1 | 2010-05-26 00:16 | Heat start 86855 | 86855
749596 | 15758 | 1101 | 2 | 2010-05-26 00:24 | Celox measurment: Temperatura = 1566 °C, O2 = 0,0 ppm, C = 0,000 %, Al = 0,000 % | 86855
749597 | 15758 | 1400 | 5 | 2010-05-26 00:26 | Added [35] FeMo = 125,0 kg | 86855
749598 | 15758 | 1400 | 5 | 2010-05-26 00:26 | Added [48] FeV = 85,0 kg | 86855
749599 | 15758 | 1400 | 5 | 2010-05-26 00:26 | Added [33] FeMnC = 45,0 kg | 86855
749600 | 15758 | 1400 | 5 | 2010-05-26 00:26 | Added [41] FeSi = 90,0 kg | 86855
749601 | 15758 | 1400 | 5 | 2010-05-26 00:26 | Added [27] FeCrC = 790,0 kg | 86855
749602 | 15758 | 1400 | 5 | 2010-05-26 00:26 | Added [10] Al bloki = 5,0 kg | 86855
749603 | 15758 | 1400 | 5 | 2010-05-26 00:26 | Added [52] KARBORITmleti = 20,0 kg | 86855
749604 | 15758 | 1251 | 3 | 2010-05-26 00:33 | Vacuum start | 86855
749605 | 15758 | 1254 | 3 | 2010-05-26 00:37 | Degassing start | 86855
749608 | 15758 | 1253 | 3 | 2010-05-26 01:03 | Degassing stop | 86855
749609 | 15758 | 1361 | 4 | 2010-05-26 01:04 | Zahteva za analizo z VPP na Spectro: 86855/ 5 e Kotnik Marijan | 86855
749610 | 15758 | 1362 | 4 | 2010-05-26 01:04 | Chemical analysis request at LFVD in chemical lab: 86855/ 9 Kotnik Marijan | 86855
749611 | 15758 | 1400 | 5 | 2010-05-26 01:05 | Added [12] BOKSIT = 50,0 kg | 86855
749612 | 15758 | 1400 | 5 | 2010-05-26 01:05 | Added [21] EPŽ žlindra = 100,0 kg | 86855
749613 | 15758 | 1101 | 2 | 2010-05-26 01:08 | Celox measurment: Temperatura = 1468 °C, O2 = 0,0 ppm, C = 0,000 %, Al = 0,000 % | 86855
749614 | 15758 | 1252 | 3 | 2010-05-26 01:08 | Heating start 200 kWh | 86855
749615 | 15758 | 1400 | 5 | 2010-05-26 01:17 | Added [48] FeV = 10,0 kg | 86855
749616 | 15758 | 1400 | 5 | 2010-05-26 01:17 | Added [27] FeCrC = 100,0 kg | 86855
749617 | 15758 | 1400 | 5 | 2010-05-26 01:17 | Added [17] Cfi13 = 15,0 kg | 86855
749618 | 15758 | 1101 | 2 | 2010-05-26 01:20 | Celox measurment: Temperatura = 1462 °C, O2 = 0,0 ppm, C = 0,000 %, Al = 0,000 % | 86855
749619 | 15758 | 1252 | 3 | 2010-05-26 01:20 | Heating start 400 kWh | 86855
749620 | 15758 | 1252 | 3 | 2010-05-26 01:24 | Heating start 100 kWh | 86855
749621 | 15758 | 1252 | 3 | 2010-05-26 01:39 | Heating start 200 kWh | 86855
749622 | 15758 | 1252 | 3 | 2010-05-26 01:44 | Heating start 100 kWh | 86855
749623 | 15758 | 1361 | 4 | 2010-05-26 01:44 | Zahteva za analizo z VPP na Spectro: 86855/ 6 e Kotnik Marijan | 86855
749624 | 15758 | 1101 | 2 | 2010-05-26 01:45 | Celox measurment: Temperatura = 1481 °C, O2 = 0,0 ppm, C = 0,000 %, Al = 0,000 % | 86855
749625 | 15758 | 1400 | 5 | 2010-05-26 02:00 | Added [72] Al opl.zica = 5,4 kg | 86855
749626 | 15758 | 1101 | 2 | 2010-05-26 02:02 | Celox measurment: Temperatura = 1470 °C, O2 = 0,0 ppm, C = 0,000 %, Al = 0,000 % | 86855
749627 | 15758 | 1101 | 2 | 2010-05-26 02:08 | Celox measurment: Temperatura = 1468 °C, O2 = 0,0 ppm, C = 0,000 %, Al = 0,000 % | 86855
749628 | 15758 | 1252 | 3 | 2010-05-26 02:08 | Heating start 100 kWh | 86855
749629 | 15758 | 1400 | 5 | 2010-05-26 02:11 | Added [15] CASIfi13 = 15,2 kg | 86855
749630 | 15758 | 1362 | 4 | 2010-05-26 02:12 | Chemical analysis request at LFVD in chemical lab: 86855/ 0 Kotnik Marijan | 86855
749633 | 15758 | 1016 | 1 | 2010-05-26 02:16 | Heat stop 86855 | 86855
749721 | 15762 | 1400 | 5 | 2010-05-26 06:04 | Added [13] CaO = 300,0 kg | 86859
749722 | 15762 | 1400 | 5 | 2010-05-26 06:04 | Added [12] BOKSIT = 100,0 kg | 86859
749751 | 15762 | 1400 | 5 | 2010-05-26 07:22 | Added [48] FeV = 350,0 kg | 86859
749752 | 15762 | 1400 | 5 | 2010-05-26 07:22 | Added [27] FeCrC = 1000,0 kg | 86859
749753 | 15762 | 1400 | 5 | 2010-05-26 07:23 | Added [76] Kalcijev karbid = 50,0 kg | 86859
749750 | 15762 | 1015 | 1 | 2010-05-26 07:30 | Heat start 86859 | 86859
749754 | 15762 | 1361 | 4 | 2010-05-26 07:33 | Zahteva za analizo z VPP na Spectro: 86859/ 4 e Adam Maks | 86859
749756 | 15762 | 1400 | 5 | 2010-05-26 07:38 | Added [35] FeMo = 60,0 kg | 86859
749757 | 15762 | 1400 | 5 | 2010-05-26 07:38 | Added [41] FeSi = 30,0 kg | 86859
749758 | 15762 | 1400 | 5 | 2010-05-26 07:38 | Added [27] FeCrC = 100,0 kg | 86859
749755 | 15762 | 1101 | 2 | 2010-05-26 07:38 | Celox measurment: Temperatura = 1442 °C, O2 = 0,0 ppm, C = 0,000 %, Al = 0,000 % | 86859
749759 | 15762 | 1252 | 3 | 2010-05-26 07:43 | Heating start 1500 kWh | 86859
749760 | 15763 | 1400 | 5 | 2010-05-26 07:43 | Added [13] CaO = 350,0 kg | 86860
749761 | 15763 | 1400 | 5 | 2010-05-26 07:43 | Added [12] BOKSIT = 100,0 kg | 86860
749762 | 15762 | 1101 | 2 | 2010-05-26 08:05 | Celox measurment: Temperatura = 1487 °C, O2 = 0,0 ppm, C = 0,000 %, Al = 0,000 % | 86859
749763 | 15762 | 1252 | 3 | 2010-05-26 08:06 | Heating start 1500 kWh | 86859
749764 | 15762 | 1362 | 4 | 2010-05-26 08:09 | Chemical analysis request at LFVD in chemical lab: 86859/ 9 Adam Maks | 86859
749765 | 15762 | 1101 | 2 | 2010-05-26 08:25 | Celox measurment: Temperatura = 1561 °C, O2 = 0,0 ppm, C = 0,000 %, Al = 0,000 % | 86859
749766 | 15762 | 1400 | 5 | 2010-05-26 08:26 | Added [48] FeV = 23,0 kg | 86859
749767 | 15762 | 1400 | 5 | 2010-05-26 08:26 | Added [64] SiMn = 55,0 kg | 86859
749768 | 15762 | 1400 | 5 | 2010-05-26 08:26 | Added [27] FeCrC = 450,0 kg | 86859
749769 | 15762 | 1400 | 5 | 2010-05-26 08:26 | Added [10] Al bloki = 2,0 kg | 86859
749770 | 15762 | 1400 | 5 | 2010-05-26 08:28 | Added [13] CaO = 200,0 kg | 86859
749771 | 15762 | 1251 | 3 | 2010-05-26 08:29 | Vacuum start | 86859
749772 | 15762 | 1254 | 3 | 2010-05-26 08:33 | Degassing start | 86859
749773 | 15763 | 1400 | 5 | 2010-05-26 09:05 | Added [48] FeV = 200,0 kg | 86860
749774 | 15763 | 1400 | 5 | 2010-05-26 09:05 | Added [27] FeCrC = 500,0 kg | 86860
749787 | 15763 | 1400 | 5 | 2010-05-26 09:08 | Added [76] Kalcijev karbid = 50,0 kg | 86860
749775 | 15762 | 1253 | 3 | 2010-05-26 09:09 | Degassing stop | 86859
749776 | 15762 | 1362 | 4 | 2010-05-26 09:09 | Chemical analysis request at LFVD in chemical lab: 86859/10 Adam Maks | 86859
749778 | 15762 | 1400 | 5 | 2010-05-26 09:10 | Added [21] EPŽ žlindra = 150,0 kg | 86859
749777 | 15762 | 1101 | 2 | 2010-05-26 09:10 | Celox measurment: Temperatura = 1490 °C, O2 = 0,0 ppm, C = 0,000 %, Al = 0,000 % | 86859
749779 | 15762 | 1111 | 2 | 2010-05-26 09:16 | Hydris meritev: H2 = 1,50 ppm, PBL = 1339 hPa, PSU = 582 hPa | 86859
749781 | 15762 | 1400 | 5 | 2010-05-26 09:21 | Added [48] FeV = 10,0 kg | 86859
749782 | 15762 | 1400 | 5 | 2010-05-26 09:21 | Added [26] FeCrA = 60,0 kg | 86859
749780 | 15762 | 1101 | 2 | 2010-05-26 09:22 | Celox measurment: Temperatura = 1473 °C, O2 = 0,0 ppm, C = 0,000 %, Al = 0,000 % | 86859
749783 | 15762 | 1400 | 5 | 2010-05-26 09:23 | Added [15] CASIfi13 = 13,6 kg | 86859
749784 | 15762 | 1362 | 4 | 2010-05-26 09:24 | Chemical analysis request at LFVD in chemical lab: 86859/ 0 Adam Maks | 86859
749785 | 15762 | 1016 | 1 | 2010-05-26 09:27 | Heat stop 86859 | 86859
749786 | 15763 | 1015 | 1 | 2010-05-26 09:27 | Heat start 86860 | 86860
749789 | 15763 | 1400 | 5 | 2010-05-26 09:34 | Added [35] FeMo = 80,0 kg | 86860
749790 | 15763 | 1400 | 5 | 2010-05-26 09:34 | Added [48] FeV = 65,0 kg | 86860
749791 | 15763 | 1400 | 5 | 2010-05-26 09:34 | Added [33] FeMnC = 70,0 kg | 86860
749792 | 15763 | 1400 | 5 | 2010-05-26 09:34 | Added [41] FeSi = 120,0 kg | 86860
749793 | 15763 | 1400 | 5 | 2010-05-26 09:34 | Added [27] FeCrC = 550,0 kg | 86860
749794 | 15763 | 1400 | 5 | 2010-05-26 09:34 | Added [52] KARBORITmleti = 90,0 kg | 86860
749788 | 15763 | 1101 | 2 | 2010-05-26 09:35 | Celox measurment: Temperatura = 1544 °C, O2 = 0,0 ppm, C = 0,000 %, Al = 0,000 % | 86860
749795 | 15763 | 1400 | 5 | 2010-05-26 09:37 | Added [13] CaO = 150,0 kg | 86860
749796 | 15763 | 1251 | 3 | 2010-05-26 09:39 | Vacuum start | 86860
749797 | 15763 | 1254 | 3 | 2010-05-26 09:42 | Degassing start | 86860
749798 | 15763 | 1253 | 3 | 2010-05-26 10:08 | Degassing stop | 86860
749799 | 15763 | 1361 | 4 | 2010-05-26 10:09 | Zahteva za analizo z VPP na Spectro: 86860/ 5 e Adam Maks | 86860
749800 | 15763 | 1362 | 4 | 2010-05-26 10:09 | Chemical analysis request at LFVD in chemical lab: 86860/ 9 Adam Maks | 86860
749802 | 15763 | 1400 | 5 | 2010-05-26 10:09 | Added [21] EPŽ žlindra = 150,0 kg | 86860
749801 | 15763 | 1101 | 2 | 2010-05-26 10:10 | Celox measurment: Temperatura = 1472 °C, O2 = 0,0 ppm, C = 0,000 %, Al = 0,000 % | 86860
749803 | 15763 | 1400 | 5 | 2010-05-26 10:22 | Added [35] FeMo = 15,0 kg | 86860
749804 | 15763 | 1400 | 5 | 2010-05-26 10:22 | Added [48] FeV = 20,0 kg | 86860
749805 | 15763 | 1400 | 5 | 2010-05-26 10:22 | Added [33] FeMnC = 15,0 kg | 86860
749806 | 15763 | 1400 | 5 | 2010-05-26 10:22 | Added [17] Cfi13 = 60,0 kg | 86860
749807 | 15763 | 1101 | 2 | 2010-05-26 10:30 | Celox measurment: Temperatura = 1467 °C, O2 = 0,0 ppm, C = 0,000 %, Al = 0,000 % | 86860
749808 | 15763 | 1361 | 4 | 2010-05-26 10:31 | Zahteva za analizo z VPP na Spectro: 86860/ 6 e Adam Maks | 86860
749809 | 15763 | 1400 | 5 | 2010-05-26 10:34 | Added [27] FeCrC = 150,0 kg | 86860
749810 | 15763 | 1400 | 5 | 2010-05-26 10:34 | Added [17] Cfi13 = 15,0 kg | 86860
749811 | 15763 | 1400 | 5 | 2010-05-26 10:35 | Added [72] Al opl.zica = 1,0 kg | 86860
749812 | 15763 | 1400 | 5 | 2010-05-26 10:38 | Added [15] CASIfi13 = 15,6 kg | 86860
749813 | 15763 | 1362 | 4 | 2010-05-26 10:39 | Chemical analysis request at LFVD in chemical lab: 86860/ 0 Adam Maks | 86860
749814 | 15763 | 1016 | 1 | 2010-05-26 10:46 | Heat stop 86860 | 86860
750794 | 15789 | 1400 | 5 | 2010-05-29 00:08 | Added [13] CaO = 350,0 kg | 86886
750795 | 15789 | 1400 | 5 | 2010-05-29 00:08 | Added [12] BOKSIT = 70,0 kg | 86886
750824 | 15789 | 1400 | 5 | 2010-05-29 01:55 | Added [48] FeV = 250,0 kg | 86886
750825 | 15789 | 1400 | 5 | 2010-05-29 01:55 | Added [52] KARBORITmleti = 175,0 kg | 86886
750819 | 15789 | 1400 | 5 | 2010-05-29 01:57 | Added [76] Kalcijev karbid = 50,0 kg | 86886
750821 | 15789 | 1015 | 1 | 2010-05-29 01:58 | Heat start 86886 | 86886
750826 | 15789 | 1101 | 2 | 2010-05-29 02:08 | Celox measurment: Temperatura = 1531 °C, O2 = 0,0 ppm, C = 0,000 %, Al = 0,000 % | 86886
750827 | 15789 | 1400 | 5 | 2010-05-29 02:09 | Added [35] FeMo = 90,0 kg | 86886
750828 | 15789 | 1400 | 5 | 2010-05-29 02:09 | Added [48] FeV = 55,0 kg | 86886
750829 | 15789 | 1400 | 5 | 2010-05-29 02:09 | Added [33] FeMnC = 75,0 kg | 86886
750830 | 15789 | 1400 | 5 | 2010-05-29 02:09 | Added [41] FeSi = 90,0 kg | 86886
750831 | 15789 | 1400 | 5 | 2010-05-29 02:09 | Added [27] FeCrC = 680,0 kg | 86886
750832 | 15789 | 1400 | 5 | 2010-05-29 02:09 | Added [10] Al bloki = 5,0 kg | 86886
750833 | 15789 | 1400 | 5 | 2010-05-29 02:09 | Added [52] KARBORITmleti = 75,0 kg | 86886
750834 | 15789 | 1101 | 2 | 2010-05-29 02:17 | Celox measurment: Temperatura = 1492 °C, O2 = 0,0 ppm, C = 0,000 %, Al = 0,000 % | 86886
750837 | 15789 | 1252 | 3 | 2010-05-29 02:18 | Heating start 800 kWh | 86886
750838 | 15789 | 1362 | 4 | 2010-05-29 02:27 | Chemical analysis request at LFVD in chemical lab: 86886/ 9 Kotnik Marijan | 86886
750839 | 15789 | 1101 | 2 | 2010-05-29 02:27 | Celox measurment: Temperatura = 1505 °C, O2 = 0,0 ppm, C = 0,000 %, Al = 0,000 % | 86886
750840 | 15789 | 1252 | 3 | 2010-05-29 02:28 | Heating start 300 kWh | 86886
750841 | 15789 | 1400 | 5 | 2010-05-29 02:39 | Added [35] FeMo = 65,0 kg | 86886
750842 | 15789 | 1400 | 5 | 2010-05-29 02:39 | Added [48] FeV = 7,0 kg | 86886
750843 | 15789 | 1400 | 5 | 2010-05-29 02:39 | Added [41] FeSi = 15,0 kg | 86886
750844 | 15789 | 1400 | 5 | 2010-05-29 02:39 | Added [27] FeCrC = 70,0 kg | 86886
750845 | 15789 | 1400 | 5 | 2010-05-29 02:39 | Added [10] Al bloki = 5,0 kg | 86886
750846 | 15789 | 1400 | 5 | 2010-05-29 02:39 | Added [52] KARBORITmleti = 20,0 kg | 86886
750847 | 15789 | 1251 | 3 | 2010-05-29 02:43 | Vacuum start | 86886
750848 | 15789 | 1254 | 3 | 2010-05-29 02:47 | Degassing start | 86886
750849 | 15789 | 1400 | 5 | 2010-05-29 02:59 | Added [13] CaO = 150,0 kg | 86886
750850 | 15789 | 1400 | 5 | 2010-05-29 03:17 | Added [12] BOKSIT = 20,0 kg | 86886
750851 | 15789 | 1400 | 5 | 2010-05-29 03:17 | Added [21] EPŽ žlindra = 150,0 kg | 86886
750852 | 15789 | 1253 | 3 | 2010-05-29 03:18 | Degassing stop | 86886
750853 | 15789 | 1101 | 2 | 2010-05-29 03:20 | Celox measurment: Temperatura = 1459 °C, O2 = 0,0 ppm, C = 0,000 %, Al = 0,000 % | 86886
750854 | 15789 | 1361 | 4 | 2010-05-29 03:20 | Zahteva za analizo z VPP na Spectro: 86886/ 6 e Kotnik Marijan | 86886
750855 | 15789 | 1362 | 4 | 2010-05-29 03:20 | Chemical analysis request at LFVD in chemical lab: 86886/10 Kotnik Marijan | 86886
750856 | 15789 | 1252 | 3 | 2010-05-29 03:22 | Heating start 500 kWh | 86886
750857 | 15789 | 1400 | 5 | 2010-05-29 03:33 | Added [17] Cfi13 = 15,0 kg | 86886
750858 | 15789 | 1101 | 2 | 2010-05-29 03:35 | Celox measurment: Temperatura = 1466 °C, O2 = 0,0 ppm, C = 0,000 %, Al = 0,000 % | 86886
750859 | 15789 | 1252 | 3 | 2010-05-29 03:36 | Heating start 200 kWh | 86886
750860 | 15789 | 1400 | 5 | 2010-05-29 03:44 | Added [72] Al opl.zica = 5,8 kg | 86886
750861 | 15789 | 1101 | 2 | 2010-05-29 03:46 | Celox measurment: Temperatura = 1469 °C, O2 = 0,0 ppm, C = 0,000 %, Al = 0,000 % | 86886
750862 | 15789 | 1252 | 3 | 2010-05-29 03:46 | Heating start 50 kWh | 86886
750864 | 15789 | 1400 | 5 | 2010-05-29 03:49 | Added [15] CASIfi13 = 15,2 kg | 86886
750865 | 15789 | 1362 | 4 | 2010-05-29 03:50 | Chemical analysis request at LFVD in chemical lab: 86886/ 0 Kotnik Marijan | 86886
750866 | 15789 | 1016 | 1 | 2010-05-29 03:53 | Heat stop 86886 | 86886
750871 | 15791 | 1400 | 5 | 2010-05-29 03:59 | Added [13] CaO = 350,0 kg | 86888
750872 | 15791 | 1400 | 5 | 2010-05-29 03:59 | Added [12] BOKSIT = 70,0 kg | 86888
750903 | 15791 | 1400 | 5 | 2010-05-29 05:30 | Added [48] FeV = 350,0 kg | 86888
750904 | 15791 | 1400 | 5 | 2010-05-29 05:30 | Added [27] FeCrC = 500,0 kg | 86888
750905 | 15791 | 1400 | 5 | 2010-05-29 05:30 | Added [52] KARBORITmleti = 25,0 kg | 86888
750900 | 15791 | 1400 | 5 | 2010-05-29 05:33 | Added [76] Kalcijev karbid = 50,0 kg | 86888
750899 | 15791 | 1015 | 1 | 2010-05-29 05:35 | Heat start 86888 | 86888
750907 | 15791 | 1102 | 2 | 2010-05-29 05:45 | Temperature measurment: Temperature = 1551 °C | 86888
750906 | 15791 | 1400 | 5 | 2010-05-29 05:50 | Added [17] Cfi13 = 67,5 kg | 86888
750911 | 15791 | 1400 | 5 | 2010-05-29 05:54 | Added [35] FeMo = 70,0 kg | 86888
750912 | 15791 | 1400 | 5 | 2010-05-29 05:54 | Added [48] FeV = 30,0 kg | 86888
750913 | 15791 | 1400 | 5 | 2010-05-29 05:54 | Added [33] FeMnC = 50,0 kg | 86888
750914 | 15791 | 1400 | 5 | 2010-05-29 05:54 | Added [27] FeCrC = 200,0 kg | 86888
750915 | 15791 | 1400 | 5 | 2010-05-29 05:56 | Added [13] CaO = 200,0 kg | 86888
750916 | 15791 | 1400 | 5 | 2010-05-29 05:56 | Added [12] BOKSIT = 30,0 kg | 86888
750917 | 15791 | 1251 | 3 | 2010-05-29 05:58 | Vacuum start | 86888
750918 | 15791 | 1254 | 3 | 2010-05-29 06:02 | Degassing start | 86888
750921 | 15791 | 1253 | 3 | 2010-05-29 06:34 | Degassing stop | 86888
750922 | 15791 | 1361 | 4 | 2010-05-29 06:34 | Zahteva za analizo z VPP na Spectro: 86888/ 5 e Adam Maks | 86888
750923 | 15791 | 1362 | 4 | 2010-05-29 06:34 | Chemical analysis request at LFVD in chemical lab: 86888/ 9 Adam Maks | 86888
750924 | 15791 | 1400 | 5 | 2010-05-29 06:34 | Added [21] EPŽ žlindra = 150,0 kg | 86888
750925 | 15791 | 1101 | 2 | 2010-05-29 06:36 | Celox measurment: Temperatura = 1453 °C, O2 = 0,0 ppm, C = 0,000 %, Al = 0,000 % | 86888
750926 | 15791 | 1252 | 3 | 2010-05-29 06:37 | Heating start 250 kWh | 86888
750927 | 15791 | 1111 | 2 | 2010-05-29 06:45 | Hydris meritev: H2 = 1,10 ppm, PBL = 1454 hPa, PSU = 717 hPa | 86888
750928 | 15791 | 1400 | 5 | 2010-05-29 06:45 | Added [35] FeMo = 25,0 kg | 86888
750929 | 15791 | 1400 | 5 | 2010-05-29 06:45 | Added [17] Cfi13 = 24,0 kg | 86888
750930 | 15791 | 1400 | 5 | 2010-05-29 06:45 | Added [72] Al opl.zica = 1,9 kg | 86888
750931 | 15791 | 1252 | 3 | 2010-05-29 06:48 | Heating start 400 kWh | 86888
750932 | 15791 | 1400 | 5 | 2010-05-29 06:56 | Added [15] CASIfi13 = 13,8 kg | 86888
750933 | 15791 | 1362 | 4 | 2010-05-29 06:57 | Chemical analysis request at LFVD in chemical lab: 86888/ 0 Adam Maks | 86888
750934 | 15791 | 1016 | 1 | 2010-05-29 07:00 | Heat stop 86888 | 86888
751834 | 15815 | 1400 | 5 | 2010-05-31 03:21 | Added [13] CaO = 350,0 kg | 86912
751835 | 15815 | 1400 | 5 | 2010-05-31 03:21 | Added [12] BOKSIT = 80,0 kg | 86912
751846 | 15815 | 1400 | 5 | 2010-05-31 04:25 | Added [48] FeV = 330,0 kg | 86912
751847 | 15815 | 1400 | 5 | 2010-05-31 04:39 | Added [35] FeMo = 70,0 kg | 86912
751848 | 15815 | 1400 | 5 | 2010-05-31 04:39 | Added [48] FeV = 50,0 kg | 86912
751849 | 15815 | 1400 | 5 | 2010-05-31 04:39 | Added [33] FeMnC = 30,0 kg | 86912
751850 | 15815 | 1400 | 5 | 2010-05-31 04:39 | Added [27] FeCrC = 300,0 kg | 86912
751851 | 15815 | 1400 | 5 | 2010-05-31 04:39 | Added [52] KARBORITmleti = 100,0 kg | 86912
751858 | 15815 | 1400 | 5 | 2010-05-31 04:52 | Added [76] Kalcijev karbid = 50,0 kg | 86912
751867 | 15815 | 1015 | 1 | 2010-05-31 05:05 | Heat start 86912 | 86912
751871 | 15815 | 1400 | 5 | 2010-05-31 05:06 | Added [35] FeMo = 60,0 kg | 86912
751872 | 15815 | 1400 | 5 | 2010-05-31 05:06 | Added [48] FeV = 30,0 kg | 86912
751873 | 15815 | 1400 | 5 | 2010-05-31 05:06 | Added [33] FeMnC = 30,0 kg | 86912
751874 | 15815 | 1400 | 5 | 2010-05-31 05:06 | Added [41] FeSi = 90,0 kg | 86912
751875 | 15815 | 1400 | 5 | 2010-05-31 05:06 | Added [27] FeCrC = 40,0 kg | 86912
751876 | 15815 | 1400 | 5 | 2010-05-31 05:06 | Added [52] KARBORITmleti = 60,0 kg | 86912
751870 | 15815 | 1101 | 2 | 2010-05-31 05:14 | Celox measurment: Temperatura = 1554 °C, O2 = 0,0 ppm, C = 0,000 %, Al = 0,000 % | 86912
751877 | 15815 | 1251 | 3 | 2010-05-31 05:19 | Vacuum start | 86912
751878 | 15815 | 1254 | 3 | 2010-05-31 05:25 | Degassing start | 86912
751879 | 15815 | 1253 | 3 | 2010-05-31 05:58 | Degassing stop | 86912
751880 | 15815 | 1361 | 4 | 2010-05-31 05:59 | Zahteva za analizo z VPP na Spectro: 86912/ 5 e Kotnik Marijan | 86912
751881 | 15815 | 1362 | 4 | 2010-05-31 05:59 | Chemical analysis request at LFVD in chemical lab: 86912/ 9 Kotnik Marijan | 86912
751882 | 15815 | 1400 | 5 | 2010-05-31 05:59 | Added [21] EPŽ žlindra = 150,0 kg | 86912
751883 | 15815 | 1101 | 2 | 2010-05-31 06:00 | Celox measurment: Temperatura = 1490 °C, O2 = 0,0 ppm, C = 0,000 %, Al = 0,000 % | 86912
751884 | 15815 | 1101 | 2 | 2010-05-31 06:06 | Celox measurment: Temperatura = 1482 °C, O2 = 0,0 ppm, C = 0,000 %, Al = 0,000 % | 86912
751885 | 15815 | 1111 | 2 | 2010-05-31 06:09 | Hydris meritev: H2 = 1,50 ppm, PBL = 1385 hPa, PSU = 620 hPa | 86912
751886 | 15815 | 1400 | 5 | 2010-05-31 06:11 | Added [48] FeV = 15,0 kg | 86912
751887 | 15815 | 1400 | 5 | 2010-05-31 06:11 | Added [17] Cfi13 = 9,0 kg | 86912
751888 | 15815 | 1101 | 2 | 2010-05-31 06:18 | Celox measurment: Temperatura = 1464 °C, O2 = 0,0 ppm, C = 0,000 %, Al = 0,000 % | 86912
751889 | 15815 | 1400 | 5 | 2010-05-31 06:20 | Added [15] CASIfi13 = 13,6 kg | 86912
751890 | 15815 | 1362 | 4 | 2010-05-31 06:21 | Chemical analysis request at LFVD in chemical lab: 86912/ 0 Kotnik Marijan | 86912
751891 | 15815 | 1016 | 1 | 2010-05-31 06:28 | Heat stop 86912 | 86912
752231 | 15825 | 1400 | 5 | 2010-06-03 06:57 | Added [13] CaO = 400,0 kg | 86922
752232 | 15825 | 1400 | 5 | 2010-06-03 06:57 | Added [12] BOKSIT = 80,0 kg | 86922
752257 | 15825 | 1400 | 5 | 2010-06-03 07:59 | Added [48] FeV = 230,0 kg | 86922
752258 | 15825 | 1400 | 5 | 2010-06-03 07:59 | Added [11] Al gran = 10,0 kg | 86922
752259 | 15825 | 1400 | 5 | 2010-06-03 08:03 | Added [76] Kalcijev karbid = 50,0 kg | 86922
752254 | 15825 | 1015 | 1 | 2010-06-03 08:05 | Heat start 86922 | 86922
752260 | 15826 | 1400 | 5 | 2010-06-03 08:11 | Added [13] CaO = 350,0 kg | 86923
752261 | 15826 | 1400 | 5 | 2010-06-03 08:11 | Added [12] BOKSIT = 70,0 kg | 86923
752262 | 15825 | 1101 | 2 | 2010-06-03 08:13 | Celox measurment: Temperatura = 1579 °C, O2 = 0,0 ppm, C = 0,000 %, Al = 0,000 % | 86922
752263 | 15825 | 1400 | 5 | 2010-06-03 08:14 | Added [35] FeMo = 145,0 kg | 86922
752264 | 15825 | 1400 | 5 | 2010-06-03 08:14 | Added [48] FeV = 77,0 kg | 86922
752265 | 15825 | 1400 | 5 | 2010-06-03 08:14 | Added [33] FeMnC = 88,0 kg | 86922
752266 | 15825 | 1400 | 5 | 2010-06-03 08:14 | Added [41] FeSi = 120,0 kg | 86922
752267 | 15825 | 1400 | 5 | 2010-06-03 08:14 | Added [27] FeCrC = 600,0 kg | 86922
752268 | 15825 | 1400 | 5 | 2010-06-03 08:14 | Added [10] Al bloki = 5,0 kg | 86922
752269 | 15825 | 1400 | 5 | 2010-06-03 08:14 | Added [52] KARBORITmleti = 85,0 kg | 86922
752270 | 15825 | 1400 | 5 | 2010-06-03 08:18 | Added [13] CaO = 200,0 kg | 86922
752271 | 15825 | 1251 | 3 | 2010-06-03 08:21 | Vacuum start | 86922
752272 | 15825 | 1254 | 3 | 2010-06-03 08:30 | Degassing start | 86922
752274 | 15825 | 1400 | 5 | 2010-06-03 08:35 | Added [65] SLAGMAG 65B = 250,0 kg | 86922
752273 | 15825 | 1254 | 3 | 2010-06-03 08:40 | Degassing start | 86922
752275 | 15825 | 1253 | 3 | 2010-06-03 09:10 | Degassing stop | 86922
752276 | 15825 | 1400 | 5 | 2010-06-03 09:12 | Added [12] BOKSIT = 120,0 kg | 86922
752277 | 15825 | 1400 | 5 | 2010-06-03 09:12 | Added [21] EPŽ žlindra = 150,0 kg | 86922
752278 | 15825 | 1362 | 4 | 2010-06-03 09:13 | Chemical analysis request at LFVD in chemical lab: 86922/ 9 Gorensek Peter | 86922
752279 | 15825 | 1101 | 2 | 2010-06-03 09:17 | Celox measurment: Temperatura = 1455 °C, O2 = 0,0 ppm, C = 0,000 %, Al = 0,000 % | 86922
752280 | 15825 | 1252 | 3 | 2010-06-03 09:18 | Heating start 300 kWh | 86922
752281 | 15825 | 1400 | 5 | 2010-06-03 09:24 | Added [41] FeSi = 35,0 kg | 86922
752282 | 15825 | 1400 | 5 | 2010-06-03 09:24 | Added [17] Cfi13 = 15,0 kg | 86922
752283 | 15825 | 1400 | 5 | 2010-06-03 09:24 | Added [72] Al opl.zica = 8,7 kg | 86922
752284 | 15825 | 1101 | 2 | 2010-06-03 09:26 | Celox measurment: Temperatura = 1460 °C, O2 = 0,0 ppm, C = 0,000 %, Al = 0,000 % | 86922
752285 | 15825 | 1252 | 3 | 2010-06-03 09:27 | Heating start 300 kWh | 86922
752286 | 15825 | 1101 | 2 | 2010-06-03 09:38 | Celox measurment: Temperatura = 1470 °C, O2 = 0,0 ppm, C = 0,000 %, Al = 0,000 % | 86922
752291 | 15826 | 1400 | 5 | 2010-06-03 09:40 | Added [52] KARBORITmleti = 175,0 kg | 86923
752292 | 15826 | 1400 | 5 | 2010-06-03 09:40 | Added [11] Al gran = 10,0 kg | 86923
752287 | 15825 | 1400 | 5 | 2010-06-03 09:41 | Added [15] CASIfi13 = 14,7 kg | 86922
752288 | 15825 | 1362 | 4 | 2010-06-03 09:42 | Chemical analysis request at LFVD in chemical lab: 86922/ 0 Gorensek Peter | 86922
752293 | 15826 | 1400 | 5 | 2010-06-03 09:44 | Added [76] Kalcijev karbid = 50,0 kg | 86923
752289 | 15825 | 1016 | 1 | 2010-06-03 09:48 | Heat stop 86922 | 86922
752290 | 15826 | 1015 | 1 | 2010-06-03 09:48 | Heat start 86923 | 86923
752294 | 15826 | 1101 | 2 | 2010-06-03 09:56 | Celox measurment: Temperatura = 1574 °C, O2 = 0,0 ppm, C = 0,000 %, Al = 0,000 % | 86923
752295 | 15826 | 1252 | 3 | 2010-06-03 09:57 | Heating start 500 kWh | 86923
752296 | 15826 | 1101 | 2 | 2010-06-03 10:05 | Celox measurment: Temperatura = 1575 °C, O2 = 0,0 ppm, C = 0,000 %, Al = 0,000 % | 86923
752297 | 15826 | 1361 | 4 | 2010-06-03 10:05 | Zahteva za analizo z VPP na Spectro: 86923/ 5 e Gorensek Peter | 86923
752298 | 15826 | 1400 | 5 | 2010-06-03 10:10 | Added [35] FeMo = 100,0 kg | 86923
752299 | 15826 | 1400 | 5 | 2010-06-03 10:10 | Added [48] FeV = 209,0 kg | 86923
752300 | 15826 | 1400 | 5 | 2010-06-03 10:10 | Added [33] FeMnC = 80,0 kg | 86923
752301 | 15826 | 1400 | 5 | 2010-06-03 10:10 | Added [41] FeSi = 125,0 kg | 86923
752302 | 15826 | 1400 | 5 | 2010-06-03 10:10 | Added [27] FeCrC = 400,0 kg | 86923
752303 | 15826 | 1400 | 5 | 2010-06-03 10:10 | Added [52] KARBORITmleti = 100,0 kg | 86923
752304 | 15826 | 1400 | 5 | 2010-06-03 10:13 | Added [65] SLAGMAG 65B = 250,0 kg | 86923
752305 | 15826 | 1251 | 3 | 2010-06-03 10:14 | Vacuum start | 86923
752306 | 15826 | 1254 | 3 | 2010-06-03 10:18 | Degassing start | 86923
752307 | 15826 | 1253 | 3 | 2010-06-03 10:47 | Degassing stop | 86923
752308 | 15826 | 1362 | 4 | 2010-06-03 10:48 | Chemical analysis request at LFVD in chemical lab: 86923/ 9 Gorensek Peter | 86923
752309 | 15826 | 1400 | 5 | 2010-06-03 10:48 | Added [21] EPŽ žlindra = 150,0 kg | 86923
752310 | 15826 | 1101 | 2 | 2010-06-03 10:51 | Celox measurment: Temperatura = 1482 °C, O2 = 0,0 ppm, C = 0,000 %, Al = 0,000 % | 86923
752311 | 15826 | 1400 | 5 | 2010-06-03 10:59 | Added [72] Al opl.zica = 2,3 kg | 86923
752312 | 15826 | 1101 | 2 | 2010-06-03 11:01 | Celox measurment: Temperatura = 1470 °C, O2 = 0,0 ppm, C = 0,000 %, Al = 0,000 % | 86923
752313 | 15826 | 1400 | 5 | 2010-06-03 11:04 | Added [15] CASIfi13 = 14,0 kg | 86923