752314 | 15826 | 1362 | 4 | 2010-06-03 11:04 | Chemical analysis request at LFVD in chemical lab: 86923/ 0 Gorensek Peter | 86923
752315 | 15826 | 1016 | 1 | 2010-06-03 11:13 | Heat stop 86923 | 86923
752551 | 15834 | 1400 | 5 | 2010-06-04 08:31 | Added [13] CaO = 400,0 kg | 86931
752552 | 15834 | 1400 | 5 | 2010-06-04 08:31 | Added [12] BOKSIT = 80,0 kg | 86931
752584 | 15834 | 1400 | 5 | 2010-06-04 10:01 | Added [48] FeV = 250,0 kg | 86931
752585 | 15834 | 1400 | 5 | 2010-06-04 10:01 | Added [52] KARBORITmleti = 200,0 kg | 86931
752586 | 15834 | 1400 | 5 | 2010-06-04 10:01 | Added [11] Al gran = 10,0 kg | 86931
752587 | 15834 | 1400 | 5 | 2010-06-04 10:05 | Added [76] Kalcijev karbid = 50,0 kg | 86931
752580 | 15834 | 1015 | 1 | 2010-06-04 10:09 | Heat start 86931 | 86931
752583 | 15834 | 1101 | 2 | 2010-06-04 10:13 | Celox measurment: Temperatura = 1602 °C, O2 = 0,0 ppm, C = 0,000 %, Al = 0,000 % | 86931
752588 | 15834 | 1400 | 5 | 2010-06-04 10:21 | Added [35] FeMo = 77,0 kg | 86931
752589 | 15834 | 1400 | 5 | 2010-06-04 10:21 | Added [48] FeV = 85,0 kg | 86931
752590 | 15834 | 1400 | 5 | 2010-06-04 10:21 | Added [33] FeMnC = 66,0 kg | 86931
752591 | 15834 | 1400 | 5 | 2010-06-04 10:21 | Added [41] FeSi = 120,0 kg | 86931
752592 | 15834 | 1400 | 5 | 2010-06-04 10:21 | Added [27] FeCrC = 500,0 kg | 86931
752593 | 15834 | 1400 | 5 | 2010-06-04 10:21 | Added [52] KARBORITmleti = 60,0 kg | 86931
752594 | 15834 | 1400 | 5 | 2010-06-04 10:24 | Added [13] CaO = 150,0 kg | 86931
752595 | 15834 | 1400 | 5 | 2010-06-04 10:24 | Added [12] BOKSIT = 80,0 kg | 86931
752596 | 15834 | 1251 | 3 | 2010-06-04 10:26 | Vacuum start | 86931
752597 | 15834 | 1254 | 3 | 2010-06-04 10:31 | Degassing start | 86931
752598 | 15834 | 1253 | 3 | 2010-06-04 10:56 | Degassing stop | 86931
752599 | 15834 | 1362 | 4 | 2010-06-04 10:57 | Chemical analysis request at LFVD in chemical lab: 86931/ 9 Gorensek Peter | 86931
752600 | 15834 | 1400 | 5 | 2010-06-04 10:58 | Added [21] EPŽ žlindra = 150,0 kg | 86931
752601 | 15834 | 1101 | 2 | 2010-06-04 11:00 | Celox measurment: Temperatura = 1485 °C, O2 = 0,0 ppm, C = 0,000 %, Al = 0,000 % | 86931
752602 | 15834 | 1400 | 5 | 2010-06-04 11:08 | Added [17] Cfi13 = 10,5 kg | 86931
752603 | 15834 | 1400 | 5 | 2010-06-04 11:08 | Added [72] Al opl.zica = 4,8 kg | 86931
752604 | 15834 | 1101 | 2 | 2010-06-04 11:10 | Celox measurment: Temperatura = 1466 °C, O2 = 0,0 ppm, C = 0,000 %, Al = 0,000 % | 86931
752605 | 15834 | 1400 | 5 | 2010-06-04 11:13 | Added [15] CASIfi13 = 15,6 kg | 86931
752606 | 15834 | 1362 | 4 | 2010-06-04 11:13 | Chemical analysis request at LFVD in chemical lab: 86931/ 0 Gorensek Peter | 86931
752607 | 15834 | 1016 | 1 | 2010-06-04 11:19 | Heat stop 86931 | 86931
753246 | 15851 | 1400 | 5 | 2010-06-06 00:48 | Added [13] CaO = 300,0 kg | 86948
753247 | 15851 | 1400 | 5 | 2010-06-06 00:48 | Added [12] BOKSIT = 90,0 kg | 86948
753287 | 15851 | 1400 | 5 | 2010-06-06 02:35 | Added [48] FeV = 350,0 kg | 86948
753288 | 15851 | 1400 | 5 | 2010-06-06 02:37 | Added [76] Kalcijev karbid = 50,0 kg | 86948
753286 | 15851 | 1015 | 1 | 2010-06-06 02:52 | Heat start 86948 | 86948
753291 | 15851 | 1101 | 2 | 2010-06-06 03:01 | Celox measurment: Temperatura = 1525 °C, O2 = 0,0 ppm, C = 0,000 %, Al = 0,000 % | 86948
753292 | 15851 | 1400 | 5 | 2010-06-06 03:01 | Added [35] FeMo = 75,0 kg | 86948
753293 | 15851 | 1400 | 5 | 2010-06-06 03:01 | Added [48] FeV = 40,0 kg | 86948
753294 | 15851 | 1400 | 5 | 2010-06-06 03:01 | Added [33] FeMnC = 60,0 kg | 86948
753295 | 15851 | 1400 | 5 | 2010-06-06 03:01 | Added [41] FeSi = 35,0 kg | 86948
753296 | 15851 | 1400 | 5 | 2010-06-06 03:01 | Added [27] FeCrC = 550,0 kg | 86948
753297 | 15851 | 1252 | 3 | 2010-06-06 03:06 | Heating start 1200 kWh | 86948
753298 | 15851 | 1362 | 4 | 2010-06-06 03:12 | Chemical analysis request at LFVD in chemical lab: 86948/ 9 Adam Maks | 86948
753299 | 15851 | 1101 | 2 | 2010-06-06 03:20 | Celox measurment: Temperatura = 1534 °C, O2 = 0,0 ppm, C = 0,000 %, Al = 0,000 % | 86948
753300 | 15851 | 1252 | 3 | 2010-06-06 03:21 | Heating start 300 kWh | 86948
753301 | 15851 | 1400 | 5 | 2010-06-06 03:25 | Added [35] FeMo = 17,0 kg | 86948
753302 | 15851 | 1400 | 5 | 2010-06-06 03:25 | Added [48] FeV = 22,0 kg | 86948
753303 | 15851 | 1400 | 5 | 2010-06-06 03:25 | Added [33] FeMnC = 15,0 kg | 86948
753304 | 15851 | 1400 | 5 | 2010-06-06 03:25 | Added [41] FeSi = 10,0 kg | 86948
753305 | 15851 | 1400 | 5 | 2010-06-06 03:25 | Added [27] FeCrC = 200,0 kg | 86948
753306 | 15851 | 1400 | 5 | 2010-06-06 03:25 | Added [52] KARBORITmleti = 55,0 kg | 86948
753307 | 15851 | 1400 | 5 | 2010-06-06 03:27 | Added [13] CaO = 150,0 kg | 86948
753308 | 15851 | 1251 | 3 | 2010-06-06 03:31 | Vacuum start | 86948
753309 | 15851 | 1254 | 3 | 2010-06-06 03:36 | Degassing start | 86948
753310 | 15851 | 1253 | 3 | 2010-06-06 04:13 | Degassing stop | 86948
753313 | 15851 | 1400 | 5 | 2010-06-06 04:13 | Added [21] EPŽ žlindra = 150,0 kg | 86948
753311 | 15851 | 1361 | 4 | 2010-06-06 04:13 | Zahteva za analizo z VPP na Spectro: 86948/ 6 e Adam Maks | 86948
753312 | 15851 | 1362 | 4 | 2010-06-06 04:13 | Chemical analysis request at LFVD in chemical lab: 86948/10 Adam Maks | 86948
753314 | 15851 | 1101 | 2 | 2010-06-06 04:16 | Celox measurment: Temperatura = 1477 °C, O2 = 0,0 ppm, C = 0,000 %, Al = 0,000 % | 86948
753315 | 15851 | 1111 | 2 | 2010-06-06 04:19 | Hydris meritev: H2 = 0,00 ppm, PBL = 1248 hPa, PSU = 459 hPa | 86948
753316 | 15851 | 1400 | 5 | 2010-06-06 04:23 | Added [27] FeCrC = 70,0 kg | 86948
753317 | 15851 | 1400 | 5 | 2010-06-06 04:23 | Added [72] Al opl.zica = 1,9 kg | 86948
753318 | 15851 | 1101 | 2 | 2010-06-06 04:25 | Celox measurment: Temperatura = 1465 °C, O2 = 0,0 ppm, C = 0,000 %, Al = 0,000 % | 86948
753319 | 15851 | 1400 | 5 | 2010-06-06 04:26 | Added [15] CASIfi13 = 14,5 kg | 86948
753320 | 15851 | 1362 | 4 | 2010-06-06 04:27 | Chemical analysis request at LFVD in chemical lab: 86948/ 0 Adam Maks | 86948
753321 | 15851 | 1016 | 1 | 2010-06-06 04:31 | Heat stop 86948 | 86948
753519 | 15857 | 1400 | 5 | 2010-06-06 14:30 | Added [13] CaO = 500,0 kg | 86954
753520 | 15857 | 1400 | 5 | 2010-06-06 14:30 | Added [12] BOKSIT = 120,0 kg | 86954
753518 | 15857 | 1400 | 5 | 2010-06-06 15:09 | Added [48] FeV = 270,0 kg | 86954
753521 | 15857 | 1400 | 5 | 2010-06-06 15:25 | Added [35] FeMo = 120,0 kg | 86954
753522 | 15857 | 1400 | 5 | 2010-06-06 15:25 | Added [52] KARBORITmleti = 150,0 kg | 86954
753523 | 15857 | 1400 | 5 | 2010-06-06 15:28 | Added [76] Kalcijev karbid = 50,0 kg | 86954
753537 | 15857 | 1015 | 1 | 2010-06-06 16:07 | Heat start 86954 | 86954
753538 | 15857 | 1361 | 4 | 2010-06-06 16:11 | Zahteva za analizo z VPP na Spectro: 86954/ 4 e Kotnik Marijan | 86954
753539 | 15857 | 1362 | 4 | 2010-06-06 16:11 | Chemical analysis request at LFVD in chemical lab: 86954/ 8 Kotnik Marijan | 86954
753540 | 15857 | 1101 | 2 | 2010-06-06 16:15 | Celox measurment: Temperatura = 1547 °C, O2 = 0,0 ppm, C = 0,000 %, Al = 0,000 % | 86954
753541 | 15857 | 1400 | 5 | 2010-06-06 16:15 | Added [35] FeMo = 25,0 kg | 86954
753542 | 15857 | 1400 | 5 | 2010-06-06 16:15 | Added [48] FeV = 70,0 kg | 86954
753543 | 15857 | 1400 | 5 | 2010-06-06 16:15 | Added [33] FeMnC = 25,0 kg | 86954
753544 | 15857 | 1400 | 5 | 2010-06-06 16:15 | Added [41] FeSi = 140,0 kg | 86954
753545 | 15857 | 1400 | 5 | 2010-06-06 16:15 | Added [27] FeCrC = 390,0 kg | 86954
753546 | 15857 | 1400 | 5 | 2010-06-06 16:15 | Added [52] KARBORITmleti = 20,0 kg | 86954
753547 | 15857 | 1251 | 3 | 2010-06-06 16:21 | Vacuum start | 86954
753548 | 15857 | 1254 | 3 | 2010-06-06 16:26 | Degassing start | 86954
753549 | 15857 | 1253 | 3 | 2010-06-06 16:55 | Degassing stop | 86954
753550 | 15857 | 1361 | 4 | 2010-06-06 16:56 | Zahteva za analizo z VPP na Spectro: 86954/ 5 e Kotnik Marijan | 86954
753551 | 15857 | 1362 | 4 | 2010-06-06 16:56 | Chemical analysis request at LFVD in chemical lab: 86954/ 9 Kotnik Marijan | 86954
753552 | 15857 | 1400 | 5 | 2010-06-06 16:57 | Added [12] BOKSIT = 40,0 kg | 86954
753553 | 15857 | 1400 | 5 | 2010-06-06 16:57 | Added [21] EPŽ žlindra = 150,0 kg | 86954
753554 | 15857 | 1101 | 2 | 2010-06-06 17:00 | Celox measurment: Temperatura = 1480 °C, O2 = 0,0 ppm, C = 0,000 %, Al = 0,000 % | 86954
753555 | 15857 | 1111 | 2 | 2010-06-06 17:03 | Hydris meritev: H2 = 1,60 ppm, PBL = 1396 hPa, PSU = 592 hPa | 86954
753556 | 15857 | 1400 | 5 | 2010-06-06 17:09 | Added [17] Cfi13 = 30,0 kg | 86954
753557 | 15857 | 1400 | 5 | 2010-06-06 17:09 | Added [72] Al opl.zica = 1,5 kg | 86954
753560 | 15857 | 1101 | 2 | 2010-06-06 17:11 | Celox measurment: Temperatura = 1470 °C, O2 = 0,0 ppm, C = 0,000 %, Al = 0,000 % | 86954
753563 | 15857 | 1252 | 3 | 2010-06-06 17:15 | Heating start 200 kWh | 86954
753564 | 15857 | 1101 | 2 | 2010-06-06 17:25 | Celox measurment: Temperatura = 1465 °C, O2 = 0,0 ppm, C = 0,000 %, Al = 0,000 % | 86954
753565 | 15857 | 1252 | 3 | 2010-06-06 17:26 | Heating start 100 kWh | 86954
753566 | 15857 | 1400 | 5 | 2010-06-06 17:28 | Added [15] CASIfi13 = 13,8 kg | 86954
753567 | 15857 | 1362 | 4 | 2010-06-06 17:29 | Chemical analysis request at LFVD in chemical lab: 86954/ 0 Kotnik Marijan | 86954
753569 | 15857 | 1016 | 1 | 2010-06-06 17:33 | Heat stop 86954 | 86954
753619 | 15860 | 1400 | 5 | 2010-06-06 19:55 | Added [13] CaO = 350,0 kg | 86957
753620 | 15860 | 1400 | 5 | 2010-06-06 19:55 | Added [12] BOKSIT = 80,0 kg | 86957
753643 | 15860 | 1400 | 5 | 2010-06-06 21:05 | Added [48] FeV = 270,0 kg | 86957
753638 | 15860 | 1400 | 5 | 2010-06-06 21:07 | Added [76] Kalcijev karbid = 50,0 kg | 86957
753640 | 15860 | 1015 | 1 | 2010-06-06 21:08 | Heat start 86957 | 86957
753644 | 15860 | 1101 | 2 | 2010-06-06 21:19 | Celox measurment: Temperatura = 1578 °C, O2 = 0,0 ppm, C = 0,000 %, Al = 0,000 % | 86957
753645 | 15860 | 1400 | 5 | 2010-06-06 21:21 | Added [35] FeMo = 160,0 kg | 86957
753646 | 15860 | 1400 | 5 | 2010-06-06 21:21 | Added [48] FeV = 90,0 kg | 86957
753647 | 15860 | 1400 | 5 | 2010-06-06 21:21 | Added [64] SiMn = 30,0 kg | 86957
753648 | 15860 | 1400 | 5 | 2010-06-06 21:21 | Added [41] FeSi = 130,0 kg | 86957
753649 | 15860 | 1400 | 5 | 2010-06-06 21:21 | Added [26] FeCrA = 100,0 kg | 86957
753650 | 15860 | 1400 | 5 | 2010-06-06 21:21 | Added [27] FeCrC = 1550,0 kg | 86957
753651 | 15860 | 1400 | 5 | 2010-06-06 21:21 | Added [10] Al bloki = 5,0 kg | 86957
753652 | 15860 | 1101 | 2 | 2010-06-06 21:31 | Celox measurment: Temperatura = 1492 °C, O2 = 0,0 ppm, C = 0,000 %, Al = 0,000 % | 86957
753653 | 15860 | 1252 | 3 | 2010-06-06 21:32 | Heating start 1000 kWh | 86957
753654 | 15860 | 1101 | 2 | 2010-06-06 21:42 | Celox measurment: Temperatura = 1527 °C, O2 = 0,0 ppm, C = 0,000 %, Al = 0,000 % | 86957
753655 | 15860 | 1362 | 4 | 2010-06-06 21:43 | Chemical analysis request at LFVD in chemical lab: 86957/ 9 Kotnik Marijan | 86957
753656 | 15860 | 1252 | 3 | 2010-06-06 21:43 | Heating start 300 kWh | 86957
753657 | 15860 | 1400 | 5 | 2010-06-06 21:57 | Added [35] FeMo = 20,0 kg | 86957
753658 | 15860 | 1400 | 5 | 2010-06-06 21:57 | Added [48] FeV = 15,0 kg | 86957
753659 | 15860 | 1400 | 5 | 2010-06-06 21:57 | Added [27] FeCrC = 200,0 kg | 86957
753660 | 15860 | 1400 | 5 | 2010-06-06 22:01 | Added [13] CaO = 150,0 kg | 86957
753661 | 15860 | 1251 | 3 | 2010-06-06 22:03 | Vacuum start | 86957
753662 | 15860 | 1254 | 3 | 2010-06-06 22:08 | Degassing start | 86957
753663 | 15860 | 1253 | 3 | 2010-06-06 22:35 | Degassing stop | 86957
753664 | 15860 | 1361 | 4 | 2010-06-06 22:35 | Zahteva za analizo z VPP na Spectro: 86957/ 6 e Kotnik Marijan | 86957
753665 | 15860 | 1362 | 4 | 2010-06-06 22:35 | Chemical analysis request at LFVD in chemical lab: 86957/10 Kotnik Marijan | 86957
753666 | 15860 | 1400 | 5 | 2010-06-06 22:36 | Added [21] EPŽ žlindra = 150,0 kg | 86957
753667 | 15860 | 1101 | 2 | 2010-06-06 22:39 | Celox measurment: Temperatura = 1464 °C, O2 = 0,0 ppm, C = 0,000 %, Al = 0,000 % | 86957
753668 | 15860 | 1252 | 3 | 2010-06-06 22:41 | Heating start 200 kWh | 86957
753669 | 15860 | 1101 | 2 | 2010-06-06 22:47 | Celox measurment: Temperatura = 1463 °C, O2 = 0,0 ppm, C = 0,000 %, Al = 0,000 % | 86957
753670 | 15860 | 1400 | 5 | 2010-06-06 22:50 | Added [26] FeCrA = 200,0 kg | 86957
753671 | 15860 | 1400 | 5 | 2010-06-06 22:50 | Added [72] Al opl.zica = 4,4 kg | 86957
753672 | 15860 | 1400 | 5 | 2010-06-06 22:51 | Added [15] CASIfi13 = 16,1 kg | 86957
753673 | 15860 | 1362 | 4 | 2010-06-06 22:51 | Chemical analysis request at LFVD in chemical lab: 86957/ 0 Kotnik Marijan | 86957
753674 | 15860 | 1016 | 1 | 2010-06-06 22:54 | Heat stop 86957 | 86957
753942 | 15868 | 1400 | 5 | 2010-06-08 18:49 | Added [13] CaO = 300,0 kg | 86965
753943 | 15868 | 1400 | 5 | 2010-06-08 18:49 | Added [12] BOKSIT = 100,0 kg | 86965
753987 | 15868 | 1400 | 5 | 2010-06-08 20:25 | Added [76] Kalcijev karbid = 50,0 kg | 86965
753985 | 15868 | 1400 | 5 | 2010-06-08 20:30 | Added [48] FeV = 160,0 kg | 86965
753986 | 15868 | 1400 | 5 | 2010-06-08 20:30 | Added [27] FeCrC = 500,0 kg | 86965
753989 | 15868 | 1015 | 1 | 2010-06-08 20:40 | Heat start 86965 | 86965
753993 | 15868 | 1400 | 5 | 2010-06-08 20:48 | Added [35] FeMo = 45,0 kg | 86965
753994 | 15868 | 1400 | 5 | 2010-06-08 20:48 | Added [48] FeV = 35,0 kg | 86965
753995 | 15868 | 1400 | 5 | 2010-06-08 20:48 | Added [33] FeMnC = 65,0 kg | 86965
753996 | 15868 | 1400 | 5 | 2010-06-08 20:48 | Added [41] FeSi = 70,0 kg | 86965
753997 | 15868 | 1400 | 5 | 2010-06-08 20:48 | Added [27] FeCrC = 200,0 kg | 86965
753992 | 15868 | 1101 | 2 | 2010-06-08 20:48 | Celox measurment: Temperatura = 1504 °C, O2 = 0,0 ppm, C = 0,000 %, Al = 0,000 % | 86965
753998 | 15868 | 1252 | 3 | 2010-06-08 20:52 | Heating start 1000 kWh | 86965
754000 | 15868 | 1400 | 5 | 2010-06-08 21:05 | Added [52] KARBORITmleti = 40,0 kg | 86965
753999 | 15868 | 1101 | 2 | 2010-06-08 21:05 | Celox measurment: Temperatura = 1526 °C, O2 = 0,0 ppm, C = 0,000 %, Al = 0,000 % | 86965
754001 | 15868 | 1400 | 5 | 2010-06-08 21:07 | Added [13] CaO = 150,0 kg | 86965
754002 | 15868 | 1251 | 3 | 2010-06-08 21:09 | Vacuum start | 86965
754003 | 15868 | 1254 | 3 | 2010-06-08 21:13 | Degassing start | 86965
754004 | 15868 | 1253 | 3 | 2010-06-08 21:43 | Degassing stop | 86965
754005 | 15868 | 1362 | 4 | 2010-06-08 21:45 | Chemical analysis request at LFVD in chemical lab: 86965/ 9 Adam Maks | 86965
754006 | 15868 | 1400 | 5 | 2010-06-08 21:45 | Added [12] BOKSIT = 120,0 kg | 86965
754007 | 15868 | 1400 | 5 | 2010-06-08 21:45 | Added [21] EPŽ žlindra = 150,0 kg | 86965
754008 | 15868 | 1101 | 2 | 2010-06-08 21:48 | Celox measurment: Temperatura = 1454 °C, O2 = 0,0 ppm, C = 0,000 %, Al = 0,000 % | 86965
754009 | 15868 | 1252 | 3 | 2010-06-08 21:48 | Heating start 300 kWh | 86965
754010 | 15868 | 1400 | 5 | 2010-06-08 21:55 | Added [17] Cfi13 = 19,5 kg | 86965
754011 | 15868 | 1101 | 2 | 2010-06-08 21:57 | Celox measurment: Temperatura = 1457 °C, O2 = 0,0 ppm, C = 0,000 %, Al = 0,000 % | 86965
754012 | 15868 | 1252 | 3 | 2010-06-08 21:57 | Heating start 300 kWh | 86965
754013 | 15868 | 1101 | 2 | 2010-06-08 22:03 | Celox measurment: Temperatura = 1468 °C, O2 = 0,0 ppm, C = 0,000 %, Al = 0,000 % | 86965
754014 | 15868 | 1362 | 4 | 2010-06-08 22:09 | Chemical analysis request at LFVD in chemical lab: 86965/ 0 Adam Maks | 86965
754015 | 15868 | 1016 | 1 | 2010-06-08 22:12 | Heat stop 86965 | 86965
754203 | 15874 | 1400 | 5 | 2010-06-09 06:30 | Added [13] CaO = 350,0 kg | 86971
754204 | 15874 | 1400 | 5 | 2010-06-09 06:30 | Added [12] BOKSIT = 80,0 kg | 86971
754239 | 15874 | 1400 | 5 | 2010-06-09 08:10 | Added [48] FeV = 270,0 kg | 86971
754240 | 15874 | 1400 | 5 | 2010-06-09 08:10 | Added [27] FeCrC = 400,0 kg | 86971
754241 | 15874 | 1400 | 5 | 2010-06-09 08:12 | Added [76] Kalcijev karbid = 50,0 kg | 86971
754243 | 15874 | 1015 | 1 | 2010-06-09 08:20 | Heat start 86971 | 86971
754247 | 15874 | 1400 | 5 | 2010-06-09 08:23 | Added [35] FeMo = 100,0 kg | 86971
754248 | 15874 | 1400 | 5 | 2010-06-09 08:23 | Added [48] FeV = 60,0 kg | 86971
754249 | 15874 | 1400 | 5 | 2010-06-09 08:23 | Added [64] SiMn = 15,0 kg | 86971
754250 | 15874 | 1400 | 5 | 2010-06-09 08:23 | Added [41] FeSi = 55,0 kg | 86971
754251 | 15874 | 1400 | 5 | 2010-06-09 08:23 | Added [26] FeCrA = 330,0 kg | 86971
754252 | 15874 | 1400 | 5 | 2010-06-09 08:23 | Added [27] FeCrC = 180,0 kg | 86971
754253 | 15874 | 1400 | 5 | 2010-06-09 08:23 | Added [10] Al bloki = 10,0 kg | 86971
754246 | 15874 | 1101 | 2 | 2010-06-09 08:28 | Celox measurment: Temperatura = 1538 °C, O2 = 0,0 ppm, C = 0,000 %, Al = 0,000 % | 86971
754254 | 15874 | 1251 | 3 | 2010-06-09 08:33 | Vacuum start | 86971
754255 | 15874 | 1254 | 3 | 2010-06-09 08:38 | Degassing start | 86971
754270 | 15875 | 1400 | 5 | 2010-06-09 09:00 | Added [13] CaO = 350,0 kg | 86972
754271 | 15875 | 1400 | 5 | 2010-06-09 09:00 | Added [12] BOKSIT = 80,0 kg | 86972
754256 | 15874 | 1400 | 5 | 2010-06-09 09:05 | Added [12] BOKSIT = 70,0 kg | 86971
754257 | 15874 | 1400 | 5 | 2010-06-09 09:05 | Added [21] EPŽ žlindra = 100,0 kg | 86971
754258 | 15874 | 1101 | 2 | 2010-06-09 09:08 | Celox measurment: Temperatura = 1466 °C, O2 = 0,0 ppm, C = 0,000 %, Al = 0,000 % | 86971
754259 | 15874 | 1361 | 4 | 2010-06-09 09:08 | Zahteva za analizo z VPP na Spectro: 86971/ 6 e Kotnik Marijan | 86971
754260 | 15874 | 1362 | 4 | 2010-06-09 09:08 | Chemical analysis request at LFVD in chemical lab: 86971/10 Kotnik Marijan | 86971
754261 | 15874 | 1252 | 3 | 2010-06-09 09:14 | Heating start 400 kWh | 86971
754262 | 15874 | 1400 | 5 | 2010-06-09 09:28 | Added [35] FeMo = 12,0 kg | 86971
754263 | 15874 | 1400 | 5 | 2010-06-09 09:28 | Added [48] FeV = 5,0 kg | 86971
754264 | 15874 | 1400 | 5 | 2010-06-09 09:28 | Added [27] FeCrC = 30,0 kg | 86971
754265 | 15874 | 1400 | 5 | 2010-06-09 09:29 | Added [17] Cfi13 = 12,0 kg | 86971
754266 | 15874 | 1101 | 2 | 2010-06-09 09:32 | Celox measurment: Temperatura = 1461 °C, O2 = 0,0 ppm, C = 0,000 %, Al = 0,000 % | 86971
754267 | 15874 | 1252 | 3 | 2010-06-09 09:33 | Heating start 300 kWh | 86971
754268 | 15874 | 1252 | 3 | 2010-06-09 09:41 | Heating start 100 kWh | 86971
754269 | 15874 | 1252 | 3 | 2010-06-09 09:45 | Heating start 100 kWh | 86971
754273 | 15874 | 1400 | 5 | 2010-06-09 09:47 | Added [72] Al opl.zica = 5,2 kg | 86971
754272 | 15874 | 1101 | 2 | 2010-06-09 09:48 | Celox measurment: Temperatura = 1474 °C, O2 = 0,0 ppm, C = 0,000 %, Al = 0,000 % | 86971
754274 | 15874 | 1400 | 5 | 2010-06-09 09:55 | Added [15] CASIfi13 = 15,9 kg | 86971
754276 | 15875 | 1400 | 5 | 2010-06-09 09:55 | Added [48] FeV = 240,0 kg | 86972
754275 | 15874 | 1362 | 4 | 2010-06-09 09:55 | Chemical analysis request at LFVD in chemical lab: 86971/ 0 Kotnik Marijan | 86971
754277 | 15875 | 1400 | 5 | 2010-06-09 09:57 | Added [76] Kalcijev karbid = 50,0 kg | 86972
754278 | 15874 | 1016 | 1 | 2010-06-09 09:58 | Heat stop 86971 | 86971
754279 | 15875 | 1015 | 1 | 2010-06-09 10:05 | Heat start 86972 | 86972
754282 | 15875 | 1101 | 2 | 2010-06-09 10:06 | Celox measurment: Temperatura = 1593 °C, O2 = 0,0 ppm, C = 0,000 %, Al = 0,000 % | 86972
754283 | 15875 | 1400 | 5 | 2010-06-09 10:15 | Added [35] FeMo = 125,0 kg | 86972
754284 | 15875 | 1400 | 5 | 2010-06-09 10:15 | Added [48] FeV = 80,0 kg | 86972
754285 | 15875 | 1400 | 5 | 2010-06-09 10:15 | Added [41] FeSi = 70,0 kg | 86972
754286 | 15875 | 1400 | 5 | 2010-06-09 10:15 | Added [10] Al bloki = 10,0 kg | 86972
754287 | 15875 | 1400 | 5 | 2010-06-09 10:15 | Added [52] KARBORITmleti = 40,0 kg | 86972
754288 | 15875 | 1251 | 3 | 2010-06-09 10:19 | Vacuum start | 86972
754289 | 15875 | 1254 | 3 | 2010-06-09 10:24 | Degassing start | 86972
754290 | 15875 | 1253 | 3 | 2010-06-09 10:50 | Degassing stop | 86972
754291 | 15875 | 1400 | 5 | 2010-06-09 10:51 | Added [12] BOKSIT = 90,0 kg | 86972
754292 | 15875 | 1400 | 5 | 2010-06-09 10:51 | Added [21] EPŽ žlindra = 120,0 kg | 86972
754293 | 15875 | 1101 | 2 | 2010-06-09 10:55 | Celox measurment: Temperatura = 1505 °C, O2 = 0,0 ppm, C = 0,000 %, Al = 0,000 % | 86972
754294 | 15875 | 1361 | 4 | 2010-06-09 10:55 | Zahteva za analizo z VPP na Spectro: 86972/ 5 e Kotnik Marijan | 86972
754295 | 15875 | 1362 | 4 | 2010-06-09 10:55 | Chemical analysis request at LFVD in chemical lab: 86972/ 9 Kotnik Marijan | 86972
754296 | 15875 | 1101 | 2 | 2010-06-09 11:17 | Celox measurment: Temperatura = 1476 °C, O2 = 0,0 ppm, C = 0,000 %, Al = 0,000 % | 86972
754297 | 15875 | 1361 | 4 | 2010-06-09 11:18 | Zahteva za analizo z VPP na Spectro: 86972/ 6 e Kotnik Marijan | 86972
754298 | 15875 | 1400 | 5 | 2010-06-09 11:20 | Added [17] Cfi13 = 15,0 kg | 86972
754299 | 15875 | 1400 | 5 | 2010-06-09 11:21 | Added [72] Al opl.zica = 3,9 kg | 86972
754300 | 15875 | 1101 | 2 | 2010-06-09 11:23 | Celox measurment: Temperatura = 1470 °C, O2 = 0,0 ppm, C = 0,000 %, Al = 0,000 % | 86972
754301 | 15875 | 1400 | 5 | 2010-06-09 11:24 | Added [15] CASIfi13 = 15,9 kg | 86972
754302 | 15875 | 1362 | 4 | 2010-06-09 11:27 | Chemical analysis request at LFVD in chemical lab: 86972/ 0 Kotnik Marijan | 86972
754303 | 15875 | 1016 | 1 | 2010-06-09 11:29 | Heat stop 86972 | 86972
754666 | 15886 | 1400 | 5 | 2010-06-10 08:10 | Added [13] CaO = 350,0 kg | 86983
754667 | 15886 | 1400 | 5 | 2010-06-10 08:10 | Added [12] BOKSIT = 90,0 kg | 86983
754694 | 15886 | 1400 | 5 | 2010-06-10 09:55 | Added [48] FeV = 270,0 kg | 86983
754691 | 15886 | 1400 | 5 | 2010-06-10 09:57 | Added [76] Kalcijev karbid = 50,0 kg | 86983
754690 | 15886 | 1015 | 1 | 2010-06-10 09:58 | Heat start 86983 | 86983
754695 | 15886 | 1101 | 2 | 2010-06-10 10:06 | Celox measurment: Temperatura = 1578 °C, O2 = 0,0 ppm, C = 0,000 %, Al = 0,000 % | 86983
754696 | 15886 | 1400 | 5 | 2010-06-10 10:07 | Added [35] FeMo = 135,0 kg | 86983
754697 | 15886 | 1400 | 5 | 2010-06-10 10:07 | Added [48] FeV = 60,0 kg | 86983
754698 | 15886 | 1400 | 5 | 2010-06-10 10:07 | Added [33] FeMnC = 50,0 kg | 86983
754699 | 15886 | 1400 | 5 | 2010-06-10 10:07 | Added [41] FeSi = 20,0 kg | 86983
754700 | 15886 | 1400 | 5 | 2010-06-10 10:07 | Added [27] FeCrC = 470,0 kg | 86983
754701 | 15886 | 1400 | 5 | 2010-06-10 10:07 | Added [10] Al bloki = 5,0 kg | 86983
754702 | 15886 | 1400 | 5 | 2010-06-10 10:07 | Added [52] KARBORITmleti = 25,0 kg | 86983
754703 | 15886 | 1251 | 3 | 2010-06-10 10:14 | Vacuum start | 86983
754704 | 15886 | 1254 | 3 | 2010-06-10 10:19 | Degassing start | 86983
754705 | 15886 | 1253 | 3 | 2010-06-10 10:45 | Degassing stop | 86983
754706 | 15886 | 1361 | 4 | 2010-06-10 10:46 | Zahteva za analizo z VPP na Spectro: 86983/ 5 e Kotnik Marijan | 86983
754707 | 15886 | 1362 | 4 | 2010-06-10 10:46 | Chemical analysis request at LFVD in chemical lab: 86983/ 9 Kotnik Marijan | 86983
754708 | 15886 | 1400 | 5 | 2010-06-10 10:47 | Added [12] BOKSIT = 50,0 kg | 86983
754709 | 15886 | 1400 | 5 | 2010-06-10 10:47 | Added [21] EPŽ žlindra = 150,0 kg | 86983
754710 | 15886 | 1101 | 2 | 2010-06-10 10:50 | Celox measurment: Temperatura = 1491 °C, O2 = 0,0 ppm, C = 0,000 %, Al = 0,000 % | 86983
754711 | 15886 | 1400 | 5 | 2010-06-10 10:59 | Added [17] Cfi13 = 18,0 kg | 86983
754712 | 15886 | 1400 | 5 | 2010-06-10 10:59 | Added [72] Al opl.zica = 4,8 kg | 86983
754713 | 15886 | 1400 | 5 | 2010-06-10 11:00 | Added [48] FeV = 5,0 kg | 86983
754714 | 15886 | 1101 | 2 | 2010-06-10 11:02 | Celox measurment: Temperatura = 1474 °C, O2 = 0,0 ppm, C = 0,000 %, Al = 0,000 % | 86983
754715 | 15886 | 1400 | 5 | 2010-06-10 11:03 | Added [27] FeCrC = 40,0 kg | 86983
754716 | 15886 | 1400 | 5 | 2010-06-10 11:11 | Added [15] CASIfi13 = 15,6 kg | 86983
754717 | 15886 | 1362 | 4 | 2010-06-10 11:12 | Chemical analysis request at LFVD in chemical lab: 86983/ 0 Kotnik Marijan | 86983
754718 | 15886 | 1016 | 1 | 2010-06-10 11:15 | Heat stop 86983 | 86983
755347 | 15904 | 1400 | 5 | 2010-06-12 00:56 | Added [13] CaO = 400,0 kg | 87001
755348 | 15904 | 1400 | 5 | 2010-06-12 00:56 | Added [12] BOKSIT = 80,0 kg | 87001
755378 | 15904 | 1400 | 5 | 2010-06-12 02:30 | Added [48] FeV = 300,0 kg | 87001
755379 | 15904 | 1400 | 5 | 2010-06-12 02:33 | Added [76] Kalcijev karbid = 50,0 kg | 87001
755374 | 15904 | 1015 | 1 | 2010-06-12 02:37 | Heat start 87001 | 87001
755377 | 15904 | 1101 | 2 | 2010-06-12 02:40 | Celox measurment: Temperatura = 1582 °C, O2 = 0,0 ppm, C = 0,000 %, Al = 0,000 % | 87001
755382 | 15904 | 1400 | 5 | 2010-06-12 02:45 | Added [35] FeMo = 105,0 kg | 87001
755383 | 15904 | 1400 | 5 | 2010-06-12 02:45 | Added [48] FeV = 120,0 kg | 87001
755384 | 15904 | 1400 | 5 | 2010-06-12 02:45 | Added [41] FeSi = 97,0 kg | 87001
755385 | 15904 | 1400 | 5 | 2010-06-12 02:45 | Added [26] FeCrA = 300,0 kg | 87001
755386 | 15904 | 1400 | 5 | 2010-06-12 02:45 | Added [27] FeCrC = 800,0 kg | 87001
755387 | 15904 | 1101 | 2 | 2010-06-12 02:50 | Celox measurment: Temperatura = 1518 °C, O2 = 0,0 ppm, C = 0,000 %, Al = 0,000 % | 87001
755388 | 15904 | 1251 | 3 | 2010-06-12 02:52 | Vacuum start | 87001
755389 | 15904 | 1254 | 3 | 2010-06-12 02:54 | Degassing start | 87001
755390 | 15904 | 1253 | 3 | 2010-06-12 03:29 | Degassing stop | 87001
755393 | 15904 | 1400 | 5 | 2010-06-12 03:32 | Added [21] EPŽ žlindra = 150,0 kg | 87001
755391 | 15904 | 1362 | 4 | 2010-06-12 03:32 | Chemical analysis request at LFVD in chemical lab: 87001/10 Gorensek Peter | 87001
755392 | 15904 | 1361 | 4 | 2010-06-12 03:32 | Zahteva za analizo z VPP na Spectro: 87001/ 6 e Gorensek Peter | 87001
755394 | 15904 | 1101 | 2 | 2010-06-12 03:35 | Celox measurment: Temperatura = 1462 °C, O2 = 0,0 ppm, C = 0,000 %, Al = 0,000 % | 87001
755395 | 15904 | 1252 | 3 | 2010-06-12 03:36 | Heating start 300 kWh | 87001
755396 | 15904 | 1400 | 5 | 2010-06-12 03:45 | Added [35] FeMo = 24,0 kg | 87001
755397 | 15904 | 1400 | 5 | 2010-06-12 03:45 | Added [48] FeV = 31,0 kg | 87001
755398 | 15904 | 1400 | 5 | 2010-06-12 03:45 | Added [41] FeSi = 20,0 kg | 87001
755399 | 15904 | 1400 | 5 | 2010-06-12 03:45 | Added [27] FeCrC = 100,0 kg | 87001
755400 | 15904 | 1101 | 2 | 2010-06-12 03:50 | Celox measurment: Temperatura = 1457 °C, O2 = 0,0 ppm, C = 0,000 %, Al = 0,000 % | 87001
755401 | 15904 | 1252 | 3 | 2010-06-12 03:50 | Heating start 400 kWh | 87001
755402 | 15904 | 1101 | 2 | 2010-06-12 04:10 | Celox measurment: Temperatura = 1464 °C, O2 = 0,0 ppm, C = 0,000 %, Al = 0,000 % | 87001
755403 | 15904 | 1400 | 5 | 2010-06-12 04:20 | Added [15] CASIfi13 = 15,2 kg | 87001
755404 | 15904 | 1362 | 4 | 2010-06-12 04:20 | Chemical analysis request at LFVD in chemical lab: 87001/ 0 Gorensek Peter | 87001
755405 | 15904 | 1016 | 1 | 2010-06-12 04:31 | Heat stop 87001 | 87001
755564 | 15910 | 1400 | 5 | 2010-06-12 13:35 | Added [13] CaO = 350,0 kg | 87007
755565 | 15910 | 1400 | 5 | 2010-06-12 13:35 | Added [12] BOKSIT = 80,0 kg | 87007
755602 | 15910 | 1400 | 5 | 2010-06-12 15:10 | Added [48] FeV = 350,0 kg | 87007
755609 | 15910 | 1400 | 5 | 2010-06-12 15:11 | Added [76] Kalcijev karbid = 50,0 kg | 87007
755606 | 15910 | 1015 | 1 | 2010-06-12 15:24 | Heat start 87007 | 87007
755611 | 15910 | 1400 | 5 | 2010-06-12 15:34 | Added [35] FeMo = 40,0 kg | 87007
755612 | 15910 | 1400 | 5 | 2010-06-12 15:34 | Added [48] FeV = 40,0 kg | 87007
755613 | 15910 | 1400 | 5 | 2010-06-12 15:34 | Added [64] SiMn = 75,0 kg | 87007
755614 | 15910 | 1400 | 5 | 2010-06-12 15:34 | Added [41] FeSi = 90,0 kg | 87007
755615 | 15910 | 1400 | 5 | 2010-06-12 15:34 | Added [26] FeCrA = 200,0 kg | 87007
755616 | 15910 | 1400 | 5 | 2010-06-12 15:34 | Added [27] FeCrC = 500,0 kg | 87007
755610 | 15910 | 1101 | 2 | 2010-06-12 15:34 | Celox measurment: Temperatura = 1554 °C, O2 = 0,0 ppm, C = 0,000 %, Al = 0,000 % | 87007
755617 | 15910 | 1252 | 3 | 2010-06-12 15:39 | Heating start 800 kWh | 87007
755618 | 15910 | 1362 | 4 | 2010-06-12 15:44 | Chemical analysis request at LFVD in chemical lab: 87007/ 9 Adam Maks | 87007
755619 | 15910 | 1101 | 2 | 2010-06-12 15:49 | Celox measurment: Temperatura = 1536 °C, O2 = 0,0 ppm, C = 0,000 %, Al = 0,000 % | 87007
755620 | 15910 | 1252 | 3 | 2010-06-12 15:49 | Heating start 300 kWh | 87007
755621 | 15910 | 1400 | 5 | 2010-06-12 15:55 | Added [48] FeV = 35,0 kg | 87007
755622 | 15910 | 1400 | 5 | 2010-06-12 15:55 | Added [41] FeSi = 10,0 kg | 87007
755623 | 15910 | 1400 | 5 | 2010-06-12 15:55 | Added [27] FeCrC = 200,0 kg | 87007
755624 | 15910 | 1400 | 5 | 2010-06-12 15:57 | Added [13] CaO = 150,0 kg | 87007
755625 | 15910 | 1251 | 3 | 2010-06-12 15:59 | Vacuum start | 87007
755626 | 15910 | 1254 | 3 | 2010-06-12 16:03 | Degassing start | 87007
755629 | 15910 | 1400 | 5 | 2010-06-12 16:39 | Added [21] EPŽ žlindra = 150,0 kg | 87007
755627 | 15910 | 1253 | 3 | 2010-06-12 16:40 | Degassing stop | 87007
755628 | 15910 | 1362 | 4 | 2010-06-12 16:40 | Chemical analysis request at LFVD in chemical lab: 87007/10 Adam Maks | 87007
755630 | 15910 | 1101 | 2 | 2010-06-12 16:43 | Celox measurment: Temperatura = 1472 °C, O2 = 0,0 ppm, C = 0,000 %, Al = 0,000 % | 87007
755631 | 15910 | 1400 | 5 | 2010-06-12 16:50 | Added [48] FeV = 20,0 kg | 87007
755632 | 15910 | 1400 | 5 | 2010-06-12 16:50 | Added [17] Cfi13 = 15,0 kg | 87007
755633 | 15910 | 1400 | 5 | 2010-06-12 16:50 | Added [72] Al opl.zica = 1,0 kg | 87007
755634 | 15910 | 1101 | 2 | 2010-06-12 16:53 | Celox measurment: Temperatura = 1457 °C, O2 = 0,0 ppm, C = 0,000 %, Al = 0,000 % | 87007
755635 | 15910 | 1252 | 3 | 2010-06-12 16:53 | Heating start 200 kWh | 87007
755636 | 15910 | 1400 | 5 | 2010-06-12 16:57 | Added [15] CASIfi13 = 15,2 kg | 87007
755637 | 15910 | 1362 | 4 | 2010-06-12 16:59 | Chemical analysis request at LFVD in chemical lab: 87007/ 0 Adam Maks | 87007
755638 | 15910 | 1016 | 1 | 2010-06-12 17:03 | Heat stop 87007 | 87007
756936 | 15942 | 1400 | 5 | 2010-06-17 14:55 | Added [13] CaO = 350,0 kg | 87039
756937 | 15942 | 1400 | 5 | 2010-06-17 14:55 | Added [12] BOKSIT = 70,0 kg | 87039
756931 | 15942 | 1400 | 5 | 2010-06-17 15:03 | Added [48] FeV = 300,0 kg | 87039
756932 | 15942 | 1400 | 5 | 2010-06-17 15:03 | Added [10] Al bloki = 5,0 kg | 87039
756933 | 15942 | 1400 | 5 | 2010-06-17 15:03 | Added [52] KARBORITmleti = 150,0 kg | 87039
756934 | 15942 | 1400 | 5 | 2010-06-17 15:06 | Added [76] Kalcijev karbid = 50,0 kg | 87039
756930 | 15942 | 1015 | 1 | 2010-06-17 15:18 | Heat start 87039 | 87039
756935 | 15942 | 1101 | 2 | 2010-06-17 15:21 | Celox measurment: Temperatura = 1557 °C, O2 = 0,0 ppm, C = 0,000 %, Al = 0,000 % | 87039
756938 | 15942 | 1400 | 5 | 2010-06-17 15:27 | Added [35] FeMo = 88,0 kg | 87039
756939 | 15942 | 1400 | 5 | 2010-06-17 15:27 | Added [48] FeV = 85,0 kg | 87039
756940 | 15942 | 1400 | 5 | 2010-06-17 15:27 | Added [33] FeMnC = 50,0 kg | 87039
756941 | 15942 | 1400 | 5 | 2010-06-17 15:27 | Added [41] FeSi = 123,0 kg | 87039
756942 | 15942 | 1400 | 5 | 2010-06-17 15:27 | Added [27] FeCrC = 1100,0 kg | 87039
756944 | 15943 | 1400 | 5 | 2010-06-17 15:32 | Added [13] CaO = 500,0 kg | 87040
756945 | 15943 | 1400 | 5 | 2010-06-17 15:32 | Added [12] BOKSIT = 100,0 kg | 87040
756943 | 15942 | 1101 | 2 | 2010-06-17 15:32 | Celox measurment: Temperatura = 1478 °C, O2 = 0,0 ppm, C = 0,000 %, Al = 0,000 % | 87039
756946 | 15942 | 1252 | 3 | 2010-06-17 15:34 | Heating start 1000 kWh | 87039
756947 | 15942 | 1101 | 2 | 2010-06-17 15:45 | Celox measurment: Temperatura = 1510 °C, O2 = 0,0 ppm, C = 0,000 %, Al = 0,000 % | 87039
756948 | 15942 | 1362 | 4 | 2010-06-17 15:45 | Chemical analysis request at LFVD in chemical lab: 87039/ 9 Gorensek Peter | 87039
756949 | 15942 | 1252 | 3 | 2010-06-17 15:46 | Heating start 800 kWh | 87039
756950 | 15942 | 1400 | 5 | 2010-06-17 15:58 | Added [35] FeMo = 28,0 kg | 87039
756951 | 15942 | 1400 | 5 | 2010-06-17 15:58 | Added [48] FeV = 42,0 kg | 87039
756952 | 15942 | 1400 | 5 | 2010-06-17 15:58 | Added [41] FeSi = 35,0 kg | 87039
756953 | 15942 | 1400 | 5 | 2010-06-17 15:58 | Added [52] KARBORITmleti = 35,0 kg | 87039
756954 | 15942 | 1251 | 3 | 2010-06-17 16:02 | Vacuum start | 87039
756955 | 15942 | 1254 | 3 | 2010-06-17 16:06 | Degassing start | 87039
756957 | 15942 | 1253 | 3 | 2010-06-17 16:30 | Degassing stop | 87039
756956 | 15942 | 1362 | 4 | 2010-06-17 16:32 | Chemical analysis request at LFVD in chemical lab: 87039/10 Gorensek Peter | 87039
756958 | 15942 | 1400 | 5 | 2010-06-17 16:32 | Added [21] EPŽ žlindra = 150,0 kg | 87039
756959 | 15942 | 1101 | 2 | 2010-06-17 16:35 | Celox measurment: Temperatura = 1473 °C, O2 = 0,0 ppm, C = 0,000 %, Al = 0,000 % | 87039
756960 | 15942 | 1101 | 2 | 2010-06-17 16:35 | Celox measurment: Temperatura = 1469 °C, O2 = 0,0 ppm, C = 0,000 %, Al = 0,000 % | 87039
756961 | 15942 | 1111 | 2 | 2010-06-17 16:37 | Hydris meritev: H2 = 1,20 ppm, PBL = 1355 hPa, PSU = 580 hPa | 87039
756962 | 15942 | 1101 | 2 | 2010-06-17 16:49 | Celox measurment: Temperatura = 1452 °C, O2 = 0,0 ppm, C = 0,000 %, Al = 0,000 % | 87039
756963 | 15942 | 1252 | 3 | 2010-06-17 16:50 | Heating start 500 kWh | 87039
756964 | 15942 | 1400 | 5 | 2010-06-17 16:59 | Added [15] CASIfi13 = 14,3 kg | 87039
756965 | 15942 | 1362 | 4 | 2010-06-17 17:00 | Chemical analysis request at LFVD in chemical lab: 87039/ 0 Gorensek Peter | 87039
756966 | 15942 | 1016 | 1 | 2010-06-17 17:06 | Heat stop 87039 | 87039
756971 | 15943 | 1400 | 5 | 2010-06-17 18:00 | Added [48] FeV = 380,0 kg | 87040
756972 | 15943 | 1400 | 5 | 2010-06-17 18:05 | Added [76] Kalcijev karbid = 50,0 kg | 87040
756967 | 15943 | 1015 | 1 | 2010-06-17 18:16 | Heat start 87040 | 87040
756970 | 15943 | 1101 | 2 | 2010-06-17 18:20 | Celox measurment: Temperatura = 1563 °C, O2 = 0,0 ppm, C = 0,000 %, Al = 0,000 % | 87040
756973 | 15944 | 1400 | 5 | 2010-06-17 18:23 | Added [13] CaO = 500,0 kg | 87041
756974 | 15944 | 1400 | 5 | 2010-06-17 18:23 | Added [12] BOKSIT = 100,0 kg | 87041
756975 | 15943 | 1400 | 5 | 2010-06-17 18:25 | Added [13] CaO = 250,0 kg | 87040
756976 | 15943 | 1400 | 5 | 2010-06-17 18:25 | Added [12] BOKSIT = 150,0 kg | 87040
756977 | 15943 | 1400 | 5 | 2010-06-17 18:27 | Added [48] FeV = 100,0 kg | 87040
756978 | 15943 | 1400 | 5 | 2010-06-17 18:27 | Added [33] FeMnC = 120,0 kg | 87040
756979 | 15943 | 1400 | 5 | 2010-06-17 18:27 | Added [41] FeSi = 110,0 kg | 87040
756980 | 15943 | 1400 | 5 | 2010-06-17 18:27 | Added [27] FeCrC = 1200,0 kg | 87040
756981 | 15943 | 1101 | 2 | 2010-06-17 18:32 | Celox measurment: Temperatura = 1469 °C, O2 = 0,0 ppm, C = 0,000 %, Al = 0,000 % | 87040
756982 | 15943 | 1252 | 3 | 2010-06-17 18:32 | Heating start 1000 kWh | 87040
756983 | 15943 | 1101 | 2 | 2010-06-17 18:44 | Celox measurment: Temperatura = 1503 °C, O2 = 0,0 ppm, C = 0,000 %, Al = 0,000 % | 87040
756984 | 15943 | 1362 | 4 | 2010-06-17 18:44 | Chemical analysis request at LFVD in chemical lab: 87040/ 9 Gorensek Peter | 87040
756985 | 15943 | 1252 | 3 | 2010-06-17 18:44 | Heating start 1500 kWh | 87040
756986 | 15943 | 1400 | 5 | 2010-06-17 19:05 | Added [48] FeV = 25,0 kg | 87040
756987 | 15943 | 1400 | 5 | 2010-06-17 19:05 | Added [27] FeCrC = 150,0 kg | 87040
756988 | 15943 | 1400 | 5 | 2010-06-17 19:05 | Added [52] KARBORITmleti = 85,0 kg | 87040
756989 | 15943 | 1400 | 5 | 2010-06-17 19:07 | Added [13] CaO = 250,0 kg | 87040
756990 | 15943 | 1400 | 5 | 2010-06-17 19:07 | Added [12] BOKSIT = 100,0 kg | 87040
756999 | 15943 | 1400 | 5 | 2010-06-17 19:07 | Added [15] CASIfi13 = 34,5 kg | 87040
756991 | 15943 | 1251 | 3 | 2010-06-17 19:09 | Vacuum start | 87040
756992 | 15943 | 1254 | 3 | 2010-06-17 19:14 | Degassing start | 87040
756993 | 15943 | 1253 | 3 | 2010-06-17 19:46 | Degassing stop | 87040
756994 | 15943 | 1362 | 4 | 2010-06-17 19:48 | Chemical analysis request at LFVD in chemical lab: 87040/10 Gorensek Peter | 87040
756995 | 15943 | 1361 | 4 | 2010-06-17 19:48 | Zahteva za analizo z VPP na Spectro: 87040/ 6 e Gorensek Peter | 87040
756996 | 15943 | 1400 | 5 | 2010-06-17 19:48 | Added [21] EPŽ žlindra = 150,0 kg | 87040
756997 | 15943 | 1101 | 2 | 2010-06-17 19:51 | Celox measurment: Temperatura = 1469 °C, O2 = 0,0 ppm, C = 0,000 %, Al = 0,000 % | 87040
756998 | 15943 | 1111 | 2 | 2010-06-17 19:53 | Hydris meritev: H2 = 0,00 ppm, PBL = 1253 hPa, PSU = 424 hPa | 87040
757007 | 15944 | 1400 | 5 | 2010-06-17 19:55 | Added [48] FeV = 400,0 kg | 87041
757008 | 15944 | 1400 | 5 | 2010-06-17 19:58 | Added [76] Kalcijev karbid = 50,0 kg | 87041
757001 | 15943 | 1400 | 5 | 2010-06-17 20:00 | Added [48] FeV = 24,0 kg | 87040
757000 | 15943 | 1101 | 2 | 2010-06-17 20:00 | Celox measurment: Temperatura = 1460 °C, O2 = 0,0 ppm, C = 0,000 %, Al = 0,000 % | 87040
757002 | 15943 | 1252 | 3 | 2010-06-17 20:03 | Heating start 300 kWh | 87040
757003 | 15943 | 1400 | 5 | 2010-06-17 20:08 | Added [15] CASIfi13 = 15,0 kg | 87040
757004 | 15943 | 1362 | 4 | 2010-06-17 20:08 | Chemical analysis request at LFVD in chemical lab: 87040/ 0 Gorensek Peter | 87040
757005 | 15943 | 1016 | 1 | 2010-06-17 20:10 | Heat stop 87040 | 87040
757006 | 15944 | 1015 | 1 | 2010-06-17 20:10 | Heat start 87041 | 87041
757011 | 15944 | 1101 | 2 | 2010-06-17 20:19 | Celox measurment: Temperatura = 1544 °C, O2 = 0,0 ppm, C = 0,000 %, Al = 0,000 % | 87041
757012 | 15944 | 1400 | 5 | 2010-06-17 20:22 | Added [35] FeMo = 60,0 kg | 87041
757013 | 15944 | 1400 | 5 | 2010-06-17 20:22 | Added [48] FeV = 85,0 kg | 87041
757014 | 15944 | 1400 | 5 | 2010-06-17 20:22 | Added [33] FeMnC = 133,0 kg | 87041
757015 | 15944 | 1400 | 5 | 2010-06-17 20:22 | Added [41] FeSi = 77,0 kg | 87041
757016 | 15944 | 1400 | 5 | 2010-06-17 20:22 | Added [27] FeCrC = 550,0 kg | 87041
757017 | 15944 | 1400 | 5 | 2010-06-17 20:22 | Added [15] CASIfi13 = 46,0 kg | 87041
757018 | 15944 | 1400 | 5 | 2010-06-17 20:25 | Added [13] CaO = 300,0 kg | 87041
757019 | 15944 | 1400 | 5 | 2010-06-17 20:25 | Added [12] BOKSIT = 150,0 kg | 87041
757020 | 15944 | 1251 | 3 | 2010-06-17 20:27 | Vacuum start | 87041
757021 | 15944 | 1254 | 3 | 2010-06-17 20:32 | Degassing start | 87041
757022 | 15944 | 1400 | 5 | 2010-06-17 21:06 | Added [21] EPŽ žlindra = 150,0 kg | 87041
757023 | 15944 | 1101 | 2 | 2010-06-17 21:08 | Celox measurment: Temperatura = 1412 °C, O2 = 0,0 ppm, C = 0,000 %, Al = 0,000 % | 87041
757024 | 15944 | 1252 | 3 | 2010-06-17 21:08 | Heating start 900 kWh | 87041
757025 | 15944 | 1101 | 2 | 2010-06-17 21:20 | Celox measurment: Temperatura = 1445 °C, O2 = 0,0 ppm, C = 0,000 %, Al = 0,000 % | 87041
757026 | 15944 | 1252 | 3 | 2010-06-17 21:20 | Heating start 600 kWh | 87041
757027 | 15944 | 1362 | 4 | 2010-06-17 21:22 | Chemical analysis request at LFVD in chemical lab: 87041/10 Gorensek Peter | 87041
757028 | 15944 | 1361 | 4 | 2010-06-17 21:22 | Zahteva za analizo z VPP na Spectro: 87041/ 6 e Gorensek Peter | 87041
757029 | 15944 | 1101 | 2 | 2010-06-17 21:26 | Celox measurment: Temperatura = 1460 °C, O2 = 0,0 ppm, C = 0,000 %, Al = 0,000 % | 87041
757030 | 15944 | 1111 | 2 | 2010-06-17 21:27 | Hydris meritev: H2 = 2,20 ppm, PBL = 1265 hPa, PSU = 523 hPa | 87041
757031 | 15944 | 1400 | 5 | 2010-06-17 21:36 | Added [48] FeV = 30,0 kg | 87041
757032 | 15944 | 1400 | 5 | 2010-06-17 21:36 | Added [17] Cfi13 = 22,5 kg | 87041
757033 | 15944 | 1101 | 2 | 2010-06-17 21:37 | Celox measurment: Temperatura = 1453 °C, O2 = 0,0 ppm, C = 0,000 %, Al = 0,000 % | 87041
757034 | 15944 | 1252 | 3 | 2010-06-17 21:39 | Heating start 500 kWh | 87041
757035 | 15944 | 1101 | 2 | 2010-06-17 21:44 | Celox measurment: Temperatura = 1473 °C, O2 = 0,0 ppm, C = 0,000 %, Al = 0,000 % | 87041
757036 | 15944 | 1400 | 5 | 2010-06-17 21:48 | Added [15] CASIfi13 = 15,0 kg | 87041
757037 | 15944 | 1362 | 4 | 2010-06-17 21:48 | Chemical analysis request at LFVD in chemical lab: 87041/ 0 Gorensek Peter | 87041
757040 | 15944 | 1016 | 1 | 2010-06-17 21:55 | Heat stop 87041 | 87041
757458 | 15956 | 1400 | 5 | 2010-06-18 22:44 | Added [13] CaO = 300,0 kg | 87053
757459 | 15956 | 1400 | 5 | 2010-06-18 22:44 | Added [12] BOKSIT = 70,0 kg | 87053
757466 | 15956 | 1400 | 5 | 2010-06-18 23:30 | Added [48] FeV = 220,0 kg | 87053
757467 | 15956 | 1400 | 5 | 2010-06-18 23:32 | Added [76] Kalcijev karbid = 50,0 kg | 87053
757478 | 15956 | 1015 | 1 | 2010-06-18 23:48 | Heat start 87053 | 87053
757479 | 15956 | 1400 | 5 | 2010-06-18 23:50 | Added [35] FeMo = 110,0 kg | 87053
757480 | 15956 | 1400 | 5 | 2010-06-18 23:50 | Added [48] FeV = 80,0 kg | 87053
757481 | 15956 | 1400 | 5 | 2010-06-18 23:50 | Added [33] FeMnC = 40,0 kg | 87053
757482 | 15956 | 1400 | 5 | 2010-06-18 23:50 | Added [41] FeSi = 80,0 kg | 87053
757483 | 15956 | 1400 | 5 | 2010-06-18 23:50 | Added [52] KARBORITmleti = 135,0 kg | 87053
757484 | 15956 | 1101 | 2 | 2010-06-19 00:01 | Celox measurment: Temperatura = 1565 °C, O2 = 0,0 ppm, C = 0,000 %, Al = 0,000 % | 87053
757486 | 15956 | 1252 | 3 | 2010-06-19 00:12 | Heating start 700 kWh | 87053
757489 | 15956 | 1101 | 2 | 2010-06-19 00:19 | Celox measurment: Temperatura = 1546 °C, O2 = 0,0 ppm, C = 0,000 %, Al = 0,000 % | 87053
757490 | 15956 | 1361 | 4 | 2010-06-19 00:19 | Zahteva za analizo z VPP na Spectro: 87053/ 5 e Kotnik Marijan | 87053
757491 | 15956 | 1400 | 5 | 2010-06-19 00:24 | Added [48] FeV = 5,0 kg | 87053
757492 | 15956 | 1400 | 5 | 2010-06-19 00:24 | Added [41] FeSi = 30,0 kg | 87053
757493 | 15956 | 1400 | 5 | 2010-06-19 00:24 | Added [52] KARBORITmleti = 10,0 kg | 87053
757494 | 15956 | 1251 | 3 | 2010-06-19 00:27 | Vacuum start | 87053
757495 | 15956 | 1254 | 3 | 2010-06-19 00:34 | Degassing start | 87053
757496 | 15956 | 1253 | 3 | 2010-06-19 01:09 | Degassing stop | 87053
757497 | 15956 | 1400 | 5 | 2010-06-19 01:10 | Added [12] BOKSIT = 70,0 kg | 87053
757498 | 15956 | 1400 | 5 | 2010-06-19 01:10 | Added [21] EPŽ žlindra = 110,0 kg | 87053
757499 | 15956 | 1101 | 2 | 2010-06-19 01:13 | Celox measurment: Temperatura = 1486 °C, O2 = 0,0 ppm, C = 0,000 %, Al = 0,000 % | 87053
757500 | 15956 | 1361 | 4 | 2010-06-19 01:13 | Zahteva za analizo z VPP na Spectro: 87053/ 6 e Kotnik Marijan | 87053
757501 | 15956 | 1362 | 4 | 2010-06-19 01:13 | Chemical analysis request at LFVD in chemical lab: 87053/10 Kotnik Marijan | 87053
757502 | 15956 | 1400 | 5 | 2010-06-19 01:25 | Added [17] Cfi13 = 34,5 kg | 87053
757503 | 15956 | 1400 | 5 | 2010-06-19 01:25 | Added [72] Al opl.zica = 1,0 kg | 87053
757504 | 15956 | 1400 | 5 | 2010-06-19 01:26 | Added [17] Cfi13 = 3,0 kg | 87053
757505 | 15956 | 1101 | 2 | 2010-06-19 01:28 | Celox measurment: Temperatura = 1463 °C, O2 = 0,0 ppm, C = 0,000 %, Al = 0,000 % | 87053
757506 | 15956 | 1252 | 3 | 2010-06-19 01:29 | Heating start 250 kWh | 87053
757507 | 15956 | 1400 | 5 | 2010-06-19 01:34 | Added [15] CASIfi13 = 14,3 kg | 87053
757508 | 15956 | 1362 | 4 | 2010-06-19 01:34 | Chemical analysis request at LFVD in chemical lab: 87053/ 0 Kotnik Marijan | 87053
757509 | 15956 | 1016 | 1 | 2010-06-19 01:38 | Heat stop 87053 | 87053
758330 | 15977 | 1400 | 5 | 2010-06-23 01:16 | Added [48] FeV = 280,0 kg | 87074
758331 | 15977 | 1400 | 5 | 2010-06-23 01:18 | Added [76] Kalcijev karbid = 50,0 kg | 87074
758341 | 15977 | 1015 | 1 | 2010-06-23 01:44 | Heat start 87074 | 87074
758342 | 15978 | 1400 | 5 | 2010-06-23 01:46 | Added [13] CaO = 500,0 kg | 87075
758343 | 15978 | 1400 | 5 | 2010-06-23 01:46 | Added [12] BOKSIT = 100,0 kg | 87075
758344 | 15977 | 1101 | 2 | 2010-06-23 01:50 | Celox measurment: Temperatura = 1557 °C, O2 = 0,0 ppm, C = 0,000 %, Al = 0,000 % | 87074
758345 | 15977 | 1400 | 5 | 2010-06-23 01:51 | Added [35] FeMo = 25,0 kg | 87074
758346 | 15977 | 1400 | 5 | 2010-06-23 01:51 | Added [48] FeV = 70,0 kg | 87074
758347 | 15977 | 1400 | 5 | 2010-06-23 01:51 | Added [64] SiMn = 30,0 kg | 87074
758348 | 15977 | 1400 | 5 | 2010-06-23 01:51 | Added [26] FeCrA = 350,0 kg | 87074
758349 | 15977 | 1400 | 5 | 2010-06-23 01:51 | Added [27] FeCrC = 400,0 kg | 87074
758350 | 15977 | 1400 | 5 | 2010-06-23 01:52 | Added [13] CaO = 150,0 kg | 87074
758351 | 15977 | 1400 | 5 | 2010-06-23 01:52 | Added [12] BOKSIT = 50,0 kg | 87074
758352 | 15977 | 1251 | 3 | 2010-06-23 01:54 | Vacuum start | 87074
758353 | 15977 | 1254 | 3 | 2010-06-23 02:00 | Degassing start | 87074
758354 | 15977 | 1253 | 3 | 2010-06-23 02:36 | Degassing stop | 87074
758355 | 15977 | 1361 | 4 | 2010-06-23 02:36 | Zahteva za analizo z VPP na Spectro: 87074/ 5 e Adam Maks | 87074
758356 | 15977 | 1362 | 4 | 2010-06-23 02:36 | Chemical analysis request at LFVD in chemical lab: 87074/ 9 Adam Maks | 87074
758357 | 15977 | 1101 | 2 | 2010-06-23 02:37 | Celox measurment: Temperatura = 1478 °C, O2 = 0,0 ppm, C = 0,000 %, Al = 0,000 % | 87074
758358 | 15977 | 1400 | 5 | 2010-06-23 02:37 | Added [21] EPŽ žlindra = 150,0 kg | 87074
758370 | 15978 | 1400 | 5 | 2010-06-23 02:46 | Added [48] FeV = 300,0 kg | 87075
758371 | 15978 | 1400 | 5 | 2010-06-23 02:47 | Added [76] Kalcijev karbid = 50,0 kg | 87075
758359 | 15977 | 1400 | 5 | 2010-06-23 02:47 | Added [48] FeV = 20,0 kg | 87074
758360 | 15977 | 1400 | 5 | 2010-06-23 02:47 | Added [33] FeMnC = 15,0 kg | 87074
758361 | 15977 | 1400 | 5 | 2010-06-23 02:47 | Added [27] FeCrC = 80,0 kg | 87074
758362 | 15977 | 1400 | 5 | 2010-06-23 02:47 | Added [17] Cfi13 = 6,0 kg | 87074
758363 | 15977 | 1400 | 5 | 2010-06-23 02:47 | Added [72] Al opl.zica = 1,9 kg | 87074
758364 | 15977 | 1101 | 2 | 2010-06-23 02:49 | Celox measurment: Temperatura = 1464 °C, O2 = 0,0 ppm, C = 0,000 %, Al = 0,000 % | 87074
758365 | 15977 | 1252 | 3 | 2010-06-23 02:49 | Heating start 200 kWh | 87074
758366 | 15977 | 1400 | 5 | 2010-06-23 02:54 | Added [15] CASIfi13 = 23,0 kg | 87074
758367 | 15977 | 1362 | 4 | 2010-06-23 02:55 | Chemical analysis request at LFVD in chemical lab: 87074/ 0 Adam Maks | 87074
758368 | 15977 | 1016 | 1 | 2010-06-23 03:00 | Heat stop 87074 | 87074
758369 | 15978 | 1015 | 1 | 2010-06-23 03:00 | Heat start 87075 | 87075
758375 | 15978 | 1400 | 5 | 2010-06-23 03:07 | Added [35] FeMo = 70,0 kg | 87075
758376 | 15978 | 1400 | 5 | 2010-06-23 03:07 | Added [48] FeV = 20,0 kg | 87075
758377 | 15978 | 1400 | 5 | 2010-06-23 03:07 | Added [64] SiMn = 65,0 kg | 87075
758378 | 15978 | 1400 | 5 | 2010-06-23 03:07 | Added [41] FeSi = 20,0 kg | 87075
758379 | 15978 | 1400 | 5 | 2010-06-23 03:07 | Added [26] FeCrA = 500,0 kg | 87075
758380 | 15978 | 1400 | 5 | 2010-06-23 03:07 | Added [27] FeCrC = 300,0 kg | 87075
758381 | 15978 | 1400 | 5 | 2010-06-23 03:07 | Added [72] Al opl.zica = 2,9 kg | 87075
758374 | 15978 | 1101 | 2 | 2010-06-23 03:08 | Celox measurment: Temperatura = 1546 °C, O2 = 0,0 ppm, C = 0,000 %, Al = 0,000 % | 87075
758382 | 15978 | 1252 | 3 | 2010-06-23 03:13 | Heating start 800 kWh | 87075
758383 | 15978 | 1400 | 5 | 2010-06-23 03:25 | Added [15] CASIfi13 = 27,6 kg | 87075
758384 | 15978 | 1400 | 5 | 2010-06-23 03:25 | Added [13] CaO = 150,0 kg | 87075
758385 | 15978 | 1400 | 5 | 2010-06-23 03:25 | Added [12] BOKSIT = 50,0 kg | 87075
758386 | 15978 | 1251 | 3 | 2010-06-23 03:29 | Vacuum start | 87075
758387 | 15978 | 1254 | 3 | 2010-06-23 03:32 | Degassing start | 87075
758388 | 15978 | 1253 | 3 | 2010-06-23 04:09 | Degassing stop | 87075
758389 | 15978 | 1361 | 4 | 2010-06-23 04:09 | Zahteva za analizo z VPP na Spectro: 87075/ 5 e Adam Maks | 87075
758390 | 15978 | 1362 | 4 | 2010-06-23 04:09 | Chemical analysis request at LFVD in chemical lab: 87075/ 9 Adam Maks | 87075
758391 | 15978 | 1400 | 5 | 2010-06-23 04:09 | Added [21] EPŽ žlindra = 150,0 kg | 87075
758392 | 15978 | 1101 | 2 | 2010-06-23 04:10 | Celox measurment: Temperatura = 1488 °C, O2 = 0,0 ppm, C = 0,000 %, Al = 0,000 % | 87075
758393 | 15978 | 1400 | 5 | 2010-06-23 04:21 | Added [35] FeMo = 12,0 kg | 87075
758394 | 15978 | 1400 | 5 | 2010-06-23 04:21 | Added [48] FeV = 15,0 kg | 87075
758395 | 15978 | 1400 | 5 | 2010-06-23 04:21 | Added [26] FeCrA = 160,0 kg | 87075
758397 | 15978 | 1400 | 5 | 2010-06-23 04:23 | Added [15] CASIfi13 = 14,5 kg | 87075
758396 | 15978 | 1101 | 2 | 2010-06-23 04:23 | Celox measurment: Temperatura = 1465 °C, O2 = 0,0 ppm, C = 0,000 %, Al = 0,000 % | 87075
758398 | 15978 | 1362 | 4 | 2010-06-23 04:25 | Chemical analysis request at LFVD in chemical lab: 87075/ 0 Adam Maks | 87075
758399 | 15978 | 1016 | 1 | 2010-06-23 04:29 | Heat stop 87075 | 87075
759062 | 15996 | 1400 | 5 | 2010-06-24 19:02 | Added [13] CaO = 500,0 kg | 87093
759063 | 15996 | 1400 | 5 | 2010-06-24 19:02 | Added [12] BOKSIT = 100,0 kg | 87093
759099 | 15996 | 1400 | 5 | 2010-06-24 20:35 | Added [52] KARBORITmleti = 50,0 kg | 87093
759100 | 15996 | 1400 | 5 | 2010-06-24 20:36 | Added [76] Kalcijev karbid = 50,0 kg | 87093
759092 | 15996 | 1015 | 1 | 2010-06-24 20:40 | Heat start 87093 | 87093
759093 | 15996 | 1101 | 2 | 2010-06-24 20:50 | Celox measurment: Temperatura = 1573 °C, O2 = 0,0 ppm, C = 0,000 %, Al = 0,000 % | 87093
759094 | 15996 | 1400 | 5 | 2010-06-24 20:56 | Added [35] FeMo = 150,0 kg | 87093
759095 | 15996 | 1400 | 5 | 2010-06-24 20:56 | Added [48] FeV = 325,0 kg | 87093
759096 | 15996 | 1400 | 5 | 2010-06-24 20:56 | Added [33] FeMnC = 123,0 kg | 87093
759097 | 15996 | 1400 | 5 | 2010-06-24 20:56 | Added [41] FeSi = 93,0 kg | 87093
759098 | 15996 | 1400 | 5 | 2010-06-24 20:56 | Added [27] FeCrC = 900,0 kg | 87093
759101 | 15996 | 1101 | 2 | 2010-06-24 21:02 | Celox measurment: Temperatura = 1506 °C, O2 = 0,0 ppm, C = 0,000 %, Al = 0,000 % | 87093
759102 | 15996 | 1252 | 3 | 2010-06-24 21:02 | Heating start 700 kWh | 87093
759103 | 15996 | 1362 | 4 | 2010-06-24 21:11 | Chemical analysis request at LFVD in chemical lab: 87093/ 9 Gorensek Peter | 87093
759104 | 15996 | 1101 | 2 | 2010-06-24 21:12 | Celox measurment: Temperatura = 1526 °C, O2 = 0,0 ppm, C = 0,000 %, Al = 0,000 % | 87093
759105 | 15996 | 1252 | 3 | 2010-06-24 21:12 | Heating start 500 kWh | 87093
759106 | 15996 | 1400 | 5 | 2010-06-24 21:22 | Added [33] FeMnC = 20,0 kg | 87093
759107 | 15996 | 1400 | 5 | 2010-06-24 21:22 | Added [41] FeSi = 20,0 kg | 87093
759108 | 15996 | 1400 | 5 | 2010-06-24 21:22 | Added [27] FeCrC = 170,0 kg | 87093
759109 | 15996 | 1400 | 5 | 2010-06-24 21:22 | Added [52] KARBORITmleti = 60,0 kg | 87093
759110 | 15996 | 1251 | 3 | 2010-06-24 21:27 | Vacuum start | 87093
759111 | 15996 | 1254 | 3 | 2010-06-24 21:30 | Degassing start | 87093
759112 | 15997 | 1400 | 5 | 2010-06-24 21:36 | Added [13] CaO = 350,0 kg | 87094
759113 | 15997 | 1400 | 5 | 2010-06-24 21:36 | Added [12] BOKSIT = 100,0 kg | 87094
759114 | 15996 | 1253 | 3 | 2010-06-24 21:55 | Degassing stop | 87093
759115 | 15996 | 1361 | 4 | 2010-06-24 21:56 | Zahteva za analizo z VPP na Spectro: 87093/ 6 e Gorensek Peter | 87093
759116 | 15996 | 1362 | 4 | 2010-06-24 21:56 | Chemical analysis request at LFVD in chemical lab: 87093/10 Gorensek Peter | 87093
759117 | 15996 | 1400 | 5 | 2010-06-24 21:56 | Added [21] EPŽ žlindra = 150,0 kg | 87093
759118 | 15996 | 1101 | 2 | 2010-06-24 21:57 | Celox measurment: Temperatura = 1484 °C, O2 = 0,0 ppm, C = 0,000 %, Al = 0,000 % | 87093
759119 | 15996 | 1400 | 5 | 2010-06-24 22:06 | Added [17] Cfi13 = 6,8 kg | 87093
759120 | 15996 | 1101 | 2 | 2010-06-24 22:10 | Celox measurment: Temperatura = 1470 °C, O2 = 0,0 ppm, C = 0,000 %, Al = 0,000 % | 87093
759121 | 15996 | 1400 | 5 | 2010-06-24 22:12 | Added [15] CASIfi13 = 15,2 kg | 87093
759125 | 15997 | 1400 | 5 | 2010-06-24 22:15 | Added [76] Kalcijev karbid = 50,0 kg | 87094
759122 | 15996 | 1362 | 4 | 2010-06-24 22:18 | Chemical analysis request at LFVD in chemical lab: 87093/ 0 Gorensek Peter | 87093
759123 | 15996 | 1016 | 1 | 2010-06-24 22:18 | Heat stop 87093 | 87093
759124 | 15997 | 1015 | 1 | 2010-06-24 22:18 | Heat start 87094 | 87094
759126 | 15998 | 1400 | 5 | 2010-06-24 22:23 | Added [12] BOKSIT = 100,0 kg | 87095
759127 | 15998 | 1400 | 5 | 2010-06-24 22:23 | Added [13] CaO = 350,0 kg | 87095
759128 | 15997 | 1101 | 2 | 2010-06-24 22:25 | Celox measurment: Temperatura = 1562 °C, O2 = 0,0 ppm, C = 0,000 %, Al = 0,000 % | 87094
759129 | 15997 | 1400 | 5 | 2010-06-24 22:26 | Added [35] FeMo = 80,0 kg | 87094
759130 | 15997 | 1400 | 5 | 2010-06-24 22:26 | Added [48] FeV = 230,0 kg | 87094
759131 | 15997 | 1400 | 5 | 2010-06-24 22:26 | Added [64] SiMn = 60,0 kg | 87094
759132 | 15997 | 1400 | 5 | 2010-06-24 22:26 | Added [41] FeSi = 20,0 kg | 87094
759133 | 15997 | 1400 | 5 | 2010-06-24 22:26 | Added [26] FeCrA = 200,0 kg | 87094
759134 | 15997 | 1400 | 5 | 2010-06-24 22:26 | Added [27] FeCrC = 500,0 kg | 87094
759135 | 15997 | 1400 | 5 | 2010-06-24 22:26 | Added [10] Al bloki = 5,0 kg | 87094
759136 | 15997 | 1252 | 3 | 2010-06-24 22:32 | Heating start 400 kWh | 87094
759137 | 15997 | 1101 | 2 | 2010-06-24 22:38 | Celox measurment: Temperatura = 1526 °C, O2 = 0,0 ppm, C = 0,000 %, Al = 0,000 % | 87094
759138 | 15997 | 1362 | 4 | 2010-06-24 22:38 | Chemical analysis request at LFVD in chemical lab: 87094/ 9 Adam Maks | 87094
759139 | 15997 | 1252 | 3 | 2010-06-24 22:38 | Heating start 300 kWh | 87094
759140 | 15997 | 1400 | 5 | 2010-06-24 22:51 | Added [35] FeMo = 20,0 kg | 87094
759141 | 15997 | 1400 | 5 | 2010-06-24 22:51 | Added [48] FeV = 35,0 kg | 87094
759142 | 15997 | 1400 | 5 | 2010-06-24 22:51 | Added [64] SiMn = 25,0 kg | 87094
759143 | 15997 | 1400 | 5 | 2010-06-24 22:51 | Added [41] FeSi = 20,0 kg | 87094
759144 | 15997 | 1400 | 5 | 2010-06-24 22:51 | Added [27] FeCrC = 400,0 kg | 87094
759145 | 15997 | 1400 | 5 | 2010-06-24 22:53 | Added [13] CaO = 100,0 kg | 87094
759146 | 15997 | 1400 | 5 | 2010-06-24 22:53 | Added [12] BOKSIT = 40,0 kg | 87094
759147 | 15997 | 1251 | 3 | 2010-06-24 22:55 | Vacuum start | 87094
759148 | 15997 | 1254 | 3 | 2010-06-24 22:59 | Degassing start | 87094
759150 | 15997 | 1253 | 3 | 2010-06-24 23:25 | Degassing stop | 87094
759149 | 15997 | 1101 | 2 | 2010-06-24 23:25 | Celox measurment: Temperatura = 1466 °C, O2 = 0,0 ppm, C = 0,000 %, Al = 0,000 % | 87094
759151 | 15997 | 1361 | 4 | 2010-06-24 23:26 | Zahteva za analizo z VPP na Spectro: 87094/ 6 e Adam Maks | 87094
759152 | 15997 | 1362 | 4 | 2010-06-24 23:26 | Chemical analysis request at LFVD in chemical lab: 87094/10 Adam Maks | 87094
759153 | 15997 | 1400 | 5 | 2010-06-24 23:26 | Added [21] EPŽ žlindra = 150,0 kg | 87094
759155 | 15997 | 1400 | 5 | 2010-06-24 23:39 | Added [48] FeV = 60,0 kg | 87094
759156 | 15997 | 1400 | 5 | 2010-06-24 23:39 | Added [27] FeCrC = 180,0 kg | 87094
759157 | 15997 | 1400 | 5 | 2010-06-24 23:39 | Added [72] Al opl.zica = 4,8 kg | 87094
759154 | 15997 | 1101 | 2 | 2010-06-24 23:39 | Celox measurment: Temperatura = 1450 °C, O2 = 0,0 ppm, C = 0,000 %, Al = 0,000 % | 87094
759158 | 15997 | 1252 | 3 | 2010-06-24 23:40 | Heating start 400 kWh | 87094
759159 | 15997 | 1101 | 2 | 2010-06-24 23:46 | Celox measurment: Temperatura = 1466 °C, O2 = 0,0 ppm, C = 0,000 %, Al = 0,000 % | 87094
759160 | 15997 | 1101 | 2 | 2010-06-24 23:46 | Celox measurment: Temperatura = 1466 °C, O2 = 0,0 ppm, C = 0,000 %, Al = 0,000 % | 87094
759161 | 15997 | 1252 | 3 | 2010-06-24 23:46 | Heating start 200 kWh | 87094
759162 | 15997 | 1400 | 5 | 2010-06-24 23:52 | Added [15] CASIfi13 = 15,4 kg | 87094
759163 | 15997 | 1362 | 4 | 2010-06-24 23:52 | Chemical analysis request at LFVD in chemical lab: 87094/ 0 Adam Maks | 87094
759166 | 15998 | 1400 | 5 | 2010-06-24 23:52 | Added [48] FeV = 300,0 kg | 87095
759168 | 15998 | 1400 | 5 | 2010-06-24 23:53 | Added [76] Kalcijev karbid = 50,0 kg | 87095
759164 | 15997 | 1016 | 1 | 2010-06-24 23:55 | Heat stop 87094 | 87094
759165 | 15998 | 1015 | 1 | 2010-06-24 23:56 | Heat start 87095 | 87095
759167 | 15998 | 1101 | 2 | 2010-06-25 00:03 | Celox measurment: Temperatura = 1522 °C, O2 = 0,0 ppm, C = 0,000 %, Al = 0,000 % | 87095
759169 | 15999 | 1400 | 5 | 2010-06-25 00:05 | Added [12] BOKSIT = 100,0 kg | 87096
759170 | 15999 | 1400 | 5 | 2010-06-25 00:05 | Added [13] CaO = 350,0 kg | 87096
759171 | 15998 | 1400 | 5 | 2010-06-25 00:14 | Added [35] FeMo = 80,0 kg | 87095
759172 | 15998 | 1400 | 5 | 2010-06-25 00:14 | Added [48] FeV = 50,0 kg | 87095
759173 | 15998 | 1400 | 5 | 2010-06-25 00:14 | Added [33] FeMnC = 35,0 kg | 87095
759174 | 15998 | 1400 | 5 | 2010-06-25 00:14 | Added [41] FeSi = 100,0 kg | 87095
759175 | 15998 | 1400 | 5 | 2010-06-25 00:14 | Added [27] FeCrC = 700,0 kg | 87095
759176 | 15998 | 1252 | 3 | 2010-06-25 00:18 | Heating start 1300 kWh | 87095
759177 | 15998 | 1362 | 4 | 2010-06-25 00:19 | Chemical analysis request at LFVD in chemical lab: 87094/ 0 Adam Maks | 87094
759178 | 15998 | 1101 | 2 | 2010-06-25 00:33 | Celox measurment: Temperatura = 1516 °C, O2 = 0,0 ppm, C = 0,000 %, Al = 0,000 % | 87095
759179 | 15998 | 1362 | 4 | 2010-06-25 00:33 | Chemical analysis request at LFVD in chemical lab: 87095/ 9 Adam Maks | 87095
759180 | 15998 | 1252 | 3 | 2010-06-25 00:34 | Heating start 700 kWh | 87095
759181 | 15998 | 1400 | 5 | 2010-06-25 00:48 | Added [35] FeMo = 35,0 kg | 87095
759182 | 15998 | 1400 | 5 | 2010-06-25 00:48 | Added [48] FeV = 55,0 kg | 87095
759183 | 15998 | 1400 | 5 | 2010-06-25 00:48 | Added [33] FeMnC = 15,0 kg | 87095
759184 | 15998 | 1400 | 5 | 2010-06-25 00:48 | Added [41] FeSi = 30,0 kg | 87095
759185 | 15998 | 1400 | 5 | 2010-06-25 00:48 | Added [27] FeCrC = 300,0 kg | 87095
759186 | 15998 | 1400 | 5 | 2010-06-25 00:48 | Added [52] KARBORITmleti = 25,0 kg | 87095
759187 | 15998 | 1400 | 5 | 2010-06-25 00:50 | Added [13] CaO = 150,0 kg | 87095
759188 | 15998 | 1400 | 5 | 2010-06-25 00:50 | Added [12] BOKSIT = 35,0 kg | 87095
759189 | 15998 | 1251 | 3 | 2010-06-25 00:51 | Vacuum start | 87095
759190 | 15998 | 1254 | 3 | 2010-06-25 00:56 | Degassing start | 87095
759191 | 15998 | 1253 | 3 | 2010-06-25 01:31 | Degassing stop | 87095
759192 | 15998 | 1361 | 4 | 2010-06-25 01:31 | Zahteva za analizo z VPP na Spectro: 87095/ 6 e Adam Maks | 87095
759193 | 15998 | 1362 | 4 | 2010-06-25 01:31 | Chemical analysis request at LFVD in chemical lab: 87095/10 Adam Maks | 87095
759194 | 15998 | 1400 | 5 | 2010-06-25 01:32 | Added [21] EPŽ žlindra = 150,0 kg | 87095
759195 | 15998 | 1101 | 2 | 2010-06-25 01:34 | Celox measurment: Temperatura = 1482 °C, O2 = 0,0 ppm, C = 0,000 %, Al = 0,000 % | 87095
759196 | 15998 | 1400 | 5 | 2010-06-25 01:41 | Added [48] FeV = 15,0 kg | 87095
759197 | 15998 | 1400 | 5 | 2010-06-25 01:41 | Added [27] FeCrC = 50,0 kg | 87095
759198 | 15998 | 1400 | 5 | 2010-06-25 01:41 | Added [17] Cfi13 = 9,0 kg | 87095
759200 | 15999 | 1400 | 5 | 2010-06-25 01:43 | Added [35] FeMo = 150,0 kg | 87096
759201 | 15999 | 1400 | 5 | 2010-06-25 01:43 | Added [48] FeV = 200,0 kg | 87096
759199 | 15998 | 1101 | 2 | 2010-06-25 01:43 | Celox measurment: Temperatura = 1476 °C, O2 = 0,0 ppm, C = 0,000 %, Al = 0,000 % | 87095
759202 | 15999 | 1400 | 5 | 2010-06-25 01:43 | Added [76] Kalcijev karbid = 50,0 kg | 87096
759203 | 15998 | 1400 | 5 | 2010-06-25 01:47 | Added [15] CASIfi13 = 15,0 kg | 87095
759204 | 15998 | 1362 | 4 | 2010-06-25 01:48 | Chemical analysis request at LFVD in chemical lab: 87095/ 0 Adam Maks | 87095
759205 | 15998 | 1016 | 1 | 2010-06-25 01:51 | Heat stop 87095 | 87095
759206 | 15999 | 1015 | 1 | 2010-06-25 01:51 | Heat start 87096 | 87096
759209 | 15999 | 1101 | 2 | 2010-06-25 01:59 | Celox measurment: Temperatura = 1537 °C, O2 = 0,0 ppm, C = 0,000 %, Al = 0,000 % | 87096
759210 | 15999 | 1400 | 5 | 2010-06-25 01:59 | Added [35] FeMo = 50,0 kg | 87096
759211 | 15999 | 1400 | 5 | 2010-06-25 01:59 | Added [48] FeV = 37,0 kg | 87096
759212 | 15999 | 1400 | 5 | 2010-06-25 01:59 | Added [33] FeMnC = 40,0 kg | 87096
759213 | 15999 | 1400 | 5 | 2010-06-25 01:59 | Added [41] FeSi = 60,0 kg | 87096
759214 | 15999 | 1400 | 5 | 2010-06-25 01:59 | Added [27] FeCrC = 350,0 kg | 87096
759215 | 15999 | 1252 | 3 | 2010-06-25 02:04 | Heating start 500 kWh | 87096
759216 | 15999 | 1101 | 2 | 2010-06-25 02:12 | Celox measurment: Temperatura = 1534 °C, O2 = 0,0 ppm, C = 0,000 %, Al = 0,000 % | 87096
759217 | 15999 | 1362 | 4 | 2010-06-25 02:12 | Chemical analysis request at LFVD in chemical lab: 87096/ 9 Adam Maks | 87096
759218 | 15999 | 1400 | 5 | 2010-06-25 02:24 | Added [35] FeMo = 10,0 kg | 87096
759219 | 15999 | 1400 | 5 | 2010-06-25 02:24 | Added [48] FeV = 15,0 kg | 87096
759220 | 15999 | 1400 | 5 | 2010-06-25 02:24 | Added [41] FeSi = 10,0 kg | 87096
759221 | 15999 | 1400 | 5 | 2010-06-25 02:24 | Added [27] FeCrC = 130,0 kg | 87096
759222 | 15999 | 1400 | 5 | 2010-06-25 02:24 | Added [52] KARBORITmleti = 25,0 kg | 87096
759223 | 15999 | 1400 | 5 | 2010-06-25 02:25 | Added [13] CaO = 150,0 kg | 87096
759224 | 15999 | 1400 | 5 | 2010-06-25 02:25 | Added [12] BOKSIT = 40,0 kg | 87096
759225 | 15999 | 1251 | 3 | 2010-06-25 02:27 | Vacuum start | 87096
759226 | 15999 | 1254 | 3 | 2010-06-25 02:31 | Degassing start | 87096
759227 | 15999 | 1253 | 3 | 2010-06-25 02:56 | Degassing stop | 87096
759228 | 15999 | 1361 | 4 | 2010-06-25 02:56 | Zahteva za analizo z VPP na Spectro: 87096/ 6 e Adam Maks | 87096
759229 | 15999 | 1362 | 4 | 2010-06-25 02:56 | Chemical analysis request at LFVD in chemical lab: 87096/10 Adam Maks | 87096
759230 | 15999 | 1400 | 5 | 2010-06-25 02:56 | Added [21] EPŽ žlindra = 150,0 kg | 87096
759231 | 15999 | 1101 | 2 | 2010-06-25 02:59 | Celox measurment: Temperatura = 1464 °C, O2 = 0,0 ppm, C = 0,000 %, Al = 0,000 % | 87096
759232 | 15999 | 1400 | 5 | 2010-06-25 03:08 | Added [17] Cfi13 = 12,0 kg | 87096
759233 | 15999 | 1400 | 5 | 2010-06-25 03:08 | Added [72] Al opl.zica = 1,9 kg | 87096
759234 | 15999 | 1101 | 2 | 2010-06-25 03:12 | Celox measurment: Temperatura = 1448 °C, O2 = 0,0 ppm, C = 0,000 %, Al = 0,000 % | 87096
759235 | 15999 | 1252 | 3 | 2010-06-25 03:12 | Heating start 500 kWh | 87096
759236 | 15999 | 1101 | 2 | 2010-06-25 03:26 | Celox measurment: Temperatura = 1464 °C, O2 = 0,0 ppm, C = 0,000 %, Al = 0,000 % | 87096
759237 | 15999 | 1400 | 5 | 2010-06-25 03:28 | Added [15] CASIfi13 = 14,7 kg | 87096
759238 | 15999 | 1362 | 4 | 2010-06-25 03:29 | Chemical analysis request at LFVD in chemical lab: 87096/ 0 Adam Maks | 87096
759239 | 15999 | 1016 | 1 | 2010-06-25 03:32 | Heat stop 87096 | 87096
759966 | 16019 | 1400 | 5 | 2010-06-26 20:28 | Added [13] CaO = 350,0 kg | 87116
759967 | 16019 | 1400 | 5 | 2010-06-26 20:28 | Added [12] BOKSIT = 80,0 kg | 87116
759968 | 16019 | 1400 | 5 | 2010-06-26 21:25 | Added [48] FeV = 220,0 kg | 87116
759969 | 16019 | 1400 | 5 | 2010-06-26 21:28 | Added [76] Kalcijev karbid = 50,0 kg | 87116
759970 | 16019 | 1015 | 1 | 2010-06-26 21:29 | Heat start 87116 | 87116
759973 | 16019 | 1101 | 2 | 2010-06-26 21:40 | Celox measurment: Temperatura = 1554 °C, O2 = 0,0 ppm, C = 0,000 %, Al = 0,000 % | 87116
759974 | 16019 | 1400 | 5 | 2010-06-26 21:40 | Added [35] FeMo = 80,0 kg | 87116
759975 | 16019 | 1400 | 5 | 2010-06-26 21:40 | Added [48] FeV = 50,0 kg | 87116
759976 | 16019 | 1400 | 5 | 2010-06-26 21:40 | Added [41] FeSi = 30,0 kg | 87116
759977 | 16019 | 1400 | 5 | 2010-06-26 21:40 | Added [10] Al bloki = 3,0 kg | 87116
759978 | 16019 | 1400 | 5 | 2010-06-26 21:40 | Added [52] KARBORITmleti = 110,0 kg | 87116
759979 | 16019 | 1400 | 5 | 2010-06-26 21:43 | Added [13] CaO = 160,0 kg | 87116
759980 | 16019 | 1251 | 3 | 2010-06-26 21:45 | Vacuum start | 87116
759981 | 16019 | 1254 | 3 | 2010-06-26 21:50 | Degassing start | 87116
759982 | 16019 | 1253 | 3 | 2010-06-26 22:17 | Degassing stop | 87116
759983 | 16019 | 1361 | 4 | 2010-06-26 22:20 | Zahteva za analizo z VPP na Spectro: 87116/ 5 e Adam Maks | 87116
759984 | 16019 | 1362 | 4 | 2010-06-26 22:20 | Chemical analysis request at LFVD in chemical lab: 87116/ 9 Adam Maks | 87116
759986 | 16019 | 1400 | 5 | 2010-06-26 22:21 | Added [12] BOKSIT = 60,0 kg | 87116
759987 | 16019 | 1400 | 5 | 2010-06-26 22:21 | Added [21] EPŽ žlindra = 120,0 kg | 87116
759985 | 16019 | 1101 | 2 | 2010-06-26 22:21 | Celox measurment: Temperatura = 1478 °C, O2 = 0,0 ppm, C = 0,000 %, Al = 0,000 % | 87116
759988 | 16019 | 1400 | 5 | 2010-06-26 22:36 | Added [48] FeV = 9,0 kg | 87116
759989 | 16019 | 1400 | 5 | 2010-06-26 22:36 | Added [41] FeSi = 20,0 kg | 87116
759990 | 16019 | 1400 | 5 | 2010-06-26 22:36 | Added [27] FeCrC = 80,0 kg | 87116
759991 | 16019 | 1400 | 5 | 2010-06-26 22:36 | Added [17] Cfi13 = 37,5 kg | 87116
759992 | 16019 | 1101 | 2 | 2010-06-26 22:43 | Celox measurment: Temperatura = 1436 °C, O2 = 0,0 ppm, C = 0,000 %, Al = 0,000 % | 87116
759993 | 16019 | 1252 | 3 | 2010-06-26 22:44 | Heating start 700 kWh | 87116
759994 | 16019 | 1101 | 2 | 2010-06-26 22:51 | Celox measurment: Temperatura = 1462 °C, O2 = 0,0 ppm, C = 0,000 %, Al = 0,000 % | 87116
759995 | 16019 | 1252 | 3 | 2010-06-26 22:52 | Heating start 300 kWh | 87116
759996 | 16019 | 1101 | 2 | 2010-06-26 23:09 | Celox measurment: Temperatura = 1470 °C, O2 = 0,0 ppm, C = 0,000 %, Al = 0,000 % | 87116
759997 | 16019 | 1400 | 5 | 2010-06-26 23:10 | Added [15] CASIfi13 = 14,7 kg | 87116
759998 | 16019 | 1362 | 4 | 2010-06-26 23:18 | Chemical analysis request at LFVD in chemical lab: 87116/ 0 Adam Maks | 87116
759999 | 16019 | 1016 | 1 | 2010-06-26 23:23 | Heat stop 87116 | 87116
760075 | 16022 | 1400 | 5 | 2010-06-27 02:00 | Added [12] BOKSIT = 80,0 kg | 87119
760076 | 16022 | 1400 | 5 | 2010-06-27 02:00 | Added [13] CaO = 350,0 kg | 87119
760072 | 16022 | 1400 | 5 | 2010-06-27 02:31 | Added [76] Kalcijev karbid = 50,0 kg | 87119
760074 | 16022 | 1015 | 1 | 2010-06-27 02:43 | Heat start 87119 | 87119
760079 | 16022 | 1101 | 2 | 2010-06-27 02:50 | Celox measurment: Temperatura = 1526 °C, O2 = 0,0 ppm, C = 0,000 %, Al = 0,000 % | 87119
760080 | 16022 | 1400 | 5 | 2010-06-27 02:50 | Added [35] FeMo = 270,0 kg | 87119
760081 | 16022 | 1400 | 5 | 2010-06-27 02:50 | Added [48] FeV = 290,0 kg | 87119
760082 | 16022 | 1400 | 5 | 2010-06-27 02:50 | Added [27] FeCrC = 300,0 kg | 87119
760083 | 16022 | 1400 | 5 | 2010-06-27 02:50 | Added [10] Al bloki = 5,0 kg | 87119
760084 | 16022 | 1400 | 5 | 2010-06-27 02:50 | Added [52] KARBORITmleti = 50,0 kg | 87119
760085 | 16022 | 1400 | 5 | 2010-06-27 02:50 | Added [15] CASIfi13 = 13,8 kg | 87119
760086 | 16022 | 1252 | 3 | 2010-06-27 02:56 | Heating start 700 kWh | 87119
760087 | 16022 | 1400 | 5 | 2010-06-27 03:06 | Added [15] CASIfi13 = 23,0 kg | 87119
760088 | 16022 | 1400 | 5 | 2010-06-27 03:09 | Added [13] CaO = 200,0 kg | 87119
760089 | 16022 | 1400 | 5 | 2010-06-27 03:09 | Added [12] BOKSIT = 50,0 kg | 87119
760090 | 16022 | 1251 | 3 | 2010-06-27 03:10 | Vacuum start | 87119
760091 | 16022 | 1254 | 3 | 2010-06-27 03:14 | Degassing start | 87119
760092 | 16022 | 1253 | 3 | 2010-06-27 03:42 | Degassing stop | 87119
760093 | 16022 | 1101 | 2 | 2010-06-27 03:42 | Celox measurment: Temperatura = 1469 °C, O2 = 0,0 ppm, C = 0,000 %, Al = 0,000 % | 87119
760094 | 16022 | 1361 | 4 | 2010-06-27 03:42 | Zahteva za analizo z VPP na Spectro: 87119/ 5 e Adam Maks | 87119
760095 | 16022 | 1362 | 4 | 2010-06-27 03:42 | Chemical analysis request at LFVD in chemical lab: 87119/ 9 Adam Maks | 87119
760096 | 16022 | 1400 | 5 | 2010-06-27 03:55 | Added [48] FeV = 15,0 kg | 87119
760097 | 16022 | 1400 | 5 | 2010-06-27 03:55 | Added [27] FeCrC = 250,0 kg | 87119
760098 | 16022 | 1400 | 5 | 2010-06-27 03:55 | Added [17] Cfi13 = 4,5 kg | 87119
760099 | 16022 | 1400 | 5 | 2010-06-27 03:55 | Added [72] Al opl.zica = 4,8 kg | 87119
760100 | 16022 | 1101 | 2 | 2010-06-27 04:02 | Celox measurment: Temperatura = 1447 °C, O2 = 0,0 ppm, C = 0,000 %, Al = 0,000 % | 87119
760101 | 16022 | 1252 | 3 | 2010-06-27 04:02 | Heating start 350 kWh | 87119
760102 | 16022 | 1400 | 5 | 2010-06-27 04:08 | Added [15] CASIfi13 = 15,2 kg | 87119
760103 | 16022 | 1362 | 4 | 2010-06-27 04:08 | Chemical analysis request at LFVD in chemical lab: 87119/ 0 Adam Maks | 87119
760104 | 16022 | 1016 | 1 | 2010-06-27 04:14 | Heat stop 87119 | 87119
760260 | 16027 | 1400 | 5 | 2010-06-27 11:10 | Added [13] CaO = 500,0 kg | 87124
760261 | 16027 | 1400 | 5 | 2010-06-27 11:10 | Added [12] BOKSIT = 120,0 kg | 87124
760267 | 16027 | 1400 | 5 | 2010-06-27 11:40 | Added [76] Kalcijev karbid = 50,0 kg | 87124
760252 | 16027 | 1015 | 1 | 2010-06-27 13:02 | Heat start 87124 | 87124
760253 | 16027 | 1400 | 5 | 2010-06-27 13:09 | Added [35] FeMo = 160,0 kg | 87124
760254 | 16027 | 1400 | 5 | 2010-06-27 13:09 | Added [48] FeV = 300,0 kg | 87124
760255 | 16027 | 1400 | 5 | 2010-06-27 13:09 | Added [33] FeMnC = 42,0 kg | 87124
760256 | 16027 | 1400 | 5 | 2010-06-27 13:09 | Added [41] FeSi = 20,0 kg | 87124
760257 | 16027 | 1400 | 5 | 2010-06-27 13:09 | Added [27] FeCrC = 900,0 kg | 87124
760258 | 16027 | 1400 | 5 | 2010-06-27 13:09 | Added [10] Al bloki = 5,0 kg | 87124
760259 | 16027 | 1400 | 5 | 2010-06-27 13:09 | Added [15] CASIfi13 = 46,0 kg | 87124
760262 | 16027 | 1400 | 5 | 2010-06-27 13:14 | Added [13] CaO = 200,0 kg | 87124
760263 | 16027 | 1400 | 5 | 2010-06-27 13:14 | Added [12] BOKSIT = 100,0 kg | 87124
760264 | 16027 | 1252 | 3 | 2010-06-27 13:16 | Heating start 600 kWh | 87124
760265 | 16027 | 1101 | 2 | 2010-06-27 13:19 | Celox measurment: Temperatura = 1457 °C, O2 = 0,0 ppm, C = 0,000 %, Al = 0,000 % | 87124
760266 | 16027 | 1252 | 3 | 2010-06-27 13:19 | Heating start 400 kWh | 87124
760268 | 16027 | 1101 | 2 | 2010-06-27 13:27 | Celox measurment: Temperatura = 1483 °C, O2 = 0,0 ppm, C = 0,000 %, Al = 0,000 % | 87124
760269 | 16027 | 1362 | 4 | 2010-06-27 13:28 | Chemical analysis request at LFVD in chemical lab: 87124/ 9 Gorensek Peter | 87124
760270 | 16027 | 1252 | 3 | 2010-06-27 13:28 | Heating start 1200 kWh | 87124
760273 | 16027 | 1400 | 5 | 2010-06-27 13:46 | Added [35] FeMo = 35,0 kg | 87124
760274 | 16027 | 1400 | 5 | 2010-06-27 13:46 | Added [48] FeV = 45,0 kg | 87124
760275 | 16027 | 1400 | 5 | 2010-06-27 13:46 | Added [33] FeMnC = 20,0 kg | 87124
760276 | 16027 | 1400 | 5 | 2010-06-27 13:46 | Added [41] FeSi = 35,0 kg | 87124
760277 | 16027 | 1400 | 5 | 2010-06-27 13:46 | Added [27] FeCrC = 150,0 kg | 87124
760278 | 16027 | 1251 | 3 | 2010-06-27 13:50 | Vacuum start | 87124
760279 | 16027 | 1254 | 3 | 2010-06-27 13:58 | Degassing start | 87124
760280 | 16027 | 1253 | 3 | 2010-06-27 14:24 | Degassing stop | 87124
760281 | 16027 | 1252 | 3 | 2010-06-27 14:28 | Heating start 200 kWh | 87124
760286 | 16027 | 1400 | 5 | 2010-06-27 14:28 | Added [12] BOKSIT = 50,0 kg | 87124
760287 | 16027 | 1400 | 5 | 2010-06-27 14:28 | Added [21] EPŽ žlindra = 130,0 kg | 87124
760282 | 16027 | 1101 | 2 | 2010-06-27 14:30 | Celox measurment: Temperatura = 0 °C, O2 = 0,0 ppm, C = 0,000 %, Al = 0,000 % | 87124
760283 | 16027 | 1101 | 2 | 2010-06-27 14:31 | Celox measurment: Temperatura = 1487 °C, O2 = 0,0 ppm, C = 0,000 %, Al = 0,000 % | 87124
760284 | 16027 | 1361 | 4 | 2010-06-27 14:31 | Zahteva za analizo z VPP na Spectro: 87124/ 6 e Gorensek Peter | 87124
760285 | 16027 | 1362 | 4 | 2010-06-27 14:31 | Chemical analysis request at LFVD in chemical lab: 87124/10 Gorensek Peter | 87124
760288 | 16027 | 1111 | 2 | 2010-06-27 14:37 | Hydris meritev: H2 = 1,60 ppm, PBL = 1407 hPa, PSU = 652 hPa | 87124
760290 | 16027 | 1400 | 5 | 2010-06-27 14:43 | Added [35] FeMo = 15,0 kg | 87124
760291 | 16027 | 1400 | 5 | 2010-06-27 14:43 | Added [26] FeCrA = 50,0 kg | 87124
760292 | 16027 | 1400 | 5 | 2010-06-27 14:43 | Added [27] FeCrC = 20,0 kg | 87124
760289 | 16027 | 1101 | 2 | 2010-06-27 14:43 | Celox measurment: Temperatura = 1477 °C, O2 = 0,0 ppm, C = 0,000 %, Al = 0,000 % | 87124
760293 | 16027 | 1400 | 5 | 2010-06-27 14:43 | Added [48] FeV = 25,0 kg | 87124
760294 | 16027 | 1400 | 5 | 2010-06-27 14:46 | Added [15] CASIfi13 = 34,5 kg | 87124
760295 | 16027 | 1362 | 4 | 2010-06-27 14:49 | Chemical analysis request at LFVD in chemical lab: 87124/ 0 Gorensek Peter | 87124
760302 | 16027 | 1016 | 1 | 2010-06-27 14:53 | Heat stop 87124 | 87124
760617 | 16036 | 1400 | 5 | 2010-06-28 05:52 | Added [12] BOKSIT = 120,0 kg | 87133
760618 | 16036 | 1400 | 5 | 2010-06-28 05:52 | Added [13] CaO = 400,0 kg | 87133
760642 | 16036 | 1400 | 5 | 2010-06-28 07:05 | Added [76] Kalcijev karbid = 50,0 kg | 87133
760639 | 16036 | 1015 | 1 | 2010-06-28 07:10 | Heat start 87133 | 87133
760643 | 16036 | 1101 | 2 | 2010-06-28 07:20 | Celox measurment: Temperatura = 1575 °C, O2 = 0,0 ppm, C = 0,000 %, Al = 0,000 % | 87133
760644 | 16036 | 1400 | 5 | 2010-06-28 07:22 | Added [35] FeMo = 160,0 kg | 87133
760645 | 16036 | 1400 | 5 | 2010-06-28 07:22 | Added [48] FeV = 400,0 kg | 87133
760646 | 16036 | 1400 | 5 | 2010-06-28 07:22 | Added [33] FeMnC = 55,0 kg | 87133
760647 | 16036 | 1400 | 5 | 2010-06-28 07:22 | Added [41] FeSi = 170,0 kg | 87133
760648 | 16036 | 1400 | 5 | 2010-06-28 07:22 | Added [27] FeCrC = 450,0 kg | 87133
760649 | 16036 | 1400 | 5 | 2010-06-28 07:22 | Added [10] Al bloki = 4,0 kg | 87133
760650 | 16036 | 1400 | 5 | 2010-06-28 07:22 | Added [52] KARBORITmleti = 80,0 kg | 87133
760651 | 16036 | 1400 | 5 | 2010-06-28 07:25 | Added [13] CaO = 150,0 kg | 87133
760652 | 16036 | 1400 | 5 | 2010-06-28 07:25 | Added [12] BOKSIT = 80,0 kg | 87133
760653 | 16036 | 1251 | 3 | 2010-06-28 07:27 | Vacuum start | 87133
760656 | 16036 | 1254 | 3 | 2010-06-28 07:31 | Degassing start | 87133
760657 | 16036 | 1362 | 4 | 2010-06-28 08:06 | Chemical analysis request at LFVD in chemical lab: 87133/ 9 Gorensek Peter | 87133
760658 | 16036 | 1101 | 2 | 2010-06-28 08:10 | Celox measurment: Temperatura = 1476 °C, O2 = 0,0 ppm, C = 0,000 %, Al = 0,000 % | 87133
760659 | 16036 | 1400 | 5 | 2010-06-28 08:18 | Added [48] FeV = 65,0 kg | 87133
760660 | 16036 | 1400 | 5 | 2010-06-28 08:18 | Added [26] FeCrA = 100,0 kg | 87133
760661 | 16036 | 1400 | 5 | 2010-06-28 08:18 | Added [17] Cfi13 = 30,0 kg | 87133
760662 | 16036 | 1252 | 3 | 2010-06-28 08:19 | Heating start 100 kWh | 87133
760663 | 16036 | 1101 | 2 | 2010-06-28 08:31 | Celox measurment: Temperatura = 1452 °C, O2 = 0,0 ppm, C = 0,000 %, Al = 0,000 % | 87133
760664 | 16036 | 1252 | 3 | 2010-06-28 08:31 | Heating start 400 kWh | 87133
760665 | 16036 | 1400 | 5 | 2010-06-28 08:40 | Added [15] CASIfi13 = 15,9 kg | 87133
760666 | 16036 | 1362 | 4 | 2010-06-28 08:41 | Chemical analysis request at LFVD in chemical lab: 87133/ 0 Gorensek Peter | 87133
760667 | 16036 | 1016 | 1 | 2010-06-28 08:46 | Heat stop 87133 | 87133
760780 | 16040 | 1400 | 5 | 2010-06-28 18:04 | Added [13] CaO = 350,0 kg | 87137
760781 | 16040 | 1400 | 5 | 2010-06-28 18:04 | Added [12] BOKSIT = 80,0 kg | 87137
760804 | 16040 | 1400 | 5 | 2010-06-28 19:10 | Added [48] FeV = 230,0 kg | 87137
760805 | 16040 | 1400 | 5 | 2010-06-28 19:13 | Added [76] Kalcijev karbid = 50,0 kg | 87137
760807 | 16040 | 1015 | 1 | 2010-06-28 19:17 | Heat start 87137 | 87137
760813 | 16040 | 1400 | 5 | 2010-06-28 19:28 | Added [35] FeMo = 125,0 kg | 87137
760814 | 16040 | 1400 | 5 | 2010-06-28 19:28 | Added [48] FeV = 110,0 kg | 87137
760815 | 16040 | 1400 | 5 | 2010-06-28 19:28 | Added [41] FeSi = 50,0 kg | 87137
760816 | 16040 | 1400 | 5 | 2010-06-28 19:28 | Added [26] FeCrA = 350,0 kg | 87137
760817 | 16040 | 1400 | 5 | 2010-06-28 19:28 | Added [10] Al bloki = 5,0 kg | 87137
760812 | 16040 | 1101 | 2 | 2010-06-28 19:29 | Celox measurment: Temperatura = 1560 °C, O2 = 0,0 ppm, C = 0,000 %, Al = 0,000 % | 87137
760818 | 16040 | 1251 | 3 | 2010-06-28 19:34 | Vacuum start | 87137
760819 | 16040 | 1254 | 3 | 2010-06-28 19:42 | Degassing start | 87137
760810 | 16041 | 1400 | 5 | 2010-06-28 20:00 | Added [13] CaO = 350,0 kg | 87138
760811 | 16041 | 1400 | 5 | 2010-06-28 20:00 | Added [12] BOKSIT = 80,0 kg | 87138
760820 | 16040 | 1253 | 3 | 2010-06-28 20:07 | Degassing stop | 87137
760821 | 16040 | 1400 | 5 | 2010-06-28 20:07 | Added [12] BOKSIT = 120,0 kg | 87137
760822 | 16040 | 1101 | 2 | 2010-06-28 20:10 | Celox measurment: Temperatura = 1485 °C, O2 = 0,0 ppm, C = 0,000 %, Al = 0,000 % | 87137
760823 | 16040 | 1361 | 4 | 2010-06-28 20:10 | Zahteva za analizo z VPP na Spectro: 87137/ 5 e Kotnik Marijan | 87137
760824 | 16040 | 1362 | 4 | 2010-06-28 20:10 | Chemical analysis request at LFVD in chemical lab: 87137/ 9 Kotnik Marijan | 87137
760825 | 16040 | 1400 | 5 | 2010-06-28 20:24 | Added [17] Cfi13 = 30,0 kg | 87137
760826 | 16040 | 1400 | 5 | 2010-06-28 20:28 | Added [48] FeV = 22,0 kg | 87137
760827 | 16040 | 1400 | 5 | 2010-06-28 20:28 | Added [27] FeCrC = 140,0 kg | 87137
760828 | 16040 | 1400 | 5 | 2010-06-28 20:29 | Added [15] CASIfi13 = 34,5 kg | 87137
760829 | 16040 | 1101 | 2 | 2010-06-28 20:33 | Celox measurment: Temperatura = 1452 °C, O2 = 0,0 ppm, C = 0,000 %, Al = 0,000 % | 87137
760830 | 16040 | 1252 | 3 | 2010-06-28 20:33 | Heating start 500 kWh | 87137
760833 | 16040 | 1252 | 3 | 2010-06-28 20:37 | Heating start 100 kWh | 87137
760831 | 16040 | 1361 | 4 | 2010-06-28 20:39 | Zahteva za analizo z VPP na Spectro: 87137/ 6 e Kotnik Marijan | 87137
760832 | 16040 | 1362 | 4 | 2010-06-28 20:39 | Chemical analysis request at LFVD in chemical lab: 87137/10 Kotnik Marijan | 87137
760834 | 16040 | 1101 | 2 | 2010-06-28 20:41 | Celox measurment: Temperatura = 1476 °C, O2 = 0,0 ppm, C = 0,000 %, Al = 0,000 % | 87137
760835 | 16041 | 1400 | 5 | 2010-06-28 20:50 | Added [35] FeMo = 90,0 kg | 87138
760836 | 16041 | 1400 | 5 | 2010-06-28 20:50 | Added [48] FeV = 230,0 kg | 87138
760837 | 16041 | 1400 | 5 | 2010-06-28 20:50 | Added [27] FeCrC = 200,0 kg | 87138
760839 | 16040 | 1252 | 3 | 2010-06-28 20:51 | Heating start 100 kWh | 87137
760838 | 16041 | 1400 | 5 | 2010-06-28 20:52 | Added [76] Kalcijev karbid = 50,0 kg | 87138
760840 | 16040 | 1400 | 5 | 2010-06-28 20:54 | Added [17] Cfi13 = 9,0 kg | 87137
760841 | 16040 | 1400 | 5 | 2010-06-28 20:54 | Added [72] Al opl.zica = 3,9 kg | 87137
760842 | 16040 | 1101 | 2 | 2010-06-28 20:58 | Celox measurment: Temperatura = 1469 °C, O2 = 0,0 ppm, C = 0,000 %, Al = 0,000 % | 87137
760843 | 16040 | 1252 | 3 | 2010-06-28 20:58 | Heating start 100 kWh | 87137
760844 | 16040 | 1400 | 5 | 2010-06-28 21:00 | Added [15] CASIfi13 = 15,6 kg | 87137
760845 | 16040 | 1362 | 4 | 2010-06-28 21:01 | Chemical analysis request at LFVD in chemical lab: 87137/ 0 Kotnik Marijan | 87137
760846 | 16040 | 1016 | 1 | 2010-06-28 21:04 | Heat stop 87137 | 87137
760847 | 16041 | 1015 | 1 | 2010-06-28 21:04 | Heat start 87138 | 87138
760848 | 16041 | 1361 | 4 | 2010-06-28 21:05 | Zahteva za analizo z VPP na Spectro: 87138/ 4 e Kotnik Marijan | 87138
760850 | 16041 | 1101 | 2 | 2010-06-28 21:16 | Celox measurment: Temperatura = 1562 °C, O2 = 0,0 ppm, C = 0,000 %, Al = 0,000 % | 87138
760851 | 16041 | 1400 | 5 | 2010-06-28 21:18 | Added [35] FeMo = 60,0 kg | 87138
760852 | 16041 | 1400 | 5 | 2010-06-28 21:18 | Added [48] FeV = 65,0 kg | 87138
760853 | 16041 | 1400 | 5 | 2010-06-28 21:18 | Added [33] FeMnC = 40,0 kg | 87138
760854 | 16041 | 1400 | 5 | 2010-06-28 21:18 | Added [41] FeSi = 100,0 kg | 87138
760855 | 16041 | 1400 | 5 | 2010-06-28 21:18 | Added [10] Al bloki = 8,0 kg | 87138
760856 | 16041 | 1400 | 5 | 2010-06-28 21:18 | Added [52] KARBORITmleti = 55,0 kg | 87138
760857 | 16041 | 1400 | 5 | 2010-06-28 21:22 | Added [13] CaO = 300,0 kg | 87138
760858 | 16041 | 1251 | 3 | 2010-06-28 21:24 | Vacuum start | 87138
760859 | 16041 | 1101 | 2 | 2010-06-28 21:37 | Celox measurment: Temperatura = 1519 °C, O2 = 0,0 ppm, C = 0,000 %, Al = 0,000 % | 87138
760860 | 16041 | 1400 | 5 | 2010-06-28 21:38 | Added [13] CaO = 100,0 kg | 87138
760861 | 16041 | 1253 | 3 | 2010-06-28 21:47 | Degassing stop | 87138
760862 | 16041 | 1101 | 2 | 2010-06-28 21:48 | Celox measurment: Temperatura = 1502 °C, O2 = 0,0 ppm, C = 0,000 %, Al = 0,000 % | 87138
760863 | 16041 | 1361 | 4 | 2010-06-28 21:49 | Zahteva za analizo z VPP na Spectro: 87138/ 5 e Kotnik Marijan | 87138
760864 | 16041 | 1252 | 3 | 2010-06-28 21:50 | Heating start 700 kWh | 87138
760865 | 16042 | 1400 | 5 | 2010-06-28 21:52 | Added [12] BOKSIT = 100,0 kg | 87139
760866 | 16042 | 1400 | 5 | 2010-06-28 21:52 | Added [13] CaO = 350,0 kg | 87139
760867 | 16041 | 1400 | 5 | 2010-06-28 21:56 | Added [41] FeSi = 40,0 kg | 87138
760868 | 16041 | 1400 | 5 | 2010-06-28 21:56 | Added [10] Al bloki = 4,0 kg | 87138
760869 | 16041 | 1400 | 5 | 2010-06-28 21:57 | Added [13] CaO = 200,0 kg | 87138
760870 | 16041 | 1251 | 3 | 2010-06-28 21:59 | Vacuum start | 87138
760871 | 16041 | 1254 | 3 | 2010-06-28 22:02 | Degassing start | 87138
760872 | 16041 | 1253 | 3 | 2010-06-28 22:28 | Degassing stop | 87138
760873 | 16041 | 1361 | 4 | 2010-06-28 22:28 | Zahteva za analizo z VPP na Spectro: 87138/ 6 e Kotnik Marijan | 87138
760874 | 16041 | 1362 | 4 | 2010-06-28 22:28 | Chemical analysis request at LFVD in chemical lab: 87138/10 Kotnik Marijan | 87138
760875 | 16041 | 1101 | 2 | 2010-06-28 22:31 | Celox measurment: Temperatura = 1487 °C, O2 = 0,0 ppm, C = 0,000 %, Al = 0,000 % | 87138
760876 | 16041 | 1400 | 5 | 2010-06-28 22:32 | Added [12] BOKSIT = 120,0 kg | 87138
760877 | 16041 | 1400 | 5 | 2010-06-28 22:41 | Added [17] Cfi13 = 15,0 kg | 87138
760878 | 16041 | 1400 | 5 | 2010-06-28 22:41 | Added [72] Al opl.zica = 4,8 kg | 87138
760879 | 16041 | 1101 | 2 | 2010-06-28 22:48 | Celox measurment: Temperatura = 1468 °C, O2 = 0,0 ppm, C = 0,000 %, Al = 0,000 % | 87138
760885 | 16042 | 1400 | 5 | 2010-06-28 22:49 | Added [76] Kalcijev karbid = 50,0 kg | 87139
760884 | 16042 | 1400 | 5 | 2010-06-28 22:50 | Added [48] FeV = 300,0 kg | 87139
760880 | 16041 | 1400 | 5 | 2010-06-28 22:51 | Added [15] CASIfi13 = 15,4 kg | 87138
760881 | 16041 | 1362 | 4 | 2010-06-28 22:51 | Chemical analysis request at LFVD in chemical lab: 87138/ 0 Kotnik Marijan | 87138
760882 | 16041 | 1016 | 1 | 2010-06-28 22:57 | Heat stop 87138 | 87138
760883 | 16042 | 1015 | 1 | 2010-06-28 22:57 | Heat start 87139 | 87139
760886 | 16042 | 1101 | 2 | 2010-06-28 23:05 | Celox measurment: Temperatura = 1594 °C, O2 = 0,0 ppm, C = 0,000 %, Al = 0,000 % | 87139
760887 | 16042 | 1400 | 5 | 2010-06-28 23:08 | Added [35] FeMo = 110,0 kg | 87139
760888 | 16042 | 1400 | 5 | 2010-06-28 23:08 | Added [48] FeV = 60,0 kg | 87139
760889 | 16042 | 1400 | 5 | 2010-06-28 23:08 | Added [33] FeMnC = 50,0 kg | 87139
760890 | 16042 | 1400 | 5 | 2010-06-28 23:08 | Added [41] FeSi = 70,0 kg | 87139
760891 | 16042 | 1400 | 5 | 2010-06-28 23:08 | Added [27] FeCrC = 650,0 kg | 87139
760892 | 16042 | 1400 | 5 | 2010-06-28 23:11 | Added [26] FeCrA = 150,0 kg | 87139
760893 | 16042 | 1252 | 3 | 2010-06-28 23:14 | Heating start 300 kWh | 87139
760896 | 16042 | 1101 | 2 | 2010-06-28 23:18 | Celox measurment: Temperatura = 1544 °C, O2 = 0,0 ppm, C = 0,000 %, Al = 0,000 % | 87139
760897 | 16042 | 1362 | 4 | 2010-06-28 23:18 | Chemical analysis request at LFVD in chemical lab: 87139/ 9 Adam Maks | 87139
760898 | 16042 | 1252 | 3 | 2010-06-28 23:18 | Heating start 200 kWh | 87139
760899 | 16042 | 1400 | 5 | 2010-06-28 23:33 | Added [35] FeMo = 17,0 kg | 87139
760900 | 16042 | 1400 | 5 | 2010-06-28 23:33 | Added [48] FeV = 55,0 kg | 87139
760901 | 16042 | 1400 | 5 | 2010-06-28 23:33 | Added [41] FeSi = 35,0 kg | 87139
760902 | 16042 | 1400 | 5 | 2010-06-28 23:33 | Added [26] FeCrA = 100,0 kg | 87139
760903 | 16042 | 1400 | 5 | 2010-06-28 23:33 | Added [27] FeCrC = 300,0 kg | 87139
760904 | 16042 | 1400 | 5 | 2010-06-28 23:35 | Added [12] BOKSIT = 50,0 kg | 87139
760905 | 16042 | 1400 | 5 | 2010-06-28 23:35 | Added [13] CaO = 100,0 kg | 87139
760906 | 16042 | 1251 | 3 | 2010-06-28 23:37 | Vacuum start | 87139
760907 | 16042 | 1254 | 3 | 2010-06-28 23:40 | Degassing start | 87139
760908 | 16042 | 1253 | 3 | 2010-06-29 00:17 | Degassing stop | 87139
760909 | 16042 | 1361 | 4 | 2010-06-29 00:17 | Zahteva za analizo z VPP na Spectro: 87139/ 6 e Adam Maks | 87139
760910 | 16042 | 1362 | 4 | 2010-06-29 00:17 | Chemical analysis request at LFVD in chemical lab: 87139/10 Adam Maks | 87139
760912 | 16042 | 1400 | 5 | 2010-06-29 00:18 | Added [12] BOKSIT = 140,0 kg | 87139
760911 | 16042 | 1101 | 2 | 2010-06-29 00:18 | Celox measurment: Temperatura = 1470 °C, O2 = 0,0 ppm, C = 0,000 %, Al = 0,000 % | 87139
760913 | 16042 | 1400 | 5 | 2010-06-29 00:29 | Added [48] FeV = 15,0 kg | 87139
760914 | 16042 | 1400 | 5 | 2010-06-29 00:29 | Added [27] FeCrC = 50,0 kg | 87139
760915 | 16042 | 1400 | 5 | 2010-06-29 00:29 | Added [72] Al opl.zica = 1,9 kg | 87139
760916 | 16042 | 1252 | 3 | 2010-06-29 00:37 | Heating start 300 kWh | 87139
760917 | 16042 | 1101 | 2 | 2010-06-29 00:45 | Celox measurment: Temperatura = 1453 °C, O2 = 0,0 ppm, C = 0,000 %, Al = 0,000 % | 87139
760918 | 16042 | 1252 | 3 | 2010-06-29 00:45 | Heating start 200 kWh | 87139
760919 | 16042 | 1400 | 5 | 2010-06-29 00:49 | Added [15] CASIfi13 = 14,7 kg | 87139
760920 | 16042 | 1362 | 4 | 2010-06-29 00:51 | Chemical analysis request at LFVD in chemical lab: 87139/ 0 Adam Maks | 87139
760921 | 16042 | 1016 | 1 | 2010-06-29 00:53 | Heat stop 87139 | 87139
761274 | 16053 | 1400 | 5 | 2010-07-20 07:07 | Added [13] CaO = 350,0 kg | 87150
761275 | 16053 | 1400 | 5 | 2010-07-20 07:07 | Added [12] BOKSIT = 80,0 kg | 87150
761311 | 16053 | 1400 | 5 | 2010-07-20 08:45 | Added [48] FeV = 330,0 kg | 87150
761312 | 16053 | 1400 | 5 | 2010-07-20 08:45 | Added [52] KARBORITmleti = 75,0 kg | 87150
761313 | 16053 | 1400 | 5 | 2010-07-20 08:48 | Added [76] Kalcijev karbid = 50,0 kg | 87150
761315 | 16053 | 1015 | 1 | 2010-07-20 09:00 | Heat start 87150 | 87150
761318 | 16053 | 1400 | 5 | 2010-07-20 09:08 | Added [35] FeMo = 115,0 kg | 87150
761319 | 16053 | 1400 | 5 | 2010-07-20 09:08 | Added [41] FeSi = 40,0 kg | 87150
761320 | 16053 | 1400 | 5 | 2010-07-20 09:08 | Added [52] KARBORITmleti = 40,0 kg | 87150
761321 | 16053 | 1251 | 3 | 2010-07-20 09:10 | Vacuum start | 87150
761322 | 16053 | 1254 | 3 | 2010-07-20 09:14 | Degassing start | 87150
761323 | 16053 | 1253 | 3 | 2010-07-20 09:48 | Degassing stop | 87150
761324 | 16053 | 1400 | 5 | 2010-07-20 09:49 | Added [12] BOKSIT = 100,0 kg | 87150
761326 | 16053 | 1102 | 2 | 2010-07-20 09:50 | Temperature measurment: Temperature = 1448 °C | 87150
761328 | 16053 | 1252 | 3 | 2010-07-20 09:52 | Heating start 900 kWh | 87150
761325 | 16053 | 1362 | 4 | 2010-07-20 09:57 | Chemical analysis request at LFVD in chemical lab: 87150/ 9 Kotnik Marijan | 87150
761327 | 16053 | 1361 | 4 | 2010-07-20 10:00 | Zahteva za analizo z VPP na Spectro: 87150/ 5 e Kotnik Marijan | 87150
761329 | 16053 | 1400 | 5 | 2010-07-20 10:11 | Added [48] FeV = 30,0 kg | 87150
761330 | 16053 | 1400 | 5 | 2010-07-20 10:11 | Added [17] Cfi13 = 19,5 kg | 87150
761331 | 16053 | 1400 | 5 | 2010-07-20 10:11 | Added [72] Al opl.zica = 1,0 kg | 87150
761333 | 16053 | 1102 | 2 | 2010-07-20 10:16 | Temperature measurment: Temperature = 1473 °C | 87150
761332 | 16053 | 1400 | 5 | 2010-07-20 10:18 | Added [15] CASIfi13 = 15,0 kg | 87150
761334 | 16053 | 1362 | 4 | 2010-07-20 10:22 | Chemical analysis request at LFVD in chemical lab: 87150/ 0 Kotnik Marijan | 87150
761335 | 16053 | 1016 | 1 | 2010-07-20 10:57 | Heat stop 87150 | 87150
761385 | 16056 | 1400 | 5 | 2010-07-20 18:04 | Added [12] BOKSIT = 120,0 kg | 87153
761386 | 16056 | 1400 | 5 | 2010-07-20 18:04 | Added [13] CaO = 350,0 kg | 87153
761421 | 16056 | 1400 | 5 | 2010-07-20 19:50 | Added [76] Kalcijev karbid = 50,0 kg | 87153
761420 | 16056 | 1015 | 1 | 2010-07-20 19:57 | Heat start 87153 | 87153
761422 | 16056 | 1400 | 5 | 2010-07-20 20:02 | Added [35] FeMo = 70,0 kg | 87153
761423 | 16056 | 1400 | 5 | 2010-07-20 20:02 | Added [48] FeV = 200,0 kg | 87153
761424 | 16056 | 1400 | 5 | 2010-07-20 20:02 | Added [33] FeMnC = 20,0 kg | 87153
761425 | 16056 | 1400 | 5 | 2010-07-20 20:02 | Added [41] FeSi = 60,0 kg | 87153
761426 | 16056 | 1400 | 5 | 2010-07-20 20:02 | Added [27] FeCrC = 600,0 kg | 87153
761427 | 16056 | 1400 | 5 | 2010-07-20 20:02 | Added [10] Al bloki = 4,0 kg | 87153
761428 | 16056 | 1102 | 2 | 2010-07-20 20:07 | Temperature measurment: Temperature = 1510 °C | 87153
761429 | 16056 | 1252 | 3 | 2010-07-20 20:08 | Heating start 700 kWh | 87153
761432 | 16056 | 1102 | 2 | 2010-07-20 20:16 | Temperature measurment: Temperature = 1522 °C | 87153
761433 | 16056 | 1362 | 4 | 2010-07-20 20:16 | Chemical analysis request at LFVD in chemical lab: 87153/ 9 Adam Maks | 87153
761434 | 16056 | 1252 | 3 | 2010-07-20 20:16 | Heating start 300 kWh | 87153
761435 | 16056 | 1400 | 5 | 2010-07-20 20:27 | Added [35] FeMo = 25,0 kg | 87153
761436 | 16056 | 1400 | 5 | 2010-07-20 20:27 | Added [48] FeV = 35,0 kg | 87153
761437 | 16056 | 1400 | 5 | 2010-07-20 20:27 | Added [41] FeSi = 25,0 kg | 87153
761438 | 16056 | 1400 | 5 | 2010-07-20 20:27 | Added [27] FeCrC = 300,0 kg | 87153
761439 | 16056 | 1400 | 5 | 2010-07-20 20:27 | Added [52] KARBORITmleti = 30,0 kg | 87153
761440 | 16056 | 1400 | 5 | 2010-07-20 20:28 | Added [12] BOKSIT = 40,0 kg | 87153
761441 | 16056 | 1400 | 5 | 2010-07-20 20:28 | Added [13] CaO = 150,0 kg | 87153
761442 | 16056 | 1251 | 3 | 2010-07-20 20:30 | Vacuum start | 87153
761443 | 16056 | 1254 | 3 | 2010-07-20 20:35 | Degassing start | 87153
761444 | 16056 | 1253 | 3 | 2010-07-20 21:05 | Degassing stop | 87153
761445 | 16056 | 1362 | 4 | 2010-07-20 21:05 | Chemical analysis request at LFVD in chemical lab: 87153/10 Adam Maks | 87153
761446 | 16056 | 1400 | 5 | 2010-07-20 21:05 | Added [12] BOKSIT = 120,0 kg | 87153
761447 | 16056 | 1102 | 2 | 2010-07-20 21:08 | Temperature measurment: Temperature = 1462 °C | 87153
761448 | 16056 | 1252 | 3 | 2010-07-20 21:08 | Heating start 200 kWh | 87153
761449 | 16056 | 1400 | 5 | 2010-07-20 21:17 | Added [35] FeMo = 10,0 kg | 87153
761450 | 16056 | 1400 | 5 | 2010-07-20 21:17 | Added [48] FeV = 30,0 kg | 87153
761451 | 16056 | 1400 | 5 | 2010-07-20 21:17 | Added [33] FeMnC = 10,0 kg | 87153
761452 | 16056 | 1400 | 5 | 2010-07-20 21:17 | Added [27] FeCrC = 100,0 kg | 87153
761453 | 16056 | 1400 | 5 | 2010-07-20 21:17 | Added [17] Cfi13 = 16,5 kg | 87153
761454 | 16056 | 1400 | 5 | 2010-07-20 21:17 | Added [72] Al opl.zica = 4,4 kg | 87153
761455 | 16056 | 1102 | 2 | 2010-07-20 21:20 | Temperature measurment: Temperature = 1460 °C | 87153
761456 | 16056 | 1252 | 3 | 2010-07-20 21:20 | Heating start 300 kWh | 87153
761457 | 16056 | 1400 | 5 | 2010-07-20 21:27 | Added [15] CASIfi13 = 15,9 kg | 87153
761458 | 16056 | 1362 | 4 | 2010-07-20 21:27 | Chemical analysis request at LFVD in chemical lab: 87153/ 0 Adam Maks | 87153
761459 | 16056 | 1016 | 1 | 2010-07-20 21:31 | Heat stop 87153 | 87153
762029 | 16072 | 1400 | 5 | 2010-07-22 07:44 | Added [13] CaO = 350,0 kg | 87169
762030 | 16072 | 1400 | 5 | 2010-07-22 07:44 | Added [12] BOKSIT = 80,0 kg | 87169
762043 | 16072 | 1400 | 5 | 2010-07-22 09:15 | Added [48] FeV = 330,0 kg | 87169
762044 | 16072 | 1400 | 5 | 2010-07-22 09:15 | Added [64] SiMn = 70,0 kg | 87169
762045 | 16072 | 1400 | 5 | 2010-07-22 09:15 | Added [27] FeCrC = 350,0 kg | 87169
762056 | 16072 | 1400 | 5 | 2010-07-22 09:15 | Added [27] FeCrC = 150,0 kg | 87169
762057 | 16072 | 1400 | 5 | 2010-07-22 09:15 | Added [52] KARBORITmleti = 50,0 kg | 87169
762046 | 16072 | 1400 | 5 | 2010-07-22 09:17 | Added [76] Kalcijev karbid = 50,0 kg | 87169
762053 | 16072 | 1015 | 1 | 2010-07-22 09:24 | Heat start 87169 | 87169
762058 | 16072 | 1400 | 5 | 2010-07-22 09:34 | Added [35] FeMo = 40,0 kg | 87169
762059 | 16072 | 1400 | 5 | 2010-07-22 09:34 | Added [48] FeV = 48,0 kg | 87169
762060 | 16072 | 1400 | 5 | 2010-07-22 09:34 | Added [33] FeMnC = 15,0 kg | 87169
762061 | 16072 | 1400 | 5 | 2010-07-22 09:34 | Added [41] FeSi = 40,0 kg | 87169
762062 | 16072 | 1400 | 5 | 2010-07-22 09:34 | Added [27] FeCrC = 40,0 kg | 87169
762063 | 16072 | 1400 | 5 | 2010-07-22 09:34 | Added [52] KARBORITmleti = 10,0 kg | 87169
762064 | 16072 | 1102 | 2 | 2010-07-22 09:39 | Temperature measurment: Temperature = 1477 °C | 87169
762065 | 16072 | 1252 | 3 | 2010-07-22 09:41 | Heating start 2200 kWh | 87169
762066 | 16072 | 1362 | 4 | 2010-07-22 09:51 | Chemical analysis request at LFVD in chemical lab: 87169/ 9 Kotnik Marijan | 87169
762067 | 16072 | 1400 | 5 | 2010-07-22 10:04 | Added [48] FeV = 6,0 kg | 87169
762068 | 16072 | 1400 | 5 | 2010-07-22 10:04 | Added [41] FeSi = 15,0 kg | 87169
762069 | 16072 | 1400 | 5 | 2010-07-22 10:04 | Added [26] FeCrA = 20,0 kg | 87169
762070 | 16072 | 1251 | 3 | 2010-07-22 10:06 | Vacuum start | 87169
762071 | 16072 | 1254 | 3 | 2010-07-22 10:08 | Degassing start | 87169
762072 | 16072 | 1253 | 3 | 2010-07-22 10:43 | Degassing stop | 87169
762073 | 16072 | 1361 | 4 | 2010-07-22 10:43 | Zahteva za analizo z VPP na Spectro: 87169/ 6 e Kotnik Marijan | 87169
762074 | 16072 | 1362 | 4 | 2010-07-22 10:43 | Chemical analysis request at LFVD in chemical lab: 87169/10 Kotnik Marijan | 87169
762075 | 16072 | 1400 | 5 | 2010-07-22 10:44 | Added [12] BOKSIT = 120,0 kg | 87169
762076 | 16072 | 1102 | 2 | 2010-07-22 10:46 | Temperature measurment: Temperature = 1493 °C | 87169
762077 | 16072 | 1400 | 5 | 2010-07-22 10:59 | Added [72] Al opl.zica = 1,9 kg | 87169
762078 | 16072 | 1102 | 2 | 2010-07-22 11:01 | Temperature measurment: Temperature = 1475 °C | 87169
762079 | 16072 | 1400 | 5 | 2010-07-22 11:04 | Added [15] CASIfi13 = 15,2 kg | 87169
762080 | 16072 | 1362 | 4 | 2010-07-22 11:09 | Chemical analysis request at LFVD in chemical lab: 87169/ 0 Kotnik Marijan | 87169
762081 | 16072 | 1016 | 1 | 2010-07-22 11:13 | Heat stop 87169 | 87169
762083 | 16073 | 1400 | 5 | 2010-07-22 15:00 | Added [12] BOKSIT = 100,0 kg | 87170
762084 | 16073 | 1400 | 5 | 2010-07-22 15:00 | Added [13] CaO = 350,0 kg | 87170
762082 | 16073 | 1400 | 5 | 2010-07-22 15:17 | Added [48] FeV = 250,0 kg | 87170
762086 | 16073 | 1400 | 5 | 2010-07-22 15:35 | Added [76] Kalcijev karbid = 50,0 kg | 87170
762085 | 16073 | 1015 | 1 | 2010-07-22 15:37 | Heat start 87170 | 87170
762087 | 16073 | 1102 | 2 | 2010-07-22 15:41 | Temperature measurment: Temperature = 1547 °C | 87170
762088 | 16073 | 1400 | 5 | 2010-07-22 15:41 | Added [35] FeMo = 110,0 kg | 87170
762089 | 16073 | 1400 | 5 | 2010-07-22 15:41 | Added [48] FeV = 60,0 kg | 87170
762090 | 16073 | 1400 | 5 | 2010-07-22 15:41 | Added [41] FeSi = 60,0 kg | 87170
762091 | 16073 | 1400 | 5 | 2010-07-22 15:41 | Added [27] FeCrC = 300,0 kg | 87170
762092 | 16073 | 1252 | 3 | 2010-07-22 15:45 | Heating start 500 kWh | 87170
762094 | 16073 | 1102 | 2 | 2010-07-22 15:53 | Temperature measurment: Temperature = 1538 °C | 87170
762095 | 16073 | 1252 | 3 | 2010-07-22 15:53 | Heating start 300 kWh | 87170
762096 | 16073 | 1361 | 4 | 2010-07-22 15:53 | Zahteva za analizo z VPP na Spectro: 87170/ 5 e Adam Maks | 87170
762097 | 16073 | 1400 | 5 | 2010-07-22 15:57 | Added [35] FeMo = 45,0 kg | 87170
762098 | 16073 | 1400 | 5 | 2010-07-22 15:57 | Added [48] FeV = 50,0 kg | 87170
762099 | 16073 | 1400 | 5 | 2010-07-22 15:57 | Added [33] FeMnC = 60,0 kg | 87170
762100 | 16073 | 1400 | 5 | 2010-07-22 15:57 | Added [41] FeSi = 20,0 kg | 87170
762101 | 16073 | 1400 | 5 | 2010-07-22 15:57 | Added [27] FeCrC = 270,0 kg | 87170
762102 | 16073 | 1400 | 5 | 2010-07-22 15:57 | Added [52] KARBORITmleti = 30,0 kg | 87170
762103 | 16073 | 1400 | 5 | 2010-07-22 15:59 | Added [13] CaO = 150,0 kg | 87170
762104 | 16073 | 1251 | 3 | 2010-07-22 16:01 | Vacuum start | 87170
762105 | 16073 | 1254 | 3 | 2010-07-22 16:04 | Degassing start | 87170
762106 | 16073 | 1253 | 3 | 2010-07-22 16:36 | Degassing stop | 87170
762107 | 16073 | 1362 | 4 | 2010-07-22 16:36 | Chemical analysis request at LFVD in chemical lab: 87170/10 Adam Maks | 87170
762108 | 16073 | 1102 | 2 | 2010-07-22 16:37 | Temperature measurment: Temperature = 1467 °C | 87170
762109 | 16073 | 1400 | 5 | 2010-07-22 16:37 | Added [12] BOKSIT = 140,0 kg | 87170
762110 | 16073 | 1252 | 3 | 2010-07-22 16:40 | Heating start 200 kWh | 87170
762111 | 16073 | 1400 | 5 | 2010-07-22 16:47 | Added [48] FeV = 25,0 kg | 87170
762112 | 16073 | 1400 | 5 | 2010-07-22 16:47 | Added [33] FeMnC = 15,0 kg | 87170
762113 | 16073 | 1400 | 5 | 2010-07-22 16:47 | Added [27] FeCrC = 50,0 kg | 87170
762114 | 16073 | 1400 | 5 | 2010-07-22 16:47 | Added [17] Cfi13 = 19,5 kg | 87170
762115 | 16073 | 1400 | 5 | 2010-07-22 16:47 | Added [72] Al opl.zica = 2,5 kg | 87170
762116 | 16073 | 1102 | 2 | 2010-07-22 16:51 | Temperature measurment: Temperature = 1460 °C | 87170
762117 | 16073 | 1252 | 3 | 2010-07-22 16:51 | Heating start 400 kWh | 87170
762118 | 16073 | 1102 | 2 | 2010-07-22 17:06 | Temperature measurment: Temperature = 1469 °C | 87170
762119 | 16073 | 1102 | 2 | 2010-07-22 17:20 | Temperature measurment: Temperature = 1460 °C | 87170
762120 | 16073 | 1252 | 3 | 2010-07-22 17:20 | Heating start 250 kWh | 87170
762121 | 16073 | 1400 | 5 | 2010-07-22 17:26 | Added [15] CASIfi13 = 14,5 kg | 87170
762122 | 16073 | 1362 | 4 | 2010-07-22 17:26 | Chemical analysis request at LFVD in chemical lab: 87170/ 0 Adam Maks | 87170
762123 | 16073 | 1016 | 1 | 2010-07-22 17:38 | Heat stop 87170 | 87170
762929 | 16096 | 1400 | 5 | 2010-07-24 16:27 | Added [12] BOKSIT = 100,0 kg | 87193
762930 | 16096 | 1400 | 5 | 2010-07-24 16:27 | Added [13] CaO = 350,0 kg | 87193
762966 | 16096 | 1400 | 5 | 2010-07-24 18:32 | Added [48] FeV = 155,0 kg | 87193
762967 | 16096 | 1400 | 5 | 2010-07-24 18:35 | Added [76] Kalcijev karbid = 50,0 kg | 87193
762965 | 16096 | 1015 | 1 | 2010-07-24 18:44 | Heat start 87193 | 87193
762968 | 16096 | 1400 | 5 | 2010-07-24 18:51 | Added [35] FeMo = 90,0 kg | 87193
762969 | 16096 | 1400 | 5 | 2010-07-24 18:51 | Added [48] FeV = 100,0 kg | 87193
762970 | 16096 | 1400 | 5 | 2010-07-24 18:51 | Added [33] FeMnC = 20,0 kg | 87193
762971 | 16096 | 1400 | 5 | 2010-07-24 18:51 | Added [41] FeSi = 110,0 kg | 87193
762972 | 16096 | 1400 | 5 | 2010-07-24 18:51 | Added [10] Al bloki = 5,0 kg | 87193
762973 | 16096 | 1400 | 5 | 2010-07-24 18:51 | Added [52] KARBORITmleti = 100,0 kg | 87193
762974 | 16096 | 1102 | 2 | 2010-07-24 18:59 | Temperature measurment: Temperature = 1578 °C | 87193
762975 | 16096 | 1252 | 3 | 2010-07-24 18:59 | Heating start 250 kWh | 87193
762976 | 16096 | 1400 | 5 | 2010-07-24 19:07 | Added [15] CASIfi13 = 34,5 kg | 87193
762977 | 16096 | 1400 | 5 | 2010-07-24 19:08 | Added [12] BOKSIT = 40,0 kg | 87193
762978 | 16096 | 1400 | 5 | 2010-07-24 19:08 | Added [13] CaO = 160,0 kg | 87193
762979 | 16096 | 1251 | 3 | 2010-07-24 19:18 | Vacuum start | 87193
762980 | 16096 | 1254 | 3 | 2010-07-24 19:22 | Degassing start | 87193
762981 | 16097 | 1400 | 5 | 2010-07-24 19:42 | Added [13] CaO = 350,0 kg | 87194
762982 | 16097 | 1400 | 5 | 2010-07-24 19:42 | Added [12] BOKSIT = 100,0 kg | 87194
762983 | 16096 | 1253 | 3 | 2010-07-24 19:51 | Degassing stop | 87193
762984 | 16096 | 1361 | 4 | 2010-07-24 19:51 | Zahteva za analizo z VPP na Spectro: 87193/ 5 e Adam Maks | 87193
762985 | 16096 | 1362 | 4 | 2010-07-24 19:51 | Chemical analysis request at LFVD in chemical lab: 87193/ 9 Adam Maks | 87193
762987 | 16096 | 1400 | 5 | 2010-07-24 19:52 | Added [12] BOKSIT = 150,0 kg | 87193
762986 | 16096 | 1102 | 2 | 2010-07-24 19:52 | Temperature measurment: Temperature = 1480 °C | 87193
762988 | 16096 | 1400 | 5 | 2010-07-24 19:55 | Added [41] FeSi = 40,0 kg | 87193
762989 | 16096 | 1400 | 5 | 2010-07-24 20:02 | Added [35] FeMo = 10,0 kg | 87193
762990 | 16096 | 1400 | 5 | 2010-07-24 20:02 | Added [48] FeV = 33,0 kg | 87193
762991 | 16096 | 1400 | 5 | 2010-07-24 20:02 | Added [17] Cfi13 = 16,5 kg | 87193
762992 | 16096 | 1400 | 5 | 2010-07-24 20:02 | Added [72] Al opl.zica = 5,4 kg | 87193
762997 | 16097 | 1400 | 5 | 2010-07-24 20:06 | Added [48] FeV = 160,0 kg | 87194
762993 | 16096 | 1102 | 2 | 2010-07-24 20:06 | Temperature measurment: Temperature = 1465 °C | 87193
762994 | 16096 | 1252 | 3 | 2010-07-24 20:08 | Heating start 100 kWh | 87193
763000 | 16097 | 1400 | 5 | 2010-07-24 20:09 | Added [76] Kalcijev karbid = 50,0 kg | 87194
762995 | 16096 | 1400 | 5 | 2010-07-24 20:11 | Added [15] CASIfi13 = 15,4 kg | 87193
762996 | 16096 | 1362 | 4 | 2010-07-24 20:13 | Chemical analysis request at LFVD in chemical lab: 87193/ 0 Adam Maks | 87193
762998 | 16096 | 1016 | 1 | 2010-07-24 20:15 | Heat stop 87193 | 87193
762999 | 16097 | 1015 | 1 | 2010-07-24 20:16 | Heat start 87194 | 87194
763011 | 16097 | 1102 | 2 | 2010-07-24 20:22 | Temperature measurment: Temperature = 1555 °C | 87194
763001 | 16097 | 1400 | 5 | 2010-07-24 20:23 | Added [35] FeMo = 17,0 kg | 87194
763002 | 16097 | 1400 | 5 | 2010-07-24 20:23 | Added [48] FeV = 95,0 kg | 87194
763003 | 16097 | 1400 | 5 | 2010-07-24 20:23 | Added [33] FeMnC = 50,0 kg | 87194
763004 | 16097 | 1400 | 5 | 2010-07-24 20:23 | Added [41] FeSi = 85,0 kg | 87194
763005 | 16097 | 1400 | 5 | 2010-07-24 20:23 | Added [27] FeCrC = 350,0 kg | 87194
763006 | 16097 | 1400 | 5 | 2010-07-24 20:23 | Added [10] Al bloki = 5,0 kg | 87194
763007 | 16097 | 1400 | 5 | 2010-07-24 20:23 | Added [52] KARBORITmleti = 115,0 kg | 87194
763008 | 16097 | 1400 | 5 | 2010-07-24 20:24 | Added [12] BOKSIT = 40,0 kg | 87194
763009 | 16097 | 1400 | 5 | 2010-07-24 20:24 | Added [13] CaO = 150,0 kg | 87194
763010 | 16097 | 1251 | 3 | 2010-07-24 20:27 | Vacuum start | 87194
763014 | 16097 | 1254 | 3 | 2010-07-24 20:30 | Degassing start | 87194
763015 | 16097 | 1253 | 3 | 2010-07-24 21:01 | Degassing stop | 87194
763016 | 16097 | 1361 | 4 | 2010-07-24 21:01 | Zahteva za analizo z VPP na Spectro: 87194/ 5 e Adam Maks | 87194
763017 | 16097 | 1362 | 4 | 2010-07-24 21:01 | Chemical analysis request at LFVD in chemical lab: 87194/ 9 Adam Maks | 87194
763019 | 16097 | 1400 | 5 | 2010-07-24 21:02 | Added [12] BOKSIT = 150,0 kg | 87194
763018 | 16097 | 1102 | 2 | 2010-07-24 21:02 | Temperature measurment: Temperature = 1484 °C | 87194
763020 | 16097 | 1400 | 5 | 2010-07-24 21:14 | Added [35] FeMo = 10,0 kg | 87194
763021 | 16097 | 1400 | 5 | 2010-07-24 21:14 | Added [48] FeV = 20,0 kg | 87194
763022 | 16097 | 1400 | 5 | 2010-07-24 21:14 | Added [41] FeSi = 30,0 kg | 87194
763023 | 16097 | 1400 | 5 | 2010-07-24 21:14 | Added [27] FeCrC = 100,0 kg | 87194
763024 | 16097 | 1400 | 5 | 2010-07-24 21:14 | Added [17] Cfi13 = 6,0 kg | 87194
763025 | 16097 | 1400 | 5 | 2010-07-24 21:14 | Added [72] Al opl.zica = 5,4 kg | 87194
763026 | 16097 | 1102 | 2 | 2010-07-24 21:17 | Temperature measurment: Temperature = 1469 °C | 87194
763027 | 16097 | 1252 | 3 | 2010-07-24 21:17 | Heating start 300 kWh | 87194
763028 | 16097 | 1102 | 2 | 2010-07-24 21:27 | Temperature measurment: Temperature = 1470 °C | 87194
763029 | 16097 | 1400 | 5 | 2010-07-24 21:31 | Added [15] CASIfi13 = 15,0 kg | 87194
763030 | 16097 | 1362 | 4 | 2010-07-24 21:31 | Chemical analysis request at LFVD in chemical lab: 87194/ 0 Adam Maks | 87194
763031 | 16097 | 1016 | 1 | 2010-07-24 21:36 | Heat stop 87194 | 87194
763116 | 16101 | 1400 | 5 | 2010-07-25 02:01 | Added [13] CaO = 350,0 kg | 87198
763117 | 16101 | 1400 | 5 | 2010-07-25 02:01 | Added [12] BOKSIT = 70,0 kg | 87198
763146 | 16101 | 1400 | 5 | 2010-07-25 04:00 | Added [48] FeV = 300,0 kg | 87198
763147 | 16101 | 1400 | 5 | 2010-07-25 04:05 | Added [76] Kalcijev karbid = 50,0 kg | 87198
763145 | 16101 | 1015 | 1 | 2010-07-25 04:40 | Heat start 87198 | 87198
763163 | 16101 | 1102 | 2 | 2010-07-25 04:45 | Temperature measurment: Temperature = 1583 °C | 87198
763148 | 16101 | 1400 | 5 | 2010-07-25 04:48 | Added [35] FeMo = 124,0 kg | 87198
763149 | 16101 | 1400 | 5 | 2010-07-25 04:48 | Added [48] FeV = 100,0 kg | 87198
763150 | 16101 | 1400 | 5 | 2010-07-25 04:48 | Added [33] FeMnC = 70,0 kg | 87198
763151 | 16101 | 1400 | 5 | 2010-07-25 04:48 | Added [41] FeSi = 152,0 kg | 87198
763152 | 16101 | 1400 | 5 | 2010-07-25 04:48 | Added [27] FeCrC = 120,0 kg | 87198
763153 | 16101 | 1400 | 5 | 2010-07-25 04:48 | Added [52] KARBORITmleti = 230,0 kg | 87198
763154 | 16101 | 1251 | 3 | 2010-07-25 04:52 | Vacuum start | 87198
763155 | 16101 | 1254 | 3 | 2010-07-25 04:56 | Degassing start | 87198
763156 | 16101 | 1253 | 3 | 2010-07-25 05:21 | Degassing stop | 87198
763159 | 16101 | 1400 | 5 | 2010-07-25 05:26 | Added [12] BOKSIT = 150,0 kg | 87198
763157 | 16101 | 1362 | 4 | 2010-07-25 05:26 | Chemical analysis request at LFVD in chemical lab: 87198/ 9 Gorensek Peter | 87198
763158 | 16101 | 1252 | 3 | 2010-07-25 05:26 | Heating start 300 kWh | 87198
763160 | 16101 | 1400 | 5 | 2010-07-25 05:35 | Added [26] FeCrA = 100,0 kg | 87198
763161 | 16101 | 1400 | 5 | 2010-07-25 05:35 | Added [17] Cfi13 = 15,0 kg | 87198
763162 | 16101 | 1400 | 5 | 2010-07-25 05:35 | Added [72] Al opl.zica = 1,9 kg | 87198
763164 | 16101 | 1102 | 2 | 2010-07-25 05:37 | Temperature measurment: Temperature = 1454 °C | 87198
763165 | 16101 | 1102 | 2 | 2010-07-25 05:40 | Temperature measurment: Temperature = 1445 °C | 87198
763166 | 16101 | 1252 | 3 | 2010-07-25 05:40 | Heating start 300 kWh | 87198
763167 | 16101 | 1400 | 5 | 2010-07-25 05:46 | Added [15] CASIfi13 = 15,0 kg | 87198
763168 | 16101 | 1362 | 4 | 2010-07-25 05:47 | Chemical analysis request at LFVD in chemical lab: 87198/ 0 Gorensek Peter | 87198
763169 | 16101 | 1016 | 1 | 2010-07-25 05:51 | Heat stop 87198 | 87198
763527 | 16112 | 1400 | 5 | 2010-07-26 00:14 | Added [12] BOKSIT = 80,0 kg | 87209
763528 | 16112 | 1400 | 5 | 2010-07-26 00:14 | Added [13] CaO = 400,0 kg | 87209
763554 | 16112 | 1400 | 5 | 2010-07-26 01:55 | Added [48] FeV = 250,0 kg | 87209
763555 | 16112 | 1400 | 5 | 2010-07-26 01:56 | Added [76] Kalcijev karbid = 50,0 kg | 87209
763553 | 16112 | 1015 | 1 | 2010-07-26 02:01 | Heat start 87209 | 87209
763556 | 16113 | 1400 | 5 | 2010-07-26 02:05 | Added [12] BOKSIT = 70,0 kg | 87210
763557 | 16113 | 1400 | 5 | 2010-07-26 02:05 | Added [13] CaO = 350,0 kg | 87210
763566 | 16112 | 1102 | 2 | 2010-07-26 02:05 | Temperature measurment: Temperature = 1564 °C | 87209
763558 | 16112 | 1400 | 5 | 2010-07-26 02:09 | Added [35] FeMo = 160,0 kg | 87209
763559 | 16112 | 1400 | 5 | 2010-07-26 02:09 | Added [48] FeV = 115,0 kg | 87209
763560 | 16112 | 1400 | 5 | 2010-07-26 02:09 | Added [33] FeMnC = 70,0 kg | 87209
763561 | 16112 | 1400 | 5 | 2010-07-26 02:09 | Added [41] FeSi = 120,0 kg | 87209
763562 | 16112 | 1400 | 5 | 2010-07-26 02:09 | Added [27] FeCrC = 600,0 kg | 87209
763563 | 16112 | 1400 | 5 | 2010-07-26 02:09 | Added [52] KARBORITmleti = 75,0 kg | 87209
763564 | 16112 | 1251 | 3 | 2010-07-26 02:14 | Vacuum start | 87209
763565 | 16112 | 1254 | 3 | 2010-07-26 02:17 | Degassing start | 87209
763567 | 16112 | 1253 | 3 | 2010-07-26 02:43 | Degassing stop | 87209
763568 | 16112 | 1362 | 4 | 2010-07-26 02:48 | Chemical analysis request at LFVD in chemical lab: 87209/ 9 Gorensek Peter | 87209
763569 | 16112 | 1102 | 2 | 2010-07-26 02:48 | Temperature measurment: Temperature = 1451 °C | 87209
763570 | 16112 | 1252 | 3 | 2010-07-26 02:49 | Heating start 500 kWh | 87209
763571 | 16112 | 1252 | 3 | 2010-07-26 03:29 | Heating start 700 kWh | 87209
763572 | 16112 | 1102 | 2 | 2010-07-26 03:31 | Temperature measurment: Temperature = 1428 °C | 87209
763576 | 16112 | 1102 | 2 | 2010-07-26 03:38 | Temperature measurment: Temperature = 1457 °C | 87209
763577 | 16112 | 1252 | 3 | 2010-07-26 03:39 | Heating start 200 kWh | 87209
763578 | 16112 | 1400 | 5 | 2010-07-26 03:45 | Added [15] CASIfi13 = 14,0 kg | 87209
763579 | 16112 | 1362 | 4 | 2010-07-26 03:45 | Chemical analysis request at LFVD in chemical lab: 87209/ 0 Gorensek Peter | 87209
763585 | 16113 | 1400 | 5 | 2010-07-26 03:47 | Added [48] FeV = 302,0 kg | 87210
763586 | 16113 | 1400 | 5 | 2010-07-26 03:47 | Added [52] KARBORITmleti = 25,0 kg | 87210
763587 | 16113 | 1400 | 5 | 2010-07-26 03:50 | Added [76] Kalcijev karbid = 50,0 kg | 87210
763580 | 16112 | 1016 | 1 | 2010-07-26 03:50 | Heat stop 87209 | 87209
763581 | 16113 | 1015 | 1 | 2010-07-26 03:52 | Heat start 87210 | 87210
763584 | 16113 | 1102 | 2 | 2010-07-26 03:58 | Temperature measurment: Temperature = 1608 °C | 87210
763590 | 16113 | 1400 | 5 | 2010-07-26 04:05 | Added [35] FeMo = 94,0 kg | 87210
763591 | 16113 | 1400 | 5 | 2010-07-26 04:05 | Added [48] FeV = 85,0 kg | 87210
763592 | 16113 | 1400 | 5 | 2010-07-26 04:05 | Added [33] FeMnC = 70,0 kg | 87210
763593 | 16113 | 1400 | 5 | 2010-07-26 04:05 | Added [41] FeSi = 110,0 kg | 87210
763594 | 16113 | 1400 | 5 | 2010-07-26 04:05 | Added [27] FeCrC = 200,0 kg | 87210
763595 | 16113 | 1400 | 5 | 2010-07-26 04:05 | Added [52] KARBORITmleti = 50,0 kg | 87210
763596 | 16113 | 1251 | 3 | 2010-07-26 04:10 | Vacuum start | 87210
763599 | 16113 | 1254 | 3 | 2010-07-26 04:16 | Degassing start | 87210
763600 | 16113 | 1253 | 3 | 2010-07-26 04:40 | Degassing stop | 87210
763601 | 16113 | 1400 | 5 | 2010-07-26 04:42 | Added [12] BOKSIT = 140,0 kg | 87210
763602 | 16113 | 1362 | 4 | 2010-07-26 04:45 | Chemical analysis request at LFVD in chemical lab: 87210/ 9 Gorensek Peter | 87210
763603 | 16113 | 1102 | 2 | 2010-07-26 04:45 | Temperature measurment: Temperature = 1512 °C | 87210
763604 | 16113 | 1400 | 5 | 2010-07-26 04:58 | Added [35] FeMo = 28,0 kg | 87210
763605 | 16113 | 1400 | 5 | 2010-07-26 04:58 | Added [48] FeV = 24,0 kg | 87210
763608 | 16113 | 1102 | 2 | 2010-07-26 05:20 | Temperature measurment: Temperature = 1479 °C | 87210
763609 | 16113 | 1102 | 2 | 2010-07-26 05:24 | Temperature measurment: Temperature = 1473 °C | 87210
763610 | 16113 | 1400 | 5 | 2010-07-26 05:27 | Added [15] CASIfi13 = 15,9 kg | 87210
763611 | 16113 | 1362 | 4 | 2010-07-26 05:28 | Chemical analysis request at LFVD in chemical lab: 87210/ 0 Gorensek Peter | 87210
763612 | 16113 | 1016 | 1 | 2010-07-26 05:30 | Heat stop 87210 | 87210
763661 | 16115 | 1400 | 5 | 2010-07-28 15:30 | Added [13] CaO = 400,0 kg | 87212
763662 | 16115 | 1400 | 5 | 2010-07-28 15:30 | Added [12] BOKSIT = 80,0 kg | 87212
763658 | 16115 | 1400 | 5 | 2010-07-28 15:37 | Added [10] Al bloki = 5,0 kg | 87212
763659 | 16115 | 1400 | 5 | 2010-07-28 15:37 | Added [52] KARBORITmleti = 100,0 kg | 87212
763660 | 16115 | 1400 | 5 | 2010-07-28 15:40 | Added [76] Kalcijev karbid = 50,0 kg | 87212
763655 | 16115 | 1015 | 1 | 2010-07-28 15:47 | Heat start 87212 | 87212
763665 | 16115 | 1400 | 5 | 2010-07-28 15:57 | Added [35] FeMo = 80,0 kg | 87212
763666 | 16115 | 1400 | 5 | 2010-07-28 15:57 | Added [48] FeV = 230,0 kg | 87212
763667 | 16115 | 1400 | 5 | 2010-07-28 15:57 | Added [33] FeMnC = 60,0 kg | 87212
763668 | 16115 | 1400 | 5 | 2010-07-28 15:57 | Added [41] FeSi = 100,0 kg | 87212
763669 | 16115 | 1400 | 5 | 2010-07-28 15:57 | Added [27] FeCrC = 250,0 kg | 87212
763670 | 16115 | 1400 | 5 | 2010-07-28 15:57 | Added [52] KARBORITmleti = 30,0 kg | 87212
763671 | 16115 | 1251 | 3 | 2010-07-28 16:02 | Vacuum start | 87212
763672 | 16115 | 1254 | 3 | 2010-07-28 16:06 | Degassing start | 87212
763673 | 16115 | 1253 | 3 | 2010-07-28 16:31 | Degassing stop | 87212
763674 | 16115 | 1362 | 4 | 2010-07-28 16:34 | Chemical analysis request at LFVD in chemical lab: 87212/ 9 Gorensek Peter | 87212
763675 | 16115 | 1400 | 5 | 2010-07-28 16:35 | Added [12] BOKSIT = 150,0 kg | 87212
763676 | 16115 | 1400 | 5 | 2010-07-28 16:46 | Added [48] FeV = 28,0 kg | 87212
763678 | 16115 | 1102 | 2 | 2010-07-28 16:48 | Temperature measurment: Temperature = 1614 °C | 87212
763677 | 16115 | 1252 | 3 | 2010-07-28 17:06 | Heating start 500 kWh | 87212
763680 | 16115 | 1102 | 2 | 2010-07-28 17:18 | Temperature measurment: Temperature = 1467 °C | 87212
763681 | 16115 | 1400 | 5 | 2010-07-28 17:23 | Added [15] CASIfi13 = 13,6 kg | 87212
763682 | 16115 | 1362 | 4 | 2010-07-28 17:24 | Chemical analysis request at LFVD in chemical lab: 87212/ 0 Gorensek Peter | 87212
763683 | 16115 | 1016 | 1 | 2010-07-28 17:30 | Heat stop 87212 | 87212
763679 | 16115 | 1102 | 2 | 2010-07-28 17:35 | Temperature measurment: Temperature = 1481 °C | 87212
763845 | 16120 | 1400 | 5 | 2010-07-29 02:30 | Added [13] CaO = 350,0 kg | 87217
763846 | 16120 | 1400 | 5 | 2010-07-29 02:30 | Added [12] BOKSIT = 70,0 kg | 87217
763863 | 16120 | 1400 | 5 | 2010-07-29 03:10 | Added [48] FeV = 270,0 kg | 87217
763864 | 16120 | 1400 | 5 | 2010-07-29 03:10 | Added [64] SiMn = 70,0 kg | 87217
763865 | 16120 | 1400 | 5 | 2010-07-29 03:10 | Added [27] FeCrC = 500,0 kg | 87217
763866 | 16120 | 1400 | 5 | 2010-07-29 03:10 | Added [52] KARBORITmleti = 150,0 kg | 87217
763867 | 16120 | 1400 | 5 | 2010-07-29 03:13 | Added [76] Kalcijev karbid = 50,0 kg | 87217
763869 | 16120 | 1015 | 1 | 2010-07-29 03:41 | Heat start 87217 | 87217
763872 | 16120 | 1400 | 5 | 2010-07-29 03:48 | Added [35] FeMo = 60,0 kg | 87217
763873 | 16120 | 1400 | 5 | 2010-07-29 03:48 | Added [48] FeV = 55,0 kg | 87217
763874 | 16120 | 1400 | 5 | 2010-07-29 03:48 | Added [33] FeMnC = 20,0 kg | 87217
763875 | 16120 | 1400 | 5 | 2010-07-29 03:48 | Added [41] FeSi = 115,0 kg | 87217
763876 | 16120 | 1400 | 5 | 2010-07-29 03:48 | Added [27] FeCrC = 320,0 kg | 87217
763877 | 16120 | 1400 | 5 | 2010-07-29 03:48 | Added [10] Al bloki = 5,0 kg | 87217
763879 | 16120 | 1102 | 2 | 2010-07-29 03:50 | Temperature measurment: Temperature = 1484 °C | 87217
763878 | 16120 | 1252 | 3 | 2010-07-29 03:51 | Heating start 1000 kWh | 87217
763880 | 16120 | 1251 | 3 | 2010-07-29 04:09 | Vacuum start | 87217
763881 | 16120 | 1254 | 3 | 2010-07-29 04:14 | Degassing start | 87217
763892 | 16121 | 1400 | 5 | 2010-07-29 04:30 | Added [13] CaO = 350,0 kg | 87218
763893 | 16121 | 1400 | 5 | 2010-07-29 04:30 | Added [12] BOKSIT = 70,0 kg | 87218
763882 | 16120 | 1253 | 3 | 2010-07-29 04:40 | Degassing stop | 87217
763883 | 16120 | 1361 | 4 | 2010-07-29 04:41 | Zahteva za analizo z VPP na Spectro: 87217/ 5 e Kotnik Marijan | 87217
763885 | 16120 | 1400 | 5 | 2010-07-29 04:42 | Added [12] BOKSIT = 130,0 kg | 87217
763884 | 16120 | 1362 | 4 | 2010-07-29 04:42 | Chemical analysis request at LFVD in chemical lab: 87217/ 9 Kotnik Marijan | 87217
763886 | 16120 | 1102 | 2 | 2010-07-29 04:51 | Temperature measurment: Temperature = 1475 °C | 87217
763887 | 16120 | 1252 | 3 | 2010-07-29 04:53 | Heating start 200 kWh | 87217
763888 | 16120 | 1400 | 5 | 2010-07-29 04:58 | Added [48] FeV = 10,0 kg | 87217
763889 | 16120 | 1400 | 5 | 2010-07-29 04:58 | Added [17] Cfi13 = 22,5 kg | 87217
763890 | 16120 | 1400 | 5 | 2010-07-29 04:58 | Added [72] Al opl.zica = 6,8 kg | 87217
763901 | 16121 | 1400 | 5 | 2010-07-29 05:00 | Added [35] FeMo = 30,0 kg | 87218
763902 | 16121 | 1400 | 5 | 2010-07-29 05:00 | Added [48] FeV = 270,0 kg | 87218
763903 | 16121 | 1400 | 5 | 2010-07-29 05:00 | Added [64] SiMn = 70,0 kg | 87218
763904 | 16121 | 1400 | 5 | 2010-07-29 05:00 | Added [27] FeCrC = 800,0 kg | 87218
763906 | 16121 | 1400 | 5 | 2010-07-29 05:00 | Added [52] KARBORITmleti = 75,0 kg | 87218
763891 | 16120 | 1102 | 2 | 2010-07-29 05:01 | Temperature measurment: Temperature = 1473 °C | 87217
763894 | 16121 | 1400 | 5 | 2010-07-29 05:03 | Added [76] Kalcijev karbid = 50,0 kg | 87218
763895 | 16120 | 1400 | 5 | 2010-07-29 05:03 | Added [15] CASIfi13 = 23,0 kg | 87217
763896 | 16120 | 1362 | 4 | 2010-07-29 05:04 | Chemical analysis request at LFVD in chemical lab: 87217/ 0 Kotnik Marijan | 87217
763897 | 16120 | 1016 | 1 | 2010-07-29 05:07 | Heat stop 87217 | 87217
763898 | 16121 | 1015 | 1 | 2010-07-29 05:07 | Heat start 87218 | 87218
763909 | 16121 | 1400 | 5 | 2010-07-29 05:20 | Added [35] FeMo = 50,0 kg | 87218
763910 | 16121 | 1400 | 5 | 2010-07-29 05:20 | Added [48] FeV = 45,0 kg | 87218
763911 | 16121 | 1400 | 5 | 2010-07-29 05:20 | Added [64] SiMn = 20,0 kg | 87218
763912 | 16121 | 1400 | 5 | 2010-07-29 05:20 | Added [41] FeSi = 65,0 kg | 87218
763913 | 16121 | 1400 | 5 | 2010-07-29 05:20 | Added [27] FeCrC = 440,0 kg | 87218
763914 | 16121 | 1102 | 2 | 2010-07-29 05:23 | Temperature measurment: Temperature = 1496 °C | 87218
763915 | 16121 | 1252 | 3 | 2010-07-29 05:23 | Heating start 500 kWh | 87218
763916 | 16121 | 1251 | 3 | 2010-07-29 05:34 | Vacuum start | 87218
763917 | 16121 | 1254 | 3 | 2010-07-29 05:38 | Degassing start | 87218
763918 | 16121 | 1253 | 3 | 2010-07-29 06:04 | Degassing stop | 87218
763919 | 16121 | 1361 | 4 | 2010-07-29 06:07 | Zahteva za analizo z VPP na Spectro: 87218/ 5 e Kotnik Marijan | 87218
763920 | 16121 | 1362 | 4 | 2010-07-29 06:07 | Chemical analysis request at LFVD in chemical lab: 87218/ 9 Kotnik Marijan | 87218
763921 | 16121 | 1400 | 5 | 2010-07-29 06:12 | Added [12] BOKSIT = 120,0 kg | 87218
763922 | 16121 | 1102 | 2 | 2010-07-29 06:14 | Temperature measurment: Temperature = 1461 °C | 87218
763923 | 16121 | 1252 | 3 | 2010-07-29 06:21 | Heating start 200 kWh | 87218
763924 | 16121 | 1400 | 5 | 2010-07-29 06:24 | Added [17] Cfi13 = 9,0 kg | 87218
763925 | 16121 | 1400 | 5 | 2010-07-29 06:24 | Added [72] Al opl.zica = 5,4 kg | 87218
763926 | 16121 | 1252 | 3 | 2010-07-29 06:26 | Heating start 200 kWh | 87218
763927 | 16121 | 1102 | 2 | 2010-07-29 06:26 | Temperature measurment: Temperature = 1460 °C | 87218
763928 | 16121 | 1102 | 2 | 2010-07-29 06:38 | Temperature measurment: Temperature = 1455 °C | 87218
763929 | 16121 | 1400 | 5 | 2010-07-29 06:42 | Added [15] CASIfi13 = 15,0 kg | 87218
763930 | 16121 | 1362 | 4 | 2010-07-29 06:43 | Chemical analysis request at LFVD in chemical lab: 87218/ 0 Kotnik Marijan | 87218
763931 | 16121 | 1016 | 1 | 2010-07-29 06:44 | Heat stop 87218 | 87218
764335 | 16132 | 1400 | 5 | 2010-07-30 08:20 | Added [12] BOKSIT = 100,0 kg | 87229
764336 | 16132 | 1400 | 5 | 2010-07-30 08:20 | Added [13] CaO = 350,0 kg | 87229
764365 | 16132 | 1400 | 5 | 2010-07-30 09:35 | Added [76] Kalcijev karbid = 50,0 kg | 87229
764364 | 16132 | 1015 | 1 | 2010-07-30 09:37 | Heat start 87229 | 87229
764366 | 16132 | 1400 | 5 | 2010-07-30 09:44 | Added [35] FeMo = 70,0 kg | 87229
764367 | 16132 | 1400 | 5 | 2010-07-30 09:44 | Added [48] FeV = 200,0 kg | 87229
764368 | 16132 | 1400 | 5 | 2010-07-30 09:44 | Added [64] SiMn = 80,0 kg | 87229
764369 | 16132 | 1400 | 5 | 2010-07-30 09:44 | Added [41] FeSi = 80,0 kg | 87229
764370 | 16132 | 1400 | 5 | 2010-07-30 09:44 | Added [27] FeCrC = 1500,0 kg | 87229
764385 | 16132 | 1252 | 3 | 2010-07-30 09:52 | Heating start 500 kWh | 87229
764383 | 16132 | 1252 | 3 | 2010-07-30 09:52 | Heating start 112 kWh | 87229
764371 | 16132 | 1362 | 4 | 2010-07-30 09:58 | Chemical analysis request at LFVD in chemical lab: 87229/ 9 Ramot Ivan | 87229
764379 | 16132 | 1102 | 2 | 2010-07-30 10:05 | Temperature measurment: Temperature = 1520 °C | 87229
764372 | 16132 | 1400 | 5 | 2010-07-30 10:08 | Added [35] FeMo = 20,0 kg | 87229
764373 | 16132 | 1400 | 5 | 2010-07-30 10:08 | Added [48] FeV = 40,0 kg | 87229
764374 | 16132 | 1400 | 5 | 2010-07-30 10:08 | Added [33] FeMnC = 20,0 kg | 87229
764375 | 16132 | 1400 | 5 | 2010-07-30 10:08 | Added [27] FeCrC = 650,0 kg | 87229
764376 | 16132 | 1400 | 5 | 2010-07-30 10:08 | Added [52] KARBORITmleti = 45,0 kg | 87229
764377 | 16132 | 1400 | 5 | 2010-07-30 10:12 | Added [12] BOKSIT = 50,0 kg | 87229
764378 | 16132 | 1400 | 5 | 2010-07-30 10:12 | Added [13] CaO = 100,0 kg | 87229
764380 | 16132 | 1251 | 3 | 2010-07-30 10:14 | Vacuum start | 87229
764381 | 16132 | 1254 | 3 | 2010-07-30 10:17 | Degassing start | 87229
764386 | 16132 | 1253 | 3 | 2010-07-30 10:51 | Degassing stop | 87229
764382 | 16132 | 1362 | 4 | 2010-07-30 10:52 | Chemical analysis request at LFVD in chemical lab: 87229/10 Ramot Ivan | 87229
764387 | 16132 | 1102 | 2 | 2010-07-30 10:53 | Temperature measurment: Temperature = 1441 °C | 87229
764384 | 16132 | 1252 | 3 | 2010-07-30 10:54 | Heating start 500 kWh | 87229
764395 | 16132 | 1252 | 3 | 2010-07-30 10:54 | Heating start 600 kWh | 87229
764389 | 16132 | 1102 | 2 | 2010-07-30 11:00 | Temperature measurment: Temperature = 1465 °C | 87229
764388 | 16132 | 1111 | 2 | 2010-07-30 11:02 | Hydris meritev: H2 = 1,80 ppm, PBL = 1469 hPa, PSU = 772 hPa | 87229
764390 | 16132 | 1400 | 5 | 2010-07-30 11:04 | Added [41] FeSi = 20,0 kg | 87229
764391 | 16132 | 1400 | 5 | 2010-07-30 11:04 | Added [27] FeCrC = 150,0 kg | 87229
764392 | 16132 | 1400 | 5 | 2010-07-30 11:04 | Added [17] Cfi13 = 27,0 kg | 87229
764393 | 16132 | 1400 | 5 | 2010-07-30 11:04 | Added [72] Al opl.zica = 2,9 kg | 87229
764394 | 16132 | 1252 | 3 | 2010-07-30 11:06 | Heating start 200 kWh | 87229
764396 | 16132 | 1400 | 5 | 2010-07-30 11:13 | Added [15] CASIfi13 = 17,3 kg | 87229
764397 | 16132 | 1362 | 4 | 2010-07-30 11:14 | Chemical analysis request at LFVD in chemical lab: 87229/ 0 Ramot Ivan | 87229
764398 | 16132 | 1016 | 1 | 2010-07-30 11:17 | Heat stop 87229 | 87229
764449 | 16134 | 1400 | 5 | 2010-07-30 17:06 | Added [13] CaO = 350,0 kg | 87231
764450 | 16134 | 1400 | 5 | 2010-07-30 17:06 | Added [12] BOKSIT = 70,0 kg | 87231
764445 | 16134 | 1400 | 5 | 2010-07-30 18:08 | Added [48] FeV = 340,0 kg | 87231
764446 | 16134 | 1400 | 5 | 2010-07-30 18:08 | Added [10] Al bloki = 4,0 kg | 87231
764447 | 16134 | 1400 | 5 | 2010-07-30 18:08 | Added [52] KARBORITmleti = 75,0 kg | 87231
764448 | 16134 | 1400 | 5 | 2010-07-30 18:12 | Added [76] Kalcijev karbid = 50,0 kg | 87231
764444 | 16134 | 1015 | 1 | 2010-07-30 18:29 | Heat start 87231 | 87231
764460 | 16134 | 1102 | 2 | 2010-07-30 18:30 | Temperature measurment: Temperature = 1554 °C | 87231
764451 | 16135 | 1400 | 5 | 2010-07-30 18:32 | Added [13] CaO = 350,0 kg | 87232
764452 | 16135 | 1400 | 5 | 2010-07-30 18:32 | Added [12] BOKSIT = 70,0 kg | 87232
764453 | 16134 | 1400 | 5 | 2010-07-30 18:37 | Added [35] FeMo = 115,0 kg | 87231
764454 | 16134 | 1400 | 5 | 2010-07-30 18:37 | Added [48] FeV = 72,0 kg | 87231
764455 | 16134 | 1400 | 5 | 2010-07-30 18:37 | Added [33] FeMnC = 85,0 kg | 87231
764456 | 16134 | 1400 | 5 | 2010-07-30 18:37 | Added [41] FeSi = 82,0 kg | 87231
764457 | 16134 | 1400 | 5 | 2010-07-30 18:37 | Added [27] FeCrC = 610,0 kg | 87231
764458 | 16134 | 1400 | 5 | 2010-07-30 18:37 | Added [52] KARBORITmleti = 50,0 kg | 87231
764459 | 16134 | 1251 | 3 | 2010-07-30 18:42 | Vacuum start | 87231
764461 | 16134 | 1254 | 3 | 2010-07-30 18:44 | Degassing start | 87231
764462 | 16134 | 1253 | 3 | 2010-07-30 19:19 | Degassing stop | 87231
764464 | 16134 | 1400 | 5 | 2010-07-30 19:21 | Added [12] BOKSIT = 140,0 kg | 87231
764463 | 16134 | 1362 | 4 | 2010-07-30 19:22 | Chemical analysis request at LFVD in chemical lab: 87231/ 9 Gorensek Peter | 87231
764465 | 16134 | 1252 | 3 | 2010-07-30 19:25 | Heating start 200 kWh | 87231
764466 | 16134 | 1111 | 2 | 2010-07-30 19:29 | Hydris meritev: H2 = 2,30 ppm, PBL = 1440 hPa, PSU = 717 hPa | 87231
764467 | 16134 | 1400 | 5 | 2010-07-30 19:38 | Added [35] FeMo = 10,0 kg | 87231
764468 | 16134 | 1400 | 5 | 2010-07-30 19:38 | Added [48] FeV = 12,0 kg | 87231
764469 | 16134 | 1400 | 5 | 2010-07-30 19:38 | Added [17] Cfi13 = 24,0 kg | 87231
764470 | 16134 | 1400 | 5 | 2010-07-30 19:38 | Added [72] Al opl.zica = 1,9 kg | 87231
764471 | 16134 | 1252 | 3 | 2010-07-30 19:44 | Heating start 700 kWh | 87231
764478 | 16135 | 1400 | 5 | 2010-07-30 19:52 | Added [48] FeV = 350,0 kg | 87232
764479 | 16135 | 1400 | 5 | 2010-07-30 19:52 | Added [10] Al bloki = 5,0 kg | 87232
764480 | 16135 | 1400 | 5 | 2010-07-30 19:52 | Added [52] KARBORITmleti = 125,0 kg | 87232
764472 | 16134 | 1102 | 2 | 2010-07-30 19:52 | Temperature measurment: Temperature = 1561 °C | 87231
764473 | 16134 | 1252 | 3 | 2010-07-30 19:52 | Heating start 200 kWh | 87231
764481 | 16135 | 1400 | 5 | 2010-07-30 19:55 | Added [76] Kalcijev karbid = 50,0 kg | 87232
764474 | 16134 | 1400 | 5 | 2010-07-30 19:57 | Added [15] CASIfi13 = 14,7 kg | 87231
764475 | 16134 | 1362 | 4 | 2010-07-30 19:57 | Chemical analysis request at LFVD in chemical lab: 87231/ 0 Gorensek Peter | 87231
764476 | 16134 | 1016 | 1 | 2010-07-30 20:03 | Heat stop 87231 | 87231
764477 | 16135 | 1015 | 1 | 2010-07-30 20:04 | Heat start 87232 | 87232
764485 | 16135 | 1400 | 5 | 2010-07-30 20:10 | Added [35] FeMo = 174,0 kg | 87232
764486 | 16135 | 1400 | 5 | 2010-07-30 20:10 | Added [48] FeV = 75,0 kg | 87232
764487 | 16135 | 1400 | 5 | 2010-07-30 20:10 | Added [33] FeMnC = 82,0 kg | 87232
764488 | 16135 | 1400 | 5 | 2010-07-30 20:10 | Added [41] FeSi = 88,0 kg | 87232
764489 | 16135 | 1400 | 5 | 2010-07-30 20:10 | Added [27] FeCrC = 100,0 kg | 87232
764490 | 16135 | 1400 | 5 | 2010-07-30 20:10 | Added [52] KARBORITmleti = 50,0 kg | 87232
764484 | 16135 | 1102 | 2 | 2010-07-30 20:12 | Temperature measurment: Temperature = 1556 °C | 87232
764491 | 16135 | 1251 | 3 | 2010-07-30 20:16 | Vacuum start | 87232
764492 | 16135 | 1254 | 3 | 2010-07-30 20:20 | Degassing start | 87232
764493 | 16135 | 1253 | 3 | 2010-07-30 20:55 | Degassing stop | 87232
764494 | 16135 | 1400 | 5 | 2010-07-30 20:56 | Added [12] BOKSIT = 150,0 kg | 87232
764495 | 16135 | 1362 | 4 | 2010-07-30 20:57 | Chemical analysis request at LFVD in chemical lab: 87232/ 9 Gorensek Peter | 87232
764496 | 16135 | 1252 | 3 | 2010-07-30 21:00 | Heating start 200 kWh | 87232
764497 | 16135 | 1111 | 2 | 2010-07-30 21:04 | Hydris meritev: H2 = 2,10 ppm, PBL = 1427 hPa, PSU = 660 hPa | 87232
764498 | 16135 | 1102 | 2 | 2010-07-30 21:05 | Temperature measurment: Temperature = 1480 °C | 87232
764499 | 16135 | 1400 | 5 | 2010-07-30 21:08 | Added [35] FeMo = 15,0 kg | 87232
764500 | 16135 | 1400 | 5 | 2010-07-30 21:08 | Added [17] Cfi13 = 27,0 kg | 87232
764501 | 16135 | 1400 | 5 | 2010-07-30 21:08 | Added [72] Al opl.zica = 2,3 kg | 87232
764502 | 16135 | 1252 | 3 | 2010-07-30 21:21 | Heating start 400 kWh | 87232
764503 | 16135 | 1102 | 2 | 2010-07-30 21:22 | Temperature measurment: Temperature = 1460 °C | 87232
764504 | 16135 | 1102 | 2 | 2010-07-30 21:33 | Temperature measurment: Temperature = 1467 °C | 87232
764505 | 16135 | 1252 | 3 | 2010-07-30 21:37 | Heating start 200 kWh | 87232
764506 | 16135 | 1400 | 5 | 2010-07-30 21:38 | Added [15] CASIfi13 = 15,4 kg | 87232
764507 | 16135 | 1362 | 4 | 2010-07-30 21:40 | Chemical analysis request at LFVD in chemical lab: 87232/ 0 Gorensek Peter | 87232
764509 | 16135 | 1016 | 1 | 2010-07-30 21:47 | Heat stop 87232 | 87232
765242 | 16153 | 1253 | 3 | 2010-08-01 06:08 | Degassing stop | 87250
765196 | 16153 | 1400 | 5 | 2010-08-01 06:38 | Added [12] BOKSIT = 100,0 kg | 87250
765197 | 16153 | 1400 | 5 | 2010-08-01 06:38 | Added [13] CaO = 400,0 kg | 87250
765215 | 16153 | 1400 | 5 | 2010-08-01 07:54 | Added [76] Kalcijev karbid = 50,0 kg | 87250
765213 | 16153 | 1015 | 1 | 2010-08-01 07:54 | Heat start 87250 | 87250
765214 | 16153 | 1400 | 5 | 2010-08-01 07:55 | Added [48] FeV = 250,0 kg | 87250
765216 | 16153 | 1102 | 2 | 2010-08-01 07:59 | Temperature measurment: Temperature = 1584 °C | 87250
765217 | 16153 | 1400 | 5 | 2010-08-01 08:06 | Added [35] FeMo = 100,0 kg | 87250
765218 | 16153 | 1400 | 5 | 2010-08-01 08:06 | Added [48] FeV = 110,0 kg | 87250
765219 | 16153 | 1400 | 5 | 2010-08-01 08:06 | Added [64] SiMn = 40,0 kg | 87250
765220 | 16153 | 1400 | 5 | 2010-08-01 08:06 | Added [41] FeSi = 60,0 kg | 87250
765221 | 16153 | 1400 | 5 | 2010-08-01 08:06 | Added [26] FeCrA = 600,0 kg | 87250
765222 | 16153 | 1400 | 5 | 2010-08-01 08:06 | Added [27] FeCrC = 250,0 kg | 87250
765223 | 16153 | 1400 | 5 | 2010-08-01 08:07 | Added [12] BOKSIT = 50,0 kg | 87250
765224 | 16153 | 1102 | 2 | 2010-08-01 08:08 | Temperature measurment: Temperature = 1514 °C | 87250
765225 | 16153 | 1252 | 3 | 2010-08-01 08:08 | Heating start 400 kWh | 87250
765228 | 16153 | 1102 | 2 | 2010-08-01 08:15 | Temperature measurment: Temperature = 1520 °C | 87250
765229 | 16153 | 1362 | 4 | 2010-08-01 08:15 | Chemical analysis request at LFVD in chemical lab: 87250/ 9 Ramot Ivan | 87250
765230 | 16153 | 1252 | 3 | 2010-08-01 08:15 | Heating start 300 kWh | 87250
765231 | 16153 | 1102 | 2 | 2010-08-01 08:28 | Temperature measurment: Temperature = 1530 °C | 87250
765233 | 16153 | 1400 | 5 | 2010-08-01 08:32 | Added [35] FeMo = 40,0 kg | 87250
765234 | 16153 | 1400 | 5 | 2010-08-01 08:32 | Added [48] FeV = 40,0 kg | 87250
765235 | 16153 | 1400 | 5 | 2010-08-01 08:32 | Added [33] FeMnC = 20,0 kg | 87250
765236 | 16153 | 1400 | 5 | 2010-08-01 08:32 | Added [41] FeSi = 12,0 kg | 87250
765237 | 16153 | 1400 | 5 | 2010-08-01 08:32 | Added [27] FeCrC = 160,0 kg | 87250
765238 | 16153 | 1400 | 5 | 2010-08-01 08:35 | Added [12] BOKSIT = 80,0 kg | 87250
765232 | 16153 | 1251 | 3 | 2010-08-01 08:38 | Vacuum start | 87250
765239 | 16153 | 1254 | 3 | 2010-08-01 08:44 | Degassing start | 87250
765240 | 16153 | 1362 | 4 | 2010-08-01 09:07 | Chemical analysis request at LFVD in chemical lab: 87250/10 Ramot Ivan | 87250
765241 | 16153 | 1400 | 5 | 2010-08-01 09:10 | Added [12] BOKSIT = 80,0 kg | 87250
765243 | 16153 | 1102 | 2 | 2010-08-01 09:12 | Temperature measurment: Temperature = 1455 °C | 87250
765244 | 16153 | 1252 | 3 | 2010-08-01 09:13 | Heating start 200 kWh | 87250
765247 | 16153 | 1400 | 5 | 2010-08-01 09:21 | Added [35] FeMo = 10,0 kg | 87250
765248 | 16153 | 1400 | 5 | 2010-08-01 09:21 | Added [48] FeV = 7,0 kg | 87250
765249 | 16153 | 1400 | 5 | 2010-08-01 09:21 | Added [41] FeSi = 10,0 kg | 87250
765250 | 16153 | 1400 | 5 | 2010-08-01 09:21 | Added [17] Cfi13 = 13,5 kg | 87250
765251 | 16153 | 1400 | 5 | 2010-08-01 09:21 | Added [72] Al opl.zica = 2,5 kg | 87250
765245 | 16153 | 1102 | 2 | 2010-08-01 09:24 | Temperature measurment: Temperature = 1450 °C | 87250
765246 | 16153 | 1252 | 3 | 2010-08-01 09:24 | Heating start 300 kWh | 87250
765252 | 16153 | 1102 | 2 | 2010-08-01 09:41 | Temperature measurment: Temperature = 1458 °C | 87250
765253 | 16153 | 1361 | 4 | 2010-08-01 09:44 | Zahteva za analizo z VPP na Spectro: 87250/ 7 e Ramot Ivan | 87250
765254 | 16153 | 1252 | 3 | 2010-08-01 10:02 | Heating start 700 kWh | 87250
765255 | 16153 | 1102 | 2 | 2010-08-01 10:11 | Temperature measurment: Temperature = 1451 °C | 87250
765256 | 16153 | 1252 | 3 | 2010-08-01 10:12 | Heating start 200 kWh | 87250
765257 | 16153 | 1102 | 2 | 2010-08-01 10:20 | Temperature measurment: Temperature = 1362 °C | 87250
765258 | 16153 | 1400 | 5 | 2010-08-01 10:26 | Added [15] CASIfi13 = 14,7 kg | 87250
765259 | 16153 | 1362 | 4 | 2010-08-01 10:26 | Chemical analysis request at LFVD in chemical lab: 87250/ 0 Ramot Ivan | 87250
765260 | 16153 | 1016 | 1 | 2010-08-01 10:27 | Heat stop 87250 | 87250
765581 | 16162 | 1400 | 5 | 2010-08-02 03:00 | Added [13] CaO = 300,0 kg | 87259
765582 | 16162 | 1400 | 5 | 2010-08-02 03:00 | Added [12] BOKSIT = 70,0 kg | 87259
765588 | 16162 | 1400 | 5 | 2010-08-02 03:20 | Added [35] FeMo = 30,0 kg | 87259
765589 | 16162 | 1400 | 5 | 2010-08-02 03:20 | Added [48] FeV = 330,0 kg | 87259
765580 | 16162 | 1400 | 5 | 2010-08-02 03:23 | Added [76] Kalcijev karbid = 50,0 kg | 87259
765593 | 16162 | 1015 | 1 | 2010-08-02 03:36 | Heat start 87259 | 87259
765596 | 16162 | 1400 | 5 | 2010-08-02 03:37 | Added [35] FeMo = 130,0 kg | 87259
765597 | 16162 | 1400 | 5 | 2010-08-02 03:37 | Added [48] FeV = 85,0 kg | 87259
765598 | 16162 | 1400 | 5 | 2010-08-02 03:37 | Added [33] FeMnC = 50,0 kg | 87259
765599 | 16162 | 1400 | 5 | 2010-08-02 03:37 | Added [30] FeCrC51 = 1350,0 kg | 87259
765600 | 16162 | 1400 | 5 | 2010-08-02 03:37 | Added [52] KARBORITmleti = 60,0 kg | 87259
765601 | 16162 | 1102 | 2 | 2010-08-02 03:51 | Temperature measurment: Temperature = 1475 °C | 87259
765602 | 16162 | 1252 | 3 | 2010-08-02 03:52 | Heating start 1100 kWh | 87259
765603 | 16162 | 1361 | 4 | 2010-08-02 04:04 | Zahteva za analizo z VPP na Spectro: 87259/ 5 e Kotnik Marijan | 87259
765604 | 16162 | 1400 | 5 | 2010-08-02 04:08 | Added [35] FeMo = 10,0 kg | 87259
765605 | 16162 | 1400 | 5 | 2010-08-02 04:08 | Added [48] FeV = 18,0 kg | 87259
765606 | 16162 | 1400 | 5 | 2010-08-02 04:08 | Added [41] FeSi = 10,0 kg | 87259
765607 | 16162 | 1400 | 5 | 2010-08-02 04:08 | Added [30] FeCrC51 = 150,0 kg | 87259
765608 | 16162 | 1400 | 5 | 2010-08-02 04:08 | Added [10] Al bloki = 5,0 kg | 87259
765609 | 16162 | 1251 | 3 | 2010-08-02 04:11 | Vacuum start | 87259
765610 | 16162 | 1254 | 3 | 2010-08-02 04:15 | Degassing start | 87259
765611 | 16163 | 1400 | 5 | 2010-08-02 04:16 | Added [13] CaO = 350,0 kg | 87260
765612 | 16163 | 1400 | 5 | 2010-08-02 04:16 | Added [12] BOKSIT = 70,0 kg | 87260
765613 | 16162 | 1253 | 3 | 2010-08-02 04:41 | Degassing stop | 87259
765614 | 16162 | 1361 | 4 | 2010-08-02 04:42 | Zahteva za analizo z VPP na Spectro: 87259/ 6 e Kotnik Marijan | 87259
765615 | 16162 | 1362 | 4 | 2010-08-02 04:42 | Chemical analysis request at LFVD in chemical lab: 87259/10 Kotnik Marijan | 87259
765616 | 16162 | 1400 | 5 | 2010-08-02 04:43 | Added [12] BOKSIT = 130,0 kg | 87259
765617 | 16162 | 1102 | 2 | 2010-08-02 04:49 | Temperature measurment: Temperature = 1455 °C | 87259
765618 | 16162 | 1252 | 3 | 2010-08-02 04:49 | Heating start 500 kWh | 87259
765619 | 16163 | 1400 | 5 | 2010-08-02 04:51 | Added [48] FeV = 330,0 kg | 87260
765632 | 16163 | 1400 | 5 | 2010-08-02 04:51 | Added [48] FeV = -330,0 kg | 87260
765620 | 16162 | 1400 | 5 | 2010-08-02 04:57 | Added [26] FeCrA = 40,0 kg | 87259
765621 | 16162 | 1400 | 5 | 2010-08-02 04:57 | Added [72] Al opl.zica = 4,8 kg | 87259
765622 | 16163 | 1400 | 5 | 2010-08-02 05:00 | Added [48] FeV = 330,0 kg | 87260
765623 | 16163 | 1400 | 5 | 2010-08-02 05:00 | Added [30] FeCrC51 = 1500,0 kg | 87260
765624 | 16163 | 1400 | 5 | 2010-08-02 05:00 | Added [26] FeCrA = 200,0 kg | 87260
765626 | 16162 | 1400 | 5 | 2010-08-02 05:01 | Added [15] CASIfi13 = 15,4 kg | 87259
765625 | 16163 | 1400 | 5 | 2010-08-02 05:02 | Added [76] Kalcijev karbid = 50,0 kg | 87260
765627 | 16162 | 1362 | 4 | 2010-08-02 05:08 | Chemical analysis request at LFVD in chemical lab: 87259/ 0 Kotnik Marijan | 87259
765628 | 16162 | 1016 | 1 | 2010-08-02 05:09 | Heat stop 87259 | 87259
765629 | 16163 | 1015 | 1 | 2010-08-02 05:09 | Heat start 87260 | 87260
765633 | 16163 | 1400 | 5 | 2010-08-02 05:24 | Added [35] FeMo = 140,0 kg | 87260
765634 | 16163 | 1400 | 5 | 2010-08-02 05:24 | Added [48] FeV = 55,0 kg | 87260
765635 | 16163 | 1400 | 5 | 2010-08-02 05:24 | Added [33] FeMnC = 50,0 kg | 87260
765636 | 16163 | 1400 | 5 | 2010-08-02 05:24 | Added [52] KARBORITmleti = 30,0 kg | 87260
765638 | 16163 | 1102 | 2 | 2010-08-02 05:29 | Temperature measurment: Temperature = 1475 °C | 87260
765637 | 16163 | 1252 | 3 | 2010-08-02 05:30 | Heating start 1000 kWh | 87260
765639 | 16163 | 1362 | 4 | 2010-08-02 05:39 | Chemical analysis request at LFVD in chemical lab: 87260/ 9 Kotnik Marijan | 87260
765643 | 16163 | 1102 | 2 | 2010-08-02 05:41 | Temperature measurment: Temperature = 1542 °C | 87260
765642 | 16163 | 1252 | 3 | 2010-08-02 05:42 | Heating start 300 kWh | 87260
765640 | 16164 | 1400 | 5 | 2010-08-02 05:45 | Added [12] BOKSIT = 70,0 kg | 87261
765641 | 16164 | 1400 | 5 | 2010-08-02 05:45 | Added [13] CaO = 350,0 kg | 87261
765644 | 16163 | 1400 | 5 | 2010-08-02 05:52 | Added [33] FeMnC = 10,0 kg | 87260
765645 | 16163 | 1400 | 5 | 2010-08-02 05:52 | Added [52] KARBORITmleti = 10,0 kg | 87260
765646 | 16163 | 1400 | 5 | 2010-08-02 05:53 | Added [12] BOKSIT = 80,0 kg | 87260
765647 | 16163 | 1400 | 5 | 2010-08-02 05:53 | Added [13] CaO = 150,0 kg | 87260
765648 | 16163 | 1251 | 3 | 2010-08-02 05:56 | Vacuum start | 87260
765649 | 16163 | 1253 | 3 | 2010-08-02 06:00 | Degassing stop | 87260
765650 | 16163 | 1254 | 3 | 2010-08-02 06:02 | Degassing start | 87260
765651 | 16163 | 1253 | 3 | 2010-08-02 06:28 | Degassing stop | 87260
765652 | 16163 | 1361 | 4 | 2010-08-02 06:28 | Zahteva za analizo z VPP na Spectro: 87260/ 6 e Kotnik Marijan | 87260
765653 | 16163 | 1362 | 4 | 2010-08-02 06:29 | Chemical analysis request at LFVD in chemical lab: 87260/10 Kotnik Marijan | 87260
765654 | 16163 | 1400 | 5 | 2010-08-02 06:31 | Added [12] BOKSIT = 100,0 kg | 87260
765655 | 16163 | 1102 | 2 | 2010-08-02 06:34 | Temperature measurment: Temperature = 1475 °C | 87260
765656 | 16163 | 1400 | 5 | 2010-08-02 06:44 | Added [48] FeV = 30,0 kg | 87260
765657 | 16163 | 1400 | 5 | 2010-08-02 06:44 | Added [17] Cfi13 = 13,5 kg | 87260
765658 | 16163 | 1400 | 5 | 2010-08-02 06:44 | Added [72] Al opl.zica = 6,8 kg | 87260
765659 | 16163 | 1102 | 2 | 2010-08-02 06:46 | Temperature measurment: Temperature = 1456 °C | 87260
765660 | 16163 | 1252 | 3 | 2010-08-02 06:46 | Heating start 200 kWh | 87260
765665 | 16164 | 1400 | 5 | 2010-08-02 06:50 | Added [48] FeV = 250,0 kg | 87261
765661 | 16163 | 1400 | 5 | 2010-08-02 06:56 | Added [15] CASIfi13 = 15,6 kg | 87260
765662 | 16163 | 1362 | 4 | 2010-08-02 06:56 | Chemical analysis request at LFVD in chemical lab: 87260/ 0 Kotnik Marijan | 87260
765663 | 16163 | 1016 | 1 | 2010-08-02 06:56 | Heat stop 87260 | 87260
765666 | 16164 | 1400 | 5 | 2010-08-02 06:56 | Added [76] Kalcijev karbid = 50,0 kg | 87261
765664 | 16164 | 1015 | 1 | 2010-08-02 06:57 | Heat start 87261 | 87261
765670 | 16164 | 1400 | 5 | 2010-08-02 07:04 | Added [35] FeMo = 120,0 kg | 87261
765671 | 16164 | 1400 | 5 | 2010-08-02 07:04 | Added [48] FeV = 150,0 kg | 87261
765672 | 16164 | 1400 | 5 | 2010-08-02 07:04 | Added [33] FeMnC = 40,0 kg | 87261
765673 | 16164 | 1400 | 5 | 2010-08-02 07:04 | Added [30] FeCrC51 = 1000,0 kg | 87261
765669 | 16164 | 1102 | 2 | 2010-08-02 07:04 | Temperature measurment: Temperature = 1585 °C | 87261
765674 | 16164 | 1252 | 3 | 2010-08-02 07:12 | Heating start 400 kWh | 87261
765675 | 16164 | 1102 | 2 | 2010-08-02 07:16 | Temperature measurment: Temperature = 1538 °C | 87261
765676 | 16164 | 1361 | 4 | 2010-08-02 07:17 | Zahteva za analizo z VPP na Spectro: 87261/ 5 e Kotnik Marijan | 87261
765677 | 16164 | 1362 | 4 | 2010-08-02 07:17 | Chemical analysis request at LFVD in chemical lab: 87261/ 9 Kotnik Marijan | 87261
765679 | 16164 | 1400 | 5 | 2010-08-02 07:32 | Added [35] FeMo = 40,0 kg | 87261
765680 | 16164 | 1400 | 5 | 2010-08-02 07:32 | Added [48] FeV = 70,0 kg | 87261
765681 | 16164 | 1400 | 5 | 2010-08-02 07:32 | Added [33] FeMnC = 10,0 kg | 87261
765682 | 16164 | 1400 | 5 | 2010-08-02 07:32 | Added [30] FeCrC51 = 650,0 kg | 87261
765683 | 16164 | 1400 | 5 | 2010-08-02 07:32 | Added [52] KARBORITmleti = 70,0 kg | 87261
765684 | 16164 | 1400 | 5 | 2010-08-02 07:36 | Added [12] BOKSIT = 50,0 kg | 87261
765685 | 16164 | 1400 | 5 | 2010-08-02 07:36 | Added [13] CaO = 100,0 kg | 87261
765678 | 16164 | 1251 | 3 | 2010-08-02 07:38 | Vacuum start | 87261
765686 | 16164 | 1254 | 3 | 2010-08-02 07:42 | Degassing start | 87261
765687 | 16164 | 1253 | 3 | 2010-08-02 08:08 | Degassing stop | 87261
765688 | 16164 | 1361 | 4 | 2010-08-02 08:10 | Zahteva za analizo z VPP na Spectro: 87261/ 6 e Kotnik Marijan | 87261
765691 | 16164 | 1400 | 5 | 2010-08-02 08:10 | Added [12] BOKSIT = 100,0 kg | 87261
765689 | 16164 | 1362 | 4 | 2010-08-02 08:10 | Chemical analysis request at LFVD in chemical lab: 87261/10 Kotnik Marijan | 87261
765690 | 16164 | 1102 | 2 | 2010-08-02 08:13 | Temperature measurment: Temperature = 1453 °C | 87261
765692 | 16164 | 1252 | 3 | 2010-08-02 08:15 | Heating start 200 kWh | 87261
765693 | 16164 | 1400 | 5 | 2010-08-02 08:24 | Added [41] FeSi = 20,0 kg | 87261
765694 | 16164 | 1400 | 5 | 2010-08-02 08:24 | Added [30] FeCrC51 = 40,0 kg | 87261
765695 | 16164 | 1400 | 5 | 2010-08-02 08:24 | Added [17] Cfi13 = 19,5 kg | 87261
765696 | 16164 | 1400 | 5 | 2010-08-02 08:24 | Added [72] Al opl.zica = 1,5 kg | 87261
765697 | 16164 | 1102 | 2 | 2010-08-02 08:29 | Temperature measurment: Temperature = 1434 °C | 87261
765698 | 16164 | 1252 | 3 | 2010-08-02 08:30 | Heating start 500 kWh | 87261
765699 | 16164 | 1102 | 2 | 2010-08-02 08:36 | Temperature measurment: Temperature = 1460 °C | 87261
765700 | 16164 | 1361 | 4 | 2010-08-02 08:37 | Zahteva za analizo z VPP na Spectro: 87261/ 7 e Kotnik Marijan | 87261
765701 | 16164 | 1400 | 5 | 2010-08-02 08:45 | Added [15] CASIfi13 = 14,5 kg | 87261
765702 | 16164 | 1362 | 4 | 2010-08-02 08:47 | Chemical analysis request at LFVD in chemical lab: 87261/ 0 Kotnik Marijan | 87261
765703 | 16164 | 1016 | 1 | 2010-08-02 08:48 | Heat stop 87261 | 87261
765799 | 16167 | 1400 | 5 | 2010-08-04 18:00 | Added [13] CaO = 400,0 kg | 87264
765800 | 16167 | 1400 | 5 | 2010-08-04 18:00 | Added [12] BOKSIT = 80,0 kg | 87264
765796 | 16167 | 1400 | 5 | 2010-08-04 18:25 | Added [35] FeMo = 90,0 kg | 87264
765797 | 16167 | 1400 | 5 | 2010-08-04 18:25 | Added [48] FeV = 220,0 kg | 87264
765798 | 16167 | 1400 | 5 | 2010-08-04 18:25 | Added [27] FeCrC = 500,0 kg | 87264
765791 | 16167 | 1400 | 5 | 2010-08-04 18:27 | Added [76] Kalcijev karbid = 50,0 kg | 87264
765802 | 16167 | 1015 | 1 | 2010-08-04 18:39 | Heat start 87264 | 87264
765805 | 16167 | 1400 | 5 | 2010-08-04 18:47 | Added [35] FeMo = 140,0 kg | 87264
765806 | 16167 | 1400 | 5 | 2010-08-04 18:47 | Added [48] FeV = 100,0 kg | 87264
765807 | 16167 | 1400 | 5 | 2010-08-04 18:47 | Added [33] FeMnC = 60,0 kg | 87264
765808 | 16167 | 1400 | 5 | 2010-08-04 18:47 | Added [26] FeCrA = 190,0 kg | 87264
765809 | 16167 | 1400 | 5 | 2010-08-04 18:47 | Added [27] FeCrC = 300,0 kg | 87264
765811 | 16167 | 1102 | 2 | 2010-08-04 18:52 | Temperature measurment: Temperature = 1443 °C | 87264
765810 | 16167 | 1252 | 3 | 2010-08-04 18:52 | Heating start 1400 kWh | 87264
765812 | 16167 | 1362 | 4 | 2010-08-04 19:09 | Chemical analysis request at LFVD in chemical lab: 87264/ 9 Kotnik Marijan | 87264
765813 | 16167 | 1102 | 2 | 2010-08-04 19:10 | Temperature measurment: Temperature = 1488 °C | 87264
765814 | 16167 | 1252 | 3 | 2010-08-04 19:10 | Heating start 1500 kWh | 87264
765815 | 16167 | 1400 | 5 | 2010-08-04 19:29 | Added [33] FeMnC = 10,0 kg | 87264
765816 | 16167 | 1400 | 5 | 2010-08-04 19:29 | Added [26] FeCrA = 20,0 kg | 87264
765817 | 16167 | 1400 | 5 | 2010-08-04 19:29 | Added [27] FeCrC = 100,0 kg | 87264
765818 | 16167 | 1251 | 3 | 2010-08-04 19:31 | Vacuum start | 87264
765819 | 16168 | 1400 | 5 | 2010-08-04 19:34 | Added [13] CaO = 350,0 kg | 87265
765820 | 16168 | 1400 | 5 | 2010-08-04 19:34 | Added [12] BOKSIT = 80,0 kg | 87265
765821 | 16167 | 1254 | 3 | 2010-08-04 19:36 | Degassing start | 87264
765822 | 16168 | 1400 | 5 | 2010-08-04 20:10 | Added [48] FeV = 220,0 kg | 87265
765824 | 16167 | 1253 | 3 | 2010-08-04 20:11 | Degassing stop | 87264
765825 | 16167 | 1400 | 5 | 2010-08-04 20:11 | Added [12] BOKSIT = 130,0 kg | 87264
765823 | 16168 | 1400 | 5 | 2010-08-04 20:12 | Added [76] Kalcijev karbid = 50,0 kg | 87265
765826 | 16167 | 1362 | 4 | 2010-08-04 20:12 | Chemical analysis request at LFVD in chemical lab: 87264/10 Kotnik Marijan | 87264
765827 | 16167 | 1252 | 3 | 2010-08-04 20:17 | Heating start 200 kWh | 87264
765828 | 16167 | 1400 | 5 | 2010-08-04 20:24 | Added [72] Al opl.zica = 1,9 kg | 87264
765829 | 16167 | 1102 | 2 | 2010-08-04 20:26 | Temperature measurment: Temperature = 1463 °C | 87264
765830 | 16167 | 1252 | 3 | 2010-08-04 20:26 | Heating start 200 kWh | 87264
765831 | 16167 | 1361 | 4 | 2010-08-04 20:40 | Zahteva za analizo z VPP na Spectro: 87264/ 7 e Kotnik Marijan | 87264
765832 | 16167 | 1362 | 4 | 2010-08-04 20:40 | Chemical analysis request at LFVD in chemical lab: 87264/11 Kotnik Marijan | 87264
765833 | 16167 | 1102 | 2 | 2010-08-04 20:56 | Temperature measurment: Temperature = 1446 °C | 87264
765834 | 16167 | 1252 | 3 | 2010-08-04 20:56 | Heating start 600 kWh | 87264
765835 | 16167 | 1400 | 5 | 2010-08-04 20:57 | Added [72] Al opl.zica = 1,0 kg | 87264
765836 | 16167 | 1252 | 3 | 2010-08-04 21:04 | Heating start 200 kWh | 87264
765837 | 16167 | 1400 | 5 | 2010-08-04 21:08 | Added [15] CASIfi13 = 15,9 kg | 87264
765838 | 16167 | 1362 | 4 | 2010-08-04 21:10 | Chemical analysis request at LFVD in chemical lab: 87264/ 0 Kotnik Marijan | 87264
765839 | 16167 | 1016 | 1 | 2010-08-04 21:12 | Heat stop 87264 | 87264
765840 | 16168 | 1015 | 1 | 2010-08-04 21:12 | Heat start 87265 | 87265
765841 | 16169 | 1400 | 5 | 2010-08-04 21:12 | Added [13] CaO = 350,0 kg | 87266
765842 | 16169 | 1400 | 5 | 2010-08-04 21:12 | Added [12] BOKSIT = 80,0 kg | 87266
765845 | 16168 | 1400 | 5 | 2010-08-04 21:20 | Added [35] FeMo = 120,0 kg | 87265
765846 | 16168 | 1400 | 5 | 2010-08-04 21:20 | Added [48] FeV = 60,0 kg | 87265
765847 | 16168 | 1400 | 5 | 2010-08-04 21:20 | Added [64] SiMn = 60,0 kg | 87265
765848 | 16168 | 1400 | 5 | 2010-08-04 21:20 | Added [41] FeSi = 25,0 kg | 87265
765849 | 16168 | 1400 | 5 | 2010-08-04 21:20 | Added [27] FeCrC = 200,0 kg | 87265
765850 | 16168 | 1400 | 5 | 2010-08-04 21:20 | Added [10] Al bloki = 5,0 kg | 87265
765851 | 16168 | 1102 | 2 | 2010-08-04 21:31 | Temperature measurment: Temperature = 1423 °C | 87265
765852 | 16168 | 1252 | 3 | 2010-08-04 21:34 | Heating start 1200 kWh | 87265
765853 | 16168 | 1102 | 2 | 2010-08-04 21:46 | Temperature measurment: Temperature = 1472 °C | 87265
765854 | 16168 | 1362 | 4 | 2010-08-04 21:46 | Chemical analysis request at LFVD in chemical lab: 87265/ 9 Kotnik Marijan | 87265
765855 | 16168 | 1252 | 3 | 2010-08-04 21:46 | Heating start 1300 kWh | 87265
765856 | 16168 | 1400 | 5 | 2010-08-04 22:01 | Added [27] FeCrC = 80,0 kg | 87265
765857 | 16168 | 1400 | 5 | 2010-08-04 22:01 | Added [10] Al bloki = 4,0 kg | 87265
765858 | 16168 | 1400 | 5 | 2010-08-04 22:02 | Added [13] CaO = 100,0 kg | 87265
765859 | 16168 | 1251 | 3 | 2010-08-04 22:04 | Vacuum start | 87265
765860 | 16168 | 1254 | 3 | 2010-08-04 22:08 | Degassing start | 87265
765863 | 16168 | 1400 | 5 | 2010-08-04 22:35 | Added [12] BOKSIT = 120,0 kg | 87265
765882 | 16169 | 1400 | 5 | 2010-08-04 22:35 | Added [76] Kalcijev karbid = 50,0 kg | 87266
765861 | 16168 | 1253 | 3 | 2010-08-04 22:35 | Degassing stop | 87265
765862 | 16168 | 1362 | 4 | 2010-08-04 22:35 | Chemical analysis request at LFVD in chemical lab: 87265/10 Kotnik Marijan | 87265
765864 | 16168 | 1102 | 2 | 2010-08-04 22:38 | Temperature measurment: Temperature = 1467 °C | 87265
765865 | 16168 | 1252 | 3 | 2010-08-04 22:38 | Heating start 200 kWh | 87265
765866 | 16168 | 1400 | 5 | 2010-08-04 22:49 | Added [27] FeCrC = 80,0 kg | 87265
765867 | 16168 | 1400 | 5 | 2010-08-04 22:49 | Added [72] Al opl.zica = 4,8 kg | 87265
765870 | 16168 | 1102 | 2 | 2010-08-04 22:49 | Temperature measurment: Temperature = 1462 °C | 87265
765868 | 16168 | 1400 | 5 | 2010-08-04 22:52 | Added [15] CASIfi13 = 15,6 kg | 87265
765869 | 16168 | 1362 | 4 | 2010-08-04 22:52 | Chemical analysis request at LFVD in chemical lab: 87265/ 0 Kotnik Marijan | 87265
765871 | 16168 | 1016 | 1 | 2010-08-04 22:56 | Heat stop 87265 | 87265
765872 | 16169 | 1015 | 1 | 2010-08-04 22:57 | Heat start 87266 | 87266
765873 | 16169 | 1102 | 2 | 2010-08-04 23:05 | Temperature measurment: Temperature = 1566 °C | 87266
765874 | 16169 | 1400 | 5 | 2010-08-04 23:05 | Added [35] FeMo = 90,0 kg | 87266
765875 | 16169 | 1400 | 5 | 2010-08-04 23:05 | Added [48] FeV = 275,0 kg | 87266
765876 | 16169 | 1400 | 5 | 2010-08-04 23:05 | Added [64] SiMn = 70,0 kg | 87266
765877 | 16169 | 1400 | 5 | 2010-08-04 23:05 | Added [41] FeSi = 45,0 kg | 87266
765878 | 16169 | 1400 | 5 | 2010-08-04 23:05 | Added [26] FeCrA = 100,0 kg | 87266
765879 | 16169 | 1400 | 5 | 2010-08-04 23:05 | Added [27] FeCrC = 500,0 kg | 87266
765880 | 16169 | 1400 | 5 | 2010-08-04 23:05 | Added [10] Al bloki = 5,0 kg | 87266
765881 | 16169 | 1252 | 3 | 2010-08-04 23:11 | Heating start 500 kWh | 87266
765885 | 16169 | 1102 | 2 | 2010-08-04 23:17 | Temperature measurment: Temperature = 1536 °C | 87266
765886 | 16169 | 1362 | 4 | 2010-08-04 23:17 | Chemical analysis request at LFVD in chemical lab: 87266/ 9 Adam Maks | 87266
765887 | 16169 | 1252 | 3 | 2010-08-04 23:18 | Heating start 200 kWh | 87266
765888 | 16169 | 1400 | 5 | 2010-08-04 23:31 | Added [35] FeMo = 15,0 kg | 87266
765889 | 16169 | 1400 | 5 | 2010-08-04 23:31 | Added [48] FeV = 20,0 kg | 87266
765890 | 16169 | 1400 | 5 | 2010-08-04 23:31 | Added [64] SiMn = 15,0 kg | 87266
765891 | 16169 | 1400 | 5 | 2010-08-04 23:31 | Added [41] FeSi = 15,0 kg | 87266
765892 | 16169 | 1400 | 5 | 2010-08-04 23:31 | Added [26] FeCrA = 200,0 kg | 87266
765893 | 16169 | 1400 | 5 | 2010-08-04 23:31 | Added [27] FeCrC = 100,0 kg | 87266
765894 | 16169 | 1400 | 5 | 2010-08-04 23:33 | Added [13] CaO = 130,0 kg | 87266
765895 | 16169 | 1251 | 3 | 2010-08-04 23:35 | Vacuum start | 87266
765896 | 16169 | 1254 | 3 | 2010-08-04 23:39 | Degassing start | 87266
765897 | 16169 | 1253 | 3 | 2010-08-05 00:05 | Degassing stop | 87266
765899 | 16169 | 1400 | 5 | 2010-08-05 00:05 | Added [12] BOKSIT = 120,0 kg | 87266
765898 | 16169 | 1362 | 4 | 2010-08-05 00:05 | Chemical analysis request at LFVD in chemical lab: 87266/10 Adam Maks | 87266
765900 | 16169 | 1102 | 2 | 2010-08-05 00:07 | Temperature measurment: Temperature = 1480 °C | 87266
765901 | 16169 | 1400 | 5 | 2010-08-05 00:17 | Added [41] FeSi = 15,0 kg | 87266
765902 | 16169 | 1400 | 5 | 2010-08-05 00:17 | Added [26] FeCrA = 70,0 kg | 87266
765903 | 16169 | 1400 | 5 | 2010-08-05 00:17 | Added [27] FeCrC = 80,0 kg | 87266
765904 | 16169 | 1400 | 5 | 2010-08-05 00:17 | Added [72] Al opl.zica = 4,8 kg | 87266
765905 | 16169 | 1102 | 2 | 2010-08-05 00:18 | Temperature measurment: Temperature = 1470 °C | 87266
765906 | 16169 | 1400 | 5 | 2010-08-05 00:20 | Added [15] CASIfi13 = 15,4 kg | 87266
765907 | 16169 | 1362 | 4 | 2010-08-05 00:21 | Chemical analysis request at LFVD in chemical lab: 87266/ 0 Adam Maks | 87266
765908 | 16169 | 1016 | 1 | 2010-08-05 00:26 | Heat stop 87266 | 87266
766494 | 16184 | 1400 | 5 | 2010-08-06 17:45 | Added [13] CaO = 300,0 kg | 87281
766495 | 16184 | 1400 | 5 | 2010-08-06 17:45 | Added [12] BOKSIT = 70,0 kg | 87281
766489 | 16184 | 1400 | 5 | 2010-08-06 18:10 | Added [48] FeV = 270,0 kg | 87281
766490 | 16184 | 1400 | 5 | 2010-08-06 18:10 | Added [52] KARBORITmleti = 25,0 kg | 87281
766509 | 16184 | 1400 | 5 | 2010-08-06 18:13 | Added [76] Kalcijev karbid = 50,0 kg | 87281
766486 | 16184 | 1015 | 1 | 2010-08-06 18:15 | Heat start 87281 | 87281
766511 | 16184 | 1102 | 2 | 2010-08-06 18:25 | Temperature measurment: Temperature = 1535 °C | 87281
766496 | 16184 | 1400 | 5 | 2010-08-06 18:26 | Added [35] FeMo = 160,0 kg | 87281
766497 | 16184 | 1400 | 5 | 2010-08-06 18:26 | Added [48] FeV = 45,0 kg | 87281
766498 | 16184 | 1400 | 5 | 2010-08-06 18:26 | Added [33] FeMnC = 60,0 kg | 87281
766499 | 16184 | 1400 | 5 | 2010-08-06 18:26 | Added [41] FeSi = 50,0 kg | 87281
766500 | 16184 | 1400 | 5 | 2010-08-06 18:26 | Added [27] FeCrC = 150,0 kg | 87281
766501 | 16184 | 1400 | 5 | 2010-08-06 18:26 | Added [10] Al bloki = 5,0 kg | 87281
766502 | 16184 | 1400 | 5 | 2010-08-06 18:26 | Added [52] KARBORITmleti = 10,0 kg | 87281
766503 | 16184 | 1251 | 3 | 2010-08-06 18:31 | Vacuum start | 87281
766504 | 16184 | 1254 | 3 | 2010-08-06 18:36 | Degassing start | 87281
766505 | 16184 | 1253 | 3 | 2010-08-06 19:02 | Degassing stop | 87281
766506 | 16184 | 1361 | 4 | 2010-08-06 19:03 | Zahteva za analizo z VPP na Spectro: 87281/ 5 e Kotnik Marijan | 87281
766507 | 16184 | 1362 | 4 | 2010-08-06 19:03 | Chemical analysis request at LFVD in chemical lab: 87281/ 9 Kotnik Marijan | 87281
766508 | 16184 | 1400 | 5 | 2010-08-06 19:03 | Added [12] BOKSIT = 120,0 kg | 87281
766510 | 16184 | 1102 | 2 | 2010-08-06 19:06 | Temperature measurment: Temperature = 1486 °C | 87281
766512 | 16184 | 1400 | 5 | 2010-08-06 19:14 | Added [27] FeCrC = 60,0 kg | 87281
766513 | 16184 | 1400 | 5 | 2010-08-06 19:14 | Added [17] Cfi13 = 18,0 kg | 87281
766514 | 16184 | 1400 | 5 | 2010-08-06 19:14 | Added [72] Al opl.zica = 4,8 kg | 87281
766515 | 16184 | 1400 | 5 | 2010-08-06 19:20 | Added [15] CASIfi13 = 15,6 kg | 87281
766516 | 16184 | 1362 | 4 | 2010-08-06 19:21 | Chemical analysis request at LFVD in chemical lab: 87281/ 0 Kotnik Marijan | 87281
766517 | 16184 | 1016 | 1 | 2010-08-06 19:24 | Heat stop 87281 | 87281
767583 | 16213 | 1400 | 5 | 2010-08-09 04:23 | Added [12] BOKSIT = 80,0 kg | 87310
767584 | 16213 | 1400 | 5 | 2010-08-09 04:23 | Added [13] CaO = 300,0 kg | 87310
767629 | 16213 | 1400 | 5 | 2010-08-09 05:55 | Added [76] Kalcijev karbid = 50,0 kg | 87310
767615 | 16213 | 1015 | 1 | 2010-08-09 05:58 | Heat start 87310 | 87310
767616 | 16213 | 1400 | 5 | 2010-08-09 06:10 | Added [35] FeMo = 165,0 kg | 87310
767617 | 16213 | 1400 | 5 | 2010-08-09 06:10 | Added [48] FeV = 200,0 kg | 87310
767618 | 16213 | 1400 | 5 | 2010-08-09 06:10 | Added [33] FeMnC = 60,0 kg | 87310
767619 | 16213 | 1400 | 5 | 2010-08-09 06:10 | Added [41] FeSi = 120,0 kg | 87310
767620 | 16213 | 1400 | 5 | 2010-08-09 06:10 | Added [52] KARBORITmleti = 150,0 kg | 87310
767621 | 16213 | 1400 | 5 | 2010-08-09 06:13 | Added [27] FeCrC = 200,0 kg | 87310
767622 | 16213 | 1252 | 3 | 2010-08-09 06:16 | Heating start 1000 kWh | 87310
767627 | 16213 | 1102 | 2 | 2010-08-09 06:17 | Temperature measurment: Temperature = 1494 °C | 87310
767625 | 16213 | 1102 | 2 | 2010-08-09 06:29 | Temperature measurment: Temperature = 1511 °C | 87310
767626 | 16213 | 1362 | 4 | 2010-08-09 06:30 | Chemical analysis request at LFVD in chemical lab: 87310/ 9 Gorensek Peter | 87310
767628 | 16213 | 1252 | 3 | 2010-08-09 06:30 | Heating start 800 kWh | 87310
767633 | 16213 | 1400 | 5 | 2010-08-09 06:40 | Added [26] FeCrA = 100,0 kg | 87310
767630 | 16213 | 1251 | 3 | 2010-08-09 06:44 | Vacuum start | 87310
767631 | 16213 | 1254 | 3 | 2010-08-09 06:48 | Degassing start | 87310
767632 | 16213 | 1253 | 3 | 2010-08-09 07:21 | Degassing stop | 87310
767635 | 16213 | 1400 | 5 | 2010-08-09 07:26 | Added [21] EPŽ žlindra = 150,0 kg | 87310
767634 | 16213 | 1362 | 4 | 2010-08-09 07:26 | Chemical analysis request at LFVD in chemical lab: 87310/10 Gorensek Peter | 87310
767636 | 16213 | 1252 | 3 | 2010-08-09 07:49 | Heating start 200 kWh | 87310
767637 | 16213 | 1400 | 5 | 2010-08-09 07:54 | Added [15] CASIfi13 = 14,3 kg | 87310
767638 | 16213 | 1362 | 4 | 2010-08-09 07:55 | Chemical analysis request at LFVD in chemical lab: 87310/ 0 Gorensek Peter | 87310
767639 | 16213 | 1016 | 1 | 2010-08-09 07:58 | Heat stop 87310 | 87310
768041 | 16224 | 1400 | 5 | 2010-08-12 14:00 | Added [13] CaO = 350,0 kg | 87321
768042 | 16224 | 1400 | 5 | 2010-08-12 14:00 | Added [12] BOKSIT = 100,0 kg | 87321
768039 | 16224 | 1400 | 5 | 2010-08-12 14:42 | Added [48] FeV = 300,0 kg | 87321
768040 | 16224 | 1400 | 5 | 2010-08-12 14:42 | Added [52] KARBORITmleti = 100,0 kg | 87321
768043 | 16224 | 1400 | 5 | 2010-08-12 14:43 | Added [76] Kalcijev karbid = 50,0 kg | 87321
768037 | 16224 | 1015 | 1 | 2010-08-12 14:50 | Heat start 87321 | 87321
768038 | 16224 | 1400 | 5 | 2010-08-12 14:53 | Added [35] FeMo = 60,0 kg | 87321
768044 | 16224 | 1252 | 3 | 2010-08-12 15:05 | Heating start 1300 kWh | 87321
768045 | 16224 | 1102 | 2 | 2010-08-12 15:20 | Temperature measurment: Temperature = 1498 °C | 87321
768046 | 16224 | 1362 | 4 | 2010-08-12 15:21 | Chemical analysis request at LFVD in chemical lab: 87321/ 9 Adam Maks | 87321
768047 | 16224 | 1252 | 3 | 2010-08-12 15:21 | Heating start 800 kWh | 87321
768048 | 16224 | 1400 | 5 | 2010-08-12 15:30 | Added [35] FeMo = 60,0 kg | 87321
768049 | 16224 | 1400 | 5 | 2010-08-12 15:30 | Added [48] FeV = 25,0 kg | 87321
768050 | 16224 | 1400 | 5 | 2010-08-12 15:30 | Added [33] FeMnC = 45,0 kg | 87321
768051 | 16224 | 1400 | 5 | 2010-08-12 15:30 | Added [41] FeSi = 65,0 kg | 87321
768052 | 16224 | 1400 | 5 | 2010-08-12 15:30 | Added [10] Al bloki = 4,0 kg | 87321
768053 | 16224 | 1400 | 5 | 2010-08-12 15:30 | Added [52] KARBORITmleti = 65,0 kg | 87321
768054 | 16224 | 1400 | 5 | 2010-08-12 15:33 | Added [12] BOKSIT = 30,0 kg | 87321
768055 | 16224 | 1400 | 5 | 2010-08-12 15:33 | Added [13] CaO = 100,0 kg | 87321
768056 | 16224 | 1251 | 3 | 2010-08-12 15:36 | Vacuum start | 87321
768057 | 16224 | 1254 | 3 | 2010-08-12 15:40 | Degassing start | 87321
768064 | 16224 | 1400 | 5 | 2010-08-12 16:05 | Added [21] EPŽ žlindra = 150,0 kg | 87321
768062 | 16224 | 1253 | 3 | 2010-08-12 16:05 | Degassing stop | 87321
768063 | 16224 | 1362 | 4 | 2010-08-12 16:05 | Chemical analysis request at LFVD in chemical lab: 87321/10 Adam Maks | 87321
768065 | 16224 | 1102 | 2 | 2010-08-12 16:08 | Temperature measurment: Temperature = 1444 °C | 87321
768066 | 16224 | 1252 | 3 | 2010-08-12 16:08 | Heating start 500 kWh | 87321
768067 | 16224 | 1400 | 5 | 2010-08-12 16:15 | Added [35] FeMo = 30,0 kg | 87321
768068 | 16224 | 1400 | 5 | 2010-08-12 16:15 | Added [48] FeV = 30,0 kg | 87321
768069 | 16224 | 1400 | 5 | 2010-08-12 16:15 | Added [27] FeCrC = 120,0 kg | 87321
768070 | 16224 | 1400 | 5 | 2010-08-12 16:15 | Added [17] Cfi13 = 3,0 kg | 87321
768071 | 16224 | 1102 | 2 | 2010-08-12 16:17 | Temperature measurment: Temperature = 1464 °C | 87321
768072 | 16224 | 1400 | 5 | 2010-08-12 16:20 | Added [15] CASIfi13 = 16,1 kg | 87321
768073 | 16224 | 1362 | 4 | 2010-08-12 16:21 | Chemical analysis request at LFVD in chemical lab: 87321/ 0 Adam Maks | 87321
768074 | 16224 | 1016 | 1 | 2010-08-12 16:23 | Heat stop 87321 | 87321
768340 | 16233 | 1400 | 5 | 2010-08-13 07:03 | Added [13] CaO = 350,0 kg | 87330
768341 | 16233 | 1400 | 5 | 2010-08-13 07:03 | Added [12] BOKSIT = 80,0 kg | 87330
768376 | 16233 | 1400 | 5 | 2010-08-13 08:40 | Added [52] KARBORITmleti = 50,0 kg | 87330
768377 | 16233 | 1400 | 5 | 2010-08-13 08:43 | Added [76] Kalcijev karbid = 50,0 kg | 87330
768375 | 16233 | 1015 | 1 | 2010-08-13 08:54 | Heat start 87330 | 87330
768380 | 16233 | 1400 | 5 | 2010-08-13 09:04 | Added [35] FeMo = 220,0 kg | 87330
768381 | 16233 | 1400 | 5 | 2010-08-13 09:04 | Added [48] FeV = 350,0 kg | 87330
768382 | 16233 | 1400 | 5 | 2010-08-13 09:04 | Added [33] FeMnC = 60,0 kg | 87330
768383 | 16233 | 1400 | 5 | 2010-08-13 09:04 | Added [41] FeSi = 70,0 kg | 87330
768384 | 16233 | 1400 | 5 | 2010-08-13 09:04 | Added [27] FeCrC = 770,0 kg | 87330
768385 | 16233 | 1400 | 5 | 2010-08-13 09:04 | Added [52] KARBORITmleti = 10,0 kg | 87330
768386 | 16233 | 1400 | 5 | 2010-08-13 09:06 | Added [12] BOKSIT = 30,0 kg | 87330
768387 | 16233 | 1252 | 3 | 2010-08-13 09:15 | Heating start 1500 kWh | 87330
768388 | 16233 | 1361 | 4 | 2010-08-13 09:35 | Zahteva za analizo z VPP na Spectro: 87330/ 5 e Ferk Jože | 87330
768389 | 16233 | 1252 | 3 | 2010-08-13 09:36 | Heating start 500 kWh | 87330
768391 | 16233 | 1400 | 5 | 2010-08-13 09:45 | Added [48] FeV = 25,0 kg | 87330
768392 | 16233 | 1400 | 5 | 2010-08-13 09:45 | Added [33] FeMnC = 30,0 kg | 87330
768393 | 16233 | 1400 | 5 | 2010-08-13 09:45 | Added [27] FeCrC = 90,0 kg | 87330
768390 | 16233 | 1251 | 3 | 2010-08-13 09:46 | Vacuum start | 87330
768394 | 16233 | 1254 | 3 | 2010-08-13 09:50 | Degassing start | 87330
768395 | 16233 | 1362 | 4 | 2010-08-13 10:26 | Chemical analysis request at LFVD in chemical lab: 87330/10 Ferk Jože | 87330
768396 | 16233 | 1400 | 5 | 2010-08-13 10:27 | Added [21] EPŽ žlindra = 150,0 kg | 87330
768397 | 16233 | 1102 | 2 | 2010-08-13 10:30 | Temperature measurment: Temperature = 1493 °C | 87330
768398 | 16233 | 1111 | 2 | 2010-08-13 10:33 | Hydris meritev: H2 = 0,00 ppm, PBL = 1417 hPa, PSU = 879 hPa | 87330
768399 | 16233 | 1102 | 2 | 2010-08-13 10:35 | Temperature measurment: Temperature = 1484 °C | 87330
768400 | 16233 | 1400 | 5 | 2010-08-13 10:38 | Added [17] Cfi13 = 13,5 kg | 87330
768401 | 16233 | 1400 | 5 | 2010-08-13 10:38 | Added [72] Al opl.zica = 2,9 kg | 87330
768402 | 16233 | 1400 | 5 | 2010-08-13 10:38 | Added [48] FeV = 25,0 kg | 87330
768403 | 16233 | 1111 | 2 | 2010-08-13 10:43 | Hydris meritev: H2 = 1,20 ppm, PBL = 1680 hPa, PSU = 936 hPa | 87330
768404 | 16233 | 1102 | 2 | 2010-08-13 10:44 | Temperature measurment: Temperature = 1471 °C | 87330
768405 | 16233 | 1400 | 5 | 2010-08-13 10:49 | Added [15] CASIfi13 = 13,8 kg | 87330
768406 | 16233 | 1362 | 4 | 2010-08-13 10:50 | Chemical analysis request at LFVD in chemical lab: 87330/ 0 Ferk Jože | 87330
768407 | 16233 | 1016 | 1 | 2010-08-13 10:54 | Heat stop 87330 | 87330
769200 | 16255 | 1400 | 5 | 2010-08-15 09:11 | Added [13] CaO = 350,0 kg | 87352
769201 | 16255 | 1400 | 5 | 2010-08-15 09:11 | Added [12] BOKSIT = 80,0 kg | 87352
769228 | 16255 | 1400 | 5 | 2010-08-15 10:24 | Added [52] KARBORITmleti = 100,0 kg | 87352
769229 | 16255 | 1400 | 5 | 2010-08-15 10:30 | Added [76] Kalcijev karbid = 50,0 kg | 87352
769227 | 16255 | 1015 | 1 | 2010-08-15 10:41 | Heat start 87352 | 87352
769230 | 16255 | 1400 | 5 | 2010-08-15 10:47 | Added [35] FeMo = 100,0 kg | 87352
769231 | 16255 | 1400 | 5 | 2010-08-15 10:47 | Added [48] FeV = 250,0 kg | 87352
769232 | 16255 | 1400 | 5 | 2010-08-15 10:47 | Added [41] FeSi = 70,0 kg | 87352
769233 | 16255 | 1400 | 5 | 2010-08-15 10:47 | Added [27] FeCrC = 300,0 kg | 87352
769234 | 16255 | 1102 | 2 | 2010-08-15 10:55 | Temperature measurment: Temperature = 1559 °C | 87352
769235 | 16255 | 1254 | 3 | 2010-08-15 10:57 | Degassing start | 87352
769236 | 16255 | 1254 | 3 | 2010-08-15 11:02 | Degassing start | 87352
769237 | 16255 | 1253 | 3 | 2010-08-15 11:42 | Degassing stop | 87352
769240 | 16255 | 1400 | 5 | 2010-08-15 11:43 | Added [12] BOKSIT = 40,0 kg | 87352
769241 | 16255 | 1400 | 5 | 2010-08-15 11:43 | Added [21] EPŽ žlindra = 60,0 kg | 87352
769238 | 16255 | 1362 | 4 | 2010-08-15 11:44 | Chemical analysis request at LFVD in chemical lab: 87352/10 Ferk Jože | 87352
769239 | 16255 | 1361 | 4 | 2010-08-15 11:44 | Zahteva za analizo z VPP na Spectro: 87352/ 6 e Ferk Jože | 87352
769242 | 16255 | 1102 | 2 | 2010-08-15 11:47 | Temperature measurment: Temperature = 1509 °C | 87352
769243 | 16255 | 1400 | 5 | 2010-08-15 11:57 | Added [35] FeMo = 10,0 kg | 87352
769244 | 16255 | 1400 | 5 | 2010-08-15 11:57 | Added [48] FeV = 15,0 kg | 87352
769245 | 16255 | 1400 | 5 | 2010-08-15 11:57 | Added [41] FeSi = 20,0 kg | 87352
769246 | 16255 | 1400 | 5 | 2010-08-15 11:57 | Added [27] FeCrC = 180,0 kg | 87352
769247 | 16255 | 1400 | 5 | 2010-08-15 11:57 | Added [17] Cfi13 = 19,5 kg | 87352
769249 | 16255 | 1102 | 2 | 2010-08-15 12:05 | Temperature measurment: Temperature = 1474 °C | 87352
769248 | 16255 | 1252 | 3 | 2010-08-15 12:05 | Heating start 200 kWh | 87352
769250 | 16255 | 1400 | 5 | 2010-08-15 12:11 | Added [72] Al opl.zica = 4,2 kg | 87352
769251 | 16255 | 1102 | 2 | 2010-08-15 12:14 | Temperature measurment: Temperature = 1468 °C | 87352
769252 | 16255 | 1400 | 5 | 2010-08-15 12:16 | Added [15] CASIfi13 = 15,6 kg | 87352
769253 | 16255 | 1362 | 4 | 2010-08-15 12:16 | Chemical analysis request at LFVD in chemical lab: 87352/ 0 Ferk Jože | 87352
769254 | 16255 | 1016 | 1 | 2010-08-15 12:25 | Heat stop 87352 | 87352
769516 | 16263 | 1400 | 5 | 2010-08-16 05:17 | Added [12] BOKSIT = 60,0 kg | 87360
769517 | 16263 | 1400 | 5 | 2010-08-16 05:17 | Added [13] CaO = 350,0 kg | 87360
769547 | 16263 | 1400 | 5 | 2010-08-16 06:47 | Added [52] KARBORITmleti = 100,0 kg | 87360
769548 | 16263 | 1400 | 5 | 2010-08-16 06:50 | Added [76] Kalcijev karbid = 50,0 kg | 87360
769546 | 16263 | 1015 | 1 | 2010-08-16 06:56 | Heat start 87360 | 87360
769549 | 16263 | 1400 | 5 | 2010-08-16 07:06 | Added [35] FeMo = 90,0 kg | 87360
769550 | 16263 | 1400 | 5 | 2010-08-16 07:06 | Added [48] FeV = 230,0 kg | 87360
769551 | 16263 | 1400 | 5 | 2010-08-16 07:06 | Added [33] FeMnC = 60,0 kg | 87360
769552 | 16263 | 1400 | 5 | 2010-08-16 07:06 | Added [41] FeSi = 70,0 kg | 87360
769553 | 16263 | 1400 | 5 | 2010-08-16 07:06 | Added [27] FeCrC = 70,0 kg | 87360
769554 | 16263 | 1400 | 5 | 2010-08-16 07:06 | Added [10] Al bloki = 5,0 kg | 87360
769555 | 16263 | 1102 | 2 | 2010-08-16 07:14 | Temperature measurment: Temperature = 1569 °C | 87360
769556 | 16263 | 1251 | 3 | 2010-08-16 07:17 | Vacuum start | 87360
769557 | 16263 | 1400 | 5 | 2010-08-16 07:32 | Added [13] CaO = 200,0 kg | 87360
769558 | 16263 | 1254 | 3 | 2010-08-16 07:37 | Degassing start | 87360
769559 | 16263 | 1253 | 3 | 2010-08-16 08:02 | Degassing stop | 87360
769560 | 16263 | 1362 | 4 | 2010-08-16 08:03 | Chemical analysis request at LFVD in chemical lab: 87360/10 Ferk Jože | 87360
769561 | 16263 | 1361 | 4 | 2010-08-16 08:03 | Zahteva za analizo z VPP na Spectro: 87360/ 6 e Ferk Jože | 87360
769562 | 16263 | 1400 | 5 | 2010-08-16 08:03 | Added [12] BOKSIT = 150,0 kg | 87360
769563 | 16263 | 1102 | 2 | 2010-08-16 08:05 | Temperature measurment: Temperature = 1475 °C | 87360
769564 | 16263 | 1252 | 3 | 2010-08-16 08:05 | Heating start 200 kWh | 87360
769565 | 16263 | 1252 | 3 | 2010-08-16 08:09 | Heating start 300 kWh | 87360
769566 | 16263 | 1400 | 5 | 2010-08-16 08:16 | Added [35] FeMo = 30,0 kg | 87360
769567 | 16263 | 1400 | 5 | 2010-08-16 08:16 | Added [48] FeV = 10,0 kg | 87360
769568 | 16263 | 1400 | 5 | 2010-08-16 08:16 | Added [41] FeSi = 35,0 kg | 87360
769569 | 16263 | 1400 | 5 | 2010-08-16 08:16 | Added [10] Al bloki = 5,0 kg | 87360
769570 | 16263 | 1400 | 5 | 2010-08-16 08:16 | Added [52] KARBORITmleti = 90,0 kg | 87360
769574 | 16263 | 1252 | 3 | 2010-08-16 08:30 | Heating start 150 kWh | 87360
769575 | 16263 | 1362 | 4 | 2010-08-16 08:32 | Chemical analysis request at LFVD in chemical lab: 87360/11 Ferk Jože | 87360
769576 | 16263 | 1361 | 4 | 2010-08-16 08:32 | Zahteva za analizo z VPP na Spectro: 87360/ 7 e Ferk Jože | 87360
769577 | 16263 | 1400 | 5 | 2010-08-16 08:46 | Added [72] Al opl.zica = 3,9 kg | 87360
769578 | 16263 | 1252 | 3 | 2010-08-16 08:49 | Heating start 150 kWh | 87360
769579 | 16263 | 1361 | 4 | 2010-08-16 08:53 | Zahteva za analizo z VPP na Spectro: 87360/ 7 e Ferk Jože | 87360
769580 | 16263 | 1102 | 2 | 2010-08-16 08:57 | Temperature measurment: Temperature = 1458 °C | 87360
769581 | 16263 | 1400 | 5 | 2010-08-16 08:57 | Added [72] Al opl.zica = 1,0 kg | 87360
769582 | 16263 | 1252 | 3 | 2010-08-16 08:59 | Heating start 200 kWh | 87360
769583 | 16263 | 1400 | 5 | 2010-08-16 09:04 | Added [15] CASIfi13 = 14,7 kg | 87360
769584 | 16263 | 1362 | 4 | 2010-08-16 09:05 | Chemical analysis request at LFVD in chemical lab: 87360/ 0 Ferk Jože | 87360
769585 | 16263 | 1016 | 1 | 2010-08-16 09:08 | Heat stop 87360 | 87360
769629 | 16265 | 1400 | 5 | 2010-08-17 15:40 | Added [48] FeV = 300,0 kg | 87362
769630 | 16265 | 1400 | 5 | 2010-08-17 15:40 | Added [52] KARBORITmleti = 125,0 kg | 87362
769631 | 16265 | 1400 | 5 | 2010-08-17 15:44 | Added [76] Kalcijev karbid = 50,0 kg | 87362
769621 | 16265 | 1015 | 1 | 2010-08-17 15:52 | Heat start 87362 | 87362
769622 | 16265 | 1400 | 5 | 2010-08-17 15:59 | Added [35] FeMo = 74,0 kg | 87362
769623 | 16265 | 1400 | 5 | 2010-08-17 15:59 | Added [48] FeV = 75,0 kg | 87362
769624 | 16265 | 1400 | 5 | 2010-08-17 15:59 | Added [33] FeMnC = 71,0 kg | 87362
769625 | 16265 | 1400 | 5 | 2010-08-17 15:59 | Added [41] FeSi = 123,0 kg | 87362
769626 | 16265 | 1400 | 5 | 2010-08-17 15:59 | Added [27] FeCrC = 800,0 kg | 87362
769627 | 16265 | 1102 | 2 | 2010-08-17 16:05 | Temperature measurment: Temperature = 1485 °C | 87362
769628 | 16265 | 1252 | 3 | 2010-08-17 16:05 | Heating start 1000 kWh | 87362
769634 | 16265 | 1252 | 3 | 2010-08-17 16:18 | Heating start 1000 kWh | 87362
769635 | 16265 | 1362 | 4 | 2010-08-17 16:19 | Chemical analysis request at LFVD in chemical lab: 87362/ 9 Gorensek Peter | 87362
769636 | 16265 | 1400 | 5 | 2010-08-17 16:33 | Added [35] FeMo = 45,0 kg | 87362
769637 | 16265 | 1400 | 5 | 2010-08-17 16:33 | Added [48] FeV = 42,0 kg | 87362
769638 | 16265 | 1400 | 5 | 2010-08-17 16:33 | Added [41] FeSi = 30,0 kg | 87362
769639 | 16265 | 1400 | 5 | 2010-08-17 16:33 | Added [27] FeCrC = 200,0 kg | 87362
769640 | 16265 | 1400 | 5 | 2010-08-17 16:33 | Added [52] KARBORITmleti = 40,0 kg | 87362
769641 | 16265 | 1400 | 5 | 2010-08-17 16:34 | Added [13] CaO = 200,0 kg | 87362
769655 | 16265 | 1400 | 5 | 2010-08-17 16:35 | Added [13] CaO = 200,0 kg | 87362
769642 | 16265 | 1251 | 3 | 2010-08-17 16:36 | Vacuum start | 87362
769643 | 16265 | 1254 | 3 | 2010-08-17 16:40 | Degassing start | 87362
769644 | 16265 | 1253 | 3 | 2010-08-17 17:10 | Degassing stop | 87362
769645 | 16265 | 1362 | 4 | 2010-08-17 17:12 | Chemical analysis request at LFVD in chemical lab: 87362/10 Gorensek Peter | 87362
769646 | 16265 | 1400 | 5 | 2010-08-17 17:13 | Added [21] EPŽ žlindra = 100,0 kg | 87362
769647 | 16265 | 1252 | 3 | 2010-08-17 17:15 | Heating start 600 kWh | 87362
769651 | 16265 | 1102 | 2 | 2010-08-17 17:21 | Temperature measurment: Temperature = 1454 °C | 87362
769648 | 16265 | 1252 | 3 | 2010-08-17 17:29 | Heating start 400 kWh | 87362
769649 | 16265 | 1400 | 5 | 2010-08-17 17:36 | Added [48] FeV = 18,0 kg | 87362
769650 | 16265 | 1400 | 5 | 2010-08-17 17:36 | Added [72] Al opl.zica = 1,9 kg | 87362
769652 | 16265 | 1102 | 2 | 2010-08-17 17:51 | Temperature measurment: Temperature = 1461 °C | 87362
769653 | 16265 | 1252 | 3 | 2010-08-17 17:51 | Heating start 300 kWh | 87362
769654 | 16265 | 1400 | 5 | 2010-08-17 18:01 | Added [15] CASIfi13 = 15,2 kg | 87362
769656 | 16265 | 1362 | 4 | 2010-08-17 18:03 | Chemical analysis request at LFVD in chemical lab: 87362/ 0 Gorensek Peter | 87362
769657 | 16265 | 1102 | 2 | 2010-08-17 18:03 | Temperature measurment: Temperature = 1467 °C | 87362
769658 | 16265 | 1016 | 1 | 2010-08-17 18:04 | Heat stop 87362 | 87362
770106 | 16277 | 1400 | 5 | 2010-08-18 21:56 | Added [13] CaO = 350,0 kg | 87374
770107 | 16277 | 1400 | 5 | 2010-08-18 21:56 | Added [12] BOKSIT = 80,0 kg | 87374
770119 | 16277 | 1400 | 5 | 2010-08-18 23:05 | Added [48] FeV = 280,0 kg | 87374
770120 | 16277 | 1400 | 5 | 2010-08-18 23:05 | Added [52] KARBORITmleti = 125,0 kg | 87374
770121 | 16277 | 1400 | 5 | 2010-08-18 23:07 | Added [76] Kalcijev karbid = 50,0 kg | 87374
770131 | 16277 | 1015 | 1 | 2010-08-18 23:28 | Heat start 87374 | 87374
770134 | 16277 | 1102 | 2 | 2010-08-18 23:37 | Temperature measurment: Temperature = 1566 °C | 87374
770135 | 16277 | 1400 | 5 | 2010-08-18 23:37 | Added [35] FeMo = 70,0 kg | 87374
770136 | 16277 | 1400 | 5 | 2010-08-18 23:37 | Added [48] FeV = 110,0 kg | 87374
770137 | 16277 | 1400 | 5 | 2010-08-18 23:37 | Added [33] FeMnC = 40,0 kg | 87374
770138 | 16277 | 1400 | 5 | 2010-08-18 23:37 | Added [41] FeSi = 160,0 kg | 87374
770139 | 16277 | 1400 | 5 | 2010-08-18 23:37 | Added [27] FeCrC = 330,0 kg | 87374
770140 | 16277 | 1400 | 5 | 2010-08-18 23:37 | Added [52] KARBORITmleti = 30,0 kg | 87374
770141 | 16277 | 1251 | 3 | 2010-08-18 23:40 | Vacuum start | 87374
770142 | 16277 | 1254 | 3 | 2010-08-18 23:46 | Degassing start | 87374
770145 | 16277 | 1253 | 3 | 2010-08-19 00:16 | Degassing stop | 87374
770146 | 16277 | 1400 | 5 | 2010-08-19 00:17 | Added [12] BOKSIT = 110,0 kg | 87374
770147 | 16277 | 1361 | 4 | 2010-08-19 00:20 | Zahteva za analizo z VPP na Spectro: 87374/ 5 e Kotnik Marijan | 87374
770148 | 16277 | 1362 | 4 | 2010-08-19 00:20 | Chemical analysis request at LFVD in chemical lab: 87374/ 9 Kotnik Marijan | 87374
770149 | 16277 | 1252 | 3 | 2010-08-19 00:28 | Heating start 300 kWh | 87374
770150 | 16277 | 1400 | 5 | 2010-08-19 00:32 | Added [35] FeMo = 5,0 kg | 87374
770151 | 16277 | 1400 | 5 | 2010-08-19 00:32 | Added [27] FeCrC = 110,0 kg | 87374
770152 | 16277 | 1400 | 5 | 2010-08-19 00:32 | Added [17] Cfi13 = 9,0 kg | 87374
770153 | 16277 | 1400 | 5 | 2010-08-19 00:32 | Added [72] Al opl.zica = 1,0 kg | 87374
770154 | 16277 | 1252 | 3 | 2010-08-19 00:36 | Heating start 400 kWh | 87374
770155 | 16277 | 1252 | 3 | 2010-08-19 00:56 | Heating start 200 kWh | 87374
770156 | 16277 | 1102 | 2 | 2010-08-19 00:57 | Temperature measurment: Temperature = 1470 °C | 87374
770157 | 16277 | 1400 | 5 | 2010-08-19 01:01 | Added [15] CASIfi13 = 14,7 kg | 87374
770158 | 16277 | 1362 | 4 | 2010-08-19 01:02 | Chemical analysis request at LFVD in chemical lab: 87374/ 0 Kotnik Marijan | 87374
770163 | 16277 | 1016 | 1 | 2010-08-19 01:06 | Heat stop 87374 | 87374
770404 | 16284 | 1400 | 5 | 2010-08-19 16:42 | Added [13] CaO = 400,0 kg | 87381
770405 | 16284 | 1400 | 5 | 2010-08-19 16:42 | Added [12] BOKSIT = 80,0 kg | 87381
770430 | 16284 | 1400 | 5 | 2010-08-19 17:20 | Added [52] KARBORITmleti = 180,0 kg | 87381
770431 | 16284 | 1400 | 5 | 2010-08-19 17:21 | Added [76] Kalcijev karbid = 50,0 kg | 87381
770459 | 16285 | 1400 | 5 | 2010-08-19 18:02 | Added [13] CaO = 400,0 kg | 87382
770460 | 16285 | 1400 | 5 | 2010-08-19 18:02 | Added [12] BOKSIT = 120,0 kg | 87382
770429 | 16284 | 1015 | 1 | 2010-08-19 18:06 | Heat start 87381 | 87381
770432 | 16284 | 1102 | 2 | 2010-08-19 18:13 | Temperature measurment: Temperature = 1524 °C | 87381
770433 | 16284 | 1400 | 5 | 2010-08-19 18:14 | Added [35] FeMo = 80,0 kg | 87381
770434 | 16284 | 1400 | 5 | 2010-08-19 18:14 | Added [48] FeV = 250,0 kg | 87381
770435 | 16284 | 1400 | 5 | 2010-08-19 18:14 | Added [64] SiMn = 90,0 kg | 87381
770436 | 16284 | 1400 | 5 | 2010-08-19 18:14 | Added [41] FeSi = 150,0 kg | 87381
770437 | 16284 | 1400 | 5 | 2010-08-19 18:14 | Added [27] FeCrC = 700,0 kg | 87381
770438 | 16284 | 1400 | 5 | 2010-08-19 18:14 | Added [10] Al bloki = 4,0 kg | 87381
770439 | 16284 | 1251 | 3 | 2010-08-19 18:20 | Vacuum start | 87381
770440 | 16284 | 1254 | 3 | 2010-08-19 18:23 | Degassing start | 87381
770441 | 16284 | 1253 | 3 | 2010-08-19 18:49 | Degassing stop | 87381
770442 | 16284 | 1400 | 5 | 2010-08-19 18:51 | Added [21] EPŽ žlindra = 120,0 kg | 87381
770443 | 16284 | 1252 | 3 | 2010-08-19 18:57 | Heating start 500 kWh | 87381
770444 | 16284 | 1102 | 2 | 2010-08-19 19:01 | Temperature measurment: Temperature = 1451 °C | 87381
770445 | 16284 | 1362 | 4 | 2010-08-19 19:02 | Chemical analysis request at LFVD in chemical lab: 87381/10 Gorensek Peter | 87381
770446 | 16284 | 1252 | 3 | 2010-08-19 19:04 | Heating start 500 kWh | 87381
770454 | 16284 | 1252 | 3 | 2010-08-19 19:08 | Heating start 200 kWh | 87381
770447 | 16284 | 1102 | 2 | 2010-08-19 19:10 | Temperature measurment: Temperature = 1473 °C | 87381
770448 | 16284 | 1102 | 2 | 2010-08-19 19:23 | Temperature measurment: Temperature = 1464 °C | 87381
770449 | 16284 | 1400 | 5 | 2010-08-19 19:24 | Added [48] FeV = 20,0 kg | 87381
770450 | 16284 | 1400 | 5 | 2010-08-19 19:24 | Added [17] Cfi13 = 10,5 kg | 87381
770451 | 16284 | 1400 | 5 | 2010-08-19 19:24 | Added [72] Al opl.zica = 5,8 kg | 87381
770452 | 16284 | 1252 | 3 | 2010-08-19 19:27 | Heating start 300 kWh | 87381
770453 | 16284 | 1102 | 2 | 2010-08-19 19:32 | Temperature measurment: Temperature = 1471 °C | 87381
770455 | 16284 | 1400 | 5 | 2010-08-19 19:38 | Added [15] CASIfi13 = 15,6 kg | 87381
770456 | 16284 | 1362 | 4 | 2010-08-19 19:38 | Chemical analysis request at LFVD in chemical lab: 87381/ 0 Gorensek Peter | 87381
770457 | 16284 | 1016 | 1 | 2010-08-19 19:44 | Heat stop 87381 | 87381
770458 | 16285 | 1015 | 1 | 2010-08-19 19:50 | Heat start 87382 | 87382
770461 | 16285 | 1400 | 5 | 2010-08-19 19:59 | Added [35] FeMo = 160,0 kg | 87382
770462 | 16285 | 1400 | 5 | 2010-08-19 19:59 | Added [48] FeV = 170,0 kg | 87382
770463 | 16285 | 1400 | 5 | 2010-08-19 19:59 | Added [41] FeSi = 50,0 kg | 87382
770464 | 16285 | 1102 | 2 | 2010-08-19 20:00 | Temperature measurment: Temperature = 1501 °C | 87382
770465 | 16285 | 1252 | 3 | 2010-08-19 20:04 | Heating start 600 kWh | 87382
770466 | 16285 | 1252 | 3 | 2010-08-19 20:15 | Heating start 1300 kWh | 87382
770467 | 16285 | 1102 | 2 | 2010-08-19 20:41 | Temperature measurment: Temperature = 1507 °C | 87382
770468 | 16285 | 1361 | 4 | 2010-08-19 20:41 | Zahteva za analizo z VPP na Spectro: 87382/ 5 e Gorensek Peter | 87382
770469 | 16285 | 1252 | 3 | 2010-08-19 20:41 | Heating start 500 kWh | 87382
770470 | 16285 | 1400 | 5 | 2010-08-19 20:48 | Added [35] FeMo = 45,0 kg | 87382
770471 | 16285 | 1400 | 5 | 2010-08-19 20:48 | Added [48] FeV = 45,0 kg | 87382
770472 | 16285 | 1400 | 5 | 2010-08-19 20:48 | Added [41] FeSi = 32,0 kg | 87382
770473 | 16285 | 1251 | 3 | 2010-08-19 20:52 | Vacuum start | 87382
770474 | 16285 | 1254 | 3 | 2010-08-19 20:55 | Degassing start | 87382
770478 | 16285 | 1253 | 3 | 2010-08-19 21:20 | Degassing stop | 87382
770480 | 16285 | 1400 | 5 | 2010-08-19 21:22 | Added [12] BOKSIT = 100,0 kg | 87382
770481 | 16285 | 1400 | 5 | 2010-08-19 21:22 | Added [21] EPŽ žlindra = 100,0 kg | 87382
770479 | 16285 | 1362 | 4 | 2010-08-19 21:22 | Chemical analysis request at LFVD in chemical lab: 87382/10 Gorensek Peter | 87382
770482 | 16285 | 1252 | 3 | 2010-08-19 21:25 | Heating start 200 kWh | 87382
770483 | 16285 | 1102 | 2 | 2010-08-19 21:29 | Temperature measurment: Temperature = 1486 °C | 87382
770484 | 16285 | 1400 | 5 | 2010-08-19 21:34 | Added [72] Al opl.zica = 1,9 kg | 87382
770485 | 16285 | 1400 | 5 | 2010-08-19 21:43 | Added [15] CASIfi13 = 14,0 kg | 87382
770486 | 16285 | 1362 | 4 | 2010-08-19 22:12 | Chemical analysis request at LFVD in chemical lab: 87382/ 0 Gorensek Peter | 87382
770487 | 16285 | 1016 | 1 | 2010-08-19 22:12 | Heat stop 87382 | 87382
770717 | 16292 | 1400 | 5 | 2010-08-23 15:40 | Added [13] CaO = 350,0 kg | 87389
770718 | 16292 | 1400 | 5 | 2010-08-23 15:40 | Added [12] BOKSIT = 80,0 kg | 87389
770715 | 16292 | 1400 | 5 | 2010-08-23 15:42 | Added [48] FeV = 220,0 kg | 87389
770716 | 16292 | 1400 | 5 | 2010-08-23 15:42 | Added [52] KARBORITmleti = 90,0 kg | 87389
770711 | 16292 | 1400 | 5 | 2010-08-23 15:45 | Added [76] Kalcijev karbid = 45,0 kg | 87389
770712 | 16292 | 1015 | 1 | 2010-08-23 15:48 | Heat start 87389 | 87389
770719 | 16292 | 1400 | 5 | 2010-08-23 16:02 | Added [35] FeMo = 210,0 kg | 87389
770720 | 16292 | 1400 | 5 | 2010-08-23 16:02 | Added [48] FeV = 30,0 kg | 87389
770721 | 16292 | 1400 | 5 | 2010-08-23 16:02 | Added [64] SiMn = 30,0 kg | 87389
770722 | 16292 | 1400 | 5 | 2010-08-23 16:02 | Added [41] FeSi = 130,0 kg | 87389
770723 | 16292 | 1400 | 5 | 2010-08-23 16:02 | Added [26] FeCrA = 160,0 kg | 87389
770724 | 16292 | 1400 | 5 | 2010-08-23 16:02 | Added [27] FeCrC = 480,0 kg | 87389
770725 | 16292 | 1102 | 2 | 2010-08-23 16:08 | Temperature measurment: Temperature = 1540 °C | 87389
770726 | 16292 | 1252 | 3 | 2010-08-23 16:09 | Heating start 600 kWh | 87389
770727 | 16292 | 1362 | 4 | 2010-08-23 16:17 | Chemical analysis request at LFVD in chemical lab: 87389/ 9 Kotnik Marijan | 87389
770728 | 16292 | 1252 | 3 | 2010-08-23 16:18 | Heating start 200 kWh | 87389
770729 | 16292 | 1400 | 5 | 2010-08-23 16:32 | Added [35] FeMo = 20,0 kg | 87389
770730 | 16292 | 1400 | 5 | 2010-08-23 16:32 | Added [48] FeV = 5,0 kg | 87389
770731 | 16292 | 1400 | 5 | 2010-08-23 16:32 | Added [41] FeSi = 15,0 kg | 87389
770732 | 16292 | 1400 | 5 | 2010-08-23 16:32 | Added [26] FeCrA = 150,0 kg | 87389
770733 | 16292 | 1400 | 5 | 2010-08-23 16:32 | Added [27] FeCrC = 100,0 kg | 87389
770734 | 16292 | 1251 | 3 | 2010-08-23 16:37 | Vacuum start | 87389
770735 | 16292 | 1254 | 3 | 2010-08-23 16:42 | Degassing start | 87389
770736 | 16292 | 1253 | 3 | 2010-08-23 17:08 | Degassing stop | 87389
770737 | 16292 | 1400 | 5 | 2010-08-23 17:08 | Added [12] BOKSIT = 120,0 kg | 87389
770738 | 16292 | 1362 | 4 | 2010-08-23 17:11 | Chemical analysis request at LFVD in chemical lab: 87389/10 Kotnik Marijan | 87389
770741 | 16292 | 1102 | 2 | 2010-08-23 17:21 | Temperature measurment: Temperature = 1456 °C | 87389
770743 | 16292 | 1252 | 3 | 2010-08-23 17:23 | Heating start 600 kWh | 87389
770744 | 16292 | 1400 | 5 | 2010-08-23 17:25 | Added [48] FeV = 15,0 kg | 87389
770745 | 16292 | 1400 | 5 | 2010-08-23 17:25 | Added [17] Cfi13 = 7,5 kg | 87389
770746 | 16292 | 1102 | 2 | 2010-08-23 17:30 | Temperature measurment: Temperature = 1475 °C | 87389
770747 | 16292 | 1252 | 3 | 2010-08-23 17:30 | Heating start 200 kWh | 87389
770748 | 16292 | 1400 | 5 | 2010-08-23 17:47 | Added [72] Al opl.zica = 2,9 kg | 87389
770749 | 16292 | 1102 | 2 | 2010-08-23 17:49 | Temperature measurment: Temperature = 1469 °C | 87389
770750 | 16292 | 1252 | 3 | 2010-08-23 17:51 | Heating start 300 kWh | 87389
770751 | 16292 | 1102 | 2 | 2010-08-23 18:14 | Temperature measurment: Temperature = 1470 °C | 87389
770752 | 16292 | 1252 | 3 | 2010-08-23 18:17 | Heating start 100 kWh | 87389
770753 | 16292 | 1102 | 2 | 2010-08-23 18:18 | Temperature measurment: Temperature = 1471 °C | 87389
770754 | 16292 | 1400 | 5 | 2010-08-23 18:19 | Added [15] CASIfi13 = 14,3 kg | 87389
770755 | 16292 | 1362 | 4 | 2010-08-23 18:23 | Chemical analysis request at LFVD in chemical lab: 87389/ 0 Kotnik Marijan | 87389
770756 | 16292 | 1016 | 1 | 2010-08-23 18:25 | Heat stop 87389 | 87389
770963 | 16299 | 1400 | 5 | 2010-08-24 04:57 | Added [13] CaO = 300,0 kg | 87396
770964 | 16299 | 1400 | 5 | 2010-08-24 04:57 | Added [12] BOKSIT = 70,0 kg | 87396
770989 | 16299 | 1015 | 1 | 2010-08-24 06:17 | Heat start 87396 | 87396
770999 | 16299 | 1102 | 2 | 2010-08-24 06:20 | Temperature measurment: Temperature = 1581 °C | 87396
770990 | 16299 | 1400 | 5 | 2010-08-24 06:27 | Added [35] FeMo = 80,0 kg | 87396
770991 | 16299 | 1400 | 5 | 2010-08-24 06:27 | Added [48] FeV = 295,0 kg | 87396
770992 | 16299 | 1400 | 5 | 2010-08-24 06:27 | Added [33] FeMnC = 70,0 kg | 87396
770993 | 16299 | 1400 | 5 | 2010-08-24 06:27 | Added [41] FeSi = 80,0 kg | 87396
770994 | 16299 | 1400 | 5 | 2010-08-24 06:27 | Added [27] FeCrC = 520,0 kg | 87396
770995 | 16299 | 1400 | 5 | 2010-08-24 06:27 | Added [10] Al bloki = 8,0 kg | 87396
770996 | 16299 | 1400 | 5 | 2010-08-24 06:27 | Added [52] KARBORITmleti = 100,0 kg | 87396
770997 | 16299 | 1400 | 5 | 2010-08-24 06:32 | Added [13] CaO = 150,0 kg | 87396
771002 | 16299 | 1251 | 3 | 2010-08-24 06:34 | Vacuum start | 87396
770998 | 16299 | 1254 | 3 | 2010-08-24 06:38 | Degassing start | 87396
771000 | 16300 | 1400 | 5 | 2010-08-24 06:47 | Added [13] CaO = 400,0 kg | 87397
771001 | 16300 | 1400 | 5 | 2010-08-24 06:47 | Added [12] BOKSIT = 120,0 kg | 87397
771003 | 16299 | 1400 | 5 | 2010-08-24 06:48 | Added [76] Kalcijev karbid = 50,0 kg | 87396
771004 | 16299 | 1253 | 3 | 2010-08-24 07:04 | Degassing stop | 87396
771005 | 16299 | 1400 | 5 | 2010-08-24 07:09 | Added [21] EPŽ žlindra = 100,0 kg | 87396
771006 | 16299 | 1362 | 4 | 2010-08-24 07:10 | Chemical analysis request at LFVD in chemical lab: 87396/ 9 Gorensek Peter | 87396
771007 | 16299 | 1361 | 4 | 2010-08-24 07:11 | Zahteva za analizo z VPP na Spectro: 87396/ 5 e Gorensek Peter | 87396
771021 | 16300 | 1400 | 5 | 2010-08-24 07:18 | Added [48] FeV = 220,0 kg | 87397
771008 | 16299 | 1400 | 5 | 2010-08-24 07:23 | Added [35] FeMo = 20,0 kg | 87396
771009 | 16299 | 1400 | 5 | 2010-08-24 07:23 | Added [48] FeV = 22,0 kg | 87396
771010 | 16299 | 1400 | 5 | 2010-08-24 07:23 | Added [10] Al bloki = 4,0 kg | 87396
771011 | 16299 | 1400 | 5 | 2010-08-24 07:23 | Added [52] KARBORITmleti = 35,0 kg | 87396
771014 | 16299 | 1400 | 5 | 2010-08-24 07:23 | Added [41] FeSi = 25,0 kg | 87396
771012 | 16299 | 1102 | 2 | 2010-08-24 07:27 | Temperature measurment: Temperature = 1445 °C | 87396
771013 | 16299 | 1252 | 3 | 2010-08-24 07:28 | Heating start 700 kWh | 87396
771015 | 16299 | 1102 | 2 | 2010-08-24 07:42 | Temperature measurment: Temperature = 1461 °C | 87396
771016 | 16299 | 1252 | 3 | 2010-08-24 07:42 | Heating start 200 kWh | 87396
771022 | 16300 | 1400 | 5 | 2010-08-24 07:45 | Added [76] Kalcijev karbid = 50,0 kg | 87397
771017 | 16299 | 1400 | 5 | 2010-08-24 07:49 | Added [15] CASIfi13 = 15,0 kg | 87396
771018 | 16299 | 1362 | 4 | 2010-08-24 07:50 | Chemical analysis request at LFVD in chemical lab: 87396/ 0 Gorensek Peter | 87396
771019 | 16299 | 1016 | 1 | 2010-08-24 07:53 | Heat stop 87396 | 87396
771020 | 16300 | 1015 | 1 | 2010-08-24 07:53 | Heat start 87397 | 87397
771023 | 16300 | 1102 | 2 | 2010-08-24 08:01 | Temperature measurment: Temperature = 1571 °C | 87397
771024 | 16300 | 1400 | 5 | 2010-08-24 08:08 | Added [35] FeMo = 152,0 kg | 87397
771025 | 16300 | 1400 | 5 | 2010-08-24 08:08 | Added [48] FeV = 75,0 kg | 87397
771026 | 16300 | 1400 | 5 | 2010-08-24 08:08 | Added [64] SiMn = 32,0 kg | 87397
771027 | 16300 | 1400 | 5 | 2010-08-24 08:08 | Added [41] FeSi = 110,0 kg | 87397
771028 | 16300 | 1400 | 5 | 2010-08-24 08:08 | Added [27] FeCrC = 800,0 kg | 87397
771029 | 16300 | 1400 | 5 | 2010-08-24 08:08 | Added [10] Al bloki = 8,0 kg | 87397
771030 | 16300 | 1400 | 5 | 2010-08-24 08:08 | Added [52] KARBORITmleti = 90,0 kg | 87397
771031 | 16300 | 1400 | 5 | 2010-08-24 08:11 | Added [13] CaO = 150,0 kg | 87397
771052 | 16301 | 1400 | 5 | 2010-08-24 08:12 | Added [13] CaO = 350,0 kg | 87398
771053 | 16301 | 1400 | 5 | 2010-08-24 08:12 | Added [12] BOKSIT = 100,0 kg | 87398
771032 | 16300 | 1251 | 3 | 2010-08-24 08:13 | Vacuum start | 87397
771033 | 16300 | 1254 | 3 | 2010-08-24 08:17 | Degassing start | 87397
771034 | 16300 | 1253 | 3 | 2010-08-24 08:45 | Degassing stop | 87397
771035 | 16300 | 1361 | 4 | 2010-08-24 08:45 | Zahteva za analizo z VPP na Spectro: 87397/ 5 e Gorensek Peter | 87397
771036 | 16300 | 1362 | 4 | 2010-08-24 08:47 | Chemical analysis request at LFVD in chemical lab: 87397/ 9 Gorensek Peter | 87397
771037 | 16300 | 1400 | 5 | 2010-08-24 08:47 | Added [12] BOKSIT = 100,0 kg | 87397
771038 | 16300 | 1400 | 5 | 2010-08-24 08:47 | Added [21] EPŽ žlindra = 120,0 kg | 87397
771039 | 16300 | 1102 | 2 | 2010-08-24 08:56 | Temperature measurment: Temperature = 1469 °C | 87397
771040 | 16300 | 1252 | 3 | 2010-08-24 09:04 | Heating start 300 kWh | 87397
771041 | 16300 | 1400 | 5 | 2010-08-24 09:05 | Added [48] FeV = 15,0 kg | 87397
771042 | 16300 | 1400 | 5 | 2010-08-24 09:05 | Added [72] Al opl.zica = 2,9 kg | 87397
771043 | 16300 | 1252 | 3 | 2010-08-24 09:30 | Heating start 600 kWh | 87397
771044 | 16300 | 1102 | 2 | 2010-08-24 09:30 | Temperature measurment: Temperature = 1443 °C | 87397
771054 | 16301 | 1400 | 5 | 2010-08-24 09:42 | Added [76] Kalcijev karbid = 50,0 kg | 87398
771045 | 16300 | 1400 | 5 | 2010-08-24 09:43 | Added [15] CASIfi13 = 15,4 kg | 87397
771046 | 16300 | 1362 | 4 | 2010-08-24 09:44 | Chemical analysis request at LFVD in chemical lab: 87397/ 0 Gorensek Peter | 87397
771047 | 16300 | 1016 | 1 | 2010-08-24 09:48 | Heat stop 87397 | 87397
771048 | 16301 | 1015 | 1 | 2010-08-24 09:48 | Heat start 87398 | 87398
771049 | 16301 | 1362 | 4 | 2010-08-24 09:49 | Chemical analysis request at LFVD in chemical lab: 87398/ 8 Gorensek Peter | 87398
771050 | 16301 | 1361 | 4 | 2010-08-24 09:49 | Zahteva za analizo z VPP na Spectro: 87398/ 4 e Gorensek Peter | 87398
771051 | 16301 | 1102 | 2 | 2010-08-24 09:53 | Temperature measurment: Temperature = 1587 °C | 87398
771055 | 16301 | 1400 | 5 | 2010-08-24 09:59 | Added [35] FeMo = 110,0 kg | 87398
771056 | 16301 | 1400 | 5 | 2010-08-24 09:59 | Added [48] FeV = 73,0 kg | 87398
771057 | 16301 | 1400 | 5 | 2010-08-24 09:59 | Added [33] FeMnC = 73,0 kg | 87398
771058 | 16301 | 1400 | 5 | 2010-08-24 09:59 | Added [41] FeSi = 110,0 kg | 87398
771059 | 16301 | 1400 | 5 | 2010-08-24 09:59 | Added [27] FeCrC = 400,0 kg | 87398
771060 | 16301 | 1400 | 5 | 2010-08-24 09:59 | Added [52] KARBORITmleti = 50,0 kg | 87398
771061 | 16301 | 1400 | 5 | 2010-08-24 10:05 | Added [13] CaO = 150,0 kg | 87398
771062 | 16301 | 1251 | 3 | 2010-08-24 10:06 | Vacuum start | 87398
771063 | 16301 | 1254 | 3 | 2010-08-24 10:08 | Degassing start | 87398
771064 | 16301 | 1253 | 3 | 2010-08-24 10:38 | Degassing stop | 87398
771066 | 16301 | 1400 | 5 | 2010-08-24 10:41 | Added [21] EPŽ žlindra = 150,0 kg | 87398
771065 | 16301 | 1362 | 4 | 2010-08-24 10:42 | Chemical analysis request at LFVD in chemical lab: 87398/10 Gorensek Peter | 87398
771068 | 16301 | 1102 | 2 | 2010-08-24 10:42 | Temperature measurment: Temperature = 1469 °C | 87398
771067 | 16301 | 1111 | 2 | 2010-08-24 10:49 | Hydris meritev: H2 = 1,30 ppm, PBL = 1738 hPa, PSU = 944 hPa | 87398
771069 | 16301 | 1400 | 5 | 2010-08-24 10:53 | Added [35] FeMo = 25,0 kg | 87398
771070 | 16301 | 1400 | 5 | 2010-08-24 10:53 | Added [48] FeV = 15,0 kg | 87398
771071 | 16301 | 1102 | 2 | 2010-08-24 10:54 | Temperature measurment: Temperature = 1466 °C | 87398
771072 | 16301 | 1400 | 5 | 2010-08-24 10:57 | Added [15] CASIfi13 = 15,4 kg | 87398
771073 | 16301 | 1362 | 4 | 2010-08-24 11:08 | Chemical analysis request at LFVD in chemical lab: 87398/ 0 Gorensek Peter | 87398
771074 | 16301 | 1016 | 1 | 2010-08-24 11:08 | Heat stop 87398 | 87398
771493 | 16312 | 1102 | 2 | 2010-08-25 10:05 | Temperature measurment: Temperature = 1466 °C | 87409
771473 | 16312 | 1015 | 1 | 2010-08-25 10:08 | Heat start 87409 | 87409
771492 | 16312 | 1102 | 2 | 2010-08-25 10:15 | Temperature measurment: Temperature = 1582 °C | 87409
771474 | 16312 | 1400 | 5 | 2010-08-25 10:16 | Added [35] FeMo = 77,0 kg | 87409
771475 | 16312 | 1400 | 5 | 2010-08-25 10:16 | Added [48] FeV = 90,0 kg | 87409
771476 | 16312 | 1400 | 5 | 2010-08-25 10:16 | Added [33] FeMnC = 70,0 kg | 87409
771477 | 16312 | 1400 | 5 | 2010-08-25 10:16 | Added [41] FeSi = 95,0 kg | 87409
771478 | 16312 | 1400 | 5 | 2010-08-25 10:16 | Added [27] FeCrC = 900,0 kg | 87409
771479 | 16312 | 1400 | 5 | 2010-08-25 10:16 | Added [10] Al bloki = 8,0 kg | 87409
771480 | 16312 | 1400 | 5 | 2010-08-25 10:16 | Added [52] KARBORITmleti = 105,0 kg | 87409
771481 | 16312 | 1251 | 3 | 2010-08-25 10:24 | Vacuum start | 87409
771482 | 16312 | 1254 | 3 | 2010-08-25 10:27 | Degassing start | 87409
771484 | 16312 | 1253 | 3 | 2010-08-25 10:51 | Degassing stop | 87409
771483 | 16312 | 1362 | 4 | 2010-08-25 10:54 | Chemical analysis request at LFVD in chemical lab: 87409/10 Gorensek Peter | 87409
771485 | 16312 | 1400 | 5 | 2010-08-25 10:54 | Added [12] BOKSIT = 120,0 kg | 87409
771486 | 16312 | 1400 | 5 | 2010-08-25 10:54 | Added [21] EPŽ žlindra = 150,0 kg | 87409
771487 | 16312 | 1400 | 5 | 2010-08-25 11:09 | Added [35] FeMo = 15,0 kg | 87409
771488 | 16312 | 1400 | 5 | 2010-08-25 11:09 | Added [26] FeCrA = 70,0 kg | 87409
771489 | 16312 | 1400 | 5 | 2010-08-25 11:09 | Added [17] Cfi13 = 12,0 kg | 87409
771490 | 16312 | 1400 | 5 | 2010-08-25 11:09 | Added [72] Al opl.zica = 2,9 kg | 87409
771491 | 16312 | 1400 | 5 | 2010-08-25 11:11 | Added [15] CASIfi13 = 15,6 kg | 87409
771494 | 16312 | 1102 | 2 | 2010-08-25 11:13 | Temperature measurment: Temperature = 1455 °C | 87409
771495 | 16312 | 1362 | 4 | 2010-08-25 11:13 | Chemical analysis request at LFVD in chemical lab: 87409/ 0 Gorensek Peter | 87409
771496 | 16312 | 1016 | 1 | 2010-08-25 11:15 | Heat stop 87409 | 87409
771778 | 16321 | 1400 | 5 | 2010-08-26 04:44 | Added [12] BOKSIT = 100,0 kg | 87418
771779 | 16321 | 1400 | 5 | 2010-08-26 04:44 | Added [13] CaO = 400,0 kg | 87418
771808 | 16321 | 1400 | 5 | 2010-08-26 06:15 | Added [48] FeV = 330,0 kg | 87418
771817 | 16321 | 1400 | 5 | 2010-08-26 06:15 | Added [52] KARBORITmleti = 210,0 kg | 87418
771809 | 16321 | 1400 | 5 | 2010-08-26 06:18 | Added [76] Kalcijev karbid = 50,0 kg | 87418
771819 | 16321 | 1015 | 1 | 2010-08-26 06:26 | Heat start 87418 | 87418
771822 | 16321 | 1102 | 2 | 2010-08-26 06:39 | Temperature measurment: Temperature = 1577 °C | 87418
771823 | 16321 | 1400 | 5 | 2010-08-26 06:40 | Added [35] FeMo = 115,0 kg | 87418
771824 | 16321 | 1400 | 5 | 2010-08-26 06:40 | Added [48] FeV = 113,0 kg | 87418
771825 | 16321 | 1400 | 5 | 2010-08-26 06:40 | Added [33] FeMnC = 115,0 kg | 87418
771826 | 16321 | 1400 | 5 | 2010-08-26 06:40 | Added [41] FeSi = 135,0 kg | 87418
771827 | 16321 | 1400 | 5 | 2010-08-26 06:40 | Added [27] FeCrC = 360,0 kg | 87418
771828 | 16321 | 1400 | 5 | 2010-08-26 06:40 | Added [52] KARBORITmleti = 50,0 kg | 87418
771829 | 16321 | 1251 | 3 | 2010-08-26 06:42 | Vacuum start | 87418
771830 | 16321 | 1254 | 3 | 2010-08-26 06:48 | Degassing start | 87418
771831 | 16322 | 1400 | 5 | 2010-08-26 07:03 | Added [13] CaO = 300,0 kg | 87419
771832 | 16322 | 1400 | 5 | 2010-08-26 07:03 | Added [12] BOKSIT = 70,0 kg | 87419
771833 | 16321 | 1253 | 3 | 2010-08-26 07:13 | Degassing stop | 87418
771834 | 16321 | 1400 | 5 | 2010-08-26 07:14 | Added [12] BOKSIT = 140,0 kg | 87418
771835 | 16321 | 1102 | 2 | 2010-08-26 07:17 | Temperature measurment: Temperature = 1492 °C | 87418
771836 | 16321 | 1361 | 4 | 2010-08-26 07:17 | Zahteva za analizo z VPP na Spectro: 87418/ 5 e Kotnik Marijan | 87418
771837 | 16321 | 1362 | 4 | 2010-08-26 07:18 | Chemical analysis request at LFVD in chemical lab: 87418/ 9 Kotnik Marijan | 87418
771838 | 16321 | 1112 | 2 | 2010-08-26 07:19 | Hydris meritev: H2 = 0,50 ppm, PBL = 0 hPa, PSU = 0 hPa | 87418
771839 | 16321 | 1400 | 5 | 2010-08-26 07:32 | Added [35] FeMo = 10,0 kg | 87418
771840 | 16321 | 1400 | 5 | 2010-08-26 07:32 | Added [48] FeV = 10,0 kg | 87418
771841 | 16321 | 1400 | 5 | 2010-08-26 07:32 | Added [33] FeMnC = 20,0 kg | 87418
771842 | 16321 | 1400 | 5 | 2010-08-26 07:32 | Added [41] FeSi = 25,0 kg | 87418
771843 | 16321 | 1400 | 5 | 2010-08-26 07:32 | Added [27] FeCrC = 60,0 kg | 87418
771844 | 16321 | 1400 | 5 | 2010-08-26 07:32 | Added [17] Cfi13 = 16,5 kg | 87418
771845 | 16321 | 1400 | 5 | 2010-08-26 07:32 | Added [72] Al opl.zica = 3,5 kg | 87418
771846 | 16321 | 1102 | 2 | 2010-08-26 07:36 | Temperature measurment: Temperature = 1476 °C | 87418
771847 | 16321 | 1400 | 5 | 2010-08-26 07:38 | Added [15] CASIfi13 = 15,9 kg | 87418
771848 | 16322 | 1400 | 5 | 2010-08-26 07:40 | Added [48] FeV = 290,0 kg | 87419
771855 | 16322 | 1400 | 5 | 2010-08-26 07:40 | Added [52] KARBORITmleti = 105,0 kg | 87419
771849 | 16322 | 1400 | 5 | 2010-08-26 07:42 | Added [76] Kalcijev karbid = 50,0 kg | 87419
771850 | 16321 | 1362 | 4 | 2010-08-26 07:43 | Chemical analysis request at LFVD in chemical lab: 87418/ 0 Kotnik Marijan | 87418
771851 | 16321 | 1016 | 1 | 2010-08-26 07:47 | Heat stop 87418 | 87418
771852 | 16322 | 1015 | 1 | 2010-08-26 07:47 | Heat start 87419 | 87419
771858 | 16322 | 1102 | 2 | 2010-08-26 07:55 | Temperature measurment: Temperature = 1567 °C | 87419
771859 | 16322 | 1400 | 5 | 2010-08-26 07:56 | Added [35] FeMo = 100,0 kg | 87419
771860 | 16322 | 1400 | 5 | 2010-08-26 07:56 | Added [48] FeV = 120,0 kg | 87419
771861 | 16322 | 1400 | 5 | 2010-08-26 07:56 | Added [33] FeMnC = 30,0 kg | 87419
771862 | 16322 | 1400 | 5 | 2010-08-26 07:56 | Added [41] FeSi = 75,0 kg | 87419
771863 | 16322 | 1400 | 5 | 2010-08-26 07:56 | Added [27] FeCrC = 470,0 kg | 87419
771864 | 16322 | 1400 | 5 | 2010-08-26 07:56 | Added [52] KARBORITmleti = 5,0 kg | 87419
771865 | 16322 | 1251 | 3 | 2010-08-26 08:03 | Vacuum start | 87419
771866 | 16322 | 1254 | 3 | 2010-08-26 08:07 | Degassing start | 87419
771867 | 16322 | 1253 | 3 | 2010-08-26 08:43 | Degassing stop | 87419
771868 | 16322 | 1400 | 5 | 2010-08-26 08:43 | Added [12] BOKSIT = 130,0 kg | 87419
771869 | 16322 | 1361 | 4 | 2010-08-26 08:46 | Zahteva za analizo z VPP na Spectro: 87419/ 5 e Kotnik Marijan | 87419
771870 | 16322 | 1362 | 4 | 2010-08-26 08:46 | Chemical analysis request at LFVD in chemical lab: 87419/ 9 Kotnik Marijan | 87419
771872 | 16322 | 1252 | 3 | 2010-08-26 08:51 | Heating start 300 kWh | 87419
771873 | 16322 | 1111 | 2 | 2010-08-26 08:53 | Hydris meritev: H2 = 0,00 ppm, PBL = 1609 hPa, PSU = 815 hPa | 87419
771874 | 16322 | 1112 | 2 | 2010-08-26 08:53 | Hydris meritev: H2 = 0,50 ppm, PBL = 0 hPa, PSU = 0 hPa | 87419
771871 | 16322 | 1102 | 2 | 2010-08-26 08:58 | Temperature measurment: Temperature = 1469 °C | 87419
771875 | 16322 | 1400 | 5 | 2010-08-26 08:59 | Added [48] FeV = 13,0 kg | 87419
771876 | 16322 | 1400 | 5 | 2010-08-26 08:59 | Added [17] Cfi13 = 30,0 kg | 87419
771877 | 16322 | 1400 | 5 | 2010-08-26 08:59 | Added [72] Al opl.zica = 2,9 kg | 87419
771878 | 16322 | 1102 | 2 | 2010-08-26 09:02 | Temperature measurment: Temperature = 1467 °C | 87419
771879 | 16322 | 1252 | 3 | 2010-08-26 09:03 | Heating start 300 kWh | 87419
771880 | 16322 | 1252 | 3 | 2010-08-26 09:07 | Heating start 100 kWh | 87419
771881 | 16322 | 1102 | 2 | 2010-08-26 09:19 | Temperature measurment: Temperature = 1470 °C | 87419
771882 | 16322 | 1400 | 5 | 2010-08-26 09:22 | Added [15] CASIfi13 = 15,2 kg | 87419
771883 | 16322 | 1362 | 4 | 2010-08-26 09:22 | Chemical analysis request at LFVD in chemical lab: 87419/ 0 Kotnik Marijan | 87419
771884 | 16322 | 1016 | 1 | 2010-08-26 09:29 | Heat stop 87419 | 87419
772212 | 16332 | 1400 | 5 | 2010-08-27 05:20 | Added [13] CaO = 300,0 kg | 87429
772213 | 16332 | 1400 | 5 | 2010-08-27 05:20 | Added [12] BOKSIT = 80,0 kg | 87429
772262 | 16332 | 1400 | 5 | 2010-08-27 06:51 | Added [76] Kalcijev karbid = 50,0 kg | 87429
772250 | 16332 | 1015 | 1 | 2010-08-27 07:05 | Heat start 87429 | 87429
772263 | 16332 | 1102 | 2 | 2010-08-27 07:06 | Temperature measurment: Temperature = 1561 °C | 87429
772251 | 16332 | 1400 | 5 | 2010-08-27 07:10 | Added [35] FeMo = 118,0 kg | 87429
772252 | 16332 | 1400 | 5 | 2010-08-27 07:10 | Added [48] FeV = 310,0 kg | 87429
772253 | 16332 | 1400 | 5 | 2010-08-27 07:10 | Added [41] FeSi = 82,0 kg | 87429
772254 | 16332 | 1400 | 5 | 2010-08-27 07:10 | Added [27] FeCrC = 700,0 kg | 87429
772255 | 16332 | 1400 | 5 | 2010-08-27 07:10 | Added [10] Al bloki = 10,0 kg | 87429
772260 | 16332 | 1400 | 5 | 2010-08-27 07:11 | Added [13] CaO = 120,0 kg | 87429
772261 | 16332 | 1400 | 5 | 2010-08-27 07:11 | Added [12] BOKSIT = 80,0 kg | 87429
772256 | 16332 | 1251 | 3 | 2010-08-27 07:17 | Vacuum start | 87429
772257 | 16332 | 1254 | 3 | 2010-08-27 07:20 | Degassing start | 87429
772258 | 16333 | 1400 | 5 | 2010-08-27 07:20 | Added [13] CaO = 500,0 kg | 87430
772259 | 16333 | 1400 | 5 | 2010-08-27 07:20 | Added [12] BOKSIT = 120,0 kg | 87430
772264 | 16332 | 1253 | 3 | 2010-08-27 07:45 | Degassing stop | 87429
772265 | 16332 | 1362 | 4 | 2010-08-27 07:51 | Chemical analysis request at LFVD in chemical lab: 87429/10 Gorensek Peter | 87429
772266 | 16332 | 1400 | 5 | 2010-08-27 07:55 | Added [12] BOKSIT = 80,0 kg | 87429
772267 | 16332 | 1400 | 5 | 2010-08-27 07:55 | Added [21] EPŽ žlindra = 120,0 kg | 87429
772268 | 16332 | 1102 | 2 | 2010-08-27 08:00 | Temperature measurment: Temperature = 1469 °C | 87429
772269 | 16332 | 1400 | 5 | 2010-08-27 08:08 | Added [35] FeMo = 24,0 kg | 87429
772270 | 16332 | 1400 | 5 | 2010-08-27 08:08 | Added [48] FeV = 42,0 kg | 87429
772271 | 16332 | 1400 | 5 | 2010-08-27 08:08 | Added [26] FeCrA = 100,0 kg | 87429
772272 | 16332 | 1400 | 5 | 2010-08-27 08:08 | Added [52] KARBORITmleti = 50,0 kg | 87429
772273 | 16332 | 1400 | 5 | 2010-08-27 08:08 | Added [72] Al opl.zica = 2,9 kg | 87429
772274 | 16332 | 1252 | 3 | 2010-08-27 08:15 | Heating start 600 kWh | 87429
772275 | 16332 | 1102 | 2 | 2010-08-27 08:15 | Temperature measurment: Temperature = 1446 °C | 87429
772276 | 16332 | 1102 | 2 | 2010-08-27 08:22 | Temperature measurment: Temperature = 1469 °C | 87429
772277 | 16332 | 1400 | 5 | 2010-08-27 08:28 | Added [15] CASIfi13 = 16,1 kg | 87429
772278 | 16332 | 1362 | 4 | 2010-08-27 08:28 | Chemical analysis request at LFVD in chemical lab: 87429/ 0 Gorensek Peter | 87429
772279 | 16332 | 1016 | 1 | 2010-08-27 08:33 | Heat stop 87429 | 87429
772281 | 16333 | 1400 | 5 | 2010-08-27 08:36 | Added [48] FeV = 400,0 kg | 87430
772282 | 16333 | 1400 | 5 | 2010-08-27 08:37 | Added [76] Kalcijev karbid = 50,0 kg | 87430
772280 | 16333 | 1015 | 1 | 2010-08-27 08:41 | Heat start 87430 | 87430
772283 | 16333 | 1102 | 2 | 2010-08-27 08:48 | Temperature measurment: Temperature = 1590 °C | 87430
772284 | 16333 | 1400 | 5 | 2010-08-27 08:52 | Added [15] CASIfi13 = 34,5 kg | 87430
772285 | 16333 | 1400 | 5 | 2010-08-27 08:52 | Added [21] EPŽ žlindra = 100,0 kg | 87430
772286 | 16333 | 1400 | 5 | 2010-08-27 09:05 | Added [35] FeMo = 115,0 kg | 87430
772287 | 16333 | 1400 | 5 | 2010-08-27 09:05 | Added [48] FeV = 110,0 kg | 87430
772288 | 16333 | 1400 | 5 | 2010-08-27 09:05 | Added [33] FeMnC = 30,0 kg | 87430
772289 | 16333 | 1400 | 5 | 2010-08-27 09:05 | Added [41] FeSi = 82,0 kg | 87430
772290 | 16333 | 1400 | 5 | 2010-08-27 09:05 | Added [10] Al bloki = 10,0 kg | 87430
772291 | 16333 | 1400 | 5 | 2010-08-27 09:05 | Added [52] KARBORITmleti = 50,0 kg | 87430
772294 | 16333 | 1400 | 5 | 2010-08-27 09:05 | Added [13] CaO = 300,0 kg | 87430
772295 | 16333 | 1400 | 5 | 2010-08-27 09:05 | Added [12] BOKSIT = 100,0 kg | 87430
772292 | 16333 | 1251 | 3 | 2010-08-27 09:10 | Vacuum start | 87430
772293 | 16333 | 1254 | 3 | 2010-08-27 09:13 | Degassing start | 87430
772296 | 16333 | 1253 | 3 | 2010-08-27 09:45 | Degassing stop | 87430
772297 | 16333 | 1362 | 4 | 2010-08-27 09:45 | Chemical analysis request at LFVD in chemical lab: 87430/ 9 Gorensek Peter | 87430
772298 | 16333 | 1400 | 5 | 2010-08-27 09:45 | Added [21] EPŽ žlindra = 120,0 kg | 87430
772299 | 16333 | 1111 | 2 | 2010-08-27 09:50 | Hydris meritev: H2 = 0,00 ppm, PBL = 1136 hPa, PSU = 354 hPa | 87430
772300 | 16333 | 1102 | 2 | 2010-08-27 09:51 | Temperature measurment: Temperature = 1478 °C | 87430
772301 | 16333 | 1252 | 3 | 2010-08-27 09:55 | Heating start 1000 kWh | 87430
772303 | 16333 | 1400 | 5 | 2010-08-27 09:56 | Added [48] FeV = 18,0 kg | 87430
772306 | 16333 | 1400 | 5 | 2010-08-27 09:56 | Added [17] Cfi13 = 15,0 kg | 87430
772302 | 16333 | 1102 | 2 | 2010-08-27 09:57 | Temperature measurment: Temperature = 1476 °C | 87430
772304 | 16333 | 1400 | 5 | 2010-08-27 10:06 | Added [15] CASIfi13 = 15,2 kg | 87430
772305 | 16333 | 1362 | 4 | 2010-08-27 10:06 | Chemical analysis request at LFVD in chemical lab: 87430/ 0 Gorensek Peter | 87430
772307 | 16333 | 1016 | 1 | 2010-08-27 10:15 | Heat stop 87430 | 87430
772311 | 16334 | 1400 | 5 | 2010-08-27 15:00 | Added [13] CaO = 350,0 kg | 87431
772312 | 16334 | 1400 | 5 | 2010-08-27 15:00 | Added [12] BOKSIT = 70,0 kg | 87431
772309 | 16334 | 1400 | 5 | 2010-08-27 15:35 | Added [48] FeV = 330,0 kg | 87431
772310 | 16334 | 1400 | 5 | 2010-08-27 15:38 | Added [76] Kalcijev karbid = 50,0 kg | 87431
772308 | 16334 | 1015 | 1 | 2010-08-27 15:41 | Heat start 87431 | 87431
772313 | 16334 | 1400 | 5 | 2010-08-27 15:52 | Added [35] FeMo = 180,0 kg | 87431
772314 | 16334 | 1400 | 5 | 2010-08-27 15:52 | Added [48] FeV = 60,0 kg | 87431
772315 | 16334 | 1400 | 5 | 2010-08-27 15:52 | Added [33] FeMnC = 60,0 kg | 87431
772316 | 16334 | 1400 | 5 | 2010-08-27 15:52 | Added [41] FeSi = 70,0 kg | 87431
772317 | 16334 | 1252 | 3 | 2010-08-27 15:59 | Heating start 500 kWh | 87431
772318 | 16334 | 1252 | 3 | 2010-08-27 16:05 | Heating start 800 kWh | 87431
772319 | 16334 | 1252 | 3 | 2010-08-27 16:21 | Heating start 500 kWh | 87431
772321 | 16334 | 1102 | 2 | 2010-08-27 16:26 | Temperature measurment: Temperature = 1528 °C | 87431
772322 | 16334 | 1252 | 3 | 2010-08-27 16:26 | Heating start 500 kWh | 87431
772323 | 16334 | 1361 | 4 | 2010-08-27 16:27 | Zahteva za analizo z VPP na Spectro: 87431/ 5 e Ferk Jože | 87431
772324 | 16334 | 1400 | 5 | 2010-08-27 16:40 | Added [35] FeMo = 40,0 kg | 87431
772325 | 16334 | 1400 | 5 | 2010-08-27 16:40 | Added [48] FeV = 60,0 kg | 87431
772326 | 16334 | 1400 | 5 | 2010-08-27 16:40 | Added [33] FeMnC = 15,0 kg | 87431
772327 | 16334 | 1400 | 5 | 2010-08-27 16:40 | Added [41] FeSi = 20,0 kg | 87431
772328 | 16334 | 1400 | 5 | 2010-08-27 16:40 | Added [52] KARBORITmleti = 50,0 kg | 87431
772329 | 16334 | 1251 | 3 | 2010-08-27 16:41 | Vacuum start | 87431
772330 | 16334 | 1254 | 3 | 2010-08-27 16:44 | Degassing start | 87431
772331 | 16334 | 1253 | 3 | 2010-08-27 17:10 | Degassing stop | 87431
772332 | 16334 | 1400 | 5 | 2010-08-27 17:11 | Added [12] BOKSIT = 50,0 kg | 87431
772333 | 16334 | 1400 | 5 | 2010-08-27 17:11 | Added [21] EPŽ žlindra = 120,0 kg | 87431
772343 | 16334 | 1252 | 3 | 2010-08-27 17:15 | Heating start 100 kWh | 87431
772344 | 16334 | 1102 | 2 | 2010-08-27 17:16 | Temperature measurment: Temperature = 1485 °C | 87431
772334 | 16334 | 1362 | 4 | 2010-08-27 17:17 | Chemical analysis request at LFVD in chemical lab: 87431/10 Ferk Jože | 87431
772335 | 16334 | 1361 | 4 | 2010-08-27 17:17 | Zahteva za analizo z VPP na Spectro: 87431/ 6 e Ferk Jože | 87431
772345 | 16334 | 1400 | 5 | 2010-08-27 17:22 | Added [17] Cfi13 = 25,5 kg | 87431
772346 | 16334 | 1102 | 2 | 2010-08-27 17:26 | Temperature measurment: Temperature = 1475 °C | 87431
772347 | 16334 | 1400 | 5 | 2010-08-27 17:33 | Added [48] FeV = 25,0 kg | 87431
772348 | 16334 | 1400 | 5 | 2010-08-27 17:33 | Added [52] KARBORITmleti = 15,0 kg | 87431
772351 | 16334 | 1400 | 5 | 2010-08-27 17:35 | Added [72] Al opl.zica = 2,3 kg | 87431
772349 | 16334 | 1102 | 2 | 2010-08-27 17:36 | Temperature measurment: Temperature = 1464 °C | 87431
772350 | 16334 | 1252 | 3 | 2010-08-27 17:36 | Heating start 250 kWh | 87431
772352 | 16334 | 1400 | 5 | 2010-08-27 17:41 | Added [15] CASIfi13 = 15,4 kg | 87431
772353 | 16334 | 1362 | 4 | 2010-08-27 17:41 | Chemical analysis request at LFVD in chemical lab: 87431/ 0 Ferk Jože | 87431
772354 | 16334 | 1016 | 1 | 2010-08-27 17:51 | Heat stop 87431 | 87431
772551 | 16341 | 1400 | 5 | 2010-08-28 03:02 | Added [13] CaO = 300,0 kg | 87438
772552 | 16341 | 1400 | 5 | 2010-08-28 03:02 | Added [12] BOKSIT = 80,0 kg | 87438
772591 | 16341 | 1400 | 5 | 2010-08-28 04:32 | Added [76] Kalcijev karbid = 50,0 kg | 87438
772590 | 16341 | 1015 | 1 | 2010-08-28 04:34 | Heat start 87438 | 87438
772594 | 16341 | 1102 | 2 | 2010-08-28 04:42 | Temperature measurment: Temperature = 1536 °C | 87438
772595 | 16341 | 1400 | 5 | 2010-08-28 04:46 | Added [35] FeMo = 50,0 kg | 87438
772596 | 16341 | 1400 | 5 | 2010-08-28 04:46 | Added [48] FeV = 280,0 kg | 87438
772597 | 16341 | 1400 | 5 | 2010-08-28 04:46 | Added [64] SiMn = 60,0 kg | 87438
772598 | 16341 | 1400 | 5 | 2010-08-28 04:46 | Added [26] FeCrA = 120,0 kg | 87438
772599 | 16341 | 1400 | 5 | 2010-08-28 04:46 | Added [27] FeCrC = 150,0 kg | 87438
772600 | 16341 | 1400 | 5 | 2010-08-28 04:46 | Added [10] Al bloki = 4,0 kg | 87438
772601 | 16341 | 1400 | 5 | 2010-08-28 04:48 | Added [13] CaO = 100,0 kg | 87438
772602 | 16341 | 1400 | 5 | 2010-08-28 04:48 | Added [12] BOKSIT = 50,0 kg | 87438
772603 | 16341 | 1251 | 3 | 2010-08-28 04:50 | Vacuum start | 87438
772604 | 16341 | 1254 | 3 | 2010-08-28 04:53 | Degassing start | 87438
772605 | 16341 | 1253 | 3 | 2010-08-28 05:20 | Degassing stop | 87438
772606 | 16341 | 1361 | 4 | 2010-08-28 05:20 | Zahteva za analizo z VPP na Spectro: 87438/ 5 e Adam Maks | 87438
772608 | 16341 | 1400 | 5 | 2010-08-28 05:20 | Added [21] EPŽ žlindra = 150,0 kg | 87438
772607 | 16341 | 1362 | 4 | 2010-08-28 05:20 | Chemical analysis request at LFVD in chemical lab: 87438/ 9 Adam Maks | 87438
772609 | 16341 | 1102 | 2 | 2010-08-28 05:23 | Temperature measurment: Temperature = 1463 °C | 87438
772610 | 16341 | 1252 | 3 | 2010-08-28 05:24 | Heating start 200 kWh | 87438
772611 | 16341 | 1400 | 5 | 2010-08-28 05:30 | Added [17] Cfi13 = 10,5 kg | 87438
772612 | 16341 | 1400 | 5 | 2010-08-28 05:31 | Added [48] FeV = 20,0 kg | 87438
772613 | 16341 | 1400 | 5 | 2010-08-28 05:31 | Added [33] FeMnC = 30,0 kg | 87438
772614 | 16341 | 1400 | 5 | 2010-08-28 05:31 | Added [27] FeCrC = 120,0 kg | 87438
772615 | 16341 | 1400 | 5 | 2010-08-28 05:31 | Added [72] Al opl.zica = 4,8 kg | 87438
772616 | 16341 | 1102 | 2 | 2010-08-28 05:32 | Temperature measurment: Temperature = 1463 °C | 87438
772617 | 16341 | 1400 | 5 | 2010-08-28 05:34 | Added [15] CASIfi13 = 15,0 kg | 87438
772618 | 16341 | 1362 | 4 | 2010-08-28 05:34 | Chemical analysis request at LFVD in chemical lab: 87438/ 0 Adam Maks | 87438
772619 | 16341 | 1016 | 1 | 2010-08-28 05:38 | Heat stop 87438 | 87438
772831 | 16348 | 1400 | 5 | 2010-08-28 17:52 | Added [13] CaO = 350,0 kg | 87445
772832 | 16348 | 1400 | 5 | 2010-08-28 17:52 | Added [12] BOKSIT = 80,0 kg | 87445
772853 | 16348 | 1400 | 5 | 2010-08-28 18:52 | Added [48] FeV = 280,0 kg | 87445
772854 | 16348 | 1400 | 5 | 2010-08-28 18:52 | Added [10] Al bloki = 10,0 kg | 87445
772855 | 16348 | 1400 | 5 | 2010-08-28 18:52 | Added [52] KARBORITmleti = 225,0 kg | 87445
772848 | 16348 | 1400 | 5 | 2010-08-28 18:54 | Added [76] Kalcijev karbid = 50,0 kg | 87445
772850 | 16348 | 1015 | 1 | 2010-08-28 18:58 | Heat start 87445 | 87445
772856 | 16348 | 1102 | 2 | 2010-08-28 19:09 | Temperature measurment: Temperature = 1571 °C | 87445
772857 | 16348 | 1400 | 5 | 2010-08-28 19:12 | Added [35] FeMo = 105,0 kg | 87445
772858 | 16348 | 1400 | 5 | 2010-08-28 19:12 | Added [48] FeV = 80,0 kg | 87445
772859 | 16348 | 1400 | 5 | 2010-08-28 19:12 | Added [33] FeMnC = 30,0 kg | 87445
772860 | 16348 | 1400 | 5 | 2010-08-28 19:12 | Added [41] FeSi = 120,0 kg | 87445
772861 | 16348 | 1400 | 5 | 2010-08-28 19:12 | Added [27] FeCrC = 440,0 kg | 87445
772862 | 16348 | 1400 | 5 | 2010-08-28 19:12 | Added [10] Al bloki = 5,0 kg | 87445
772863 | 16348 | 1251 | 3 | 2010-08-28 19:18 | Vacuum start | 87445
772864 | 16349 | 1400 | 5 | 2010-08-28 19:18 | Added [13] CaO = 350,0 kg | 87446
772865 | 16349 | 1400 | 5 | 2010-08-28 19:18 | Added [12] BOKSIT = 80,0 kg | 87446
772866 | 16348 | 1400 | 5 | 2010-08-28 19:34 | Added [13] CaO = 150,0 kg | 87445
772867 | 16348 | 1254 | 3 | 2010-08-28 19:40 | Degassing start | 87445
772868 | 16348 | 1253 | 3 | 2010-08-28 20:05 | Degassing stop | 87445
772869 | 16348 | 1400 | 5 | 2010-08-28 20:06 | Added [12] BOKSIT = 150,0 kg | 87445
772870 | 16348 | 1361 | 4 | 2010-08-28 20:09 | Zahteva za analizo z VPP na Spectro: 87445/ 5 e Kotnik Marijan | 87445
772871 | 16348 | 1362 | 4 | 2010-08-28 20:09 | Chemical analysis request at LFVD in chemical lab: 87445/ 9 Kotnik Marijan | 87445
772872 | 16348 | 1400 | 5 | 2010-08-28 20:24 | Added [17] Cfi13 = 25,5 kg | 87445
772874 | 16348 | 1102 | 2 | 2010-08-28 20:27 | Temperature measurment: Temperature = 1466 °C | 87445
772873 | 16348 | 1252 | 3 | 2010-08-28 20:28 | Heating start 400 kWh | 87445
772875 | 16348 | 1252 | 3 | 2010-08-28 20:34 | Heating start 200 kWh | 87445
772876 | 16348 | 1400 | 5 | 2010-08-28 20:49 | Added [72] Al opl.zica = 6,0 kg | 87445
772877 | 16348 | 1102 | 2 | 2010-08-28 20:52 | Temperature measurment: Temperature = 1470 °C | 87445
772878 | 16348 | 1400 | 5 | 2010-08-28 20:54 | Added [15] CASIfi13 = 15,6 kg | 87445
772885 | 16349 | 1400 | 5 | 2010-08-28 20:55 | Added [48] FeV = 370,0 kg | 87446
772886 | 16349 | 1400 | 5 | 2010-08-28 20:55 | Added [52] KARBORITmleti = 45,0 kg | 87446
772879 | 16348 | 1362 | 4 | 2010-08-28 20:56 | Chemical analysis request at LFVD in chemical lab: 87445/ 0 Kotnik Marijan | 87445
772880 | 16349 | 1400 | 5 | 2010-08-28 20:58 | Added [76] Kalcijev karbid = 50,0 kg | 87446
772881 | 16348 | 1016 | 1 | 2010-08-28 20:58 | Heat stop 87445 | 87445
772882 | 16349 | 1015 | 1 | 2010-08-28 21:00 | Heat start 87446 | 87446
772887 | 16349 | 1102 | 2 | 2010-08-28 21:08 | Temperature measurment: Temperature = 1583 °C | 87446
772888 | 16350 | 1400 | 5 | 2010-08-28 21:09 | Added [13] CaO = 350,0 kg | 87447
772889 | 16350 | 1400 | 5 | 2010-08-28 21:09 | Added [12] BOKSIT = 80,0 kg | 87447
772890 | 16349 | 1400 | 5 | 2010-08-28 21:10 | Added [35] FeMo = 110,0 kg | 87446
772891 | 16349 | 1400 | 5 | 2010-08-28 21:10 | Added [48] FeV = 35,0 kg | 87446
772892 | 16349 | 1400 | 5 | 2010-08-28 21:10 | Added [33] FeMnC = 70,0 kg | 87446
772893 | 16349 | 1400 | 5 | 2010-08-28 21:10 | Added [41] FeSi = 100,0 kg | 87446
772894 | 16349 | 1400 | 5 | 2010-08-28 21:10 | Added [27] FeCrC = 270,0 kg | 87446
772895 | 16349 | 1400 | 5 | 2010-08-28 21:10 | Added [52] KARBORITmleti = 30,0 kg | 87446
772896 | 16349 | 1400 | 5 | 2010-08-28 21:16 | Added [13] CaO = 100,0 kg | 87446
772897 | 16349 | 1251 | 3 | 2010-08-28 21:18 | Vacuum start | 87446
772898 | 16349 | 1254 | 3 | 2010-08-28 21:23 | Degassing start | 87446
772899 | 16349 | 1253 | 3 | 2010-08-28 22:00 | Degassing stop | 87446
772900 | 16349 | 1361 | 4 | 2010-08-28 22:00 | Zahteva za analizo z VPP na Spectro: 87446/ 5 e Kotnik Marijan | 87446
772901 | 16349 | 1362 | 4 | 2010-08-28 22:00 | Chemical analysis request at LFVD in chemical lab: 87446/ 9 Kotnik Marijan | 87446
772902 | 16349 | 1400 | 5 | 2010-08-28 22:01 | Added [21] EPŽ žlindra = 150,0 kg | 87446
772903 | 16349 | 1102 | 2 | 2010-08-28 22:03 | Temperature measurment: Temperature = 1473 °C | 87446
772904 | 16349 | 1111 | 2 | 2010-08-28 22:08 | Hydris meritev: H2 = 0,00 ppm, PBL = 1324 hPa, PSU = 511 hPa | 87446
772905 | 16349 | 1400 | 5 | 2010-08-28 22:10 | Added [17] Cfi13 = 22,5 kg | 87446
772906 | 16349 | 1400 | 5 | 2010-08-28 22:10 | Added [72] Al opl.zica = 1,5 kg | 87446
772907 | 16349 | 1102 | 2 | 2010-08-28 22:13 | Temperature measurment: Temperature = 1456 °C | 87446
772908 | 16349 | 1252 | 3 | 2010-08-28 22:13 | Heating start 400 kWh | 87446
772909 | 16349 | 1400 | 5 | 2010-08-28 22:23 | Added [15] CASIfi13 = 14,0 kg | 87446
772910 | 16349 | 1362 | 4 | 2010-08-28 22:25 | Chemical analysis request at LFVD in chemical lab: 87446/ 0 Kotnik Marijan | 87446
772911 | 16349 | 1016 | 1 | 2010-08-28 22:30 | Heat stop 87446 | 87446
772913 | 16350 | 1400 | 5 | 2010-08-28 22:30 | Added [27] FeCrC = 800,0 kg | 87447
772914 | 16350 | 1400 | 5 | 2010-08-28 22:30 | Added [48] FeV = 250,0 kg | 87447
772915 | 16350 | 1400 | 5 | 2010-08-28 22:31 | Added [76] Kalcijev karbid = 50,0 kg | 87447
772912 | 16350 | 1015 | 1 | 2010-08-28 22:34 | Heat start 87447 | 87447
772916 | 16350 | 1361 | 4 | 2010-08-28 22:39 | Zahteva za analizo z VPP na Spectro: 87447/ 4 e Adam Maks | 87447
772917 | 16350 | 1102 | 2 | 2010-08-28 22:39 | Temperature measurment: Temperature = 1503 °C | 87447
772918 | 16350 | 1400 | 5 | 2010-08-28 22:43 | Added [35] FeMo = 170,0 kg | 87447
772919 | 16350 | 1400 | 5 | 2010-08-28 22:43 | Added [48] FeV = 35,0 kg | 87447
772920 | 16350 | 1400 | 5 | 2010-08-28 22:43 | Added [33] FeMnC = 60,0 kg | 87447
772921 | 16350 | 1400 | 5 | 2010-08-28 22:43 | Added [41] FeSi = 40,0 kg | 87447
772922 | 16350 | 1400 | 5 | 2010-08-28 22:43 | Added [27] FeCrC = 700,0 kg | 87447
772923 | 16350 | 1400 | 5 | 2010-08-28 22:43 | Added [52] KARBORITmleti = 75,0 kg | 87447
772926 | 16350 | 1252 | 3 | 2010-08-28 22:50 | Heating start 1000 kWh | 87447
772927 | 16350 | 1102 | 2 | 2010-08-28 23:02 | Temperature measurment: Temperature = 1476 °C | 87447
772928 | 16350 | 1362 | 4 | 2010-08-28 23:02 | Chemical analysis request at LFVD in chemical lab: 87447/ 9 Adam Maks | 87447
772929 | 16350 | 1252 | 3 | 2010-08-28 23:02 | Heating start 1500 kWh | 87447
772930 | 16350 | 1400 | 5 | 2010-08-28 23:12 | Added [35] FeMo = 40,0 kg | 87447
772931 | 16350 | 1400 | 5 | 2010-08-28 23:12 | Added [48] FeV = 35,0 kg | 87447
772932 | 16350 | 1400 | 5 | 2010-08-28 23:12 | Added [33] FeMnC = 20,0 kg | 87447
772933 | 16350 | 1400 | 5 | 2010-08-28 23:12 | Added [27] FeCrC = 200,0 kg | 87447
772934 | 16350 | 1400 | 5 | 2010-08-28 23:12 | Added [10] Al bloki = 4,0 kg | 87447
772935 | 16350 | 1400 | 5 | 2010-08-28 23:12 | Added [52] KARBORITmleti = 75,0 kg | 87447
772936 | 16350 | 1102 | 2 | 2010-08-28 23:30 | Temperature measurment: Temperature = 1504 °C | 87447
772937 | 16350 | 1252 | 3 | 2010-08-28 23:31 | Heating start 500 kWh | 87447
772938 | 16350 | 1400 | 5 | 2010-08-28 23:36 | Added [13] CaO = 100,0 kg | 87447
772939 | 16350 | 1251 | 3 | 2010-08-28 23:37 | Vacuum start | 87447
772940 | 16350 | 1254 | 3 | 2010-08-28 23:41 | Degassing start | 87447
772941 | 16350 | 1253 | 3 | 2010-08-29 00:08 | Degassing stop | 87447
772942 | 16350 | 1361 | 4 | 2010-08-29 00:08 | Zahteva za analizo z VPP na Spectro: 87447/ 6 e Adam Maks | 87447
772944 | 16350 | 1400 | 5 | 2010-08-29 00:08 | Added [21] EPŽ žlindra = 150,0 kg | 87447
772943 | 16350 | 1362 | 4 | 2010-08-29 00:08 | Chemical analysis request at LFVD in chemical lab: 87447/10 Adam Maks | 87447
772945 | 16350 | 1102 | 2 | 2010-08-29 00:10 | Temperature measurment: Temperature = 1475 °C | 87447
772946 | 16350 | 1400 | 5 | 2010-08-29 00:21 | Added [17] Cfi13 = 33,0 kg | 87447
772947 | 16350 | 1400 | 5 | 2010-08-29 00:21 | Added [72] Al opl.zica = 4,8 kg | 87447
772948 | 16350 | 1102 | 2 | 2010-08-29 00:24 | Temperature measurment: Temperature = 1456 °C | 87447
772949 | 16350 | 1252 | 3 | 2010-08-29 00:24 | Heating start 400 kWh | 87447
772950 | 16350 | 1400 | 5 | 2010-08-29 00:29 | Added [15] CASIfi13 = 14,5 kg | 87447
772951 | 16350 | 1362 | 4 | 2010-08-29 00:29 | Chemical analysis request at LFVD in chemical lab: 87447/ 0 Adam Maks | 87447
772952 | 16350 | 1016 | 1 | 2010-08-29 00:35 | Heat stop 87447 | 87447
773303 | 16360 | 1400 | 5 | 2010-08-29 16:27 | Added [12] BOKSIT = 80,0 kg | 87457
773304 | 16360 | 1400 | 5 | 2010-08-29 16:27 | Added [13] CaO = 350,0 kg | 87457
773320 | 16360 | 1400 | 5 | 2010-08-29 17:34 | Added [48] FeV = 270,0 kg | 87457
773327 | 16360 | 1400 | 5 | 2010-08-29 17:50 | Added [27] FeCrC = 1200,0 kg | 87457
773337 | 16360 | 1400 | 5 | 2010-08-29 17:50 | Added [52] KARBORITmleti = 120,0 kg | 87457
773328 | 16360 | 1400 | 5 | 2010-08-29 17:52 | Added [76] Kalcijev karbid = 50,0 kg | 87457
773334 | 16360 | 1015 | 1 | 2010-08-29 17:59 | Heat start 87457 | 87457
773338 | 16360 | 1400 | 5 | 2010-08-29 18:16 | Added [35] FeMo = 105,0 kg | 87457
773339 | 16360 | 1400 | 5 | 2010-08-29 18:16 | Added [48] FeV = 20,0 kg | 87457
773340 | 16360 | 1400 | 5 | 2010-08-29 18:16 | Added [41] FeSi = 100,0 kg | 87457
773341 | 16360 | 1400 | 5 | 2010-08-29 18:16 | Added [27] FeCrC = 130,0 kg | 87457
773342 | 16360 | 1400 | 5 | 2010-08-29 18:16 | Added [10] Al bloki = 3,0 kg | 87457
773343 | 16360 | 1400 | 5 | 2010-08-29 18:19 | Added [12] BOKSIT = 50,0 kg | 87457
773344 | 16360 | 1400 | 5 | 2010-08-29 18:19 | Added [13] CaO = 200,0 kg | 87457
773345 | 16360 | 1102 | 2 | 2010-08-29 18:23 | Temperature measurment: Temperature = 1452 °C | 87457
773346 | 16360 | 1252 | 3 | 2010-08-29 18:23 | Heating start 1000 kWh | 87457
773347 | 16360 | 1362 | 4 | 2010-08-29 18:34 | Chemical analysis request at LFVD in chemical lab: 87457/ 9 Kotnik Marijan | 87457
773348 | 16360 | 1102 | 2 | 2010-08-29 18:34 | Temperature measurment: Temperature = 1489 °C | 87457
773349 | 16360 | 1252 | 3 | 2010-08-29 18:35 | Heating start 900 kWh | 87457
773352 | 16360 | 1400 | 5 | 2010-08-29 18:47 | Added [35] FeMo = 8,0 kg | 87457
773353 | 16360 | 1400 | 5 | 2010-08-29 18:47 | Added [48] FeV = 15,0 kg | 87457
773354 | 16360 | 1400 | 5 | 2010-08-29 18:47 | Added [41] FeSi = 30,0 kg | 87457
773355 | 16360 | 1400 | 5 | 2010-08-29 18:47 | Added [27] FeCrC = 100,0 kg | 87457
773356 | 16360 | 1400 | 5 | 2010-08-29 18:47 | Added [52] KARBORITmleti = 15,0 kg | 87457
773357 | 16360 | 1400 | 5 | 2010-08-29 18:50 | Added [12] BOKSIT = 30,0 kg | 87457
773358 | 16360 | 1400 | 5 | 2010-08-29 18:50 | Added [13] CaO = 150,0 kg | 87457
773359 | 16360 | 1251 | 3 | 2010-08-29 18:51 | Vacuum start | 87457
773360 | 16360 | 1254 | 3 | 2010-08-29 18:57 | Degassing start | 87457
773361 | 16360 | 1253 | 3 | 2010-08-29 19:32 | Degassing stop | 87457
773362 | 16360 | 1400 | 5 | 2010-08-29 19:34 | Added [12] BOKSIT = 210,0 kg | 87457
773363 | 16360 | 1102 | 2 | 2010-08-29 19:37 | Temperature measurment: Temperature = 1451 °C | 87457
773364 | 16360 | 1361 | 4 | 2010-08-29 19:38 | Zahteva za analizo z VPP na Spectro: 87457/ 6 e Kotnik Marijan | 87457
773365 | 16360 | 1362 | 4 | 2010-08-29 19:39 | Chemical analysis request at LFVD in chemical lab: 87457/10 Kotnik Marijan | 87457
773366 | 16360 | 1252 | 3 | 2010-08-29 19:41 | Heating start 600 kWh | 87457
773367 | 16360 | 1252 | 3 | 2010-08-29 19:47 | Heating start 100 kWh | 87457
773368 | 16360 | 1400 | 5 | 2010-08-29 19:59 | Added [17] Cfi13 = 15,0 kg | 87457
773369 | 16360 | 1252 | 3 | 2010-08-29 20:05 | Heating start 200 kWh | 87457
773370 | 16360 | 1252 | 3 | 2010-08-29 20:05 | Heating start 100 kWh | 87457
773371 | 16360 | 1400 | 5 | 2010-08-29 20:10 | Added [72] Al opl.zica = 1,9 kg | 87457
773372 | 16360 | 1102 | 2 | 2010-08-29 20:13 | Temperature measurment: Temperature = 1477 °C | 87457
773373 | 16360 | 1400 | 5 | 2010-08-29 20:15 | Added [15] CASIfi13 = 13,6 kg | 87457
773374 | 16360 | 1362 | 4 | 2010-08-29 20:16 | Chemical analysis request at LFVD in chemical lab: 87457/ 0 Kotnik Marijan | 87457
773376 | 16360 | 1016 | 1 | 2010-08-29 20:19 | Heat stop 87457 | 87457
773460 | 16364 | 1400 | 5 | 2010-08-30 00:32 | Added [12] BOKSIT = 100,0 kg | 87461
773461 | 16364 | 1400 | 5 | 2010-08-30 00:32 | Added [13] CaO = 350,0 kg | 87461
773497 | 16364 | 1400 | 5 | 2010-08-30 01:55 | Added [48] FeV = 350,0 kg | 87461
773498 | 16364 | 1400 | 5 | 2010-08-30 01:55 | Added [27] FeCrC = 600,0 kg | 87461
773499 | 16364 | 1400 | 5 | 2010-08-30 01:56 | Added [76] Kalcijev karbid = 50,0 kg | 87461
773496 | 16364 | 1015 | 1 | 2010-08-30 02:03 | Heat start 87461 | 87461
773500 | 16364 | 1102 | 2 | 2010-08-30 02:11 | Temperature measurment: Temperature = 1552 °C | 87461
773501 | 16364 | 1400 | 5 | 2010-08-30 02:12 | Added [35] FeMo = 90,0 kg | 87461
773502 | 16364 | 1400 | 5 | 2010-08-30 02:12 | Added [48] FeV = 25,0 kg | 87461
773503 | 16364 | 1400 | 5 | 2010-08-30 02:12 | Added [33] FeMnC = 15,0 kg | 87461
773504 | 16364 | 1400 | 5 | 2010-08-30 02:12 | Added [41] FeSi = 90,0 kg | 87461
773505 | 16364 | 1400 | 5 | 2010-08-30 02:12 | Added [27] FeCrC = 100,0 kg | 87461
773506 | 16364 | 1400 | 5 | 2010-08-30 02:12 | Added [10] Al bloki = 4,0 kg | 87461
773507 | 16364 | 1400 | 5 | 2010-08-30 02:12 | Added [52] KARBORITmleti = 125,0 kg | 87461
773508 | 16364 | 1251 | 3 | 2010-08-30 02:17 | Vacuum start | 87461
773511 | 16364 | 1254 | 3 | 2010-08-30 02:33 | Degassing start | 87461
773512 | 16364 | 1253 | 3 | 2010-08-30 03:01 | Degassing stop | 87461
773513 | 16364 | 1361 | 4 | 2010-08-30 03:01 | Zahteva za analizo z VPP na Spectro: 87461/ 5 e Adam Maks | 87461
773514 | 16364 | 1362 | 4 | 2010-08-30 03:01 | Chemical analysis request at LFVD in chemical lab: 87461/ 9 Adam Maks | 87461
773515 | 16364 | 1400 | 5 | 2010-08-30 03:01 | Added [21] EPŽ žlindra = 150,0 kg | 87461
773516 | 16364 | 1102 | 2 | 2010-08-30 03:02 | Temperature measurment: Temperature = 1468 °C | 87461
773517 | 16364 | 1400 | 5 | 2010-08-30 03:13 | Added [35] FeMo = 15,0 kg | 87461
773518 | 16364 | 1400 | 5 | 2010-08-30 03:13 | Added [48] FeV = 18,0 kg | 87461
773519 | 16364 | 1400 | 5 | 2010-08-30 03:13 | Added [41] FeSi = 40,0 kg | 87461
773520 | 16364 | 1400 | 5 | 2010-08-30 03:13 | Added [27] FeCrC = 150,0 kg | 87461
773521 | 16364 | 1400 | 5 | 2010-08-30 03:13 | Added [17] Cfi13 = 42,0 kg | 87461
773522 | 16364 | 1400 | 5 | 2010-08-30 03:13 | Added [72] Al opl.zica = 4,8 kg | 87461
773523 | 16364 | 1102 | 2 | 2010-08-30 03:20 | Temperature measurment: Temperature = 1437 °C | 87461
773524 | 16364 | 1252 | 3 | 2010-08-30 03:20 | Heating start 800 kWh | 87461
773525 | 16364 | 1362 | 4 | 2010-08-30 03:29 | Chemical analysis request at LFVD in chemical lab: 87461/10 Adam Maks | 87461
773526 | 16364 | 1102 | 2 | 2010-08-30 03:34 | Temperature measurment: Temperature = 1473 °C | 87461
773527 | 16364 | 1400 | 5 | 2010-08-30 03:42 | Added [48] FeV = 10,0 kg | 87461
773528 | 16364 | 1400 | 5 | 2010-08-30 03:42 | Added [17] Cfi13 = 9,0 kg | 87461
773529 | 16364 | 1400 | 5 | 2010-08-30 03:42 | Added [72] Al opl.zica = 1,4 kg | 87461
773530 | 16364 | 1400 | 5 | 2010-08-30 03:44 | Added [15] CASIfi13 = 15,0 kg | 87461
773531 | 16364 | 1362 | 4 | 2010-08-30 03:45 | Chemical analysis request at LFVD in chemical lab: 87461/ 0 Adam Maks | 87461
773532 | 16364 | 1016 | 1 | 2010-08-30 03:49 | Heat stop 87461 | 87461
773858 | 16374 | 1400 | 5 | 2010-09-02 02:06 | Added [13] CaO = 400,0 kg | 87471
773859 | 16374 | 1400 | 5 | 2010-09-02 02:06 | Added [12] BOKSIT = 90,0 kg | 87471
773891 | 16374 | 1400 | 5 | 2010-09-02 03:25 | Added [48] FeV = 300,0 kg | 87471
773892 | 16374 | 1400 | 5 | 2010-09-02 03:25 | Added [10] Al bloki = 5,0 kg | 87471
773893 | 16374 | 1400 | 5 | 2010-09-02 03:28 | Added [76] Kalcijev karbid = 50,0 kg | 87471
773888 | 16374 | 1015 | 1 | 2010-09-02 03:46 | Heat start 87471 | 87471
773894 | 16375 | 1400 | 5 | 2010-09-02 03:51 | Added [13] CaO = 350,0 kg | 87472
773895 | 16375 | 1400 | 5 | 2010-09-02 03:51 | Added [12] BOKSIT = 70,0 kg | 87472
773896 | 16374 | 1400 | 5 | 2010-09-02 03:55 | Added [35] FeMo = 170,0 kg | 87471
773897 | 16374 | 1400 | 5 | 2010-09-02 03:55 | Added [48] FeV = 100,0 kg | 87471
773898 | 16374 | 1400 | 5 | 2010-09-02 03:55 | Added [41] FeSi = 102,0 kg | 87471
773899 | 16374 | 1400 | 5 | 2010-09-02 03:55 | Added [27] FeCrC = 650,0 kg | 87471
773900 | 16374 | 1102 | 2 | 2010-09-02 04:01 | Temperature measurment: Temperature = 1561 °C | 87471
773901 | 16374 | 1252 | 3 | 2010-09-02 04:02 | Heating start 800 kWh | 87471
773902 | 16374 | 1361 | 4 | 2010-09-02 04:13 | Zahteva za analizo z VPP na Spectro: 87471/ 5 e Gorensek Peter | 87471
773903 | 16374 | 1102 | 2 | 2010-09-02 04:13 | Temperature measurment: Temperature = 1546 °C | 87471
773904 | 16374 | 1400 | 5 | 2010-09-02 04:18 | Added [41] FeSi = 50,0 kg | 87471
773905 | 16374 | 1400 | 5 | 2010-09-02 04:18 | Added [27] FeCrC = 70,0 kg | 87471
773906 | 16374 | 1400 | 5 | 2010-09-02 04:18 | Added [10] Al bloki = 5,0 kg | 87471
773907 | 16374 | 1251 | 3 | 2010-09-02 04:21 | Vacuum start | 87471
773908 | 16374 | 1254 | 3 | 2010-09-02 04:24 | Degassing start | 87471
773909 | 16374 | 1253 | 3 | 2010-09-02 04:59 | Degassing stop | 87471
773910 | 16374 | 1400 | 5 | 2010-09-02 05:00 | Added [21] EPŽ žlindra = 150,0 kg | 87471
773911 | 16374 | 1362 | 4 | 2010-09-02 05:01 | Chemical analysis request at LFVD in chemical lab: 87471/10 Gorensek Peter | 87471
773912 | 16374 | 1102 | 2 | 2010-09-02 05:04 | Temperature measurment: Temperature = 1486 °C | 87471
773923 | 16375 | 1400 | 5 | 2010-09-02 05:12 | Added [48] FeV = 300,0 kg | 87472
773924 | 16375 | 1400 | 5 | 2010-09-02 05:12 | Added [10] Al bloki = 5,0 kg | 87472
773913 | 16374 | 1400 | 5 | 2010-09-02 05:15 | Added [48] FeV = 25,0 kg | 87471
773914 | 16374 | 1400 | 5 | 2010-09-02 05:15 | Added [17] Cfi13 = 30,0 kg | 87471
773925 | 16375 | 1400 | 5 | 2010-09-02 05:15 | Added [76] Kalcijev karbid = 50,0 kg | 87472
773915 | 16374 | 1102 | 2 | 2010-09-02 05:19 | Temperature measurment: Temperature = 1461 °C | 87471
773916 | 16374 | 1252 | 3 | 2010-09-02 05:19 | Heating start 300 kWh | 87471
773917 | 16374 | 1400 | 5 | 2010-09-02 05:25 | Added [15] CASIfi13 = 15,4 kg | 87471
773918 | 16374 | 1362 | 4 | 2010-09-02 05:29 | Chemical analysis request at LFVD in chemical lab: 87471/ 0 Gorensek Peter | 87471
773919 | 16374 | 1016 | 1 | 2010-09-02 05:29 | Heat stop 87471 | 87471
773920 | 16375 | 1015 | 1 | 2010-09-02 05:29 | Heat start 87472 | 87472
773928 | 16375 | 1400 | 5 | 2010-09-02 05:38 | Added [35] FeMo = 195,0 kg | 87472
773929 | 16375 | 1400 | 5 | 2010-09-02 05:38 | Added [48] FeV = 120,0 kg | 87472
773930 | 16375 | 1400 | 5 | 2010-09-02 05:38 | Added [33] FeMnC = 30,0 kg | 87472
773931 | 16375 | 1400 | 5 | 2010-09-02 05:38 | Added [41] FeSi = 115,0 kg | 87472
773932 | 16375 | 1400 | 5 | 2010-09-02 05:38 | Added [27] FeCrC = 690,0 kg | 87472
773933 | 16375 | 1400 | 5 | 2010-09-02 05:38 | Added [52] KARBORITmleti = 35,0 kg | 87472
773934 | 16375 | 1102 | 2 | 2010-09-02 05:47 | Temperature measurment: Temperature = 1509 °C | 87472
773935 | 16375 | 1252 | 3 | 2010-09-02 05:50 | Heating start 800 kWh | 87472
773936 | 16375 | 1361 | 4 | 2010-09-02 06:00 | Zahteva za analizo z VPP na Spectro: 87472/ 5 e Gorensek Peter | 87472
773937 | 16375 | 1400 | 5 | 2010-09-02 06:03 | Added [35] FeMo = 6,0 kg | 87472
773938 | 16375 | 1400 | 5 | 2010-09-02 06:03 | Added [41] FeSi = 25,0 kg | 87472
773939 | 16375 | 1400 | 5 | 2010-09-02 06:03 | Added [27] FeCrC = 130,0 kg | 87472
773940 | 16375 | 1251 | 3 | 2010-09-02 06:06 | Vacuum start | 87472
773941 | 16375 | 1254 | 3 | 2010-09-02 06:14 | Degassing start | 87472
773942 | 16375 | 1253 | 3 | 2010-09-02 06:49 | Degassing stop | 87472
773943 | 16375 | 1362 | 4 | 2010-09-02 06:50 | Chemical analysis request at LFVD in chemical lab: 87472/10 Gorensek Peter | 87472
773944 | 16375 | 1400 | 5 | 2010-09-02 06:51 | Added [12] BOKSIT = 130,0 kg | 87472
773945 | 16375 | 1252 | 3 | 2010-09-02 06:56 | Heating start 200 kWh | 87472
773946 | 16375 | 1111 | 2 | 2010-09-02 06:58 | Hydris meritev: H2 = 0,00 ppm, PBL = 1303 hPa, PSU = 465 hPa | 87472
773947 | 16375 | 1111 | 2 | 2010-09-02 07:02 | Hydris meritev: H2 = 1,10 ppm, PBL = 1430 hPa, PSU = 604 hPa | 87472
773948 | 16375 | 1400 | 5 | 2010-09-02 07:04 | Added [17] Cfi13 = 18,0 kg | 87472
773949 | 16375 | 1102 | 2 | 2010-09-02 07:09 | Temperature measurment: Temperature = 1474 °C | 87472
773950 | 16375 | 1252 | 3 | 2010-09-02 07:22 | Heating start 200 kWh | 87472
773951 | 16375 | 1400 | 5 | 2010-09-02 07:27 | Added [72] Al opl.zica = 1,9 kg | 87472
773952 | 16375 | 1252 | 3 | 2010-09-02 07:30 | Heating start 100 kWh | 87472
773953 | 16375 | 1102 | 2 | 2010-09-02 07:34 | Temperature measurment: Temperature = 1468 °C | 87472
773954 | 16375 | 1400 | 5 | 2010-09-02 07:35 | Added [15] CASIfi13 = 15,4 kg | 87472
773955 | 16375 | 1362 | 4 | 2010-09-02 07:37 | Chemical analysis request at LFVD in chemical lab: 87472/ 0 Gorensek Peter | 87472
773957 | 16375 | 1016 | 1 | 2010-09-02 07:42 | Heat stop 87472 | 87472
774596 | 16392 | 1400 | 5 | 2010-09-04 01:56 | Added [13] CaO = 400,0 kg | 87489
774597 | 16392 | 1400 | 5 | 2010-09-04 01:56 | Added [12] BOKSIT = 80,0 kg | 87489
774631 | 16392 | 1400 | 5 | 2010-09-04 03:47 | Added [48] FeV = 300,0 kg | 87489
774632 | 16392 | 1400 | 5 | 2010-09-04 03:47 | Added [10] Al bloki = 5,0 kg | 87489
774633 | 16392 | 1400 | 5 | 2010-09-04 03:47 | Added [52] KARBORITmleti = 30,0 kg | 87489
774634 | 16392 | 1400 | 5 | 2010-09-04 03:50 | Added [76] Kalcijev karbid = 50,0 kg | 87489
774629 | 16392 | 1015 | 1 | 2010-09-04 03:58 | Heat start 87489 | 87489
774630 | 16392 | 1102 | 2 | 2010-09-04 04:04 | Temperature measurment: Temperature = 1583 °C | 87489
774635 | 16393 | 1400 | 5 | 2010-09-04 04:07 | Added [13] CaO = 350,0 kg | 87490
774636 | 16393 | 1400 | 5 | 2010-09-04 04:07 | Added [12] BOKSIT = 70,0 kg | 87490
774637 | 16392 | 1400 | 5 | 2010-09-04 04:09 | Added [35] FeMo = 120,0 kg | 87489
774638 | 16392 | 1400 | 5 | 2010-09-04 04:09 | Added [48] FeV = 95,0 kg | 87489
774639 | 16392 | 1400 | 5 | 2010-09-04 04:09 | Added [33] FeMnC = 20,0 kg | 87489
774640 | 16392 | 1400 | 5 | 2010-09-04 04:09 | Added [41] FeSi = 135,0 kg | 87489
774641 | 16392 | 1400 | 5 | 2010-09-04 04:09 | Added [27] FeCrC = 400,0 kg | 87489
774642 | 16392 | 1400 | 5 | 2010-09-04 04:09 | Added [52] KARBORITmleti = 40,0 kg | 87489
774643 | 16392 | 1251 | 3 | 2010-09-04 04:15 | Vacuum start | 87489
774644 | 16392 | 1254 | 3 | 2010-09-04 04:18 | Degassing start | 87489
774645 | 16392 | 1253 | 3 | 2010-09-04 04:53 | Degassing stop | 87489
774646 | 16392 | 1400 | 5 | 2010-09-04 04:55 | Added [21] EPŽ žlindra = 150,0 kg | 87489
774647 | 16392 | 1362 | 4 | 2010-09-04 04:59 | Chemical analysis request at LFVD in chemical lab: 87489/10 Gorensek Peter | 87489
774649 | 16392 | 1102 | 2 | 2010-09-04 05:02 | Temperature measurment: Temperature = 1460 °C | 87489
774648 | 16392 | 1252 | 3 | 2010-09-04 05:11 | Heating start 300 kWh | 87489
774650 | 16392 | 1400 | 5 | 2010-09-04 05:21 | Added [48] FeV = 10,0 kg | 87489
774651 | 16392 | 1400 | 5 | 2010-09-04 05:21 | Added [72] Al opl.zica = 2,9 kg | 87489
774652 | 16392 | 1102 | 2 | 2010-09-04 05:26 | Temperature measurment: Temperature = 1450 °C | 87489
774653 | 16392 | 1252 | 3 | 2010-09-04 05:26 | Heating start 600 kWh | 87489
774654 | 16392 | 1102 | 2 | 2010-09-04 05:40 | Temperature measurment: Temperature = 1472 °C | 87489
774655 | 16392 | 1252 | 3 | 2010-09-04 05:50 | Heating start 200 kWh | 87489
774656 | 16392 | 1102 | 2 | 2010-09-04 05:54 | Temperature measurment: Temperature = 1470 °C | 87489
774657 | 16392 | 1400 | 5 | 2010-09-04 05:55 | Added [15] CASIfi13 = 15,0 kg | 87489
774658 | 16392 | 1362 | 4 | 2010-09-04 05:57 | Chemical analysis request at LFVD in chemical lab: 87489/ 0 Gorensek Peter | 87489
774659 | 16392 | 1016 | 1 | 2010-09-04 06:00 | Heat stop 87489 | 87489
774664 | 16393 | 1400 | 5 | 2010-09-04 06:00 | Added [35] FeMo = 210,0 kg | 87490
774665 | 16393 | 1400 | 5 | 2010-09-04 06:00 | Added [48] FeV = 210,0 kg | 87490
774666 | 16393 | 1400 | 5 | 2010-09-04 06:00 | Added [52] KARBORITmleti = 210,0 kg | 87490
774663 | 16393 | 1400 | 5 | 2010-09-04 06:03 | Added [76] Kalcijev karbid = 50,0 kg | 87490
774660 | 16393 | 1015 | 1 | 2010-09-04 06:05 | Heat start 87490 | 87490
774667 | 16393 | 1102 | 2 | 2010-09-04 06:16 | Temperature measurment: Temperature = 1548 °C | 87490
774668 | 16393 | 1400 | 5 | 2010-09-04 06:17 | Added [35] FeMo = 50,0 kg | 87490
774669 | 16393 | 1400 | 5 | 2010-09-04 06:17 | Added [48] FeV = 60,0 kg | 87490
774670 | 16393 | 1400 | 5 | 2010-09-04 06:17 | Added [33] FeMnC = 10,0 kg | 87490
774671 | 16393 | 1400 | 5 | 2010-09-04 06:17 | Added [41] FeSi = 170,0 kg | 87490
774672 | 16393 | 1400 | 5 | 2010-09-04 06:17 | Added [10] Al bloki = 5,0 kg | 87490
774673 | 16393 | 1400 | 5 | 2010-09-04 06:17 | Added [52] KARBORITmleti = 25,0 kg | 87490
774674 | 16393 | 1251 | 3 | 2010-09-04 06:22 | Vacuum start | 87490
774675 | 16394 | 1400 | 5 | 2010-09-04 06:22 | Added [13] CaO = 500,0 kg | 87491
774676 | 16394 | 1400 | 5 | 2010-09-04 06:22 | Added [12] BOKSIT = 100,0 kg | 87491
774677 | 16393 | 1254 | 3 | 2010-09-04 06:26 | Degassing start | 87490
774678 | 16393 | 1253 | 3 | 2010-09-04 06:51 | Degassing stop | 87490
774679 | 16393 | 1361 | 4 | 2010-09-04 06:53 | Zahteva za analizo z VPP na Spectro: 87490/ 5 e Kotnik Marijan | 87490
774680 | 16393 | 1362 | 4 | 2010-09-04 06:53 | Chemical analysis request at LFVD in chemical lab: 87490/ 9 Kotnik Marijan | 87490
774681 | 16393 | 1400 | 5 | 2010-09-04 06:53 | Added [12] BOKSIT = 130,0 kg | 87490
774682 | 16393 | 1102 | 2 | 2010-09-04 06:55 | Temperature measurment: Temperature = 1479 °C | 87490
774683 | 16393 | 1400 | 5 | 2010-09-04 07:04 | Added [17] Cfi13 = 9,0 kg | 87490
774684 | 16393 | 1400 | 5 | 2010-09-04 07:04 | Added [72] Al opl.zica = 4,2 kg | 87490
774685 | 16393 | 1400 | 5 | 2010-09-04 07:04 | Added [48] FeV = 10,0 kg | 87490
774686 | 16393 | 1102 | 2 | 2010-09-04 07:08 | Temperature measurment: Temperature = 1466 °C | 87490
774687 | 16393 | 1252 | 3 | 2010-09-04 07:08 | Heating start 150 kWh | 87490
774688 | 16393 | 1400 | 5 | 2010-09-04 07:11 | Added [15] CASIfi13 = 15,0 kg | 87490
774689 | 16393 | 1362 | 4 | 2010-09-04 07:13 | Chemical analysis request at LFVD in chemical lab: 87490/ 0 Kotnik Marijan | 87490
774690 | 16393 | 1016 | 1 | 2010-09-04 07:20 | Heat stop 87490 | 87490
774695 | 16394 | 1400 | 5 | 2010-09-04 07:45 | Added [35] FeMo = 70,0 kg | 87491
774696 | 16394 | 1400 | 5 | 2010-09-04 07:45 | Added [48] FeV = 330,0 kg | 87491
774697 | 16394 | 1400 | 5 | 2010-09-04 07:45 | Added [27] FeCrC = 200,0 kg | 87491
774692 | 16394 | 1400 | 5 | 2010-09-04 07:48 | Added [76] Kalcijev karbid = 50,0 kg | 87491
774691 | 16394 | 1015 | 1 | 2010-09-04 07:48 | Heat start 87491 | 87491
774698 | 16394 | 1400 | 5 | 2010-09-04 07:56 | Added [35] FeMo = 35,0 kg | 87491
774699 | 16394 | 1400 | 5 | 2010-09-04 07:56 | Added [48] FeV = 25,0 kg | 87491
774700 | 16394 | 1400 | 5 | 2010-09-04 07:56 | Added [33] FeMnC = 45,0 kg | 87491
774701 | 16394 | 1400 | 5 | 2010-09-04 07:56 | Added [41] FeSi = 40,0 kg | 87491
774702 | 16394 | 1400 | 5 | 2010-09-04 07:56 | Added [27] FeCrC = 180,0 kg | 87491
774703 | 16394 | 1400 | 5 | 2010-09-04 07:56 | Added [10] Al bloki = 5,0 kg | 87491
774704 | 16394 | 1400 | 5 | 2010-09-04 07:56 | Added [52] KARBORITmleti = 15,0 kg | 87491
774705 | 16394 | 1102 | 2 | 2010-09-04 08:00 | Temperature measurment: Temperature = 1489 °C | 87491
774706 | 16395 | 1400 | 5 | 2010-09-04 08:02 | Added [13] CaO = 350,0 kg | 87492
774707 | 16395 | 1400 | 5 | 2010-09-04 08:02 | Added [12] BOKSIT = 80,0 kg | 87492
774708 | 16394 | 1252 | 3 | 2010-09-04 08:03 | Heating start 1300 kWh | 87491
774709 | 16394 | 1361 | 4 | 2010-09-04 08:16 | Zahteva za analizo z VPP na Spectro: 87491/ 5 e Kotnik Marijan | 87491
774710 | 16394 | 1400 | 5 | 2010-09-04 08:21 | Added [35] FeMo = 20,0 kg | 87491
774711 | 16394 | 1400 | 5 | 2010-09-04 08:21 | Added [41] FeSi = 20,0 kg | 87491
774712 | 16394 | 1400 | 5 | 2010-09-04 08:21 | Added [27] FeCrC = 30,0 kg | 87491
774713 | 16394 | 1400 | 5 | 2010-09-04 08:21 | Added [10] Al bloki = 5,0 kg | 87491
774714 | 16394 | 1400 | 5 | 2010-09-04 08:23 | Added [13] CaO = 200,0 kg | 87491
774715 | 16394 | 1400 | 5 | 2010-09-04 08:23 | Added [12] BOKSIT = 50,0 kg | 87491
774716 | 16394 | 1251 | 3 | 2010-09-04 08:23 | Vacuum start | 87491
774717 | 16394 | 1254 | 3 | 2010-09-04 08:28 | Degassing start | 87491
774718 | 16394 | 1253 | 3 | 2010-09-04 09:04 | Degassing stop | 87491
774719 | 16394 | 1400 | 5 | 2010-09-04 09:05 | Added [12] BOKSIT = 100,0 kg | 87491
774720 | 16394 | 1400 | 5 | 2010-09-04 09:05 | Added [21] EPŽ žlindra = 150,0 kg | 87491
774721 | 16394 | 1102 | 2 | 2010-09-04 09:07 | Temperature measurment: Temperature = 1470 °C | 87491
774722 | 16394 | 1361 | 4 | 2010-09-04 09:08 | Zahteva za analizo z VPP na Spectro: 87491/ 6 e Kotnik Marijan | 87491
774723 | 16394 | 1362 | 4 | 2010-09-04 09:08 | Chemical analysis request at LFVD in chemical lab: 87491/10 Kotnik Marijan | 87491
774724 | 16394 | 1111 | 2 | 2010-09-04 09:13 | Hydris meritev: H2 = 1,70 ppm, PBL = 1455 hPa, PSU = 671 hPa | 87491
774725 | 16394 | 1252 | 3 | 2010-09-04 09:14 | Heating start 300 kWh | 87491
774726 | 16394 | 1400 | 5 | 2010-09-04 09:20 | Added [72] Al opl.zica = 2,9 kg | 87491
774727 | 16394 | 1400 | 5 | 2010-09-04 09:20 | Added [35] FeMo = 10,0 kg | 87491
774728 | 16394 | 1400 | 5 | 2010-09-04 09:21 | Added [17] Cfi13 = 4,5 kg | 87491
774729 | 16394 | 1252 | 3 | 2010-09-04 09:24 | Heating start 300 kWh | 87491
774730 | 16394 | 1400 | 5 | 2010-09-04 09:29 | Added [15] CASIfi13 = 34,5 kg | 87491
774735 | 16394 | 1252 | 3 | 2010-09-04 09:34 | Heating start 100 kWh | 87491
774731 | 16395 | 1400 | 5 | 2010-09-04 09:35 | Added [35] FeMo = 80,0 kg | 87492
774732 | 16395 | 1400 | 5 | 2010-09-04 09:35 | Added [48] FeV = 330,0 kg | 87492
774733 | 16395 | 1400 | 5 | 2010-09-04 09:35 | Added [27] FeCrC = 500,0 kg | 87492
774745 | 16395 | 1400 | 5 | 2010-09-04 09:35 | Added [52] KARBORITmleti = 15,0 kg | 87492
774736 | 16394 | 1361 | 4 | 2010-09-04 09:35 | Zahteva za analizo z VPP na Spectro: 87491/ 7 e Kotnik Marijan | 87491
774734 | 16395 | 1400 | 5 | 2010-09-04 09:37 | Added [76] Kalcijev karbid = 50,0 kg | 87492
774737 | 16394 | 1400 | 5 | 2010-09-04 09:41 | Added [72] Al opl.zica = 2,9 kg | 87491
774740 | 16394 | 1102 | 2 | 2010-09-04 09:42 | Temperature measurment: Temperature = 1472 °C | 87491
774738 | 16394 | 1400 | 5 | 2010-09-04 09:44 | Added [15] CASIfi13 = 14,5 kg | 87491
774739 | 16394 | 1362 | 4 | 2010-09-04 09:45 | Chemical analysis request at LFVD in chemical lab: 87491/ 0 Kotnik Marijan | 87491
774741 | 16394 | 1016 | 1 | 2010-09-04 09:49 | Heat stop 87491 | 87491
774742 | 16395 | 1015 | 1 | 2010-09-04 09:50 | Heat start 87492 | 87492
774746 | 16395 | 1102 | 2 | 2010-09-04 09:59 | Temperature measurment: Temperature = 1551 °C | 87492
774747 | 16395 | 1400 | 5 | 2010-09-04 10:00 | Added [35] FeMo = 60,0 kg | 87492
774748 | 16395 | 1400 | 5 | 2010-09-04 10:00 | Added [48] FeV = 60,0 kg | 87492
774749 | 16395 | 1400 | 5 | 2010-09-04 10:00 | Added [64] SiMn = 70,0 kg | 87492
774750 | 16395 | 1400 | 5 | 2010-09-04 10:00 | Added [41] FeSi = 95,0 kg | 87492
774751 | 16395 | 1400 | 5 | 2010-09-04 10:00 | Added [27] FeCrC = 210,0 kg | 87492
774752 | 16395 | 1400 | 5 | 2010-09-04 10:00 | Added [52] KARBORITmleti = 30,0 kg | 87492
774753 | 16395 | 1251 | 3 | 2010-09-04 10:02 | Vacuum start | 87492
774754 | 16395 | 1254 | 3 | 2010-09-04 10:06 | Degassing start | 87492
774755 | 16395 | 1253 | 3 | 2010-09-04 10:39 | Degassing stop | 87492
774756 | 16395 | 1400 | 5 | 2010-09-04 10:40 | Added [12] BOKSIT = 150,0 kg | 87492
774757 | 16395 | 1362 | 4 | 2010-09-04 10:42 | Chemical analysis request at LFVD in chemical lab: 87492/ 9 Kotnik Marijan | 87492
774758 | 16395 | 1252 | 3 | 2010-09-04 10:43 | Heating start 200 kWh | 87492
774759 | 16395 | 1111 | 2 | 2010-09-04 10:47 | Hydris meritev: H2 = 0,00 ppm, PBL = 1248 hPa, PSU = 431 hPa | 87492
774760 | 16395 | 1111 | 2 | 2010-09-04 10:50 | Hydris meritev: H2 = 1,50 ppm, PBL = 1481 hPa, PSU = 625 hPa | 87492
774761 | 16395 | 1252 | 3 | 2010-09-04 10:52 | Heating start 100 kWh | 87492
774762 | 16395 | 1400 | 5 | 2010-09-04 10:54 | Added [35] FeMo = 10,0 kg | 87492
774763 | 16395 | 1400 | 5 | 2010-09-04 10:54 | Added [48] FeV = 10,0 kg | 87492
774764 | 16395 | 1400 | 5 | 2010-09-04 10:54 | Added [27] FeCrC = 30,0 kg | 87492
774765 | 16395 | 1400 | 5 | 2010-09-04 10:54 | Added [17] Cfi13 = 22,5 kg | 87492
774766 | 16395 | 1400 | 5 | 2010-09-04 10:54 | Added [72] Al opl.zica = 1,9 kg | 87492
774767 | 16395 | 1102 | 2 | 2010-09-04 10:59 | Temperature measurment: Temperature = 1463 °C | 87492
774768 | 16395 | 1252 | 3 | 2010-09-04 10:59 | Heating start 200 kWh | 87492
774769 | 16395 | 1400 | 5 | 2010-09-04 11:04 | Added [15] CASIfi13 = 15,4 kg | 87492
774770 | 16395 | 1362 | 4 | 2010-09-04 11:08 | Chemical analysis request at LFVD in chemical lab: 87492/ 0 Kotnik Marijan | 87492
774771 | 16395 | 1016 | 1 | 2010-09-04 11:09 | Heat stop 87492 | 87492
775413 | 16413 | 1400 | 5 | 2010-09-05 18:16 | Added [12] BOKSIT = 100,0 kg | 87510
775414 | 16413 | 1400 | 5 | 2010-09-05 18:16 | Added [13] CaO = 350,0 kg | 87510
775439 | 16413 | 1400 | 5 | 2010-09-05 19:31 | Added [76] Kalcijev karbid = 50,0 kg | 87510
775438 | 16413 | 1015 | 1 | 2010-09-05 19:33 | Heat start 87510 | 87510
775445 | 16413 | 1102 | 2 | 2010-09-05 19:38 | Temperature measurment: Temperature = 1554 °C | 87510
775440 | 16413 | 1400 | 5 | 2010-09-05 19:38 | Added [35] FeMo = 200,0 kg | 87510
775441 | 16413 | 1400 | 5 | 2010-09-05 19:38 | Added [48] FeV = 185,0 kg | 87510
775442 | 16413 | 1400 | 5 | 2010-09-05 19:38 | Added [33] FeMnC = 30,0 kg | 87510
775443 | 16413 | 1400 | 5 | 2010-09-05 19:38 | Added [41] FeSi = 40,0 kg | 87510
775444 | 16413 | 1400 | 5 | 2010-09-05 19:38 | Added [27] FeCrC = 500,0 kg | 87510
775446 | 16413 | 1252 | 3 | 2010-09-05 19:43 | Heating start 500 kWh | 87510
775447 | 16414 | 1400 | 5 | 2010-09-05 19:44 | Added [12] BOKSIT = 90,0 kg | 87511
775448 | 16414 | 1400 | 5 | 2010-09-05 19:44 | Added [13] CaO = 350,0 kg | 87511
775449 | 16413 | 1102 | 2 | 2010-09-05 19:50 | Temperature measurment: Temperature = 1524 °C | 87510
775450 | 16413 | 1362 | 4 | 2010-09-05 19:50 | Chemical analysis request at LFVD in chemical lab: 87510/ 9 Adam Maks | 87510
775451 | 16413 | 1252 | 3 | 2010-09-05 19:50 | Heating start 300 kWh | 87510
775452 | 16413 | 1252 | 3 | 2010-09-05 19:54 | Heating start 300 kWh | 87510
775453 | 16413 | 1400 | 5 | 2010-09-05 20:03 | Added [35] FeMo = 130,0 kg | 87510
775454 | 16413 | 1400 | 5 | 2010-09-05 20:03 | Added [48] FeV = 100,0 kg | 87510
775455 | 16413 | 1400 | 5 | 2010-09-05 20:03 | Added [33] FeMnC = 25,0 kg | 87510
775456 | 16413 | 1400 | 5 | 2010-09-05 20:03 | Added [41] FeSi = 30,0 kg | 87510
775457 | 16413 | 1400 | 5 | 2010-09-05 20:03 | Added [27] FeCrC = 250,0 kg | 87510
775458 | 16413 | 1400 | 5 | 2010-09-05 20:03 | Added [10] Al bloki = 4,0 kg | 87510
775459 | 16413 | 1400 | 5 | 2010-09-05 20:04 | Added [12] BOKSIT = 30,0 kg | 87510
775460 | 16413 | 1400 | 5 | 2010-09-05 20:04 | Added [13] CaO = 100,0 kg | 87510
775461 | 16413 | 1251 | 3 | 2010-09-05 20:05 | Vacuum start | 87510
775462 | 16413 | 1254 | 3 | 2010-09-05 20:09 | Degassing start | 87510
775463 | 16413 | 1253 | 3 | 2010-09-05 20:37 | Degassing stop | 87510
775464 | 16413 | 1361 | 4 | 2010-09-05 20:37 | Zahteva za analizo z VPP na Spectro: 87510/ 6 e Adam Maks | 87510
775465 | 16413 | 1362 | 4 | 2010-09-05 20:37 | Chemical analysis request at LFVD in chemical lab: 87510/10 Adam Maks | 87510
775466 | 16413 | 1102 | 2 | 2010-09-05 20:38 | Temperature measurment: Temperature = 1475 °C | 87510
775467 | 16413 | 1400 | 5 | 2010-09-05 20:38 | Added [21] EPŽ žlindra = 150,0 kg | 87510
775468 | 16413 | 1400 | 5 | 2010-09-05 20:49 | Added [35] FeMo = 35,0 kg | 87510
775469 | 16413 | 1400 | 5 | 2010-09-05 20:49 | Added [48] FeV = 37,0 kg | 87510
775470 | 16413 | 1400 | 5 | 2010-09-05 20:49 | Added [41] FeSi = 25,0 kg | 87510
775471 | 16413 | 1400 | 5 | 2010-09-05 20:49 | Added [27] FeCrC = 350,0 kg | 87510
775472 | 16413 | 1400 | 5 | 2010-09-05 20:49 | Added [17] Cfi13 = 21,0 kg | 87510
775473 | 16413 | 1400 | 5 | 2010-09-05 20:49 | Added [72] Al opl.zica = 5,4 kg | 87510
775474 | 16413 | 1102 | 2 | 2010-09-05 20:55 | Temperature measurment: Temperature = 1438 °C | 87510
775475 | 16413 | 1252 | 3 | 2010-09-05 20:55 | Heating start 500 kWh | 87510
775476 | 16413 | 1102 | 2 | 2010-09-05 21:01 | Temperature measurment: Temperature = 1454 °C | 87510
775477 | 16413 | 1252 | 3 | 2010-09-05 21:02 | Heating start 200 kWh | 87510
775478 | 16413 | 1400 | 5 | 2010-09-05 21:04 | Added [15] CASIfi13 = 14,7 kg | 87510
775482 | 16414 | 1400 | 5 | 2010-09-05 21:05 | Added [35] FeMo = 180,0 kg | 87511
775483 | 16414 | 1400 | 5 | 2010-09-05 21:05 | Added [48] FeV = 300,0 kg | 87511
775484 | 16414 | 1400 | 5 | 2010-09-05 21:05 | Added [27] FeCrC = 800,0 kg | 87511
775479 | 16413 | 1362 | 4 | 2010-09-05 21:05 | Chemical analysis request at LFVD in chemical lab: 87510/ 0 Adam Maks | 87510
775485 | 16414 | 1400 | 5 | 2010-09-05 21:06 | Added [76] Kalcijev karbid = 50,0 kg | 87511
775480 | 16413 | 1016 | 1 | 2010-09-05 21:10 | Heat stop 87510 | 87510
775481 | 16414 | 1015 | 1 | 2010-09-05 21:10 | Heat start 87511 | 87511
775488 | 16414 | 1400 | 5 | 2010-09-05 21:16 | Added [35] FeMo = 70,0 kg | 87511
775489 | 16414 | 1400 | 5 | 2010-09-05 21:16 | Added [48] FeV = 60,0 kg | 87511
775490 | 16414 | 1400 | 5 | 2010-09-05 21:16 | Added [33] FeMnC = 50,0 kg | 87511
775491 | 16414 | 1400 | 5 | 2010-09-05 21:16 | Added [41] FeSi = 50,0 kg | 87511
775492 | 16414 | 1400 | 5 | 2010-09-05 21:16 | Added [27] FeCrC = 450,0 kg | 87511
775493 | 16414 | 1102 | 2 | 2010-09-05 21:22 | Temperature measurment: Temperature = 1479 °C | 87511
775494 | 16414 | 1252 | 3 | 2010-09-05 21:22 | Heating start 1300 kWh | 87511
775495 | 16414 | 1362 | 4 | 2010-09-05 21:30 | Chemical analysis request at LFVD in chemical lab: 87511/ 9 Adam Maks | 87511
775496 | 16414 | 1400 | 5 | 2010-09-05 21:41 | Added [35] FeMo = 50,0 kg | 87511
775497 | 16414 | 1400 | 5 | 2010-09-05 21:41 | Added [48] FeV = 60,0 kg | 87511
775498 | 16414 | 1400 | 5 | 2010-09-05 21:41 | Added [33] FeMnC = 20,0 kg | 87511
775499 | 16414 | 1400 | 5 | 2010-09-05 21:41 | Added [41] FeSi = 30,0 kg | 87511
775500 | 16414 | 1400 | 5 | 2010-09-05 21:41 | Added [27] FeCrC = 150,0 kg | 87511
775501 | 16414 | 1400 | 5 | 2010-09-05 21:41 | Added [52] KARBORITmleti = 25,0 kg | 87511
775502 | 16414 | 1251 | 3 | 2010-09-05 21:44 | Vacuum start | 87511
775503 | 16414 | 1254 | 3 | 2010-09-05 21:47 | Degassing start | 87511
775504 | 16414 | 1253 | 3 | 2010-09-05 22:22 | Degassing stop | 87511
775505 | 16414 | 1362 | 4 | 2010-09-05 22:24 | Chemical analysis request at LFVD in chemical lab: 87511/10 Adam Maks | 87511
775506 | 16414 | 1400 | 5 | 2010-09-05 22:24 | Added [21] EPŽ žlindra = 150,0 kg | 87511
775507 | 16414 | 1111 | 2 | 2010-09-05 22:28 | Hydris meritev: H2 = 1,50 ppm, PBL = 1380 hPa, PSU = 649 hPa | 87511
775508 | 16414 | 1102 | 2 | 2010-09-05 22:32 | Temperature measurment: Temperature = 1461 °C | 87511
775509 | 16414 | 1252 | 3 | 2010-09-05 22:33 | Heating start 300 kWh | 87511
775510 | 16414 | 1400 | 5 | 2010-09-05 22:34 | Added [72] Al opl.zica = 2,3 kg | 87511
775511 | 16414 | 1252 | 3 | 2010-09-05 22:56 | Heating start 400 kWh | 87511
775513 | 16414 | 1102 | 2 | 2010-09-05 23:11 | Temperature measurment: Temperature = 1462 °C | 87511
775512 | 16414 | 1252 | 3 | 2010-09-05 23:13 | Heating start 300 kWh | 87511
775514 | 16414 | 1400 | 5 | 2010-09-05 23:21 | Added [15] CASIfi13 = 15,4 kg | 87511
775515 | 16414 | 1362 | 4 | 2010-09-05 23:21 | Chemical analysis request at LFVD in chemical lab: 87511/ 0 Adam Maks | 87511
775516 | 16414 | 1016 | 1 | 2010-09-05 23:24 | Heat stop 87511 | 87511
775982 | 16427 | 1400 | 5 | 2010-09-08 06:52 | Added [13] CaO = 350,0 kg | 87524
775983 | 16427 | 1400 | 5 | 2010-09-08 06:52 | Added [12] BOKSIT = 100,0 kg | 87524
776017 | 16427 | 1400 | 5 | 2010-09-08 08:35 | Added [48] FeV = 350,0 kg | 87524
776018 | 16427 | 1400 | 5 | 2010-09-08 08:35 | Added [27] FeCrC = 700,0 kg | 87524
776019 | 16427 | 1400 | 5 | 2010-09-08 08:36 | Added [76] Kalcijev karbid = 50,0 kg | 87524
776021 | 16427 | 1015 | 1 | 2010-09-08 08:45 | Heat start 87524 | 87524
776022 | 16427 | 1400 | 5 | 2010-09-08 08:50 | Added [35] FeMo = 130,0 kg | 87524
776023 | 16427 | 1400 | 5 | 2010-09-08 08:50 | Added [33] FeMnC = 20,0 kg | 87524
776024 | 16427 | 1400 | 5 | 2010-09-08 08:50 | Added [41] FeSi = 70,0 kg | 87524
776025 | 16427 | 1400 | 5 | 2010-09-08 08:50 | Added [27] FeCrC = 200,0 kg | 87524
776026 | 16427 | 1252 | 3 | 2010-09-08 08:57 | Heating start 1000 kWh | 87524
776027 | 16427 | 1102 | 2 | 2010-09-08 09:08 | Temperature measurment: Temperature = 1547 °C | 87524
776028 | 16427 | 1361 | 4 | 2010-09-08 09:08 | Zahteva za analizo z VPP na Spectro: 87524/ 5 e Adam Maks | 87524
776029 | 16427 | 1400 | 5 | 2010-09-08 09:12 | Added [35] FeMo = 20,0 kg | 87524
776030 | 16427 | 1400 | 5 | 2010-09-08 09:12 | Added [48] FeV = 25,0 kg | 87524
776031 | 16427 | 1400 | 5 | 2010-09-08 09:12 | Added [41] FeSi = 20,0 kg | 87524
776032 | 16427 | 1400 | 5 | 2010-09-08 09:12 | Added [52] KARBORITmleti = 75,0 kg | 87524
776033 | 16427 | 1400 | 5 | 2010-09-08 09:13 | Added [13] CaO = 130,0 kg | 87524
776034 | 16427 | 1400 | 5 | 2010-09-08 09:13 | Added [12] BOKSIT = 40,0 kg | 87524
776035 | 16427 | 1251 | 3 | 2010-09-08 09:15 | Vacuum start | 87524
776036 | 16427 | 1254 | 3 | 2010-09-08 09:18 | Degassing start | 87524
776037 | 16427 | 1253 | 3 | 2010-09-08 09:55 | Degassing stop | 87524
776038 | 16427 | 1361 | 4 | 2010-09-08 09:55 | Zahteva za analizo z VPP na Spectro: 87524/ 6 e Adam Maks | 87524
776039 | 16427 | 1362 | 4 | 2010-09-08 09:55 | Chemical analysis request at LFVD in chemical lab: 87524/10 Adam Maks | 87524
776040 | 16427 | 1102 | 2 | 2010-09-08 09:56 | Temperature measurment: Temperature = 1481 °C | 87524
776041 | 16427 | 1400 | 5 | 2010-09-08 09:56 | Added [21] EPŽ žlindra = 150,0 kg | 87524
776042 | 16427 | 1400 | 5 | 2010-09-08 10:06 | Added [17] Cfi13 = 15,0 kg | 87524
776043 | 16427 | 1400 | 5 | 2010-09-08 10:06 | Added [72] Al opl.zica = 1,9 kg | 87524
776044 | 16427 | 1102 | 2 | 2010-09-08 10:09 | Temperature measurment: Temperature = 1466 °C | 87524
776045 | 16427 | 1400 | 5 | 2010-09-08 10:09 | Added [15] CASIfi13 = 14,0 kg | 87524
776046 | 16427 | 1362 | 4 | 2010-09-08 10:10 | Chemical analysis request at LFVD in chemical lab: 87524/ 0 Adam Maks | 87524
776047 | 16427 | 1016 | 1 | 2010-09-08 10:15 | Heat stop 87524 | 87524
776570 | 16442 | 1400 | 5 | 2010-09-10 23:45 | Added [13] CaO = 350,0 kg | 87539
776571 | 16442 | 1400 | 5 | 2010-09-10 23:45 | Added [12] BOKSIT = 80,0 kg | 87539
776602 | 16442 | 1400 | 5 | 2010-09-11 01:00 | Added [48] FeV = 250,0 kg | 87539
776603 | 16442 | 1400 | 5 | 2010-09-11 01:00 | Added [64] SiMn = 50,0 kg | 87539
776604 | 16442 | 1400 | 5 | 2010-09-11 01:00 | Added [52] KARBORITmleti = 165,0 kg | 87539
776597 | 16442 | 1400 | 5 | 2010-09-11 01:02 | Added [76] Kalcijev karbid = 50,0 kg | 87539
776606 | 16442 | 1015 | 1 | 2010-09-11 01:12 | Heat start 87539 | 87539
776609 | 16442 | 1400 | 5 | 2010-09-11 01:20 | Added [35] FeMo = 95,0 kg | 87539
776610 | 16442 | 1400 | 5 | 2010-09-11 01:20 | Added [48] FeV = 25,0 kg | 87539
776611 | 16442 | 1400 | 5 | 2010-09-11 01:20 | Added [33] FeMnC = 10,0 kg | 87539
776612 | 16442 | 1400 | 5 | 2010-09-11 01:20 | Added [41] FeSi = 95,0 kg | 87539
776613 | 16442 | 1400 | 5 | 2010-09-11 01:20 | Added [27] FeCrC = 430,0 kg | 87539
776614 | 16442 | 1400 | 5 | 2010-09-11 01:20 | Added [10] Al bloki = 10,0 kg | 87539
776615 | 16442 | 1400 | 5 | 2010-09-11 01:20 | Added [52] KARBORITmleti = 25,0 kg | 87539
776616 | 16442 | 1102 | 2 | 2010-09-11 01:24 | Temperature measurment: Temperature = 1500 °C | 87539
776617 | 16442 | 1252 | 3 | 2010-09-11 01:27 | Heating start 600 kWh | 87539
776618 | 16442 | 1361 | 4 | 2010-09-11 01:35 | Zahteva za analizo z VPP na Spectro: 87539/ 5 e Kotnik Marijan | 87539
776619 | 16442 | 1400 | 5 | 2010-09-11 01:39 | Added [48] FeV = 5,0 kg | 87539
776620 | 16442 | 1400 | 5 | 2010-09-11 01:39 | Added [41] FeSi = 20,0 kg | 87539
776621 | 16442 | 1400 | 5 | 2010-09-11 01:39 | Added [27] FeCrC = 45,0 kg | 87539
776622 | 16442 | 1400 | 5 | 2010-09-11 01:39 | Added [52] KARBORITmleti = 10,0 kg | 87539
776623 | 16442 | 1251 | 3 | 2010-09-11 01:42 | Vacuum start | 87539
776624 | 16442 | 1254 | 3 | 2010-09-11 01:48 | Degassing start | 87539
776625 | 16442 | 1253 | 3 | 2010-09-11 02:13 | Degassing stop | 87539
776626 | 16442 | 1400 | 5 | 2010-09-11 02:15 | Added [12] BOKSIT = 130,0 kg | 87539
776627 | 16443 | 1400 | 5 | 2010-09-11 02:17 | Added [13] CaO = 350,0 kg | 87540
776628 | 16443 | 1400 | 5 | 2010-09-11 02:17 | Added [12] BOKSIT = 80,0 kg | 87540
776629 | 16442 | 1102 | 2 | 2010-09-11 02:18 | Temperature measurment: Temperature = 1459 °C | 87539
776630 | 16442 | 1361 | 4 | 2010-09-11 02:19 | Zahteva za analizo z VPP na Spectro: 87539/ 6 e Kotnik Marijan | 87539
776631 | 16442 | 1362 | 4 | 2010-09-11 02:19 | Chemical analysis request at LFVD in chemical lab: 87539/10 Kotnik Marijan | 87539
776632 | 16442 | 1252 | 3 | 2010-09-11 02:29 | Heating start 500 kWh | 87539
776633 | 16442 | 1102 | 2 | 2010-09-11 02:34 | Temperature measurment: Temperature = 1472 °C | 87539
776634 | 16442 | 1252 | 3 | 2010-09-11 02:34 | Heating start 100 kWh | 87539
776635 | 16442 | 1400 | 5 | 2010-09-11 02:36 | Added [72] Al opl.zica = 4,2 kg | 87539
776643 | 16443 | 1400 | 5 | 2010-09-11 02:40 | Added [35] FeMo = 75,0 kg | 87540
776644 | 16443 | 1400 | 5 | 2010-09-11 02:40 | Added [48] FeV = 250,0 kg | 87540
776645 | 16443 | 1400 | 5 | 2010-09-11 02:40 | Added [64] SiMn = 50,0 kg | 87540
776646 | 16443 | 1400 | 5 | 2010-09-11 02:40 | Added [27] FeCrC = 200,0 kg | 87540
776647 | 16443 | 1400 | 5 | 2010-09-11 02:40 | Added [52] KARBORITmleti = 60,0 kg | 87540
776636 | 16442 | 1400 | 5 | 2010-09-11 02:40 | Added [15] CASIfi13 = 14,7 kg | 87539
776637 | 16442 | 1362 | 4 | 2010-09-11 02:41 | Chemical analysis request at LFVD in chemical lab: 87539/ 0 Kotnik Marijan | 87539
776638 | 16443 | 1400 | 5 | 2010-09-11 02:43 | Added [76] Kalcijev karbid = 50,0 kg | 87540
776639 | 16442 | 1016 | 1 | 2010-09-11 02:48 | Heat stop 87539 | 87539
776640 | 16443 | 1015 | 1 | 2010-09-11 02:48 | Heat start 87540 | 87540
776648 | 16443 | 1400 | 5 | 2010-09-11 02:56 | Added [35] FeMo = 50,0 kg | 87540
776649 | 16443 | 1400 | 5 | 2010-09-11 02:56 | Added [48] FeV = 11,0 kg | 87540
776650 | 16443 | 1400 | 5 | 2010-09-11 02:56 | Added [64] SiMn = 15,0 kg | 87540
776651 | 16443 | 1400 | 5 | 2010-09-11 02:56 | Added [41] FeSi = 75,0 kg | 87540
776652 | 16443 | 1400 | 5 | 2010-09-11 02:56 | Added [26] FeCrA = 150,0 kg | 87540
776653 | 16443 | 1400 | 5 | 2010-09-11 02:56 | Added [27] FeCrC = 120,0 kg | 87540
776654 | 16443 | 1400 | 5 | 2010-09-11 02:56 | Added [10] Al bloki = 5,0 kg | 87540
776655 | 16443 | 1400 | 5 | 2010-09-11 03:03 | Added [13] CaO = 300,0 kg | 87540
776656 | 16443 | 1102 | 2 | 2010-09-11 03:05 | Temperature measurment: Temperature = 1538 °C | 87540
776657 | 16443 | 1251 | 3 | 2010-09-11 03:08 | Vacuum start | 87540
776661 | 16443 | 1254 | 3 | 2010-09-11 03:19 | Degassing start | 87540
776662 | 16443 | 1400 | 5 | 2010-09-11 03:47 | Added [12] BOKSIT = 150,0 kg | 87540
776663 | 16443 | 1102 | 2 | 2010-09-11 03:50 | Temperature measurment: Temperature = 1478 °C | 87540
776664 | 16443 | 1361 | 4 | 2010-09-11 03:50 | Zahteva za analizo z VPP na Spectro: 87540/ 5 e Kotnik Marijan | 87540
776665 | 16443 | 1362 | 4 | 2010-09-11 03:50 | Chemical analysis request at LFVD in chemical lab: 87540/ 9 Kotnik Marijan | 87540
776666 | 16443 | 1252 | 3 | 2010-09-11 04:00 | Heating start 300 kWh | 87540
776667 | 16443 | 1252 | 3 | 2010-09-11 04:04 | Heating start 100 kWh | 87540
776668 | 16443 | 1400 | 5 | 2010-09-11 04:06 | Added [48] FeV = 5,0 kg | 87540
776669 | 16443 | 1400 | 5 | 2010-09-11 04:06 | Added [41] FeSi = 15,0 kg | 87540
776670 | 16443 | 1400 | 5 | 2010-09-11 04:06 | Added [27] FeCrC = 100,0 kg | 87540
776671 | 16443 | 1102 | 2 | 2010-09-11 04:10 | Temperature measurment: Temperature = 1480 °C | 87540
776674 | 16443 | 1252 | 3 | 2010-09-11 04:27 | Heating start 200 kWh | 87540
776675 | 16443 | 1400 | 5 | 2010-09-11 04:30 | Added [72] Al opl.zica = 5,8 kg | 87540
776676 | 16443 | 1102 | 2 | 2010-09-11 04:35 | Temperature measurment: Temperature = 1472 °C | 87540
776677 | 16443 | 1252 | 3 | 2010-09-11 04:37 | Heating start 100 kWh | 87540
776678 | 16443 | 1102 | 2 | 2010-09-11 04:43 | Temperature measurment: Temperature = 1471 °C | 87540
776679 | 16443 | 1252 | 3 | 2010-09-11 04:49 | Heating start 100 kWh | 87540
776680 | 16443 | 1400 | 5 | 2010-09-11 04:51 | Added [15] CASIfi13 = 14,7 kg | 87540
776681 | 16443 | 1362 | 4 | 2010-09-11 04:52 | Chemical analysis request at LFVD in chemical lab: 87540/ 0 Kotnik Marijan | 87540
776683 | 16443 | 1016 | 1 | 2010-09-11 04:56 | Heat stop 87540 | 87540
776768 | 16447 | 1400 | 5 | 2010-09-11 08:54 | Added [13] CaO = 300,0 kg | 87544
776769 | 16447 | 1400 | 5 | 2010-09-11 08:54 | Added [12] BOKSIT = 90,0 kg | 87544
776799 | 16447 | 1400 | 5 | 2010-09-11 10:19 | Added [48] FeV = 300,0 kg | 87544
776800 | 16447 | 1400 | 5 | 2010-09-11 10:19 | Added [76] Kalcijev karbid = 50,0 kg | 87544
776798 | 16447 | 1015 | 1 | 2010-09-11 10:22 | Heat start 87544 | 87544
776801 | 16447 | 1400 | 5 | 2010-09-11 10:34 | Added [35] FeMo = 55,0 kg | 87544
776802 | 16447 | 1400 | 5 | 2010-09-11 10:34 | Added [48] FeV = 70,0 kg | 87544
776803 | 16447 | 1400 | 5 | 2010-09-11 10:34 | Added [64] SiMn = 30,0 kg | 87544
776804 | 16447 | 1400 | 5 | 2010-09-11 10:34 | Added [41] FeSi = 70,0 kg | 87544
776805 | 16447 | 1400 | 5 | 2010-09-11 10:34 | Added [27] FeCrC = 900,0 kg | 87544
776806 | 16447 | 1102 | 2 | 2010-09-11 10:39 | Temperature measurment: Temperature = 1491 °C | 87544
776809 | 16447 | 1252 | 3 | 2010-09-11 10:39 | Heating start 1300 kWh | 87544
776810 | 16447 | 1362 | 4 | 2010-09-11 10:49 | Chemical analysis request at LFVD in chemical lab: 87544/ 9 Adam Maks | 87544
776811 | 16447 | 1102 | 2 | 2010-09-11 10:56 | Temperature measurment: Temperature = 1526 °C | 87544
776812 | 16447 | 1252 | 3 | 2010-09-11 10:56 | Heating start 800 kWh | 87544
776813 | 16447 | 1102 | 2 | 2010-09-11 11:06 | Temperature measurment: Temperature = 1557 °C | 87544
776814 | 16447 | 1400 | 5 | 2010-09-11 11:07 | Added [35] FeMo = 20,0 kg | 87544
776815 | 16447 | 1400 | 5 | 2010-09-11 11:07 | Added [48] FeV = 15,0 kg | 87544
776816 | 16447 | 1400 | 5 | 2010-09-11 11:07 | Added [33] FeMnC = 20,0 kg | 87544
776817 | 16447 | 1400 | 5 | 2010-09-11 11:07 | Added [41] FeSi = 20,0 kg | 87544
776818 | 16447 | 1400 | 5 | 2010-09-11 11:07 | Added [27] FeCrC = 80,0 kg | 87544
776819 | 16447 | 1400 | 5 | 2010-09-11 11:07 | Added [52] KARBORITmleti = 30,0 kg | 87544
776820 | 16447 | 1400 | 5 | 2010-09-11 11:09 | Added [13] CaO = 100,0 kg | 87544
776821 | 16447 | 1251 | 3 | 2010-09-11 11:11 | Vacuum start | 87544
776822 | 16447 | 1254 | 3 | 2010-09-11 11:13 | Degassing start | 87544
776823 | 16447 | 1253 | 3 | 2010-09-11 11:47 | Degassing stop | 87544
776824 | 16447 | 1361 | 4 | 2010-09-11 11:47 | Zahteva za analizo z VPP na Spectro: 87544/ 6 e Adam Maks | 87544
776825 | 16447 | 1362 | 4 | 2010-09-11 11:47 | Chemical analysis request at LFVD in chemical lab: 87544/10 Adam Maks | 87544
776826 | 16447 | 1400 | 5 | 2010-09-11 11:47 | Added [21] EPŽ žlindra = 150,0 kg | 87544
776827 | 16447 | 1102 | 2 | 2010-09-11 11:51 | Temperature measurment: Temperature = 1483 °C | 87544
776828 | 16447 | 1111 | 2 | 2010-09-11 11:52 | Hydris meritev: H2 = 2,10 ppm, PBL = 1339 hPa, PSU = 629 hPa | 87544
776830 | 16447 | 1400 | 5 | 2010-09-11 11:59 | Added [17] Cfi13 = 9,0 kg | 87544
776831 | 16447 | 1400 | 5 | 2010-09-11 11:59 | Added [72] Al opl.zica = 1,9 kg | 87544
776832 | 16447 | 1102 | 2 | 2010-09-11 12:02 | Temperature measurment: Temperature = 1464 °C | 87544
776833 | 16447 | 1252 | 3 | 2010-09-11 12:03 | Heating start 200 kWh | 87544
776834 | 16447 | 1400 | 5 | 2010-09-11 12:07 | Added [15] CASIfi13 = 15,0 kg | 87544
776835 | 16447 | 1362 | 4 | 2010-09-11 12:07 | Chemical analysis request at LFVD in chemical lab: 87544/ 0 Adam Maks | 87544
776836 | 16447 | 1016 | 1 | 2010-09-11 12:11 | Heat stop 87544 | 87544
777164 | 16457 | 1400 | 5 | 2010-09-12 09:04 | Added [13] CaO = 350,0 kg | 87554
777165 | 16457 | 1400 | 5 | 2010-09-12 09:04 | Added [12] BOKSIT = 100,0 kg | 87554
777185 | 16457 | 1400 | 5 | 2010-09-12 09:50 | Added [52] KARBORITmleti = 60,0 kg | 87554
777186 | 16457 | 1400 | 5 | 2010-09-12 09:50 | Added [48] FeV = 350,0 kg | 87554
777187 | 16457 | 1400 | 5 | 2010-09-12 09:51 | Added [76] Kalcijev karbid = 50,0 kg | 87554
777182 | 16457 | 1015 | 1 | 2010-09-12 09:56 | Heat start 87554 | 87554
777188 | 16457 | 1400 | 5 | 2010-09-12 10:02 | Added [35] FeMo = 280,0 kg | 87554
777189 | 16457 | 1400 | 5 | 2010-09-12 10:02 | Added [33] FeMnC = 50,0 kg | 87554
777190 | 16457 | 1400 | 5 | 2010-09-12 10:02 | Added [30] FeCrC51 = 500,0 kg | 87554
777191 | 16457 | 1102 | 2 | 2010-09-12 10:06 | Temperature measurment: Temperature = 1472 °C | 87554
777192 | 16457 | 1252 | 3 | 2010-09-12 10:06 | Heating start 1500 kWh | 87554
777193 | 16457 | 1362 | 4 | 2010-09-12 10:16 | Chemical analysis request at LFVD in chemical lab: 87554/ 9 Adam Maks | 87554
777194 | 16457 | 1102 | 2 | 2010-09-12 10:24 | Temperature measurment: Temperature = 1524 °C | 87554
777195 | 16457 | 1252 | 3 | 2010-09-12 10:24 | Heating start 700 kWh | 87554
777196 | 16457 | 1400 | 5 | 2010-09-12 10:33 | Added [35] FeMo = 70,0 kg | 87554
777197 | 16457 | 1400 | 5 | 2010-09-12 10:33 | Added [48] FeV = 75,0 kg | 87554
777198 | 16457 | 1400 | 5 | 2010-09-12 10:33 | Added [26] FeCrA = 100,0 kg | 87554
777199 | 16457 | 1400 | 5 | 2010-09-12 10:33 | Added [30] FeCrC51 = 600,0 kg | 87554
777200 | 16457 | 1400 | 5 | 2010-09-12 10:36 | Added [13] CaO = 100,0 kg | 87554
777201 | 16457 | 1251 | 3 | 2010-09-12 10:38 | Vacuum start | 87554
777202 | 16457 | 1254 | 3 | 2010-09-12 10:42 | Degassing start | 87554
777203 | 16457 | 1253 | 3 | 2010-09-12 11:17 | Degassing stop | 87554
777206 | 16457 | 1400 | 5 | 2010-09-12 11:18 | Added [12] BOKSIT = 50,0 kg | 87554
777207 | 16457 | 1400 | 5 | 2010-09-12 11:18 | Added [21] EPŽ žlindra = 130,0 kg | 87554
777204 | 16457 | 1361 | 4 | 2010-09-12 11:18 | Zahteva za analizo z VPP na Spectro: 87554/ 6 e Adam Maks | 87554
777205 | 16457 | 1362 | 4 | 2010-09-12 11:18 | Chemical analysis request at LFVD in chemical lab: 87554/10 Adam Maks | 87554
777208 | 16457 | 1102 | 2 | 2010-09-12 11:23 | Temperature measurment: Temperature = 1459 °C | 87554
777209 | 16457 | 1252 | 3 | 2010-09-12 11:23 | Heating start 300 kWh | 87554
777210 | 16457 | 1400 | 5 | 2010-09-12 11:32 | Added [48] FeV = 35,0 kg | 87554
777211 | 16457 | 1400 | 5 | 2010-09-12 11:32 | Added [26] FeCrA = 350,0 kg | 87554
777212 | 16457 | 1102 | 2 | 2010-09-12 11:38 | Temperature measurment: Temperature = 1453 °C | 87554
777213 | 16457 | 1252 | 3 | 2010-09-12 11:38 | Heating start 300 kWh | 87554
777214 | 16457 | 1400 | 5 | 2010-09-12 11:44 | Added [15] CASIfi13 = 15,6 kg | 87554
777215 | 16457 | 1362 | 4 | 2010-09-12 11:45 | Chemical analysis request at LFVD in chemical lab: 87554/ 0 Adam Maks | 87554
777216 | 16457 | 1016 | 1 | 2010-09-12 11:50 | Heat stop 87554 | 87554
777878 | 16476 | 1400 | 5 | 2010-09-15 00:57 | Added [13] CaO = 350,0 kg | 87573
777879 | 16476 | 1400 | 5 | 2010-09-15 00:57 | Added [12] BOKSIT = 90,0 kg | 87573
777916 | 16476 | 1400 | 5 | 2010-09-15 02:45 | Added [48] FeV = 240,0 kg | 87573
777917 | 16476 | 1400 | 5 | 2010-09-15 02:46 | Added [76] Kalcijev karbid = 50,0 kg | 87573
777919 | 16476 | 1015 | 1 | 2010-09-15 02:55 | Heat start 87573 | 87573
777930 | 16476 | 1102 | 2 | 2010-09-15 03:02 | Temperature measurment: Temperature = 1581 °C | 87573
777920 | 16476 | 1400 | 5 | 2010-09-15 03:03 | Added [35] FeMo = 85,0 kg | 87573
777921 | 16476 | 1400 | 5 | 2010-09-15 03:03 | Added [48] FeV = 65,0 kg | 87573
777922 | 16476 | 1400 | 5 | 2010-09-15 03:03 | Added [33] FeMnC = 40,0 kg | 87573
777923 | 16476 | 1400 | 5 | 2010-09-15 03:03 | Added [41] FeSi = 120,0 kg | 87573
777924 | 16476 | 1400 | 5 | 2010-09-15 03:03 | Added [27] FeCrC = 200,0 kg | 87573
777925 | 16476 | 1400 | 5 | 2010-09-15 03:03 | Added [10] Al bloki = 4,0 kg | 87573
777926 | 16476 | 1400 | 5 | 2010-09-15 03:03 | Added [52] KARBORITmleti = 75,0 kg | 87573
777927 | 16476 | 1400 | 5 | 2010-09-15 03:03 | Added [15] CASIfi13 = 23,0 kg | 87573
777928 | 16476 | 1400 | 5 | 2010-09-15 03:06 | Added [13] CaO = 200,0 kg | 87573
777929 | 16476 | 1400 | 5 | 2010-09-15 03:06 | Added [12] BOKSIT = 30,0 kg | 87573
777931 | 16476 | 1251 | 3 | 2010-09-15 03:09 | Vacuum start | 87573
777932 | 16476 | 1400 | 5 | 2010-09-15 03:15 | Added [13] CaO = 150,0 kg | 87573
777933 | 16476 | 1254 | 3 | 2010-09-15 03:25 | Degassing start | 87573
777934 | 16476 | 1253 | 3 | 2010-09-15 03:57 | Degassing stop | 87573
777935 | 16476 | 1361 | 4 | 2010-09-15 03:58 | Zahteva za analizo z VPP na Spectro: 87573/ 5 e Adam Maks | 87573
777936 | 16476 | 1362 | 4 | 2010-09-15 03:58 | Chemical analysis request at LFVD in chemical lab: 87573/ 9 Adam Maks | 87573
777938 | 16476 | 1400 | 5 | 2010-09-15 04:00 | Added [12] BOKSIT = 100,0 kg | 87573
777939 | 16476 | 1400 | 5 | 2010-09-15 04:00 | Added [21] EPŽ žlindra = 150,0 kg | 87573
777981 | 16477 | 1400 | 5 | 2010-09-15 04:00 | Added [13] CaO = 350,0 kg | 87574
777982 | 16477 | 1400 | 5 | 2010-09-15 04:00 | Added [12] BOKSIT = 100,0 kg | 87574
777937 | 16476 | 1102 | 2 | 2010-09-15 04:00 | Temperature measurment: Temperature = 1490 °C | 87573
777940 | 16476 | 1400 | 5 | 2010-09-15 04:11 | Added [33] FeMnC = 20,0 kg | 87573
777941 | 16476 | 1400 | 5 | 2010-09-15 04:11 | Added [41] FeSi = 35,0 kg | 87573
777942 | 16476 | 1400 | 5 | 2010-09-15 04:11 | Added [27] FeCrC = 80,0 kg | 87573
777943 | 16476 | 1400 | 5 | 2010-09-15 04:11 | Added [17] Cfi13 = 25,5 kg | 87573
777944 | 16476 | 1102 | 2 | 2010-09-15 04:18 | Temperature measurment: Temperature = 1454 °C | 87573
777945 | 16476 | 1252 | 3 | 2010-09-15 04:19 | Heating start 250 kWh | 87573
777950 | 16477 | 1400 | 5 | 2010-09-15 04:23 | Added [48] FeV = 240,0 kg | 87574
777951 | 16477 | 1400 | 5 | 2010-09-15 04:23 | Added [27] FeCrC = 500,0 kg | 87574
777946 | 16476 | 1400 | 5 | 2010-09-15 04:23 | Added [15] CASIfi13 = 15,2 kg | 87573
777947 | 16476 | 1362 | 4 | 2010-09-15 04:24 | Chemical analysis request at LFVD in chemical lab: 87573/ 0 Adam Maks | 87573
777952 | 16477 | 1400 | 5 | 2010-09-15 04:24 | Added [76] Kalcijev karbid = 50,0 kg | 87574
777948 | 16476 | 1016 | 1 | 2010-09-15 04:28 | Heat stop 87573 | 87573
777949 | 16477 | 1015 | 1 | 2010-09-15 04:28 | Heat start 87574 | 87574
777953 | 16478 | 1400 | 5 | 2010-09-15 04:33 | Added [13] CaO = 350,0 kg | 87575
777954 | 16478 | 1400 | 5 | 2010-09-15 04:33 | Added [12] BOKSIT = 100,0 kg | 87575
777955 | 16477 | 1102 | 2 | 2010-09-15 04:37 | Temperature measurment: Temperature = 1509 °C | 87574
777956 | 16477 | 1400 | 5 | 2010-09-15 04:38 | Added [35] FeMo = 45,0 kg | 87574
777957 | 16477 | 1400 | 5 | 2010-09-15 04:38 | Added [48] FeV = 45,0 kg | 87574
777958 | 16477 | 1400 | 5 | 2010-09-15 04:38 | Added [33] FeMnC = 50,0 kg | 87574
777959 | 16477 | 1400 | 5 | 2010-09-15 04:38 | Added [41] FeSi = 80,0 kg | 87574
777960 | 16477 | 1400 | 5 | 2010-09-15 04:38 | Added [27] FeCrC = 700,0 kg | 87574
777961 | 16477 | 1400 | 5 | 2010-09-15 04:38 | Added [10] Al bloki = 4,0 kg | 87574
777962 | 16477 | 1252 | 3 | 2010-09-15 04:43 | Heating start 1300 kWh | 87574
777963 | 16477 | 1362 | 4 | 2010-09-15 04:50 | Chemical analysis request at LFVD in chemical lab: 87574/ 9 Adam Maks | 87574
777964 | 16477 | 1102 | 2 | 2010-09-15 04:59 | Temperature measurment: Temperature = 1522 °C | 87574
777965 | 16477 | 1252 | 3 | 2010-09-15 04:59 | Heating start 250 kWh | 87574
777966 | 16477 | 1400 | 5 | 2010-09-15 05:02 | Added [35] FeMo = 25,0 kg | 87574
777967 | 16477 | 1400 | 5 | 2010-09-15 05:02 | Added [48] FeV = 6,0 kg | 87574
777968 | 16477 | 1400 | 5 | 2010-09-15 05:02 | Added [33] FeMnC = 30,0 kg | 87574
777969 | 16477 | 1400 | 5 | 2010-09-15 05:02 | Added [27] FeCrC = 160,0 kg | 87574
777970 | 16477 | 1400 | 5 | 2010-09-15 05:02 | Added [52] KARBORITmleti = 45,0 kg | 87574
777971 | 16477 | 1400 | 5 | 2010-09-15 05:04 | Added [13] CaO = 100,0 kg | 87574
777972 | 16477 | 1251 | 3 | 2010-09-15 05:07 | Vacuum start | 87574
777973 | 16477 | 1254 | 3 | 2010-09-15 05:11 | Degassing start | 87574
777974 | 16477 | 1253 | 3 | 2010-09-15 05:37 | Degassing stop | 87574
777975 | 16477 | 1400 | 5 | 2010-09-15 05:38 | Added [12] BOKSIT = 30,0 kg | 87574
777976 | 16477 | 1400 | 5 | 2010-09-15 05:38 | Added [21] EPŽ žlindra = 150,0 kg | 87574
777977 | 16477 | 1102 | 2 | 2010-09-15 05:41 | Temperature measurment: Temperature = 1469 °C | 87574
777978 | 16477 | 1361 | 4 | 2010-09-15 05:42 | Zahteva za analizo z VPP na Spectro: 87574/ 6 e Adam Maks | 87574
777979 | 16477 | 1362 | 4 | 2010-09-15 05:42 | Chemical analysis request at LFVD in chemical lab: 87574/10 Adam Maks | 87574
777980 | 16477 | 1252 | 3 | 2010-09-15 05:44 | Heating start 250 kWh | 87574
777983 | 16477 | 1252 | 3 | 2010-09-15 05:57 | Heating start 300 kWh | 87574
777984 | 16477 | 1400 | 5 | 2010-09-15 06:07 | Added [35] FeMo = 20,0 kg | 87574
777985 | 16477 | 1400 | 5 | 2010-09-15 06:07 | Added [48] FeV = 10,0 kg | 87574
777986 | 16477 | 1400 | 5 | 2010-09-15 06:07 | Added [41] FeSi = 20,0 kg | 87574
777987 | 16477 | 1400 | 5 | 2010-09-15 06:07 | Added [27] FeCrC = 40,0 kg | 87574
777988 | 16477 | 1400 | 5 | 2010-09-15 06:08 | Added [12] BOKSIT = 100,0 kg | 87574
777989 | 16477 | 1252 | 3 | 2010-09-15 06:13 | Heating start 200 kWh | 87574
777990 | 16477 | 1400 | 5 | 2010-09-15 06:19 | Added [72] Al opl.zica = 4,8 kg | 87574
777991 | 16477 | 1102 | 2 | 2010-09-15 06:23 | Temperature measurment: Temperature = 1473 °C | 87574
777992 | 16477 | 1400 | 5 | 2010-09-15 06:24 | Added [15] CASIfi13 = 14,3 kg | 87574
777994 | 16478 | 1400 | 5 | 2010-09-15 06:25 | Added [52] KARBORITmleti = 45,0 kg | 87575
777995 | 16478 | 1400 | 5 | 2010-09-15 06:28 | Added [76] Kalcijev karbid = 50,0 kg | 87575
777993 | 16477 | 1362 | 4 | 2010-09-15 06:34 | Chemical analysis request at LFVD in chemical lab: 87574/ 0 Adam Maks | 87574
777996 | 16477 | 1016 | 1 | 2010-09-15 06:37 | Heat stop 87574 | 87574
777997 | 16478 | 1015 | 1 | 2010-09-15 06:37 | Heat start 87575 | 87575
778000 | 16478 | 1400 | 5 | 2010-09-15 06:48 | Added [35] FeMo = 110,0 kg | 87575
778001 | 16478 | 1400 | 5 | 2010-09-15 06:48 | Added [48] FeV = 400,0 kg | 87575
778002 | 16478 | 1400 | 5 | 2010-09-15 06:48 | Added [33] FeMnC = 70,0 kg | 87575
778003 | 16478 | 1400 | 5 | 2010-09-15 06:48 | Added [41] FeSi = 90,0 kg | 87575
778004 | 16478 | 1400 | 5 | 2010-09-15 06:48 | Added [27] FeCrC = 70,0 kg | 87575
778005 | 16478 | 1400 | 5 | 2010-09-15 06:48 | Added [52] KARBORITmleti = 90,0 kg | 87575
778006 | 16478 | 1102 | 2 | 2010-09-15 06:52 | Temperature measurment: Temperature = 1486 °C | 87575
778007 | 16478 | 1252 | 3 | 2010-09-15 06:53 | Heating start 1400 kWh | 87575
778008 | 16478 | 1362 | 4 | 2010-09-15 07:06 | Chemical analysis request at LFVD in chemical lab: 87575/ 9 Kotnik Marijan | 87575
778009 | 16478 | 1252 | 3 | 2010-09-15 07:08 | Heating start 200 kWh | 87575
778010 | 16478 | 1400 | 5 | 2010-09-15 07:18 | Added [35] FeMo = 10,0 kg | 87575
778011 | 16478 | 1400 | 5 | 2010-09-15 07:18 | Added [48] FeV = 15,0 kg | 87575
778012 | 16478 | 1400 | 5 | 2010-09-15 07:18 | Added [33] FeMnC = 10,0 kg | 87575
778013 | 16478 | 1400 | 5 | 2010-09-15 07:18 | Added [41] FeSi = 20,0 kg | 87575
778014 | 16478 | 1400 | 5 | 2010-09-15 07:18 | Added [27] FeCrC = 35,0 kg | 87575
778015 | 16478 | 1251 | 3 | 2010-09-15 07:23 | Vacuum start | 87575
778018 | 16478 | 1254 | 3 | 2010-09-15 07:30 | Degassing start | 87575
778019 | 16478 | 1253 | 3 | 2010-09-15 08:05 | Degassing stop | 87575
778020 | 16478 | 1400 | 5 | 2010-09-15 08:06 | Added [12] BOKSIT = 130,0 kg | 87575
778021 | 16478 | 1362 | 4 | 2010-09-15 08:09 | Chemical analysis request at LFVD in chemical lab: 87575/10 Kotnik Marijan | 87575
778022 | 16478 | 1102 | 2 | 2010-09-15 08:09 | Temperature measurment: Temperature = 1476 °C | 87575
778023 | 16478 | 1252 | 3 | 2010-09-15 08:21 | Heating start 200 kWh | 87575
778024 | 16478 | 1400 | 5 | 2010-09-15 08:21 | Added [72] Al opl.zica = 1,0 kg | 87575
778025 | 16478 | 1252 | 3 | 2010-09-15 08:38 | Heating start 300 kWh | 87575
778026 | 16478 | 1102 | 2 | 2010-09-15 08:43 | Temperature measurment: Temperature = 1476 °C | 87575
778027 | 16478 | 1102 | 2 | 2010-09-15 08:53 | Temperature measurment: Temperature = 1469 °C | 87575
778028 | 16478 | 1252 | 3 | 2010-09-15 08:53 | Heating start 100 kWh | 87575
778029 | 16478 | 1400 | 5 | 2010-09-15 08:56 | Added [15] CASIfi13 = 15,2 kg | 87575
778030 | 16478 | 1362 | 4 | 2010-09-15 09:00 | Chemical analysis request at LFVD in chemical lab: 87575/ 0 Kotnik Marijan | 87575
778031 | 16478 | 1016 | 1 | 2010-09-15 09:02 | Heat stop 87575 | 87575
778074 | 16480 | 1400 | 5 | 2010-09-15 14:00 | Added [13] CaO = 350,0 kg | 87577
778075 | 16480 | 1400 | 5 | 2010-09-15 14:00 | Added [12] BOKSIT = 70,0 kg | 87577
778067 | 16480 | 1400 | 5 | 2010-09-15 14:30 | Added [48] FeV = 330,0 kg | 87577
778068 | 16480 | 1400 | 5 | 2010-09-15 14:30 | Added [27] FeCrC = 700,0 kg | 87577
778069 | 16480 | 1400 | 5 | 2010-09-15 14:30 | Added [52] KARBORITmleti = 30,0 kg | 87577
778076 | 16480 | 1400 | 5 | 2010-09-15 14:35 | Added [76] Kalcijev karbid = 50,0 kg | 87577
778064 | 16480 | 1015 | 1 | 2010-09-15 14:39 | Heat start 87577 | 87577
778070 | 16480 | 1400 | 5 | 2010-09-15 14:41 | Added [35] FeMo = 150,0 kg | 87577
778071 | 16480 | 1400 | 5 | 2010-09-15 14:41 | Added [48] FeV = 44,0 kg | 87577
778072 | 16480 | 1400 | 5 | 2010-09-15 14:41 | Added [33] FeMnC = 90,0 kg | 87577
778073 | 16480 | 1400 | 5 | 2010-09-15 14:41 | Added [41] FeSi = 127,0 kg | 87577
778077 | 16480 | 1252 | 3 | 2010-09-15 14:46 | Heating start 300 kWh | 87577
778078 | 16480 | 1102 | 2 | 2010-09-15 14:46 | Temperature measurment: Temperature = 1551 °C | 87577
778079 | 16480 | 1361 | 4 | 2010-09-15 14:51 | Zahteva za analizo z VPP na Spectro: 87577/ 5 e Gorensek Peter | 87577
778080 | 16480 | 1400 | 5 | 2010-09-15 14:56 | Added [35] FeMo = 48,0 kg | 87577
778081 | 16480 | 1400 | 5 | 2010-09-15 14:56 | Added [48] FeV = 11,0 kg | 87577
778082 | 16480 | 1400 | 5 | 2010-09-15 14:56 | Added [41] FeSi = 15,0 kg | 87577
778083 | 16480 | 1400 | 5 | 2010-09-15 14:56 | Added [30] FeCrC51 = 50,0 kg | 87577
778084 | 16480 | 1400 | 5 | 2010-09-15 14:56 | Added [10] Al bloki = 3,0 kg | 87577
778085 | 16480 | 1400 | 5 | 2010-09-15 14:56 | Added [52] KARBORITmleti = 60,0 kg | 87577
778086 | 16480 | 1251 | 3 | 2010-09-15 15:00 | Vacuum start | 87577
778087 | 16480 | 1254 | 3 | 2010-09-15 15:03 | Degassing start | 87577
778094 | 16480 | 1253 | 3 | 2010-09-15 15:39 | Degassing stop | 87577
778093 | 16480 | 1400 | 5 | 2010-09-15 15:50 | Added [21] EPŽ žlindra = 100,0 kg | 87577
778095 | 16480 | 1362 | 4 | 2010-09-15 15:54 | Chemical analysis request at LFVD in chemical lab: 87577/10 Gorensek Peter | 87577
778096 | 16480 | 1102 | 2 | 2010-09-15 16:01 | Temperature measurment: Temperature = 1467 °C | 87577
778097 | 16480 | 1252 | 3 | 2010-09-15 16:01 | Heating start 300 kWh | 87577
778098 | 16480 | 1400 | 5 | 2010-09-15 16:06 | Added [35] FeMo = 16,0 kg | 87577
778099 | 16480 | 1400 | 5 | 2010-09-15 16:06 | Added [17] Cfi13 = 15,0 kg | 87577
778100 | 16480 | 1400 | 5 | 2010-09-15 16:06 | Added [72] Al opl.zica = 1,9 kg | 87577
778101 | 16480 | 1102 | 2 | 2010-09-15 16:10 | Temperature measurment: Temperature = 1465 °C | 87577
778102 | 16480 | 1252 | 3 | 2010-09-15 16:11 | Heating start 200 kWh | 87577
778103 | 16480 | 1400 | 5 | 2010-09-15 16:15 | Added [15] CASIfi13 = 14,0 kg | 87577
778104 | 16480 | 1362 | 4 | 2010-09-15 16:19 | Chemical analysis request at LFVD in chemical lab: 87577/ 0 Gorensek Peter | 87577
778105 | 16480 | 1016 | 1 | 2010-09-15 16:21 | Heat stop 87577 | 87577
778324 | 16487 | 1400 | 5 | 2010-09-16 01:59 | Added [13] CaO = 400,0 kg | 87584
778325 | 16487 | 1400 | 5 | 2010-09-16 01:59 | Added [12] BOKSIT = 100,0 kg | 87584
778350 | 16487 | 1400 | 5 | 2010-09-16 03:15 | Added [48] FeV = 200,0 kg | 87584
778351 | 16487 | 1400 | 5 | 2010-09-16 03:15 | Added [27] FeCrC = 1000,0 kg | 87584
778352 | 16487 | 1400 | 5 | 2010-09-16 03:17 | Added [76] Kalcijev karbid = 50,0 kg | 87584
778354 | 16487 | 1015 | 1 | 2010-09-16 03:29 | Heat start 87584 | 87584
778355 | 16488 | 1400 | 5 | 2010-09-16 03:33 | Added [13] CaO = 350,0 kg | 87585
778356 | 16488 | 1400 | 5 | 2010-09-16 03:33 | Added [12] BOKSIT = 80,0 kg | 87585
778358 | 16487 | 1400 | 5 | 2010-09-16 03:37 | Added [35] FeMo = 45,0 kg | 87584
778359 | 16487 | 1400 | 5 | 2010-09-16 03:37 | Added [48] FeV = 50,0 kg | 87584
778360 | 16487 | 1400 | 5 | 2010-09-16 03:37 | Added [64] SiMn = 75,0 kg | 87584
778361 | 16487 | 1400 | 5 | 2010-09-16 03:37 | Added [41] FeSi = 60,0 kg | 87584
778362 | 16487 | 1400 | 5 | 2010-09-16 03:37 | Added [26] FeCrA = 400,0 kg | 87584
778363 | 16487 | 1400 | 5 | 2010-09-16 03:37 | Added [27] FeCrC = 500,0 kg | 87584
778357 | 16487 | 1102 | 2 | 2010-09-16 03:37 | Temperature measurment: Temperature = 1477 °C | 87584
778364 | 16487 | 1252 | 3 | 2010-09-16 03:42 | Heating start 1700 kWh | 87584
778365 | 16487 | 1362 | 4 | 2010-09-16 03:53 | Chemical analysis request at LFVD in chemical lab: 87584/ 9 Adam Maks | 87584
778366 | 16487 | 1102 | 2 | 2010-09-16 04:03 | Temperature measurment: Temperature = 1504 °C | 87584
778367 | 16487 | 1252 | 3 | 2010-09-16 04:03 | Heating start 500 kWh | 87584
778368 | 16487 | 1400 | 5 | 2010-09-16 04:08 | Added [35] FeMo = 15,0 kg | 87584
778369 | 16487 | 1400 | 5 | 2010-09-16 04:08 | Added [48] FeV = 30,0 kg | 87584
778370 | 16487 | 1400 | 5 | 2010-09-16 04:08 | Added [64] SiMn = 30,0 kg | 87584
778371 | 16487 | 1400 | 5 | 2010-09-16 04:08 | Added [41] FeSi = 15,0 kg | 87584
778372 | 16487 | 1400 | 5 | 2010-09-16 04:08 | Added [26] FeCrA = 70,0 kg | 87584
778373 | 16487 | 1400 | 5 | 2010-09-16 04:08 | Added [27] FeCrC = 200,0 kg | 87584
778374 | 16487 | 1400 | 5 | 2010-09-16 04:09 | Added [13] CaO = 100,0 kg | 87584
778375 | 16487 | 1251 | 3 | 2010-09-16 04:12 | Vacuum start | 87584
778376 | 16487 | 1254 | 3 | 2010-09-16 04:15 | Degassing start | 87584
778379 | 16487 | 1400 | 5 | 2010-09-16 04:40 | Added [12] BOKSIT = 100,0 kg | 87584
778380 | 16487 | 1400 | 5 | 2010-09-16 04:40 | Added [21] EPŽ žlindra = 150,0 kg | 87584
778377 | 16487 | 1253 | 3 | 2010-09-16 04:41 | Degassing stop | 87584
778378 | 16487 | 1362 | 4 | 2010-09-16 04:41 | Chemical analysis request at LFVD in chemical lab: 87584/10 Adam Maks | 87584
778381 | 16487 | 1102 | 2 | 2010-09-16 04:44 | Temperature measurment: Temperature = 1447 °C | 87584
778382 | 16487 | 1252 | 3 | 2010-09-16 04:44 | Heating start 400 kWh | 87584
778387 | 16488 | 1400 | 5 | 2010-09-16 04:55 | Added [76] Kalcijev karbid = 50,0 kg | 87585
778383 | 16487 | 1400 | 5 | 2010-09-16 04:56 | Added [27] FeCrC = 100,0 kg | 87584
778384 | 16487 | 1400 | 5 | 2010-09-16 04:56 | Added [17] Cfi13 = 10,5 kg | 87584
778385 | 16487 | 1102 | 2 | 2010-09-16 04:59 | Temperature measurment: Temperature = 1460 °C | 87584
778386 | 16487 | 1252 | 3 | 2010-09-16 04:59 | Heating start 200 kWh | 87584
778388 | 16487 | 1400 | 5 | 2010-09-16 05:03 | Added [15] CASIfi13 = 15,2 kg | 87584
778389 | 16487 | 1362 | 4 | 2010-09-16 05:04 | Chemical analysis request at LFVD in chemical lab: 87584/ 0 Adam Maks | 87584
778390 | 16487 | 1016 | 1 | 2010-09-16 05:08 | Heat stop 87584 | 87584
778391 | 16488 | 1015 | 1 | 2010-09-16 05:08 | Heat start 87585 | 87585
778393 | 16488 | 1400 | 5 | 2010-09-16 05:16 | Added [35] FeMo = 20,0 kg | 87585
778394 | 16488 | 1400 | 5 | 2010-09-16 05:16 | Added [48] FeV = 175,0 kg | 87585
778395 | 16488 | 1400 | 5 | 2010-09-16 05:16 | Added [64] SiMn = 85,0 kg | 87585
778396 | 16488 | 1400 | 5 | 2010-09-16 05:16 | Added [10] Al bloki = 4,0 kg | 87585
778392 | 16488 | 1102 | 2 | 2010-09-16 05:16 | Temperature measurment: Temperature = 1505 °C | 87585
778397 | 16488 | 1252 | 3 | 2010-09-16 05:20 | Heating start 700 kWh | 87585
778400 | 16488 | 1361 | 4 | 2010-09-16 05:29 | Zahteva za analizo z VPP na Spectro: 87585/ 5 e Adam Maks | 87585
778401 | 16488 | 1252 | 3 | 2010-09-16 05:29 | Heating start 200 kWh | 87585
778402 | 16488 | 1400 | 5 | 2010-09-16 05:33 | Added [35] FeMo = 20,0 kg | 87585
778403 | 16488 | 1400 | 5 | 2010-09-16 05:33 | Added [48] FeV = 30,0 kg | 87585
778404 | 16488 | 1400 | 5 | 2010-09-16 05:34 | Added [13] CaO = 130,0 kg | 87585
778405 | 16488 | 1251 | 3 | 2010-09-16 05:37 | Vacuum start | 87585
778406 | 16488 | 1254 | 3 | 2010-09-16 05:41 | Degassing start | 87585
778407 | 16488 | 1253 | 3 | 2010-09-16 06:05 | Degassing stop | 87585
778410 | 16488 | 1400 | 5 | 2010-09-16 06:08 | Added [12] BOKSIT = 120,0 kg | 87585
778411 | 16488 | 1400 | 5 | 2010-09-16 06:08 | Added [21] EPŽ žlindra = 150,0 kg | 87585
778408 | 16488 | 1362 | 4 | 2010-09-16 06:08 | Chemical analysis request at LFVD in chemical lab: 87585/10 Adam Maks | 87585
778409 | 16488 | 1361 | 4 | 2010-09-16 06:08 | Zahteva za analizo z VPP na Spectro: 87585/ 6 e Adam Maks | 87585
778412 | 16488 | 1252 | 3 | 2010-09-16 06:18 | Heating start 200 kWh | 87585
778413 | 16488 | 1102 | 2 | 2010-09-16 06:20 | Temperature measurment: Temperature = 1468 °C | 87585
778414 | 16488 | 1400 | 5 | 2010-09-16 06:23 | Added [48] FeV = 20,0 kg | 87585
778415 | 16488 | 1400 | 5 | 2010-09-16 06:23 | Added [17] Cfi13 = 13,5 kg | 87585
778416 | 16488 | 1400 | 5 | 2010-09-16 06:23 | Added [72] Al opl.zica = 4,8 kg | 87585
778417 | 16488 | 1252 | 3 | 2010-09-16 06:27 | Heating start 200 kWh | 87585
778418 | 16488 | 1252 | 3 | 2010-09-16 06:35 | Heating start 100 kWh | 87585
778419 | 16488 | 1361 | 4 | 2010-09-16 06:42 | Zahteva za analizo z VPP na Spectro: 87585/ 7 e Adam Maks | 87585
778420 | 16488 | 1102 | 2 | 2010-09-16 06:43 | Temperature measurment: Temperature = 1466 °C | 87585
778421 | 16488 | 1252 | 3 | 2010-09-16 06:46 | Heating start 100 kWh | 87585
778422 | 16488 | 1252 | 3 | 2010-09-16 06:52 | Heating start 200 kWh | 87585
778423 | 16488 | 1400 | 5 | 2010-09-16 06:56 | Added [72] Al opl.zica = 1,2 kg | 87585
778424 | 16488 | 1102 | 2 | 2010-09-16 06:59 | Temperature measurment: Temperature = 1472 °C | 87585
778425 | 16488 | 1400 | 5 | 2010-09-16 07:01 | Added [15] CASIfi13 = 14,5 kg | 87585
778426 | 16488 | 1362 | 4 | 2010-09-16 07:02 | Chemical analysis request at LFVD in chemical lab: 87585/ 0 Adam Maks | 87585
778431 | 16488 | 1016 | 1 | 2010-09-16 07:12 | Heat stop 87585 | 87585
788073 | 16731 | 1400 | 5 | 2010-09-16 23:50 | Added [13] CaO = 50,0 kg | 87828
788074 | 16731 | 1400 | 5 | 2010-09-16 23:50 | Added [12] BOKSIT = 100,0 kg | 87828
778717 | 16497 | 1400 | 5 | 2010-09-17 01:30 | Added [13] CaO = 300,0 kg | 87594
778718 | 16497 | 1400 | 5 | 2010-09-17 01:30 | Added [12] BOKSIT = 70,0 kg | 87594
778749 | 16497 | 1015 | 1 | 2010-09-17 02:58 | Heat start 87594 | 87594
778750 | 16497 | 1102 | 2 | 2010-09-17 03:06 | Temperature measurment: Temperature = 1590 °C | 87594
778751 | 16497 | 1400 | 5 | 2010-09-17 03:08 | Added [35] FeMo = 20,0 kg | 87594
778752 | 16497 | 1400 | 5 | 2010-09-17 03:08 | Added [48] FeV = 345,0 kg | 87594
778753 | 16497 | 1400 | 5 | 2010-09-17 03:08 | Added [33] FeMnC = 50,0 kg | 87594
778754 | 16497 | 1400 | 5 | 2010-09-17 03:08 | Added [41] FeSi = 90,0 kg | 87594
778755 | 16497 | 1400 | 5 | 2010-09-17 03:08 | Added [27] FeCrC = 300,0 kg | 87594
778756 | 16497 | 1400 | 5 | 2010-09-17 03:08 | Added [10] Al bloki = 3,0 kg | 87594
778757 | 16497 | 1400 | 5 | 2010-09-17 03:08 | Added [52] KARBORITmleti = 95,0 kg | 87594
778758 | 16497 | 1400 | 5 | 2010-09-17 03:12 | Added [13] CaO = 150,0 kg | 87594
778759 | 16497 | 1400 | 5 | 2010-09-17 03:12 | Added [12] BOKSIT = 50,0 kg | 87594
778760 | 16497 | 1251 | 3 | 2010-09-17 03:13 | Vacuum start | 87594
778761 | 16497 | 1254 | 3 | 2010-09-17 03:18 | Degassing start | 87594
778764 | 16497 | 1400 | 5 | 2010-09-17 03:56 | Added [21] EPŽ žlindra = 150,0 kg | 87594
778762 | 16497 | 1253 | 3 | 2010-09-17 03:57 | Degassing stop | 87594
778763 | 16497 | 1362 | 4 | 2010-09-17 03:57 | Chemical analysis request at LFVD in chemical lab: 87594/ 9 Adam Maks | 87594
778765 | 16497 | 1102 | 2 | 2010-09-17 03:59 | Temperature measurment: Temperature = 1487 °C | 87594
778766 | 16497 | 1111 | 2 | 2010-09-17 04:01 | Hydris meritev: H2 = 1,40 ppm, PBL = 1316 hPa, PSU = 568 hPa | 87594
778767 | 16497 | 1400 | 5 | 2010-09-17 04:11 | Added [48] FeV = 15,0 kg | 87594
778768 | 16497 | 1400 | 5 | 2010-09-17 04:11 | Added [41] FeSi = 25,0 kg | 87594
778769 | 16497 | 1400 | 5 | 2010-09-17 04:11 | Added [27] FeCrC = 100,0 kg | 87594
778770 | 16497 | 1400 | 5 | 2010-09-17 04:11 | Added [17] Cfi13 = 6,0 kg | 87594
778771 | 16497 | 1102 | 2 | 2010-09-17 04:14 | Temperature measurment: Temperature = 1469 °C | 87594
778772 | 16497 | 1400 | 5 | 2010-09-17 04:26 | Added [15] CASIfi13 = 14,3 kg | 87594
778773 | 16497 | 1102 | 2 | 2010-09-17 04:27 | Temperature measurment: Temperature = 1460 °C | 87594
778774 | 16497 | 1362 | 4 | 2010-09-17 04:27 | Chemical analysis request at LFVD in chemical lab: 87594/ 0 Adam Maks | 87594
778775 | 16497 | 1016 | 1 | 2010-09-17 04:31 | Heat stop 87594 | 87594
779124 | 16507 | 1400 | 5 | 2010-09-18 01:07 | Added [13] CaO = 350,0 kg | 87604
779125 | 16507 | 1400 | 5 | 2010-09-18 01:07 | Added [12] BOKSIT = 100,0 kg | 87604
779139 | 16507 | 1400 | 5 | 2010-09-18 01:38 | Added [48] FeV = 330,0 kg | 87604
779140 | 16507 | 1400 | 5 | 2010-09-18 01:39 | Added [76] Kalcijev karbid = 50,0 kg | 87604
779143 | 16507 | 1015 | 1 | 2010-09-18 01:52 | Heat start 87604 | 87604
779145 | 16507 | 1400 | 5 | 2010-09-18 01:59 | Added [35] FeMo = 150,0 kg | 87604
779146 | 16507 | 1400 | 5 | 2010-09-18 01:59 | Added [48] FeV = 45,0 kg | 87604
779147 | 16507 | 1400 | 5 | 2010-09-18 01:59 | Added [33] FeMnC = 30,0 kg | 87604
779148 | 16507 | 1400 | 5 | 2010-09-18 01:59 | Added [41] FeSi = 100,0 kg | 87604
779149 | 16507 | 1400 | 5 | 2010-09-18 01:59 | Added [27] FeCrC = 400,0 kg | 87604
779150 | 16507 | 1400 | 5 | 2010-09-18 01:59 | Added [52] KARBORITmleti = 130,0 kg | 87604
779144 | 16507 | 1101 | 2 | 2010-09-18 01:59 | Celox measurment: Temperatura = 1528 °C, O2 = 0,0 ppm, C = 0,000 %, Al = 0,000 % | 87604
779151 | 16507 | 1400 | 5 | 2010-09-18 02:01 | Added [13] CaO = 60,0 kg | 87604
779152 | 16507 | 1400 | 5 | 2010-09-18 02:01 | Added [12] BOKSIT = 50,0 kg | 87604
779153 | 16507 | 1252 | 3 | 2010-09-18 02:05 | Heating start 1500 kWh | 87604
779154 | 16507 | 1362 | 4 | 2010-09-18 02:16 | Chemical analysis request at LFVD in chemical lab: 87604/ 9 Adam Maks | 87604
779155 | 16507 | 1101 | 2 | 2010-09-18 02:22 | Celox measurment: Temperatura = 1536 °C, O2 = 0,0 ppm, C = 0,000 %, Al = 0,000 % | 87604
779156 | 16507 | 1252 | 3 | 2010-09-18 02:23 | Heating start 300 kWh | 87604
779157 | 16507 | 1400 | 5 | 2010-09-18 02:28 | Added [35] FeMo = 20,0 kg | 87604
779158 | 16507 | 1400 | 5 | 2010-09-18 02:28 | Added [48] FeV = 17,0 kg | 87604
779159 | 16507 | 1400 | 5 | 2010-09-18 02:28 | Added [41] FeSi = 15,0 kg | 87604
779160 | 16507 | 1400 | 5 | 2010-09-18 02:28 | Added [27] FeCrC = 150,0 kg | 87604
779161 | 16507 | 1400 | 5 | 2010-09-18 02:28 | Added [52] KARBORITmleti = 25,0 kg | 87604
779162 | 16507 | 1400 | 5 | 2010-09-18 02:30 | Added [13] CaO = 150,0 kg | 87604
779163 | 16507 | 1400 | 5 | 2010-09-18 02:30 | Added [12] BOKSIT = 50,0 kg | 87604
779164 | 16507 | 1251 | 3 | 2010-09-18 02:32 | Vacuum start | 87604
779165 | 16507 | 1254 | 3 | 2010-09-18 02:36 | Degassing start | 87604
779166 | 16507 | 1253 | 3 | 2010-09-18 03:12 | Degassing stop | 87604
779167 | 16507 | 1361 | 4 | 2010-09-18 03:12 | Zahteva za analizo z VPP na Spectro: 87604/ 6 e Adam Maks | 87604
779168 | 16507 | 1362 | 4 | 2010-09-18 03:12 | Chemical analysis request at LFVD in chemical lab: 87604/10 Adam Maks | 87604
779170 | 16507 | 1400 | 5 | 2010-09-18 03:13 | Added [21] EPŽ žlindra = 160,0 kg | 87604
779169 | 16507 | 1101 | 2 | 2010-09-18 03:14 | Celox measurment: Temperatura = 1475 °C, O2 = 0,0 ppm, C = 0,000 %, Al = 0,000 % | 87604
779171 | 16507 | 1400 | 5 | 2010-09-18 03:25 | Added [27] FeCrC = 80,0 kg | 87604
779172 | 16507 | 1400 | 5 | 2010-09-18 03:25 | Added [17] Cfi13 = 7,5 kg | 87604
779173 | 16507 | 1400 | 5 | 2010-09-18 03:25 | Added [72] Al opl.zica = 1,5 kg | 87604
779174 | 16507 | 1101 | 2 | 2010-09-18 03:28 | Celox measurment: Temperatura = 1458 °C, O2 = 0,0 ppm, C = 0,000 %, Al = 0,000 % | 87604
779175 | 16507 | 1252 | 3 | 2010-09-18 03:28 | Heating start 200 kWh | 87604
779176 | 16507 | 1400 | 5 | 2010-09-18 03:31 | Added [15] CASIfi13 = 14,7 kg | 87604
779177 | 16507 | 1362 | 4 | 2010-09-18 03:32 | Chemical analysis request at LFVD in chemical lab: 87604/ 0 Adam Maks | 87604
779178 | 16507 | 1016 | 1 | 2010-09-18 03:39 | Heat stop 87604 | 87604
779775 | 16526 | 1400 | 5 | 2010-09-19 19:27 | Added [13] CaO = 350,0 kg | 87623
779776 | 16526 | 1400 | 5 | 2010-09-19 19:27 | Added [12] BOKSIT = 770,0 kg | 87623
779804 | 16526 | 1400 | 5 | 2010-09-19 19:27 | Added [12] BOKSIT = -700,0 kg | 87623
779799 | 16526 | 1400 | 5 | 2010-09-19 20:45 | Added [48] FeV = 290,0 kg | 87623
779800 | 16526 | 1400 | 5 | 2010-09-19 20:45 | Added [33] FeMnC = 50,0 kg | 87623
779801 | 16526 | 1400 | 5 | 2010-09-19 20:45 | Added [52] KARBORITmleti = 60,0 kg | 87623
779798 | 16526 | 1400 | 5 | 2010-09-19 20:48 | Added [76] Kalcijev karbid = 50,0 kg | 87623
779795 | 16526 | 1015 | 1 | 2010-09-19 20:50 | Heat start 87623 | 87623
779802 | 16526 | 1101 | 2 | 2010-09-19 20:58 | Celox measurment: Temperatura = 1549 °C, O2 = 0,0 ppm, C = 0,000 %, Al = 0,000 % | 87623
779803 | 16526 | 1400 | 5 | 2010-09-19 21:00 | Added [12] BOKSIT = 20,0 kg | 87623
779805 | 16526 | 1400 | 5 | 2010-09-19 21:03 | Added [35] FeMo = 70,0 kg | 87623
779806 | 16526 | 1400 | 5 | 2010-09-19 21:03 | Added [48] FeV = 25,0 kg | 87623
779807 | 16526 | 1400 | 5 | 2010-09-19 21:03 | Added [64] SiMn = 20,0 kg | 87623
779808 | 16526 | 1400 | 5 | 2010-09-19 21:03 | Added [41] FeSi = 90,0 kg | 87623
779809 | 16526 | 1400 | 5 | 2010-09-19 21:03 | Added [10] Al bloki = 5,0 kg | 87623
779810 | 16526 | 1251 | 3 | 2010-09-19 21:06 | Vacuum start | 87623
779811 | 16527 | 1400 | 5 | 2010-09-19 21:07 | Added [12] BOKSIT = 70,0 kg | 87624
779812 | 16527 | 1400 | 5 | 2010-09-19 21:07 | Added [13] CaO = 350,0 kg | 87624
779813 | 16526 | 1254 | 3 | 2010-09-19 21:11 | Degassing start | 87623
779814 | 16526 | 1253 | 3 | 2010-09-19 21:37 | Degassing stop | 87623
779815 | 16526 | 1362 | 4 | 2010-09-19 21:39 | Chemical analysis request at LFVD in chemical lab: 87623/ 9 Kotnik Marijan | 87623
779816 | 16526 | 1400 | 5 | 2010-09-19 21:39 | Added [12] BOKSIT = 160,0 kg | 87623
779817 | 16526 | 1101 | 2 | 2010-09-19 21:42 | Celox measurment: Temperatura = 1480 °C, O2 = 0,0 ppm, C = 0,000 %, Al = 0,000 % | 87623
779818 | 16526 | 1400 | 5 | 2010-09-19 21:50 | Added [17] Cfi13 = 7,5 kg | 87623
779819 | 16526 | 1400 | 5 | 2010-09-19 21:50 | Added [72] Al opl.zica = 5,4 kg | 87623
779820 | 16526 | 1101 | 2 | 2010-09-19 22:12 | Celox measurment: Temperatura = 1454 °C, O2 = 0,0 ppm, C = 0,000 %, Al = 0,000 % | 87623
779821 | 16526 | 1252 | 3 | 2010-09-19 22:12 | Heating start 200 kWh | 87623
779822 | 16526 | 1400 | 5 | 2010-09-19 22:18 | Added [15] CASIfi13 = 15,2 kg | 87623
779823 | 16526 | 1362 | 4 | 2010-09-19 22:19 | Chemical analysis request at LFVD in chemical lab: 87623/ 0 Kotnik Marijan | 87623
779826 | 16527 | 1400 | 5 | 2010-09-19 22:20 | Added [48] FeV = 250,0 kg | 87624
779827 | 16527 | 1400 | 5 | 2010-09-19 22:21 | Added [76] Kalcijev karbid = 50,0 kg | 87624
779824 | 16526 | 1016 | 1 | 2010-09-19 22:25 | Heat stop 87623 | 87623
779825 | 16527 | 1015 | 1 | 2010-09-19 22:25 | Heat start 87624 | 87624
779828 | 16527 | 1101 | 2 | 2010-09-19 22:34 | Celox measurment: Temperatura = 1535 °C, O2 = 0,0 ppm, C = 0,000 %, Al = 0,000 % | 87624
779829 | 16527 | 1400 | 5 | 2010-09-19 22:36 | Added [35] FeMo = 43,0 kg | 87624
779830 | 16527 | 1400 | 5 | 2010-09-19 22:36 | Added [48] FeV = 30,0 kg | 87624
779831 | 16527 | 1400 | 5 | 2010-09-19 22:36 | Added [64] SiMn = 80,0 kg | 87624
779832 | 16527 | 1400 | 5 | 2010-09-19 22:36 | Added [41] FeSi = 70,0 kg | 87624
779833 | 16527 | 1400 | 5 | 2010-09-19 22:38 | Added [13] CaO = 100,0 kg | 87624
779834 | 16527 | 1251 | 3 | 2010-09-19 22:40 | Vacuum start | 87624
779835 | 16527 | 1254 | 3 | 2010-09-19 22:43 | Degassing start | 87624
779836 | 16527 | 1253 | 3 | 2010-09-19 23:10 | Degassing stop | 87624
779837 | 16527 | 1400 | 5 | 2010-09-19 23:12 | Added [12] BOKSIT = 70,0 kg | 87624
779838 | 16527 | 1400 | 5 | 2010-09-19 23:12 | Added [21] EPŽ žlindra = 150,0 kg | 87624
779839 | 16527 | 1362 | 4 | 2010-09-19 23:13 | Chemical analysis request at LFVD in chemical lab: 87624/ 9 Adam Maks | 87624
779840 | 16527 | 1102 | 2 | 2010-09-19 23:15 | Temperature measurment: Temperature = 1453 °C | 87624
779841 | 16527 | 1252 | 3 | 2010-09-19 23:15 | Heating start 400 kWh | 87624
779842 | 16527 | 1400 | 5 | 2010-09-19 23:25 | Added [35] FeMo = 10,0 kg | 87624
779843 | 16527 | 1400 | 5 | 2010-09-19 23:25 | Added [48] FeV = 10,0 kg | 87624
779844 | 16527 | 1400 | 5 | 2010-09-19 23:25 | Added [72] Al opl.zica = 6,8 kg | 87624
779847 | 16527 | 1252 | 3 | 2010-09-19 23:36 | Heating start 300 kWh | 87624
779848 | 16527 | 1102 | 2 | 2010-09-19 23:41 | Temperature measurment: Temperature = 1464 °C | 87624
779849 | 16527 | 1252 | 3 | 2010-09-19 23:41 | Heating start 200 kWh | 87624
779850 | 16527 | 1400 | 5 | 2010-09-19 23:46 | Added [15] CASIfi13 = 13,8 kg | 87624
779851 | 16527 | 1362 | 4 | 2010-09-19 23:47 | Chemical analysis request at LFVD in chemical lab: 87624/ 0 Adam Maks | 87624
779852 | 16527 | 1016 | 1 | 2010-09-19 23:49 | Heat stop 87624 | 87624
779860 | 16529 | 1400 | 5 | 2010-09-20 00:50 | Added [12] BOKSIT = 80,0 kg | 87626
779861 | 16529 | 1400 | 5 | 2010-09-20 00:50 | Added [13] CaO = 350,0 kg | 87626
779892 | 16529 | 1400 | 5 | 2010-09-20 02:15 | Added [48] FeV = 350,0 kg | 87626
779893 | 16529 | 1400 | 5 | 2010-09-20 02:15 | Added [35] FeMo = 200,0 kg | 87626
779894 | 16529 | 1400 | 5 | 2010-09-20 02:15 | Added [52] KARBORITmleti = 105,0 kg | 87626
779895 | 16529 | 1400 | 5 | 2010-09-20 02:16 | Added [76] Kalcijev karbid = 50,0 kg | 87626
779891 | 16529 | 1015 | 1 | 2010-09-20 02:23 | Heat start 87626 | 87626
779896 | 16529 | 1102 | 2 | 2010-09-20 02:32 | Temperature measurment: Temperature = 1518 °C | 87626
779897 | 16529 | 1400 | 5 | 2010-09-20 02:32 | Added [35] FeMo = 80,0 kg | 87626
779898 | 16529 | 1400 | 5 | 2010-09-20 02:32 | Added [48] FeV = 20,0 kg | 87626
779899 | 16529 | 1400 | 5 | 2010-09-20 02:32 | Added [33] FeMnC = 70,0 kg | 87626
779900 | 16529 | 1400 | 5 | 2010-09-20 02:32 | Added [41] FeSi = 100,0 kg | 87626
779901 | 16529 | 1400 | 5 | 2010-09-20 02:32 | Added [52] KARBORITmleti = 50,0 kg | 87626
779902 | 16529 | 1252 | 3 | 2010-09-20 02:40 | Heating start 1300 kWh | 87626
779905 | 16529 | 1252 | 3 | 2010-09-20 02:55 | Heating start 400 kWh | 87626
779906 | 16529 | 1252 | 3 | 2010-09-20 03:02 | Heating start 400 kWh | 87626
779907 | 16529 | 1400 | 5 | 2010-09-20 03:07 | Added [13] CaO = 120,0 kg | 87626
779908 | 16529 | 1251 | 3 | 2010-09-20 03:11 | Vacuum start | 87626
779909 | 16529 | 1254 | 3 | 2010-09-20 03:16 | Degassing start | 87626
779910 | 16529 | 1253 | 3 | 2010-09-20 03:40 | Degassing stop | 87626
779911 | 16529 | 1361 | 4 | 2010-09-20 03:40 | Zahteva za analizo z VPP na Spectro: 87626/ 5 e Adam Maks | 87626
779912 | 16529 | 1362 | 4 | 2010-09-20 03:41 | Chemical analysis request at LFVD in chemical lab: 87626/ 9 Adam Maks | 87626
779913 | 16529 | 1102 | 2 | 2010-09-20 03:42 | Temperature measurment: Temperature = 1442 °C | 87626
779914 | 16529 | 1400 | 5 | 2010-09-20 03:42 | Added [12] BOKSIT = 150,0 kg | 87626
779915 | 16529 | 1252 | 3 | 2010-09-20 03:46 | Heating start 500 kWh | 87626
779916 | 16529 | 1400 | 5 | 2010-09-20 03:55 | Added [35] FeMo = 35,0 kg | 87626
779917 | 16529 | 1400 | 5 | 2010-09-20 03:55 | Added [48] FeV = 30,0 kg | 87626
779918 | 16529 | 1400 | 5 | 2010-09-20 03:55 | Added [41] FeSi = 20,0 kg | 87626
779919 | 16529 | 1400 | 5 | 2010-09-20 03:55 | Added [17] Cfi13 = 4,5 kg | 87626
779920 | 16529 | 1400 | 5 | 2010-09-20 03:55 | Added [72] Al opl.zica = 1,5 kg | 87626
779921 | 16529 | 1102 | 2 | 2010-09-20 03:58 | Temperature measurment: Temperature = 1450 °C | 87626
779922 | 16529 | 1252 | 3 | 2010-09-20 03:58 | Heating start 400 kWh | 87626
779923 | 16529 | 1400 | 5 | 2010-09-20 04:05 | Added [15] CASIfi13 = 13,1 kg | 87626
779924 | 16529 | 1362 | 4 | 2010-09-20 04:05 | Chemical analysis request at LFVD in chemical lab: 87626/ 0 Adam Maks | 87626
779925 | 16529 | 1016 | 1 | 2010-09-20 04:08 | Heat stop 87626 | 87626
780281 | 16539 | 1400 | 5 | 2010-09-22 04:47 | Added [13] CaO = 400,0 kg | 87636
780282 | 16539 | 1400 | 5 | 2010-09-22 04:47 | Added [12] BOKSIT = 100,0 kg | 87636
780301 | 16539 | 1400 | 5 | 2010-09-22 06:02 | Added [35] FeMo = 100,0 kg | 87636
780302 | 16539 | 1400 | 5 | 2010-09-22 06:02 | Added [48] FeV = 200,0 kg | 87636
780310 | 16539 | 1400 | 5 | 2010-09-22 06:09 | Added [52] KARBORITmleti = 210,0 kg | 87636
780308 | 16539 | 1400 | 5 | 2010-09-22 06:11 | Added [76] Kalcijev karbid = 50,0 kg | 87636
780305 | 16539 | 1015 | 1 | 2010-09-22 06:12 | Heat start 87636 | 87636
780309 | 16539 | 1361 | 4 | 2010-09-22 06:19 | Zahteva za analizo z VPP na Spectro: 87636/ 4 e Kotnik Marijan | 87636
780311 | 16539 | 1400 | 5 | 2010-09-22 06:38 | Added [35] FeMo = 85,0 kg | 87636
780312 | 16539 | 1400 | 5 | 2010-09-22 06:38 | Added [48] FeV = 85,0 kg | 87636
780313 | 16539 | 1400 | 5 | 2010-09-22 06:38 | Added [33] FeMnC = 60,0 kg | 87636
780314 | 16539 | 1400 | 5 | 2010-09-22 06:38 | Added [41] FeSi = 130,0 kg | 87636
780315 | 16539 | 1400 | 5 | 2010-09-22 06:38 | Added [10] Al bloki = 5,0 kg | 87636
780316 | 16539 | 1400 | 5 | 2010-09-22 06:38 | Added [52] KARBORITmleti = 20,0 kg | 87636
780317 | 16539 | 1102 | 2 | 2010-09-22 06:46 | Temperature measurment: Temperature = 1478 °C | 87636
780318 | 16539 | 1252 | 3 | 2010-09-22 06:47 | Heating start 1000 kWh | 87636
780319 | 16539 | 1361 | 4 | 2010-09-22 06:56 | Zahteva za analizo z VPP na Spectro: 87636/ 5 e Kotnik Marijan | 87636
780320 | 16539 | 1400 | 5 | 2010-09-22 07:00 | Added [48] FeV = 5,0 kg | 87636
780321 | 16539 | 1400 | 5 | 2010-09-22 07:00 | Added [33] FeMnC = 15,0 kg | 87636
780322 | 16539 | 1400 | 5 | 2010-09-22 07:00 | Added [52] KARBORITmleti = 10,0 kg | 87636
780323 | 16539 | 1251 | 3 | 2010-09-22 07:06 | Vacuum start | 87636
780324 | 16539 | 1254 | 3 | 2010-09-22 07:11 | Degassing start | 87636
780325 | 16539 | 1253 | 3 | 2010-09-22 07:37 | Degassing stop | 87636
780326 | 16539 | 1400 | 5 | 2010-09-22 07:38 | Added [12] BOKSIT = 150,0 kg | 87636
780327 | 16540 | 1400 | 5 | 2010-09-22 07:39 | Added [13] CaO = 350,0 kg | 87637
780328 | 16540 | 1400 | 5 | 2010-09-22 07:39 | Added [12] BOKSIT = 80,0 kg | 87637
780329 | 16539 | 1362 | 4 | 2010-09-22 07:40 | Chemical analysis request at LFVD in chemical lab: 87636/10 Kotnik Marijan | 87636
780330 | 16539 | 1102 | 2 | 2010-09-22 07:42 | Temperature measurment: Temperature = 1455 °C | 87636
780331 | 16539 | 1252 | 3 | 2010-09-22 07:43 | Heating start 600 kWh | 87636
780332 | 16539 | 1400 | 5 | 2010-09-22 07:56 | Added [17] Cfi13 = 9,0 kg | 87636
780333 | 16539 | 1102 | 2 | 2010-09-22 07:59 | Temperature measurment: Temperature = 1466 °C | 87636
780334 | 16539 | 1252 | 3 | 2010-09-22 08:01 | Heating start 300 kWh | 87636
780335 | 16540 | 1400 | 5 | 2010-09-22 08:07 | Added [35] FeMo = 70,0 kg | 87637
780336 | 16540 | 1400 | 5 | 2010-09-22 08:07 | Added [48] FeV = 300,0 kg | 87637
780337 | 16539 | 1102 | 2 | 2010-09-22 08:16 | Temperature measurment: Temperature = 1470 °C | 87636
780338 | 16539 | 1252 | 3 | 2010-09-22 08:17 | Heating start 100 kWh | 87636
780339 | 16539 | 1102 | 2 | 2010-09-22 08:25 | Temperature measurment: Temperature = 1465 °C | 87636
780340 | 16539 | 1252 | 3 | 2010-09-22 08:25 | Heating start 200 kWh | 87636
780341 | 16539 | 1400 | 5 | 2010-09-22 08:29 | Added [15] CASIfi13 = 15,2 kg | 87636
780349 | 16540 | 1400 | 5 | 2010-09-22 08:30 | Added [52] KARBORITmleti = 375,0 kg | 87637
780347 | 16540 | 1400 | 5 | 2010-09-22 08:32 | Added [76] Kalcijev karbid = 50,0 kg | 87637
780342 | 16539 | 1362 | 4 | 2010-09-22 08:33 | Chemical analysis request at LFVD in chemical lab: 87636/ 0 Kotnik Marijan | 87636
780343 | 16539 | 1016 | 1 | 2010-09-22 08:34 | Heat stop 87636 | 87636
780344 | 16540 | 1015 | 1 | 2010-09-22 08:34 | Heat start 87637 | 87637
780348 | 16540 | 1361 | 4 | 2010-09-22 08:38 | Zahteva za analizo z VPP na Spectro: 87637/ 4 e Kotnik Marijan | 87637
780350 | 16540 | 1400 | 5 | 2010-09-22 08:43 | Added [35] FeMo = 40,0 kg | 87637
780351 | 16540 | 1400 | 5 | 2010-09-22 08:43 | Added [48] FeV = 30,0 kg | 87637
780352 | 16540 | 1400 | 5 | 2010-09-22 08:43 | Added [33] FeMnC = 30,0 kg | 87637
780353 | 16540 | 1400 | 5 | 2010-09-22 08:43 | Added [41] FeSi = 130,0 kg | 87637
780354 | 16540 | 1400 | 5 | 2010-09-22 08:43 | Added [26] FeCrA = 150,0 kg | 87637
780355 | 16540 | 1400 | 5 | 2010-09-22 08:43 | Added [27] FeCrC = 150,0 kg | 87637
780356 | 16540 | 1400 | 5 | 2010-09-22 08:46 | Added [26] FeCrA = 100,0 kg | 87637
780357 | 16540 | 1400 | 5 | 2010-09-22 08:46 | Added [30] FeCrC51 = 100,0 kg | 87637
780358 | 16540 | 1101 | 2 | 2010-09-22 08:49 | Celox measurment: Temperatura = 1519 °C, O2 = 0,0 ppm, C = 0,000 %, Al = 0,000 % | 87637
780359 | 16540 | 1252 | 3 | 2010-09-22 08:49 | Heating start 1000 kWh | 87637
780360 | 16540 | 1361 | 4 | 2010-09-22 09:01 | Zahteva za analizo z VPP na Spectro: 87637/ 5 e Kotnik Marijan | 87637
780361 | 16540 | 1101 | 2 | 2010-09-22 09:01 | Celox measurment: Temperatura = 1553 °C, O2 = 0,0 ppm, C = 0,000 %, Al = 0,000 % | 87637
780362 | 16540 | 1400 | 5 | 2010-09-22 09:06 | Added [35] FeMo = 30,0 kg | 87637
780363 | 16540 | 1400 | 5 | 2010-09-22 09:06 | Added [48] FeV = 18,0 kg | 87637
780364 | 16540 | 1400 | 5 | 2010-09-22 09:06 | Added [41] FeSi = 25,0 kg | 87637
780365 | 16540 | 1400 | 5 | 2010-09-22 09:06 | Added [27] FeCrC = 210,0 kg | 87637
780366 | 16540 | 1400 | 5 | 2010-09-22 09:08 | Added [13] CaO = 100,0 kg | 87637
780367 | 16540 | 1251 | 3 | 2010-09-22 09:09 | Vacuum start | 87637
780368 | 16540 | 1254 | 3 | 2010-09-22 09:12 | Degassing start | 87637
780369 | 16540 | 1253 | 3 | 2010-09-22 09:46 | Degassing stop | 87637
780370 | 16540 | 1400 | 5 | 2010-09-22 09:46 | Added [12] BOKSIT = 150,0 kg | 87637
780371 | 16540 | 1362 | 4 | 2010-09-22 09:47 | Chemical analysis request at LFVD in chemical lab: 87637/10 Kotnik Marijan | 87637
780372 | 16540 | 1101 | 2 | 2010-09-22 09:49 | Celox measurment: Temperatura = 1470 °C, O2 = 0,0 ppm, C = 0,000 %, Al = 0,000 % | 87637
780373 | 16540 | 1252 | 3 | 2010-09-22 09:51 | Heating start 300 kWh | 87637
780374 | 16540 | 1101 | 2 | 2010-09-22 09:55 | Celox measurment: Temperatura = 1476 °C, O2 = 0,0 ppm, C = 0,000 %, Al = 0,000 % | 87637
780375 | 16540 | 1252 | 3 | 2010-09-22 09:57 | Heating start 100 kWh | 87637
780376 | 16540 | 1400 | 5 | 2010-09-22 09:59 | Added [35] FeMo = 10,0 kg | 87637
780377 | 16540 | 1400 | 5 | 2010-09-22 09:59 | Added [48] FeV = 30,0 kg | 87637
780378 | 16540 | 1400 | 5 | 2010-09-22 09:59 | Added [17] Cfi13 = 4,5 kg | 87637
780379 | 16540 | 1400 | 5 | 2010-09-22 09:59 | Added [72] Al opl.zica = 3,5 kg | 87637
780380 | 16540 | 1101 | 2 | 2010-09-22 10:03 | Celox measurment: Temperatura = 1476 °C, O2 = 0,0 ppm, C = 0,000 %, Al = 0,000 % | 87637
780381 | 16540 | 1400 | 5 | 2010-09-22 10:05 | Added [15] CASIfi13 = 14,3 kg | 87637
780382 | 16540 | 1362 | 4 | 2010-09-22 10:11 | Chemical analysis request at LFVD in chemical lab: 87637/ 0 Kotnik Marijan | 87637
780383 | 16540 | 1016 | 1 | 2010-09-22 10:12 | Heat stop 87637 | 87637
780387 | 16541 | 1400 | 5 | 2010-09-22 14:00 | Added [13] CaO = 300,0 kg | 87638
780388 | 16541 | 1400 | 5 | 2010-09-22 14:00 | Added [12] BOKSIT = 100,0 kg | 87638
780385 | 16541 | 1400 | 5 | 2010-09-22 14:28 | Added [48] FeV = 220,0 kg | 87638
780386 | 16541 | 1400 | 5 | 2010-09-22 14:28 | Added [27] FeCrC = 1000,0 kg | 87638
780389 | 16541 | 1400 | 5 | 2010-09-22 14:29 | Added [76] Kalcijev karbid = 50,0 kg | 87638
780384 | 16541 | 1015 | 1 | 2010-09-22 14:33 | Heat start 87638 | 87638
780390 | 16541 | 1101 | 2 | 2010-09-22 14:37 | Celox measurment: Temperatura = 1536 °C, O2 = 0,0 ppm, C = 0,000 %, Al = 0,000 % | 87638
780391 | 16541 | 1400 | 5 | 2010-09-22 14:39 | Added [35] FeMo = 70,0 kg | 87638
780392 | 16541 | 1400 | 5 | 2010-09-22 14:39 | Added [64] SiMn = 70,0 kg | 87638
780393 | 16541 | 1400 | 5 | 2010-09-22 14:39 | Added [41] FeSi = 70,0 kg | 87638
780394 | 16541 | 1400 | 5 | 2010-09-22 14:39 | Added [27] FeCrC = 400,0 kg | 87638
780395 | 16541 | 1252 | 3 | 2010-09-22 14:42 | Heating start 1000 kWh | 87638
780398 | 16541 | 1362 | 4 | 2010-09-22 14:50 | Chemical analysis request at LFVD in chemical lab: 87638/ 9 Adam Maks | 87638
780399 | 16541 | 1101 | 2 | 2010-09-22 14:53 | Celox measurment: Temperatura = 1537 °C, O2 = 0,0 ppm, C = 0,000 %, Al = 0,000 % | 87638
780400 | 16541 | 1252 | 3 | 2010-09-22 14:53 | Heating start 1000 kWh | 87638
780401 | 16541 | 1400 | 5 | 2010-09-22 15:06 | Added [35] FeMo = 50,0 kg | 87638
780402 | 16541 | 1400 | 5 | 2010-09-22 15:06 | Added [48] FeV = 45,0 kg | 87638
780403 | 16541 | 1400 | 5 | 2010-09-22 15:06 | Added [33] FeMnC = 20,0 kg | 87638
780404 | 16541 | 1400 | 5 | 2010-09-22 15:06 | Added [41] FeSi = 20,0 kg | 87638
780405 | 16541 | 1400 | 5 | 2010-09-22 15:06 | Added [27] FeCrC = 300,0 kg | 87638
780406 | 16541 | 1400 | 5 | 2010-09-22 15:06 | Added [52] KARBORITmleti = 70,0 kg | 87638
780407 | 16541 | 1400 | 5 | 2010-09-22 15:09 | Added [13] CaO = 100,0 kg | 87638
780408 | 16541 | 1400 | 5 | 2010-09-22 15:09 | Added [12] BOKSIT = 30,0 kg | 87638
780409 | 16541 | 1251 | 3 | 2010-09-22 15:11 | Vacuum start | 87638
780410 | 16541 | 1254 | 3 | 2010-09-22 15:15 | Degassing start | 87638
780411 | 16541 | 1253 | 3 | 2010-09-22 15:56 | Degassing stop | 87638
780413 | 16541 | 1400 | 5 | 2010-09-22 15:56 | Added [12] BOKSIT = 80,0 kg | 87638
780414 | 16541 | 1400 | 5 | 2010-09-22 15:56 | Added [21] EPŽ žlindra = 150,0 kg | 87638
780412 | 16541 | 1362 | 4 | 2010-09-22 15:56 | Chemical analysis request at LFVD in chemical lab: 87638/10 Adam Maks | 87638
780415 | 16541 | 1101 | 2 | 2010-09-22 15:59 | Celox measurment: Temperatura = 1475 °C, O2 = 0,0 ppm, C = 0,000 %, Al = 0,000 % | 87638
780416 | 16541 | 1400 | 5 | 2010-09-22 16:08 | Added [35] FeMo = 20,0 kg | 87638
780417 | 16541 | 1400 | 5 | 2010-09-22 16:08 | Added [48] FeV = 12,0 kg | 87638
780418 | 16541 | 1400 | 5 | 2010-09-22 16:08 | Added [27] FeCrC = 180,0 kg | 87638
780419 | 16541 | 1400 | 5 | 2010-09-22 16:08 | Added [72] Al opl.zica = 2,3 kg | 87638
780420 | 16541 | 1101 | 2 | 2010-09-22 16:11 | Celox measurment: Temperatura = 1458 °C, O2 = 0,0 ppm, C = 0,000 %, Al = 0,000 % | 87638
780421 | 16541 | 1252 | 3 | 2010-09-22 16:11 | Heating start 400 kWh | 87638
780422 | 16541 | 1252 | 3 | 2010-09-22 16:21 | Heating start 200 kWh | 87638
780423 | 16541 | 1101 | 2 | 2010-09-22 16:25 | Celox measurment: Temperatura = 1481 °C, O2 = 0,0 ppm, C = 0,000 %, Al = 0,000 % | 87638
780424 | 16541 | 1400 | 5 | 2010-09-22 16:31 | Added [15] CASIfi13 = 14,0 kg | 87638
780425 | 16541 | 1362 | 4 | 2010-09-22 16:31 | Chemical analysis request at LFVD in chemical lab: 87638/ 0 Adam Maks | 87638
780426 | 16541 | 1016 | 1 | 2010-09-22 16:35 | Heat stop 87638 | 87638
781052 | 16557 | 1400 | 5 | 2010-09-24 14:00 | Added [13] CaO = 350,0 kg | 87654
781053 | 16557 | 1400 | 5 | 2010-09-24 14:00 | Added [12] BOKSIT = 100,0 kg | 87654
781050 | 16557 | 1400 | 5 | 2010-09-24 16:22 | Added [48] FeV = 300,0 kg | 87654
781051 | 16557 | 1400 | 5 | 2010-09-24 16:23 | Added [76] Kalcijev karbid = 50,0 kg | 87654
781049 | 16557 | 1015 | 1 | 2010-09-24 16:28 | Heat start 87654 | 87654
781054 | 16557 | 1101 | 2 | 2010-09-24 16:33 | Celox measurment: Temperatura = 1616 °C, O2 = 0,0 ppm, C = 0,000 %, Al = 0,000 % | 87654
781055 | 16557 | 1400 | 5 | 2010-09-24 16:37 | Added [35] FeMo = 230,0 kg | 87654
781056 | 16557 | 1400 | 5 | 2010-09-24 16:37 | Added [48] FeV = 30,0 kg | 87654
781057 | 16557 | 1400 | 5 | 2010-09-24 16:37 | Added [33] FeMnC = 40,0 kg | 87654
781058 | 16557 | 1400 | 5 | 2010-09-24 16:37 | Added [41] FeSi = 85,0 kg | 87654
781059 | 16557 | 1400 | 5 | 2010-09-24 16:37 | Added [27] FeCrC = 150,0 kg | 87654
781060 | 16557 | 1400 | 5 | 2010-09-24 16:37 | Added [52] KARBORITmleti = 70,0 kg | 87654
781061 | 16557 | 1400 | 5 | 2010-09-24 16:40 | Added [13] CaO = 150,0 kg | 87654
781062 | 16557 | 1400 | 5 | 2010-09-24 16:40 | Added [12] BOKSIT = 30,0 kg | 87654
781063 | 16557 | 1251 | 3 | 2010-09-24 16:43 | Vacuum start | 87654
781066 | 16557 | 1254 | 3 | 2010-09-24 16:50 | Degassing start | 87654
781067 | 16557 | 1253 | 3 | 2010-09-24 17:26 | Degassing stop | 87654
781068 | 16557 | 1361 | 4 | 2010-09-24 17:26 | Zahteva za analizo z VPP na Spectro: 87654/ 5 e Adam Maks | 87654
781069 | 16557 | 1362 | 4 | 2010-09-24 17:26 | Chemical analysis request at LFVD in chemical lab: 87654/ 9 Adam Maks | 87654
781071 | 16557 | 1400 | 5 | 2010-09-24 17:27 | Added [12] BOKSIT = 160,0 kg | 87654
781070 | 16557 | 1101 | 2 | 2010-09-24 17:27 | Celox measurment: Temperatura = 1490 °C, O2 = 0,0 ppm, C = 0,000 %, Al = 0,000 % | 87654
781072 | 16557 | 1400 | 5 | 2010-09-24 17:38 | Added [35] FeMo = 30,0 kg | 87654
781073 | 16557 | 1400 | 5 | 2010-09-24 17:38 | Added [48] FeV = 8,0 kg | 87654
781074 | 16557 | 1400 | 5 | 2010-09-24 17:38 | Added [41] FeSi = 30,0 kg | 87654
781075 | 16557 | 1400 | 5 | 2010-09-24 17:38 | Added [27] FeCrC = 50,0 kg | 87654
781076 | 16557 | 1400 | 5 | 2010-09-24 17:38 | Added [17] Cfi13 = 19,5 kg | 87654
781077 | 16557 | 1400 | 5 | 2010-09-24 17:38 | Added [72] Al opl.zica = 2,5 kg | 87654
781078 | 16557 | 1101 | 2 | 2010-09-24 17:45 | Celox measurment: Temperatura = 1451 °C, O2 = 0,0 ppm, C = 0,000 %, Al = 0,000 % | 87654
781079 | 16557 | 1252 | 3 | 2010-09-24 17:46 | Heating start 500 kWh | 87654
781080 | 16557 | 1252 | 3 | 2010-09-24 17:51 | Heating start 200 kWh | 87654
781081 | 16557 | 1101 | 2 | 2010-09-24 17:54 | Celox measurment: Temperatura = 1473 °C, O2 = 0,0 ppm, C = 0,000 %, Al = 0,000 % | 87654
781082 | 16557 | 1252 | 3 | 2010-09-24 17:55 | Heating start 200 kWh | 87654
781083 | 16557 | 1400 | 5 | 2010-09-24 18:02 | Added [15] CASIfi13 = 14,0 kg | 87654
781084 | 16557 | 1362 | 4 | 2010-09-24 18:03 | Chemical analysis request at LFVD in chemical lab: 87654/ 0 Adam Maks | 87654
781085 | 16557 | 1016 | 1 | 2010-09-24 18:07 | Heat stop 87654 | 87654
781317 | 16564 | 1400 | 5 | 2010-09-25 07:19 | Added [13] CaO = 350,0 kg | 87661
781318 | 16564 | 1400 | 5 | 2010-09-25 07:19 | Added [12] BOKSIT = 80,0 kg | 87661
781329 | 16564 | 1400 | 5 | 2010-09-25 08:20 | Added [35] FeMo = 80,0 kg | 87661
781330 | 16564 | 1400 | 5 | 2010-09-25 08:20 | Added [48] FeV = 360,0 kg | 87661
781331 | 16564 | 1400 | 5 | 2010-09-25 08:20 | Added [64] SiMn = 70,0 kg | 87661
781332 | 16564 | 1400 | 5 | 2010-09-25 08:20 | Added [27] FeCrC = 400,0 kg | 87661
781333 | 16564 | 1400 | 5 | 2010-09-25 08:20 | Added [52] KARBORITmleti = 75,0 kg | 87661
781334 | 16564 | 1400 | 5 | 2010-09-25 08:23 | Added [76] Kalcijev karbid = 50,0 kg | 87661
781342 | 16564 | 1015 | 1 | 2010-09-25 08:37 | Heat start 87661 | 87661
781345 | 16564 | 1400 | 5 | 2010-09-25 08:45 | Added [35] FeMo = 50,0 kg | 87661
781346 | 16564 | 1400 | 5 | 2010-09-25 08:45 | Added [48] FeV = 30,0 kg | 87661
781347 | 16564 | 1400 | 5 | 2010-09-25 08:45 | Added [33] FeMnC = 20,0 kg | 87661
781348 | 16564 | 1400 | 5 | 2010-09-25 08:45 | Added [41] FeSi = 110,0 kg | 87661
781349 | 16564 | 1400 | 5 | 2010-09-25 08:45 | Added [27] FeCrC = 460,0 kg | 87661
781350 | 16564 | 1400 | 5 | 2010-09-25 08:45 | Added [52] KARBORITmleti = 20,0 kg | 87661
781351 | 16564 | 1101 | 2 | 2010-09-25 08:49 | Celox measurment: Temperatura = 1537 °C, O2 = 0,0 ppm, C = 0,000 %, Al = 0,000 % | 87661
781352 | 16564 | 1251 | 3 | 2010-09-25 08:49 | Vacuum start | 87661
781353 | 16564 | 1254 | 3 | 2010-09-25 08:57 | Degassing start | 87661
781354 | 16564 | 1253 | 3 | 2010-09-25 09:23 | Degassing stop | 87661
781355 | 16564 | 1101 | 2 | 2010-09-25 09:27 | Celox measurment: Temperatura = 1474 °C, O2 = 0,0 ppm, C = 0,000 %, Al = 0,000 % | 87661
781356 | 16564 | 1362 | 4 | 2010-09-25 09:28 | Chemical analysis request at LFVD in chemical lab: 87661/10 Kotnik Marijan | 87661
781357 | 16564 | 1252 | 3 | 2010-09-25 09:37 | Heating start 300 kWh | 87661
781358 | 16564 | 1400 | 5 | 2010-09-25 09:39 | Added [17] Cfi13 = 4,5 kg | 87661
781359 | 16564 | 1400 | 5 | 2010-09-25 09:39 | Added [72] Al opl.zica = 2,9 kg | 87661
781360 | 16564 | 1101 | 2 | 2010-09-25 09:41 | Celox measurment: Temperatura = 1475 °C, O2 = 0,0 ppm, C = 0,000 %, Al = 0,000 % | 87661
781361 | 16564 | 1252 | 3 | 2010-09-25 09:42 | Heating start 200 kWh | 87661
781362 | 16564 | 1400 | 5 | 2010-09-25 09:42 | Added [35] FeMo = 25,0 kg | 87661
781363 | 16564 | 1400 | 5 | 2010-09-25 09:42 | Added [48] FeV = 35,0 kg | 87661
781364 | 16564 | 1400 | 5 | 2010-09-25 09:42 | Added [27] FeCrC = 100,0 kg | 87661
781365 | 16564 | 1400 | 5 | 2010-09-25 09:48 | Added [15] CASIfi13 = 15,4 kg | 87661
781366 | 16564 | 1362 | 4 | 2010-09-25 09:48 | Chemical analysis request at LFVD in chemical lab: 87661/ 0 Kotnik Marijan | 87661
781367 | 16564 | 1016 | 1 | 2010-09-25 09:54 | Heat stop 87661 | 87661
781636 | 16572 | 1400 | 5 | 2010-09-28 05:47 | Added [13] CaO = 300,0 kg | 87669
781637 | 16572 | 1400 | 5 | 2010-09-28 05:47 | Added [12] BOKSIT = 80,0 kg | 87669
781661 | 16572 | 1400 | 5 | 2010-09-28 07:35 | Added [48] FeV = 300,0 kg | 87669
781662 | 16572 | 1400 | 5 | 2010-09-28 07:35 | Added [27] FeCrC = 1000,0 kg | 87669
781663 | 16572 | 1400 | 5 | 2010-09-28 07:36 | Added [76] Kalcijev karbid = 50,0 kg | 87669
781660 | 16572 | 1015 | 1 | 2010-09-28 07:41 | Heat start 87669 | 87669
781664 | 16573 | 1400 | 5 | 2010-09-28 07:46 | Added [13] CaO = 300,0 kg | 87670
781665 | 16573 | 1400 | 5 | 2010-09-28 07:46 | Added [12] BOKSIT = 80,0 kg | 87670
781666 | 16572 | 1101 | 2 | 2010-09-28 07:47 | Celox measurment: Temperatura = 0 °C, O2 = 0,0 ppm, C = 0,000 %, Al = 0,000 % | 87669
781667 | 16572 | 1101 | 2 | 2010-09-28 07:48 | Celox measurment: Temperatura = 1523 °C, O2 = 0,0 ppm, C = 0,000 %, Al = 0,000 % | 87669
781668 | 16572 | 1400 | 5 | 2010-09-28 07:50 | Added [35] FeMo = 150,0 kg | 87669
781669 | 16572 | 1400 | 5 | 2010-09-28 07:50 | Added [48] FeV = 35,0 kg | 87669
781670 | 16572 | 1400 | 5 | 2010-09-28 07:50 | Added [33] FeMnC = 60,0 kg | 87669
781671 | 16572 | 1400 | 5 | 2010-09-28 07:50 | Added [41] FeSi = 80,0 kg | 87669
781672 | 16572 | 1400 | 5 | 2010-09-28 07:50 | Added [27] FeCrC = 350,0 kg | 87669
781673 | 16572 | 1400 | 5 | 2010-09-28 07:50 | Added [10] Al bloki = 4,0 kg | 87669
781674 | 16572 | 1400 | 5 | 2010-09-28 07:50 | Added [52] KARBORITmleti = 150,0 kg | 87669
781675 | 16572 | 1252 | 3 | 2010-09-28 07:55 | Heating start 1200 kWh | 87669
781676 | 16572 | 1101 | 2 | 2010-09-28 08:10 | Celox measurment: Temperatura = 1524 °C, O2 = 0,0 ppm, C = 0,000 %, Al = 0,000 % | 87669
781677 | 16572 | 1362 | 4 | 2010-09-28 08:10 | Chemical analysis request at LFVD in chemical lab: 87669/ 9 Adam Maks | 87669
781678 | 16572 | 1252 | 3 | 2010-09-28 08:10 | Heating start 400 kWh | 87669
781679 | 16572 | 1400 | 5 | 2010-09-28 08:22 | Added [35] FeMo = 20,0 kg | 87669
781680 | 16572 | 1400 | 5 | 2010-09-28 08:22 | Added [48] FeV = 35,0 kg | 87669
781681 | 16572 | 1400 | 5 | 2010-09-28 08:22 | Added [33] FeMnC = 20,0 kg | 87669
781682 | 16572 | 1400 | 5 | 2010-09-28 08:22 | Added [41] FeSi = 30,0 kg | 87669
781683 | 16572 | 1400 | 5 | 2010-09-28 08:22 | Added [10] Al bloki = 4,0 kg | 87669
781684 | 16572 | 1400 | 5 | 2010-09-28 08:22 | Added [52] KARBORITmleti = 30,0 kg | 87669
781685 | 16572 | 1400 | 5 | 2010-09-28 08:23 | Added [13] CaO = 150,0 kg | 87669
781686 | 16572 | 1251 | 3 | 2010-09-28 08:25 | Vacuum start | 87669
781687 | 16572 | 1254 | 3 | 2010-09-28 08:28 | Degassing start | 87669
781688 | 16572 | 1253 | 3 | 2010-09-28 08:53 | Degassing stop | 87669
781689 | 16572 | 1362 | 4 | 2010-09-28 08:53 | Chemical analysis request at LFVD in chemical lab: 87669/10 Adam Maks | 87669
781690 | 16572 | 1400 | 5 | 2010-09-28 08:53 | Added [12] BOKSIT = 80,0 kg | 87669
781691 | 16572 | 1400 | 5 | 2010-09-28 08:53 | Added [21] EPŽ žlindra = 150,0 kg | 87669
781692 | 16572 | 1101 | 2 | 2010-09-28 08:55 | Celox measurment: Temperatura = 1476 °C, O2 = 0,0 ppm, C = 0,000 %, Al = 0,000 % | 87669
781693 | 16572 | 1252 | 3 | 2010-09-28 08:55 | Heating start 200 kWh | 87669
781694 | 16572 | 1400 | 5 | 2010-09-28 09:04 | Added [48] FeV = 8,0 kg | 87669
781695 | 16572 | 1400 | 5 | 2010-09-28 09:04 | Added [72] Al opl.zica = 3,3 kg | 87669
781696 | 16572 | 1101 | 2 | 2010-09-28 09:06 | Celox measurment: Temperatura = 1466 °C, O2 = 0,0 ppm, C = 0,000 %, Al = 0,000 % | 87669
781701 | 16573 | 1400 | 5 | 2010-09-28 09:08 | Added [48] FeV = 250,0 kg | 87670
781702 | 16573 | 1400 | 5 | 2010-09-28 09:08 | Added [27] FeCrC = 500,0 kg | 87670
781703 | 16573 | 1400 | 5 | 2010-09-28 09:08 | Added [52] KARBORITmleti = 150,0 kg | 87670
781697 | 16572 | 1400 | 5 | 2010-09-28 09:09 | Added [15] CASIfi13 = 14,5 kg | 87669
781698 | 16572 | 1362 | 4 | 2010-09-28 09:09 | Chemical analysis request at LFVD in chemical lab: 87669/ 0 Adam Maks | 87669
781704 | 16573 | 1400 | 5 | 2010-09-28 09:10 | Added [76] Kalcijev karbid = 50,0 kg | 87670
781699 | 16572 | 1016 | 1 | 2010-09-28 09:13 | Heat stop 87669 | 87669
781700 | 16573 | 1015 | 1 | 2010-09-28 09:13 | Heat start 87670 | 87670
781705 | 16573 | 1101 | 2 | 2010-09-28 09:20 | Celox measurment: Temperatura = 1513 °C, O2 = 0,0 ppm, C = 0,000 %, Al = 0,000 % | 87670
781706 | 16573 | 1252 | 3 | 2010-09-28 09:23 | Heating start 1150 kWh | 87670
781707 | 16573 | 1101 | 2 | 2010-09-28 09:36 | Celox measurment: Temperatura = 1530 °C, O2 = 0,0 ppm, C = 0,000 %, Al = 0,000 % | 87670
781708 | 16573 | 1252 | 3 | 2010-09-28 09:36 | Heating start 500 kWh | 87670
781709 | 16573 | 1400 | 5 | 2010-09-28 09:43 | Added [35] FeMo = 280,0 kg | 87670
781710 | 16573 | 1400 | 5 | 2010-09-28 09:43 | Added [48] FeV = 45,0 kg | 87670
781711 | 16573 | 1400 | 5 | 2010-09-28 09:43 | Added [33] FeMnC = 90,0 kg | 87670
781712 | 16573 | 1400 | 5 | 2010-09-28 09:43 | Added [41] FeSi = 85,0 kg | 87670
781713 | 16573 | 1400 | 5 | 2010-09-28 09:43 | Added [27] FeCrC = 550,0 kg | 87670
781714 | 16573 | 1400 | 5 | 2010-09-28 09:43 | Added [10] Al bloki = 4,0 kg | 87670
781715 | 16573 | 1400 | 5 | 2010-09-28 09:43 | Added [52] KARBORITmleti = 50,0 kg | 87670
781716 | 16573 | 1400 | 5 | 2010-09-28 09:45 | Added [13] CaO = 100,0 kg | 87670
781717 | 16573 | 1251 | 3 | 2010-09-28 09:46 | Vacuum start | 87670
781718 | 16573 | 1254 | 3 | 2010-09-28 09:50 | Degassing start | 87670
781719 | 16573 | 1253 | 3 | 2010-09-28 10:15 | Degassing stop | 87670
781720 | 16573 | 1362 | 4 | 2010-09-28 10:16 | Chemical analysis request at LFVD in chemical lab: 87670/ 9 Adam Maks | 87670
781721 | 16573 | 1400 | 5 | 2010-09-28 10:16 | Added [12] BOKSIT = 80,0 kg | 87670
781722 | 16573 | 1400 | 5 | 2010-09-28 10:16 | Added [21] EPŽ žlindra = 150,0 kg | 87670
781723 | 16573 | 1101 | 2 | 2010-09-28 10:18 | Celox measurment: Temperatura = 1460 °C, O2 = 0,0 ppm, C = 0,000 %, Al = 0,000 % | 87670
781724 | 16573 | 1252 | 3 | 2010-09-28 10:20 | Heating start 500 kWh | 87670
781725 | 16573 | 1400 | 5 | 2010-09-28 10:26 | Added [35] FeMo = 20,0 kg | 87670
781726 | 16573 | 1400 | 5 | 2010-09-28 10:26 | Added [48] FeV = 20,0 kg | 87670
781727 | 16573 | 1400 | 5 | 2010-09-28 10:26 | Added [27] FeCrC = 100,0 kg | 87670
781728 | 16573 | 1400 | 5 | 2010-09-28 10:26 | Added [17] Cfi13 = 18,0 kg | 87670
781729 | 16573 | 1101 | 2 | 2010-09-28 10:27 | Celox measurment: Temperatura = 1474 °C, O2 = 0,0 ppm, C = 0,000 %, Al = 0,000 % | 87670
781730 | 16573 | 1400 | 5 | 2010-09-28 10:30 | Added [15] CASIfi13 = 14,7 kg | 87670
781731 | 16573 | 1362 | 4 | 2010-09-28 10:30 | Chemical analysis request at LFVD in chemical lab: 87670/ 0 Adam Maks | 87670
781732 | 16573 | 1016 | 1 | 2010-09-28 10:34 | Heat stop 87670 | 87670
781738 | 16574 | 1400 | 5 | 2010-09-28 14:00 | Added [13] CaO = 400,0 kg | 87671
781739 | 16574 | 1400 | 5 | 2010-09-28 14:00 | Added [12] BOKSIT = 80,0 kg | 87671
781740 | 16574 | 1400 | 5 | 2010-09-28 14:46 | Added [48] FeV = 250,0 kg | 87671
781741 | 16574 | 1400 | 5 | 2010-09-28 14:46 | Added [52] KARBORITmleti = 75,0 kg | 87671
781742 | 16574 | 1400 | 5 | 2010-09-28 14:48 | Added [76] Kalcijev karbid = 50,0 kg | 87671
781735 | 16574 | 1015 | 1 | 2010-09-28 14:55 | Heat start 87671 | 87671
781743 | 16574 | 1101 | 2 | 2010-09-28 15:00 | Celox measurment: Temperatura = 1566 °C, O2 = 0,0 ppm, C = 0,000 %, Al = 0,000 % | 87671
781744 | 16574 | 1400 | 5 | 2010-09-28 15:02 | Added [35] FeMo = 135,0 kg | 87671
781745 | 16574 | 1400 | 5 | 2010-09-28 15:02 | Added [48] FeV = 120,0 kg | 87671
781746 | 16574 | 1400 | 5 | 2010-09-28 15:02 | Added [64] SiMn = 45,0 kg | 87671
781747 | 16574 | 1400 | 5 | 2010-09-28 15:02 | Added [41] FeSi = 62,0 kg | 87671
781748 | 16574 | 1400 | 5 | 2010-09-28 15:02 | Added [52] KARBORITmleti = 85,0 kg | 87671
781749 | 16574 | 1251 | 3 | 2010-09-28 15:12 | Vacuum start | 87671
781750 | 16574 | 1254 | 3 | 2010-09-28 15:16 | Degassing start | 87671
781751 | 16574 | 1253 | 3 | 2010-09-28 15:41 | Degassing stop | 87671
781753 | 16574 | 1400 | 5 | 2010-09-28 15:43 | Added [12] BOKSIT = 150,0 kg | 87671
781752 | 16574 | 1362 | 4 | 2010-09-28 15:44 | Chemical analysis request at LFVD in chemical lab: 87671/ 9 Obrovnik Boris | 87671
781754 | 16574 | 1101 | 2 | 2010-09-28 15:49 | Celox measurment: Temperatura = 1450 °C, O2 = 0,0 ppm, C = 0,000 %, Al = 0,000 % | 87671
781755 | 16574 | 1252 | 3 | 2010-09-28 15:50 | Heating start 500 kWh | 87671
781756 | 16574 | 1101 | 2 | 2010-09-28 15:59 | Celox measurment: Temperatura = 1465 °C, O2 = 0,0 ppm, C = 0,000 %, Al = 0,000 % | 87671
781757 | 16574 | 1400 | 5 | 2010-09-28 16:01 | Added [48] FeV = 50,0 kg | 87671
781758 | 16574 | 1400 | 5 | 2010-09-28 16:01 | Added [17] Cfi13 = 18,0 kg | 87671
781759 | 16574 | 1400 | 5 | 2010-09-28 16:01 | Added [72] Al opl.zica = 1,9 kg | 87671
781760 | 16574 | 1400 | 5 | 2010-09-28 16:03 | Added [35] FeMo = 12,0 kg | 87671
781761 | 16574 | 1400 | 5 | 2010-09-28 16:03 | Added [64] SiMn = 15,0 kg | 87671
781762 | 16574 | 1400 | 5 | 2010-09-28 16:03 | Added [41] FeSi = 20,0 kg | 87671
781763 | 16574 | 1252 | 3 | 2010-09-28 16:05 | Heating start 300 kWh | 87671
781764 | 16574 | 1101 | 2 | 2010-09-28 16:23 | Celox measurment: Temperatura = 1459 °C, O2 = 0,0 ppm, C = 0,000 %, Al = 0,000 % | 87671
781765 | 16574 | 1361 | 4 | 2010-09-28 16:24 | Zahteva za analizo z VPP na Spectro: 87671/ 5 e Obrovnik Boris | 87671
781766 | 16574 | 1252 | 3 | 2010-09-28 16:24 | Heating start 400 kWh | 87671
781769 | 16574 | 1101 | 2 | 2010-09-28 16:31 | Celox measurment: Temperatura = 1475 °C, O2 = 0,0 ppm, C = 0,000 %, Al = 0,000 % | 87671
781770 | 16574 | 1400 | 5 | 2010-09-28 16:39 | Added [15] CASIfi13 = 13,8 kg | 87671
781771 | 16574 | 1362 | 4 | 2010-09-28 16:43 | Chemical analysis request at LFVD in chemical lab: 87671/ 0 Obrovnik Boris | 87671
781772 | 16574 | 1016 | 1 | 2010-09-28 16:45 | Heat stop 87671 | 87671
782017 | 16582 | 1400 | 5 | 2010-09-29 05:47 | Added [13] CaO = 350,0 kg | 87679
782018 | 16582 | 1400 | 5 | 2010-09-29 05:47 | Added [12] BOKSIT = 100,0 kg | 87679
782054 | 16582 | 1400 | 5 | 2010-09-29 07:12 | Added [76] Kalcijev karbid = 50,0 kg | 87679
782051 | 16582 | 1015 | 1 | 2010-09-29 07:16 | Heat start 87679 | 87679
782052 | 16583 | 1400 | 5 | 2010-09-29 07:20 | Added [13] CaO = 350,0 kg | 87680
782053 | 16583 | 1400 | 5 | 2010-09-29 07:20 | Added [12] BOKSIT = 100,0 kg | 87680
782055 | 16582 | 1101 | 2 | 2010-09-29 07:23 | Celox measurment: Temperatura = 1516 °C, O2 = 0,0 ppm, C = 0,000 %, Al = 0,000 % | 87679
782056 | 16582 | 1400 | 5 | 2010-09-29 07:25 | Added [35] FeMo = 80,0 kg | 87679
782057 | 16582 | 1400 | 5 | 2010-09-29 07:25 | Added [48] FeV = 220,0 kg | 87679
782058 | 16582 | 1400 | 5 | 2010-09-29 07:25 | Added [27] FeCrC = 300,0 kg | 87679
782059 | 16582 | 1252 | 3 | 2010-09-29 07:29 | Heating start 800 kWh | 87679
782060 | 16582 | 1101 | 2 | 2010-09-29 07:39 | Celox measurment: Temperatura = 1509 °C, O2 = 0,0 ppm, C = 0,000 %, Al = 0,000 % | 87679
782061 | 16582 | 1361 | 4 | 2010-09-29 07:39 | Zahteva za analizo z VPP na Spectro: 87679/ 5 e Adam Maks | 87679
782062 | 16582 | 1252 | 3 | 2010-09-29 07:39 | Heating start 500 kWh | 87679
782063 | 16582 | 1400 | 5 | 2010-09-29 07:47 | Added [35] FeMo = 30,0 kg | 87679
782064 | 16582 | 1400 | 5 | 2010-09-29 07:47 | Added [48] FeV = 42,0 kg | 87679
782065 | 16582 | 1400 | 5 | 2010-09-29 07:47 | Added [27] FeCrC = 450,0 kg | 87679
782066 | 16582 | 1400 | 5 | 2010-09-29 07:47 | Added [10] Al bloki = 5,0 kg | 87679
782067 | 16582 | 1400 | 5 | 2010-09-29 07:49 | Added [13] CaO = 140,0 kg | 87679
782068 | 16582 | 1251 | 3 | 2010-09-29 07:51 | Vacuum start | 87679
782069 | 16582 | 1254 | 3 | 2010-09-29 07:55 | Degassing start | 87679
782070 | 16582 | 1253 | 3 | 2010-09-29 08:21 | Degassing stop | 87679
782071 | 16582 | 1362 | 4 | 2010-09-29 08:22 | Chemical analysis request at LFVD in chemical lab: 87679/10 Adam Maks | 87679
782072 | 16582 | 1400 | 5 | 2010-09-29 08:22 | Added [12] BOKSIT = 100,0 kg | 87679
782073 | 16582 | 1400 | 5 | 2010-09-29 08:22 | Added [21] EPŽ žlindra = 150,0 kg | 87679
782074 | 16582 | 1101 | 2 | 2010-09-29 08:24 | Celox measurment: Temperatura = 1457 °C, O2 = 0,0 ppm, C = 0,000 %, Al = 0,000 % | 87679
782075 | 16582 | 1252 | 3 | 2010-09-29 08:25 | Heating start 400 kWh | 87679
782076 | 16582 | 1400 | 5 | 2010-09-29 08:36 | Added [35] FeMo = 25,0 kg | 87679
782077 | 16582 | 1400 | 5 | 2010-09-29 08:36 | Added [48] FeV = 40,0 kg | 87679
782078 | 16582 | 1400 | 5 | 2010-09-29 08:36 | Added [27] FeCrC = 100,0 kg | 87679
782079 | 16582 | 1400 | 5 | 2010-09-29 08:36 | Added [17] Cfi13 = 18,0 kg | 87679
782080 | 16582 | 1400 | 5 | 2010-09-29 08:36 | Added [72] Al opl.zica = 5,4 kg | 87679
782081 | 16582 | 1101 | 2 | 2010-09-29 08:40 | Celox measurment: Temperatura = 1461 °C, O2 = 0,0 ppm, C = 0,000 %, Al = 0,000 % | 87679
782082 | 16582 | 1252 | 3 | 2010-09-29 08:41 | Heating start 300 kWh | 87679
782083 | 16582 | 1400 | 5 | 2010-09-29 08:48 | Added [15] CASIfi13 = 15,6 kg | 87679
782084 | 16582 | 1362 | 4 | 2010-09-29 08:48 | Chemical analysis request at LFVD in chemical lab: 87679/ 0 Adam Maks | 87679
782087 | 16583 | 1400 | 5 | 2010-09-29 08:51 | Added [48] FeV = 250,0 kg | 87680
782088 | 16583 | 1400 | 5 | 2010-09-29 08:52 | Added [76] Kalcijev karbid = 50,0 kg | 87680
782085 | 16582 | 1016 | 1 | 2010-09-29 08:54 | Heat stop 87679 | 87679
782086 | 16583 | 1015 | 1 | 2010-09-29 08:57 | Heat start 87680 | 87680
782089 | 16583 | 1101 | 2 | 2010-09-29 09:02 | Celox measurment: Temperatura = 1583 °C, O2 = 0,0 ppm, C = 0,000 %, Al = 0,000 % | 87680
782090 | 16583 | 1400 | 5 | 2010-09-29 09:07 | Added [35] FeMo = 115,0 kg | 87680
782091 | 16583 | 1400 | 5 | 2010-09-29 09:07 | Added [48] FeV = 120,0 kg | 87680
782092 | 16583 | 1400 | 5 | 2010-09-29 09:07 | Added [33] FeMnC = 60,0 kg | 87680
782093 | 16583 | 1400 | 5 | 2010-09-29 09:07 | Added [41] FeSi = 70,0 kg | 87680
782094 | 16583 | 1400 | 5 | 2010-09-29 09:07 | Added [27] FeCrC = 400,0 kg | 87680
782095 | 16583 | 1400 | 5 | 2010-09-29 09:07 | Added [52] KARBORITmleti = 45,0 kg | 87680
782096 | 16583 | 1400 | 5 | 2010-09-29 09:10 | Added [13] CaO = 100,0 kg | 87680
782097 | 16583 | 1251 | 3 | 2010-09-29 09:12 | Vacuum start | 87680
782098 | 16583 | 1254 | 3 | 2010-09-29 09:15 | Degassing start | 87680
782099 | 16583 | 1253 | 3 | 2010-09-29 09:52 | Degassing stop | 87680
782100 | 16583 | 1362 | 4 | 2010-09-29 09:52 | Chemical analysis request at LFVD in chemical lab: 87680/ 9 Adam Maks | 87680
782102 | 16583 | 1400 | 5 | 2010-09-29 09:52 | Added [12] BOKSIT = 100,0 kg | 87680
782103 | 16583 | 1400 | 5 | 2010-09-29 09:52 | Added [21] EPŽ žlindra = 150,0 kg | 87680
782101 | 16583 | 1101 | 2 | 2010-09-29 09:52 | Celox measurment: Temperatura = 1477 °C, O2 = 0,0 ppm, C = 0,000 %, Al = 0,000 % | 87680
782105 | 16583 | 1400 | 5 | 2010-09-29 10:04 | Added [35] FeMo = 10,0 kg | 87680
782106 | 16583 | 1400 | 5 | 2010-09-29 10:04 | Added [48] FeV = 20,0 kg | 87680
782104 | 16583 | 1101 | 2 | 2010-09-29 10:05 | Celox measurment: Temperatura = 1450 °C, O2 = 0,0 ppm, C = 0,000 %, Al = 0,000 % | 87680
782107 | 16583 | 1400 | 5 | 2010-09-29 10:06 | Added [15] CASIfi13 = 14,7 kg | 87680
782108 | 16583 | 1362 | 4 | 2010-09-29 10:07 | Chemical analysis request at LFVD in chemical lab: 87680/ 0 Adam Maks | 87680
782109 | 16583 | 1016 | 1 | 2010-09-29 10:12 | Heat stop 87680 | 87680
782516 | 16594 | 1400 | 5 | 2010-09-30 15:16 | Added [13] CaO = 400,0 kg | 87691
782517 | 16594 | 1400 | 5 | 2010-09-30 15:16 | Added [12] BOKSIT = 80,0 kg | 87691
782533 | 16594 | 1400 | 5 | 2010-09-30 16:47 | Added [48] FeV = 270,0 kg | 87691
782534 | 16594 | 1400 | 5 | 2010-09-30 16:51 | Added [76] Kalcijev karbid = 50,0 kg | 87691
782532 | 16594 | 1015 | 1 | 2010-09-30 16:52 | Heat start 87691 | 87691
782535 | 16594 | 1101 | 2 | 2010-09-30 17:01 | Celox measurment: Temperatura = 1591 °C, O2 = 0,0 ppm, C = 0,000 %, Al = 0,000 % | 87691
782536 | 16594 | 1400 | 5 | 2010-09-30 17:06 | Added [35] FeMo = 185,0 kg | 87691
782537 | 16594 | 1400 | 5 | 2010-09-30 17:06 | Added [48] FeV = 127,0 kg | 87691
782538 | 16594 | 1400 | 5 | 2010-09-30 17:06 | Added [33] FeMnC = 64,0 kg | 87691
782539 | 16594 | 1400 | 5 | 2010-09-30 17:06 | Added [41] FeSi = 138,0 kg | 87691
782540 | 16594 | 1400 | 5 | 2010-09-30 17:06 | Added [27] FeCrC = 250,0 kg | 87691
782541 | 16594 | 1400 | 5 | 2010-09-30 17:06 | Added [52] KARBORITmleti = 150,0 kg | 87691
782542 | 16594 | 1251 | 3 | 2010-09-30 17:10 | Vacuum start | 87691
782543 | 16594 | 1254 | 3 | 2010-09-30 17:14 | Degassing start | 87691
782544 | 16594 | 1253 | 3 | 2010-09-30 17:48 | Degassing stop | 87691
782545 | 16594 | 1400 | 5 | 2010-09-30 17:50 | Added [12] BOKSIT = 140,0 kg | 87691
782546 | 16594 | 1362 | 4 | 2010-09-30 17:50 | Chemical analysis request at LFVD in chemical lab: 87691/ 9 Gorensek Peter | 87691
782547 | 16594 | 1101 | 2 | 2010-09-30 17:54 | Celox measurment: Temperatura = 1462 °C, O2 = 0,0 ppm, C = 0,000 %, Al = 0,000 % | 87691
782548 | 16594 | 1252 | 3 | 2010-09-30 17:54 | Heating start 200 kWh | 87691
782549 | 16594 | 1400 | 5 | 2010-09-30 18:05 | Added [17] Cfi13 = 31,5 kg | 87691
782550 | 16594 | 1400 | 5 | 2010-09-30 18:05 | Added [72] Al opl.zica = 1,9 kg | 87691
782551 | 16594 | 1101 | 2 | 2010-09-30 18:09 | Celox measurment: Temperatura = 1451 °C, O2 = 0,0 ppm, C = 0,000 %, Al = 0,000 % | 87691
782552 | 16594 | 1252 | 3 | 2010-09-30 18:09 | Heating start 700 kWh | 87691
782553 | 16594 | 1362 | 4 | 2010-09-30 18:18 | Chemical analysis request at LFVD in chemical lab: 87691/10 Gorensek Peter | 87691
782554 | 16594 | 1101 | 2 | 2010-09-30 18:31 | Celox measurment: Temperatura = 1469 °C, O2 = 0,0 ppm, C = 0,000 %, Al = 0,000 % | 87691
782555 | 16594 | 1400 | 5 | 2010-09-30 18:31 | Added [48] FeV = 33,0 kg | 87691
782556 | 16594 | 1400 | 5 | 2010-09-30 18:36 | Added [15] CASIfi13 = 14,5 kg | 87691
782557 | 16594 | 1362 | 4 | 2010-09-30 18:37 | Chemical analysis request at LFVD in chemical lab: 87691/ 0 Gorensek Peter | 87691
782558 | 16594 | 1016 | 1 | 2010-09-30 18:41 | Heat stop 87691 | 87691
783573 | 16622 | 1400 | 5 | 2010-10-03 09:55 | Added [12] BOKSIT = 100,0 kg | 87719
783574 | 16622 | 1400 | 5 | 2010-10-03 09:55 | Added [13] CaO = 350,0 kg | 87719
783609 | 16622 | 1400 | 5 | 2010-10-03 11:42 | Added [27] FeCrC = 1000,0 kg | 87719
783610 | 16622 | 1400 | 5 | 2010-10-03 11:42 | Added [48] FeV = 350,0 kg | 87719
783611 | 16622 | 1400 | 5 | 2010-10-03 11:43 | Added [76] Kalcijev karbid = 50,0 kg | 87719
783608 | 16622 | 1015 | 1 | 2010-10-03 11:44 | Heat start 87719 | 87719
783612 | 16622 | 1101 | 2 | 2010-10-03 11:52 | Celox measurment: Temperatura = 1523 °C, O2 = 0,0 ppm, C = 0,000 %, Al = 0,000 % | 87719
783613 | 16622 | 1400 | 5 | 2010-10-03 11:52 | Added [35] FeMo = 80,0 kg | 87719
783614 | 16622 | 1400 | 5 | 2010-10-03 11:52 | Added [33] FeMnC = 30,0 kg | 87719
783615 | 16622 | 1400 | 5 | 2010-10-03 11:52 | Added [41] FeSi = 35,0 kg | 87719
783616 | 16622 | 1400 | 5 | 2010-10-03 11:52 | Added [27] FeCrC = 200,0 kg | 87719
783617 | 16622 | 1400 | 5 | 2010-10-03 11:54 | Added [27] FeCrC = 150,0 kg | 87719
783618 | 16622 | 1252 | 3 | 2010-10-03 11:56 | Heating start 1000 kWh | 87719
783619 | 16623 | 1400 | 5 | 2010-10-03 11:57 | Added [12] BOKSIT = 100,0 kg | 87720
783620 | 16623 | 1400 | 5 | 2010-10-03 11:57 | Added [13] CaO = 350,0 kg | 87720
783621 | 16622 | 1101 | 2 | 2010-10-03 12:08 | Celox measurment: Temperatura = 1521 °C, O2 = 0,0 ppm, C = 0,000 %, Al = 0,000 % | 87719
783622 | 16622 | 1361 | 4 | 2010-10-03 12:08 | Zahteva za analizo z VPP na Spectro: 87719/ 5 e Adam Maks | 87719
783623 | 16622 | 1252 | 3 | 2010-10-03 12:08 | Heating start 500 kWh | 87719
783624 | 16622 | 1400 | 5 | 2010-10-03 12:16 | Added [35] FeMo = 20,0 kg | 87719
783625 | 16622 | 1400 | 5 | 2010-10-03 12:16 | Added [48] FeV = 75,0 kg | 87719
783626 | 16622 | 1400 | 5 | 2010-10-03 12:16 | Added [64] SiMn = 25,0 kg | 87719
783627 | 16622 | 1400 | 5 | 2010-10-03 12:16 | Added [41] FeSi = 25,0 kg | 87719
783628 | 16622 | 1400 | 5 | 2010-10-03 12:16 | Added [27] FeCrC = 200,0 kg | 87719
783629 | 16622 | 1400 | 5 | 2010-10-03 12:16 | Added [52] KARBORITmleti = 70,0 kg | 87719
783630 | 16622 | 1400 | 5 | 2010-10-03 12:19 | Added [12] BOKSIT = 50,0 kg | 87719
783631 | 16622 | 1400 | 5 | 2010-10-03 12:19 | Added [13] CaO = 100,0 kg | 87719
783632 | 16622 | 1251 | 3 | 2010-10-03 12:21 | Vacuum start | 87719
783633 | 16622 | 1254 | 3 | 2010-10-03 12:25 | Degassing start | 87719
783634 | 16622 | 1253 | 3 | 2010-10-03 13:02 | Degassing stop | 87719
783635 | 16622 | 1361 | 4 | 2010-10-03 13:02 | Zahteva za analizo z VPP na Spectro: 87719/ 6 e Adam Maks | 87719
783636 | 16622 | 1362 | 4 | 2010-10-03 13:02 | Chemical analysis request at LFVD in chemical lab: 87719/10 Adam Maks | 87719
783637 | 16622 | 1400 | 5 | 2010-10-03 13:02 | Added [12] BOKSIT = 100,0 kg | 87719
783638 | 16622 | 1400 | 5 | 2010-10-03 13:02 | Added [21] EPŽ žlindra = 150,0 kg | 87719
783639 | 16622 | 1101 | 2 | 2010-10-03 13:08 | Celox measurment: Temperatura = 1453 °C, O2 = 0,0 ppm, C = 0,000 %, Al = 0,000 % | 87719
783640 | 16622 | 1252 | 3 | 2010-10-03 13:09 | Heating start 500 kWh | 87719
783641 | 16622 | 1400 | 5 | 2010-10-03 13:13 | Added [17] Cfi13 = 22,5 kg | 87719
783642 | 16622 | 1400 | 5 | 2010-10-03 13:13 | Added [72] Al opl.zica = 1,5 kg | 87719
783643 | 16622 | 1101 | 2 | 2010-10-03 13:16 | Celox measurment: Temperatura = 1459 °C, O2 = 0,0 ppm, C = 0,000 %, Al = 0,000 % | 87719
783644 | 16622 | 1252 | 3 | 2010-10-03 13:17 | Heating start 300 kWh | 87719
783645 | 16622 | 1400 | 5 | 2010-10-03 13:22 | Added [15] CASIfi13 = 15,6 kg | 87719
783647 | 16623 | 1400 | 5 | 2010-10-03 13:22 | Added [48] FeV = 250,0 kg | 87720
783648 | 16623 | 1400 | 5 | 2010-10-03 13:22 | Added [27] FeCrC = 500,0 kg | 87720
783646 | 16622 | 1362 | 4 | 2010-10-03 13:22 | Chemical analysis request at LFVD in chemical lab: 87719/ 0 Adam Maks | 87719
783649 | 16623 | 1400 | 5 | 2010-10-03 13:23 | Added [76] Kalcijev karbid = 50,0 kg | 87720
783650 | 16622 | 1016 | 1 | 2010-10-03 13:30 | Heat stop 87719 | 87719
783651 | 16623 | 1015 | 1 | 2010-10-03 13:31 | Heat start 87720 | 87720
783652 | 16623 | 1101 | 2 | 2010-10-03 13:33 | Celox measurment: Temperatura = 1496 °C, O2 = 0,0 ppm, C = 0,000 %, Al = 0,000 % | 87720
783653 | 16623 | 1400 | 5 | 2010-10-03 13:34 | Added [35] FeMo = 50,0 kg | 87720
783654 | 16623 | 1400 | 5 | 2010-10-03 13:34 | Added [48] FeV = 40,0 kg | 87720
783655 | 16623 | 1400 | 5 | 2010-10-03 13:34 | Added [33] FeMnC = 45,0 kg | 87720
783656 | 16623 | 1400 | 5 | 2010-10-03 13:34 | Added [41] FeSi = 25,0 kg | 87720
783657 | 16623 | 1252 | 3 | 2010-10-03 13:38 | Heating start 1200 kWh | 87720
783660 | 16623 | 1362 | 4 | 2010-10-03 13:52 | Chemical analysis request at LFVD in chemical lab: 87720/ 9 Gorensek Peter | 87720
783661 | 16623 | 1101 | 2 | 2010-10-03 13:52 | Celox measurment: Temperatura = 1525 °C, O2 = 0,0 ppm, C = 0,000 %, Al = 0,000 % | 87720
783662 | 16623 | 1252 | 3 | 2010-10-03 13:53 | Heating start 700 kWh | 87720
783663 | 16623 | 1400 | 5 | 2010-10-03 14:08 | Added [35] FeMo = 8,0 kg | 87720
783664 | 16623 | 1400 | 5 | 2010-10-03 14:08 | Added [48] FeV = 6,0 kg | 87720
783665 | 16623 | 1400 | 5 | 2010-10-03 14:08 | Added [33] FeMnC = 26,0 kg | 87720
783666 | 16623 | 1400 | 5 | 2010-10-03 14:08 | Added [41] FeSi = 44,0 kg | 87720
783667 | 16623 | 1400 | 5 | 2010-10-03 14:08 | Added [27] FeCrC = 150,0 kg | 87720
783668 | 16623 | 1400 | 5 | 2010-10-03 14:11 | Added [52] KARBORITmleti = 25,0 kg | 87720
783669 | 16623 | 1251 | 3 | 2010-10-03 14:12 | Vacuum start | 87720
783670 | 16623 | 1254 | 3 | 2010-10-03 14:15 | Degassing start | 87720
783671 | 16623 | 1253 | 3 | 2010-10-03 14:50 | Degassing stop | 87720
783673 | 16623 | 1400 | 5 | 2010-10-03 14:52 | Added [21] EPŽ žlindra = 100,0 kg | 87720
783672 | 16623 | 1362 | 4 | 2010-10-03 14:52 | Chemical analysis request at LFVD in chemical lab: 87720/10 Gorensek Peter | 87720
783674 | 16623 | 1101 | 2 | 2010-10-03 14:57 | Celox measurment: Temperatura = 1478 °C, O2 = 0,0 ppm, C = 0,000 %, Al = 0,000 % | 87720
783675 | 16623 | 1101 | 2 | 2010-10-03 15:25 | Celox measurment: Temperatura = 1454 °C, O2 = 0,0 ppm, C = 0,000 %, Al = 0,000 % | 87720
783676 | 16623 | 1252 | 3 | 2010-10-03 15:27 | Heating start 400 kWh | 87720
783677 | 16623 | 1400 | 5 | 2010-10-03 15:39 | Added [15] CASIfi13 = 13,6 kg | 87720
783678 | 16623 | 1362 | 4 | 2010-10-03 15:39 | Chemical analysis request at LFVD in chemical lab: 87720/ 0 Gorensek Peter | 87720
783679 | 16623 | 1016 | 1 | 2010-10-03 15:46 | Heat stop 87720 | 87720
784240 | 16638 | 1400 | 5 | 2010-10-06 02:58 | Added [13] CaO = 500,0 kg | 87735
784241 | 16638 | 1400 | 5 | 2010-10-06 02:58 | Added [12] BOKSIT = 100,0 kg | 87735
784265 | 16638 | 1400 | 5 | 2010-10-06 04:26 | Added [48] FeV = 350,0 kg | 87735
784266 | 16638 | 1400 | 5 | 2010-10-06 04:26 | Added [27] FeCrC = 1000,0 kg | 87735
784272 | 16638 | 1400 | 5 | 2010-10-06 04:27 | Added [76] Kalcijev karbid = 50,0 kg | 87735
784277 | 16638 | 1015 | 1 | 2010-10-06 04:45 | Heat start 87735 | 87735
784279 | 16638 | 1400 | 5 | 2010-10-06 04:52 | Added [35] FeMo = 130,0 kg | 87735
784280 | 16638 | 1400 | 5 | 2010-10-06 04:52 | Added [48] FeV = 85,0 kg | 87735
784281 | 16638 | 1400 | 5 | 2010-10-06 04:52 | Added [33] FeMnC = 90,0 kg | 87735
784282 | 16638 | 1400 | 5 | 2010-10-06 04:52 | Added [41] FeSi = 85,0 kg | 87735
784283 | 16638 | 1400 | 5 | 2010-10-06 04:52 | Added [27] FeCrC = 800,0 kg | 87735
784278 | 16638 | 1101 | 2 | 2010-10-06 04:52 | Celox measurment: Temperatura = 1507 °C, O2 = 0,0 ppm, C = 0,000 %, Al = 0,000 % | 87735
784284 | 16638 | 1252 | 3 | 2010-10-06 04:57 | Heating start 1500 kWh | 87735
784285 | 16638 | 1362 | 4 | 2010-10-06 05:06 | Chemical analysis request at LFVD in chemical lab: 87735/ 9 Adam Maks | 87735
784286 | 16638 | 1101 | 2 | 2010-10-06 05:15 | Celox measurment: Temperatura = 1513 °C, O2 = 0,0 ppm, C = 0,000 %, Al = 0,000 % | 87735
784287 | 16638 | 1252 | 3 | 2010-10-06 05:15 | Heating start 400 kWh | 87735
784288 | 16639 | 1400 | 5 | 2010-10-06 05:16 | Added [13] CaO = 350,0 kg | 87736
784289 | 16639 | 1400 | 5 | 2010-10-06 05:16 | Added [12] BOKSIT = 80,0 kg | 87736
784290 | 16638 | 1400 | 5 | 2010-10-06 05:22 | Added [35] FeMo = 20,0 kg | 87735
784291 | 16638 | 1400 | 5 | 2010-10-06 05:22 | Added [48] FeV = 10,0 kg | 87735
784292 | 16638 | 1400 | 5 | 2010-10-06 05:22 | Added [33] FeMnC = 30,0 kg | 87735
784293 | 16638 | 1400 | 5 | 2010-10-06 05:22 | Added [41] FeSi = 25,0 kg | 87735
784294 | 16638 | 1400 | 5 | 2010-10-06 05:22 | Added [27] FeCrC = 150,0 kg | 87735
784295 | 16638 | 1400 | 5 | 2010-10-06 05:22 | Added [10] Al bloki = 4,0 kg | 87735
784296 | 16638 | 1400 | 5 | 2010-10-06 05:22 | Added [52] KARBORITmleti = 60,0 kg | 87735
784297 | 16638 | 1400 | 5 | 2010-10-06 05:22 | Added [15] CASIfi13 = 23,0 kg | 87735
784298 | 16638 | 1400 | 5 | 2010-10-06 05:24 | Added [13] CaO = 150,0 kg | 87735
784299 | 16638 | 1400 | 5 | 2010-10-06 05:24 | Added [12] BOKSIT = 40,0 kg | 87735
784300 | 16638 | 1251 | 3 | 2010-10-06 05:27 | Vacuum start | 87735
784301 | 16638 | 1254 | 3 | 2010-10-06 05:31 | Degassing start | 87735
784302 | 16638 | 1253 | 3 | 2010-10-06 05:56 | Degassing stop | 87735
784304 | 16638 | 1400 | 5 | 2010-10-06 05:58 | Added [21] EPŽ žlindra = 100,0 kg | 87735
784303 | 16638 | 1362 | 4 | 2010-10-06 05:58 | Chemical analysis request at LFVD in chemical lab: 87735/10 Adam Maks | 87735
784305 | 16638 | 1101 | 2 | 2010-10-06 06:02 | Celox measurment: Temperatura = 1472 °C, O2 = 0,0 ppm, C = 0,000 %, Al = 0,000 % | 87735
784306 | 16638 | 1252 | 3 | 2010-10-06 06:03 | Heating start 200 kWh | 87735
784307 | 16638 | 1111 | 2 | 2010-10-06 06:06 | Hydris meritev: H2 = 1,90 ppm, PBL = 1262 hPa, PSU = 568 hPa | 87735
784308 | 16638 | 1101 | 2 | 2010-10-06 06:07 | Celox measurment: Temperatura = 1474 °C, O2 = 0,0 ppm, C = 0,000 %, Al = 0,000 % | 87735
784328 | 16639 | 1400 | 5 | 2010-10-06 06:09 | Added [52] KARBORITmleti = 75,0 kg | 87736
784329 | 16639 | 1400 | 5 | 2010-10-06 06:11 | Added [76] Kalcijev karbid = 50,0 kg | 87736
784309 | 16638 | 1400 | 5 | 2010-10-06 06:22 | Added [48] FeV = 13,0 kg | 87735
784310 | 16638 | 1400 | 5 | 2010-10-06 06:22 | Added [27] FeCrC = 150,0 kg | 87735
784311 | 16638 | 1400 | 5 | 2010-10-06 06:22 | Added [15] CASIfi13 = 34,5 kg | 87735
784312 | 16638 | 1101 | 2 | 2010-10-06 06:27 | Celox measurment: Temperatura = 1452 °C, O2 = 0,0 ppm, C = 0,000 %, Al = 0,000 % | 87735
784313 | 16638 | 1252 | 3 | 2010-10-06 06:27 | Heating start 700 kWh | 87735
784314 | 16638 | 1101 | 2 | 2010-10-06 06:36 | Celox measurment: Temperatura = 1469 °C, O2 = 0,0 ppm, C = 0,000 %, Al = 0,000 % | 87735
784315 | 16638 | 1361 | 4 | 2010-10-06 06:36 | Zahteva za analizo z VPP na Spectro: 87735/ 7 e Adam Maks | 87735
784316 | 16638 | 1400 | 5 | 2010-10-06 06:42 | Added [15] CASIfi13 = 16,1 kg | 87735
784317 | 16638 | 1362 | 4 | 2010-10-06 06:42 | Chemical analysis request at LFVD in chemical lab: 87735/ 0 Adam Maks | 87735
784318 | 16638 | 1016 | 1 | 2010-10-06 06:50 | Heat stop 87735 | 87735
784319 | 16639 | 1015 | 1 | 2010-10-06 06:50 | Heat start 87736 | 87736
784320 | 16639 | 1400 | 5 | 2010-10-06 06:58 | Added [35] FeMo = 85,0 kg | 87736
784321 | 16639 | 1400 | 5 | 2010-10-06 06:58 | Added [48] FeV = 170,0 kg | 87736
784322 | 16639 | 1400 | 5 | 2010-10-06 06:58 | Added [33] FeMnC = 65,0 kg | 87736
784323 | 16639 | 1400 | 5 | 2010-10-06 06:58 | Added [41] FeSi = 65,0 kg | 87736
784324 | 16639 | 1400 | 5 | 2010-10-06 06:58 | Added [10] Al bloki = 10,0 kg | 87736
784325 | 16639 | 1252 | 3 | 2010-10-06 07:03 | Heating start 800 kWh | 87736
784326 | 16640 | 1400 | 5 | 2010-10-06 07:03 | Added [12] BOKSIT = 80,0 kg | 87737
784327 | 16640 | 1400 | 5 | 2010-10-06 07:03 | Added [13] CaO = 400,0 kg | 87737
784330 | 16639 | 1101 | 2 | 2010-10-06 07:14 | Celox measurment: Temperatura = 1456 °C, O2 = 0,0 ppm, C = 0,000 %, Al = 0,000 % | 87736
784331 | 16639 | 1252 | 3 | 2010-10-06 07:14 | Heating start 500 kWh | 87736
784332 | 16639 | 1362 | 4 | 2010-10-06 07:21 | Chemical analysis request at LFVD in chemical lab: 87736/ 9 Gorensek Peter | 87736
784333 | 16639 | 1101 | 2 | 2010-10-06 07:21 | Celox measurment: Temperatura = 0 °C, O2 = 0,0 ppm, C = 0,000 %, Al = 0,000 % | 87736
784334 | 16639 | 1252 | 3 | 2010-10-06 07:21 | Heating start 1200 kWh | 87736
784335 | 16639 | 1101 | 2 | 2010-10-06 07:35 | Celox measurment: Temperatura = 1530 °C, O2 = 0,0 ppm, C = 0,000 %, Al = 0,000 % | 87736
784336 | 16639 | 1252 | 3 | 2010-10-06 07:36 | Heating start 700 kWh | 87736
784342 | 16639 | 1400 | 5 | 2010-10-06 07:45 | Added [13] CaO = 150,0 kg | 87736
784337 | 16639 | 1400 | 5 | 2010-10-06 07:46 | Added [48] FeV = 30,0 kg | 87736
784338 | 16639 | 1400 | 5 | 2010-10-06 07:46 | Added [41] FeSi = 33,0 kg | 87736
784339 | 16639 | 1400 | 5 | 2010-10-06 07:46 | Added [10] Al bloki = 3,0 kg | 87736
784340 | 16639 | 1400 | 5 | 2010-10-06 07:46 | Added [52] KARBORITmleti = 100,0 kg | 87736
784341 | 16639 | 1251 | 3 | 2010-10-06 07:48 | Vacuum start | 87736
784343 | 16639 | 1254 | 3 | 2010-10-06 07:52 | Degassing start | 87736
784365 | 16640 | 1400 | 5 | 2010-10-06 08:02 | Added [52] KARBORITmleti = 120,0 kg | 87737
784366 | 16640 | 1400 | 5 | 2010-10-06 08:04 | Added [76] Kalcijev karbid = 50,0 kg | 87737
784344 | 16639 | 1253 | 3 | 2010-10-06 08:16 | Degassing stop | 87736
784345 | 16639 | 1362 | 4 | 2010-10-06 08:18 | Chemical analysis request at LFVD in chemical lab: 87736/10 Gorensek Peter | 87736
784346 | 16639 | 1400 | 5 | 2010-10-06 08:18 | Added [12] BOKSIT = 100,0 kg | 87736
784347 | 16639 | 1400 | 5 | 2010-10-06 08:18 | Added [21] EPŽ žlindra = 150,0 kg | 87736
784348 | 16639 | 1101 | 2 | 2010-10-06 08:25 | Celox measurment: Temperatura = 1499 °C, O2 = 0,0 ppm, C = 0,000 %, Al = 0,000 % | 87736
784349 | 16639 | 1400 | 5 | 2010-10-06 08:29 | Added [35] FeMo = 15,0 kg | 87736
784350 | 16639 | 1400 | 5 | 2010-10-06 08:29 | Added [72] Al opl.zica = 4,8 kg | 87736
784351 | 16639 | 1101 | 2 | 2010-10-06 08:31 | Celox measurment: Temperatura = 1484 °C, O2 = 0,0 ppm, C = 0,000 %, Al = 0,000 % | 87736
784352 | 16639 | 1400 | 5 | 2010-10-06 08:39 | Added [15] CASIfi13 = 15,0 kg | 87736
784353 | 16639 | 1362 | 4 | 2010-10-06 08:46 | Chemical analysis request at LFVD in chemical lab: 87736/ 0 Gorensek Peter | 87736
784354 | 16639 | 1016 | 1 | 2010-10-06 08:47 | Heat stop 87736 | 87736
784355 | 16640 | 1015 | 1 | 2010-10-06 08:47 | Heat start 87737 | 87737
784356 | 16640 | 1101 | 2 | 2010-10-06 08:55 | Celox measurment: Temperatura = 1563 °C, O2 = 0,0 ppm, C = 0,000 %, Al = 0,000 % | 87737
784357 | 16640 | 1400 | 5 | 2010-10-06 08:55 | Added [35] FeMo = 90,0 kg | 87737
784358 | 16640 | 1400 | 5 | 2010-10-06 08:55 | Added [48] FeV = 70,0 kg | 87737
784359 | 16640 | 1400 | 5 | 2010-10-06 08:55 | Added [33] FeMnC = 90,0 kg | 87737
784360 | 16640 | 1400 | 5 | 2010-10-06 08:55 | Added [41] FeSi = 150,0 kg | 87737
784361 | 16640 | 1400 | 5 | 2010-10-06 08:55 | Added [27] FeCrC = 500,0 kg | 87737
784362 | 16640 | 1400 | 5 | 2010-10-06 08:55 | Added [52] KARBORITmleti = 60,0 kg | 87737
784363 | 16640 | 1251 | 3 | 2010-10-06 09:01 | Vacuum start | 87737
784364 | 16640 | 1254 | 3 | 2010-10-06 09:04 | Degassing start | 87737
784367 | 16640 | 1253 | 3 | 2010-10-06 09:37 | Degassing stop | 87737
784368 | 16640 | 1362 | 4 | 2010-10-06 09:37 | Chemical analysis request at LFVD in chemical lab: 87737/10 Gorensek Peter | 87737
784369 | 16640 | 1101 | 2 | 2010-10-06 09:38 | Celox measurment: Temperatura = 1488 °C, O2 = 0,0 ppm, C = 0,000 %, Al = 0,000 % | 87737
784370 | 16640 | 1400 | 5 | 2010-10-06 09:38 | Added [21] EPŽ žlindra = 120,0 kg | 87737
784371 | 16640 | 1101 | 2 | 2010-10-06 09:46 | Celox measurment: Temperatura = 1471 °C, O2 = 0,0 ppm, C = 0,000 %, Al = 0,000 % | 87737
784374 | 16640 | 1400 | 5 | 2010-10-06 09:55 | Added [48] FeV = 18,0 kg | 87737
784373 | 16640 | 1101 | 2 | 2010-10-06 09:55 | Celox measurment: Temperatura = 1463 °C, O2 = 0,0 ppm, C = 0,000 %, Al = 0,000 % | 87737
784375 | 16640 | 1400 | 5 | 2010-10-06 10:01 | Added [15] CASIfi13 = 16,3 kg | 87737
784376 | 16640 | 1362 | 4 | 2010-10-06 10:07 | Chemical analysis request at LFVD in chemical lab: 87737/ 0 Gorensek Peter | 87737
784377 | 16640 | 1016 | 1 | 2010-10-06 10:07 | Heat stop 87737 | 87737
784635 | 16647 | 1400 | 5 | 2010-10-07 04:22 | Added [13] CaO = 350,0 kg | 87744
784636 | 16647 | 1400 | 0 | 2010-10-07 04:22 | !!!1400!!! | 87744
784671 | 16647 | 1400 | 5 | 2010-10-07 06:02 | Added [48] FeV = 275,0 kg | 87744
784672 | 16647 | 1400 | 5 | 2010-10-07 06:04 | Added [76] Kalcijev karbid = 50,0 kg | 87744
784670 | 16647 | 1015 | 1 | 2010-10-07 06:15 | Heat start 87744 | 87744
784673 | 16648 | 1400 | 5 | 2010-10-07 06:18 | Added [13] CaO = 400,0 kg | 87745
784674 | 16648 | 1400 | 5 | 2010-10-07 06:18 | Added [12] BOKSIT = 80,0 kg | 87745
784676 | 16647 | 1400 | 5 | 2010-10-07 06:26 | Added [35] FeMo = 50,0 kg | 87744
784677 | 16647 | 1400 | 5 | 2010-10-07 06:26 | Added [48] FeV = 61,0 kg | 87744
784678 | 16647 | 1400 | 5 | 2010-10-07 06:26 | Added [33] FeMnC = 80,0 kg | 87744
784679 | 16647 | 1400 | 5 | 2010-10-07 06:26 | Added [41] FeSi = 66,0 kg | 87744
784680 | 16647 | 1400 | 5 | 2010-10-07 06:26 | Added [27] FeCrC = 700,0 kg | 87744
784675 | 16647 | 1101 | 2 | 2010-10-07 06:27 | Celox measurment: Temperatura = 1533 °C, O2 = 0,0 ppm, C = 0,000 %, Al = 0,000 % | 87744
784681 | 16647 | 1252 | 3 | 2010-10-07 06:32 | Heating start 1000 kWh | 87744
784682 | 16647 | 1101 | 2 | 2010-10-07 06:45 | Celox measurment: Temperatura = 1528 °C, O2 = 0,0 ppm, C = 0,000 %, Al = 0,000 % | 87744
784683 | 16647 | 1361 | 4 | 2010-10-07 06:45 | Zahteva za analizo z VPP na Spectro: 87744/ 5 e Gorensek Peter | 87744
784684 | 16647 | 1252 | 3 | 2010-10-07 06:45 | Heating start 300 kWh | 87744
784685 | 16647 | 1251 | 3 | 2010-10-07 06:51 | Vacuum start | 87744
784686 | 16647 | 1254 | 3 | 2010-10-07 06:54 | Degassing start | 87744
784687 | 16647 | 1253 | 3 | 2010-10-07 07:30 | Degassing stop | 87744
784689 | 16647 | 1400 | 5 | 2010-10-07 07:30 | Added [21] EPŽ žlindra = 120,0 kg | 87744
784688 | 16647 | 1362 | 4 | 2010-10-07 07:30 | Chemical analysis request at LFVD in chemical lab: 87744/10 Gorensek Peter | 87744
784690 | 16647 | 1101 | 2 | 2010-10-07 07:44 | Celox measurment: Temperatura = 1474 °C, O2 = 0,0 ppm, C = 0,000 %, Al = 0,000 % | 87744
784691 | 16647 | 1400 | 5 | 2010-10-07 07:44 | Added [17] Cfi13 = 18,0 kg | 87744
784692 | 16647 | 1252 | 3 | 2010-10-07 07:45 | Heating start 150 kWh | 87744
784697 | 16648 | 1400 | 5 | 2010-10-07 07:46 | Added [48] FeV = 270,0 kg | 87745
784698 | 16648 | 1400 | 5 | 2010-10-07 07:46 | Added [64] SiMn = 60,0 kg | 87745
784699 | 16648 | 1400 | 5 | 2010-10-07 07:46 | Added [52] KARBORITmleti = 165,0 kg | 87745
784700 | 16648 | 1400 | 5 | 2010-10-07 07:50 | Added [76] Kalcijev karbid = 50,0 kg | 87745
784693 | 16647 | 1400 | 5 | 2010-10-07 07:52 | Added [15] CASIfi13 = 15,6 kg | 87744
784694 | 16647 | 1362 | 4 | 2010-10-07 07:53 | Chemical analysis request at LFVD in chemical lab: 87744/ 0 Gorensek Peter | 87744
784695 | 16647 | 1016 | 1 | 2010-10-07 07:57 | Heat stop 87744 | 87744
784696 | 16648 | 1015 | 1 | 2010-10-07 07:57 | Heat start 87745 | 87745
784701 | 16648 | 1101 | 2 | 2010-10-07 08:05 | Celox measurment: Temperatura = 1575 °C, O2 = 0,0 ppm, C = 0,000 %, Al = 0,000 % | 87745
784702 | 16648 | 1400 | 5 | 2010-10-07 08:06 | Added [35] FeMo = 45,0 kg | 87745
784703 | 16648 | 1400 | 5 | 2010-10-07 08:06 | Added [41] FeSi = 75,0 kg | 87745
784704 | 16648 | 1400 | 5 | 2010-10-07 08:06 | Added [27] FeCrC = 300,0 kg | 87745
784705 | 16648 | 1400 | 5 | 2010-10-07 08:06 | Added [52] KARBORITmleti = 70,0 kg | 87745
784706 | 16648 | 1251 | 3 | 2010-10-07 08:10 | Vacuum start | 87745
784707 | 16648 | 1254 | 3 | 2010-10-07 08:14 | Degassing start | 87745
784708 | 16648 | 1253 | 3 | 2010-10-07 08:38 | Degassing stop | 87745
784709 | 16648 | 1362 | 4 | 2010-10-07 08:40 | Chemical analysis request at LFVD in chemical lab: 87745/ 9 Gorensek Peter | 87745
784710 | 16648 | 1400 | 0 | 2010-10-07 08:40 | !!!1400!!! | 87745
784711 | 16648 | 1400 | 0 | 2010-10-07 08:40 | !!!1400!!! | 87745
784712 | 16648 | 1400 | 0 | 2010-10-07 08:40 | !!!1400!!! | 87745
784713 | 16648 | 1400 | 0 | 2010-10-07 08:40 | !!!1400!!! | 87745
784716 | 16648 | 1400 | 5 | 2010-10-07 08:41 | Added [12] BOKSIT = 120,0 kg | 87745
784717 | 16648 | 1400 | 5 | 2010-10-07 08:41 | Added [21] EPŽ žlindra = 100,0 kg | 87745
784718 | 16648 | 1111 | 2 | 2010-10-07 08:46 | Hydris meritev: H2 = 2,00 ppm, PBL = 1309 hPa, PSU = 568 hPa | 87745
784719 | 16648 | 1101 | 2 | 2010-10-07 08:47 | Celox measurment: Temperatura = 1481 °C, O2 = 0,0 ppm, C = 0,000 %, Al = 0,000 % | 87745
784720 | 16648 | 1400 | 5 | 2010-10-07 08:53 | Added [48] FeV = 11,0 kg | 87745
784721 | 16648 | 1101 | 2 | 2010-10-07 08:59 | Celox measurment: Temperatura = 1467 °C, O2 = 0,0 ppm, C = 0,000 %, Al = 0,000 % | 87745
784722 | 16648 | 1400 | 5 | 2010-10-07 09:02 | Added [15] CASIfi13 = 14,3 kg | 87745
784723 | 16648 | 1362 | 4 | 2010-10-07 09:08 | Chemical analysis request at LFVD in chemical lab: 87745/ 0 Gorensek Peter | 87745
784724 | 16648 | 1016 | 1 | 2010-10-07 09:09 | Heat stop 87745 | 87745
784891 | 16654 | 1400 | 5 | 2010-10-08 00:13 | Added [12] BOKSIT = 100,0 kg | 87751
784892 | 16654 | 1400 | 5 | 2010-10-08 00:13 | Added [13] CaO = 350,0 kg | 87751
784937 | 16654 | 1400 | 5 | 2010-10-08 01:50 | Added [76] Kalcijev karbid = 50,0 kg | 87751
784936 | 16654 | 1015 | 1 | 2010-10-08 02:02 | Heat start 87751 | 87751
784938 | 16654 | 1101 | 2 | 2010-10-08 02:10 | Celox measurment: Temperatura = 1499 °C, O2 = 0,0 ppm, C = 0,000 %, Al = 0,000 % | 87751
784939 | 16654 | 1400 | 5 | 2010-10-08 02:10 | Added [35] FeMo = 60,0 kg | 87751
784940 | 16654 | 1400 | 5 | 2010-10-08 02:10 | Added [48] FeV = 170,0 kg | 87751
784941 | 16654 | 1400 | 5 | 2010-10-08 02:10 | Added [64] SiMn = 60,0 kg | 87751
784942 | 16654 | 1400 | 5 | 2010-10-08 02:10 | Added [41] FeSi = 60,0 kg | 87751
784943 | 16654 | 1400 | 5 | 2010-10-08 02:10 | Added [26] FeCrA = 150,0 kg | 87751
784944 | 16654 | 1400 | 5 | 2010-10-08 02:10 | Added [27] FeCrC = 260,0 kg | 87751
784945 | 16654 | 1400 | 5 | 2010-10-08 02:10 | Added [10] Al bloki = 5,0 kg | 87751
784946 | 16654 | 1252 | 3 | 2010-10-08 02:15 | Heating start 1300 kWh | 87751
784949 | 16654 | 1101 | 0 | 2010-10-08 02:33 | !!!1101!!! | 87751
784950 | 16654 | 1361 | 0 | 2010-10-08 02:33 | !!!1361!!! | 87751
784954 | 16654 | 1252 | 3 | 2010-10-08 02:35 | Heating start 400 kWh | 87751
784955 | 16654 | 1400 | 5 | 2010-10-08 02:40 | Added [48] FeV = 15,0 kg | 87751
784956 | 16654 | 1400 | 5 | 2010-10-08 02:40 | Added [41] FeSi = 20,0 kg | 87751
784957 | 16654 | 1400 | 5 | 2010-10-08 02:40 | Added [26] FeCrA = 100,0 kg | 87751
784958 | 16654 | 1400 | 5 | 2010-10-08 02:40 | Added [27] FeCrC = 100,0 kg | 87751
784959 | 16654 | 1400 | 5 | 2010-10-08 02:41 | Added [12] BOKSIT = 40,0 kg | 87751
784960 | 16654 | 1400 | 5 | 2010-10-08 02:41 | Added [13] CaO = 100,0 kg | 87751
784961 | 16654 | 1251 | 3 | 2010-10-08 02:43 | Vacuum start | 87751
784962 | 16654 | 1254 | 3 | 2010-10-08 02:47 | Degassing start | 87751
784965 | 16654 | 1400 | 5 | 2010-10-08 03:11 | Added [12] BOKSIT = 140,0 kg | 87751
784963 | 16654 | 1253 | 3 | 2010-10-08 03:11 | Degassing stop | 87751
784964 | 16654 | 1362 | 4 | 2010-10-08 03:11 | Chemical analysis request at LFVD in chemical lab: 87751/10 Adam Maks | 87751
784966 | 16654 | 1101 | 2 | 2010-10-08 03:14 | Celox measurment: Temperatura = 1474 °C, O2 = 0,0 ppm, C = 0,000 %, Al = 0,000 % | 87751
784967 | 16654 | 1400 | 5 | 2010-10-08 03:22 | Added [35] FeMo = 10,0 kg | 87751
784968 | 16654 | 1400 | 5 | 2010-10-08 03:22 | Added [48] FeV = 15,0 kg | 87751
784969 | 16654 | 1400 | 5 | 2010-10-08 03:22 | Added [33] FeMnC = 30,0 kg | 87751
784970 | 16654 | 1400 | 5 | 2010-10-08 03:22 | Added [27] FeCrC = 100,0 kg | 87751
784971 | 16654 | 1400 | 5 | 2010-10-08 03:22 | Added [17] Cfi13 = 15,0 kg | 87751
784972 | 16654 | 1400 | 5 | 2010-10-08 03:22 | Added [72] Al opl.zica = 4,8 kg | 87751
784973 | 16654 | 1101 | 2 | 2010-10-08 03:24 | Celox measurment: Temperatura = 1459 °C, O2 = 0,0 ppm, C = 0,000 %, Al = 0,000 % | 87751
784974 | 16654 | 1252 | 3 | 2010-10-08 03:24 | Heating start 200 kWh | 87751
784975 | 16654 | 1400 | 5 | 2010-10-08 03:30 | Added [15] CASIfi13 = 14,7 kg | 87751
784976 | 16654 | 1362 | 4 | 2010-10-08 03:30 | Chemical analysis request at LFVD in chemical lab: 87751/ 0 Adam Maks | 87751
784977 | 16654 | 1016 | 1 | 2010-10-08 03:34 | Heat stop 87751 | 87751
785048 | 16657 | 1400 | 5 | 2010-10-08 07:30 | Added [12] BOKSIT = 80,0 kg | 87754
785049 | 16657 | 1400 | 5 | 2010-10-08 07:30 | Added [13] CaO = 400,0 kg | 87754
785065 | 16657 | 1400 | 5 | 2010-10-08 08:06 | Added [48] FeV = 250,0 kg | 87754
785066 | 16657 | 1400 | 0 | 2010-10-08 08:06 | !!!1400!!! | 87754
785067 | 16657 | 1400 | 0 | 2010-10-08 08:06 | !!!1400!!! | 87754
785072 | 16657 | 1400 | 5 | 2010-10-08 08:06 | Added [33] FeMnC = 55,0 kg | 87754
785073 | 16657 | 1400 | 5 | 2010-10-08 08:06 | Added [52] KARBORITmleti = 405,0 kg | 87754
785074 | 16657 | 1400 | 5 | 2010-10-08 08:08 | Added [76] Kalcijev karbid = 50,0 kg | 87754
785068 | 16657 | 1400 | 0 | 2010-10-08 08:08 | !!!1400!!! | 87754
785069 | 16657 | 1400 | 0 | 2010-10-08 08:08 | !!!1400!!! | 87754
785063 | 16657 | 1015 | 1 | 2010-10-08 08:20 | Heat start 87754 | 87754
785064 | 16657 | 1101 | 2 | 2010-10-08 08:22 | Celox measurment: Temperatura = 1558 °C, O2 = 0,0 ppm, C = 0,000 %, Al = 0,000 % | 87754
785075 | 16657 | 1400 | 5 | 2010-10-08 08:29 | Added [35] FeMo = 30,0 kg | 87754
785076 | 16657 | 1400 | 5 | 2010-10-08 08:29 | Added [48] FeV = 140,0 kg | 87754
785077 | 16657 | 1400 | 5 | 2010-10-08 08:29 | Added [33] FeMnC = 30,0 kg | 87754
785078 | 16657 | 1400 | 5 | 2010-10-08 08:29 | Added [41] FeSi = 140,0 kg | 87754
785079 | 16657 | 1400 | 5 | 2010-10-08 08:29 | Added [27] FeCrC = 600,0 kg | 87754
785080 | 16657 | 1400 | 5 | 2010-10-08 08:29 | Added [52] KARBORITmleti = 50,0 kg | 87754
785081 | 16657 | 1251 | 3 | 2010-10-08 08:34 | Vacuum start | 87754
785082 | 16657 | 1254 | 3 | 2010-10-08 08:38 | Degassing start | 87754
785087 | 16657 | 1253 | 3 | 2010-10-08 09:03 | Degassing stop | 87754
785088 | 16657 | 1362 | 4 | 2010-10-08 09:03 | Chemical analysis request at LFVD in chemical lab: 87754/ 9 Gorensek Peter | 87754
785089 | 16657 | 1400 | 5 | 2010-10-08 09:04 | Added [12] BOKSIT = 100,0 kg | 87754
785090 | 16657 | 1400 | 5 | 2010-10-08 09:04 | Added [21] EPŽ žlindra = 120,0 kg | 87754
785091 | 16657 | 1101 | 2 | 2010-10-08 09:08 | Celox measurment: Temperatura = 1425 °C, O2 = 0,0 ppm, C = 0,000 %, Al = 0,000 % | 87754
785092 | 16657 | 1252 | 3 | 2010-10-08 09:08 | Heating start 600 kWh | 87754
785093 | 16657 | 1252 | 3 | 2010-10-08 09:12 | Heating start 400 kWh | 87754
785095 | 16657 | 1400 | 5 | 2010-10-08 09:23 | Added [15] CASIfi13 = 15,2 kg | 87754
785096 | 16657 | 1101 | 2 | 2010-10-08 09:24 | Celox measurment: Temperatura = 1455 °C, O2 = 0,0 ppm, C = 0,000 %, Al = 0,000 % | 87754
785099 | 16657 | 1252 | 3 | 2010-10-08 09:26 | Heating start 400 kWh | 87754
785097 | 16657 | 1400 | 5 | 2010-10-08 09:39 | Added [35] FeMo = 20,0 kg | 87754
785098 | 16657 | 1400 | 5 | 2010-10-08 09:39 | Added [48] FeV = 34,0 kg | 87754
785100 | 16657 | 1111 | 2 | 2010-10-08 09:42 | Hydris meritev: H2 = 4,50 ppm, PBL = 1487 hPa, PSU = 581 hPa | 87754
785101 | 16657 | 1101 | 2 | 2010-10-08 09:43 | Celox measurment: Temperatura = 1451 °C, O2 = 0,0 ppm, C = 0,000 %, Al = 0,000 % | 87754
785102 | 16657 | 1101 | 2 | 2010-10-08 09:59 | Celox measurment: Temperatura = 1454 °C, O2 = 0,0 ppm, C = 0,000 %, Al = 0,000 % | 87754
785104 | 16657 | 1252 | 3 | 2010-10-08 10:02 | Heating start 900 kWh | 87754
785103 | 16657 | 1101 | 2 | 2010-10-08 10:14 | Celox measurment: Temperatura = 1465 °C, O2 = 0,0 ppm, C = 0,000 %, Al = 0,000 % | 87754
785105 | 16657 | 1252 | 3 | 2010-10-08 10:15 | Heating start 300 kWh | 87754
785106 | 16657 | 1400 | 5 | 2010-10-08 10:19 | Added [15] CASIfi13 = 15,4 kg | 87754
785107 | 16657 | 1362 | 4 | 2010-10-08 10:19 | Chemical analysis request at LFVD in chemical lab: 87754/ 0 Gorensek Peter | 87754
785108 | 16657 | 1016 | 1 | 2010-10-08 10:23 | Heat stop 87754 | 87754
785212 | 16661 | 1400 | 5 | 2010-10-08 20:21 | Added [65] SLAGMAG 65B = 50,0 kg | 87758
785213 | 16661 | 1400 | 0 | 2010-10-08 20:21 | !!!1400!!! | 87758
785214 | 16661 | 1400 | 0 | 2010-10-08 20:21 | !!!1400!!! | 87758
785232 | 16661 | 1400 | 5 | 2010-10-08 21:30 | Added [48] FeV = 300,0 kg | 87758
785241 | 16661 | 1400 | 5 | 2010-10-08 21:30 | Added [52] KARBORITmleti = 105,0 kg | 87758
785233 | 16661 | 1400 | 5 | 2010-10-08 21:32 | Added [76] Kalcijev karbid = 50,0 kg | 87758
785239 | 16661 | 1015 | 1 | 2010-10-08 21:36 | Heat start 87758 | 87758
785240 | 16661 | 1101 | 2 | 2010-10-08 21:43 | Celox measurment: Temperatura = 1551 °C, O2 = 0,0 ppm, C = 0,000 %, Al = 0,000 % | 87758
785242 | 16661 | 1400 | 5 | 2010-10-08 21:49 | Added [35] FeMo = 80,0 kg | 87758
785243 | 16661 | 1400 | 5 | 2010-10-08 21:49 | Added [48] FeV = 40,0 kg | 87758
785244 | 16661 | 1400 | 5 | 2010-10-08 21:49 | Added [41] FeSi = 70,0 kg | 87758
785245 | 16661 | 1400 | 5 | 2010-10-08 21:49 | Added [27] FeCrC = 750,0 kg | 87758
785246 | 16661 | 1252 | 3 | 2010-10-08 21:54 | Heating start 800 kWh | 87758
785249 | 16661 | 1362 | 4 | 2010-10-08 22:00 | Chemical analysis request at LFVD in chemical lab: 87758/ 9 Adam Maks | 87758
785250 | 16661 | 1101 | 2 | 2010-10-08 22:04 | Celox measurment: Temperatura = 1526 °C, O2 = 0,0 ppm, C = 0,000 %, Al = 0,000 % | 87758
785251 | 16661 | 1252 | 3 | 2010-10-08 22:05 | Heating start 700 kWh | 87758
785252 | 16661 | 1400 | 5 | 2010-10-08 22:14 | Added [35] FeMo = 38,0 kg | 87758
785253 | 16661 | 1400 | 5 | 2010-10-08 22:14 | Added [48] FeV = 50,0 kg | 87758
785254 | 16661 | 1400 | 5 | 2010-10-08 22:14 | Added [41] FeSi = 20,0 kg | 87758
785255 | 16661 | 1400 | 5 | 2010-10-08 22:14 | Added [27] FeCrC = 200,0 kg | 87758
785256 | 16661 | 1400 | 5 | 2010-10-08 22:14 | Added [52] KARBORITmleti = 30,0 kg | 87758
785257 | 16661 | 1400 | 5 | 2010-10-08 22:16 | Added [13] CaO = 100,0 kg | 87758
785258 | 16661 | 1251 | 3 | 2010-10-08 22:17 | Vacuum start | 87758
785259 | 16661 | 1254 | 3 | 2010-10-08 22:21 | Degassing start | 87758
785260 | 16661 | 1253 | 3 | 2010-10-08 22:57 | Degassing stop | 87758
785261 | 16661 | 1362 | 4 | 2010-10-08 22:57 | Chemical analysis request at LFVD in chemical lab: 87758/10 Adam Maks | 87758
785262 | 16661 | 1101 | 2 | 2010-10-08 23:04 | Celox measurment: Temperatura = 1474 °C, O2 = 0,0 ppm, C = 0,000 %, Al = 0,000 % | 87758
785263 | 16661 | 1400 | 0 | 2010-10-08 23:04 | !!!1400!!! | 87758
785264 | 16661 | 1400 | 5 | 2010-10-08 23:08 | Added [48] FeV = 30,0 kg | 87758
785265 | 16661 | 1400 | 0 | 2010-10-08 23:08 | !!!1400!!! | 87758
785266 | 16661 | 1252 | 3 | 2010-10-08 23:12 | Heating start 300 kWh | 87758
785267 | 16661 | 1101 | 2 | 2010-10-08 23:25 | Celox measurment: Temperatura = 1460 °C, O2 = 0,0 ppm, C = 0,000 %, Al = 0,000 % | 87758
785268 | 16661 | 1252 | 3 | 2010-10-08 23:25 | Heating start 300 kWh | 87758
785269 | 16661 | 1101 | 2 | 2010-10-08 23:38 | Celox measurment: Temperatura = 1467 °C, O2 = 0,0 ppm, C = 0,000 %, Al = 0,000 % | 87758
785271 | 16661 | 1400 | 5 | 2010-10-08 23:40 | Added [15] CASIfi13 = 17,3 kg | 87758
785272 | 16661 | 1362 | 4 | 2010-10-08 23:40 | Chemical analysis request at LFVD in chemical lab: 87758/ 0 Adam Maks | 87758
785273 | 16661 | 1016 | 1 | 2010-10-08 23:43 | Heat stop 87758 | 87758
786090 | 16683 | 1400 | 5 | 2010-10-10 17:51 | Added [13] CaO = 350,0 kg | 87780
786091 | 16683 | 1400 | 0 | 2010-10-10 17:51 | !!!1400!!! | 87780
786127 | 16683 | 1400 | 5 | 2010-10-10 19:40 | Added [48] FeV = 280,0 kg | 87780
786134 | 16683 | 1400 | 5 | 2010-10-10 19:40 | Added [52] KARBORITmleti = 90,0 kg | 87780
786128 | 16683 | 1400 | 5 | 2010-10-10 19:42 | Added [76] Kalcijev karbid = 50,0 kg | 87780
786146 | 16683 | 1015 | 1 | 2010-10-10 20:07 | Heat start 87780 | 87780
786149 | 16683 | 1400 | 5 | 2010-10-10 20:15 | Added [35] FeMo = 50,0 kg | 87780
786150 | 16683 | 1400 | 5 | 2010-10-10 20:15 | Added [48] FeV = 90,0 kg | 87780
786151 | 16683 | 1400 | 5 | 2010-10-10 20:15 | Added [33] FeMnC = 80,0 kg | 87780
786152 | 16683 | 1400 | 5 | 2010-10-10 20:15 | Added [41] FeSi = 100,0 kg | 87780
786153 | 16683 | 1400 | 5 | 2010-10-10 20:15 | Added [27] FeCrC = 390,0 kg | 87780
786154 | 16683 | 1400 | 5 | 2010-10-10 20:15 | Added [52] KARBORITmleti = 35,0 kg | 87780
786155 | 16683 | 1101 | 2 | 2010-10-10 20:18 | Celox measurment: Temperatura = 1508 °C, O2 = 0,0 ppm, C = 0,000 %, Al = 0,000 % | 87780
786156 | 16683 | 1101 | 2 | 2010-10-10 20:20 | Celox measurment: Temperatura = 1503 °C, O2 = 0,0 ppm, C = 0,000 %, Al = 0,000 % | 87780
786157 | 16683 | 1252 | 3 | 2010-10-10 20:23 | Heating start 900 kWh | 87780
786159 | 16684 | 1400 | 5 | 2010-10-10 20:27 | Added [13] CaO = 350,0 kg | 87781
786160 | 16684 | 1400 | 5 | 2010-10-10 20:27 | Added [12] BOKSIT = 80,0 kg | 87781
786162 | 16683 | 1361 | 4 | 2010-10-10 20:32 | Zahteva za analizo z VPP na Spectro: 87780/ 5 e Kotnik Marijan | 87780
786163 | 16683 | 1400 | 5 | 2010-10-10 20:36 | Added [35] FeMo = 10,0 kg | 87780
786164 | 16683 | 1400 | 5 | 2010-10-10 20:36 | Added [48] FeV = 10,0 kg | 87780
786165 | 16683 | 1400 | 5 | 2010-10-10 20:36 | Added [41] FeSi = 15,0 kg | 87780
786166 | 16683 | 1400 | 5 | 2010-10-10 20:36 | Added [27] FeCrC = 50,0 kg | 87780
786167 | 16683 | 1400 | 5 | 2010-10-10 20:36 | Added [52] KARBORITmleti = 10,0 kg | 87780
786168 | 16683 | 1251 | 3 | 2010-10-10 20:38 | Vacuum start | 87780
786169 | 16683 | 1254 | 3 | 2010-10-10 20:41 | Degassing start | 87780
786175 | 16684 | 1400 | 5 | 2010-10-10 21:15 | Added [48] FeV = 170,0 kg | 87781
786176 | 16684 | 1400 | 0 | 2010-10-10 21:15 | !!!1400!!! | 87781
786171 | 16683 | 1400 | 5 | 2010-10-10 21:17 | Added [12] BOKSIT = 160,0 kg | 87780
786170 | 16684 | 1400 | 5 | 2010-10-10 21:17 | Added [76] Kalcijev karbid = 50,0 kg | 87781
786172 | 16683 | 1101 | 2 | 2010-10-10 21:19 | Celox measurment: Temperatura = 1474 °C, O2 = 0,0 ppm, C = 0,000 %, Al = 0,000 % | 87780
786173 | 16683 | 1362 | 4 | 2010-10-10 21:20 | Chemical analysis request at LFVD in chemical lab: 87780/10 Kotnik Marijan | 87780
786174 | 16683 | 1252 | 3 | 2010-10-10 21:20 | Heating start 300 kWh | 87780
786177 | 16683 | 1252 | 3 | 2010-10-10 21:25 | Heating start 100 kWh | 87780
786178 | 16683 | 1362 | 4 | 2010-10-10 21:29 | Chemical analysis request at LFVD in chemical lab: 87780/10 Kotnik Marijan | 87780
786179 | 16683 | 1400 | 5 | 2010-10-10 21:34 | Added [72] Al opl.zica = 1,5 kg | 87780
786180 | 16683 | 1400 | 5 | 2010-10-10 21:34 | Added [48] FeV = 18,0 kg | 87780
786181 | 16683 | 1101 | 2 | 2010-10-10 21:36 | Celox measurment: Temperatura = 1481 °C, O2 = 0,0 ppm, C = 0,000 %, Al = 0,000 % | 87780
786182 | 16683 | 1400 | 0 | 2010-10-10 21:38 | !!!1400!!! | 87780
786185 | 16683 | 1362 | 4 | 2010-10-10 21:39 | Chemical analysis request at LFVD in chemical lab: 87780/ 0 Kotnik Marijan | 87780
786186 | 16683 | 1016 | 1 | 2010-10-10 21:45 | Heat stop 87780 | 87780
786187 | 16684 | 1015 | 1 | 2010-10-10 21:45 | Heat start 87781 | 87781
786188 | 16685 | 1400 | 5 | 2010-10-10 21:49 | Added [12] BOKSIT = 100,0 kg | 87782
786189 | 16685 | 1400 | 5 | 2010-10-10 21:49 | Added [13] CaO = 350,0 kg | 87782
786190 | 16684 | 1101 | 2 | 2010-10-10 21:52 | Celox measurment: Temperatura = 1574 °C, O2 = 0,0 ppm, C = 0,000 %, Al = 0,000 % | 87781
786191 | 16684 | 1400 | 5 | 2010-10-10 21:52 | Added [35] FeMo = 65,0 kg | 87781
786192 | 16684 | 1400 | 5 | 2010-10-10 21:52 | Added [48] FeV = 50,0 kg | 87781
786193 | 16684 | 1400 | 5 | 2010-10-10 21:52 | Added [33] FeMnC = 65,0 kg | 87781
786194 | 16684 | 1400 | 5 | 2010-10-10 21:52 | Added [41] FeSi = 85,0 kg | 87781
786195 | 16684 | 1400 | 5 | 2010-10-10 21:52 | Added [27] FeCrC = 230,0 kg | 87781
786196 | 16684 | 1400 | 5 | 2010-10-10 21:52 | Added [10] Al bloki = 5,0 kg | 87781
786197 | 16684 | 1400 | 5 | 2010-10-10 21:54 | Added [12] BOKSIT = 100,0 kg | 87781
786198 | 16684 | 1251 | 3 | 2010-10-10 21:55 | Vacuum start | 87781
786199 | 16684 | 1254 | 3 | 2010-10-10 22:00 | Degassing start | 87781
786200 | 16684 | 1253 | 3 | 2010-10-10 22:32 | Degassing stop | 87781
786201 | 16684 | 1361 | 4 | 2010-10-10 22:32 | Zahteva za analizo z VPP na Spectro: 87781/ 5 e Adam Maks | 87781
786202 | 16684 | 1362 | 4 | 2010-10-10 22:33 | Chemical analysis request at LFVD in chemical lab: 87781/ 9 Adam Maks | 87781
786204 | 16684 | 1400 | 5 | 2010-10-10 22:33 | Added [12] BOKSIT = 160,0 kg | 87781
786205 | 16684 | 1400 | 5 | 2010-10-10 22:33 | Added [21] EPŽ žlindra = 150,0 kg | 87781
786203 | 16684 | 1101 | 2 | 2010-10-10 22:33 | Celox measurment: Temperatura = 1514 °C, O2 = 0,0 ppm, C = 0,000 %, Al = 0,000 % | 87781
786207 | 16684 | 1400 | 5 | 2010-10-10 22:44 | Added [41] FeSi = 25,0 kg | 87781
786208 | 16684 | 1400 | 5 | 2010-10-10 22:44 | Added [27] FeCrC = 100,0 kg | 87781
786209 | 16684 | 1400 | 5 | 2010-10-10 22:44 | Added [17] Cfi13 = 21,0 kg | 87781
786210 | 16684 | 1400 | 5 | 2010-10-10 22:44 | Added [72] Al opl.zica = 5,4 kg | 87781
786229 | 16685 | 1400 | 5 | 2010-10-10 22:45 | Added [76] Kalcijev karbid = 50,0 kg | 87782
786211 | 16684 | 1101 | 2 | 2010-10-10 22:49 | Celox measurment: Temperatura = 1477 °C, O2 = 0,0 ppm, C = 0,000 %, Al = 0,000 % | 87781
786212 | 16684 | 1101 | 2 | 2010-10-10 23:01 | Celox measurment: Temperatura = 1462 °C, O2 = 0,0 ppm, C = 0,000 %, Al = 0,000 % | 87781
786213 | 16684 | 1016 | 1 | 2010-10-10 23:03 | Heat stop 87781 | 87781
786214 | 16685 | 1015 | 1 | 2010-10-10 23:04 | Heat start 87782 | 87782
786215 | 16685 | 1362 | 4 | 2010-10-10 23:04 | Chemical analysis request at LFVD in chemical lab: 87781/ 0 Adam Maks | 87781
786220 | 16685 | 1101 | 2 | 2010-10-10 23:10 | Celox measurment: Temperatura = 1533 °C, O2 = 0,0 ppm, C = 0,000 %, Al = 0,000 % | 87782
786221 | 16685 | 1400 | 5 | 2010-10-10 23:11 | Added [35] FeMo = 75,0 kg | 87782
786222 | 16685 | 1400 | 5 | 2010-10-10 23:11 | Added [48] FeV = 190,0 kg | 87782
786223 | 16685 | 1400 | 5 | 2010-10-10 23:11 | Added [33] FeMnC = 40,0 kg | 87782
786224 | 16685 | 1400 | 5 | 2010-10-10 23:11 | Added [41] FeSi = 15,0 kg | 87782
786225 | 16685 | 1400 | 5 | 2010-10-10 23:11 | Added [27] FeCrC = 300,0 kg | 87782
786226 | 16685 | 1400 | 5 | 2010-10-10 23:11 | Added [10] Al bloki = 5,0 kg | 87782
786227 | 16685 | 1400 | 5 | 2010-10-10 23:11 | Added [52] KARBORITmleti = 60,0 kg | 87782
786228 | 16685 | 1252 | 3 | 2010-10-10 23:17 | Heating start 800 kWh | 87782
786230 | 16685 | 1400 | 5 | 2010-10-10 23:28 | Added [13] CaO = 150,0 kg | 87782
786231 | 16685 | 1251 | 3 | 2010-10-10 23:31 | Vacuum start | 87782
786232 | 16685 | 1254 | 3 | 2010-10-10 23:34 | Degassing start | 87782
786234 | 16685 | 1253 | 3 | 2010-10-10 23:59 | Degassing stop | 87782
786235 | 16685 | 1362 | 4 | 2010-10-10 23:59 | Chemical analysis request at LFVD in chemical lab: 87782/ 9 Adam Maks | 87782
786236 | 16685 | 1400 | 5 | 2010-10-11 | Added [12] BOKSIT = 160,0 kg | 87782
786237 | 16685 | 1101 | 2 | 2010-10-11 00:02 | Celox measurment: Temperatura = 1483 °C, O2 = 0,0 ppm, C = 0,000 %, Al = 0,000 % | 87782
786238 | 16685 | 1400 | 5 | 2010-10-11 00:10 | Added [35] FeMo = 15,0 kg | 87782
786239 | 16685 | 1400 | 5 | 2010-10-11 00:10 | Added [48] FeV = 20,0 kg | 87782
786240 | 16685 | 1400 | 5 | 2010-10-11 00:10 | Added [41] FeSi = 30,0 kg | 87782
786241 | 16685 | 1400 | 5 | 2010-10-11 00:10 | Added [17] Cfi13 = 12,0 kg | 87782
786242 | 16685 | 1400 | 5 | 2010-10-11 00:10 | Added [72] Al opl.zica = 5,8 kg | 87782
786243 | 16685 | 1101 | 2 | 2010-10-11 00:13 | Celox measurment: Temperatura = 1474 °C, O2 = 0,0 ppm, C = 0,000 %, Al = 0,000 % | 87782
786245 | 16685 | 1400 | 5 | 2010-10-11 00:19 | Added [15] CASIfi13 = 15,0 kg | 87782
786246 | 16685 | 1362 | 4 | 2010-10-11 00:19 | Chemical analysis request at LFVD in chemical lab: 87782/ 0 Adam Maks | 87782
786247 | 16685 | 1016 | 1 | 2010-10-11 00:24 | Heat stop 87782 | 87782
787432 | 16715 | 1400 | 5 | 2010-10-15 05:52 | Added [13] CaO = 350,0 kg | 87812
787433 | 16715 | 1400 | 5 | 2010-10-15 05:52 | Added [12] BOKSIT = 70,0 kg | 87812
787466 | 16715 | 1400 | 5 | 2010-10-15 07:35 | Added [48] FeV = 330,0 kg | 87812
787467 | 16715 | 1400 | 5 | 2010-10-15 07:35 | Added [52] KARBORITmleti = 15,0 kg | 87812
787461 | 16715 | 1400 | 5 | 2010-10-15 07:39 | Added [76] Kalcijev karbid = 50,0 kg | 87812
787463 | 16715 | 1015 | 1 | 2010-10-15 07:40 | Heat start 87812 | 87812
787468 | 16715 | 1400 | 5 | 2010-10-15 07:47 | Added [33] FeMnC = 40,0 kg | 87812
787469 | 16715 | 1400 | 5 | 2010-10-15 07:47 | Added [41] FeSi = 80,0 kg | 87812
787470 | 16715 | 1101 | 2 | 2010-10-15 07:49 | Celox measurment: Temperatura = 1554 °C, O2 = 0,0 ppm, C = 0,000 %, Al = 0,000 % | 87812
787471 | 16715 | 1252 | 3 | 2010-10-15 07:52 | Heating start 600 kWh | 87812
787472 | 16715 | 1361 | 4 | 2010-10-15 07:56 | Zahteva za analizo z VPP na Spectro: 87812/ 5 e Kotnik Marijan | 87812
787473 | 16715 | 1101 | 2 | 2010-10-15 07:57 | Celox measurment: Temperatura = 1569 °C, O2 = 0,0 ppm, C = 0,000 %, Al = 0,000 % | 87812
787474 | 16715 | 1252 | 3 | 2010-10-15 07:58 | Heating start 300 kWh | 87812
787475 | 16715 | 1400 | 5 | 2010-10-15 08:02 | Added [35] FeMo = 50,0 kg | 87812
787476 | 16715 | 1400 | 5 | 2010-10-15 08:02 | Added [48] FeV = 47,0 kg | 87812
787477 | 16715 | 1400 | 5 | 2010-10-15 08:02 | Added [33] FeMnC = 10,0 kg | 87812
787478 | 16715 | 1400 | 5 | 2010-10-15 08:02 | Added [41] FeSi = 55,0 kg | 87812
787479 | 16715 | 1400 | 5 | 2010-10-15 08:02 | Added [27] FeCrC = 55,0 kg | 87812
787480 | 16715 | 1251 | 3 | 2010-10-15 08:08 | Vacuum start | 87812
787481 | 16715 | 1254 | 3 | 2010-10-15 08:12 | Degassing start | 87812
787482 | 16715 | 1253 | 3 | 2010-10-15 08:46 | Degassing stop | 87812
787483 | 16715 | 1362 | 4 | 2010-10-15 08:48 | Chemical analysis request at LFVD in chemical lab: 87812/10 Kotnik Marijan | 87812
787484 | 16715 | 1400 | 5 | 2010-10-15 08:48 | Added [12] BOKSIT = 70,0 kg | 87812
787485 | 16715 | 1400 | 5 | 2010-10-15 08:48 | Added [21] EPŽ žlindra = 150,0 kg | 87812
787486 | 16715 | 1101 | 2 | 2010-10-15 08:51 | Celox measurment: Temperatura = 1496 °C, O2 = 0,0 ppm, C = 0,000 %, Al = 0,000 % | 87812
787487 | 16715 | 1400 | 5 | 2010-10-15 08:59 | Added [27] FeCrC = 50,0 kg | 87812
787488 | 16715 | 1400 | 5 | 2010-10-15 08:59 | Added [17] Cfi13 = 18,0 kg | 87812
787489 | 16715 | 1101 | 2 | 2010-10-15 09:01 | Celox measurment: Temperatura = 1479 °C, O2 = 0,0 ppm, C = 0,000 %, Al = 0,000 % | 87812
787490 | 16715 | 1400 | 5 | 2010-10-15 09:03 | Added [15] CASIfi13 = 15,0 kg | 87812
787491 | 16715 | 1362 | 4 | 2010-10-15 09:04 | Chemical analysis request at LFVD in chemical lab: 87812/ 0 Kotnik Marijan | 87812
787492 | 16715 | 1101 | 2 | 2010-10-15 09:09 | Celox measurment: Temperatura = 1470 °C, O2 = 0,0 ppm, C = 0,000 %, Al = 0,000 % | 87812
787493 | 16715 | 1016 | 1 | 2010-10-15 09:12 | Heat stop 87812 | 87812
787628 | 16720 | 1400 | 5 | 2010-10-15 22:21 | Added [13] CaO = 400,0 kg | 87817
787629 | 16720 | 1400 | 5 | 2010-10-15 22:21 | Added [12] BOKSIT = 100,0 kg | 87817
787665 | 16720 | 1400 | 5 | 2010-10-16 00:01 | Added [10] Al bloki = 10,0 kg | 87817
787666 | 16720 | 1400 | 5 | 2010-10-16 00:01 | Added [52] KARBORITmleti = 150,0 kg | 87817
787667 | 16720 | 1400 | 5 | 2010-10-16 00:01 | Added [76] Kalcijev karbid = 50,0 kg | 87817
787655 | 16720 | 1015 | 1 | 2010-10-16 00:02 | Heat start 87817 | 87817
787656 | 16720 | 1101 | 2 | 2010-10-16 00:09 | Celox measurment: Temperatura = 1537 °C, O2 = 0,0 ppm, C = 0,000 %, Al = 0,000 % | 87817
787657 | 16720 | 1400 | 5 | 2010-10-16 00:09 | Added [35] FeMo = 165,0 kg | 87817
787658 | 16720 | 1400 | 5 | 2010-10-16 00:09 | Added [48] FeV = 250,0 kg | 87817
787659 | 16720 | 1400 | 5 | 2010-10-16 00:09 | Added [33] FeMnC = 50,0 kg | 87817
787660 | 16720 | 1400 | 5 | 2010-10-16 00:09 | Added [41] FeSi = 50,0 kg | 87817
787661 | 16720 | 1400 | 5 | 2010-10-16 00:09 | Added [27] FeCrC = 500,0 kg | 87817
787662 | 16720 | 1400 | 5 | 2010-10-16 00:09 | Added [10] Al bloki = 5,0 kg | 87817
787663 | 16720 | 1251 | 3 | 2010-10-16 00:15 | Vacuum start | 87817
787664 | 16720 | 1254 | 3 | 2010-10-16 00:19 | Degassing start | 87817
787668 | 16720 | 1253 | 3 | 2010-10-16 00:44 | Degassing stop | 87817
787669 | 16720 | 1400 | 5 | 2010-10-16 00:46 | Added [12] BOKSIT = 80,0 kg | 87817
787670 | 16720 | 1400 | 5 | 2010-10-16 00:46 | Added [21] EPŽ žlindra = 140,0 kg | 87817
787671 | 16720 | 1101 | 2 | 2010-10-16 00:50 | Celox measurment: Temperatura = 1454 °C, O2 = 0,0 ppm, C = 0,000 %, Al = 0,000 % | 87817
787672 | 16720 | 1362 | 4 | 2010-10-16 00:50 | Chemical analysis request at LFVD in chemical lab: 87817/10 Gorensek Peter | 87817
787673 | 16720 | 1252 | 3 | 2010-10-16 00:50 | Heating start 500 kWh | 87817
787682 | 16720 | 1252 | 3 | 2010-10-16 01:04 | Heating start 300 kWh | 87817
787675 | 16720 | 1400 | 5 | 2010-10-16 01:06 | Added [17] Cfi13 = 22,5 kg | 87817
787676 | 16720 | 1400 | 5 | 2010-10-16 01:06 | Added [72] Al opl.zica = 3,9 kg | 87817
787674 | 16720 | 1101 | 2 | 2010-10-16 01:06 | Celox measurment: Temperatura = 1477 °C, O2 = 0,0 ppm, C = 0,000 %, Al = 0,000 % | 87817
787679 | 16720 | 1400 | 5 | 2010-10-16 01:08 | Added [48] FeV = 25,0 kg | 87817
787680 | 16720 | 1400 | 5 | 2010-10-16 01:24 | Added [15] CASIfi13 = 15,0 kg | 87817
787681 | 16720 | 1362 | 4 | 2010-10-16 01:24 | Chemical analysis request at LFVD in chemical lab: 87817/ 0 Gorensek Peter | 87817
787683 | 16720 | 1016 | 1 | 2010-10-16 01:37 | Heat stop 87817 | 87817
787979 | 16730 | 1400 | 5 | 2010-10-16 19:46 | Added [13] CaO = 350,0 kg | 87827
787980 | 16730 | 1400 | 5 | 2010-10-16 19:46 | Added [12] BOKSIT = 80,0 kg | 87827
788020 | 16730 | 1400 | 5 | 2010-10-16 21:23 | Added [76] Kalcijev karbid = 50,0 kg | 87827
788022 | 16730 | 1015 | 1 | 2010-10-16 21:32 | Heat start 87827 | 87827
788023 | 16730 | 1101 | 2 | 2010-10-16 21:38 | Celox measurment: Temperatura = 1523 °C, O2 = 0,0 ppm, C = 0,000 %, Al = 0,000 % | 87827
788024 | 16730 | 1400 | 5 | 2010-10-16 21:40 | Added [35] FeMo = 140,0 kg | 87827
788025 | 16730 | 1400 | 5 | 2010-10-16 21:40 | Added [48] FeV = 270,0 kg | 87827
788026 | 16730 | 1400 | 5 | 2010-10-16 21:40 | Added [33] FeMnC = 80,0 kg | 87827
788027 | 16730 | 1400 | 5 | 2010-10-16 21:40 | Added [41] FeSi = 130,0 kg | 87827
788028 | 16730 | 1400 | 5 | 2010-10-16 21:40 | Added [10] Al bloki = 5,0 kg | 87827
788029 | 16730 | 1400 | 5 | 2010-10-16 21:40 | Added [52] KARBORITmleti = 70,0 kg | 87827
788030 | 16730 | 1400 | 5 | 2010-10-16 21:43 | Added [27] FeCrC = 80,0 kg | 87827
788031 | 16730 | 1251 | 3 | 2010-10-16 21:45 | Vacuum start | 87827
788032 | 16731 | 1400 | 5 | 2010-10-16 21:48 | Added [13] CaO = 400,0 kg | 87828
788033 | 16731 | 1400 | 5 | 2010-10-16 21:48 | Added [12] BOKSIT = 80,0 kg | 87828
788034 | 16730 | 1254 | 3 | 2010-10-16 21:50 | Degassing start | 87827
788035 | 16730 | 1253 | 3 | 2010-10-16 22:15 | Degassing stop | 87827
788036 | 16730 | 1400 | 5 | 2010-10-16 22:18 | Added [12] BOKSIT = 100,0 kg | 87827
788037 | 16730 | 1400 | 5 | 2010-10-16 22:18 | Added [21] EPŽ žlindra = 100,0 kg | 87827
788038 | 16730 | 1252 | 3 | 2010-10-16 22:21 | Heating start 500 kWh | 87827
788039 | 16730 | 1362 | 4 | 2010-10-16 22:27 | Chemical analysis request at LFVD in chemical lab: 87827/ 9 Gorensek Peter | 87827
788040 | 16730 | 1101 | 2 | 2010-10-16 22:28 | Celox measurment: Temperatura = 1456 °C, O2 = 0,0 ppm, C = 0,000 %, Al = 0,000 % | 87827
788041 | 16730 | 1252 | 3 | 2010-10-16 22:29 | Heating start 500 kWh | 87827
788042 | 16730 | 1400 | 5 | 2010-10-16 22:44 | Added [48] FeV = 10,0 kg | 87827
788043 | 16730 | 1400 | 5 | 2010-10-16 22:44 | Added [72] Al opl.zica = 3,9 kg | 87827
788044 | 16730 | 1101 | 2 | 2010-10-16 22:51 | Celox measurment: Temperatura = 1461 °C, O2 = 0,0 ppm, C = 0,000 %, Al = 0,000 % | 87827
788045 | 16730 | 1252 | 3 | 2010-10-16 22:52 | Heating start 200 kWh | 87827
788050 | 16731 | 1400 | 5 | 2010-10-16 22:54 | Added [76] Kalcijev karbid = 50,0 kg | 87828
788046 | 16730 | 1400 | 5 | 2010-10-16 22:56 | Added [15] CASIfi13 = 15,6 kg | 87827
788047 | 16730 | 1362 | 4 | 2010-10-16 22:59 | Chemical analysis request at LFVD in chemical lab: 87827/ 0 Gorensek Peter | 87827
788048 | 16730 | 1016 | 1 | 2010-10-16 23:03 | Heat stop 87827 | 87827
788049 | 16731 | 1015 | 1 | 2010-10-16 23:03 | Heat start 87828 | 87828
788051 | 16731 | 1101 | 2 | 2010-10-16 23:14 | Celox measurment: Temperatura = 1482 °C, O2 = 0,0 ppm, C = 0,000 %, Al = 0,000 % | 87828
788052 | 16731 | 1400 | 5 | 2010-10-16 23:15 | Added [35] FeMo = 50,0 kg | 87828
788053 | 16731 | 1400 | 5 | 2010-10-16 23:15 | Added [48] FeV = 244,0 kg | 87828
788054 | 16731 | 1400 | 5 | 2010-10-16 23:15 | Added [33] FeMnC = 70,0 kg | 87828
788055 | 16731 | 1400 | 5 | 2010-10-16 23:15 | Added [41] FeSi = 75,0 kg | 87828
788056 | 16731 | 1400 | 5 | 2010-10-16 23:15 | Added [27] FeCrC = 400,0 kg | 87828
788057 | 16731 | 1400 | 5 | 2010-10-16 23:15 | Added [10] Al bloki = 5,0 kg | 87828
788058 | 16731 | 1252 | 3 | 2010-10-16 23:23 | Heating start 1200 kWh | 87828
788059 | 16731 | 1101 | 2 | 2010-10-16 23:35 | Celox measurment: Temperatura = 1495 °C, O2 = 0,0 ppm, C = 0,000 %, Al = 0,000 % | 87828
788060 | 16731 | 1362 | 4 | 2010-10-16 23:35 | Chemical analysis request at LFVD in chemical lab: 87828/ 9 Gorensek Peter | 87828
788061 | 16731 | 1252 | 3 | 2010-10-16 23:35 | Heating start 1000 kWh | 87828
788062 | 16731 | 1400 | 5 | 2010-10-16 23:49 | Added [35] FeMo = 17,0 kg | 87828
788063 | 16731 | 1400 | 5 | 2010-10-16 23:49 | Added [48] FeV = 15,0 kg | 87828
788064 | 16731 | 1400 | 5 | 2010-10-16 23:49 | Added [33] FeMnC = 18,0 kg | 87828
788065 | 16731 | 1400 | 5 | 2010-10-16 23:49 | Added [27] FeCrC = 70,0 kg | 87828
788066 | 16731 | 1400 | 5 | 2010-10-16 23:49 | Added [10] Al bloki = 4,0 kg | 87828
788067 | 16731 | 1400 | 5 | 2010-10-16 23:49 | Added [52] KARBORITmleti = 30,0 kg | 87828
788068 | 16731 | 1251 | 3 | 2010-10-16 23:53 | Vacuum start | 87828
788069 | 16731 | 1254 | 3 | 2010-10-16 23:57 | Degassing start | 87828
788070 | 16731 | 1253 | 3 | 2010-10-17 00:21 | Degassing stop | 87828
788071 | 16731 | 1362 | 4 | 2010-10-17 00:24 | Chemical analysis request at LFVD in chemical lab: 87828/10 Gorensek Peter | 87828
788072 | 16731 | 1400 | 5 | 2010-10-17 00:24 | Added [21] EPŽ žlindra = 150,0 kg | 87828
788075 | 16731 | 1101 | 2 | 2010-10-17 00:27 | Celox measurment: Temperatura = 1484 °C, O2 = 0,0 ppm, C = 0,000 %, Al = 0,000 % | 87828
788076 | 16731 | 1101 | 2 | 2010-10-17 00:41 | Celox measurment: Temperatura = 1470 °C, O2 = 0,0 ppm, C = 0,000 %, Al = 0,000 % | 87828
788077 | 16731 | 1400 | 5 | 2010-10-17 00:44 | Added [15] CASIfi13 = 14,3 kg | 87828
788078 | 16731 | 1362 | 4 | 2010-10-17 00:45 | Chemical analysis request at LFVD in chemical lab: 87828/ 0 Gorensek Peter | 87828
788079 | 16731 | 1016 | 1 | 2010-10-17 00:50 | Heat stop 87828 | 87828
788217 | 16736 | 1400 | 5 | 2010-10-17 08:43 | Added [13] CaO = 350,0 kg | 87833
788218 | 16736 | 1400 | 5 | 2010-10-17 08:43 | Added [12] BOKSIT = 70,0 kg | 87833
788239 | 16736 | 1400 | 5 | 2010-10-17 09:25 | Added [48] FeV = 220,0 kg | 87833
788240 | 16736 | 1400 | 5 | 2010-10-17 09:25 | Added [64] SiMn = 50,0 kg | 87833
788241 | 16736 | 1400 | 5 | 2010-10-17 09:25 | Added [27] FeCrC = 700,0 kg | 87833
788242 | 16736 | 1400 | 5 | 2010-10-17 09:28 | Added [76] Kalcijev karbid = 50,0 kg | 87833
788236 | 16736 | 1015 | 1 | 2010-10-17 09:37 | Heat start 87833 | 87833
788237 | 16736 | 1101 | 2 | 2010-10-17 09:39 | Celox measurment: Temperatura = 1539 °C, O2 = 0,0 ppm, C = 0,000 %, Al = 0,000 % | 87833
788238 | 16736 | 1400 | 5 | 2010-10-17 09:41 | Added [41] FeSi = 30,0 kg | 87833
788243 | 16736 | 1400 | 5 | 2010-10-17 09:48 | Added [48] FeV = 30,0 kg | 87833
788244 | 16736 | 1400 | 5 | 2010-10-17 09:48 | Added [27] FeCrC = 300,0 kg | 87833
788245 | 16736 | 1400 | 5 | 2010-10-17 09:48 | Added [52] KARBORITmleti = 75,0 kg | 87833
788246 | 16736 | 1101 | 2 | 2010-10-17 09:52 | Celox measurment: Temperatura = 1501 °C, O2 = 0,0 ppm, C = 0,000 %, Al = 0,000 % | 87833
788247 | 16736 | 1252 | 3 | 2010-10-17 09:52 | Heating start 800 kWh | 87833
788250 | 16736 | 1400 | 5 | 2010-10-17 10:04 | Added [13] CaO = 100,0 kg | 87833
788251 | 16736 | 1251 | 3 | 2010-10-17 10:04 | Vacuum start | 87833
788252 | 16736 | 1254 | 3 | 2010-10-17 10:09 | Degassing start | 87833
788253 | 16736 | 1253 | 3 | 2010-10-17 10:41 | Degassing stop | 87833
788254 | 16736 | 1362 | 4 | 2010-10-17 10:41 | Chemical analysis request at LFVD in chemical lab: 87833/ 9 Adam Maks | 87833
788255 | 16736 | 1400 | 5 | 2010-10-17 10:47 | Added [12] BOKSIT = 160,0 kg | 87833
788256 | 16736 | 1101 | 2 | 2010-10-17 10:50 | Celox measurment: Temperatura = 1464 °C, O2 = 0,0 ppm, C = 0,000 %, Al = 0,000 % | 87833
788257 | 16736 | 1252 | 3 | 2010-10-17 10:50 | Heating start 200 kWh | 87833
788258 | 16736 | 1400 | 5 | 2010-10-17 10:53 | Added [48] FeV = 20,0 kg | 87833
788259 | 16736 | 1400 | 5 | 2010-10-17 10:53 | Added [27] FeCrC = 50,0 kg | 87833
788260 | 16736 | 1400 | 5 | 2010-10-17 10:53 | Added [17] Cfi13 = 22,5 kg | 87833
788261 | 16736 | 1400 | 5 | 2010-10-17 10:53 | Added [72] Al opl.zica = 5,8 kg | 87833
788262 | 16736 | 1101 | 2 | 2010-10-17 10:56 | Celox measurment: Temperatura = 1466 °C, O2 = 0,0 ppm, C = 0,000 %, Al = 0,000 % | 87833
788263 | 16736 | 1252 | 3 | 2010-10-17 10:56 | Heating start 200 kWh | 87833
788264 | 16736 | 1400 | 5 | 2010-10-17 11:01 | Added [15] CASIfi13 = 15,9 kg | 87833
788265 | 16736 | 1362 | 4 | 2010-10-17 11:02 | Chemical analysis request at LFVD in chemical lab: 87833/ 0 Adam Maks | 87833
788266 | 16736 | 1016 | 1 | 2010-10-17 11:07 | Heat stop 87833 | 87833
790267 | 16787 | 1400 | 5 | 2010-10-27 02:55 | Added [48] FeV = 300,0 kg | 87884
790268 | 16787 | 1400 | 5 | 2010-10-27 02:55 | Added [27] FeCrC = 700,0 kg | 87884
790269 | 16787 | 1400 | 5 | 2010-10-27 02:56 | Added [76] Kalcijev karbid = 50,0 kg | 87884
790266 | 16787 | 1015 | 1 | 2010-10-27 03:00 | Heat start 87884 | 87884
790270 | 16787 | 1101 | 2 | 2010-10-27 03:06 | Celox measurment: Temperatura = 1480 °C, O2 = 0,0 ppm, C = 0,000 %, Al = 0,000 % | 87884
790271 | 16787 | 1400 | 5 | 2010-10-27 03:07 | Added [35] FeMo = 60,0 kg | 87884
790272 | 16787 | 1400 | 5 | 2010-10-27 03:07 | Added [41] FeSi = 70,0 kg | 87884
790273 | 16787 | 1400 | 5 | 2010-10-27 03:07 | Added [27] FeCrC = 400,0 kg | 87884
790274 | 16787 | 1252 | 3 | 2010-10-27 03:11 | Heating start 1800 kWh | 87884
790277 | 16787 | 1362 | 4 | 2010-10-27 03:21 | Chemical analysis request at LFVD in chemical lab: 87884/ 9 Adam Maks | 87884
790278 | 16787 | 1101 | 2 | 2010-10-27 03:32 | Celox measurment: Temperatura = 1514 °C, O2 = 0,0 ppm, C = 0,000 %, Al = 0,000 % | 87884
790279 | 16787 | 1252 | 3 | 2010-10-27 03:32 | Heating start 700 kWh | 87884
790280 | 16787 | 1400 | 5 | 2010-10-27 03:42 | Added [35] FeMo = 50,0 kg | 87884
790281 | 16787 | 1400 | 5 | 2010-10-27 03:42 | Added [48] FeV = 80,0 kg | 87884
790282 | 16787 | 1400 | 5 | 2010-10-27 03:42 | Added [33] FeMnC = 10,0 kg | 87884
790283 | 16787 | 1400 | 5 | 2010-10-27 03:42 | Added [41] FeSi = 15,0 kg | 87884
790284 | 16787 | 1400 | 5 | 2010-10-27 03:42 | Added [27] FeCrC = 500,0 kg | 87884
790285 | 16787 | 1400 | 5 | 2010-10-27 03:42 | Added [52] KARBORITmleti = 45,0 kg | 87884
790286 | 16787 | 1400 | 5 | 2010-10-27 03:44 | Added [13] CaO = 100,0 kg | 87884
790287 | 16787 | 1400 | 5 | 2010-10-27 03:44 | Added [12] BOKSIT = 30,0 kg | 87884
790288 | 16787 | 1251 | 3 | 2010-10-27 03:46 | Vacuum start | 87884
790289 | 16787 | 1254 | 3 | 2010-10-27 03:50 | Degassing start | 87884
790292 | 16787 | 1400 | 5 | 2010-10-27 04:25 | Added [12] BOKSIT = 150,0 kg | 87884
790290 | 16787 | 1253 | 3 | 2010-10-27 04:25 | Degassing stop | 87884
790291 | 16787 | 1362 | 4 | 2010-10-27 04:25 | Chemical analysis request at LFVD in chemical lab: 87884/10 Adam Maks | 87884
790293 | 16787 | 1101 | 2 | 2010-10-27 04:27 | Celox measurment: Temperatura = 1465 °C, O2 = 0,0 ppm, C = 0,000 %, Al = 0,000 % | 87884
790294 | 16787 | 1252 | 3 | 2010-10-27 04:27 | Heating start 300 kWh | 87884
790295 | 16787 | 1400 | 5 | 2010-10-27 04:37 | Added [48] FeV = 35,0 kg | 87884
790296 | 16787 | 1400 | 5 | 2010-10-27 04:37 | Added [41] FeSi = 10,0 kg | 87884
790297 | 16787 | 1400 | 5 | 2010-10-27 04:37 | Added [27] FeCrC = 350,0 kg | 87884
790298 | 16787 | 1400 | 5 | 2010-10-27 04:37 | Added [72] Al opl.zica = 1,5 kg | 87884
790299 | 16787 | 1101 | 2 | 2010-10-27 04:39 | Celox measurment: Temperatura = 1468 °C, O2 = 0,0 ppm, C = 0,000 %, Al = 0,000 % | 87884
790300 | 16787 | 1400 | 5 | 2010-10-27 04:43 | Added [15] CASIfi13 = 16,3 kg | 87884
790301 | 16787 | 1362 | 4 | 2010-10-27 04:43 | Chemical analysis request at LFVD in chemical lab: 87884/ 0 Adam Maks | 87884
790302 | 16787 | 1016 | 1 | 2010-10-27 04:48 | Heat stop 87884 | 87884
790632 | 16797 | 1400 | 5 | 2010-10-28 05:08 | Added [12] BOKSIT = 80,0 kg | 87894
790633 | 16797 | 1400 | 5 | 2010-10-28 05:08 | Added [13] CaO = 350,0 kg | 87894
790669 | 16797 | 1400 | 5 | 2010-10-28 06:39 | Added [52] KARBORITmleti = 105,0 kg | 87894
790670 | 16797 | 1400 | 5 | 2010-10-28 06:41 | Added [76] Kalcijev karbid = 50,0 kg | 87894
790667 | 16797 | 1015 | 1 | 2010-10-28 06:50 | Heat start 87894 | 87894
790671 | 16797 | 1101 | 2 | 2010-10-28 06:54 | Celox measurment: Temperatura = 1629 °C, O2 = 0,0 ppm, C = 0,000 %, Al = 0,000 % | 87894
790673 | 16797 | 1400 | 5 | 2010-10-28 07:04 | Added [35] FeMo = 77,0 kg | 87894
790674 | 16797 | 1400 | 5 | 2010-10-28 07:04 | Added [48] FeV = 260,0 kg | 87894
790675 | 16797 | 1400 | 5 | 2010-10-28 07:04 | Added [33] FeMnC = 72,0 kg | 87894
790676 | 16797 | 1400 | 5 | 2010-10-28 07:04 | Added [41] FeSi = 124,0 kg | 87894
790677 | 16797 | 1400 | 5 | 2010-10-28 07:04 | Added [27] FeCrC = 900,0 kg | 87894
790678 | 16797 | 1400 | 5 | 2010-10-28 07:04 | Added [52] KARBORITmleti = 70,0 kg | 87894
790680 | 16797 | 1400 | 5 | 2010-10-28 07:05 | Added [13] CaO = 100,0 kg | 87894
790681 | 16797 | 1400 | 5 | 2010-10-28 07:05 | Added [12] BOKSIT = 50,0 kg | 87894
790679 | 16797 | 1251 | 3 | 2010-10-28 07:14 | Vacuum start | 87894
790682 | 16797 | 1254 | 3 | 2010-10-28 07:18 | Degassing start | 87894
790683 | 16797 | 1253 | 3 | 2010-10-28 07:43 | Degassing stop | 87894
790684 | 16797 | 1400 | 5 | 2010-10-28 07:44 | Added [12] BOKSIT = 120,0 kg | 87894
790685 | 16797 | 1400 | 5 | 2010-10-28 07:44 | Added [21] EPŽ žlindra = 120,0 kg | 87894
790686 | 16797 | 1362 | 4 | 2010-10-28 07:45 | Chemical analysis request at LFVD in chemical lab: 87894/ 9 Obrovnik Boris | 87894
790687 | 16797 | 1101 | 2 | 2010-10-28 07:47 | Celox measurment: Temperatura = 1482 °C, O2 = 0,0 ppm, C = 0,000 %, Al = 0,000 % | 87894
790688 | 16797 | 1252 | 3 | 2010-10-28 07:48 | Heating start 300 kWh | 87894
790690 | 16797 | 1400 | 5 | 2010-10-28 07:57 | Added [35] FeMo = 25,0 kg | 87894
790691 | 16797 | 1400 | 5 | 2010-10-28 07:57 | Added [48] FeV = 25,0 kg | 87894
790692 | 16797 | 1400 | 5 | 2010-10-28 07:57 | Added [26] FeCrA = 150,0 kg | 87894
790693 | 16797 | 1400 | 5 | 2010-10-28 07:57 | Added [27] FeCrC = 100,0 kg | 87894
790694 | 16797 | 1400 | 5 | 2010-10-28 07:57 | Added [17] Cfi13 = 27,0 kg | 87894
790689 | 16797 | 1101 | 2 | 2010-10-28 08:00 | Celox measurment: Temperatura = 1474 °C, O2 = 0,0 ppm, C = 0,000 %, Al = 0,000 % | 87894
790695 | 16797 | 1400 | 5 | 2010-10-28 08:03 | Added [15] CASIfi13 = 16,3 kg | 87894
790696 | 16797 | 1362 | 4 | 2010-10-28 08:04 | Chemical analysis request at LFVD in chemical lab: 87894/ 0 Obrovnik Boris | 87894
790697 | 16797 | 1016 | 1 | 2010-10-28 08:10 | Heat stop 87894 | 87894
790906 | 16804 | 1400 | 5 | 2010-10-29 01:30 | Added [13] CaO = 300,0 kg | 87901
790907 | 16804 | 1400 | 5 | 2010-10-29 01:30 | Added [12] BOKSIT = 80,0 kg | 87901
790942 | 16804 | 1400 | 5 | 2010-10-29 02:55 | Added [52] KARBORITmleti = 90,0 kg | 87901
790943 | 16804 | 1400 | 5 | 2010-10-29 02:57 | Added [76] Kalcijev karbid = 50,0 kg | 87901
790939 | 16804 | 1015 | 1 | 2010-10-29 03:01 | Heat start 87901 | 87901
790944 | 16804 | 1101 | 2 | 2010-10-29 03:09 | Celox measurment: Temperatura = 1525 °C, O2 = 0,0 ppm, C = 0,000 %, Al = 0,000 % | 87901
790945 | 16804 | 1400 | 5 | 2010-10-29 03:09 | Added [35] FeMo = 80,0 kg | 87901
790946 | 16804 | 1400 | 5 | 2010-10-29 03:09 | Added [48] FeV = 230,0 kg | 87901
790947 | 16804 | 1400 | 5 | 2010-10-29 03:09 | Added [41] FeSi = 70,0 kg | 87901
790948 | 16804 | 1400 | 5 | 2010-10-29 03:09 | Added [27] FeCrC = 750,0 kg | 87901
790949 | 16804 | 1400 | 5 | 2010-10-29 03:09 | Added [10] Al bloki = 4,0 kg | 87901
790950 | 16804 | 1400 | 5 | 2010-10-29 03:09 | Added [52] KARBORITmleti = 75,0 kg | 87901
790951 | 16804 | 1252 | 3 | 2010-10-29 03:16 | Heating start 1200 kWh | 87901
790952 | 16804 | 1362 | 4 | 2010-10-29 03:25 | Chemical analysis request at LFVD in chemical lab: 87901/ 9 Adam Maks | 87901
790953 | 16804 | 1101 | 2 | 2010-10-29 03:29 | Celox measurment: Temperatura = 1503 °C, O2 = 0,0 ppm, C = 0,000 %, Al = 0,000 % | 87901
790954 | 16804 | 1252 | 3 | 2010-10-29 03:29 | Heating start 500 kWh | 87901
790955 | 16804 | 1400 | 5 | 2010-10-29 03:37 | Added [35] FeMo = 30,0 kg | 87901
790956 | 16804 | 1400 | 5 | 2010-10-29 03:37 | Added [48] FeV = 30,0 kg | 87901
790957 | 16804 | 1400 | 5 | 2010-10-29 03:37 | Added [33] FeMnC = 25,0 kg | 87901
790958 | 16804 | 1400 | 5 | 2010-10-29 03:37 | Added [41] FeSi = 35,0 kg | 87901
790959 | 16804 | 1400 | 5 | 2010-10-29 03:37 | Added [27] FeCrC = 200,0 kg | 87901
790960 | 16804 | 1400 | 5 | 2010-10-29 03:37 | Added [10] Al bloki = 4,0 kg | 87901
790961 | 16804 | 1400 | 5 | 2010-10-29 03:37 | Added [52] KARBORITmleti = 35,0 kg | 87901
790962 | 16804 | 1400 | 5 | 2010-10-29 03:40 | Added [13] CaO = 120,0 kg | 87901
790963 | 16804 | 1400 | 5 | 2010-10-29 03:40 | Added [12] BOKSIT = 40,0 kg | 87901
790964 | 16804 | 1251 | 3 | 2010-10-29 03:42 | Vacuum start | 87901
790965 | 16804 | 1254 | 3 | 2010-10-29 03:45 | Degassing start | 87901
790966 | 16804 | 1253 | 3 | 2010-10-29 04:12 | Degassing stop | 87901
790967 | 16804 | 1361 | 4 | 2010-10-29 04:14 | Zahteva za analizo z VPP na Spectro: 87901/ 6 e Adam Maks | 87901
790968 | 16804 | 1362 | 4 | 2010-10-29 04:14 | Chemical analysis request at LFVD in chemical lab: 87901/10 Adam Maks | 87901
790969 | 16804 | 1400 | 5 | 2010-10-29 04:14 | Added [12] BOKSIT = 160,0 kg | 87901
790970 | 16804 | 1101 | 2 | 2010-10-29 04:21 | Celox measurment: Temperatura = 1469 °C, O2 = 0,0 ppm, C = 0,000 %, Al = 0,000 % | 87901
790971 | 16804 | 1400 | 5 | 2010-10-29 04:27 | Added [26] FeCrA = 100,0 kg | 87901
790972 | 16804 | 1400 | 5 | 2010-10-29 04:27 | Added [72] Al opl.zica = 5,2 kg | 87901
790973 | 16804 | 1101 | 2 | 2010-10-29 04:31 | Celox measurment: Temperatura = 1461 °C, O2 = 0,0 ppm, C = 0,000 %, Al = 0,000 % | 87901
790974 | 16804 | 1252 | 3 | 2010-10-29 04:31 | Heating start 150 kWh | 87901
790975 | 16804 | 1400 | 5 | 2010-10-29 04:35 | Added [15] CASIfi13 = 15,4 kg | 87901
790976 | 16804 | 1362 | 4 | 2010-10-29 04:35 | Chemical analysis request at LFVD in chemical lab: 87901/ 0 Adam Maks | 87901
790977 | 16804 | 1016 | 1 | 2010-10-29 04:39 | Heat stop 87901 | 87901
790986 | 16806 | 1400 | 5 | 2010-10-29 05:17 | Added [13] CaO = 350,0 kg | 87903
790987 | 16806 | 1400 | 5 | 2010-10-29 05:17 | Added [12] BOKSIT = 80,0 kg | 87903
791020 | 16806 | 1400 | 5 | 2010-10-29 06:30 | Added [76] Kalcijev karbid = 50,0 kg | 87903
791010 | 16806 | 1015 | 1 | 2010-10-29 06:50 | Heat start 87903 | 87903
791011 | 16806 | 1101 | 2 | 2010-10-29 07:06 | Celox measurment: Temperatura = 1574 °C, O2 = 0,0 ppm, C = 0,000 %, Al = 0,000 % | 87903
791012 | 16806 | 1400 | 5 | 2010-10-29 07:06 | Added [35] FeMo = 164,0 kg | 87903
791013 | 16806 | 1400 | 5 | 2010-10-29 07:06 | Added [48] FeV = 300,0 kg | 87903
791014 | 16806 | 1400 | 5 | 2010-10-29 07:06 | Added [33] FeMnC = 70,0 kg | 87903
791015 | 16806 | 1400 | 5 | 2010-10-29 07:06 | Added [41] FeSi = 152,0 kg | 87903
791016 | 16806 | 1400 | 5 | 2010-10-29 07:06 | Added [27] FeCrC = 310,0 kg | 87903
791017 | 16806 | 1400 | 5 | 2010-10-29 07:06 | Added [52] KARBORITmleti = 100,0 kg | 87903
791018 | 16806 | 1251 | 3 | 2010-10-29 07:11 | Vacuum start | 87903
791019 | 16806 | 1254 | 3 | 2010-10-29 07:14 | Degassing start | 87903
791021 | 16806 | 1253 | 3 | 2010-10-29 07:39 | Degassing stop | 87903
791022 | 16806 | 1362 | 4 | 2010-10-29 07:42 | Chemical analysis request at LFVD in chemical lab: 87903/ 9 Gorensek Peter | 87903
791023 | 16806 | 1400 | 5 | 2010-10-29 07:42 | Added [21] EPŽ žlindra = 120,0 kg | 87903
791024 | 16806 | 1101 | 2 | 2010-10-29 07:46 | Celox measurment: Temperatura = 1487 °C, O2 = 0,0 ppm, C = 0,000 %, Al = 0,000 % | 87903
791025 | 16806 | 1101 | 2 | 2010-10-29 07:56 | Celox measurment: Temperatura = 1473 °C, O2 = 0,0 ppm, C = 0,000 %, Al = 0,000 % | 87903
791026 | 16806 | 1252 | 3 | 2010-10-29 07:56 | Heating start 200 kWh | 87903
791027 | 16806 | 1400 | 5 | 2010-10-29 07:57 | Added [48] FeV = 12,0 kg | 87903
791028 | 16806 | 1400 | 5 | 2010-10-29 07:57 | Added [17] Cfi13 = 22,5 kg | 87903
791029 | 16806 | 1400 | 5 | 2010-10-29 08:03 | Added [15] CASIfi13 = 15,2 kg | 87903
791030 | 16806 | 1362 | 4 | 2010-10-29 08:05 | Chemical analysis request at LFVD in chemical lab: 87903/ 0 Gorensek Peter | 87903
791031 | 16806 | 1016 | 1 | 2010-10-29 08:08 | Heat stop 87903 | 87903
791774 | 16825 | 1400 | 5 | 2010-11-02 14:00 | Added [13] CaO = 300,0 kg | 87922
791775 | 16825 | 1400 | 5 | 2010-11-02 14:00 | Added [12] BOKSIT = 100,0 kg | 87922
791776 | 16825 | 1400 | 5 | 2010-11-02 15:40 | Added [52] KARBORITmleti = 210,0 kg | 87922
791777 | 16825 | 1400 | 5 | 2010-11-02 15:41 | Added [76] Kalcijev karbid = 50,0 kg | 87922
791768 | 16825 | 1015 | 1 | 2010-11-02 15:48 | Heat start 87922 | 87922
791769 | 16825 | 1101 | 2 | 2010-11-02 15:51 | Celox measurment: Temperatura = 1497 °C, O2 = 0,0 ppm, C = 0,000 %, Al = 0,000 % | 87922
791770 | 16825 | 1400 | 5 | 2010-11-02 15:55 | Added [48] FeV = 180,0 kg | 87922
791771 | 16825 | 1400 | 5 | 2010-11-02 15:55 | Added [41] FeSi = 60,0 kg | 87922
791772 | 16825 | 1400 | 5 | 2010-11-02 15:55 | Added [27] FeCrC = 700,0 kg | 87922
791773 | 16825 | 1252 | 3 | 2010-11-02 16:04 | Heating start 1500 kWh | 87922
791778 | 16825 | 1101 | 2 | 2010-11-02 16:22 | Celox measurment: Temperatura = 0 °C, O2 = 0,0 ppm, C = 0,000 %, Al = 0,000 % | 87922
791779 | 16825 | 1252 | 3 | 2010-11-02 16:23 | Heating start 1300 kWh | 87922
791780 | 16825 | 1101 | 2 | 2010-11-02 16:38 | Celox measurment: Temperatura = 1474 °C, O2 = 0,0 ppm, C = 0,000 %, Al = 0,000 % | 87922
791781 | 16825 | 1361 | 4 | 2010-11-02 16:38 | Zahteva za analizo z VPP na Spectro: 87922/ 5 e Adam Maks | 87922
791782 | 16825 | 1362 | 4 | 2010-11-02 16:38 | Chemical analysis request at LFVD in chemical lab: 87922/ 9 Adam Maks | 87922
791783 | 16825 | 1252 | 3 | 2010-11-02 16:38 | Heating start 1800 kWh | 87922
791784 | 16825 | 1400 | 5 | 2010-11-02 16:54 | Added [35] FeMo = 80,0 kg | 87922
791785 | 16825 | 1400 | 5 | 2010-11-02 16:54 | Added [48] FeV = 65,0 kg | 87922
791786 | 16825 | 1400 | 5 | 2010-11-02 16:54 | Added [33] FeMnC = 55,0 kg | 87922
791787 | 16825 | 1400 | 5 | 2010-11-02 16:54 | Added [41] FeSi = 60,0 kg | 87922
791788 | 16825 | 1400 | 5 | 2010-11-02 16:54 | Added [27] FeCrC = 500,0 kg | 87922
791789 | 16825 | 1101 | 2 | 2010-11-02 17:23 | Celox measurment: Temperatura = 1493 °C, O2 = 0,0 ppm, C = 0,000 %, Al = 0,000 % | 87922
791790 | 16825 | 1252 | 3 | 2010-11-02 17:23 | Heating start 1000 kWh | 87922
791791 | 16825 | 1361 | 4 | 2010-11-02 17:30 | Zahteva za analizo z VPP na Spectro: 87922/ 6 e Adam Maks | 87922
791792 | 16825 | 1101 | 2 | 2010-11-02 17:33 | Celox measurment: Temperatura = 1538 °C, O2 = 0,0 ppm, C = 0,000 %, Al = 0,000 % | 87922
791793 | 16825 | 1252 | 3 | 2010-11-02 17:33 | Heating start 200 kWh | 87922
791794 | 16825 | 1400 | 5 | 2010-11-02 17:37 | Added [35] FeMo = 15,0 kg | 87922
791795 | 16825 | 1400 | 5 | 2010-11-02 17:37 | Added [48] FeV = 12,0 kg | 87922
791796 | 16825 | 1400 | 5 | 2010-11-02 17:37 | Added [41] FeSi = 20,0 kg | 87922
791797 | 16825 | 1400 | 5 | 2010-11-02 17:37 | Added [27] FeCrC = 250,0 kg | 87922
791798 | 16825 | 1400 | 5 | 2010-11-02 17:40 | Added [13] CaO = 130,0 kg | 87922
791799 | 16825 | 1251 | 3 | 2010-11-02 17:42 | Vacuum start | 87922
791800 | 16825 | 1254 | 3 | 2010-11-02 17:46 | Degassing start | 87922
791801 | 16825 | 1253 | 3 | 2010-11-02 18:20 | Degassing stop | 87922
791802 | 16825 | 1362 | 4 | 2010-11-02 18:20 | Chemical analysis request at LFVD in chemical lab: 87922/10 Adam Maks | 87922
791803 | 16825 | 1400 | 5 | 2010-11-02 18:21 | Added [12] BOKSIT = 100,0 kg | 87922
791804 | 16825 | 1101 | 2 | 2010-11-02 18:23 | Celox measurment: Temperatura = 1487 °C, O2 = 0,0 ppm, C = 0,000 %, Al = 0,000 % | 87922
791805 | 16825 | 1400 | 5 | 2010-11-02 18:31 | Added [48] FeV = 13,0 kg | 87922
791806 | 16825 | 1400 | 5 | 2010-11-02 18:31 | Added [26] FeCrA = 150,0 kg | 87922
791807 | 16825 | 1400 | 5 | 2010-11-02 18:31 | Added [27] FeCrC = 60,0 kg | 87922
791808 | 16825 | 1400 | 5 | 2010-11-02 18:31 | Added [72] Al opl.zica = 1,0 kg | 87922
791809 | 16825 | 1101 | 2 | 2010-11-02 18:32 | Celox measurment: Temperatura = 1478 °C, O2 = 0,0 ppm, C = 0,000 %, Al = 0,000 % | 87922
791810 | 16825 | 1400 | 5 | 2010-11-02 18:34 | Added [15] CASIfi13 = 14,7 kg | 87922
791811 | 16825 | 1362 | 4 | 2010-11-02 18:35 | Chemical analysis request at LFVD in chemical lab: 87922/ 0 Adam Maks | 87922
791812 | 16825 | 1016 | 1 | 2010-11-02 18:38 | Heat stop 87922 | 87922
794293 | 16890 | 1400 | 5 | 2010-11-10 06:05 | Added [13] CaO = 300,0 kg | 87987
794294 | 16890 | 1400 | 5 | 2010-11-10 06:05 | Added [79] SINT. ŽLINDRA = 100,0 kg | 87987
794296 | 16890 | 1400 | 5 | 2010-11-10 06:07 | Added [12] BOKSIT = 80,0 kg | 87987
794313 | 16890 | 1015 | 1 | 2010-11-10 07:21 | Heat start 87987 | 87987
794314 | 16890 | 1101 | 2 | 2010-11-10 07:23 | Celox measurment: Temperatura = 0 °C, O2 = 0,0 ppm, C = 0,000 %, Al = 0,000 % | 87987
794315 | 16890 | 1101 | 2 | 2010-11-10 07:24 | Celox measurment: Temperatura = 1515 °C, O2 = 0,0 ppm, C = 0,000 %, Al = 0,000 % | 87987
794316 | 16890 | 1400 | 5 | 2010-11-10 07:24 | Added [35] FeMo = 45,0 kg | 87987
794317 | 16890 | 1400 | 5 | 2010-11-10 07:24 | Added [48] FeV = 150,0 kg | 87987
794318 | 16890 | 1400 | 5 | 2010-11-10 07:24 | Added [33] FeMnC = 40,0 kg | 87987
794319 | 16890 | 1400 | 5 | 2010-11-10 07:24 | Added [27] FeCrC = 270,0 kg | 87987
794320 | 16890 | 1400 | 5 | 2010-11-10 07:24 | Added [10] Al bloki = 4,0 kg | 87987
794321 | 16890 | 1252 | 3 | 2010-11-10 07:28 | Heating start 1000 kWh | 87987
794322 | 16890 | 1101 | 2 | 2010-11-10 07:39 | Celox measurment: Temperatura = 1517 °C, O2 = 0,0 ppm, C = 0,000 %, Al = 0,000 % | 87987
794323 | 16890 | 1362 | 4 | 2010-11-10 07:39 | Chemical analysis request at LFVD in chemical lab: 87987/ 9 Adam Maks | 87987
794324 | 16890 | 1252 | 3 | 2010-11-10 07:39 | Heating start 1000 kWh | 87987
794325 | 16890 | 1400 | 5 | 2010-11-10 07:50 | Added [48] FeV = 40,0 kg | 87987
794326 | 16890 | 1400 | 5 | 2010-11-10 07:50 | Added [27] FeCrC = 150,0 kg | 87987
794327 | 16890 | 1400 | 5 | 2010-11-10 07:50 | Added [52] KARBORITmleti = 30,0 kg | 87987
794328 | 16890 | 1400 | 5 | 2010-11-10 07:53 | Added [13] CaO = 100,0 kg | 87987
794329 | 16890 | 1251 | 3 | 2010-11-10 07:55 | Vacuum start | 87987
794330 | 16890 | 1254 | 3 | 2010-11-10 07:57 | Degassing start | 87987
794331 | 16890 | 1253 | 3 | 2010-11-10 08:23 | Degassing stop | 87987
794332 | 16890 | 1362 | 4 | 2010-11-10 08:23 | Chemical analysis request at LFVD in chemical lab: 87987/10 Adam Maks | 87987
794334 | 16890 | 1400 | 5 | 2010-11-10 08:24 | Added [12] BOKSIT = 130,0 kg | 87987
794333 | 16890 | 1101 | 2 | 2010-11-10 08:24 | Celox measurment: Temperatura = 1504 °C, O2 = 0,0 ppm, C = 0,000 %, Al = 0,000 % | 87987
794335 | 16890 | 1101 | 2 | 2010-11-10 08:27 | Celox measurment: Temperatura = 1496 °C, O2 = 0,0 ppm, C = 0,000 %, Al = 0,000 % | 87987
794336 | 16890 | 1400 | 5 | 2010-11-10 08:37 | Added [35] FeMo = 10,0 kg | 87987
794337 | 16890 | 1400 | 5 | 2010-11-10 08:37 | Added [48] FeV = 15,0 kg | 87987
794338 | 16890 | 1400 | 5 | 2010-11-10 08:37 | Added [33] FeMnC = 10,0 kg | 87987
794339 | 16890 | 1400 | 5 | 2010-11-10 08:37 | Added [27] FeCrC = 50,0 kg | 87987
794340 | 16890 | 1400 | 5 | 2010-11-10 08:37 | Added [17] Cfi13 = 15,0 kg | 87987
794341 | 16890 | 1400 | 5 | 2010-11-10 08:37 | Added [72] Al opl.zica = 3,9 kg | 87987
794342 | 16890 | 1101 | 2 | 2010-11-10 08:42 | Celox measurment: Temperatura = 1472 °C, O2 = 0,0 ppm, C = 0,000 %, Al = 0,000 % | 87987
794343 | 16890 | 1400 | 5 | 2010-11-10 08:44 | Added [15] CASIfi13 = 13,3 kg | 87987
794344 | 16890 | 1362 | 4 | 2010-11-10 08:44 | Chemical analysis request at LFVD in chemical lab: 87987/ 0 Adam Maks | 87987
794345 | 16890 | 1016 | 1 | 2010-11-10 08:48 | Heat stop 87987 | 87987
795355 | 16916 | 1400 | 5 | 2010-11-13 07:50 | Added [13] CaO = 350,0 kg | 88013
795356 | 16916 | 1400 | 5 | 2010-11-13 07:50 | Added [12] BOKSIT = 100,0 kg | 88013
795413 | 16916 | 1400 | 5 | 2010-11-13 09:35 | Added [27] FeCrC = 700,0 kg | 88013
795414 | 16916 | 1400 | 5 | 2010-11-13 09:35 | Added [48] FeV = 260,0 kg | 88013
795415 | 16916 | 1400 | 5 | 2010-11-13 09:36 | Added [76] Kalcijev karbid = 50,0 kg | 88013
795409 | 16916 | 1015 | 1 | 2010-11-13 09:46 | Heat start 88013 | 88013
795416 | 16916 | 1101 | 2 | 2010-11-13 09:55 | Celox measurment: Temperatura = 1517 °C, O2 = 0,0 ppm, C = 0,000 %, Al = 0,000 % | 88013
795417 | 16916 | 1400 | 5 | 2010-11-13 09:56 | Added [35] FeMo = 70,0 kg | 88013
795418 | 16916 | 1400 | 5 | 2010-11-13 09:56 | Added [48] FeV = 65,0 kg | 88013
795419 | 16916 | 1400 | 5 | 2010-11-13 09:56 | Added [64] SiMn = 60,0 kg | 88013
795420 | 16916 | 1400 | 5 | 2010-11-13 09:56 | Added [41] FeSi = 70,0 kg | 88013
795421 | 16916 | 1400 | 5 | 2010-11-13 09:56 | Added [27] FeCrC = 500,0 kg | 88013
795422 | 16916 | 1400 | 5 | 2010-11-13 09:56 | Added [10] Al bloki = 3,0 kg | 88013
795423 | 16916 | 1252 | 3 | 2010-11-13 10:00 | Heating start 1000 kWh | 88013
795424 | 16916 | 1362 | 4 | 2010-11-13 10:06 | Chemical analysis request at LFVD in chemical lab: 88013/ 9 Adam Maks | 88013
795425 | 16916 | 1101 | 2 | 2010-11-13 10:12 | Celox measurment: Temperatura = 1501 °C, O2 = 0,0 ppm, C = 0,000 %, Al = 0,000 % | 88013
795426 | 16916 | 1252 | 3 | 2010-11-13 10:13 | Heating start 600 kWh | 88013
795427 | 16916 | 1400 | 5 | 2010-11-13 10:20 | Added [35] FeMo = 20,0 kg | 88013
795428 | 16916 | 1400 | 5 | 2010-11-13 10:20 | Added [48] FeV = 60,0 kg | 88013
795429 | 16916 | 1400 | 5 | 2010-11-13 10:20 | Added [33] FeMnC = 40,0 kg | 88013
795430 | 16916 | 1400 | 5 | 2010-11-13 10:20 | Added [41] FeSi = 20,0 kg | 88013
795431 | 16916 | 1400 | 5 | 2010-11-13 10:20 | Added [27] FeCrC = 300,0 kg | 88013
795432 | 16916 | 1400 | 5 | 2010-11-13 10:23 | Added [13] CaO = 100,0 kg | 88013
795433 | 16916 | 1400 | 5 | 2010-11-13 10:23 | Added [12] BOKSIT = 30,0 kg | 88013
795434 | 16916 | 1251 | 3 | 2010-11-13 10:25 | Vacuum start | 88013
795435 | 16916 | 1254 | 3 | 2010-11-13 10:28 | Degassing start | 88013
795436 | 16916 | 1253 | 3 | 2010-11-13 10:57 | Degassing stop | 88013
795438 | 16916 | 1400 | 5 | 2010-11-13 10:57 | Added [12] BOKSIT = 160,0 kg | 88013
795437 | 16916 | 1362 | 4 | 2010-11-13 10:57 | Chemical analysis request at LFVD in chemical lab: 88013/10 Adam Maks | 88013
795439 | 16916 | 1101 | 2 | 2010-11-13 11:00 | Celox measurment: Temperatura = 1443 °C, O2 = 0,0 ppm, C = 0,000 %, Al = 0,000 % | 88013
795440 | 16916 | 1252 | 3 | 2010-11-13 11:00 | Heating start 400 kWh | 88013
795441 | 16916 | 1400 | 5 | 2010-11-13 11:09 | Added [35] FeMo = 25,0 kg | 88013
795442 | 16916 | 1400 | 5 | 2010-11-13 11:09 | Added [48] FeV = 20,0 kg | 88013
795443 | 16916 | 1400 | 5 | 2010-11-13 11:09 | Added [27] FeCrC = 80,0 kg | 88013
795444 | 16916 | 1400 | 5 | 2010-11-13 11:09 | Added [17] Cfi13 = 27,0 kg | 88013
795445 | 16916 | 1101 | 2 | 2010-11-13 11:11 | Celox measurment: Temperatura = 1449 °C, O2 = 0,0 ppm, C = 0,000 %, Al = 0,000 % | 88013
795446 | 16916 | 1252 | 3 | 2010-11-13 11:11 | Heating start 400 kWh | 88013
795447 | 16916 | 1400 | 5 | 2010-11-13 11:19 | Added [15] CASIfi13 = 15,2 kg | 88013
795448 | 16916 | 1362 | 4 | 2010-11-13 11:22 | Chemical analysis request at LFVD in chemical lab: 88013/ 0 Adam Maks | 88013
795449 | 16916 | 1016 | 1 | 2010-11-13 11:26 | Heat stop 88013 | 88013
795817 | 16926 | 1400 | 5 | 2010-11-14 06:31 | Added [13] CaO = 300,0 kg | 88023
795818 | 16926 | 1400 | 5 | 2010-11-14 06:31 | Added [12] BOKSIT = 50,0 kg | 88023
795819 | 16926 | 1400 | 5 | 2010-11-14 06:31 | Added [79] SINT. ŽLINDRA = 100,0 kg | 88023
795833 | 16926 | 1400 | 5 | 2010-11-14 07:20 | Added [52] KARBORITmleti = 60,0 kg | 88023
795834 | 16926 | 1400 | 5 | 2010-11-14 07:21 | Added [76] Kalcijev karbid = 50,0 kg | 88023
795832 | 16926 | 1015 | 1 | 2010-11-14 07:26 | Heat start 88023 | 88023
795835 | 16926 | 1101 | 2 | 2010-11-14 07:30 | Celox measurment: Temperatura = 1573 °C, O2 = 0,0 ppm, C = 0,000 %, Al = 0,000 % | 88023
795836 | 16926 | 1400 | 5 | 2010-11-14 07:31 | Added [48] FeV = 250,0 kg | 88023
795837 | 16926 | 1400 | 5 | 2010-11-14 07:31 | Added [33] FeMnC = 70,0 kg | 88023
795838 | 16926 | 1400 | 5 | 2010-11-14 07:31 | Added [41] FeSi = 100,0 kg | 88023
795839 | 16926 | 1400 | 5 | 2010-11-14 07:35 | Added [35] FeMo = 80,0 kg | 88023
795840 | 16926 | 1400 | 5 | 2010-11-14 07:35 | Added [48] FeV = 35,0 kg | 88023
795841 | 16926 | 1400 | 5 | 2010-11-14 07:35 | Added [27] FeCrC = 500,0 kg | 88023
795842 | 16926 | 1400 | 5 | 2010-11-14 07:35 | Added [10] Al bloki = 5,0 kg | 88023
795843 | 16926 | 1400 | 5 | 2010-11-14 07:35 | Added [52] KARBORITmleti = 90,0 kg | 88023
795844 | 16926 | 1400 | 5 | 2010-11-14 07:37 | Added [13] CaO = 130,0 kg | 88023
795845 | 16926 | 1251 | 3 | 2010-11-14 07:39 | Vacuum start | 88023
795849 | 16926 | 1254 | 3 | 2010-11-14 07:44 | Degassing start | 88023
795850 | 16926 | 1253 | 3 | 2010-11-14 08:14 | Degassing stop | 88023
795851 | 16926 | 1361 | 4 | 2010-11-14 08:15 | Zahteva za analizo z VPP na Spectro: 88023/ 5 e Adam Maks | 88023
795852 | 16926 | 1362 | 4 | 2010-11-14 08:15 | Chemical analysis request at LFVD in chemical lab: 88023/ 9 Adam Maks | 88023
795853 | 16926 | 1101 | 2 | 2010-11-14 08:16 | Celox measurment: Temperatura = 1471 °C, O2 = 0,0 ppm, C = 0,000 %, Al = 0,000 % | 88023
795854 | 16926 | 1400 | 5 | 2010-11-14 08:16 | Added [12] BOKSIT = 160,0 kg | 88023
795855 | 16926 | 1400 | 5 | 2010-11-14 08:27 | Added [35] FeMo = 18,0 kg | 88023
795856 | 16926 | 1400 | 5 | 2010-11-14 08:27 | Added [48] FeV = 30,0 kg | 88023
795857 | 16926 | 1400 | 5 | 2010-11-14 08:27 | Added [33] FeMnC = 10,0 kg | 88023
795858 | 16926 | 1400 | 5 | 2010-11-14 08:27 | Added [41] FeSi = 25,0 kg | 88023
795859 | 16926 | 1400 | 5 | 2010-11-14 08:27 | Added [27] FeCrC = 270,0 kg | 88023
795860 | 16926 | 1400 | 5 | 2010-11-14 08:27 | Added [17] Cfi13 = 6,0 kg | 88023
795861 | 16926 | 1400 | 5 | 2010-11-14 08:27 | Added [72] Al opl.zica = 5,4 kg | 88023
795862 | 16926 | 1101 | 2 | 2010-11-14 08:32 | Celox measurment: Temperatura = 1438 °C, O2 = 0,0 ppm, C = 0,000 %, Al = 0,000 % | 88023
795863 | 16926 | 1252 | 3 | 2010-11-14 08:33 | Heating start 500 kWh | 88023
795864 | 16926 | 1101 | 2 | 2010-11-14 08:58 | Celox measurment: Temperatura = 1443 °C, O2 = 0,0 ppm, C = 0,000 %, Al = 0,000 % | 88023
795865 | 16926 | 1252 | 3 | 2010-11-14 08:58 | Heating start 500 kWh | 88023
795866 | 16926 | 1101 | 2 | 2010-11-14 09:10 | Celox measurment: Temperatura = 1462 °C, O2 = 0,0 ppm, C = 0,000 %, Al = 0,000 % | 88023
795867 | 16926 | 1400 | 5 | 2010-11-14 09:13 | Added [15] CASIfi13 = 15,4 kg | 88023
795868 | 16926 | 1362 | 4 | 2010-11-14 09:14 | Chemical analysis request at LFVD in chemical lab: 88023/ 0 Adam Maks | 88023
795869 | 16926 | 1016 | 1 | 2010-11-14 09:17 | Heat stop 88023 | 88023
796296 | 16938 | 1400 | 5 | 2010-11-15 06:35 | Added [13] CaO = 300,0 kg | 88035
796297 | 16938 | 1400 | 5 | 2010-11-15 06:35 | Added [12] BOKSIT = 70,0 kg | 88035
796298 | 16938 | 1400 | 5 | 2010-11-15 06:35 | Added [79] SINT. ŽLINDRA = 100,0 kg | 88035
796317 | 16938 | 1015 | 1 | 2010-11-15 07:47 | Heat start 88035 | 88035
796318 | 16938 | 1101 | 2 | 2010-11-15 07:56 | Celox measurment: Temperatura = 1560 °C, O2 = 0,0 ppm, C = 0,000 %, Al = 0,000 % | 88035
796319 | 16938 | 1400 | 5 | 2010-11-15 07:56 | Added [35] FeMo = 100,0 kg | 88035
796320 | 16938 | 1400 | 5 | 2010-11-15 07:56 | Added [48] FeV = 270,0 kg | 88035
796321 | 16938 | 1400 | 5 | 2010-11-15 07:56 | Added [33] FeMnC = 60,0 kg | 88035
796322 | 16938 | 1400 | 5 | 2010-11-15 07:56 | Added [41] FeSi = 100,0 kg | 88035
796323 | 16938 | 1400 | 5 | 2010-11-15 07:56 | Added [27] FeCrC = 850,0 kg | 88035
796324 | 16938 | 1101 | 2 | 2010-11-15 08:16 | Celox measurment: Temperatura = 1499 °C, O2 = 0,0 ppm, C = 0,000 %, Al = 0,000 % | 88035
796326 | 16938 | 1252 | 3 | 2010-11-15 08:27 | Heating start 1000 kWh | 88035
796325 | 16938 | 1362 | 4 | 2010-11-15 08:33 | Chemical analysis request at LFVD in chemical lab: 88035/ 9 Adam Maks | 88035
796327 | 16938 | 1101 | 2 | 2010-11-15 08:38 | Celox measurment: Temperatura = 1523 °C, O2 = 0,0 ppm, C = 0,000 %, Al = 0,000 % | 88035
796328 | 16938 | 1400 | 5 | 2010-11-15 08:44 | Added [35] FeMo = 25,0 kg | 88035
796329 | 16938 | 1400 | 5 | 2010-11-15 08:44 | Added [48] FeV = 35,0 kg | 88035
796330 | 16938 | 1400 | 5 | 2010-11-15 08:44 | Added [41] FeSi = 50,0 kg | 88035
796331 | 16938 | 1400 | 5 | 2010-11-15 08:44 | Added [10] Al bloki = 3,0 kg | 88035
796332 | 16938 | 1400 | 5 | 2010-11-15 08:44 | Added [52] KARBORITmleti = 60,0 kg | 88035
796333 | 16938 | 1400 | 5 | 2010-11-15 08:46 | Added [13] CaO = 150,0 kg | 88035
796334 | 16938 | 1400 | 5 | 2010-11-15 08:46 | Added [12] BOKSIT = 40,0 kg | 88035
796335 | 16938 | 1251 | 3 | 2010-11-15 08:48 | Vacuum start | 88035
796336 | 16938 | 1254 | 3 | 2010-11-15 08:52 | Degassing start | 88035
796337 | 16938 | 1253 | 3 | 2010-11-15 09:19 | Degassing stop | 88035
796338 | 16938 | 1361 | 4 | 2010-11-15 09:19 | Zahteva za analizo z VPP na Spectro: 88035/ 6 e Adam Maks | 88035
796339 | 16938 | 1362 | 4 | 2010-11-15 09:19 | Chemical analysis request at LFVD in chemical lab: 88035/10 Adam Maks | 88035
796340 | 16938 | 1101 | 2 | 2010-11-15 09:20 | Celox measurment: Temperatura = 1466 °C, O2 = 0,0 ppm, C = 0,000 %, Al = 0,000 % | 88035
796341 | 16938 | 1400 | 5 | 2010-11-15 09:23 | Added [15] CASIfi13 = 34,5 kg | 88035
796342 | 16938 | 1400 | 5 | 2010-11-15 09:24 | Added [12] BOKSIT = 100,0 kg | 88035
796343 | 16938 | 1101 | 2 | 2010-11-15 09:27 | Celox measurment: Temperatura = 1453 °C, O2 = 0,0 ppm, C = 0,000 %, Al = 0,000 % | 88035
796344 | 16938 | 1252 | 3 | 2010-11-15 09:30 | Heating start 400 kWh | 88035
796345 | 16938 | 1400 | 5 | 2010-11-15 09:31 | Added [27] FeCrC = 70,0 kg | 88035
796346 | 16938 | 1400 | 5 | 2010-11-15 09:31 | Added [72] Al opl.zica = 3,9 kg | 88035
796347 | 16938 | 1101 | 2 | 2010-11-15 09:35 | Celox measurment: Temperatura = 1462 °C, O2 = 0,0 ppm, C = 0,000 %, Al = 0,000 % | 88035
796348 | 16938 | 1400 | 5 | 2010-11-15 09:37 | Added [15] CASIfi13 = 34,5 kg | 88035
796349 | 16938 | 1362 | 4 | 2010-11-15 09:38 | Chemical analysis request at LFVD in chemical lab: 88035/ 0 Adam Maks | 88035
796350 | 16938 | 1016 | 1 | 2010-11-15 09:42 | Heat stop 88035 | 88035
797205 | 16960 | 1400 | 5 | 2010-11-19 00:28 | Added [13] CaO = 250,0 kg | 88057
797206 | 16960 | 1400 | 5 | 2010-11-19 00:28 | Added [79] SINT. ŽLINDRA = 200,0 kg | 88057
797252 | 16960 | 1400 | 5 | 2010-11-19 02:00 | Added [48] FeV = 250,0 kg | 88057
797253 | 16960 | 1400 | 5 | 2010-11-19 02:00 | Added [52] KARBORITmleti = 75,0 kg | 88057
797254 | 16960 | 1400 | 5 | 2010-11-19 02:01 | Added [76] Kalcijev karbid = 50,0 kg | 88057
797243 | 16960 | 1015 | 1 | 2010-11-19 02:13 | Heat start 88057 | 88057
797244 | 16960 | 1101 | 2 | 2010-11-19 02:31 | Celox measurment: Temperatura = 1532 °C, O2 = 0,0 ppm, C = 0,000 %, Al = 0,000 % | 88057
797245 | 16960 | 1400 | 5 | 2010-11-19 02:32 | Added [35] FeMo = 95,0 kg | 88057
797246 | 16960 | 1400 | 5 | 2010-11-19 02:32 | Added [48] FeV = 45,0 kg | 88057
797247 | 16960 | 1400 | 5 | 2010-11-19 02:32 | Added [41] FeSi = 110,0 kg | 88057
797248 | 16960 | 1400 | 5 | 2010-11-19 02:32 | Added [27] FeCrC = 650,0 kg | 88057
797249 | 16960 | 1252 | 3 | 2010-11-19 02:36 | Heating start 1200 kWh | 88057
797255 | 16960 | 1362 | 4 | 2010-11-19 02:43 | Chemical analysis request at LFVD in chemical lab: 88057/ 9 Adam Maks | 88057
797256 | 16960 | 1101 | 2 | 2010-11-19 02:51 | Celox measurment: Temperatura = 1548 °C, O2 = 0,0 ppm, C = 0,000 %, Al = 0,000 % | 88057
797257 | 16960 | 1400 | 5 | 2010-11-19 02:55 | Added [35] FeMo = 20,0 kg | 88057
797258 | 16960 | 1400 | 5 | 2010-11-19 02:55 | Added [48] FeV = 40,0 kg | 88057
797259 | 16960 | 1400 | 5 | 2010-11-19 02:55 | Added [41] FeSi = 20,0 kg | 88057
797260 | 16960 | 1400 | 5 | 2010-11-19 02:55 | Added [27] FeCrC = 200,0 kg | 88057
797261 | 16960 | 1400 | 5 | 2010-11-19 02:55 | Added [10] Al bloki = 4,0 kg | 88057
797262 | 16960 | 1400 | 5 | 2010-11-19 02:55 | Added [52] KARBORITmleti = 60,0 kg | 88057
797263 | 16960 | 1400 | 5 | 2010-11-19 02:57 | Added [13] CaO = 150,0 kg | 88057
797264 | 16960 | 1400 | 5 | 2010-11-19 02:57 | Added [12] BOKSIT = 60,0 kg | 88057
797265 | 16960 | 1251 | 3 | 2010-11-19 02:58 | Vacuum start | 88057
797266 | 16960 | 1254 | 3 | 2010-11-19 03:02 | Degassing start | 88057
797267 | 16960 | 1253 | 3 | 2010-11-19 03:38 | Degassing stop | 88057
797268 | 16960 | 1361 | 4 | 2010-11-19 03:38 | Zahteva za analizo z VPP na Spectro: 88057/ 6 e Adam Maks | 88057
797269 | 16960 | 1362 | 4 | 2010-11-19 03:38 | Chemical analysis request at LFVD in chemical lab: 88057/10 Adam Maks | 88057
797271 | 16960 | 1400 | 5 | 2010-11-19 03:39 | Added [12] BOKSIT = 130,0 kg | 88057
797270 | 16960 | 1101 | 2 | 2010-11-19 03:39 | Celox measurment: Temperatura = 1476 °C, O2 = 0,0 ppm, C = 0,000 %, Al = 0,000 % | 88057
797272 | 16960 | 1400 | 5 | 2010-11-19 03:43 | Added [15] CASIfi13 = 23,0 kg | 88057
797273 | 16960 | 1400 | 5 | 2010-11-19 03:50 | Added [35] FeMo = 15,0 kg | 88057
797274 | 16960 | 1400 | 5 | 2010-11-19 03:50 | Added [48] FeV = 25,0 kg | 88057
797275 | 16960 | 1400 | 5 | 2010-11-19 03:50 | Added [27] FeCrC = 100,0 kg | 88057
797276 | 16960 | 1101 | 2 | 2010-11-19 03:51 | Celox measurment: Temperatura = 1464 °C, O2 = 0,0 ppm, C = 0,000 %, Al = 0,000 % | 88057
797277 | 16960 | 1400 | 5 | 2010-11-19 03:52 | Added [15] CASIfi13 = 14,7 kg | 88057
797278 | 16960 | 1362 | 4 | 2010-11-19 03:53 | Chemical analysis request at LFVD in chemical lab: 88057/ 0 Adam Maks | 88057
797279 | 16960 | 1016 | 1 | 2010-11-19 03:59 | Heat stop 88057 | 88057
797886 | 16978 | 1400 | 5 | 2010-11-24 00:49 | Added [13] CaO = 350,0 kg | 88075
797887 | 16978 | 1400 | 5 | 2010-11-24 00:49 | Added [79] SINT. ŽLINDRA = 150,0 kg | 88075
797907 | 16978 | 1400 | 5 | 2010-11-24 01:57 | Added [48] FeV = 245,0 kg | 88075
797908 | 16978 | 1400 | 5 | 2010-11-24 01:57 | Added [52] KARBORITmleti = 165,0 kg | 88075
797909 | 16978 | 1400 | 5 | 2010-11-24 02:00 | Added [76] Kalcijev karbid = 50,0 kg | 88075
797905 | 16978 | 1015 | 1 | 2010-11-24 02:03 | Heat start 88075 | 88075
797906 | 16978 | 1101 | 2 | 2010-11-24 02:09 | Celox measurment: Temperatura = 1581 °C, O2 = 28,9 ppm, C = 0,000 %, Al = 0,000 % | 88075
797918 | 16978 | 1400 | 5 | 2010-11-24 02:12 | Added [12] BOKSIT = 100,0 kg | 88075
797910 | 16978 | 1400 | 5 | 2010-11-24 02:15 | Added [35] FeMo = 98,0 kg | 88075
797911 | 16978 | 1400 | 5 | 2010-11-24 02:15 | Added [48] FeV = 51,0 kg | 88075
797912 | 16978 | 1400 | 5 | 2010-11-24 02:15 | Added [41] FeSi = 140,0 kg | 88075
797913 | 16978 | 1400 | 5 | 2010-11-24 02:15 | Added [27] FeCrC = 500,0 kg | 88075
797914 | 16978 | 1400 | 5 | 2010-11-24 02:15 | Added [10] Al bloki = 5,0 kg | 88075
797915 | 16978 | 1400 | 5 | 2010-11-24 02:15 | Added [52] KARBORITmleti = 50,0 kg | 88075
797916 | 16978 | 1251 | 3 | 2010-11-24 02:20 | Vacuum start | 88075
797917 | 16978 | 1254 | 3 | 2010-11-24 02:23 | Degassing start | 88075
797919 | 16979 | 1400 | 5 | 2010-11-24 02:25 | Added [13] CaO = 400,0 kg | 88076
797920 | 16979 | 1400 | 5 | 2010-11-24 02:25 | Added [79] SINT. ŽLINDRA = 150,0 kg | 88076
797921 | 16978 | 1253 | 3 | 2010-11-24 02:48 | Degassing stop | 88075
797923 | 16978 | 1400 | 5 | 2010-11-24 02:51 | Added [12] BOKSIT = 70,0 kg | 88075
797924 | 16978 | 1400 | 5 | 2010-11-24 02:51 | Added [21] EPŽ žlindra = 100,0 kg | 88075
797922 | 16978 | 1362 | 4 | 2010-11-24 02:51 | Chemical analysis request at LFVD in chemical lab: 88075/ 9 Gorensek Peter | 88075
797925 | 16978 | 1101 | 2 | 2010-11-24 02:54 | Celox measurment: Temperatura = 1479 °C, O2 = 13,7 ppm, C = 0,000 %, Al = 0,000 % | 88075
797926 | 16978 | 1400 | 5 | 2010-11-24 03:02 | Added [35] FeMo = 15,0 kg | 88075
797927 | 16978 | 1400 | 5 | 2010-11-24 03:02 | Added [48] FeV = 12,0 kg | 88075
797928 | 16978 | 1400 | 5 | 2010-11-24 03:02 | Added [17] Cfi13 = 15,0 kg | 88075
797929 | 16978 | 1400 | 5 | 2010-11-24 03:02 | Added [72] Al opl.zica = 5,8 kg | 88075
797930 | 16978 | 1101 | 2 | 2010-11-24 03:08 | Celox measurment: Temperatura = 1463 °C, O2 = 12,1 ppm, C = 0,000 %, Al = 0,000 % | 88075
797931 | 16978 | 1252 | 3 | 2010-11-24 03:09 | Heating start 300 kWh | 88075
797932 | 16978 | 1400 | 5 | 2010-11-24 03:16 | Added [15] CASIfi13 = 15,0 kg | 88075
797933 | 16978 | 1362 | 4 | 2010-11-24 03:17 | Chemical analysis request at LFVD in chemical lab: 88075/ 0 Gorensek Peter | 88075
797934 | 16978 | 1016 | 1 | 2010-11-24 03:22 | Heat stop 88075 | 88075
797936 | 16979 | 1400 | 5 | 2010-11-24 04:00 | Added [52] KARBORITmleti = 150,0 kg | 88076
797937 | 16979 | 1400 | 5 | 2010-11-24 04:03 | Added [76] Kalcijev karbid = 50,0 kg | 88076
797935 | 16979 | 1015 | 1 | 2010-11-24 04:06 | Heat start 88076 | 88076
797939 | 16979 | 1400 | 5 | 2010-11-24 04:10 | Added [48] FeV = 250,0 kg | 88076
797940 | 16979 | 1400 | 5 | 2010-11-24 04:10 | Added [41] FeSi = 120,0 kg | 88076
797941 | 16979 | 1400 | 5 | 2010-11-24 04:10 | Added [27] FeCrC = 700,0 kg | 88076
797938 | 16979 | 1101 | 2 | 2010-11-24 04:11 | Celox measurment: Temperatura = 1539 °C, O2 = 21,2 ppm, C = 0,000 %, Al = 0,000 % | 88076
797945 | 16979 | 1252 | 3 | 2010-11-24 04:16 | Heating start 800 kWh | 88076
797946 | 16979 | 1361 | 4 | 2010-11-24 04:25 | Zahteva za analizo z VPP na Spectro: 88076/ 5 e Gorensek Peter | 88076
797947 | 16979 | 1101 | 2 | 2010-11-24 04:25 | Celox measurment: Temperatura = 1519 °C, O2 = 18,4 ppm, C = 0,000 %, Al = 0,000 % | 88076
797957 | 16979 | 1252 | 3 | 2010-11-24 04:26 | Heating start 400 kWh | 88076
797948 | 16979 | 1400 | 5 | 2010-11-24 04:31 | Added [35] FeMo = 70,0 kg | 88076
797949 | 16979 | 1400 | 5 | 2010-11-24 04:31 | Added [48] FeV = 12,0 kg | 88076
797950 | 16979 | 1400 | 5 | 2010-11-24 04:31 | Added [41] FeSi = 35,0 kg | 88076
797951 | 16979 | 1400 | 5 | 2010-11-24 04:31 | Added [27] FeCrC = 300,0 kg | 88076
797952 | 16979 | 1251 | 3 | 2010-11-24 04:34 | Vacuum start | 88076
797953 | 16979 | 1254 | 3 | 2010-11-24 04:38 | Degassing start | 88076
797954 | 16979 | 1253 | 3 | 2010-11-24 05:02 | Degassing stop | 88076
797955 | 16979 | 1362 | 4 | 2010-11-24 05:04 | Chemical analysis request at LFVD in chemical lab: 88076/ 9 Gorensek Peter | 88076
797956 | 16979 | 1400 | 5 | 2010-11-24 05:04 | Added [21] EPŽ žlindra = 100,0 kg | 88076
797958 | 16979 | 1101 | 2 | 2010-11-24 05:07 | Celox measurment: Temperatura = 1469 °C, O2 = 12,7 ppm, C = 0,000 %, Al = 0,000 % | 88076
797959 | 16979 | 1252 | 3 | 2010-11-24 05:08 | Heating start 200 kWh | 88076
797960 | 16979 | 1400 | 5 | 2010-11-24 05:18 | Added [35] FeMo = 11,0 kg | 88076
797961 | 16979 | 1400 | 5 | 2010-11-24 05:18 | Added [48] FeV = 18,0 kg | 88076
797962 | 16979 | 1400 | 5 | 2010-11-24 05:18 | Added [17] Cfi13 = 18,0 kg | 88076
797963 | 16979 | 1101 | 2 | 2010-11-24 05:19 | Celox measurment: Temperatura = 1466 °C, O2 = 12,5 ppm, C = 0,000 %, Al = 0,000 % | 88076
797964 | 16979 | 1252 | 3 | 2010-11-24 05:20 | Heating start 150 kWh | 88076
797965 | 16979 | 1400 | 5 | 2010-11-24 05:24 | Added [15] CASIfi13 = 14,5 kg | 88076
797966 | 16979 | 1362 | 4 | 2010-11-24 05:24 | Chemical analysis request at LFVD in chemical lab: 88076/ 0 Gorensek Peter | 88076
797967 | 16979 | 1016 | 1 | 2010-11-24 05:29 | Heat stop 88076 | 88076
798137 | 16985 | 1400 | 5 | 2010-11-24 21:57 | Added [13] CaO = 200,0 kg | 88082
798138 | 16985 | 1400 | 5 | 2010-11-24 21:57 | Added [12] BOKSIT = 70,0 kg | 88082
798139 | 16985 | 1400 | 5 | 2010-11-24 21:57 | Added [79] SINT. ŽLINDRA = 150,0 kg | 88082
798170 | 16985 | 1400 | 5 | 2010-11-24 23:33 | Added [48] FeV = 300,0 kg | 88082
798171 | 16985 | 1400 | 5 | 2010-11-24 23:33 | Added [64] SiMn = 45,0 kg | 88082
798172 | 16985 | 1400 | 5 | 2010-11-24 23:33 | Added [27] FeCrC = 650,0 kg | 88082
798173 | 16985 | 1400 | 5 | 2010-11-24 23:33 | Added [52] KARBORITmleti = 75,0 kg | 88082
798174 | 16985 | 1400 | 5 | 2010-11-24 23:36 | Added [76] Kalcijev karbid = 50,0 kg | 88082
798169 | 16985 | 1015 | 1 | 2010-11-24 23:41 | Heat start 88082 | 88082
798175 | 16985 | 1101 | 2 | 2010-11-24 23:48 | Celox measurment: Temperatura = 1551 °C, O2 = 23,2 ppm, C = 0,000 %, Al = 0,000 % | 88082
798176 | 16985 | 1400 | 5 | 2010-11-24 23:49 | Added [41] FeSi = 60,0 kg | 88082
798177 | 16985 | 1400 | 5 | 2010-11-24 23:49 | Added [27] FeCrC = 510,0 kg | 88082
798178 | 16985 | 1252 | 3 | 2010-11-24 23:52 | Heating start 500 kWh | 88082
798179 | 16985 | 1361 | 4 | 2010-11-24 23:59 | Zahteva za analizo z VPP na Spectro: 88082/ 5 e Gorensek Peter | 88082
798180 | 16985 | 1101 | 2 | 2010-11-25 00:02 | Celox measurment: Temperatura = 1532 °C, O2 = 20,1 ppm, C = 0,000 %, Al = 0,000 % | 88082
798181 | 16985 | 1400 | 5 | 2010-11-25 00:06 | Added [35] FeMo = 41,0 kg | 88082
798182 | 16985 | 1400 | 5 | 2010-11-25 00:06 | Added [48] FeV = 35,0 kg | 88082
798183 | 16985 | 1400 | 5 | 2010-11-25 00:06 | Added [41] FeSi = 30,0 kg | 88082
798184 | 16985 | 1400 | 5 | 2010-11-25 00:06 | Added [27] FeCrC = 180,0 kg | 88082
798185 | 16985 | 1400 | 5 | 2010-11-25 00:08 | Added [13] CaO = 100,0 kg | 88082
798186 | 16985 | 1400 | 5 | 2010-11-25 00:08 | Added [12] BOKSIT = 100,0 kg | 88082
798188 | 16986 | 1400 | 5 | 2010-11-25 00:12 | Added [13] CaO = 200,0 kg | 88083
798189 | 16986 | 1400 | 5 | 2010-11-25 00:12 | Added [12] BOKSIT = 80,0 kg | 88083
798190 | 16986 | 1400 | 5 | 2010-11-25 00:12 | Added [79] SINT. ŽLINDRA = 150,0 kg | 88083
798187 | 16985 | 1251 | 3 | 2010-11-25 00:12 | Vacuum start | 88082
798191 | 16985 | 1254 | 3 | 2010-11-25 00:15 | Degassing start | 88082
798192 | 16985 | 1253 | 3 | 2010-11-25 00:40 | Degassing stop | 88082
798194 | 16985 | 1400 | 5 | 2010-11-25 00:44 | Added [21] EPŽ žlindra = 100,0 kg | 88082
798193 | 16985 | 1362 | 4 | 2010-11-25 00:44 | Chemical analysis request at LFVD in chemical lab: 88082/10 Gorensek Peter | 88082
798195 | 16985 | 1101 | 2 | 2010-11-25 00:48 | Celox measurment: Temperatura = 1457 °C, O2 = 11,7 ppm, C = 0,000 %, Al = 0,000 % | 88082
798196 | 16985 | 1252 | 3 | 2010-11-25 00:48 | Heating start 300 kWh | 88082
798205 | 16985 | 1252 | 3 | 2010-11-25 00:50 | Heating start 200 kWh | 88082
798197 | 16985 | 1400 | 5 | 2010-11-25 00:59 | Added [35] FeMo = 14,0 kg | 88082
798198 | 16985 | 1400 | 5 | 2010-11-25 00:59 | Added [48] FeV = 30,0 kg | 88082
798199 | 16985 | 1400 | 5 | 2010-11-25 00:59 | Added [27] FeCrC = 100,0 kg | 88082
798200 | 16985 | 1400 | 5 | 2010-11-25 00:59 | Added [52] KARBORITmleti = 35,0 kg | 88082
798201 | 16985 | 1400 | 5 | 2010-11-25 00:59 | Added [72] Al opl.zica = 2,9 kg | 88082
798202 | 16985 | 1101 | 2 | 2010-11-25 01:03 | Celox measurment: Temperatura = 1462 °C, O2 = 12,1 ppm, C = 0,000 %, Al = 0,000 % | 88082
798203 | 16985 | 1252 | 3 | 2010-11-25 01:04 | Heating start 300 kWh | 88082
798204 | 16985 | 1252 | 3 | 2010-11-25 01:14 | Heating start 200 kWh | 88082
798210 | 16986 | 1400 | 5 | 2010-11-25 01:25 | Added [52] KARBORITmleti = 75,0 kg | 88083
798206 | 16985 | 1400 | 5 | 2010-11-25 01:26 | Added [15] CASIfi13 = 14,7 kg | 88082
798207 | 16985 | 1362 | 4 | 2010-11-25 01:26 | Chemical analysis request at LFVD in chemical lab: 88082/ 0 Gorensek Peter | 88082
798211 | 16986 | 1400 | 5 | 2010-11-25 01:28 | Added [76] Kalcijev karbid = 50,0 kg | 88083
798208 | 16985 | 1016 | 1 | 2010-11-25 01:33 | Heat stop 88082 | 88082
798209 | 16986 | 1015 | 1 | 2010-11-25 01:34 | Heat start 88083 | 88083
798212 | 16987 | 1400 | 5 | 2010-11-25 01:38 | Added [13] CaO = 230,0 kg | 88084
798213 | 16987 | 1400 | 5 | 2010-11-25 01:38 | Added [12] BOKSIT = 90,0 kg | 88084
798214 | 16987 | 1400 | 5 | 2010-11-25 01:38 | Added [79] SINT. ŽLINDRA = 150,0 kg | 88084
798216 | 16986 | 1400 | 5 | 2010-11-25 01:42 | Added [35] FeMo = 20,0 kg | 88083
798217 | 16986 | 1400 | 5 | 2010-11-25 01:42 | Added [48] FeV = 150,0 kg | 88083
798218 | 16986 | 1400 | 5 | 2010-11-25 01:42 | Added [33] FeMnC = 35,0 kg | 88083
798219 | 16986 | 1400 | 5 | 2010-11-25 01:42 | Added [41] FeSi = 95,0 kg | 88083
798220 | 16986 | 1400 | 5 | 2010-11-25 01:42 | Added [52] KARBORITmleti = 25,0 kg | 88083
798215 | 16986 | 1101 | 2 | 2010-11-25 01:42 | Celox measurment: Temperatura = 1528 °C, O2 = 19,6 ppm, C = 0,000 %, Al = 0,000 % | 88083
798221 | 16986 | 1400 | 5 | 2010-11-25 01:44 | Added [13] CaO = 150,0 kg | 88083
798222 | 16986 | 1400 | 5 | 2010-11-25 01:44 | Added [12] BOKSIT = 100,0 kg | 88083
798223 | 16986 | 1251 | 3 | 2010-11-25 01:47 | Vacuum start | 88083
798224 | 16986 | 1254 | 3 | 2010-11-25 01:50 | Degassing start | 88083
798225 | 16986 | 1253 | 3 | 2010-11-25 02:15 | Degassing stop | 88083
798226 | 16986 | 1362 | 4 | 2010-11-25 02:17 | Chemical analysis request at LFVD in chemical lab: 88083/10 Gorensek Peter | 88083
798227 | 16986 | 1400 | 5 | 2010-11-25 02:18 | Added [21] EPŽ žlindra = 110,0 kg | 88083
798228 | 16986 | 1101 | 2 | 2010-11-25 02:22 | Celox measurment: Temperatura = 1448 °C, O2 = 10,9 ppm, C = 0,000 %, Al = 0,000 % | 88083
798229 | 16986 | 1252 | 3 | 2010-11-25 02:22 | Heating start 300 kWh | 88083
798230 | 16986 | 1400 | 5 | 2010-11-25 02:29 | Added [48] FeV = 18,0 kg | 88083
798231 | 16986 | 1252 | 3 | 2010-11-25 02:32 | Heating start 300 kWh | 88083
798232 | 16986 | 1101 | 2 | 2010-11-25 02:47 | Celox measurment: Temperatura = 1454 °C, O2 = 11,4 ppm, C = 0,000 %, Al = 0,000 % | 88083
798233 | 16986 | 1252 | 3 | 2010-11-25 02:47 | Heating start 300 kWh | 88083
798234 | 16986 | 1400 | 5 | 2010-11-25 02:54 | Added [15] CASIfi13 = 14,0 kg | 88083
798235 | 16986 | 1362 | 4 | 2010-11-25 02:55 | Chemical analysis request at LFVD in chemical lab: 88083/ 0 Gorensek Peter | 88083
798236 | 16986 | 1016 | 1 | 2010-11-25 02:59 | Heat stop 88083 | 88083
798240 | 16987 | 1400 | 5 | 2010-11-25 03:38 | Added [52] KARBORITmleti = 30,0 kg | 88084
798241 | 16987 | 1400 | 5 | 2010-11-25 03:41 | Added [76] Kalcijev karbid = 50,0 kg | 88084
798237 | 16987 | 1015 | 1 | 2010-11-25 03:45 | Heat start 88084 | 88084
798242 | 16987 | 1101 | 2 | 2010-11-25 03:50 | Celox measurment: Temperatura = 0 °C, O2 = 0,0 ppm, C = 0,000 %, Al = 0,000 % | 88084
798243 | 16987 | 1101 | 2 | 2010-11-25 03:50 | Celox measurment: Temperatura = 1559 °C, O2 = 24,6 ppm, C = 0,000 %, Al = 0,000 % | 88084
798244 | 16987 | 1400 | 5 | 2010-11-25 03:54 | Added [35] FeMo = 39,0 kg | 88084
798245 | 16987 | 1400 | 5 | 2010-11-25 03:54 | Added [48] FeV = 190,0 kg | 88084
798246 | 16987 | 1400 | 5 | 2010-11-25 03:54 | Added [33] FeMnC = 55,0 kg | 88084
798247 | 16987 | 1400 | 5 | 2010-11-25 03:54 | Added [41] FeSi = 100,0 kg | 88084
798248 | 16987 | 1400 | 5 | 2010-11-25 03:54 | Added [10] Al bloki = 5,0 kg | 88084
798249 | 16987 | 1400 | 5 | 2010-11-25 03:54 | Added [52] KARBORITmleti = 60,0 kg | 88084
798250 | 16987 | 1400 | 5 | 2010-11-25 03:56 | Added [13] CaO = 150,0 kg | 88084
798251 | 16987 | 1251 | 3 | 2010-11-25 03:58 | Vacuum start | 88084
798252 | 16988 | 1400 | 5 | 2010-11-25 04:00 | Added [13] CaO = 250,0 kg | 88085
798253 | 16988 | 1400 | 5 | 2010-11-25 04:00 | Added [12] BOKSIT = 80,0 kg | 88085
798254 | 16988 | 1400 | 5 | 2010-11-25 04:00 | Added [79] SINT. ŽLINDRA = 100,0 kg | 88085
798255 | 16987 | 1254 | 3 | 2010-11-25 04:03 | Degassing start | 88084
798256 | 16987 | 1253 | 3 | 2010-11-25 04:28 | Degassing stop | 88084
798258 | 16987 | 1400 | 5 | 2010-11-25 04:31 | Added [21] EPŽ žlindra = 100,0 kg | 88084
798257 | 16987 | 1362 | 4 | 2010-11-25 04:31 | Chemical analysis request at LFVD in chemical lab: 88084/10 Gorensek Peter | 88084
798259 | 16987 | 1101 | 2 | 2010-11-25 04:34 | Celox measurment: Temperatura = 1473 °C, O2 = 13,1 ppm, C = 0,000 %, Al = 0,000 % | 88084
798260 | 16987 | 1252 | 3 | 2010-11-25 04:35 | Heating start 200 kWh | 88084
798261 | 16987 | 1400 | 5 | 2010-11-25 04:41 | Added [48] FeV = 24,0 kg | 88084
798262 | 16987 | 1400 | 5 | 2010-11-25 04:41 | Added [17] Cfi13 = 10,5 kg | 88084
798263 | 16987 | 1400 | 5 | 2010-11-25 04:41 | Added [72] Al opl.zica = 5,8 kg | 88084
798264 | 16987 | 1101 | 2 | 2010-11-25 04:42 | Celox measurment: Temperatura = 1473 °C, O2 = 13,1 ppm, C = 0,000 %, Al = 0,000 % | 88084
798265 | 16987 | 1101 | 2 | 2010-11-25 04:52 | Celox measurment: Temperatura = 1461 °C, O2 = 12,0 ppm, C = 0,000 %, Al = 0,000 % | 88084
798266 | 16987 | 1252 | 3 | 2010-11-25 04:53 | Heating start 200 kWh | 88084
798267 | 16987 | 1400 | 5 | 2010-11-25 04:58 | Added [15] CASIfi13 = 15,4 kg | 88084
798268 | 16987 | 1362 | 4 | 2010-11-25 04:58 | Chemical analysis request at LFVD in chemical lab: 88084/ 0 Gorensek Peter | 88084
798269 | 16987 | 1016 | 1 | 2010-11-25 05:03 | Heat stop 88084 | 88084
798273 | 16988 | 1400 | 5 | 2010-11-25 05:43 | Added [76] Kalcijev karbid = 50,0 kg | 88085
798270 | 16988 | 1015 | 1 | 2010-11-25 05:44 | Heat start 88085 | 88085
798274 | 16988 | 1101 | 2 | 2010-11-25 05:53 | Celox measurment: Temperatura = 0 °C, O2 = 0,0 ppm, C = 0,000 %, Al = 0,000 % | 88085
798275 | 16988 | 1101 | 2 | 2010-11-25 05:54 | Celox measurment: Temperatura = 0 °C, O2 = 0,0 ppm, C = 0,000 %, Al = 0,000 % | 88085
798276 | 16988 | 1101 | 2 | 2010-11-25 05:55 | Celox measurment: Temperatura = 1535 °C, O2 = 20,7 ppm, C = 0,000 %, Al = 0,000 % | 88085
798277 | 16988 | 1400 | 5 | 2010-11-25 05:55 | Added [35] FeMo = 20,0 kg | 88085
798278 | 16988 | 1400 | 5 | 2010-11-25 05:55 | Added [48] FeV = 155,0 kg | 88085
798279 | 16988 | 1400 | 5 | 2010-11-25 05:55 | Added [33] FeMnC = 55,0 kg | 88085
798280 | 16988 | 1400 | 5 | 2010-11-25 05:55 | Added [41] FeSi = 90,0 kg | 88085
798281 | 16988 | 1400 | 5 | 2010-11-25 05:55 | Added [10] Al bloki = 10,0 kg | 88085
798282 | 16988 | 1400 | 5 | 2010-11-25 05:55 | Added [52] KARBORITmleti = 95,0 kg | 88085
798283 | 16988 | 1101 | 2 | 2010-11-25 06:02 | Celox measurment: Temperatura = 1509 °C, O2 = 17,1 ppm, C = 0,000 %, Al = 0,000 % | 88085
798284 | 16988 | 1101 | 2 | 2010-11-25 06:06 | Celox measurment: Temperatura = 1509 °C, O2 = 0,0 ppm, C = 0,000 %, Al = 0,000 % | 88085
798305 | 16988 | 1252 | 3 | 2010-11-25 06:06 | Heating start 500 kWh | 88085
798285 | 16988 | 1361 | 4 | 2010-11-25 06:10 | Zahteva za analizo z VPP na Spectro: 88085/ 5 e Kotnik Marijan | 88085
798286 | 16988 | 1400 | 5 | 2010-11-25 06:14 | Added [48] FeV = 5,0 kg | 88085
798287 | 16988 | 1400 | 5 | 2010-11-25 06:14 | Added [41] FeSi = 30,0 kg | 88085
798288 | 16988 | 1400 | 5 | 2010-11-25 06:14 | Added [10] Al bloki = 5,0 kg | 88085
798289 | 16988 | 1400 | 5 | 2010-11-25 06:14 | Added [52] KARBORITmleti = 10,0 kg | 88085
798292 | 16988 | 1400 | 5 | 2010-11-25 06:18 | Added [13] CaO = 250,0 kg | 88085
798293 | 16988 | 1400 | 5 | 2010-11-25 06:18 | Added [12] BOKSIT = 50,0 kg | 88085
798290 | 16988 | 1101 | 2 | 2010-11-25 06:18 | Celox measurment: Temperatura = 1496 °C, O2 = 0,0 ppm, C = 0,000 %, Al = 0,000 % | 88085
798291 | 16988 | 1251 | 3 | 2010-11-25 06:19 | Vacuum start | 88085
798294 | 16988 | 1254 | 3 | 2010-11-25 06:24 | Degassing start | 88085
798297 | 16988 | 1253 | 3 | 2010-11-25 06:50 | Degassing stop | 88085
798298 | 16988 | 1400 | 5 | 2010-11-25 06:50 | Added [12] BOKSIT = 100,0 kg | 88085
798299 | 16988 | 1400 | 5 | 2010-11-25 06:50 | Added [21] EPŽ žlindra = 120,0 kg | 88085
798300 | 16988 | 1101 | 2 | 2010-11-25 06:54 | Celox measurment: Temperatura = 1443 °C, O2 = 0,0 ppm, C = 0,000 %, Al = 0,000 % | 88085
798306 | 16988 | 1252 | 3 | 2010-11-25 06:55 | Heating start 800 kWh | 88085
798301 | 16988 | 1361 | 4 | 2010-11-25 06:55 | Zahteva za analizo z VPP na Spectro: 88085/ 6 e Kotnik Marijan | 88085
798302 | 16988 | 1362 | 4 | 2010-11-25 06:56 | Chemical analysis request at LFVD in chemical lab: 88085/10 Kotnik Marijan | 88085
798303 | 16988 | 1101 | 2 | 2010-11-25 06:59 | Celox measurment: Temperatura = 1449 °C, O2 = 10,9 ppm, C = 0,000 %, Al = 0,000 % | 88085
798304 | 16988 | 1101 | 2 | 2010-11-25 07:00 | Celox measurment: Temperatura = 1449 °C, O2 = 0,0 ppm, C = 0,000 %, Al = 0,000 % | 88085
798307 | 16988 | 1101 | 2 | 2010-11-25 07:13 | Celox measurment: Temperatura = 1468 °C, O2 = 0,0 ppm, C = 0,000 %, Al = 0,000 % | 88085
798308 | 16988 | 1252 | 3 | 2010-11-25 07:19 | Heating start 300 kWh | 88085
798309 | 16988 | 1361 | 4 | 2010-11-25 07:24 | Zahteva za analizo z VPP na Spectro: 88085/ 7 e Kotnik Marijan | 88085
798310 | 16988 | 1252 | 3 | 2010-11-25 07:28 | Heating start 200 kWh | 88085
798311 | 16988 | 1101 | 2 | 2010-11-25 07:30 | Celox measurment: Temperatura = 1702 °C, O2 = 1,1 ppm, C = 0,000 %, Al = 0,352 % | 88085
798312 | 16988 | 1101 | 2 | 2010-11-25 07:33 | Celox measurment: Temperatura = 1478 °C, O2 = 0,0 ppm, C = 0,000 %, Al = 0,000 % | 88085
798313 | 16988 | 1101 | 2 | 2010-11-25 07:49 | Celox measurment: Temperatura = 1467 °C, O2 = 0,0 ppm, C = 0,000 %, Al = 0,000 % | 88085
798314 | 16988 | 1400 | 5 | 2010-11-25 07:50 | Added [72] Al opl.zica = 5,8 kg | 88085
798315 | 16988 | 1252 | 3 | 2010-11-25 07:51 | Heating start 100 kWh | 88085
798316 | 16988 | 1400 | 5 | 2010-11-25 07:55 | Added [15] CASIfi13 = 14,0 kg | 88085
798317 | 16988 | 1362 | 4 | 2010-11-25 07:57 | Chemical analysis request at LFVD in chemical lab: 88085/ 0 Kotnik Marijan | 88085
798318 | 16988 | 1016 | 1 | 2010-11-25 08:00 | Heat stop 88085 | 88085
799492 | 17018 | 1400 | 5 | 2010-11-28 04:12 | Added [13] CaO = 400,0 kg | 88115
799493 | 17018 | 1400 | 5 | 2010-11-28 04:12 | Added [12] BOKSIT = 90,0 kg | 88115
799515 | 17018 | 1015 | 1 | 2010-11-28 06:35 | Heat start 88115 | 88115
799516 | 17018 | 1101 | 2 | 2010-11-28 06:37 | Celox measurment: Temperatura = 1602 °C, O2 = 0,0 ppm, C = 0,000 %, Al = 0,000 % | 88115
799520 | 17018 | 1400 | 5 | 2010-11-28 06:44 | Added [35] FeMo = 65,0 kg | 88115
799521 | 17018 | 1400 | 5 | 2010-11-28 06:44 | Added [48] FeV = 235,0 kg | 88115
799522 | 17018 | 1400 | 5 | 2010-11-28 06:44 | Added [33] FeMnC = 25,0 kg | 88115
799523 | 17018 | 1400 | 5 | 2010-11-28 06:44 | Added [41] FeSi = 120,0 kg | 88115
799524 | 17018 | 1400 | 5 | 2010-11-28 06:44 | Added [27] FeCrC = 800,0 kg | 88115
799525 | 17018 | 1400 | 5 | 2010-11-28 06:44 | Added [10] Al bloki = 5,0 kg | 88115
799526 | 17018 | 1400 | 5 | 2010-11-28 06:44 | Added [52] KARBORITmleti = 50,0 kg | 88115
799527 | 17018 | 1400 | 5 | 2010-11-28 06:47 | Added [13] CaO = 120,0 kg | 88115
799528 | 17018 | 1400 | 5 | 2010-11-28 06:47 | Added [12] BOKSIT = 50,0 kg | 88115
799529 | 17018 | 1251 | 3 | 2010-11-28 06:51 | Vacuum start | 88115
799530 | 17018 | 1254 | 3 | 2010-11-28 06:55 | Degassing start | 88115
799531 | 17018 | 1253 | 3 | 2010-11-28 07:23 | Degassing stop | 88115
799532 | 17018 | 1361 | 4 | 2010-11-28 07:23 | Zahteva za analizo z VPP na Spectro: 88115/ 5 e Adam Maks | 88115
799533 | 17018 | 1362 | 4 | 2010-11-28 07:23 | Chemical analysis request at LFVD in chemical lab: 88115/ 9 Adam Maks | 88115
799534 | 17018 | 1101 | 2 | 2010-11-28 07:23 | Celox measurment: Temperatura = 1480 °C, O2 = 0,0 ppm, C = 0,000 %, Al = 0,000 % | 88115
799535 | 17018 | 1400 | 5 | 2010-11-28 07:38 | Added [35] FeMo = 15,0 kg | 88115
799536 | 17018 | 1400 | 5 | 2010-11-28 07:38 | Added [48] FeV = 20,0 kg | 88115
799537 | 17018 | 1400 | 5 | 2010-11-28 07:38 | Added [41] FeSi = 40,0 kg | 88115
799538 | 17018 | 1400 | 5 | 2010-11-28 07:38 | Added [17] Cfi13 = 25,5 kg | 88115
799539 | 17018 | 1400 | 5 | 2010-11-28 07:38 | Added [72] Al opl.zica = 5,8 kg | 88115
799540 | 17018 | 1101 | 2 | 2010-11-28 07:44 | Celox measurment: Temperatura = 1453 °C, O2 = 0,0 ppm, C = 0,000 %, Al = 0,000 % | 88115
799541 | 17018 | 1252 | 3 | 2010-11-28 07:44 | Heating start 400 kWh | 88115
799542 | 17018 | 1252 | 3 | 2010-11-28 08:09 | Heating start 300 kWh | 88115
799543 | 17018 | 1101 | 2 | 2010-11-28 08:18 | Celox measurment: Temperatura = 1464 °C, O2 = 0,0 ppm, C = 0,000 %, Al = 0,000 % | 88115
799544 | 17018 | 1252 | 3 | 2010-11-28 08:18 | Heating start 200 kWh | 88115
799545 | 17018 | 1400 | 5 | 2010-11-28 08:28 | Added [15] CASIfi13 = 15,9 kg | 88115
799546 | 17018 | 1362 | 4 | 2010-11-28 08:31 | Chemical analysis request at LFVD in chemical lab: 88115/ 0 Adam Maks | 88115
799547 | 17018 | 1016 | 1 | 2010-11-28 08:34 | Heat stop 88115 | 88115
800692 | 17046 | 1400 | 5 | 2010-12-03 18:45 | Added [13] CaO = 400,0 kg | 88143
800693 | 17046 | 1400 | 5 | 2010-12-03 18:45 | Added [12] BOKSIT = 100,0 kg | 88143
800710 | 17046 | 1400 | 5 | 2010-12-03 19:30 | Added [52] KARBORITmleti = 200,0 kg | 88143
800711 | 17046 | 1400 | 5 | 2010-12-03 19:31 | Added [76] Kalcijev karbid = 50,0 kg | 88143
800698 | 17046 | 1400 | 5 | 2010-12-03 19:32 | Added [48] FeV = 280,0 kg | 88143
800699 | 17046 | 1400 | 5 | 2010-12-03 19:32 | Added [27] FeCrC = 900,0 kg | 88143
800709 | 17046 | 1015 | 1 | 2010-12-03 19:54 | Heat start 88143 | 88143
800712 | 17046 | 1101 | 2 | 2010-12-03 20:02 | Celox measurment: Temperatura = 1525 °C, O2 = 0,0 ppm, C = 0,000 %, Al = 0,000 % | 88143
800713 | 17046 | 1400 | 5 | 2010-12-03 20:02 | Added [35] FeMo = 50,0 kg | 88143
800714 | 17046 | 1400 | 5 | 2010-12-03 20:02 | Added [48] FeV = 45,0 kg | 88143
800715 | 17046 | 1400 | 5 | 2010-12-03 20:02 | Added [33] FeMnC = 75,0 kg | 88143
800716 | 17046 | 1400 | 5 | 2010-12-03 20:02 | Added [41] FeSi = 100,0 kg | 88143
800717 | 17046 | 1400 | 5 | 2010-12-03 20:02 | Added [27] FeCrC = 800,0 kg | 88143
800718 | 17046 | 1252 | 3 | 2010-12-03 20:08 | Heating start 800 kWh | 88143
800719 | 17046 | 1101 | 2 | 2010-12-03 20:18 | Celox measurment: Temperatura = 1499 °C, O2 = 0,0 ppm, C = 0,000 %, Al = 0,000 % | 88143
800720 | 17046 | 1362 | 4 | 2010-12-03 20:19 | Chemical analysis request at LFVD in chemical lab: 88143/ 9 Gorensek Peter | 88143
800721 | 17046 | 1252 | 3 | 2010-12-03 20:20 | Heating start 1000 kWh | 88143
800722 | 17046 | 1400 | 5 | 2010-12-03 20:33 | Added [35] FeMo = 20,0 kg | 88143
800723 | 17046 | 1400 | 5 | 2010-12-03 20:33 | Added [48] FeV = 12,0 kg | 88143
800724 | 17046 | 1400 | 5 | 2010-12-03 20:33 | Added [41] FeSi = 30,0 kg | 88143
800725 | 17046 | 1400 | 5 | 2010-12-03 20:33 | Added [27] FeCrC = 100,0 kg | 88143
800726 | 17046 | 1400 | 5 | 2010-12-03 20:33 | Added [10] Al bloki = 4,0 kg | 88143
800727 | 17046 | 1251 | 3 | 2010-12-03 20:34 | Vacuum start | 88143
800728 | 17046 | 1254 | 3 | 2010-12-03 20:37 | Degassing start | 88143
800731 | 17046 | 1253 | 3 | 2010-12-03 21:06 | Degassing stop | 88143
800732 | 17046 | 1400 | 5 | 2010-12-03 21:07 | Added [12] BOKSIT = 50,0 kg | 88143
800733 | 17046 | 1400 | 5 | 2010-12-03 21:07 | Added [21] EPŽ žlindra = 150,0 kg | 88143
800734 | 17046 | 1362 | 4 | 2010-12-03 21:08 | Chemical analysis request at LFVD in chemical lab: 88143/10 Gorensek Peter | 88143
800735 | 17046 | 1101 | 2 | 2010-12-03 21:11 | Celox measurment: Temperatura = 1477 °C, O2 = 0,0 ppm, C = 0,000 %, Al = 0,000 % | 88143
800736 | 17046 | 1400 | 5 | 2010-12-03 21:20 | Added [48] FeV = 12,0 kg | 88143
800737 | 17046 | 1400 | 5 | 2010-12-03 21:20 | Added [17] Cfi13 = 15,0 kg | 88143
800738 | 17046 | 1101 | 2 | 2010-12-03 21:25 | Celox measurment: Temperatura = 1457 °C, O2 = 0,0 ppm, C = 0,000 %, Al = 0,000 % | 88143
800739 | 17046 | 1252 | 3 | 2010-12-03 21:26 | Heating start 300 kWh | 88143
800740 | 17046 | 1400 | 5 | 2010-12-03 21:33 | Added [15] CASIfi13 = 14,7 kg | 88143
800741 | 17046 | 1362 | 4 | 2010-12-03 21:33 | Chemical analysis request at LFVD in chemical lab: 88143/ 0 Gorensek Peter | 88143
800742 | 17046 | 1016 | 1 | 2010-12-03 21:36 | Heat stop 88143 | 88143
801173 | 17058 | 1400 | 5 | 2010-12-05 00:01 | Added [13] CaO = 350,0 kg | 88155
801174 | 17058 | 1400 | 5 | 2010-12-05 00:01 | Added [12] BOKSIT = 80,0 kg | 88155
801172 | 17058 | 1400 | 5 | 2010-12-05 00:20 | Added [48] FeV = 230,0 kg | 88155
801175 | 17058 | 1400 | 5 | 2010-12-05 00:23 | Added [76] Kalcijev karbid = 50,0 kg | 88155
801178 | 17058 | 1015 | 1 | 2010-12-05 00:31 | Heat start 88155 | 88155
801181 | 17058 | 1400 | 5 | 2010-12-05 00:36 | Added [35] FeMo = 100,0 kg | 88155
801182 | 17058 | 1400 | 5 | 2010-12-05 00:36 | Added [48] FeV = 100,0 kg | 88155
801183 | 17058 | 1400 | 5 | 2010-12-05 00:36 | Added [33] FeMnC = 25,0 kg | 88155
801184 | 17058 | 1400 | 5 | 2010-12-05 00:36 | Added [41] FeSi = 90,0 kg | 88155
801185 | 17058 | 1400 | 5 | 2010-12-05 00:36 | Added [27] FeCrC = 520,0 kg | 88155
801186 | 17058 | 1400 | 5 | 2010-12-05 00:41 | Added [13] CaO = 150,0 kg | 88155
801187 | 17058 | 1400 | 5 | 2010-12-05 00:41 | Added [12] BOKSIT = 40,0 kg | 88155
801188 | 17058 | 1101 | 2 | 2010-12-05 00:44 | Celox measurment: Temperatura = 1527 °C, O2 = 0,0 ppm, C = 0,000 %, Al = 0,000 % | 88155
801189 | 17058 | 1252 | 3 | 2010-12-05 00:45 | Heating start 600 kWh | 88155
801190 | 17058 | 1361 | 4 | 2010-12-05 00:52 | Zahteva za analizo z VPP na Spectro: 88155/ 6 e Kotnik Marijan | 88155
801191 | 17058 | 1400 | 5 | 2010-12-05 00:56 | Added [48] FeV = 5,0 kg | 88155
801192 | 17058 | 1400 | 5 | 2010-12-05 00:56 | Added [41] FeSi = 15,0 kg | 88155
801193 | 17058 | 1400 | 5 | 2010-12-05 00:56 | Added [27] FeCrC = 80,0 kg | 88155
801194 | 17058 | 1251 | 3 | 2010-12-05 01:00 | Vacuum start | 88155
801195 | 17058 | 1254 | 3 | 2010-12-05 01:07 | Degassing start | 88155
801196 | 17058 | 1253 | 3 | 2010-12-05 01:43 | Degassing stop | 88155
801197 | 17058 | 1361 | 4 | 2010-12-05 01:43 | Zahteva za analizo z VPP na Spectro: 88155/ 6 e Kotnik Marijan | 88155
801198 | 17058 | 1362 | 4 | 2010-12-05 01:43 | Chemical analysis request at LFVD in chemical lab: 88155/10 Kotnik Marijan | 88155
801199 | 17058 | 1400 | 5 | 2010-12-05 01:44 | Added [12] BOKSIT = 70,0 kg | 88155
801200 | 17058 | 1400 | 5 | 2010-12-05 01:44 | Added [21] EPŽ žlindra = 150,0 kg | 88155
801201 | 17058 | 1101 | 2 | 2010-12-05 01:46 | Celox measurment: Temperatura = 1477 °C, O2 = 0,0 ppm, C = 0,000 %, Al = 0,000 % | 88155
801202 | 17058 | 1252 | 3 | 2010-12-05 01:51 | Heating start 200 kWh | 88155
801205 | 17058 | 1400 | 5 | 2010-12-05 01:55 | Added [48] FeV = 15,0 kg | 88155
801206 | 17058 | 1400 | 5 | 2010-12-05 01:55 | Added [17] Cfi13 = 13,5 kg | 88155
801207 | 17058 | 1400 | 5 | 2010-12-05 01:55 | Added [72] Al opl.zica = 2,9 kg | 88155
801208 | 17058 | 1101 | 2 | 2010-12-05 01:58 | Celox measurment: Temperatura = 0 °C, O2 = 0,0 ppm, C = 0,000 %, Al = 0,000 % | 88155
801209 | 17058 | 1101 | 2 | 2010-12-05 01:58 | Celox measurment: Temperatura = 1472 °C, O2 = 0,0 ppm, C = 0,000 %, Al = 0,000 % | 88155
801210 | 17058 | 1400 | 5 | 2010-12-05 02:01 | Added [15] CASIfi13 = 14,5 kg | 88155
801211 | 17058 | 1362 | 4 | 2010-12-05 02:03 | Chemical analysis request at LFVD in chemical lab: 88155/ 0 Kotnik Marijan | 88155
801212 | 17058 | 1016 | 1 | 2010-12-05 02:04 | Heat stop 88155 | 88155
801858 | 17075 | 1400 | 5 | 2010-12-08 17:30 | Added [13] CaO = 350,0 kg | 88172
801859 | 17075 | 1400 | 5 | 2010-12-08 17:30 | Added [12] BOKSIT = 80,0 kg | 88172
801887 | 17075 | 1400 | 5 | 2010-12-08 18:40 | Added [48] FeV = 220,0 kg | 88172
801896 | 17075 | 1400 | 5 | 2010-12-08 18:40 | Added [52] KARBORITmleti = 60,0 kg | 88172
801888 | 17075 | 1400 | 5 | 2010-12-08 18:42 | Added [76] Kalcijev karbid = 50,0 kg | 88172
801903 | 17075 | 1015 | 1 | 2010-12-08 19:08 | Heat start 88172 | 88172
801906 | 17075 | 1400 | 5 | 2010-12-08 19:22 | Added [35] FeMo = 95,0 kg | 88172
801907 | 17075 | 1400 | 5 | 2010-12-08 19:22 | Added [48] FeV = 70,0 kg | 88172
801908 | 17075 | 1400 | 5 | 2010-12-08 19:22 | Added [33] FeMnC = 40,0 kg | 88172
801909 | 17075 | 1400 | 5 | 2010-12-08 19:22 | Added [41] FeSi = 20,0 kg | 88172
801910 | 17075 | 1400 | 5 | 2010-12-08 19:22 | Added [52] KARBORITmleti = 70,0 kg | 88172
801912 | 17075 | 1252 | 3 | 2010-12-08 19:29 | Heating start 1300 kWh | 88172
801922 | 17076 | 1400 | 5 | 2010-12-08 19:30 | Added [13] CaO = 350,0 kg | 88173
801923 | 17076 | 1400 | 5 | 2010-12-08 19:30 | Added [12] BOKSIT = 80,0 kg | 88173
801913 | 17075 | 1101 | 2 | 2010-12-08 19:43 | Celox measurment: Temperatura = 1500 °C, O2 = 0,0 ppm, C = 0,000 %, Al = 0,000 % | 88172
801914 | 17075 | 1362 | 4 | 2010-12-08 19:43 | Chemical analysis request at LFVD in chemical lab: 88172/ 9 Kotnik Marijan | 88172
801915 | 17075 | 1252 | 3 | 2010-12-08 19:44 | Heating start 1100 kWh | 88172
801916 | 17075 | 1101 | 2 | 2010-12-08 19:57 | Celox measurment: Temperatura = 1539 °C, O2 = 0,0 ppm, C = 0,000 %, Al = 0,000 % | 88172
801917 | 17075 | 1252 | 3 | 2010-12-08 19:57 | Heating start 200 kWh | 88172
801918 | 17075 | 1400 | 5 | 2010-12-08 20:00 | Added [35] FeMo = 6,0 kg | 88172
801919 | 17075 | 1400 | 5 | 2010-12-08 20:00 | Added [48] FeV = 13,0 kg | 88172
801920 | 17075 | 1251 | 3 | 2010-12-08 20:04 | Vacuum start | 88172
801921 | 17075 | 1254 | 3 | 2010-12-08 20:10 | Degassing start | 88172
801924 | 17076 | 1400 | 5 | 2010-12-08 20:35 | Added [48] FeV = 280,0 kg | 88173
801931 | 17076 | 1400 | 5 | 2010-12-08 20:35 | Added [52] KARBORITmleti = 75,0 kg | 88173
801925 | 17076 | 1400 | 5 | 2010-12-08 20:37 | Added [76] Kalcijev karbid = 50,0 kg | 88173
801926 | 17075 | 1253 | 3 | 2010-12-08 20:46 | Degassing stop | 88172
801927 | 17075 | 1361 | 4 | 2010-12-08 20:46 | Zahteva za analizo z VPP na Spectro: 88172/ 6 e Kotnik Marijan | 88172
801928 | 17075 | 1362 | 4 | 2010-12-08 20:46 | Chemical analysis request at LFVD in chemical lab: 88172/10 Kotnik Marijan | 88172
801929 | 17075 | 1400 | 5 | 2010-12-08 20:46 | Added [12] BOKSIT = 130,0 kg | 88172
801930 | 17075 | 1101 | 2 | 2010-12-08 20:49 | Celox measurment: Temperatura = 1480 °C, O2 = 0,0 ppm, C = 0,000 %, Al = 0,000 % | 88172
801933 | 17075 | 1400 | 5 | 2010-12-08 21:00 | Added [72] Al opl.zica = 2,9 kg | 88172
801932 | 17075 | 1101 | 2 | 2010-12-08 21:00 | Celox measurment: Temperatura = 1463 °C, O2 = 0,0 ppm, C = 0,000 %, Al = 0,000 % | 88172
801934 | 17075 | 1252 | 3 | 2010-12-08 21:02 | Heating start 200 kWh | 88172
801935 | 17075 | 1400 | 5 | 2010-12-08 21:05 | Added [15] CASIfi13 = 15,0 kg | 88172
801936 | 17075 | 1362 | 4 | 2010-12-08 21:07 | Chemical analysis request at LFVD in chemical lab: 88172/ 0 Kotnik Marijan | 88172
801937 | 17075 | 1016 | 1 | 2010-12-08 21:08 | Heat stop 88172 | 88172
801938 | 17076 | 1015 | 1 | 2010-12-08 21:08 | Heat start 88173 | 88173
801941 | 17076 | 1101 | 2 | 2010-12-08 21:17 | Celox measurment: Temperatura = 1541 °C, O2 = 0,0 ppm, C = 0,000 %, Al = 0,000 % | 88173
801942 | 17076 | 1400 | 5 | 2010-12-08 21:18 | Added [35] FeMo = 45,0 kg | 88173
801943 | 17076 | 1400 | 5 | 2010-12-08 21:18 | Added [48] FeV = 50,0 kg | 88173
801944 | 17076 | 1400 | 5 | 2010-12-08 21:18 | Added [33] FeMnC = 45,0 kg | 88173
801945 | 17076 | 1400 | 5 | 2010-12-08 21:18 | Added [41] FeSi = 110,0 kg | 88173
801946 | 17076 | 1400 | 5 | 2010-12-08 21:18 | Added [27] FeCrC = 580,0 kg | 88173
801947 | 17076 | 1400 | 5 | 2010-12-08 21:18 | Added [52] KARBORITmleti = 55,0 kg | 88173
801948 | 17076 | 1252 | 3 | 2010-12-08 21:22 | Heating start 700 kWh | 88173
801949 | 17076 | 1101 | 2 | 2010-12-08 21:30 | Celox measurment: Temperatura = 1538 °C, O2 = 0,0 ppm, C = 0,000 %, Al = 0,000 % | 88173
801950 | 17076 | 1362 | 4 | 2010-12-08 21:30 | Chemical analysis request at LFVD in chemical lab: 88173/ 9 Kotnik Marijan | 88173
801951 | 17076 | 1252 | 3 | 2010-12-08 21:31 | Heating start 400 kWh | 88173
801954 | 17076 | 1400 | 5 | 2010-12-08 21:42 | Added [48] FeV = 10,0 kg | 88173
801955 | 17076 | 1400 | 5 | 2010-12-08 21:42 | Added [27] FeCrC = 70,0 kg | 88173
801956 | 17076 | 1400 | 5 | 2010-12-08 21:42 | Added [52] KARBORITmleti = 20,0 kg | 88173
801957 | 17076 | 1400 | 5 | 2010-12-08 21:46 | Added [13] CaO = 150,0 kg | 88173
801958 | 17076 | 1400 | 5 | 2010-12-08 21:46 | Added [12] BOKSIT = 30,0 kg | 88173
801959 | 17076 | 1251 | 3 | 2010-12-08 21:48 | Vacuum start | 88173
801960 | 17076 | 1254 | 3 | 2010-12-08 21:52 | Degassing start | 88173
801964 | 17076 | 1400 | 5 | 2010-12-08 22:28 | Added [12] BOKSIT = 150,0 kg | 88173
801962 | 17076 | 1253 | 3 | 2010-12-08 22:28 | Degassing stop | 88173
801963 | 17076 | 1362 | 4 | 2010-12-08 22:28 | Chemical analysis request at LFVD in chemical lab: 88173/10 Kotnik Marijan | 88173
801965 | 17076 | 1101 | 2 | 2010-12-08 22:31 | Celox measurment: Temperatura = 1477 °C, O2 = 0,0 ppm, C = 0,000 %, Al = 0,000 % | 88173
801966 | 17076 | 1400 | 5 | 2010-12-08 22:39 | Added [72] Al opl.zica = 1,9 kg | 88173
801967 | 17076 | 1101 | 2 | 2010-12-08 22:41 | Celox measurment: Temperatura = 1470 °C, O2 = 0,0 ppm, C = 0,000 %, Al = 0,000 % | 88173
801968 | 17076 | 1400 | 5 | 2010-12-08 22:43 | Added [15] CASIfi13 = 14,3 kg | 88173
801969 | 17076 | 1362 | 4 | 2010-12-08 22:44 | Chemical analysis request at LFVD in chemical lab: 88173/ 0 Kotnik Marijan | 88173
801970 | 17076 | 1016 | 1 | 2010-12-08 22:50 | Heat stop 88173 | 88173
802528 | 17091 | 1400 | 5 | 2010-12-10 07:00 | Added [13] CaO = 350,0 kg | 88188
802529 | 17091 | 1400 | 5 | 2010-12-10 07:00 | Added [12] BOKSIT = 70,0 kg | 88188
802532 | 17091 | 1400 | 5 | 2010-12-10 08:05 | Added [52] KARBORITmleti = 120,0 kg | 88188
802534 | 17091 | 1400 | 5 | 2010-12-10 08:08 | Added [76] Kalcijev karbid = 50,0 kg | 88188
802527 | 17091 | 1015 | 1 | 2010-12-10 08:11 | Heat start 88188 | 88188
802533 | 17091 | 1101 | 2 | 2010-12-10 08:18 | Celox measurment: Temperatura = 1591 °C, O2 = 0,0 ppm, C = 0,000 %, Al = 0,000 % | 88188
802535 | 17091 | 1400 | 5 | 2010-12-10 08:19 | Added [13] CaO = 250,0 kg | 88188
802536 | 17091 | 1400 | 5 | 2010-12-10 08:21 | Added [48] FeV = 300,0 kg | 88188
802537 | 17091 | 1400 | 5 | 2010-12-10 08:21 | Added [33] FeMnC = 32,0 kg | 88188
802538 | 17091 | 1400 | 5 | 2010-12-10 08:21 | Added [41] FeSi = 90,0 kg | 88188
802539 | 17091 | 1400 | 5 | 2010-12-10 08:21 | Added [27] FeCrC = 550,0 kg | 88188
802540 | 17091 | 1400 | 5 | 2010-12-10 08:21 | Added [52] KARBORITmleti = 60,0 kg | 88188
802541 | 17091 | 1251 | 3 | 2010-12-10 08:30 | Vacuum start | 88188
802542 | 17091 | 1254 | 3 | 2010-12-10 08:32 | Degassing start | 88188
802543 | 17091 | 1400 | 5 | 2010-12-10 09:06 | Added [12] BOKSIT = 120,0 kg | 88188
802544 | 17091 | 1400 | 5 | 2010-12-10 09:06 | Added [21] EPŽ žlindra = 150,0 kg | 88188
802545 | 17091 | 1361 | 4 | 2010-12-10 09:07 | Zahteva za analizo z VPP na Spectro: 88188/ 6 e Obrovnik Boris | 88188
802546 | 17091 | 1362 | 4 | 2010-12-10 09:08 | Chemical analysis request at LFVD in chemical lab: 88188/10 Obrovnik Boris | 88188
802547 | 17091 | 1101 | 2 | 2010-12-10 09:14 | Celox measurment: Temperatura = 1472 °C, O2 = 0,0 ppm, C = 0,000 %, Al = 0,000 % | 88188
802548 | 17091 | 1252 | 3 | 2010-12-10 09:14 | Heating start 200 kWh | 88188
802549 | 17091 | 1400 | 5 | 2010-12-10 09:19 | Added [17] Cfi13 = 19,5 kg | 88188
802550 | 17091 | 1101 | 2 | 2010-12-10 09:22 | Celox measurment: Temperatura = 1469 °C, O2 = 0,0 ppm, C = 0,000 %, Al = 0,000 % | 88188
802551 | 17091 | 1400 | 5 | 2010-12-10 09:24 | Added [48] FeV = 38,0 kg | 88188
802552 | 17091 | 1400 | 5 | 2010-12-10 09:24 | Added [26] FeCrA = 230,0 kg | 88188
802553 | 17091 | 1400 | 5 | 2010-12-10 09:25 | Added [15] CASIfi13 = 16,6 kg | 88188
802554 | 17091 | 1362 | 4 | 2010-12-10 09:28 | Chemical analysis request at LFVD in chemical lab: 88188/ 0 Obrovnik Boris | 88188
802555 | 17091 | 1016 | 1 | 2010-12-10 09:32 | Heat stop 88188 | 88188
803248 | 17110 | 1400 | 5 | 2010-12-12 03:49 | Added [13] CaO = 350,0 kg | 88207
803249 | 17110 | 1400 | 5 | 2010-12-12 03:49 | Added [12] BOKSIT = 80,0 kg | 88207
803301 | 17110 | 1400 | 5 | 2010-12-12 06:02 | Added [48] FeV = 200,0 kg | 88207
803302 | 17110 | 1400 | 5 | 2010-12-12 06:02 | Added [33] FeMnC = 75,0 kg | 88207
803303 | 17110 | 1400 | 5 | 2010-12-12 06:02 | Added [41] FeSi = 75,0 kg | 88207
803304 | 17110 | 1400 | 5 | 2010-12-12 06:02 | Added [52] KARBORITmleti = 15,0 kg | 88207
803305 | 17110 | 1400 | 5 | 2010-12-12 06:05 | Added [76] Kalcijev karbid = 50,0 kg | 88207
803300 | 17110 | 1015 | 1 | 2010-12-12 06:15 | Heat start 88207 | 88207
803309 | 17110 | 1400 | 5 | 2010-12-12 06:24 | Added [35] FeMo = 33,0 kg | 88207
803310 | 17110 | 1400 | 5 | 2010-12-12 06:24 | Added [48] FeV = 36,0 kg | 88207
803311 | 17110 | 1400 | 5 | 2010-12-12 06:24 | Added [33] FeMnC = 25,0 kg | 88207
803312 | 17110 | 1400 | 5 | 2010-12-12 06:24 | Added [41] FeSi = 80,0 kg | 88207
803313 | 17110 | 1400 | 5 | 2010-12-12 06:24 | Added [52] KARBORITmleti = 80,0 kg | 88207
803308 | 17110 | 1101 | 2 | 2010-12-12 06:26 | Celox measurment: Temperatura = 1577 °C, O2 = 0,0 ppm, C = 0,000 %, Al = 0,000 % | 88207
803314 | 17110 | 1251 | 3 | 2010-12-12 06:32 | Vacuum start | 88207
803315 | 17110 | 1254 | 3 | 2010-12-12 06:35 | Degassing start | 88207
803316 | 17110 | 1253 | 3 | 2010-12-12 07:10 | Degassing stop | 88207
803317 | 17110 | 1362 | 4 | 2010-12-12 07:12 | Chemical analysis request at LFVD in chemical lab: 88207/ 9 Gorensek Peter | 88207
803318 | 17110 | 1400 | 5 | 2010-12-12 07:12 | Added [21] EPŽ žlindra = 150,0 kg | 88207
803319 | 17110 | 1101 | 2 | 2010-12-12 07:15 | Celox measurment: Temperatura = 1490 °C, O2 = 0,0 ppm, C = 0,000 %, Al = 0,000 % | 88207
803320 | 17110 | 1400 | 5 | 2010-12-12 07:22 | Added [35] FeMo = 15,0 kg | 88207
803321 | 17110 | 1400 | 5 | 2010-12-12 07:22 | Added [17] Cfi13 = 30,0 kg | 88207
803322 | 17110 | 1101 | 2 | 2010-12-12 07:25 | Celox measurment: Temperatura = 1473 °C, O2 = 0,0 ppm, C = 0,000 %, Al = 0,000 % | 88207
803323 | 17110 | 1252 | 3 | 2010-12-12 07:26 | Heating start 100 kWh | 88207
803324 | 17110 | 1400 | 5 | 2010-12-12 07:34 | Added [15] CASIfi13 = 14,7 kg | 88207
803325 | 17110 | 1362 | 4 | 2010-12-12 07:34 | Chemical analysis request at LFVD in chemical lab: 88207/ 0 Gorensek Peter | 88207
803326 | 17110 | 1016 | 1 | 2010-12-12 07:38 | Heat stop 88207 | 88207
803365 | 17113 | 1400 | 5 | 2010-12-12 12:22 | Added [13] CaO = 400,0 kg | 88210
803366 | 17113 | 1400 | 5 | 2010-12-12 12:22 | Added [12] BOKSIT = 80,0 kg | 88210
803406 | 17113 | 1400 | 5 | 2010-12-12 14:15 | Added [48] FeV = 180,0 kg | 88210
803407 | 17113 | 1400 | 5 | 2010-12-12 14:15 | Added [52] KARBORITmleti = 105,0 kg | 88210
803405 | 17113 | 1400 | 5 | 2010-12-12 14:18 | Added [76] Kalcijev karbid = 50,0 kg | 88210
803417 | 17113 | 1015 | 1 | 2010-12-12 14:44 | Heat start 88210 | 88210
803420 | 17113 | 1101 | 2 | 2010-12-12 14:54 | Celox measurment: Temperatura = 1520 °C, O2 = 0,0 ppm, C = 0,000 %, Al = 0,000 % | 88210
803421 | 17113 | 1400 | 5 | 2010-12-12 14:55 | Added [35] FeMo = 50,0 kg | 88210
803422 | 17113 | 1400 | 5 | 2010-12-12 14:55 | Added [48] FeV = 75,0 kg | 88210
803423 | 17113 | 1400 | 5 | 2010-12-12 14:55 | Added [33] FeMnC = 50,0 kg | 88210
803424 | 17113 | 1400 | 5 | 2010-12-12 14:55 | Added [41] FeSi = 135,0 kg | 88210
803425 | 17113 | 1400 | 5 | 2010-12-12 14:55 | Added [10] Al bloki = 5,0 kg | 88210
803426 | 17113 | 1400 | 5 | 2010-12-12 14:55 | Added [52] KARBORITmleti = 60,0 kg | 88210
803427 | 17113 | 1101 | 2 | 2010-12-12 14:57 | Celox measurment: Temperatura = 1514 °C, O2 = 0,0 ppm, C = 0,000 %, Al = 0,000 % | 88210
803428 | 17113 | 1252 | 3 | 2010-12-12 14:58 | Heating start 500 kWh | 88210
803429 | 17114 | 1400 | 5 | 2010-12-12 15:00 | Added [13] CaO = 400,0 kg | 88211
803430 | 17114 | 1400 | 5 | 2010-12-12 15:00 | Added [12] BOKSIT = 100,0 kg | 88211
803431 | 17113 | 1361 | 4 | 2010-12-12 15:03 | Zahteva za analizo z VPP na Spectro: 88210/ 5 e Kotnik Marijan | 88210
803432 | 17113 | 1251 | 3 | 2010-12-12 15:09 | Vacuum start | 88210
803433 | 17113 | 1254 | 3 | 2010-12-12 15:16 | Degassing start | 88210
803434 | 17113 | 1253 | 3 | 2010-12-12 15:40 | Degassing stop | 88210
803435 | 17113 | 1361 | 4 | 2010-12-12 15:42 | Zahteva za analizo z VPP na Spectro: 88210/ 6 e Kotnik Marijan | 88210
803436 | 17113 | 1362 | 4 | 2010-12-12 15:42 | Chemical analysis request at LFVD in chemical lab: 88210/10 Kotnik Marijan | 88210
803437 | 17113 | 1400 | 5 | 2010-12-12 15:43 | Added [12] BOKSIT = 70,0 kg | 88210
803438 | 17113 | 1400 | 5 | 2010-12-12 15:43 | Added [21] EPŽ žlindra = 150,0 kg | 88210
803439 | 17113 | 1400 | 5 | 2010-12-12 15:43 | Added [15] CASIfi13 = 34,5 kg | 88210
803440 | 17113 | 1101 | 2 | 2010-12-12 15:47 | Celox measurment: Temperatura = 1476 °C, O2 = 0,0 ppm, C = 0,000 %, Al = 0,000 % | 88210
803441 | 17113 | 1252 | 3 | 2010-12-12 15:49 | Heating start 200 kWh | 88210
803442 | 17113 | 1400 | 5 | 2010-12-12 15:53 | Added [17] Cfi13 = 22,5 kg | 88210
803443 | 17113 | 1400 | 5 | 2010-12-12 15:53 | Added [72] Al opl.zica = 3,9 kg | 88210
803444 | 17113 | 1101 | 2 | 2010-12-12 15:57 | Celox measurment: Temperatura = 1472 °C, O2 = 0,0 ppm, C = 0,000 %, Al = 0,000 % | 88210
803445 | 17113 | 1252 | 3 | 2010-12-12 15:57 | Heating start 200 kWh | 88210
803446 | 17114 | 1400 | 5 | 2010-12-12 16:00 | Added [48] FeV = 180,0 kg | 88211
803450 | 17114 | 1400 | 5 | 2010-12-12 16:00 | Added [52] KARBORITmleti = 135,0 kg | 88211
803447 | 17114 | 1400 | 5 | 2010-12-12 16:02 | Added [76] Kalcijev karbid = 50,0 kg | 88211
803448 | 17113 | 1361 | 4 | 2010-12-12 16:03 | Zahteva za analizo z VPP na Spectro: 88210/ 7 e Kotnik Marijan | 88210
803449 | 17113 | 1101 | 2 | 2010-12-12 16:04 | Celox measurment: Temperatura = 1477 °C, O2 = 0,0 ppm, C = 0,000 %, Al = 0,000 % | 88210
803452 | 17113 | 1400 | 5 | 2010-12-12 16:08 | Added [72] Al opl.zica = 2,9 kg | 88210
803451 | 17113 | 1101 | 2 | 2010-12-12 16:09 | Celox measurment: Temperatura = 1475 °C, O2 = 0,0 ppm, C = 0,000 %, Al = 0,000 % | 88210
803453 | 17113 | 1400 | 5 | 2010-12-12 16:12 | Added [15] CASIfi13 = 15,4 kg | 88210
803454 | 17113 | 1362 | 4 | 2010-12-12 16:12 | Chemical analysis request at LFVD in chemical lab: 88210/ 0 Kotnik Marijan | 88210
803455 | 17113 | 1016 | 1 | 2010-12-12 16:15 | Heat stop 88210 | 88210
803456 | 17114 | 1015 | 1 | 2010-12-12 16:16 | Heat start 88211 | 88211
803459 | 17114 | 1101 | 2 | 2010-12-12 16:27 | Celox measurment: Temperatura = 1518 °C, O2 = 0,0 ppm, C = 0,000 %, Al = 0,000 % | 88211
803460 | 17114 | 1400 | 5 | 2010-12-12 16:28 | Added [35] FeMo = 110,0 kg | 88211
803461 | 17114 | 1400 | 5 | 2010-12-12 16:28 | Added [48] FeV = 45,0 kg | 88211
803462 | 17114 | 1400 | 5 | 2010-12-12 16:28 | Added [64] SiMn = 65,0 kg | 88211
803463 | 17114 | 1400 | 5 | 2010-12-12 16:28 | Added [41] FeSi = 20,0 kg | 88211
803464 | 17114 | 1400 | 5 | 2010-12-12 16:28 | Added [26] FeCrA = 170,0 kg | 88211
803465 | 17114 | 1400 | 5 | 2010-12-12 16:28 | Added [27] FeCrC = 780,0 kg | 88211
803466 | 17114 | 1101 | 2 | 2010-12-12 16:30 | Celox measurment: Temperatura = 1476 °C, O2 = 0,0 ppm, C = 0,000 %, Al = 0,000 % | 88211
803467 | 17114 | 1252 | 3 | 2010-12-12 16:30 | Heating start 1000 kWh | 88211
803468 | 17114 | 1101 | 2 | 2010-12-12 16:43 | Celox measurment: Temperatura = 1508 °C, O2 = 0,0 ppm, C = 0,000 %, Al = 0,000 % | 88211
803469 | 17114 | 1361 | 4 | 2010-12-12 16:43 | Zahteva za analizo z VPP na Spectro: 88211/ 5 e Kotnik Marijan | 88211
803470 | 17114 | 1252 | 3 | 2010-12-12 16:43 | Heating start 400 kWh | 88211
803471 | 17114 | 1400 | 5 | 2010-12-12 16:49 | Added [35] FeMo = 15,0 kg | 88211
803472 | 17114 | 1400 | 5 | 2010-12-12 16:49 | Added [48] FeV = 5,0 kg | 88211
803473 | 17114 | 1400 | 5 | 2010-12-12 16:49 | Added [27] FeCrC = 60,0 kg | 88211
803474 | 17114 | 1251 | 3 | 2010-12-12 16:52 | Vacuum start | 88211
803475 | 17114 | 1254 | 3 | 2010-12-12 16:57 | Degassing start | 88211
803478 | 17114 | 1253 | 3 | 2010-12-12 17:21 | Degassing stop | 88211
803479 | 17114 | 1361 | 4 | 2010-12-12 17:22 | Zahteva za analizo z VPP na Spectro: 88211/ 6 e Kotnik Marijan | 88211
803480 | 17114 | 1362 | 4 | 2010-12-12 17:22 | Chemical analysis request at LFVD in chemical lab: 88211/10 Kotnik Marijan | 88211
803481 | 17114 | 1400 | 5 | 2010-12-12 17:23 | Added [12] BOKSIT = 70,0 kg | 88211
803482 | 17114 | 1400 | 5 | 2010-12-12 17:23 | Added [21] EPŽ žlindra = 110,0 kg | 88211
803483 | 17114 | 1101 | 2 | 2010-12-12 17:26 | Celox measurment: Temperatura = 1459 °C, O2 = 0,0 ppm, C = 0,000 %, Al = 0,000 % | 88211
803484 | 17114 | 1252 | 3 | 2010-12-12 17:28 | Heating start 500 kWh | 88211
803485 | 17114 | 1400 | 5 | 2010-12-12 17:34 | Added [27] FeCrC = 40,0 kg | 88211
803486 | 17114 | 1101 | 2 | 2010-12-12 17:34 | Celox measurment: Temperatura = 1472 °C, O2 = 0,0 ppm, C = 0,000 %, Al = 0,000 % | 88211
803487 | 17114 | 1252 | 3 | 2010-12-12 17:36 | Heating start 100 kWh | 88211
803488 | 17114 | 1400 | 5 | 2010-12-12 17:41 | Added [15] CASIfi13 = 15,0 kg | 88211
803489 | 17114 | 1362 | 4 | 2010-12-12 17:43 | Chemical analysis request at LFVD in chemical lab: 88211/ 0 Kotnik Marijan | 88211
803492 | 17114 | 1016 | 1 | 2010-12-12 17:45 | Heat stop 88211 | 88211
804527 | 17140 | 1400 | 5 | 2010-12-17 16:43 | Added [13] CaO = 300,0 kg | 88237
804528 | 17140 | 1400 | 5 | 2010-12-17 16:43 | Added [12] BOKSIT = 80,0 kg | 88237
804546 | 17140 | 1400 | 5 | 2010-12-17 18:12 | Added [48] FeV = 300,0 kg | 88237
804548 | 17140 | 1400 | 5 | 2010-12-17 18:13 | Added [76] Kalcijev karbid = 50,0 kg | 88237
804543 | 17140 | 1015 | 1 | 2010-12-17 18:15 | Heat start 88237 | 88237
804547 | 17140 | 1101 | 2 | 2010-12-17 18:21 | Celox measurment: Temperatura = 1481 °C, O2 = 0,0 ppm, C = 0,000 %, Al = 0,000 % | 88237
804549 | 17140 | 1400 | 5 | 2010-12-17 18:22 | Added [35] FeMo = 75,0 kg | 88237
804550 | 17140 | 1400 | 5 | 2010-12-17 18:22 | Added [48] FeV = 45,0 kg | 88237
804551 | 17140 | 1400 | 5 | 2010-12-17 18:22 | Added [33] FeMnC = 30,0 kg | 88237
804552 | 17140 | 1400 | 5 | 2010-12-17 18:22 | Added [41] FeSi = 50,0 kg | 88237
804553 | 17140 | 1400 | 5 | 2010-12-17 18:22 | Added [27] FeCrC = 500,0 kg | 88237
804554 | 17140 | 1252 | 3 | 2010-12-17 18:27 | Heating start 1200 kWh | 88237
804555 | 17141 | 1400 | 5 | 2010-12-17 18:28 | Added [13] CaO = 300,0 kg | 88238
804556 | 17141 | 1400 | 5 | 2010-12-17 18:28 | Added [12] BOKSIT = 80,0 kg | 88238
804557 | 17140 | 1101 | 2 | 2010-12-17 18:42 | Celox measurment: Temperatura = 1492 °C, O2 = 0,0 ppm, C = 0,000 %, Al = 0,000 % | 88237
804558 | 17140 | 1362 | 4 | 2010-12-17 18:42 | Chemical analysis request at LFVD in chemical lab: 88237/ 9 Gorensek Peter | 88237
804559 | 17140 | 1252 | 3 | 2010-12-17 18:42 | Heating start 1000 kWh | 88237
804560 | 17140 | 1101 | 2 | 2010-12-17 18:54 | Celox measurment: Temperatura = 1539 °C, O2 = 0,0 ppm, C = 0,000 %, Al = 0,000 % | 88237
804561 | 17140 | 1400 | 5 | 2010-12-17 18:56 | Added [35] FeMo = 62,0 kg | 88237
804562 | 17140 | 1400 | 5 | 2010-12-17 18:56 | Added [48] FeV = 15,0 kg | 88237
804563 | 17140 | 1400 | 5 | 2010-12-17 18:56 | Added [10] Al bloki = 5,0 kg | 88237
804564 | 17140 | 1400 | 5 | 2010-12-17 18:56 | Added [52] KARBORITmleti = 90,0 kg | 88237
804565 | 17140 | 1251 | 3 | 2010-12-17 19:01 | Vacuum start | 88237
804566 | 17140 | 1254 | 3 | 2010-12-17 19:04 | Degassing start | 88237
804567 | 17140 | 1253 | 3 | 2010-12-17 19:39 | Degassing stop | 88237
804569 | 17140 | 1400 | 5 | 2010-12-17 19:41 | Added [21] EPŽ žlindra = 150,0 kg | 88237
804568 | 17140 | 1362 | 4 | 2010-12-17 19:41 | Chemical analysis request at LFVD in chemical lab: 88237/10 Gorensek Peter | 88237
804570 | 17140 | 1101 | 2 | 2010-12-17 19:46 | Celox measurment: Temperatura = 1456 °C, O2 = 0,0 ppm, C = 0,000 %, Al = 0,000 % | 88237
804571 | 17140 | 1112 | 2 | 2010-12-17 19:50 | Hydris meritev: H2 = 0,50 ppm, PBL = 0 hPa, PSU = 0 hPa | 88237
804572 | 17140 | 1252 | 3 | 2010-12-17 19:50 | Heating start 300 kWh | 88237
804573 | 17140 | 1101 | 2 | 2010-12-17 19:59 | Celox measurment: Temperatura = 1459 °C, O2 = 0,0 ppm, C = 0,000 %, Al = 0,000 % | 88237
804579 | 17141 | 1400 | 5 | 2010-12-17 20:00 | Added [48] FeV = 350,0 kg | 88238
804580 | 17141 | 1400 | 5 | 2010-12-17 20:01 | Added [76] Kalcijev karbid = 50,0 kg | 88238
804574 | 17140 | 1252 | 3 | 2010-12-17 20:02 | Heating start 200 kWh | 88237
804575 | 17140 | 1400 | 5 | 2010-12-17 20:05 | Added [15] CASIfi13 = 12,9 kg | 88237
804576 | 17140 | 1362 | 4 | 2010-12-17 20:05 | Chemical analysis request at LFVD in chemical lab: 88237/ 0 Gorensek Peter | 88237
804577 | 17140 | 1016 | 1 | 2010-12-17 20:10 | Heat stop 88237 | 88237
804578 | 17141 | 1015 | 1 | 2010-12-17 20:10 | Heat start 88238 | 88238
804581 | 17141 | 1101 | 2 | 2010-12-17 20:19 | Celox measurment: Temperatura = 1486 °C, O2 = 0,0 ppm, C = 0,000 %, Al = 0,000 % | 88238
804582 | 17141 | 1400 | 5 | 2010-12-17 20:19 | Added [35] FeMo = 135,0 kg | 88238
804583 | 17141 | 1400 | 5 | 2010-12-17 20:19 | Added [64] SiMn = 72,0 kg | 88238
804584 | 17141 | 1400 | 5 | 2010-12-17 20:19 | Added [41] FeSi = 82,0 kg | 88238
804585 | 17141 | 1400 | 5 | 2010-12-17 20:19 | Added [27] FeCrC = 800,0 kg | 88238
804586 | 17141 | 1400 | 5 | 2010-12-17 20:22 | Added [52] KARBORITmleti = 90,0 kg | 88238
804587 | 17141 | 1252 | 3 | 2010-12-17 20:33 | Heating start 2000 kWh | 88238
804591 | 17141 | 1101 | 2 | 2010-12-17 20:58 | Celox measurment: Temperatura = 1459 °C, O2 = 0,0 ppm, C = 0,000 %, Al = 0,000 % | 88238
804592 | 17141 | 1252 | 3 | 2010-12-17 20:58 | Heating start 800 kWh | 88238
804593 | 17141 | 1362 | 4 | 2010-12-17 21:06 | Chemical analysis request at LFVD in chemical lab: 88238/ 9 Gorensek Peter | 88238
804594 | 17141 | 1252 | 3 | 2010-12-17 21:07 | Heating start 1200 kWh | 88238
804595 | 17141 | 1101 | 2 | 2010-12-17 21:21 | Celox measurment: Temperatura = 1545 °C, O2 = 0,0 ppm, C = 0,000 %, Al = 0,000 % | 88238
804596 | 17141 | 1252 | 3 | 2010-12-17 21:21 | Heating start 500 kWh | 88238
804597 | 17141 | 1400 | 5 | 2010-12-17 21:31 | Added [35] FeMo = 45,0 kg | 88238
804598 | 17141 | 1400 | 5 | 2010-12-17 21:31 | Added [48] FeV = 57,0 kg | 88238
804599 | 17141 | 1400 | 5 | 2010-12-17 21:31 | Added [41] FeSi = 45,0 kg | 88238
804600 | 17141 | 1400 | 5 | 2010-12-17 21:31 | Added [27] FeCrC = 250,0 kg | 88238
804601 | 17141 | 1400 | 5 | 2010-12-17 21:31 | Added [10] Al bloki = 5,0 kg | 88238
804602 | 17141 | 1400 | 5 | 2010-12-17 21:31 | Added [52] KARBORITmleti = 40,0 kg | 88238
804603 | 17141 | 1400 | 5 | 2010-12-17 21:34 | Added [13] CaO = 150,0 kg | 88238
804604 | 17141 | 1251 | 3 | 2010-12-17 21:36 | Vacuum start | 88238
804605 | 17141 | 1254 | 3 | 2010-12-17 21:40 | Degassing start | 88238
804606 | 17141 | 1253 | 3 | 2010-12-17 22:16 | Degassing stop | 88238
804607 | 17141 | 1101 | 2 | 2010-12-17 22:25 | Celox measurment: Temperatura = 1438 °C, O2 = 0,0 ppm, C = 0,000 %, Al = 0,000 % | 88238
804608 | 17141 | 1252 | 3 | 2010-12-17 22:25 | Heating start 600 kWh | 88238
804609 | 17141 | 1361 | 4 | 2010-12-17 22:29 | Zahteva za analizo z VPP na Spectro: 88238/ 6 e Gorensek Peter | 88238
804610 | 17141 | 1362 | 4 | 2010-12-17 22:29 | Chemical analysis request at LFVD in chemical lab: 88238/10 Gorensek Peter | 88238
804611 | 17141 | 1111 | 2 | 2010-12-17 22:34 | Hydris meritev: H2 = 1,00 ppm, PBL = 1321 hPa, PSU = 574 hPa | 88238
804612 | 17141 | 1101 | 2 | 2010-12-17 22:35 | Celox measurment: Temperatura = 1460 °C, O2 = 0,0 ppm, C = 0,000 %, Al = 0,000 % | 88238
804613 | 17141 | 1252 | 3 | 2010-12-17 22:35 | Heating start 250 kWh | 88238
804614 | 17141 | 1400 | 5 | 2010-12-17 22:41 | Added [48] FeV = 10,0 kg | 88238
804615 | 17141 | 1400 | 5 | 2010-12-17 22:41 | Added [41] FeSi = 20,0 kg | 88238
804616 | 17141 | 1400 | 5 | 2010-12-17 22:41 | Added [27] FeCrC = 80,0 kg | 88238
804617 | 17141 | 1400 | 5 | 2010-12-17 22:41 | Added [17] Cfi13 = 9,0 kg | 88238
804618 | 17141 | 1400 | 5 | 2010-12-17 22:41 | Added [72] Al opl.zica = 3,9 kg | 88238
804619 | 17141 | 1101 | 2 | 2010-12-17 22:44 | Celox measurment: Temperatura = 1469 °C, O2 = 0,0 ppm, C = 0,000 %, Al = 0,000 % | 88238
804620 | 17141 | 1400 | 5 | 2010-12-17 22:52 | Added [15] CASIfi13 = 14,3 kg | 88238
804621 | 17141 | 1362 | 4 | 2010-12-17 22:55 | Chemical analysis request at LFVD in chemical lab: 88238/ 0 Gorensek Peter | 88238
804622 | 17141 | 1016 | 1 | 2010-12-17 22:56 | Heat stop 88238 | 88238
805721 | 17169 | 1400 | 5 | 2010-12-21 14:35 | Added [13] CaO = 400,0 kg | 88266
805722 | 17169 | 1400 | 5 | 2010-12-21 14:35 | Added [12] BOKSIT = 80,0 kg | 88266
805727 | 17169 | 1400 | 5 | 2010-12-21 15:45 | Added [48] FeV = 420,0 kg | 88266
805728 | 17169 | 1400 | 5 | 2010-12-21 15:48 | Added [76] Kalcijev karbid = 50,0 kg | 88266
805723 | 17169 | 1015 | 1 | 2010-12-21 15:53 | Heat start 88266 | 88266
805726 | 17169 | 1361 | 4 | 2010-12-21 15:58 | Zahteva za analizo z VPP na Spectro: 88266/ 4 e Gorensek Peter | 88266
805729 | 17169 | 1400 | 5 | 2010-12-21 16:00 | Added [35] FeMo = 70,0 kg | 88266
805730 | 17169 | 1400 | 5 | 2010-12-21 16:00 | Added [48] FeV = 30,0 kg | 88266
805731 | 17169 | 1400 | 5 | 2010-12-21 16:00 | Added [64] SiMn = 65,0 kg | 88266
805732 | 17169 | 1400 | 5 | 2010-12-21 16:00 | Added [41] FeSi = 22,0 kg | 88266
805733 | 17169 | 1400 | 5 | 2010-12-21 16:00 | Added [27] FeCrC = 1200,0 kg | 88266
805734 | 17169 | 1400 | 5 | 2010-12-21 16:00 | Added [52] KARBORITmleti = 120,0 kg | 88266
805735 | 17169 | 1101 | 2 | 2010-12-21 16:12 | Celox measurment: Temperatura = 1501 °C, O2 = 0,0 ppm, C = 0,000 %, Al = 0,000 % | 88266
805736 | 17169 | 1101 | 2 | 2010-12-21 16:12 | Celox measurment: Temperatura = 1501 °C, O2 = 0,0 ppm, C = 0,000 %, Al = 0,000 % | 88266
805737 | 17169 | 1252 | 3 | 2010-12-21 16:12 | Heating start 1000 kWh | 88266
805738 | 17170 | 1400 | 5 | 2010-12-21 16:26 | Added [12] BOKSIT = 80,0 kg | 88267
805739 | 17170 | 1400 | 5 | 2010-12-21 16:26 | Added [13] CaO = 400,0 kg | 88267
805740 | 17169 | 1362 | 4 | 2010-12-21 16:27 | Chemical analysis request at LFVD in chemical lab: 88266/ 9 Gorensek Peter | 88266
805741 | 17169 | 1101 | 2 | 2010-12-21 16:28 | Celox measurment: Temperatura = 1524 °C, O2 = 0,0 ppm, C = 0,000 %, Al = 0,000 % | 88266
805742 | 17169 | 1252 | 3 | 2010-12-21 16:29 | Heating start 1000 kWh | 88266
805743 | 17169 | 1400 | 5 | 2010-12-21 16:42 | Added [35] FeMo = 14,0 kg | 88266
805744 | 17169 | 1400 | 5 | 2010-12-21 16:42 | Added [48] FeV = 30,0 kg | 88266
805745 | 17169 | 1400 | 5 | 2010-12-21 16:42 | Added [27] FeCrC = 200,0 kg | 88266
805746 | 17169 | 1400 | 5 | 2010-12-21 16:42 | Added [10] Al bloki = 5,0 kg | 88266
805747 | 17169 | 1400 | 5 | 2010-12-21 16:42 | Added [52] KARBORITmleti = 60,0 kg | 88266
805748 | 17169 | 1400 | 5 | 2010-12-21 16:44 | Added [13] CaO = 150,0 kg | 88266
805749 | 17169 | 1251 | 3 | 2010-12-21 16:47 | Vacuum start | 88266
805750 | 17169 | 1254 | 3 | 2010-12-21 16:51 | Degassing start | 88266
805764 | 17170 | 1400 | 5 | 2010-12-21 17:23 | Added [76] Kalcijev karbid = 50,0 kg | 88267
805752 | 17169 | 1253 | 3 | 2010-12-21 17:26 | Degassing stop | 88266
805751 | 17169 | 1362 | 4 | 2010-12-21 17:27 | Chemical analysis request at LFVD in chemical lab: 88266/10 Gorensek Peter | 88266
805753 | 17169 | 1400 | 5 | 2010-12-21 17:28 | Added [12] BOKSIT = 50,0 kg | 88266
805754 | 17169 | 1400 | 5 | 2010-12-21 17:28 | Added [21] EPŽ žlindra = 150,0 kg | 88266
805755 | 17169 | 1111 | 2 | 2010-12-21 17:33 | Hydris meritev: H2 = 0,90 ppm, PBL = 1302 hPa, PSU = 503 hPa | 88266
805756 | 17169 | 1101 | 2 | 2010-12-21 17:33 | Celox measurment: Temperatura = 1468 °C, O2 = 0,0 ppm, C = 0,000 %, Al = 0,000 % | 88266
805757 | 17169 | 1252 | 3 | 2010-12-21 17:34 | Heating start 200 kWh | 88266
805758 | 17169 | 1101 | 2 | 2010-12-21 17:43 | Celox measurment: Temperatura = 1469 °C, O2 = 0,0 ppm, C = 0,000 %, Al = 0,000 % | 88266
805759 | 17169 | 1400 | 5 | 2010-12-21 17:44 | Added [48] FeV = 15,0 kg | 88266
805760 | 17169 | 1400 | 5 | 2010-12-21 17:46 | Added [15] CASIfi13 = 14,0 kg | 88266
805761 | 17169 | 1362 | 4 | 2010-12-21 17:48 | Chemical analysis request at LFVD in chemical lab: 88266/ 0 Gorensek Peter | 88266
805762 | 17169 | 1016 | 1 | 2010-12-21 17:51 | Heat stop 88266 | 88266
805763 | 17170 | 1015 | 1 | 2010-12-21 17:51 | Heat start 88267 | 88267
805765 | 17170 | 1400 | 5 | 2010-12-21 18:04 | Added [35] FeMo = 80,0 kg | 88267
805766 | 17170 | 1400 | 5 | 2010-12-21 18:04 | Added [48] FeV = 300,0 kg | 88267
805767 | 17170 | 1400 | 5 | 2010-12-21 18:04 | Added [64] SiMn = 70,0 kg | 88267
805768 | 17170 | 1400 | 5 | 2010-12-21 18:04 | Added [41] FeSi = 122,0 kg | 88267
805769 | 17170 | 1400 | 5 | 2010-12-21 18:04 | Added [27] FeCrC = 510,0 kg | 88267
805770 | 17170 | 1400 | 5 | 2010-12-21 18:04 | Added [10] Al bloki = 5,0 kg | 88267
805771 | 17170 | 1400 | 5 | 2010-12-21 18:04 | Added [52] KARBORITmleti = 200,0 kg | 88267
805772 | 17170 | 1101 | 2 | 2010-12-21 18:09 | Celox measurment: Temperatura = 1501 °C, O2 = 0,0 ppm, C = 0,000 %, Al = 0,000 % | 88267
805773 | 17170 | 1252 | 3 | 2010-12-21 18:09 | Heating start 800 kWh | 88267
805776 | 17170 | 1101 | 2 | 2010-12-21 18:19 | Celox measurment: Temperatura = 1521 °C, O2 = 0,0 ppm, C = 0,000 %, Al = 0,000 % | 88267
805777 | 17170 | 1362 | 4 | 2010-12-21 18:20 | Chemical analysis request at LFVD in chemical lab: 88267/ 9 Gorensek Peter | 88267
805778 | 17170 | 1252 | 3 | 2010-12-21 18:20 | Heating start 800 kWh | 88267
805779 | 17170 | 1400 | 5 | 2010-12-21 18:32 | Added [35] FeMo = 28,0 kg | 88267
805780 | 17170 | 1400 | 5 | 2010-12-21 18:32 | Added [48] FeV = 40,0 kg | 88267
805781 | 17170 | 1400 | 5 | 2010-12-21 18:32 | Added [41] FeSi = 35,0 kg | 88267
805782 | 17170 | 1400 | 5 | 2010-12-21 18:32 | Added [10] Al bloki = 5,0 kg | 88267
805783 | 17170 | 1400 | 5 | 2010-12-21 18:34 | Added [13] CaO = 150,0 kg | 88267
805784 | 17170 | 1251 | 3 | 2010-12-21 18:37 | Vacuum start | 88267
805785 | 17170 | 1254 | 3 | 2010-12-21 18:41 | Degassing start | 88267
805786 | 17170 | 1253 | 3 | 2010-12-21 19:06 | Degassing stop | 88267
805787 | 17170 | 1362 | 4 | 2010-12-21 19:08 | Chemical analysis request at LFVD in chemical lab: 88267/10 Gorensek Peter | 88267
805788 | 17170 | 1361 | 4 | 2010-12-21 19:08 | Zahteva za analizo z VPP na Spectro: 88267/ 6 e Gorensek Peter | 88267
805789 | 17170 | 1101 | 2 | 2010-12-21 19:16 | Celox measurment: Temperatura = 1476 °C, O2 = 0,0 ppm, C = 0,000 %, Al = 0,000 % | 88267
805790 | 17170 | 1400 | 5 | 2010-12-21 19:19 | Added [35] FeMo = 15,0 kg | 88267
805791 | 17170 | 1400 | 5 | 2010-12-21 19:19 | Added [17] Cfi13 = 28,2 kg | 88267
805792 | 17170 | 1400 | 5 | 2010-12-21 19:19 | Added [72] Al opl.zica = 2,3 kg | 88267
805793 | 17170 | 1101 | 2 | 2010-12-21 19:21 | Celox measurment: Temperatura = 1464 °C, O2 = 0,0 ppm, C = 0,000 %, Al = 0,000 % | 88267
805794 | 17170 | 1252 | 3 | 2010-12-21 19:22 | Heating start 300 kWh | 88267
805795 | 17170 | 1101 | 2 | 2010-12-21 19:41 | Celox measurment: Temperatura = 1456 °C, O2 = 0,0 ppm, C = 0,000 %, Al = 0,000 % | 88267
805796 | 17170 | 1252 | 3 | 2010-12-21 19:42 | Heating start 400 kWh | 88267
805797 | 17170 | 1400 | 5 | 2010-12-21 19:48 | Added [15] CASIfi13 = 14,0 kg | 88267
805798 | 17170 | 1362 | 4 | 2010-12-21 19:51 | Chemical analysis request at LFVD in chemical lab: 88267/ 0 Gorensek Peter | 88267
805799 | 17170 | 1016 | 1 | 2010-12-21 19:53 | Heat stop 88267 | 88267
806631 | 17192 | 1400 | 5 | 2010-12-24 02:39 | Added [12] BOKSIT = 80,0 kg | 88289
806632 | 17192 | 1400 | 5 | 2010-12-24 02:39 | Added [13] CaO = 350,0 kg | 88289
806663 | 17192 | 1400 | 5 | 2010-12-24 04:20 | Added [48] FeV = 330,0 kg | 88289
806664 | 17192 | 1400 | 5 | 2010-12-24 04:20 | Added [27] FeCrC = 800,0 kg | 88289
806665 | 17192 | 1400 | 5 | 2010-12-24 04:20 | Added [52] KARBORITmleti = 120,0 kg | 88289
806659 | 17192 | 1400 | 5 | 2010-12-24 04:24 | Added [76] Kalcijev karbid = 50,0 kg | 88289
806660 | 17192 | 1015 | 1 | 2010-12-24 04:28 | Heat start 88289 | 88289
806666 | 17192 | 1400 | 5 | 2010-12-24 04:40 | Added [35] FeMo = 55,0 kg | 88289
806667 | 17192 | 1400 | 5 | 2010-12-24 04:40 | Added [48] FeV = 70,0 kg | 88289
806668 | 17192 | 1400 | 5 | 2010-12-24 04:40 | Added [64] SiMn = 50,0 kg | 88289
806669 | 17192 | 1400 | 5 | 2010-12-24 04:40 | Added [41] FeSi = 130,0 kg | 88289
806670 | 17192 | 1400 | 5 | 2010-12-24 04:40 | Added [27] FeCrC = 270,0 kg | 88289
806671 | 17192 | 1400 | 5 | 2010-12-24 04:40 | Added [52] KARBORITmleti = 20,0 kg | 88289
806672 | 17192 | 1101 | 2 | 2010-12-24 04:48 | Celox measurment: Temperatura = 1494 °C, O2 = 18,5 ppm, C = 0,000 %, Al = 0,000 % | 88289
806673 | 17192 | 1252 | 3 | 2010-12-24 04:49 | Heating start 1100 kWh | 88289
806675 | 17193 | 1400 | 5 | 2010-12-24 05:01 | Added [12] BOKSIT = 80,0 kg | 88290
806676 | 17193 | 1400 | 5 | 2010-12-24 05:01 | Added [13] CaO = 350,0 kg | 88290
806674 | 17192 | 1361 | 4 | 2010-12-24 05:01 | Zahteva za analizo z VPP na Spectro: 88289/ 5 e Kotnik Marijan | 88289
806677 | 17192 | 1400 | 5 | 2010-12-24 05:05 | Added [35] FeMo = 8,0 kg | 88289
806678 | 17192 | 1400 | 5 | 2010-12-24 05:05 | Added [33] FeMnC = 15,0 kg | 88289
806679 | 17192 | 1400 | 5 | 2010-12-24 05:05 | Added [41] FeSi = 50,0 kg | 88289
806680 | 17192 | 1400 | 5 | 2010-12-24 05:05 | Added [52] KARBORITmleti = 15,0 kg | 88289
806681 | 17192 | 1400 | 5 | 2010-12-24 05:07 | Added [13] CaO = 150,0 kg | 88289
806682 | 17192 | 1251 | 3 | 2010-12-24 05:09 | Vacuum start | 88289
806683 | 17192 | 1400 | 5 | 2010-12-24 05:20 | Added [13] CaO = 150,0 kg | 88289
806684 | 17192 | 1254 | 3 | 2010-12-24 05:25 | Degassing start | 88289
806685 | 17192 | 1400 | 5 | 2010-12-24 05:33 | Added [13] CaO = 200,0 kg | 88289
806693 | 17193 | 1400 | 5 | 2010-12-24 06:10 | Added [52] KARBORITmleti = 75,0 kg | 88290
806694 | 17193 | 1400 | 5 | 2010-12-24 06:11 | Added [76] Kalcijev karbid = 50,0 kg | 88290
806686 | 17192 | 1253 | 3 | 2010-12-24 06:13 | Degassing stop | 88289
806689 | 17192 | 1400 | 5 | 2010-12-24 06:13 | Added [21] EPŽ žlindra = 150,0 kg | 88289
806687 | 17192 | 1361 | 4 | 2010-12-24 06:13 | Zahteva za analizo z VPP na Spectro: 88289/ 6 e Kotnik Marijan | 88289
806688 | 17192 | 1362 | 4 | 2010-12-24 06:13 | Chemical analysis request at LFVD in chemical lab: 88289/10 Kotnik Marijan | 88289
806690 | 17192 | 1101 | 2 | 2010-12-24 06:20 | Celox measurment: Temperatura = 1440 °C, O2 = 0,0 ppm, C = 0,000 %, Al = 0,000 % | 88289
806691 | 17192 | 1252 | 3 | 2010-12-24 06:20 | Heating start 600 kWh | 88289
806692 | 17192 | 1400 | 5 | 2010-12-24 06:24 | Added [72] Al opl.zica = 2,5 kg | 88289
806695 | 17192 | 1101 | 2 | 2010-12-24 06:27 | Celox measurment: Temperatura = 1463 °C, O2 = 0,0 ppm, C = 0,000 %, Al = 0,000 % | 88289
806696 | 17192 | 1400 | 5 | 2010-12-24 06:29 | Added [15] CASIfi13 = 14,7 kg | 88289
806697 | 17192 | 1362 | 4 | 2010-12-24 06:31 | Chemical analysis request at LFVD in chemical lab: 88289/ 0 Kotnik Marijan | 88289
806698 | 17192 | 1016 | 1 | 2010-12-24 06:35 | Heat stop 88289 | 88289
806699 | 17193 | 1015 | 1 | 2010-12-24 06:35 | Heat start 88290 | 88290
806701 | 17193 | 1400 | 5 | 2010-12-24 06:42 | Added [35] FeMo = 40,0 kg | 88290
806702 | 17193 | 1400 | 5 | 2010-12-24 06:42 | Added [48] FeV = 200,0 kg | 88290
806703 | 17193 | 1400 | 5 | 2010-12-24 06:42 | Added [33] FeMnC = 50,0 kg | 88290
806704 | 17193 | 1400 | 5 | 2010-12-24 06:42 | Added [41] FeSi = 60,0 kg | 88290
806705 | 17193 | 1400 | 5 | 2010-12-24 06:42 | Added [27] FeCrC = 400,0 kg | 88290
806706 | 17193 | 1400 | 5 | 2010-12-24 06:42 | Added [10] Al bloki = 5,0 kg | 88290
806700 | 17193 | 1101 | 2 | 2010-12-24 06:42 | Celox measurment: Temperatura = 1510 °C, O2 = 0,0 ppm, C = 0,000 %, Al = 0,000 % | 88290
806707 | 17193 | 1101 | 2 | 2010-12-24 06:46 | Celox measurment: Temperatura = 1477 °C, O2 = 0,0 ppm, C = 0,000 %, Al = 0,000 % | 88290
806708 | 17193 | 1252 | 3 | 2010-12-24 06:47 | Heating start 1500 kWh | 88290
806709 | 17193 | 1361 | 4 | 2010-12-24 06:57 | Zahteva za analizo z VPP na Spectro: 88290/ 5 e Adam Maks | 88290
806710 | 17193 | 1362 | 4 | 2010-12-24 06:57 | Chemical analysis request at LFVD in chemical lab: 88290/ 9 Adam Maks | 88290
806711 | 17193 | 1101 | 2 | 2010-12-24 07:05 | Celox measurment: Temperatura = 1540 °C, O2 = 0,0 ppm, C = 0,000 %, Al = 0,000 % | 88290
806712 | 17193 | 1252 | 3 | 2010-12-24 07:05 | Heating start 500 kWh | 88290
806713 | 17193 | 1400 | 5 | 2010-12-24 07:09 | Added [35] FeMo = 20,0 kg | 88290
806714 | 17193 | 1400 | 5 | 2010-12-24 07:09 | Added [48] FeV = 20,0 kg | 88290
806715 | 17193 | 1400 | 5 | 2010-12-24 07:09 | Added [33] FeMnC = 15,0 kg | 88290
806716 | 17193 | 1400 | 5 | 2010-12-24 07:09 | Added [41] FeSi = 20,0 kg | 88290
806717 | 17193 | 1400 | 5 | 2010-12-24 07:09 | Added [27] FeCrC = 200,0 kg | 88290
806718 | 17193 | 1400 | 5 | 2010-12-24 07:09 | Added [52] KARBORITmleti = 35,0 kg | 88290
806719 | 17193 | 1400 | 5 | 2010-12-24 07:09 | Added [15] CASIfi13 = 34,5 kg | 88290
806720 | 17193 | 1400 | 5 | 2010-12-24 07:13 | Added [12] BOKSIT = 50,0 kg | 88290
806721 | 17193 | 1400 | 5 | 2010-12-24 07:13 | Added [13] CaO = 150,0 kg | 88290
806722 | 17193 | 1251 | 3 | 2010-12-24 07:15 | Vacuum start | 88290
806723 | 17193 | 1254 | 3 | 2010-12-24 07:19 | Degassing start | 88290
806724 | 17193 | 1253 | 3 | 2010-12-24 07:46 | Degassing stop | 88290
806725 | 17193 | 1361 | 4 | 2010-12-24 07:46 | Zahteva za analizo z VPP na Spectro: 88290/ 6 e Adam Maks | 88290
806726 | 17193 | 1362 | 4 | 2010-12-24 07:46 | Chemical analysis request at LFVD in chemical lab: 88290/10 Adam Maks | 88290
806727 | 17193 | 1400 | 5 | 2010-12-24 07:47 | Added [12] BOKSIT = 130,0 kg | 88290
806728 | 17193 | 1101 | 2 | 2010-12-24 07:52 | Celox measurment: Temperatura = 1474 °C, O2 = 0,0 ppm, C = 0,000 %, Al = 0,000 % | 88290
806729 | 17193 | 1252 | 3 | 2010-12-24 07:53 | Heating start 300 kWh | 88290
806730 | 17193 | 1400 | 5 | 2010-12-24 07:57 | Added [35] FeMo = 14,0 kg | 88290
806731 | 17193 | 1400 | 5 | 2010-12-24 07:57 | Added [48] FeV = 10,0 kg | 88290
806732 | 17193 | 1400 | 5 | 2010-12-24 07:59 | Added [15] CASIfi13 = 18,4 kg | 88290
806733 | 17193 | 1362 | 4 | 2010-12-24 08:00 | Chemical analysis request at LFVD in chemical lab: 88290/ 0 Adam Maks | 88290
806734 | 17193 | 1101 | 2 | 2010-12-24 08:04 | Celox measurment: Temperatura = 1472 °C, O2 = 0,0 ppm, C = 0,000 %, Al = 0,000 % | 88290
806735 | 17193 | 1016 | 1 | 2010-12-24 08:05 | Heat stop 88290 | 88290
808839 | 17246 | 1400 | 5 | 2011-01-07 00:40 | Added [12] BOKSIT = 120,0 kg | 88342
808840 | 17246 | 1400 | 5 | 2011-01-07 00:40 | Added [13] CaO = 400,0 kg | 88342
808899 | 17246 | 1400 | 5 | 2011-01-07 02:13 | Added [52] KARBORITmleti = 30,0 kg | 88342
808900 | 17246 | 1400 | 5 | 2011-01-07 02:16 | Added [76] Kalcijev karbid = 50,0 kg | 88342
808886 | 17246 | 1015 | 1 | 2011-01-07 02:30 | Heat start 88342 | 88342
808888 | 17246 | 1400 | 5 | 2011-01-07 02:36 | Added [35] FeMo = 95,0 kg | 88342
808889 | 17246 | 1400 | 5 | 2011-01-07 02:36 | Added [48] FeV = 245,0 kg | 88342
808890 | 17246 | 1400 | 5 | 2011-01-07 02:36 | Added [33] FeMnC = 50,0 kg | 88342
808891 | 17246 | 1400 | 5 | 2011-01-07 02:36 | Added [41] FeSi = 100,0 kg | 88342
808892 | 17246 | 1400 | 5 | 2011-01-07 02:36 | Added [27] FeCrC = 300,0 kg | 88342
808893 | 17246 | 1400 | 5 | 2011-01-07 02:36 | Added [52] KARBORITmleti = 45,0 kg | 88342
808887 | 17246 | 1101 | 2 | 2011-01-07 02:37 | Celox measurment: Temperatura = 1570 °C, O2 = 0,0 ppm, C = 0,000 %, Al = 0,000 % | 88342
808894 | 17246 | 1400 | 5 | 2011-01-07 02:38 | Added [12] BOKSIT = 50,0 kg | 88342
808895 | 17246 | 1400 | 5 | 2011-01-07 02:38 | Added [13] CaO = 100,0 kg | 88342
808896 | 17246 | 1251 | 3 | 2011-01-07 02:41 | Vacuum start | 88342
808897 | 17247 | 1400 | 5 | 2011-01-07 02:42 | Added [12] BOKSIT = 100,0 kg | 88343
808898 | 17247 | 1400 | 5 | 2011-01-07 02:42 | Added [13] CaO = 350,0 kg | 88343
808901 | 17246 | 1254 | 3 | 2011-01-07 02:45 | Degassing start | 88342
808904 | 17246 | 1400 | 5 | 2011-01-07 03:21 | Added [12] BOKSIT = 150,0 kg | 88342
808902 | 17246 | 1253 | 3 | 2011-01-07 03:21 | Degassing stop | 88342
808903 | 17246 | 1362 | 4 | 2011-01-07 03:21 | Chemical analysis request at LFVD in chemical lab: 88342/ 9 Adam Maks | 88342
808905 | 17246 | 1101 | 2 | 2011-01-07 03:24 | Celox measurment: Temperatura = 1460 °C, O2 = 0,0 ppm, C = 0,000 %, Al = 0,000 % | 88342
808906 | 17246 | 1252 | 3 | 2011-01-07 03:25 | Heating start 300 kWh | 88342
808907 | 17246 | 1400 | 5 | 2011-01-07 03:32 | Added [35] FeMo = 30,0 kg | 88342
808908 | 17246 | 1400 | 5 | 2011-01-07 03:32 | Added [48] FeV = 30,0 kg | 88342
808909 | 17246 | 1400 | 5 | 2011-01-07 03:32 | Added [41] FeSi = 20,0 kg | 88342
808910 | 17246 | 1400 | 5 | 2011-01-07 03:32 | Added [17] Cfi13 = 22,5 kg | 88342
808911 | 17246 | 1400 | 5 | 2011-01-07 03:32 | Added [72] Al opl.zica = 1,9 kg | 88342
808912 | 17246 | 1101 | 2 | 2011-01-07 03:36 | Celox measurment: Temperatura = 1461 °C, O2 = 0,0 ppm, C = 0,000 %, Al = 0,000 % | 88342
808913 | 17246 | 1252 | 3 | 2011-01-07 03:37 | Heating start 200 kWh | 88342
808925 | 17247 | 1400 | 5 | 2011-01-07 03:41 | Added [48] FeV = 250,0 kg | 88343
808914 | 17246 | 1400 | 5 | 2011-01-07 03:42 | Added [15] CASIfi13 = 13,8 kg | 88342
808915 | 17246 | 1362 | 4 | 2011-01-07 03:43 | Chemical analysis request at LFVD in chemical lab: 88342/ 0 Adam Maks | 88342
808926 | 17247 | 1400 | 5 | 2011-01-07 03:44 | Added [76] Kalcijev karbid = 50,0 kg | 88343
808916 | 17246 | 1016 | 1 | 2011-01-07 03:48 | Heat stop 88342 | 88342
808917 | 17247 | 1015 | 1 | 2011-01-07 03:48 | Heat start 88343 | 88343
808919 | 17247 | 1400 | 5 | 2011-01-07 03:55 | Added [35] FeMo = 70,0 kg | 88343
808920 | 17247 | 1400 | 5 | 2011-01-07 03:55 | Added [33] FeMnC = 50,0 kg | 88343
808921 | 17247 | 1400 | 5 | 2011-01-07 03:55 | Added [41] FeSi = 45,0 kg | 88343
808922 | 17247 | 1400 | 5 | 2011-01-07 03:55 | Added [27] FeCrC = 700,0 kg | 88343
808918 | 17247 | 1101 | 2 | 2011-01-07 03:55 | Celox measurment: Temperatura = 1498 °C, O2 = 0,0 ppm, C = 0,000 %, Al = 0,000 % | 88343
808927 | 17247 | 1252 | 3 | 2011-01-07 04:00 | Heating start 1500 kWh | 88343
808928 | 17247 | 1101 | 2 | 2011-01-07 04:22 | Celox measurment: Temperatura = 1508 °C, O2 = 0,0 ppm, C = 0,000 %, Al = 0,000 % | 88343
808929 | 17247 | 1361 | 4 | 2011-01-07 04:22 | Zahteva za analizo z VPP na Spectro: 88343/ 5 e Adam Maks | 88343
808930 | 17247 | 1252 | 3 | 2011-01-07 04:22 | Heating start 700 kWh | 88343
808931 | 17247 | 1400 | 5 | 2011-01-07 04:29 | Added [35] FeMo = 10,0 kg | 88343
808932 | 17247 | 1400 | 5 | 2011-01-07 04:29 | Added [48] FeV = 65,0 kg | 88343
808933 | 17247 | 1400 | 5 | 2011-01-07 04:29 | Added [41] FeSi = 20,0 kg | 88343
808934 | 17247 | 1400 | 5 | 2011-01-07 04:29 | Added [27] FeCrC = 100,0 kg | 88343
808935 | 17247 | 1400 | 5 | 2011-01-07 04:29 | Added [52] KARBORITmleti = 55,0 kg | 88343
808936 | 17247 | 1400 | 5 | 2011-01-07 04:45 | Added [12] BOKSIT = 40,0 kg | 88343
808937 | 17247 | 1400 | 5 | 2011-01-07 04:45 | Added [13] CaO = 100,0 kg | 88343
808938 | 17247 | 1251 | 3 | 2011-01-07 04:45 | Vacuum start | 88343
808939 | 17247 | 1254 | 3 | 2011-01-07 04:51 | Degassing start | 88343
808940 | 17247 | 1253 | 3 | 2011-01-07 05:25 | Degassing stop | 88343
808941 | 17247 | 1361 | 4 | 2011-01-07 05:25 | Zahteva za analizo z VPP na Spectro: 88343/ 6 e Adam Maks | 88343
808942 | 17247 | 1362 | 4 | 2011-01-07 05:25 | Chemical analysis request at LFVD in chemical lab: 88343/10 Adam Maks | 88343
808943 | 17247 | 1400 | 5 | 2011-01-07 05:25 | Added [12] BOKSIT = 150,0 kg | 88343
808944 | 17247 | 1252 | 3 | 2011-01-07 05:29 | Heating start 300 kWh | 88343
808945 | 17247 | 1101 | 2 | 2011-01-07 05:34 | Celox measurment: Temperatura = 1478 °C, O2 = 0,0 ppm, C = 0,000 %, Al = 0,000 % | 88343
808946 | 17247 | 1111 | 2 | 2011-01-07 05:36 | Hydris meritev: H2 = 1,00 ppm, PBL = 1290 hPa, PSU = 515 hPa | 88343
808947 | 17247 | 1400 | 5 | 2011-01-07 05:38 | Added [17] Cfi13 = 27,0 kg | 88343
808948 | 17247 | 1400 | 5 | 2011-01-07 05:38 | Added [72] Al opl.zica = 1,9 kg | 88343
808949 | 17247 | 1400 | 5 | 2011-01-07 05:44 | Added [35] FeMo = 20,0 kg | 88343
808950 | 17247 | 1400 | 5 | 2011-01-07 05:44 | Added [48] FeV = 30,0 kg | 88343
808951 | 17247 | 1400 | 5 | 2011-01-07 05:44 | Added [27] FeCrC = 105,0 kg | 88343
808952 | 17247 | 1101 | 2 | 2011-01-07 05:48 | Celox measurment: Temperatura = 1462 °C, O2 = 0,0 ppm, C = 0,000 %, Al = 0,000 % | 88343
808953 | 17247 | 1252 | 3 | 2011-01-07 05:49 | Heating start 300 kWh | 88343
808954 | 17247 | 1400 | 5 | 2011-01-07 05:55 | Added [15] CASIfi13 = 14,0 kg | 88343
808955 | 17247 | 1362 | 4 | 2011-01-07 05:56 | Chemical analysis request at LFVD in chemical lab: 88343/ 0 Adam Maks | 88343
808956 | 17247 | 1016 | 1 | 2011-01-07 06:00 | Heat stop 88343 | 88343
809192 | 17255 | 1400 | 5 | 2011-01-08 01:54 | Added [13] CaO = 350,0 kg | 88351
809193 | 17255 | 1400 | 5 | 2011-01-08 01:54 | Added [12] BOKSIT = 100,0 kg | 88351
809228 | 17255 | 1015 | 1 | 2011-01-08 03:46 | Heat start 88351 | 88351
809232 | 17255 | 1400 | 5 | 2011-01-08 03:47 | Added [76] Kalcijev karbid = 50,0 kg | 88351
809230 | 17256 | 1400 | 5 | 2011-01-08 03:49 | Added [13] CaO = 300,0 kg | 88352
809231 | 17256 | 1400 | 5 | 2011-01-08 03:49 | Added [12] BOKSIT = 80,0 kg | 88352
809229 | 17255 | 1101 | 2 | 2011-01-08 03:49 | Celox measurment: Temperatura = 1588 °C, O2 = 0,0 ppm, C = 0,000 %, Al = 0,000 % | 88351
809233 | 17255 | 1400 | 5 | 2011-01-08 03:54 | Added [35] FeMo = 80,0 kg | 88351
809234 | 17255 | 1400 | 5 | 2011-01-08 03:54 | Added [48] FeV = 230,0 kg | 88351
809235 | 17255 | 1400 | 5 | 2011-01-08 03:54 | Added [33] FeMnC = 70,0 kg | 88351
809236 | 17255 | 1400 | 5 | 2011-01-08 03:54 | Added [41] FeSi = 80,0 kg | 88351
809237 | 17255 | 1400 | 5 | 2011-01-08 03:54 | Added [27] FeCrC = 350,0 kg | 88351
809238 | 17255 | 1400 | 5 | 2011-01-08 03:54 | Added [52] KARBORITmleti = 70,0 kg | 88351
809239 | 17255 | 1400 | 5 | 2011-01-08 03:57 | Added [12] BOKSIT = 50,0 kg | 88351
809240 | 17255 | 1400 | 5 | 2011-01-08 03:57 | Added [13] CaO = 100,0 kg | 88351
809241 | 17255 | 1251 | 3 | 2011-01-08 04:00 | Vacuum start | 88351
809242 | 17255 | 1254 | 3 | 2011-01-08 04:05 | Degassing start | 88351
809245 | 17255 | 1400 | 5 | 2011-01-08 04:40 | Added [12] BOKSIT = 130,0 kg | 88351
809243 | 17255 | 1253 | 3 | 2011-01-08 04:41 | Degassing stop | 88351
809244 | 17255 | 1362 | 4 | 2011-01-08 04:41 | Chemical analysis request at LFVD in chemical lab: 88351/ 9 Adam Maks | 88351
809246 | 17255 | 1101 | 2 | 2011-01-08 04:44 | Celox measurment: Temperatura = 1462 °C, O2 = 0,0 ppm, C = 0,000 %, Al = 0,000 % | 88351
809247 | 17255 | 1400 | 5 | 2011-01-08 04:54 | Added [48] FeV = 15,0 kg | 88351
809248 | 17255 | 1400 | 5 | 2011-01-08 04:54 | Added [41] FeSi = 25,0 kg | 88351
809249 | 17255 | 1400 | 5 | 2011-01-08 04:54 | Added [27] FeCrC = 90,0 kg | 88351
809250 | 17255 | 1400 | 5 | 2011-01-08 04:54 | Added [17] Cfi13 = 15,0 kg | 88351
809251 | 17255 | 1400 | 5 | 2011-01-08 04:54 | Added [72] Al opl.zica = 2,5 kg | 88351
809252 | 17255 | 1101 | 2 | 2011-01-08 04:58 | Celox measurment: Temperatura = 1447 °C, O2 = 0,0 ppm, C = 0,000 %, Al = 0,000 % | 88351
809253 | 17255 | 1252 | 3 | 2011-01-08 04:58 | Heating start 500 kWh | 88351
809254 | 17255 | 1101 | 2 | 2011-01-08 05:16 | Celox measurment: Temperatura = 1461 °C, O2 = 0,0 ppm, C = 0,000 %, Al = 0,000 % | 88351
809255 | 17255 | 1252 | 3 | 2011-01-08 05:17 | Heating start 250 kWh | 88351
809256 | 17255 | 1400 | 5 | 2011-01-08 05:25 | Added [15] CASIfi13 = 15,0 kg | 88351
809257 | 17255 | 1362 | 4 | 2011-01-08 05:27 | Chemical analysis request at LFVD in chemical lab: 88351/ 0 Adam Maks | 88351
809258 | 17255 | 1016 | 1 | 2011-01-08 05:32 | Heat stop 88351 | 88351
809260 | 17256 | 1400 | 5 | 2011-01-08 05:32 | Added [76] Kalcijev karbid = 50,0 kg | 88352
809259 | 17256 | 1015 | 1 | 2011-01-08 05:38 | Heat start 88352 | 88352
809261 | 17256 | 1101 | 2 | 2011-01-08 05:45 | Celox measurment: Temperatura = 1554 °C, O2 = 0,0 ppm, C = 0,000 %, Al = 0,000 % | 88352
809262 | 17256 | 1400 | 5 | 2011-01-08 05:47 | Added [35] FeMo = 94,0 kg | 88352
809263 | 17256 | 1400 | 5 | 2011-01-08 05:47 | Added [48] FeV = 150,0 kg | 88352
809264 | 17256 | 1400 | 5 | 2011-01-08 05:47 | Added [33] FeMnC = 70,0 kg | 88352
809265 | 17256 | 1400 | 5 | 2011-01-08 05:47 | Added [41] FeSi = 70,0 kg | 88352
809266 | 17256 | 1400 | 5 | 2011-01-08 05:47 | Added [27] FeCrC = 800,0 kg | 88352
809267 | 17256 | 1400 | 5 | 2011-01-08 05:47 | Added [10] Al bloki = 5,0 kg | 88352
809268 | 17256 | 1252 | 3 | 2011-01-08 05:52 | Heating start 1000 kWh | 88352
809269 | 17256 | 1101 | 2 | 2011-01-08 06:06 | Celox measurment: Temperatura = 1520 °C, O2 = 0,0 ppm, C = 0,000 %, Al = 0,000 % | 88352
809270 | 17256 | 1362 | 4 | 2011-01-08 06:07 | Chemical analysis request at LFVD in chemical lab: 88352/ 9 Gorensek Peter | 88352
809271 | 17256 | 1252 | 3 | 2011-01-08 06:07 | Heating start 800 kWh | 88352
809274 | 17256 | 1400 | 5 | 2011-01-08 06:19 | Added [35] FeMo = 18,0 kg | 88352
809275 | 17256 | 1400 | 5 | 2011-01-08 06:19 | Added [48] FeV = 82,0 kg | 88352
809276 | 17256 | 1400 | 5 | 2011-01-08 06:19 | Added [41] FeSi = 30,0 kg | 88352
809277 | 17256 | 1400 | 5 | 2011-01-08 06:19 | Added [52] KARBORITmleti = 25,0 kg | 88352
809278 | 17256 | 1251 | 3 | 2011-01-08 06:24 | Vacuum start | 88352
809279 | 17256 | 1254 | 3 | 2011-01-08 06:27 | Degassing start | 88352
809280 | 17256 | 1253 | 3 | 2011-01-08 07:02 | Degassing stop | 88352
809282 | 17256 | 1400 | 5 | 2011-01-08 07:04 | Added [21] EPŽ žlindra = 150,0 kg | 88352
809281 | 17256 | 1362 | 4 | 2011-01-08 07:05 | Chemical analysis request at LFVD in chemical lab: 88352/10 Gorensek Peter | 88352
809283 | 17256 | 1101 | 2 | 2011-01-08 07:10 | Celox measurment: Temperatura = 1488 °C, O2 = 0,0 ppm, C = 0,000 %, Al = 0,000 % | 88352
809284 | 17256 | 1111 | 2 | 2011-01-08 07:11 | Hydris meritev: H2 = 1,20 ppm, PBL = 1380 hPa, PSU = 823 hPa | 88352
809285 | 17256 | 1101 | 2 | 2011-01-08 07:18 | Celox measurment: Temperatura = 1479 °C, O2 = 0,0 ppm, C = 0,000 %, Al = 0,000 % | 88352
809286 | 17256 | 1101 | 2 | 2011-01-08 07:27 | Celox measurment: Temperatura = 1471 °C, O2 = 0,0 ppm, C = 0,000 %, Al = 0,000 % | 88352
809287 | 17256 | 1400 | 5 | 2011-01-08 07:29 | Added [15] CASIfi13 = 15,6 kg | 88352
809288 | 17256 | 1362 | 4 | 2011-01-08 07:30 | Chemical analysis request at LFVD in chemical lab: 88352/ 0 Gorensek Peter | 88352
809289 | 17256 | 1016 | 1 | 2011-01-08 07:35 | Heat stop 88352 | 88352
809861 | 17271 | 1400 | 5 | 2011-01-09 12:11 | Added [13] CaO = 400,0 kg | 88367
809862 | 17271 | 1400 | 5 | 2011-01-09 12:11 | Added [12] BOKSIT = 100,0 kg | 88367
809872 | 17271 | 1400 | 5 | 2011-01-09 12:55 | Added [48] FeV = 180,0 kg | 88367
809873 | 17271 | 1400 | 5 | 2011-01-09 12:55 | Added [27] FeCrC = 500,0 kg | 88367
809874 | 17271 | 1400 | 5 | 2011-01-09 12:56 | Added [76] Kalcijev karbid = 50,0 kg | 88367
809878 | 17271 | 1015 | 1 | 2011-01-09 13:13 | Heat start 88367 | 88367
809879 | 17272 | 1400 | 5 | 2011-01-09 13:14 | Added [13] CaO = 500,0 kg | 88368
809880 | 17272 | 1400 | 5 | 2011-01-09 13:14 | Added [12] BOKSIT = 100,0 kg | 88368
809881 | 17271 | 1101 | 2 | 2011-01-09 13:22 | Celox measurment: Temperatura = 1493 °C, O2 = 0,0 ppm, C = 0,000 %, Al = 0,000 % | 88367
809882 | 17271 | 1400 | 5 | 2011-01-09 13:23 | Added [35] FeMo = 90,0 kg | 88367
809883 | 17271 | 1400 | 5 | 2011-01-09 13:23 | Added [48] FeV = 53,0 kg | 88367
809884 | 17271 | 1400 | 5 | 2011-01-09 13:23 | Added [33] FeMnC = 92,0 kg | 88367
809885 | 17271 | 1400 | 5 | 2011-01-09 13:23 | Added [41] FeSi = 68,0 kg | 88367
809886 | 17271 | 1400 | 5 | 2011-01-09 13:23 | Added [27] FeCrC = 300,0 kg | 88367
809887 | 17271 | 1252 | 3 | 2011-01-09 13:28 | Heating start 800 kWh | 88367
809888 | 17271 | 1361 | 4 | 2011-01-09 13:39 | Zahteva za analizo z VPP na Spectro: 88367/ 5 e Gorensek Peter | 88367
809889 | 17271 | 1101 | 2 | 2011-01-09 13:39 | Celox measurment: Temperatura = 1501 °C, O2 = 0,0 ppm, C = 0,000 %, Al = 0,000 % | 88367
809890 | 17271 | 1252 | 3 | 2011-01-09 13:40 | Heating start 400 kWh | 88367
809891 | 17271 | 1361 | 4 | 2011-01-09 13:46 | Zahteva za analizo z VPP na Spectro: 88367/ 5 e Gorensek Peter | 88367
809892 | 17271 | 1400 | 5 | 2011-01-09 13:51 | Added [35] FeMo = 18,0 kg | 88367
809893 | 17271 | 1400 | 5 | 2011-01-09 13:51 | Added [48] FeV = 5,0 kg | 88367
809894 | 17271 | 1400 | 5 | 2011-01-09 13:51 | Added [33] FeMnC = 35,0 kg | 88367
809895 | 17271 | 1400 | 5 | 2011-01-09 13:51 | Added [41] FeSi = 15,0 kg | 88367
809896 | 17271 | 1400 | 5 | 2011-01-09 13:51 | Added [27] FeCrC = 50,0 kg | 88367
809897 | 17271 | 1400 | 5 | 2011-01-09 13:51 | Added [52] KARBORITmleti = 45,0 kg | 88367
809898 | 17271 | 1400 | 5 | 2011-01-09 13:54 | Added [12] BOKSIT = 30,0 kg | 88367
809899 | 17271 | 1251 | 3 | 2011-01-09 13:55 | Vacuum start | 88367
809900 | 17271 | 1254 | 3 | 2011-01-09 13:59 | Degassing start | 88367
809901 | 17271 | 1253 | 3 | 2011-01-09 14:25 | Degassing stop | 88367
809902 | 17271 | 1361 | 4 | 2011-01-09 14:26 | Zahteva za analizo z VPP na Spectro: 88367/ 6 e Gorensek Peter | 88367
809903 | 17271 | 1362 | 4 | 2011-01-09 14:26 | Chemical analysis request at LFVD in chemical lab: 88367/10 Gorensek Peter | 88367
809904 | 17271 | 1400 | 5 | 2011-01-09 14:27 | Added [12] BOKSIT = 60,0 kg | 88367
809905 | 17271 | 1400 | 5 | 2011-01-09 14:27 | Added [21] EPŽ žlindra = 100,0 kg | 88367
809906 | 17271 | 1101 | 2 | 2011-01-09 14:30 | Celox measurment: Temperatura = 1465 °C, O2 = 0,0 ppm, C = 0,000 %, Al = 0,000 % | 88367
809907 | 17271 | 1252 | 3 | 2011-01-09 14:31 | Heating start 200 kWh | 88367
809908 | 17271 | 1111 | 2 | 2011-01-09 14:35 | Hydris meritev: H2 = 0,00 ppm, PBL = 1295 hPa, PSU = 473 hPa | 88367
809909 | 17271 | 1112 | 2 | 2011-01-09 14:35 | Hydris meritev: H2 = 1,00 ppm, PBL = 0 hPa, PSU = 0 hPa | 88367
809910 | 17272 | 1400 | 5 | 2011-01-09 14:37 | Added [12] BOKSIT = 40,0 kg | 88368
809911 | 17271 | 1400 | 5 | 2011-01-09 14:38 | Added [35] FeMo = 25,0 kg | 88367
809912 | 17271 | 1400 | 5 | 2011-01-09 14:38 | Added [48] FeV = 15,0 kg | 88367
809913 | 17271 | 1400 | 5 | 2011-01-09 14:38 | Added [17] Cfi13 = 9,0 kg | 88367
809914 | 17271 | 1101 | 2 | 2011-01-09 14:40 | Celox measurment: Temperatura = 1466 °C, O2 = 0,0 ppm, C = 0,000 %, Al = 0,000 % | 88367
809915 | 17271 | 1101 | 2 | 2011-01-09 14:40 | Celox measurment: Temperatura = 1466 °C, O2 = 0,0 ppm, C = 0,000 %, Al = 0,000 % | 88367
809916 | 17272 | 1400 | 5 | 2011-01-09 14:40 | Added [48] FeV = 270,0 kg | 88368
809919 | 17272 | 1400 | 5 | 2011-01-09 14:40 | Added [52] KARBORITmleti = 100,0 kg | 88368
809918 | 17271 | 1252 | 3 | 2011-01-09 14:41 | Heating start 200 kWh | 88367
809917 | 17272 | 1400 | 5 | 2011-01-09 14:42 | Added [76] Kalcijev karbid = 50,0 kg | 88368
809920 | 17271 | 1400 | 5 | 2011-01-09 14:45 | Added [15] CASIfi13 = 15,0 kg | 88367
809921 | 17271 | 1362 | 4 | 2011-01-09 14:52 | Chemical analysis request at LFVD in chemical lab: 88367/ 0 Gorensek Peter | 88367
809922 | 17271 | 1016 | 1 | 2011-01-09 14:53 | Heat stop 88367 | 88367
809923 | 17272 | 1015 | 1 | 2011-01-09 14:53 | Heat start 88368 | 88368
809926 | 17272 | 1101 | 2 | 2011-01-09 15:00 | Celox measurment: Temperatura = 1519 °C, O2 = 0,0 ppm, C = 0,000 %, Al = 0,000 % | 88368
809927 | 17272 | 1400 | 5 | 2011-01-09 15:00 | Added [35] FeMo = 80,0 kg | 88368
809928 | 17272 | 1400 | 5 | 2011-01-09 15:00 | Added [48] FeV = 35,0 kg | 88368
809929 | 17272 | 1400 | 5 | 2011-01-09 15:00 | Added [64] SiMn = 70,0 kg | 88368
809930 | 17272 | 1251 | 3 | 2011-01-09 15:02 | Vacuum start | 88368
809931 | 17272 | 1254 | 3 | 2011-01-09 15:10 | Degassing start | 88368
809932 | 17272 | 1253 | 3 | 2011-01-09 15:37 | Degassing stop | 88368
809933 | 17272 | 1361 | 4 | 2011-01-09 15:39 | Zahteva za analizo z VPP na Spectro: 88368/ 5 e Kotnik Marijan | 88368
809934 | 17272 | 1362 | 4 | 2011-01-09 15:39 | Chemical analysis request at LFVD in chemical lab: 88368/ 9 Kotnik Marijan | 88368
809935 | 17272 | 1400 | 5 | 2011-01-09 15:39 | Added [12] BOKSIT = 60,0 kg | 88368
809936 | 17272 | 1400 | 5 | 2011-01-09 15:39 | Added [21] EPŽ žlindra = 150,0 kg | 88368
809937 | 17272 | 1101 | 2 | 2011-01-09 15:43 | Celox measurment: Temperatura = 1456 °C, O2 = 0,0 ppm, C = 0,000 %, Al = 0,000 % | 88368
809938 | 17272 | 1252 | 3 | 2011-01-09 15:45 | Heating start 500 kWh | 88368
809939 | 17272 | 1400 | 5 | 2011-01-09 15:51 | Added [35] FeMo = 10,0 kg | 88368
809940 | 17272 | 1400 | 5 | 2011-01-09 15:51 | Added [26] FeCrA = 50,0 kg | 88368
809941 | 17272 | 1400 | 5 | 2011-01-09 15:51 | Added [27] FeCrC = 150,0 kg | 88368
809942 | 17272 | 1400 | 5 | 2011-01-09 15:51 | Added [72] Al opl.zica = 5,8 kg | 88368
809943 | 17272 | 1101 | 2 | 2011-01-09 15:52 | Celox measurment: Temperatura = 1474 °C, O2 = 0,0 ppm, C = 0,000 %, Al = 0,000 % | 88368
809944 | 17272 | 1252 | 3 | 2011-01-09 15:52 | Heating start 100 kWh | 88368
809945 | 17273 | 1400 | 5 | 2011-01-09 15:59 | Added [13] CaO = 500,0 kg | 88369
809946 | 17273 | 1400 | 5 | 2011-01-09 15:59 | Added [12] BOKSIT = 120,0 kg | 88369
809947 | 17273 | 1400 | 5 | 2011-01-09 15:59 | Added [12] BOKSIT = 30,0 kg | 88369
809948 | 17272 | 1101 | 2 | 2011-01-09 16:06 | Celox measurment: Temperatura = 1460 °C, O2 = 0,0 ppm, C = 0,000 %, Al = 0,000 % | 88368
809949 | 17272 | 1252 | 3 | 2011-01-09 16:10 | Heating start 300 kWh | 88368
809950 | 17272 | 1361 | 4 | 2011-01-09 16:12 | Zahteva za analizo z VPP na Spectro: 88368/ 6 e Kotnik Marijan | 88368
809951 | 17272 | 1400 | 5 | 2011-01-09 16:17 | Added [72] Al opl.zica = 1,9 kg | 88368
809952 | 17272 | 1101 | 2 | 2011-01-09 16:17 | Celox measurment: Temperatura = 1466 °C, O2 = 0,0 ppm, C = 0,000 %, Al = 0,000 % | 88368
809953 | 17272 | 1252 | 3 | 2011-01-09 16:18 | Heating start 100 kWh | 88368
809954 | 17272 | 1400 | 5 | 2011-01-09 16:20 | Added [15] CASIfi13 = 15,0 kg | 88368
809955 | 17272 | 1362 | 4 | 2011-01-09 16:21 | Chemical analysis request at LFVD in chemical lab: 88368/ 0 Kotnik Marijan | 88368
809956 | 17273 | 1400 | 5 | 2011-01-09 16:25 | Added [48] FeV = 290,0 kg | 88369
809957 | 17273 | 1400 | 5 | 2011-01-09 16:27 | Added [76] Kalcijev karbid = 50,0 kg | 88369
809958 | 17272 | 1016 | 1 | 2011-01-09 16:27 | Heat stop 88368 | 88368
809959 | 17273 | 1015 | 1 | 2011-01-09 16:29 | Heat start 88369 | 88369
809964 | 17273 | 1400 | 5 | 2011-01-09 16:40 | Added [35] FeMo = 90,0 kg | 88369
809965 | 17273 | 1400 | 5 | 2011-01-09 16:40 | Added [48] FeV = 30,0 kg | 88369
809966 | 17273 | 1400 | 5 | 2011-01-09 16:40 | Added [33] FeMnC = 75,0 kg | 88369
809967 | 17273 | 1400 | 5 | 2011-01-09 16:40 | Added [27] FeCrC = 150,0 kg | 88369
809968 | 17273 | 1400 | 5 | 2011-01-09 16:40 | Added [52] KARBORITmleti = 20,0 kg | 88369
809969 | 17273 | 1101 | 2 | 2011-01-09 16:46 | Celox measurment: Temperatura = 1485 °C, O2 = 0,0 ppm, C = 0,000 %, Al = 0,000 % | 88369
809970 | 17273 | 1252 | 3 | 2011-01-09 16:47 | Heating start 1000 kWh | 88369
809971 | 17273 | 1101 | 2 | 2011-01-09 17:01 | Celox measurment: Temperatura = 1503 °C, O2 = 0,0 ppm, C = 0,000 %, Al = 0,000 % | 88369
809972 | 17273 | 1361 | 4 | 2011-01-09 17:02 | Zahteva za analizo z VPP na Spectro: 88369/ 5 e Kotnik Marijan | 88369
809973 | 17273 | 1252 | 3 | 2011-01-09 17:02 | Heating start 1400 kWh | 88369
809974 | 17273 | 1361 | 4 | 2011-01-09 17:06 | Zahteva za analizo z VPP na Spectro: 88369/ 5 e Kotnik Marijan | 88369
809975 | 17273 | 1400 | 5 | 2011-01-09 17:11 | Added [35] FeMo = 15,0 kg | 88369
809976 | 17273 | 1400 | 5 | 2011-01-09 17:11 | Added [48] FeV = 15,0 kg | 88369
809977 | 17273 | 1400 | 5 | 2011-01-09 17:11 | Added [27] FeCrC = 60,0 kg | 88369
809978 | 17273 | 1400 | 5 | 2011-01-09 17:11 | Added [15] CASIfi13 = 34,5 kg | 88369
809979 | 17273 | 1400 | 5 | 2011-01-09 17:13 | Added [12] BOKSIT = 50,0 kg | 88369
809980 | 17273 | 1400 | 5 | 2011-01-09 17:13 | Added [13] CaO = 100,0 kg | 88369
809981 | 17273 | 1251 | 3 | 2011-01-09 17:19 | Vacuum start | 88369
809982 | 17273 | 1254 | 3 | 2011-01-09 17:26 | Degassing start | 88369
809983 | 17273 | 1253 | 3 | 2011-01-09 17:51 | Degassing stop | 88369
809984 | 17273 | 1361 | 4 | 2011-01-09 17:52 | Zahteva za analizo z VPP na Spectro: 88369/ 6 e Kotnik Marijan | 88369
809985 | 17273 | 1362 | 4 | 2011-01-09 17:52 | Chemical analysis request at LFVD in chemical lab: 88369/10 Kotnik Marijan | 88369
809986 | 17273 | 1400 | 5 | 2011-01-09 17:53 | Added [12] BOKSIT = 50,0 kg | 88369
809987 | 17273 | 1400 | 5 | 2011-01-09 17:53 | Added [21] EPŽ žlindra = 150,0 kg | 88369
809988 | 17273 | 1400 | 5 | 2011-01-09 17:58 | Added [15] CASIfi13 = 34,5 kg | 88369
809989 | 17273 | 1101 | 2 | 2011-01-09 18:01 | Celox measurment: Temperatura = 1439 °C, O2 = 0,0 ppm, C = 0,000 %, Al = 0,000 % | 88369
809990 | 17273 | 1252 | 3 | 2011-01-09 18:01 | Heating start 600 kWh | 88369
809991 | 17273 | 1400 | 5 | 2011-01-09 18:07 | Added [35] FeMo = 10,0 kg | 88369
809992 | 17273 | 1101 | 2 | 2011-01-09 18:10 | Celox measurment: Temperatura = 1464 °C, O2 = 0,0 ppm, C = 0,000 %, Al = 0,000 % | 88369
809993 | 17273 | 1361 | 4 | 2011-01-09 18:10 | Zahteva za analizo z VPP na Spectro: 88369/ 7 e Kotnik Marijan | 88369
809994 | 17273 | 1252 | 3 | 2011-01-09 18:11 | Heating start 300 kWh | 88369
809995 | 17273 | 1101 | 2 | 2011-01-09 18:16 | Celox measurment: Temperatura = 1477 °C, O2 = 0,0 ppm, C = 0,000 %, Al = 0,000 % | 88369
809996 | 17273 | 1252 | 3 | 2011-01-09 18:19 | Heating start 100 kWh | 88369
809997 | 17273 | 1101 | 2 | 2011-01-09 18:20 | Celox measurment: Temperatura = 1478 °C, O2 = 0,0 ppm, C = 0,000 %, Al = 0,000 % | 88369
809998 | 17273 | 1400 | 5 | 2011-01-09 18:22 | Added [15] CASIfi13 = 23,0 kg | 88369
809999 | 17273 | 1362 | 4 | 2011-01-09 18:23 | Chemical analysis request at LFVD in chemical lab: 88369/ 0 Kotnik Marijan | 88369
810001 | 17273 | 1016 | 1 | 2011-01-09 18:28 | Heat stop 88369 | 88369
810218 | 17280 | 1400 | 5 | 2011-01-10 06:41 | Added [13] CaO = 300,0 kg | 88376
810219 | 17280 | 1400 | 5 | 2011-01-10 06:41 | Added [12] BOKSIT = 80,0 kg | 88376
810246 | 17280 | 1400 | 5 | 2011-01-10 07:50 | Added [48] FeV = 300,0 kg | 88376
810247 | 17280 | 1400 | 5 | 2011-01-10 07:50 | Added [52] KARBORITmleti = 240,0 kg | 88376
810238 | 17280 | 1015 | 1 | 2011-01-10 08:03 | Heat start 88376 | 88376
810240 | 17280 | 1400 | 5 | 2011-01-10 08:09 | Added [35] FeMo = 70,0 kg | 88376
810241 | 17280 | 1400 | 5 | 2011-01-10 08:09 | Added [48] FeV = 35,0 kg | 88376
810242 | 17280 | 1400 | 5 | 2011-01-10 08:09 | Added [33] FeMnC = 80,0 kg | 88376
810243 | 17280 | 1400 | 5 | 2011-01-10 08:09 | Added [41] FeSi = 80,0 kg | 88376
810244 | 17280 | 1400 | 5 | 2011-01-10 08:09 | Added [27] FeCrC = 305,0 kg | 88376
810239 | 17280 | 1101 | 2 | 2011-01-10 08:10 | Celox measurment: Temperatura = 1552 °C, O2 = 0,0 ppm, C = 0,000 %, Al = 0,000 % | 88376
810260 | 17280 | 1252 | 3 | 2011-01-10 08:11 | Heating start 300 kWh | 88376
810245 | 17280 | 1361 | 4 | 2011-01-10 08:22 | Zahteva za analizo z VPP na Spectro: 88376/ 5 e Gorensek Peter | 88376
810248 | 17280 | 1400 | 5 | 2011-01-10 08:28 | Added [35] FeMo = 8,0 kg | 88376
810249 | 17280 | 1400 | 5 | 2011-01-10 08:28 | Added [48] FeV = 8,0 kg | 88376
810250 | 17280 | 1400 | 5 | 2011-01-10 08:28 | Added [41] FeSi = 42,0 kg | 88376
810251 | 17280 | 1400 | 5 | 2011-01-10 08:28 | Added [27] FeCrC = 80,0 kg | 88376
810252 | 17280 | 1400 | 5 | 2011-01-10 08:28 | Added [52] KARBORITmleti = 110,0 kg | 88376
810253 | 17280 | 1400 | 5 | 2011-01-10 08:29 | Added [13] CaO = 150,0 kg | 88376
810254 | 17280 | 1251 | 3 | 2011-01-10 08:31 | Vacuum start | 88376
810255 | 17280 | 1254 | 3 | 2011-01-10 08:35 | Degassing start | 88376
810256 | 17280 | 1253 | 3 | 2011-01-10 09:05 | Degassing stop | 88376
810258 | 17280 | 1400 | 5 | 2011-01-10 09:07 | Added [21] EPŽ žlindra = 150,0 kg | 88376
810257 | 17280 | 1362 | 4 | 2011-01-10 09:07 | Chemical analysis request at LFVD in chemical lab: 88376/10 Gorensek Peter | 88376
810259 | 17280 | 1101 | 2 | 2011-01-10 09:11 | Celox measurment: Temperatura = 1449 °C, O2 = 0,0 ppm, C = 0,000 %, Al = 0,000 % | 88376
810261 | 17280 | 1111 | 2 | 2011-01-10 09:13 | Hydris meritev: H2 = 1,10 ppm, PBL = 1518 hPa, PSU = 716 hPa | 88376
810262 | 17280 | 1252 | 3 | 2011-01-10 09:13 | Heating start 600 kWh | 88376
810263 | 17280 | 1101 | 2 | 2011-01-10 09:24 | Celox measurment: Temperatura = 1453 °C, O2 = 0,0 ppm, C = 0,000 %, Al = 0,000 % | 88376
810264 | 17280 | 1400 | 5 | 2011-01-10 09:25 | Added [35] FeMo = 10,0 kg | 88376
810265 | 17280 | 1400 | 5 | 2011-01-10 09:25 | Added [48] FeV = 20,0 kg | 88376
810266 | 17280 | 1400 | 5 | 2011-01-10 09:25 | Added [17] Cfi13 = 54,0 kg | 88376
810267 | 17280 | 1252 | 3 | 2011-01-10 09:27 | Heating start 200 kWh | 88376
810268 | 17280 | 1400 | 5 | 2011-01-10 09:37 | Added [15] CASIfi13 = 15,4 kg | 88376
810269 | 17280 | 1362 | 4 | 2011-01-10 09:37 | Chemical analysis request at LFVD in chemical lab: 88376/ 0 Gorensek Peter | 88376
810270 | 17280 | 1016 | 1 | 2011-01-10 09:44 | Heat stop 88376 | 88376
810275 | 17281 | 1400 | 5 | 2011-01-12 15:00 | Added [13] CaO = 350,0 kg | 88377
810276 | 17281 | 1400 | 5 | 2011-01-12 15:00 | Added [12] BOKSIT = 100,0 kg | 88377
810272 | 17281 | 1400 | 5 | 2011-01-12 15:28 | Added [48] FeV = 250,0 kg | 88377
810273 | 17281 | 1400 | 5 | 2011-01-12 15:28 | Added [52] KARBORITmleti = 30,0 kg | 88377
810274 | 17281 | 1400 | 5 | 2011-01-12 15:30 | Added [76] Kalcijev karbid = 50,0 kg | 88377
810271 | 17281 | 1015 | 1 | 2011-01-12 15:37 | Heat start 88377 | 88377
810279 | 17281 | 1400 | 5 | 2011-01-12 15:48 | Added [35] FeMo = 55,0 kg | 88377
810280 | 17281 | 1400 | 5 | 2011-01-12 15:48 | Added [48] FeV = 55,0 kg | 88377
810281 | 17281 | 1400 | 5 | 2011-01-12 15:48 | Added [33] FeMnC = 55,0 kg | 88377
810282 | 17281 | 1400 | 5 | 2011-01-12 15:48 | Added [41] FeSi = 50,0 kg | 88377
810283 | 17281 | 1400 | 5 | 2011-01-12 15:48 | Added [27] FeCrC = 900,0 kg | 88377
810284 | 17281 | 1101 | 2 | 2011-01-12 15:54 | Celox measurment: Temperatura = 1439 °C, O2 = 0,0 ppm, C = 0,000 %, Al = 0,000 % | 88377
810285 | 17281 | 1252 | 3 | 2011-01-12 15:54 | Heating start 2300 kWh | 88377
810286 | 17281 | 1362 | 4 | 2011-01-12 16:18 | Chemical analysis request at LFVD in chemical lab: 88377/ 9 Adam Maks | 88377
810287 | 17281 | 1101 | 2 | 2011-01-12 16:28 | Celox measurment: Temperatura = 1486 °C, O2 = 0,0 ppm, C = 0,000 %, Al = 0,000 % | 88377
810288 | 17281 | 1252 | 3 | 2011-01-12 16:28 | Heating start 1300 kWh | 88377
810289 | 17281 | 1400 | 5 | 2011-01-12 16:48 | Added [35] FeMo = 20,0 kg | 88377
810290 | 17281 | 1400 | 5 | 2011-01-12 16:48 | Added [48] FeV = 40,0 kg | 88377
810291 | 17281 | 1400 | 5 | 2011-01-12 16:48 | Added [41] FeSi = 30,0 kg | 88377
810292 | 17281 | 1400 | 5 | 2011-01-12 16:48 | Added [27] FeCrC = 450,0 kg | 88377
810293 | 17281 | 1400 | 5 | 2011-01-12 16:48 | Added [52] KARBORITmleti = 45,0 kg | 88377
810294 | 17281 | 1400 | 5 | 2011-01-12 16:51 | Added [12] BOKSIT = 50,0 kg | 88377
810295 | 17281 | 1400 | 5 | 2011-01-12 16:51 | Added [13] CaO = 130,0 kg | 88377
810296 | 17281 | 1251 | 3 | 2011-01-12 16:53 | Vacuum start | 88377
810297 | 17281 | 1254 | 3 | 2011-01-12 16:57 | Degassing start | 88377
810298 | 17281 | 1253 | 3 | 2011-01-12 17:22 | Degassing stop | 88377
810299 | 17281 | 1362 | 4 | 2011-01-12 17:23 | Chemical analysis request at LFVD in chemical lab: 88377/10 Adam Maks | 88377
810300 | 17281 | 1400 | 5 | 2011-01-12 17:24 | Added [12] BOKSIT = 150,0 kg | 88377
810301 | 17281 | 1101 | 2 | 2011-01-12 17:27 | Celox measurment: Temperatura = 1445 °C, O2 = 0,0 ppm, C = 0,000 %, Al = 0,000 % | 88377
810302 | 17281 | 1252 | 3 | 2011-01-12 17:27 | Heating start 500 kWh | 88377
810303 | 17281 | 1111 | 2 | 2011-01-12 17:36 | Hydris meritev: H2 = 1,70 ppm, PBL = 1490 hPa, PSU = 700 hPa | 88377
810304 | 17281 | 1101 | 2 | 2011-01-12 17:36 | Celox measurment: Temperatura = 1458 °C, O2 = 0,0 ppm, C = 0,000 %, Al = 0,000 % | 88377
810305 | 17281 | 1252 | 3 | 2011-01-12 17:37 | Heating start 400 kWh | 88377
810306 | 17281 | 1252 | 3 | 2011-01-12 17:41 | Heating start 200 kWh | 88377
810307 | 17281 | 1400 | 5 | 2011-01-12 17:42 | Added [48] FeV = 15,0 kg | 88377
810308 | 17281 | 1400 | 5 | 2011-01-12 17:42 | Added [72] Al opl.zica = 1,5 kg | 88377
810309 | 17281 | 1101 | 2 | 2011-01-12 17:46 | Celox measurment: Temperatura = 1482 °C, O2 = 0,0 ppm, C = 0,000 %, Al = 0,000 % | 88377
810310 | 17281 | 1400 | 5 | 2011-01-12 17:49 | Added [15] CASIfi13 = 14,3 kg | 88377
810311 | 17281 | 1362 | 4 | 2011-01-12 17:49 | Chemical analysis request at LFVD in chemical lab: 88377/ 0 Adam Maks | 88377
810312 | 17281 | 1016 | 1 | 2011-01-12 17:53 | Heat stop 88377 | 88377
811006 | 17299 | 1400 | 5 | 2011-01-14 17:00 | Added [13] CaO = 400,0 kg | 88395
811007 | 17299 | 1400 | 5 | 2011-01-14 17:00 | Added [12] BOKSIT = 100,0 kg | 88395
811008 | 17299 | 1400 | 5 | 2011-01-14 17:30 | Added [27] FeCrC = 700,0 kg | 88395
811009 | 17299 | 1400 | 5 | 2011-01-14 17:35 | Added [76] Kalcijev karbid = 50,0 kg | 88395
811005 | 17299 | 1015 | 1 | 2011-01-14 17:46 | Heat start 88395 | 88395
811010 | 17299 | 1101 | 2 | 2011-01-14 17:51 | Celox measurment: Temperatura = 1502 °C, O2 = 0,0 ppm, C = 0,000 %, Al = 0,000 % | 88395
811011 | 17299 | 1400 | 5 | 2011-01-14 17:53 | Added [35] FeMo = 110,0 kg | 88395
811012 | 17299 | 1400 | 5 | 2011-01-14 17:53 | Added [48] FeV = 230,0 kg | 88395
811013 | 17299 | 1400 | 5 | 2011-01-14 17:53 | Added [41] FeSi = 120,0 kg | 88395
811014 | 17299 | 1400 | 5 | 2011-01-14 17:53 | Added [27] FeCrC = 600,0 kg | 88395
811015 | 17299 | 1400 | 5 | 2011-01-14 17:53 | Added [10] Al bloki = 5,0 kg | 88395
811016 | 17299 | 1400 | 5 | 2011-01-14 17:53 | Added [52] KARBORITmleti = 150,0 kg | 88395
811017 | 17299 | 1400 | 5 | 2011-01-14 17:57 | Added [12] BOKSIT = 50,0 kg | 88395
811018 | 17299 | 1252 | 3 | 2011-01-14 18:00 | Heating start 1200 kWh | 88395
811019 | 17300 | 1400 | 5 | 2011-01-14 18:13 | Added [13] CaO = 400,0 kg | 88396
811020 | 17300 | 1400 | 5 | 2011-01-14 18:13 | Added [12] BOKSIT = 100,0 kg | 88396
811021 | 17299 | 1101 | 2 | 2011-01-14 18:18 | Celox measurment: Temperatura = 1488 °C, O2 = 0,0 ppm, C = 0,000 %, Al = 0,000 % | 88395
811022 | 17299 | 1362 | 4 | 2011-01-14 18:18 | Chemical analysis request at LFVD in chemical lab: 88395/ 9 Adam Maks | 88395
811023 | 17299 | 1252 | 3 | 2011-01-14 18:19 | Heating start 800 kWh | 88395
811024 | 17299 | 1101 | 2 | 2011-01-14 18:31 | Celox measurment: Temperatura = 1518 °C, O2 = 0,0 ppm, C = 0,000 %, Al = 0,000 % | 88395
811025 | 17299 | 1252 | 3 | 2011-01-14 18:31 | Heating start 400 kWh | 88395
811026 | 17299 | 1400 | 5 | 2011-01-14 18:38 | Added [35] FeMo = 40,0 kg | 88395
811027 | 17299 | 1400 | 5 | 2011-01-14 18:38 | Added [48] FeV = 57,0 kg | 88395
811028 | 17299 | 1400 | 5 | 2011-01-14 18:38 | Added [41] FeSi = 20,0 kg | 88395
811029 | 17299 | 1400 | 5 | 2011-01-14 18:38 | Added [27] FeCrC = 270,0 kg | 88395
811030 | 17299 | 1400 | 5 | 2011-01-14 18:38 | Added [10] Al bloki = 5,0 kg | 88395
811031 | 17299 | 1400 | 5 | 2011-01-14 18:38 | Added [52] KARBORITmleti = 60,0 kg | 88395
811032 | 17299 | 1400 | 5 | 2011-01-14 18:40 | Added [13] CaO = 120,0 kg | 88395
811033 | 17299 | 1251 | 3 | 2011-01-14 18:43 | Vacuum start | 88395
811034 | 17299 | 1254 | 3 | 2011-01-14 18:49 | Degassing start | 88395
811035 | 17299 | 1253 | 3 | 2011-01-14 19:13 | Degassing stop | 88395
811036 | 17299 | 1361 | 4 | 2011-01-14 19:14 | Zahteva za analizo z VPP na Spectro: 88395/ 6 e Adam Maks | 88395
811037 | 17299 | 1362 | 4 | 2011-01-14 19:14 | Chemical analysis request at LFVD in chemical lab: 88395/10 Adam Maks | 88395
811060 | 17300 | 1400 | 5 | 2011-01-14 19:18 | Added [27] FeCrC = 720,0 kg | 88396
811061 | 17300 | 1400 | 5 | 2011-01-14 19:18 | Added [52] KARBORITmleti = 105,0 kg | 88396
811062 | 17300 | 1400 | 5 | 2011-01-14 19:18 | Added [10] Al bloki = 5,0 kg | 88396
811038 | 17299 | 1400 | 5 | 2011-01-14 19:18 | Added [21] EPŽ žlindra = 150,0 kg | 88395
811040 | 17299 | 1400 | 5 | 2011-01-14 19:24 | Added [35] FeMo = 15,0 kg | 88395
811041 | 17299 | 1400 | 5 | 2011-01-14 19:24 | Added [48] FeV = 15,0 kg | 88395
811042 | 17299 | 1400 | 5 | 2011-01-14 19:24 | Added [27] FeCrC = 80,0 kg | 88395
811043 | 17299 | 1400 | 5 | 2011-01-14 19:24 | Added [17] Cfi13 = 15,0 kg | 88395
811044 | 17299 | 1400 | 5 | 2011-01-14 19:24 | Added [72] Al opl.zica = 4,2 kg | 88395
811063 | 17300 | 1400 | 5 | 2011-01-14 19:25 | Added [76] Kalcijev karbid = 50,0 kg | 88396
811039 | 17299 | 1101 | 2 | 2011-01-14 19:25 | Celox measurment: Temperatura = 1451 °C, O2 = 0,0 ppm, C = 0,000 %, Al = 0,000 % | 88395
811045 | 17299 | 1252 | 3 | 2011-01-14 19:27 | Heating start 400 kWh | 88395
811046 | 17299 | 1400 | 5 | 2011-01-14 19:34 | Added [15] CASIfi13 = 23,0 kg | 88395
811047 | 17299 | 1362 | 4 | 2011-01-14 19:36 | Chemical analysis request at LFVD in chemical lab: 88395/ 0 Adam Maks | 88395
811048 | 17299 | 1016 | 1 | 2011-01-14 19:39 | Heat stop 88395 | 88395
811049 | 17300 | 1015 | 1 | 2011-01-14 19:40 | Heat start 88396 | 88396
811051 | 17300 | 1400 | 5 | 2011-01-14 19:47 | Added [35] FeMo = 80,0 kg | 88396
811052 | 17300 | 1400 | 5 | 2011-01-14 19:47 | Added [48] FeV = 235,0 kg | 88396
811053 | 17300 | 1400 | 5 | 2011-01-14 19:47 | Added [33] FeMnC = 35,0 kg | 88396
811054 | 17300 | 1400 | 5 | 2011-01-14 19:47 | Added [41] FeSi = 110,0 kg | 88396
811055 | 17300 | 1400 | 5 | 2011-01-14 19:47 | Added [27] FeCrC = 400,0 kg | 88396
811056 | 17300 | 1400 | 5 | 2011-01-14 19:47 | Added [10] Al bloki = 5,0 kg | 88396
811050 | 17300 | 1101 | 2 | 2011-01-14 19:47 | Celox measurment: Temperatura = 1520 °C, O2 = 0,0 ppm, C = 0,000 %, Al = 0,000 % | 88396
811057 | 17301 | 1400 | 5 | 2011-01-14 19:53 | Added [13] CaO = 350,0 kg | 88397
811058 | 17301 | 1400 | 5 | 2011-01-14 19:53 | Added [12] BOKSIT = 100,0 kg | 88397
811059 | 17300 | 1252 | 3 | 2011-01-14 19:56 | Heating start 800 kWh | 88396
811064 | 17300 | 1101 | 2 | 2011-01-14 20:08 | Celox measurment: Temperatura = 1500 °C, O2 = 0,0 ppm, C = 0,000 %, Al = 0,000 % | 88396
811065 | 17300 | 1361 | 4 | 2011-01-14 20:08 | Zahteva za analizo z VPP na Spectro: 88396/ 5 e Adam Maks | 88396
811066 | 17300 | 1252 | 3 | 2011-01-14 20:08 | Heating start 500 kWh | 88396
811067 | 17300 | 1400 | 5 | 2011-01-14 20:16 | Added [35] FeMo = 30,0 kg | 88396
811068 | 17300 | 1400 | 5 | 2011-01-14 20:16 | Added [48] FeV = 30,0 kg | 88396
811069 | 17300 | 1400 | 5 | 2011-01-14 20:16 | Added [33] FeMnC = 15,0 kg | 88396
811070 | 17300 | 1400 | 5 | 2011-01-14 20:16 | Added [41] FeSi = 30,0 kg | 88396
811071 | 17300 | 1400 | 5 | 2011-01-14 20:16 | Added [27] FeCrC = 140,0 kg | 88396
811072 | 17300 | 1400 | 5 | 2011-01-14 20:16 | Added [52] KARBORITmleti = 80,0 kg | 88396
811073 | 17300 | 1400 | 5 | 2011-01-14 20:18 | Added [13] CaO = 130,0 kg | 88396
811074 | 17300 | 1251 | 3 | 2011-01-14 20:20 | Vacuum start | 88396
811075 | 17300 | 1254 | 3 | 2011-01-14 20:24 | Degassing start | 88396
811076 | 17300 | 1253 | 3 | 2011-01-14 20:49 | Degassing stop | 88396
811077 | 17300 | 1362 | 4 | 2011-01-14 20:49 | Chemical analysis request at LFVD in chemical lab: 88396/10 Adam Maks | 88396
811078 | 17300 | 1400 | 5 | 2011-01-14 20:49 | Added [12] BOKSIT = 120,0 kg | 88396
811079 | 17300 | 1102 | 2 | 2011-01-14 20:52 | Temperature measurment: Temperature = 1464 °C | 88396
811080 | 17300 | 1252 | 3 | 2011-01-14 20:53 | Heating start 200 kWh | 88396
811084 | 17301 | 1400 | 5 | 2011-01-14 20:54 | Added [48] FeV = 250,0 kg | 88397
811085 | 17300 | 1400 | 5 | 2011-01-14 21:00 | Added [48] FeV = 15,0 kg | 88396
811086 | 17300 | 1400 | 5 | 2011-01-14 21:00 | Added [17] Cfi13 = 24,0 kg | 88396
811087 | 17300 | 1400 | 5 | 2011-01-14 21:00 | Added [72] Al opl.zica = 4,8 kg | 88396
811094 | 17301 | 1400 | 5 | 2011-01-14 21:02 | Added [52] KARBORITmleti = 165,0 kg | 88397
811088 | 17300 | 1101 | 2 | 2011-01-14 21:02 | Celox measurment: Temperatura = 1464 °C, O2 = 0,0 ppm, C = 0,000 %, Al = 0,000 % | 88396
811089 | 17300 | 1252 | 3 | 2011-01-14 21:03 | Heating start 200 kWh | 88396
811090 | 17300 | 1400 | 5 | 2011-01-14 21:07 | Added [15] CASIfi13 = 15,0 kg | 88396
811091 | 17300 | 1362 | 4 | 2011-01-14 21:08 | Chemical analysis request at LFVD in chemical lab: 88396/ 0 Adam Maks | 88396
811092 | 17300 | 1016 | 1 | 2011-01-14 21:13 | Heat stop 88396 | 88396
811093 | 17301 | 1015 | 1 | 2011-01-14 21:13 | Heat start 88397 | 88397
811096 | 17301 | 1400 | 5 | 2011-01-14 21:20 | Added [35] FeMo = 120,0 kg | 88397
811097 | 17301 | 1400 | 5 | 2011-01-14 21:20 | Added [48] FeV = 95,0 kg | 88397
811098 | 17301 | 1400 | 5 | 2011-01-14 21:20 | Added [33] FeMnC = 50,0 kg | 88397
811099 | 17301 | 1400 | 5 | 2011-01-14 21:20 | Added [41] FeSi = 100,0 kg | 88397
811100 | 17301 | 1400 | 5 | 2011-01-14 21:20 | Added [27] FeCrC = 450,0 kg | 88397
811095 | 17301 | 1101 | 2 | 2011-01-14 21:20 | Celox measurment: Temperatura = 1505 °C, O2 = 0,0 ppm, C = 0,000 %, Al = 0,000 % | 88397
811101 | 17302 | 1400 | 5 | 2011-01-14 21:24 | Added [13] CaO = 350,0 kg | 88398
811102 | 17302 | 1400 | 5 | 2011-01-14 21:24 | Added [12] BOKSIT = 100,0 kg | 88398
811103 | 17301 | 1252 | 3 | 2011-01-14 21:25 | Heating start 1400 kWh | 88397
811104 | 17301 | 1362 | 4 | 2011-01-14 21:32 | Chemical analysis request at LFVD in chemical lab: 88397/ 9 Adam Maks | 88397
811105 | 17301 | 1101 | 2 | 2011-01-14 21:46 | Celox measurment: Temperatura = 1520 °C, O2 = 0,0 ppm, C = 0,000 %, Al = 0,000 % | 88397
811106 | 17301 | 1252 | 3 | 2011-01-14 21:46 | Heating start 600 kWh | 88397
811107 | 17301 | 1400 | 5 | 2011-01-14 21:56 | Added [35] FeMo = 30,0 kg | 88397
811108 | 17301 | 1400 | 5 | 2011-01-14 21:56 | Added [48] FeV = 40,0 kg | 88397
811109 | 17301 | 1400 | 5 | 2011-01-14 21:56 | Added [33] FeMnC = 25,0 kg | 88397
811110 | 17301 | 1400 | 5 | 2011-01-14 21:56 | Added [41] FeSi = 33,0 kg | 88397
811111 | 17301 | 1400 | 5 | 2011-01-14 21:56 | Added [27] FeCrC = 205,0 kg | 88397
811112 | 17301 | 1400 | 5 | 2011-01-14 21:56 | Added [52] KARBORITmleti = 90,0 kg | 88397
811114 | 17301 | 1251 | 3 | 2011-01-14 21:58 | Vacuum start | 88397
811113 | 17301 | 1400 | 5 | 2011-01-14 21:58 | Added [13] CaO = 150,0 kg | 88397
811115 | 17301 | 1254 | 3 | 2011-01-14 22:02 | Degassing start | 88397
811116 | 17301 | 1253 | 3 | 2011-01-14 22:38 | Degassing stop | 88397
811117 | 17301 | 1362 | 4 | 2011-01-14 22:40 | Chemical analysis request at LFVD in chemical lab: 88397/10 Adam Maks | 88397
811129 | 17302 | 1400 | 5 | 2011-01-14 22:50 | Added [48] FeV = 200,0 kg | 88398
811118 | 17301 | 1400 | 5 | 2011-01-14 22:52 | Added [35] FeMo = 9,0 kg | 88397
811119 | 17301 | 1400 | 5 | 2011-01-14 22:52 | Added [48] FeV = 25,0 kg | 88397
811120 | 17301 | 1400 | 5 | 2011-01-14 22:52 | Added [17] Cfi13 = 27,0 kg | 88397
811121 | 17301 | 1400 | 5 | 2011-01-14 22:52 | Added [21] EPŽ žlindra = 150,0 kg | 88397
811130 | 17302 | 1400 | 5 | 2011-01-14 22:55 | Added [27] FeCrC = 800,0 kg | 88398
811122 | 17301 | 1101 | 2 | 2011-01-14 22:56 | Celox measurment: Temperatura = 0 °C, O2 = 0,0 ppm, C = 0,000 %, Al = 0,000 % | 88397
811123 | 17301 | 1101 | 2 | 2011-01-14 22:56 | Celox measurment: Temperatura = 1455 °C, O2 = 0,0 ppm, C = 0,000 %, Al = 0,000 % | 88397
811124 | 17301 | 1252 | 3 | 2011-01-14 22:57 | Heating start 400 kWh | 88397
811131 | 17302 | 1400 | 5 | 2011-01-14 22:57 | Added [76] Kalcijev karbid = 50,0 kg | 88398
811125 | 17301 | 1400 | 5 | 2011-01-14 23:06 | Added [15] CASIfi13 = 15,6 kg | 88397
811126 | 17301 | 1362 | 4 | 2011-01-14 23:08 | Chemical analysis request at LFVD in chemical lab: 88397/ 0 Adam Maks | 88397
811127 | 17301 | 1016 | 1 | 2011-01-14 23:13 | Heat stop 88397 | 88397
811128 | 17302 | 1015 | 1 | 2011-01-14 23:13 | Heat start 88398 | 88398
811132 | 17302 | 1400 | 5 | 2011-01-14 23:20 | Added [35] FeMo = 100,0 kg | 88398
811133 | 17302 | 1400 | 5 | 2011-01-14 23:20 | Added [48] FeV = 85,0 kg | 88398
811134 | 17302 | 1400 | 5 | 2011-01-14 23:20 | Added [33] FeMnC = 47,0 kg | 88398
811135 | 17302 | 1400 | 5 | 2011-01-14 23:20 | Added [41] FeSi = 155,0 kg | 88398
811136 | 17302 | 1400 | 5 | 2011-01-14 23:20 | Added [27] FeCrC = 400,0 kg | 88398
811139 | 17302 | 1101 | 2 | 2011-01-14 23:25 | Celox measurment: Temperatura = 1465 °C, O2 = 0,0 ppm, C = 0,000 %, Al = 0,000 % | 88398
811140 | 17302 | 1252 | 3 | 2011-01-14 23:25 | Heating start 1000 kWh | 88398
811141 | 17302 | 1101 | 2 | 2011-01-14 23:41 | Celox measurment: Temperatura = 1500 °C, O2 = 0,0 ppm, C = 0,000 %, Al = 0,000 % | 88398
811142 | 17302 | 1362 | 4 | 2011-01-14 23:42 | Chemical analysis request at LFVD in chemical lab: 88398/ 9 Gorensek Peter | 88398
811143 | 17302 | 1252 | 3 | 2011-01-14 23:43 | Heating start 1000 kWh | 88398
811144 | 17302 | 1400 | 5 | 2011-01-14 23:57 | Added [35] FeMo = 24,0 kg | 88398
811145 | 17302 | 1400 | 5 | 2011-01-14 23:57 | Added [48] FeV = 12,0 kg | 88398
811146 | 17302 | 1400 | 5 | 2011-01-14 23:57 | Added [27] FeCrC = 70,0 kg | 88398
811147 | 17302 | 1400 | 5 | 2011-01-14 23:57 | Added [52] KARBORITmleti = 130,0 kg | 88398
811148 | 17302 | 1251 | 3 | 2011-01-15 00:01 | Vacuum start | 88398
811149 | 17302 | 1254 | 3 | 2011-01-15 00:04 | Degassing start | 88398
811150 | 17302 | 1253 | 3 | 2011-01-15 00:39 | Degassing stop | 88398
811152 | 17302 | 1400 | 5 | 2011-01-15 00:41 | Added [21] EPŽ žlindra = 150,0 kg | 88398
811151 | 17302 | 1362 | 4 | 2011-01-15 00:41 | Chemical analysis request at LFVD in chemical lab: 88398/10 Gorensek Peter | 88398
811153 | 17302 | 1101 | 2 | 2011-01-15 00:45 | Celox measurment: Temperatura = 1471 °C, O2 = 0,0 ppm, C = 0,000 %, Al = 0,000 % | 88398
811154 | 17302 | 1252 | 3 | 2011-01-15 00:47 | Heating start 200 kWh | 88398
811155 | 17302 | 1400 | 5 | 2011-01-15 00:51 | Added [17] Cfi13 = 10,5 kg | 88398
811156 | 17302 | 1101 | 2 | 2011-01-15 00:52 | Celox measurment: Temperatura = 1474 °C, O2 = 0,0 ppm, C = 0,000 %, Al = 0,000 % | 88398
811157 | 17302 | 1400 | 5 | 2011-01-15 00:54 | Added [15] CASIfi13 = 15,4 kg | 88398
811158 | 17302 | 1362 | 4 | 2011-01-15 00:57 | Chemical analysis request at LFVD in chemical lab: 88398/ 0 Gorensek Peter | 88398
811159 | 17302 | 1016 | 1 | 2011-01-15 01:06 | Heat stop 88398 | 88398
811519 | 17313 | 1400 | 5 | 2011-01-15 19:58 | Added [12] BOKSIT = 100,0 kg | 88409
811520 | 17313 | 1400 | 5 | 2011-01-15 19:58 | Added [13] CaO = 400,0 kg | 88409
811558 | 17313 | 1400 | 5 | 2011-01-15 21:24 | Added [48] FeV = 220,0 kg | 88409
811559 | 17313 | 1400 | 5 | 2011-01-15 21:24 | Added [52] KARBORITmleti = 90,0 kg | 88409
811560 | 17313 | 1400 | 5 | 2011-01-15 21:27 | Added [76] Kalcijev karbid = 50,0 kg | 88409
811552 | 17313 | 1015 | 1 | 2011-01-15 21:29 | Heat start 88409 | 88409
811554 | 17313 | 1400 | 5 | 2011-01-15 21:32 | Added [48] FeV = 60,0 kg | 88409
811555 | 17313 | 1400 | 5 | 2011-01-15 21:32 | Added [33] FeMnC = 50,0 kg | 88409
811556 | 17313 | 1400 | 5 | 2011-01-15 21:32 | Added [41] FeSi = 60,0 kg | 88409
811557 | 17313 | 1400 | 5 | 2011-01-15 21:32 | Added [27] FeCrC = 700,0 kg | 88409
811553 | 17313 | 1101 | 2 | 2011-01-15 21:32 | Celox measurment: Temperatura = 1532 °C, O2 = 0,0 ppm, C = 0,000 %, Al = 0,000 % | 88409
811561 | 17313 | 1252 | 3 | 2011-01-15 21:37 | Heating start 800 kWh | 88409
811562 | 17313 | 1101 | 2 | 2011-01-15 21:47 | Celox measurment: Temperatura = 1512 °C, O2 = 0,0 ppm, C = 0,000 %, Al = 0,000 % | 88409
811563 | 17313 | 1362 | 4 | 2011-01-15 21:48 | Chemical analysis request at LFVD in chemical lab: 88409/ 9 Gorensek Peter | 88409
811564 | 17313 | 1252 | 3 | 2011-01-15 21:48 | Heating start 1000 kWh | 88409
811567 | 17313 | 1400 | 5 | 2011-01-15 22:02 | Added [35] FeMo = 14,0 kg | 88409
811568 | 17313 | 1400 | 5 | 2011-01-15 22:02 | Added [48] FeV = 67,0 kg | 88409
811569 | 17313 | 1400 | 5 | 2011-01-15 22:02 | Added [33] FeMnC = 28,0 kg | 88409
811570 | 17313 | 1400 | 5 | 2011-01-15 22:02 | Added [41] FeSi = 50,0 kg | 88409
811571 | 17313 | 1400 | 5 | 2011-01-15 22:02 | Added [27] FeCrC = 350,0 kg | 88409
811572 | 17313 | 1400 | 5 | 2011-01-15 22:02 | Added [52] KARBORITmleti = 50,0 kg | 88409
811573 | 17313 | 1251 | 3 | 2011-01-15 22:06 | Vacuum start | 88409
811574 | 17313 | 1254 | 3 | 2011-01-15 22:11 | Degassing start | 88409
811575 | 17313 | 1253 | 3 | 2011-01-15 22:42 | Degassing stop | 88409
811576 | 17313 | 1362 | 4 | 2011-01-15 22:44 | Chemical analysis request at LFVD in chemical lab: 88409/10 Gorensek Peter | 88409
811577 | 17313 | 1400 | 5 | 2011-01-15 22:44 | Added [21] EPŽ žlindra = 150,0 kg | 88409
811578 | 17313 | 1101 | 2 | 2011-01-15 22:47 | Celox measurment: Temperatura = 1467 °C, O2 = 0,0 ppm, C = 0,000 %, Al = 0,000 % | 88409
811579 | 17313 | 1111 | 2 | 2011-01-15 22:49 | Hydris meritev: H2 = 0,00 ppm, PBL = 1252 hPa, PSU = 530 hPa | 88409
811580 | 17313 | 1252 | 3 | 2011-01-15 22:50 | Heating start 200 kWh | 88409
811582 | 17313 | 1400 | 5 | 2011-01-15 22:59 | Added [35] FeMo = 8,0 kg | 88409
811583 | 17313 | 1400 | 5 | 2011-01-15 22:59 | Added [48] FeV = 6,0 kg | 88409
811584 | 17313 | 1400 | 5 | 2011-01-15 22:59 | Added [17] Cfi13 = 13,5 kg | 88409
811585 | 17313 | 1400 | 5 | 2011-01-15 22:59 | Added [72] Al opl.zica = 1,9 kg | 88409
811581 | 17313 | 1101 | 2 | 2011-01-15 22:59 | Celox measurment: Temperatura = 1462 °C, O2 = 0,0 ppm, C = 0,000 %, Al = 0,000 % | 88409
811586 | 17313 | 1252 | 3 | 2011-01-15 23:02 | Heating start 300 kWh | 88409
811587 | 17313 | 1400 | 5 | 2011-01-15 23:09 | Added [15] CASIfi13 = 13,8 kg | 88409
811588 | 17313 | 1362 | 4 | 2011-01-15 23:14 | Chemical analysis request at LFVD in chemical lab: 88409/ 0 Gorensek Peter | 88409
811589 | 17313 | 1016 | 1 | 2011-01-15 23:14 | Heat stop 88409 | 88409
812266 | 17331 | 1400 | 5 | 2011-01-18 18:11 | Added [13] CaO = 300,0 kg | 88427
812267 | 17331 | 1400 | 5 | 2011-01-18 18:11 | Added [12] BOKSIT = 80,0 kg | 88427
812296 | 17331 | 1400 | 5 | 2011-01-18 19:42 | Added [27] FeCrC = 900,0 kg | 88427
812297 | 17331 | 1400 | 5 | 2011-01-18 19:42 | Added [52] KARBORITmleti = 75,0 kg | 88427
812298 | 17331 | 1400 | 5 | 2011-01-18 19:42 | Added [48] FeV = 220,0 kg | 88427
812299 | 17331 | 1400 | 5 | 2011-01-18 19:43 | Added [76] Kalcijev karbid = 50,0 kg | 88427
812295 | 17331 | 1015 | 1 | 2011-01-18 19:49 | Heat start 88427 | 88427
812300 | 17332 | 1400 | 5 | 2011-01-18 19:51 | Added [13] CaO = 350,0 kg | 88428
812301 | 17332 | 1400 | 5 | 2011-01-18 19:51 | Added [12] BOKSIT = 90,0 kg | 88428
812302 | 17331 | 1101 | 2 | 2011-01-18 19:56 | Celox measurment: Temperatura = 1568 °C, O2 = 0,0 ppm, C = 0,000 %, Al = 0,000 % | 88427
812303 | 17331 | 1400 | 5 | 2011-01-18 20:00 | Added [35] FeMo = 90,0 kg | 88427
812304 | 17331 | 1400 | 5 | 2011-01-18 20:00 | Added [48] FeV = 50,0 kg | 88427
812305 | 17331 | 1400 | 5 | 2011-01-18 20:00 | Added [33] FeMnC = 71,0 kg | 88427
812306 | 17331 | 1400 | 5 | 2011-01-18 20:00 | Added [41] FeSi = 122,0 kg | 88427
812307 | 17331 | 1400 | 5 | 2011-01-18 20:00 | Added [27] FeCrC = 400,0 kg | 88427
812308 | 17331 | 1400 | 5 | 2011-01-18 20:00 | Added [52] KARBORITmleti = 170,0 kg | 88427
812309 | 17331 | 1251 | 3 | 2011-01-18 20:05 | Vacuum start | 88427
812310 | 17331 | 1254 | 3 | 2011-01-18 20:09 | Degassing start | 88427
812311 | 17331 | 1253 | 3 | 2011-01-18 20:46 | Degassing stop | 88427
812312 | 17331 | 1362 | 4 | 2011-01-18 20:48 | Chemical analysis request at LFVD in chemical lab: 88427/10 Gorensek Peter | 88427
812313 | 17331 | 1361 | 4 | 2011-01-18 20:48 | Zahteva za analizo z VPP na Spectro: 88427/ 6 e Gorensek Peter | 88427
812314 | 17331 | 1400 | 5 | 2011-01-18 20:48 | Added [21] EPŽ žlindra = 150,0 kg | 88427
812315 | 17331 | 1101 | 2 | 2011-01-18 20:51 | Celox measurment: Temperatura = 1446 °C, O2 = 0,0 ppm, C = 0,000 %, Al = 0,000 % | 88427
812316 | 17331 | 1252 | 3 | 2011-01-18 20:51 | Heating start 300 kWh | 88427
812317 | 17331 | 1400 | 5 | 2011-01-18 20:58 | Added [48] FeV = 10,0 kg | 88427
812318 | 17331 | 1400 | 5 | 2011-01-18 20:58 | Added [17] Cfi13 = 60,0 kg | 88427
812319 | 17331 | 1101 | 2 | 2011-01-18 21:03 | Celox measurment: Temperatura = 1442 °C, O2 = 0,0 ppm, C = 0,000 %, Al = 0,000 % | 88427
812320 | 17331 | 1252 | 3 | 2011-01-18 21:03 | Heating start 700 kWh | 88427
812325 | 17332 | 1400 | 5 | 2011-01-18 21:10 | Added [48] FeV = 200,0 kg | 88428
812326 | 17332 | 1400 | 5 | 2011-01-18 21:10 | Added [27] FeCrC = 500,0 kg | 88428
812327 | 17332 | 1400 | 5 | 2011-01-18 21:10 | Added [52] KARBORITmleti = 105,0 kg | 88428
812329 | 17332 | 1400 | 5 | 2011-01-18 21:11 | Added [76] Kalcijev karbid = 50,0 kg | 88428
812321 | 17331 | 1361 | 4 | 2011-01-18 21:11 | Zahteva za analizo z VPP na Spectro: 88427/ 6 e Gorensek Peter | 88427
812322 | 17331 | 1101 | 2 | 2011-01-18 21:12 | Celox measurment: Temperatura = 1469 °C, O2 = 0,0 ppm, C = 0,000 %, Al = 0,000 % | 88427
812323 | 17331 | 1400 | 5 | 2011-01-18 21:17 | Added [15] CASIfi13 = 15,2 kg | 88427
812324 | 17331 | 1362 | 4 | 2011-01-18 21:18 | Chemical analysis request at LFVD in chemical lab: 88427/ 0 Gorensek Peter | 88427
812328 | 17331 | 1016 | 1 | 2011-01-18 21:21 | Heat stop 88427 | 88427
812330 | 17332 | 1015 | 1 | 2011-01-18 21:22 | Heat start 88428 | 88428
812331 | 17332 | 1101 | 2 | 2011-01-18 21:28 | Celox measurment: Temperatura = 1489 °C, O2 = 0,0 ppm, C = 0,000 %, Al = 0,000 % | 88428
812332 | 17332 | 1400 | 5 | 2011-01-18 21:29 | Added [35] FeMo = 80,0 kg | 88428
812333 | 17332 | 1400 | 5 | 2011-01-18 21:29 | Added [48] FeV = 48,0 kg | 88428
812334 | 17332 | 1400 | 5 | 2011-01-18 21:29 | Added [33] FeMnC = 50,0 kg | 88428
812335 | 17332 | 1400 | 5 | 2011-01-18 21:29 | Added [41] FeSi = 120,0 kg | 88428
812336 | 17332 | 1400 | 5 | 2011-01-18 21:29 | Added [27] FeCrC = 150,0 kg | 88428
812337 | 17332 | 1400 | 5 | 2011-01-18 21:29 | Added [10] Al bloki = 10,0 kg | 88428
812338 | 17332 | 1252 | 3 | 2011-01-18 21:33 | Heating start 1000 kWh | 88428
812341 | 17332 | 1101 | 2 | 2011-01-18 21:43 | Celox measurment: Temperatura = 1495 °C, O2 = 0,0 ppm, C = 0,000 %, Al = 0,000 % | 88428
812342 | 17332 | 1362 | 4 | 2011-01-18 21:44 | Chemical analysis request at LFVD in chemical lab: 88428/ 9 Kotnik Marijan | 88428
812343 | 17332 | 1252 | 3 | 2011-01-18 21:47 | Heating start 400 kWh | 88428
812344 | 17332 | 1400 | 5 | 2011-01-18 21:54 | Added [35] FeMo = 15,0 kg | 88428
812345 | 17332 | 1400 | 5 | 2011-01-18 21:54 | Added [48] FeV = 5,0 kg | 88428
812346 | 17332 | 1400 | 5 | 2011-01-18 21:54 | Added [33] FeMnC = 10,0 kg | 88428
812347 | 17332 | 1400 | 5 | 2011-01-18 21:54 | Added [41] FeSi = 30,0 kg | 88428
812348 | 17332 | 1400 | 5 | 2011-01-18 21:54 | Added [27] FeCrC = 150,0 kg | 88428
812349 | 17332 | 1400 | 5 | 2011-01-18 21:54 | Added [52] KARBORITmleti = 45,0 kg | 88428
812350 | 17332 | 1251 | 3 | 2011-01-18 21:59 | Vacuum start | 88428
812351 | 17332 | 1254 | 3 | 2011-01-18 22:03 | Degassing start | 88428
812352 | 17332 | 1253 | 3 | 2011-01-18 22:28 | Degassing stop | 88428
812353 | 17332 | 1400 | 5 | 2011-01-18 22:28 | Added [12] BOKSIT = 80,0 kg | 88428
812354 | 17332 | 1361 | 4 | 2011-01-18 22:29 | Zahteva za analizo z VPP na Spectro: 88428/ 6 e Kotnik Marijan | 88428
812355 | 17332 | 1362 | 4 | 2011-01-18 22:29 | Chemical analysis request at LFVD in chemical lab: 88428/10 Kotnik Marijan | 88428
812356 | 17332 | 1101 | 2 | 2011-01-18 22:33 | Celox measurment: Temperatura = 1461 °C, O2 = 0,0 ppm, C = 0,000 %, Al = 0,000 % | 88428
812357 | 17332 | 1252 | 3 | 2011-01-18 22:35 | Heating start 400 kWh | 88428
812358 | 17332 | 1400 | 5 | 2011-01-18 22:40 | Added [35] FeMo = 15,0 kg | 88428
812359 | 17332 | 1400 | 5 | 2011-01-18 22:40 | Added [17] Cfi13 = 18,0 kg | 88428
812360 | 17332 | 1400 | 5 | 2011-01-18 22:40 | Added [72] Al opl.zica = 3,9 kg | 88428
812361 | 17332 | 1400 | 5 | 2011-01-18 22:48 | Added [15] CASIfi13 = 34,5 kg | 88428
812362 | 17332 | 1400 | 5 | 2011-01-18 22:48 | Added [21] EPŽ žlindra = 150,0 kg | 88428
812363 | 17332 | 1101 | 2 | 2011-01-18 22:51 | Celox measurment: Temperatura = 1456 °C, O2 = 0,0 ppm, C = 0,000 %, Al = 0,000 % | 88428
812364 | 17332 | 1252 | 3 | 2011-01-18 22:52 | Heating start 500 kWh | 88428
812365 | 17332 | 1101 | 2 | 2011-01-18 23:02 | Celox measurment: Temperatura = 1469 °C, O2 = 0,0 ppm, C = 0,000 %, Al = 0,000 % | 88428
812366 | 17332 | 1361 | 4 | 2011-01-18 23:04 | Zahteva za analizo z VPP na Spectro: 88428/ 7 e Kotnik Marijan | 88428
812367 | 17332 | 1252 | 3 | 2011-01-18 23:04 | Heating start 100 kWh | 88428
812368 | 17332 | 1400 | 5 | 2011-01-18 23:06 | Added [17] Cfi13 = 4,5 kg | 88428
812369 | 17332 | 1400 | 5 | 2011-01-18 23:06 | Added [72] Al opl.zica = 1,9 kg | 88428
812370 | 17332 | 1400 | 5 | 2011-01-18 23:09 | Added [15] CASIfi13 = 14,7 kg | 88428
812371 | 17332 | 1362 | 4 | 2011-01-18 23:10 | Chemical analysis request at LFVD in chemical lab: 88428/ 0 Kotnik Marijan | 88428
812372 | 17332 | 1016 | 1 | 2011-01-18 23:12 | Heat stop 88428 | 88428
813689 | 17363 | 1400 | 5 | 2011-01-25 15:26 | Added [13] CaO = 300,0 kg | 88459
813690 | 17363 | 1400 | 5 | 2011-01-25 15:26 | Added [12] BOKSIT = 80,0 kg | 88459
813691 | 17363 | 1400 | 5 | 2011-01-25 15:45 | Added [35] FeMo = 70,0 kg | 88459
813692 | 17363 | 1400 | 5 | 2011-01-25 15:45 | Added [48] FeV = 230,0 kg | 88459
813697 | 17363 | 1400 | 5 | 2011-01-25 15:45 | Added [52] KARBORITmleti = 225,0 kg | 88459
813693 | 17363 | 1400 | 5 | 2011-01-25 15:49 | Added [76] Kalcijev karbid = 50,0 kg | 88459
813694 | 17363 | 1015 | 1 | 2011-01-25 15:53 | Heat start 88459 | 88459
813698 | 17363 | 1400 | 5 | 2011-01-25 15:58 | Added [35] FeMo = 30,0 kg | 88459
813699 | 17363 | 1400 | 5 | 2011-01-25 15:58 | Added [48] FeV = 60,0 kg | 88459
813700 | 17363 | 1400 | 5 | 2011-01-25 15:58 | Added [33] FeMnC = 50,0 kg | 88459
813701 | 17363 | 1400 | 5 | 2011-01-25 15:58 | Added [41] FeSi = 110,0 kg | 88459
813702 | 17363 | 1101 | 2 | 2011-01-25 16:02 | Celox measurment: Temperatura = 1537 °C, O2 = 0,0 ppm, C = 0,000 %, Al = 0,000 % | 88459
813703 | 17363 | 1252 | 3 | 2011-01-25 16:06 | Heating start 600 kWh | 88459
813704 | 17363 | 1101 | 2 | 2011-01-25 16:10 | Celox measurment: Temperatura = 1551 °C, O2 = 0,0 ppm, C = 0,000 %, Al = 0,000 % | 88459
813706 | 17363 | 1400 | 5 | 2011-01-25 16:13 | Added [52] KARBORITmleti = 25,0 kg | 88459
813707 | 17363 | 1252 | 3 | 2011-01-25 16:17 | Heating start 800 kWh | 88459
813708 | 17363 | 1101 | 2 | 2011-01-25 16:27 | Celox measurment: Temperatura = 1540 °C, O2 = 0,0 ppm, C = 0,000 %, Al = 0,000 % | 88459
813709 | 17363 | 1362 | 4 | 2011-01-25 16:27 | Chemical analysis request at LFVD in chemical lab: 88459/ 9 Kotnik Marijan | 88459
813710 | 17363 | 1252 | 3 | 2011-01-25 16:28 | Heating start 300 kWh | 88459
813711 | 17363 | 1400 | 5 | 2011-01-25 16:38 | Added [35] FeMo = 50,0 kg | 88459
813712 | 17363 | 1400 | 5 | 2011-01-25 16:38 | Added [48] FeV = 15,0 kg | 88459
813713 | 17363 | 1400 | 5 | 2011-01-25 16:38 | Added [33] FeMnC = 35,0 kg | 88459
813714 | 17363 | 1400 | 5 | 2011-01-25 16:38 | Added [41] FeSi = 45,0 kg | 88459
813715 | 17363 | 1400 | 5 | 2011-01-25 16:38 | Added [52] KARBORITmleti = 5,0 kg | 88459
813716 | 17363 | 1251 | 3 | 2011-01-25 16:43 | Vacuum start | 88459
813717 | 17363 | 1254 | 3 | 2011-01-25 16:46 | Degassing start | 88459
813718 | 17363 | 1253 | 3 | 2011-01-25 17:20 | Degassing stop | 88459
813719 | 17363 | 1362 | 4 | 2011-01-25 17:22 | Chemical analysis request at LFVD in chemical lab: 88459/10 Kotnik Marijan | 88459
813720 | 17363 | 1400 | 5 | 2011-01-25 17:22 | Added [12] BOKSIT = 80,0 kg | 88459
813722 | 17364 | 1400 | 5 | 2011-01-25 17:25 | Added [13] CaO = 350,0 kg | 88460
813723 | 17364 | 1400 | 5 | 2011-01-25 17:25 | Added [12] BOKSIT = 70,0 kg | 88460
813721 | 17363 | 1101 | 2 | 2011-01-25 17:25 | Celox measurment: Temperatura = 1479 °C, O2 = 0,0 ppm, C = 0,000 %, Al = 0,000 % | 88459
813724 | 17364 | 1400 | 5 | 2011-01-25 17:25 | Added [48] FeV = 250,0 kg | 88460
813725 | 17363 | 1400 | 5 | 2011-01-25 17:32 | Added [17] Cfi13 = 9,0 kg | 88459
813726 | 17363 | 1400 | 5 | 2011-01-25 17:32 | Added [72] Al opl.zica = 1,9 kg | 88459
813727 | 17363 | 1101 | 2 | 2011-01-25 17:33 | Celox measurment: Temperatura = 1468 °C, O2 = 0,0 ppm, C = 0,000 %, Al = 0,000 % | 88459
813728 | 17363 | 1252 | 3 | 2011-01-25 17:36 | Heating start 100 kWh | 88459
813729 | 17363 | 1101 | 2 | 2011-01-25 17:41 | Celox measurment: Temperatura = 1471 °C, O2 = 0,0 ppm, C = 0,000 %, Al = 0,000 % | 88459
813730 | 17363 | 1400 | 5 | 2011-01-25 17:44 | Added [15] CASIfi13 = 15,9 kg | 88459
813731 | 17363 | 1362 | 4 | 2011-01-25 17:45 | Chemical analysis request at LFVD in chemical lab: 88459/ 0 Kotnik Marijan | 88459
813737 | 17364 | 1400 | 5 | 2011-01-25 17:45 | Added [52] KARBORITmleti = 225,0 kg | 88460
813734 | 17364 | 1400 | 5 | 2011-01-25 17:47 | Added [76] Kalcijev karbid = 50,0 kg | 88460
813732 | 17363 | 1016 | 1 | 2011-01-25 17:47 | Heat stop 88459 | 88459
813733 | 17364 | 1015 | 1 | 2011-01-25 17:48 | Heat start 88460 | 88460
813738 | 17364 | 1400 | 5 | 2011-01-25 17:59 | Added [12] BOKSIT = 30,0 kg | 88460
813739 | 17364 | 1400 | 5 | 2011-01-25 18:01 | Added [35] FeMo = 140,0 kg | 88460
813740 | 17364 | 1400 | 5 | 2011-01-25 18:01 | Added [64] SiMn = 80,0 kg | 88460
813741 | 17364 | 1400 | 5 | 2011-01-25 18:01 | Added [41] FeSi = 110,0 kg | 88460
813742 | 17364 | 1400 | 5 | 2011-01-25 18:01 | Added [26] FeCrA = 350,0 kg | 88460
813743 | 17364 | 1400 | 5 | 2011-01-25 18:01 | Added [27] FeCrC = 150,0 kg | 88460
813744 | 17364 | 1101 | 2 | 2011-01-25 18:07 | Celox measurment: Temperatura = 1483 °C, O2 = 0,0 ppm, C = 0,000 %, Al = 0,000 % | 88460
813745 | 17364 | 1252 | 3 | 2011-01-25 18:08 | Heating start 900 kWh | 88460
813746 | 17364 | 1362 | 4 | 2011-01-25 18:18 | Chemical analysis request at LFVD in chemical lab: 88460/ 9 Kotnik Marijan | 88460
813747 | 17364 | 1101 | 2 | 2011-01-25 18:19 | Celox measurment: Temperatura = 1509 °C, O2 = 0,0 ppm, C = 0,000 %, Al = 0,000 % | 88460
813748 | 17364 | 1252 | 3 | 2011-01-25 18:19 | Heating start 1000 kWh | 88460
813749 | 17365 | 1400 | 5 | 2011-01-25 18:26 | Added [13] CaO = 500,0 kg | 88461
813750 | 17365 | 1400 | 5 | 2011-01-25 18:26 | Added [12] BOKSIT = 120,0 kg | 88461
813751 | 17364 | 1400 | 5 | 2011-01-25 18:33 | Added [35] FeMo = 10,0 kg | 88460
813752 | 17364 | 1400 | 5 | 2011-01-25 18:33 | Added [48] FeV = 20,0 kg | 88460
813753 | 17364 | 1400 | 5 | 2011-01-25 18:33 | Added [41] FeSi = 30,0 kg | 88460
813754 | 17364 | 1400 | 5 | 2011-01-25 18:33 | Added [26] FeCrA = 70,0 kg | 88460
813755 | 17364 | 1251 | 3 | 2011-01-25 18:37 | Vacuum start | 88460
813756 | 17364 | 1254 | 3 | 2011-01-25 18:41 | Degassing start | 88460
813757 | 17364 | 1253 | 3 | 2011-01-25 19:16 | Degassing stop | 88460
813758 | 17364 | 1362 | 4 | 2011-01-25 19:17 | Chemical analysis request at LFVD in chemical lab: 88460/10 Kotnik Marijan | 88460
813759 | 17364 | 1101 | 2 | 2011-01-25 19:20 | Celox measurment: Temperatura = 1474 °C, O2 = 0,0 ppm, C = 0,000 %, Al = 0,000 % | 88460
813760 | 17364 | 1252 | 3 | 2011-01-25 19:25 | Heating start 200 kWh | 88460
813761 | 17364 | 1400 | 5 | 2011-01-25 19:29 | Added [17] Cfi13 = 4,5 kg | 88460
813762 | 17364 | 1400 | 5 | 2011-01-25 19:29 | Added [72] Al opl.zica = 1,9 kg | 88460
813763 | 17364 | 1101 | 2 | 2011-01-25 19:31 | Celox measurment: Temperatura = 1472 °C, O2 = 0,0 ppm, C = 0,000 %, Al = 0,000 % | 88460
813764 | 17364 | 1400 | 5 | 2011-01-25 19:33 | Added [15] CASIfi13 = 15,4 kg | 88460
813765 | 17364 | 1362 | 4 | 2011-01-25 19:34 | Chemical analysis request at LFVD in chemical lab: 88460/ 0 Kotnik Marijan | 88460
813771 | 17365 | 1400 | 5 | 2011-01-25 19:35 | Added [35] FeMo = 80,0 kg | 88461
813772 | 17365 | 1400 | 5 | 2011-01-25 19:35 | Added [48] FeV = 350,0 kg | 88461
813773 | 17365 | 1400 | 5 | 2011-01-25 19:35 | Added [41] FeSi = 60,0 kg | 88461
813774 | 17365 | 1400 | 5 | 2011-01-25 19:35 | Added [52] KARBORITmleti = 300,0 kg | 88461
813767 | 17365 | 1400 | 5 | 2011-01-25 19:38 | Added [76] Kalcijev karbid = 50,0 kg | 88461
813766 | 17364 | 1016 | 1 | 2011-01-25 19:38 | Heat stop 88460 | 88460
813768 | 17365 | 1015 | 1 | 2011-01-25 19:46 | Heat start 88461 | 88461
813775 | 17365 | 1101 | 2 | 2011-01-25 19:50 | Celox measurment: Temperatura = 1488 °C, O2 = 0,0 ppm, C = 0,000 %, Al = 0,000 % | 88461
813776 | 17365 | 1400 | 5 | 2011-01-25 19:51 | Added [48] FeV = 50,0 kg | 88461
813777 | 17365 | 1400 | 5 | 2011-01-25 19:51 | Added [41] FeSi = 60,0 kg | 88461
813778 | 17365 | 1400 | 5 | 2011-01-25 19:53 | Added [13] CaO = 200,0 kg | 88461
813779 | 17365 | 1101 | 2 | 2011-01-25 19:55 | Celox measurment: Temperatura = 1474 °C, O2 = 0,0 ppm, C = 0,000 %, Al = 0,000 % | 88461
813780 | 17365 | 1252 | 3 | 2011-01-25 19:57 | Heating start 1000 kWh | 88461
813781 | 17365 | 1362 | 4 | 2011-01-25 20:08 | Chemical analysis request at LFVD in chemical lab: 88461/ 9 Kotnik Marijan | 88461
813782 | 17365 | 1101 | 2 | 2011-01-25 20:09 | Celox measurment: Temperatura = 1498 °C, O2 = 0,0 ppm, C = 0,000 %, Al = 0,000 % | 88461
813783 | 17365 | 1252 | 3 | 2011-01-25 20:10 | Heating start 1000 kWh | 88461
813784 | 17365 | 1400 | 5 | 2011-01-25 20:23 | Added [35] FeMo = 35,0 kg | 88461
813785 | 17365 | 1400 | 5 | 2011-01-25 20:23 | Added [48] FeV = 5,0 kg | 88461
813786 | 17365 | 1400 | 5 | 2011-01-25 20:23 | Added [33] FeMnC = 55,0 kg | 88461
813787 | 17365 | 1400 | 5 | 2011-01-25 20:23 | Added [10] Al bloki = 4,0 kg | 88461
813788 | 17365 | 1400 | 5 | 2011-01-25 20:23 | Added [52] KARBORITmleti = 25,0 kg | 88461
813789 | 17365 | 1400 | 5 | 2011-01-25 20:23 | Added [15] CASIfi13 = 34,5 kg | 88461
813790 | 17365 | 1400 | 5 | 2011-01-25 20:26 | Added [12] BOKSIT = 30,0 kg | 88461
813791 | 17365 | 1251 | 3 | 2011-01-25 20:28 | Vacuum start | 88461
813793 | 17365 | 1254 | 3 | 2011-01-25 20:33 | Degassing start | 88461
813794 | 17365 | 1253 | 3 | 2011-01-25 21:10 | Degassing stop | 88461
813795 | 17365 | 1361 | 4 | 2011-01-25 21:10 | Zahteva za analizo z VPP na Spectro: 88461/ 6 e Kotnik Marijan | 88461
813796 | 17365 | 1362 | 4 | 2011-01-25 21:10 | Chemical analysis request at LFVD in chemical lab: 88461/10 Kotnik Marijan | 88461
813797 | 17365 | 1400 | 5 | 2011-01-25 21:11 | Added [15] CASIfi13 = 34,5 kg | 88461
813798 | 17365 | 1400 | 5 | 2011-01-25 21:11 | Added [12] BOKSIT = 70,0 kg | 88461
813799 | 17365 | 1400 | 5 | 2011-01-25 21:11 | Added [21] EPŽ žlindra = 150,0 kg | 88461
813800 | 17365 | 1101 | 2 | 2011-01-25 21:15 | Celox measurment: Temperatura = 1483 °C, O2 = 0,0 ppm, C = 0,000 %, Al = 0,000 % | 88461
813801 | 17365 | 1111 | 2 | 2011-01-25 21:17 | Hydris meritev: H2 = 1,00 ppm, PBL = 1384 hPa, PSU = 617 hPa | 88461
813802 | 17365 | 1252 | 3 | 2011-01-25 21:18 | Heating start 300 kWh | 88461
813803 | 17365 | 1400 | 5 | 2011-01-25 21:25 | Added [21] EPŽ žlindra = 150,0 kg | 88461
813804 | 17365 | 1101 | 2 | 2011-01-25 21:28 | Celox measurment: Temperatura = 1480 °C, O2 = 0,0 ppm, C = 0,000 %, Al = 0,000 % | 88461
813805 | 17365 | 1252 | 3 | 2011-01-25 21:30 | Heating start 100 kWh | 88461
813806 | 17365 | 1361 | 4 | 2011-01-25 21:30 | Zahteva za analizo z VPP na Spectro: 88461/ 7 e Kotnik Marijan | 88461
813807 | 17365 | 1400 | 5 | 2011-01-25 21:35 | Added [72] Al opl.zica = 2,9 kg | 88461
813808 | 17365 | 1361 | 4 | 2011-01-25 21:39 | Zahteva za analizo z VPP na Spectro: 88461/ 7 e Kotnik Marijan | 88461
813809 | 17365 | 1101 | 2 | 2011-01-25 21:42 | Celox measurment: Temperatura = 1464 °C, O2 = 0,0 ppm, C = 0,000 %, Al = 0,000 % | 88461
813810 | 17365 | 1252 | 3 | 2011-01-25 21:43 | Heating start 300 kWh | 88461
813811 | 17365 | 1400 | 5 | 2011-01-25 21:48 | Added [15] CASIfi13 = 34,5 kg | 88461
813812 | 17365 | 1400 | 5 | 2011-01-25 21:49 | Added [12] BOKSIT = 40,0 kg | 88461
813813 | 17365 | 1400 | 5 | 2011-01-25 21:49 | Added [13] CaO = 150,0 kg | 88461
813814 | 17365 | 1251 | 3 | 2011-01-25 21:52 | Vacuum start | 88461
813815 | 17365 | 1253 | 3 | 2011-01-25 22:02 | Degassing stop | 88461
813816 | 17365 | 1361 | 4 | 2011-01-25 22:02 | Zahteva za analizo z VPP na Spectro: 88461/ 7 e Kotnik Marijan | 88461
813817 | 17365 | 1101 | 2 | 2011-01-25 22:04 | Celox measurment: Temperatura = 1450 °C, O2 = 0,0 ppm, C = 0,000 %, Al = 0,000 % | 88461
813818 | 17365 | 1252 | 3 | 2011-01-25 22:06 | Heating start 300 kWh | 88461
813819 | 17365 | 1400 | 5 | 2011-01-25 22:10 | Added [72] Al opl.zica = 1,5 kg | 88461
813820 | 17365 | 1400 | 5 | 2011-01-25 22:13 | Added [15] CASIfi13 = 15,4 kg | 88461
813821 | 17365 | 1362 | 4 | 2011-01-25 22:13 | Chemical analysis request at LFVD in chemical lab: 88461/ 0 Kotnik Marijan | 88461
813822 | 17365 | 1016 | 1 | 2011-01-25 22:22 | Heat stop 88461 | 88461
814292 | 17377 | 1400 | 5 | 2011-01-27 03:10 | Added [52] KARBORITmleti = 60,0 kg | 88473
814293 | 17377 | 1400 | 5 | 2011-01-27 03:12 | Added [76] Kalcijev karbid = 50,0 kg | 88473
814284 | 17377 | 1400 | 5 | 2011-01-27 03:24 | Added [12] BOKSIT = 100,0 kg | 88473
814285 | 17377 | 1400 | 5 | 2011-01-27 03:24 | Added [13] CaO = 400,0 kg | 88473
814291 | 17377 | 1015 | 1 | 2011-01-27 03:37 | Heat start 88473 | 88473
814296 | 17377 | 1101 | 2 | 2011-01-27 03:47 | Celox measurment: Temperatura = 1502 °C, O2 = 0,0 ppm, C = 0,000 %, Al = 0,000 % | 88473
814297 | 17377 | 1400 | 5 | 2011-01-27 03:47 | Added [35] FeMo = 50,0 kg | 88473
814298 | 17377 | 1400 | 5 | 2011-01-27 03:47 | Added [48] FeV = 270,0 kg | 88473
814299 | 17377 | 1400 | 5 | 2011-01-27 03:47 | Added [41] FeSi = 100,0 kg | 88473
814300 | 17377 | 1400 | 5 | 2011-01-27 03:47 | Added [27] FeCrC = 1000,0 kg | 88473
814301 | 17377 | 1400 | 5 | 2011-01-27 03:47 | Added [10] Al bloki = 5,0 kg | 88473
814302 | 17377 | 1252 | 3 | 2011-01-27 03:52 | Heating start 2000 kWh | 88473
814303 | 17377 | 1362 | 4 | 2011-01-27 04:06 | Chemical analysis request at LFVD in chemical lab: 88473/ 9 Adam Maks | 88473
814304 | 17377 | 1101 | 2 | 2011-01-27 04:15 | Celox measurment: Temperatura = 1515 °C, O2 = 0,0 ppm, C = 0,000 %, Al = 0,000 % | 88473
814305 | 17377 | 1252 | 3 | 2011-01-27 04:15 | Heating start 500 kWh | 88473
814306 | 17377 | 1400 | 5 | 2011-01-27 04:22 | Added [35] FeMo = 30,0 kg | 88473
814307 | 17377 | 1400 | 5 | 2011-01-27 04:22 | Added [48] FeV = 58,0 kg | 88473
814308 | 17377 | 1400 | 5 | 2011-01-27 04:22 | Added [41] FeSi = 15,0 kg | 88473
814309 | 17377 | 1400 | 5 | 2011-01-27 04:22 | Added [27] FeCrC = 350,0 kg | 88473
814310 | 17377 | 1400 | 5 | 2011-01-27 04:22 | Added [52] KARBORITmleti = 30,0 kg | 88473
814311 | 17377 | 1400 | 5 | 2011-01-27 04:22 | Added [15] CASIfi13 = 23,0 kg | 88473
814312 | 17377 | 1400 | 5 | 2011-01-27 04:24 | Added [12] BOKSIT = 50,0 kg | 88473
814313 | 17377 | 1400 | 5 | 2011-01-27 04:24 | Added [13] CaO = 150,0 kg | 88473
814314 | 17377 | 1251 | 3 | 2011-01-27 04:27 | Vacuum start | 88473
814315 | 17377 | 1254 | 3 | 2011-01-27 04:33 | Degassing start | 88473
814316 | 17377 | 1253 | 3 | 2011-01-27 04:59 | Degassing stop | 88473
814317 | 17377 | 1361 | 4 | 2011-01-27 04:59 | Zahteva za analizo z VPP na Spectro: 88473/ 6 e Adam Maks | 88473
814319 | 17377 | 1400 | 5 | 2011-01-27 04:59 | Added [21] EPŽ žlindra = 150,0 kg | 88473
814318 | 17377 | 1362 | 4 | 2011-01-27 04:59 | Chemical analysis request at LFVD in chemical lab: 88473/10 Adam Maks | 88473
814320 | 17377 | 1101 | 2 | 2011-01-27 05:03 | Celox measurment: Temperatura = 1479 °C, O2 = 0,0 ppm, C = 0,000 %, Al = 0,000 % | 88473
814321 | 17377 | 1400 | 5 | 2011-01-27 05:12 | Added [48] FeV = 30,0 kg | 88473
814322 | 17377 | 1400 | 5 | 2011-01-27 05:12 | Added [27] FeCrC = 120,0 kg | 88473
814323 | 17377 | 1400 | 5 | 2011-01-27 05:12 | Added [17] Cfi13 = 12,0 kg | 88473
814324 | 17377 | 1400 | 5 | 2011-01-27 05:12 | Added [72] Al opl.zica = 4,8 kg | 88473
814325 | 17377 | 1101 | 2 | 2011-01-27 05:14 | Celox measurment: Temperatura = 1466 °C, O2 = 0,0 ppm, C = 0,000 %, Al = 0,000 % | 88473
814326 | 17377 | 1252 | 3 | 2011-01-27 05:15 | Heating start 250 kWh | 88473
814327 | 17377 | 1400 | 5 | 2011-01-27 05:20 | Added [15] CASIfi13 = 15,6 kg | 88473
814328 | 17377 | 1362 | 4 | 2011-01-27 05:20 | Chemical analysis request at LFVD in chemical lab: 88473/ 0 Adam Maks | 88473
814329 | 17377 | 1016 | 1 | 2011-01-27 05:24 | Heat stop 88473 | 88473
814590 | 17385 | 1400 | 5 | 2011-01-28 00:47 | Added [12] BOKSIT = 100,0 kg | 88481
814591 | 17385 | 1400 | 5 | 2011-01-28 00:47 | Added [13] CaO = 400,0 kg | 88481
814625 | 17385 | 1400 | 5 | 2011-01-28 02:10 | Added [48] FeV = 278,0 kg | 88481
814626 | 17385 | 1400 | 5 | 2011-01-28 02:10 | Added [52] KARBORITmleti = 180,0 kg | 88481
814627 | 17385 | 1400 | 5 | 2011-01-28 02:13 | Added [76] Kalcijev karbid = 50,0 kg | 88481
814624 | 17385 | 1015 | 1 | 2011-01-28 02:24 | Heat start 88481 | 88481
814628 | 17385 | 1101 | 2 | 2011-01-28 02:29 | Celox measurment: Temperatura = 1501 °C, O2 = 0,0 ppm, C = 0,000 %, Al = 0,000 % | 88481
814629 | 17385 | 1400 | 5 | 2011-01-28 02:29 | Added [35] FeMo = 105,0 kg | 88481
814630 | 17385 | 1400 | 5 | 2011-01-28 02:29 | Added [48] FeV = 50,0 kg | 88481
814631 | 17385 | 1400 | 5 | 2011-01-28 02:29 | Added [41] FeSi = 60,0 kg | 88481
814632 | 17385 | 1400 | 5 | 2011-01-28 02:29 | Added [27] FeCrC = 1100,0 kg | 88481
814633 | 17385 | 1400 | 5 | 2011-01-28 02:29 | Added [10] Al bloki = 5,0 kg | 88481
814634 | 17385 | 1252 | 3 | 2011-01-28 02:35 | Heating start 2000 kWh | 88481
814635 | 17385 | 1362 | 4 | 2011-01-28 02:49 | Chemical analysis request at LFVD in chemical lab: 88481/ 9 Adam Maks | 88481
814636 | 17385 | 1101 | 2 | 2011-01-28 03:01 | Celox measurment: Temperatura = 1522 °C, O2 = 0,0 ppm, C = 0,000 %, Al = 0,000 % | 88481
814637 | 17385 | 1252 | 3 | 2011-01-28 03:01 | Heating start 800 kWh | 88481
814638 | 17385 | 1400 | 5 | 2011-01-28 03:09 | Added [35] FeMo = 40,0 kg | 88481
814639 | 17385 | 1400 | 5 | 2011-01-28 03:09 | Added [48] FeV = 40,0 kg | 88481
814640 | 17385 | 1400 | 5 | 2011-01-28 03:09 | Added [41] FeSi = 20,0 kg | 88481
814641 | 17385 | 1400 | 5 | 2011-01-28 03:09 | Added [27] FeCrC = 300,0 kg | 88481
814642 | 17385 | 1400 | 5 | 2011-01-28 03:09 | Added [52] KARBORITmleti = 35,0 kg | 88481
814643 | 17385 | 1400 | 5 | 2011-01-28 03:11 | Added [12] BOKSIT = 60,0 kg | 88481
814644 | 17385 | 1400 | 5 | 2011-01-28 03:11 | Added [13] CaO = 150,0 kg | 88481
814645 | 17385 | 1251 | 3 | 2011-01-28 03:12 | Vacuum start | 88481
814646 | 17385 | 1254 | 3 | 2011-01-28 03:17 | Degassing start | 88481
814647 | 17385 | 1253 | 3 | 2011-01-28 03:53 | Degassing stop | 88481
814648 | 17385 | 1361 | 4 | 2011-01-28 03:53 | Zahteva za analizo z VPP na Spectro: 88481/ 6 e Adam Maks | 88481
814650 | 17385 | 1400 | 5 | 2011-01-28 03:53 | Added [12] BOKSIT = 110,0 kg | 88481
814649 | 17385 | 1362 | 4 | 2011-01-28 03:53 | Chemical analysis request at LFVD in chemical lab: 88481/10 Adam Maks | 88481
814651 | 17385 | 1101 | 2 | 2011-01-28 03:56 | Celox measurment: Temperatura = 1463 °C, O2 = 0,0 ppm, C = 0,000 %, Al = 0,000 % | 88481
814652 | 17385 | 1252 | 3 | 2011-01-28 03:58 | Heating start 200 kWh | 88481
814653 | 17385 | 1400 | 5 | 2011-01-28 04:03 | Added [35] FeMo = 15,0 kg | 88481
814654 | 17385 | 1400 | 5 | 2011-01-28 04:03 | Added [48] FeV = 20,0 kg | 88481
814655 | 17385 | 1400 | 5 | 2011-01-28 04:03 | Added [27] FeCrC = 220,0 kg | 88481
814656 | 17385 | 1400 | 5 | 2011-01-28 04:03 | Added [17] Cfi13 = 9,0 kg | 88481
814657 | 17385 | 1400 | 5 | 2011-01-28 04:03 | Added [72] Al opl.zica = 1,5 kg | 88481
814658 | 17385 | 1101 | 2 | 2011-01-28 04:05 | Celox measurment: Temperatura = 1468 °C, O2 = 0,0 ppm, C = 0,000 %, Al = 0,000 % | 88481
814659 | 17385 | 1252 | 3 | 2011-01-28 04:05 | Heating start 100 kWh | 88481
814660 | 17385 | 1400 | 5 | 2011-01-28 04:09 | Added [15] CASIfi13 = 23,0 kg | 88481
814661 | 17385 | 1362 | 4 | 2011-01-28 04:10 | Chemical analysis request at LFVD in chemical lab: 88481/ 0 Adam Maks | 88481
814662 | 17385 | 1016 | 1 | 2011-01-28 04:16 | Heat stop 88481 | 88481
815276 | 17402 | 1400 | 5 | 2011-01-29 16:59 | Added [13] CaO = 350,0 kg | 88498
815277 | 17402 | 1400 | 5 | 2011-01-29 16:59 | Added [12] BOKSIT = 70,0 kg | 88498
815297 | 17402 | 1400 | 5 | 2011-01-29 18:17 | Added [35] FeMo = 150,0 kg | 88498
815298 | 17402 | 1400 | 5 | 2011-01-29 18:17 | Added [48] FeV = 240,0 kg | 88498
815310 | 17402 | 1400 | 5 | 2011-01-29 18:35 | Added [27] FeCrC = 500,0 kg | 88498
815314 | 17402 | 1400 | 5 | 2011-01-29 18:35 | Added [27] FeCrC = 60,0 kg | 88498
815315 | 17402 | 1400 | 5 | 2011-01-29 18:35 | Added [52] KARBORITmleti = 60,0 kg | 88498
815309 | 17402 | 1400 | 5 | 2011-01-29 18:37 | Added [76] Kalcijev karbid = 50,0 kg | 88498
815313 | 17402 | 1015 | 1 | 2011-01-29 18:46 | Heat start 88498 | 88498
815316 | 17402 | 1400 | 5 | 2011-01-29 18:55 | Added [35] FeMo = 115,0 kg | 88498
815317 | 17402 | 1400 | 5 | 2011-01-29 18:55 | Added [48] FeV = 85,0 kg | 88498
815318 | 17402 | 1400 | 5 | 2011-01-29 18:55 | Added [64] SiMn = 60,0 kg | 88498
815319 | 17402 | 1400 | 5 | 2011-01-29 18:55 | Added [41] FeSi = 85,0 kg | 88498
815320 | 17402 | 1400 | 5 | 2011-01-29 18:55 | Added [27] FeCrC = 420,0 kg | 88498
815321 | 17402 | 1400 | 5 | 2011-01-29 18:55 | Added [10] Al bloki = 5,0 kg | 88498
815322 | 17402 | 1101 | 2 | 2011-01-29 18:59 | Celox measurment: Temperatura = 1487 °C, O2 = 0,0 ppm, C = 0,000 %, Al = 0,000 % | 88498
815323 | 17402 | 1252 | 3 | 2011-01-29 19:00 | Heating start 1000 kWh | 88498
815324 | 17402 | 1361 | 4 | 2011-01-29 19:12 | Zahteva za analizo z VPP na Spectro: 88498/ 5 e Kotnik Marijan | 88498
815325 | 17402 | 1252 | 3 | 2011-01-29 19:12 | Heating start 100 kWh | 88498
815326 | 17402 | 1400 | 5 | 2011-01-29 19:18 | Added [64] SiMn = 25,0 kg | 88498
815327 | 17402 | 1400 | 5 | 2011-01-29 19:18 | Added [41] FeSi = 10,0 kg | 88498
815328 | 17402 | 1400 | 5 | 2011-01-29 19:18 | Added [27] FeCrC = 60,0 kg | 88498
815329 | 17402 | 1400 | 5 | 2011-01-29 19:19 | Added [12] BOKSIT = 35,0 kg | 88498
815330 | 17402 | 1251 | 3 | 2011-01-29 19:21 | Vacuum start | 88498
815331 | 17402 | 1254 | 3 | 2011-01-29 19:25 | Degassing start | 88498
815332 | 17402 | 1253 | 3 | 2011-01-29 19:52 | Degassing stop | 88498
815333 | 17402 | 1362 | 4 | 2011-01-29 19:53 | Chemical analysis request at LFVD in chemical lab: 88498/10 Kotnik Marijan | 88498
815334 | 17402 | 1400 | 5 | 2011-01-29 19:53 | Added [12] BOKSIT = 60,0 kg | 88498
815335 | 17402 | 1400 | 5 | 2011-01-29 19:53 | Added [21] EPŽ žlindra = 100,0 kg | 88498
815336 | 17402 | 1361 | 4 | 2011-01-29 19:56 | Zahteva za analizo z VPP na Spectro: 88498/ 6 e Kotnik Marijan | 88498
815337 | 17402 | 1101 | 2 | 2011-01-29 19:57 | Celox measurment: Temperatura = 1469 °C, O2 = 0,0 ppm, C = 0,000 %, Al = 0,000 % | 88498
815338 | 17402 | 1252 | 3 | 2011-01-29 19:59 | Heating start 200 kWh | 88498
815344 | 17403 | 1400 | 5 | 2011-01-29 20:00 | Added [13] CaO = 350,0 kg | 88499
815345 | 17403 | 1400 | 5 | 2011-01-29 20:00 | Added [12] BOKSIT = 70,0 kg | 88499
815339 | 17402 | 1252 | 3 | 2011-01-29 20:11 | Heating start 100 kWh | 88498
815340 | 17402 | 1400 | 5 | 2011-01-29 20:15 | Added [17] Cfi13 = 4,5 kg | 88498
815341 | 17402 | 1400 | 5 | 2011-01-29 20:15 | Added [72] Al opl.zica = 5,8 kg | 88498
815342 | 17402 | 1101 | 2 | 2011-01-29 20:16 | Celox measurment: Temperatura = 1464 °C, O2 = 0,0 ppm, C = 0,000 %, Al = 0,000 % | 88498
815343 | 17402 | 1252 | 3 | 2011-01-29 20:16 | Heating start 200 kWh | 88498
815351 | 17402 | 1101 | 2 | 2011-01-29 20:25 | Celox measurment: Temperatura = 1471 °C, O2 = 0,0 ppm, C = 0,000 %, Al = 0,000 % | 88498
815346 | 17403 | 1400 | 5 | 2011-01-29 20:25 | Added [35] FeMo = 90,0 kg | 88499
815347 | 17403 | 1400 | 5 | 2011-01-29 20:25 | Added [48] FeV = 260,0 kg | 88499
815348 | 17403 | 1400 | 5 | 2011-01-29 20:25 | Added [64] SiMn = 50,0 kg | 88499
815349 | 17403 | 1400 | 5 | 2011-01-29 20:25 | Added [27] FeCrC = 200,0 kg | 88499
815352 | 17402 | 1400 | 5 | 2011-01-29 20:26 | Added [15] CASIfi13 = 15,4 kg | 88498
815350 | 17403 | 1400 | 5 | 2011-01-29 20:27 | Added [76] Kalcijev karbid = 50,0 kg | 88499
815353 | 17402 | 1362 | 4 | 2011-01-29 20:28 | Chemical analysis request at LFVD in chemical lab: 88498/ 0 Kotnik Marijan | 88498
815354 | 17402 | 1016 | 1 | 2011-01-29 20:31 | Heat stop 88498 | 88498
815355 | 17403 | 1015 | 1 | 2011-01-29 20:32 | Heat start 88499 | 88499
815358 | 17403 | 1400 | 5 | 2011-01-29 20:43 | Added [35] FeMo = 70,0 kg | 88499
815359 | 17403 | 1400 | 5 | 2011-01-29 20:43 | Added [48] FeV = 45,0 kg | 88499
815360 | 17403 | 1400 | 5 | 2011-01-29 20:43 | Added [33] FeMnC = 20,0 kg | 88499
815361 | 17403 | 1400 | 5 | 2011-01-29 20:43 | Added [41] FeSi = 60,0 kg | 88499
815362 | 17403 | 1400 | 5 | 2011-01-29 20:43 | Added [27] FeCrC = 450,0 kg | 88499
815363 | 17403 | 1400 | 5 | 2011-01-29 20:43 | Added [10] Al bloki = 5,0 kg | 88499
815364 | 17403 | 1101 | 2 | 2011-01-29 20:52 | Celox measurment: Temperatura = 1514 °C, O2 = 0,0 ppm, C = 0,000 %, Al = 0,000 % | 88499
815365 | 17403 | 1252 | 3 | 2011-01-29 20:54 | Heating start 500 kWh | 88499
815366 | 17404 | 1400 | 5 | 2011-01-29 20:54 | Added [13] CaO = 350,0 kg | 88500
815367 | 17404 | 1400 | 5 | 2011-01-29 20:54 | Added [12] BOKSIT = 70,0 kg | 88500
815368 | 17403 | 1362 | 4 | 2011-01-29 20:59 | Chemical analysis request at LFVD in chemical lab: 88499/ 9 Kotnik Marijan | 88499
815369 | 17403 | 1101 | 2 | 2011-01-29 21:04 | Celox measurment: Temperatura = 1524 °C, O2 = 0,0 ppm, C = 0,000 %, Al = 0,000 % | 88499
815370 | 17403 | 1252 | 3 | 2011-01-29 21:05 | Heating start 200 kWh | 88499
815371 | 17403 | 1400 | 5 | 2011-01-29 21:10 | Added [35] FeMo = 10,0 kg | 88499
815372 | 17403 | 1400 | 5 | 2011-01-29 21:10 | Added [48] FeV = 5,0 kg | 88499
815373 | 17403 | 1400 | 5 | 2011-01-29 21:10 | Added [52] KARBORITmleti = 10,0 kg | 88499
815374 | 17403 | 1251 | 3 | 2011-01-29 21:15 | Vacuum start | 88499
815375 | 17403 | 1254 | 3 | 2011-01-29 21:19 | Degassing start | 88499
815376 | 17403 | 1253 | 3 | 2011-01-29 21:45 | Degassing stop | 88499
815377 | 17403 | 1361 | 4 | 2011-01-29 21:46 | Zahteva za analizo z VPP na Spectro: 88499/ 6 e Kotnik Marijan | 88499
815378 | 17403 | 1362 | 4 | 2011-01-29 21:46 | Chemical analysis request at LFVD in chemical lab: 88499/10 Kotnik Marijan | 88499
815379 | 17403 | 1400 | 5 | 2011-01-29 21:46 | Added [12] BOKSIT = 100,0 kg | 88499
815380 | 17403 | 1101 | 2 | 2011-01-29 21:50 | Celox measurment: Temperatura = 1480 °C, O2 = 0,0 ppm, C = 0,000 %, Al = 0,000 % | 88499
815381 | 17403 | 1400 | 5 | 2011-01-29 22:02 | Added [72] Al opl.zica = 4,2 kg | 88499
815382 | 17403 | 1252 | 3 | 2011-01-29 22:19 | Heating start 200 kWh | 88499
815383 | 17403 | 1101 | 2 | 2011-01-29 22:30 | Celox measurment: Temperatura = 1462 °C, O2 = 0,0 ppm, C = 0,000 %, Al = 0,000 % | 88499
815384 | 17403 | 1252 | 3 | 2011-01-29 22:31 | Heating start 300 kWh | 88499
815385 | 17403 | 1400 | 5 | 2011-01-29 22:35 | Added [15] CASIfi13 = 15,4 kg | 88499
815386 | 17403 | 1362 | 4 | 2011-01-29 22:36 | Chemical analysis request at LFVD in chemical lab: 88499/ 0 Kotnik Marijan | 88499
815389 | 17404 | 1400 | 5 | 2011-01-29 22:40 | Added [48] FeV = 223,0 kg | 88500
815390 | 17404 | 1400 | 5 | 2011-01-29 22:40 | Added [52] KARBORITmleti = 75,0 kg | 88500
815391 | 17404 | 1400 | 5 | 2011-01-29 22:42 | Added [76] Kalcijev karbid = 50,0 kg | 88500
815387 | 17403 | 1016 | 1 | 2011-01-29 22:42 | Heat stop 88499 | 88499
815388 | 17404 | 1015 | 1 | 2011-01-29 22:50 | Heat start 88500 | 88500
815392 | 17404 | 1101 | 2 | 2011-01-29 22:54 | Celox measurment: Temperatura = 1575 °C, O2 = 0,0 ppm, C = 0,000 %, Al = 0,000 % | 88500
815393 | 17404 | 1400 | 5 | 2011-01-29 22:59 | Added [35] FeMo = 90,0 kg | 88500
815394 | 17404 | 1400 | 5 | 2011-01-29 22:59 | Added [48] FeV = 50,0 kg | 88500
815395 | 17404 | 1400 | 5 | 2011-01-29 22:59 | Added [33] FeMnC = 60,0 kg | 88500
815396 | 17404 | 1400 | 5 | 2011-01-29 22:59 | Added [41] FeSi = 55,0 kg | 88500
815397 | 17404 | 1400 | 5 | 2011-01-29 22:59 | Added [27] FeCrC = 1000,0 kg | 88500
815398 | 17405 | 1400 | 5 | 2011-01-29 23:04 | Added [12] BOKSIT = 95,0 kg | 88501
815399 | 17405 | 1400 | 5 | 2011-01-29 23:04 | Added [13] CaO = 350,0 kg | 88501
815400 | 17404 | 1252 | 3 | 2011-01-29 23:04 | Heating start 800 kWh | 88500
815401 | 17404 | 1362 | 4 | 2011-01-29 23:10 | Chemical analysis request at LFVD in chemical lab: 88500/ 9 Adam Maks | 88500
815402 | 17404 | 1101 | 2 | 2011-01-29 23:15 | Celox measurment: Temperatura = 1520 °C, O2 = 0,0 ppm, C = 0,000 %, Al = 0,000 % | 88500
815403 | 17404 | 1252 | 3 | 2011-01-29 23:15 | Heating start 500 kWh | 88500
815404 | 17404 | 1400 | 5 | 2011-01-29 23:23 | Added [35] FeMo = 30,0 kg | 88500
815405 | 17404 | 1400 | 5 | 2011-01-29 23:23 | Added [48] FeV = 22,0 kg | 88500
815406 | 17404 | 1400 | 5 | 2011-01-29 23:23 | Added [41] FeSi = 20,0 kg | 88500
815407 | 17404 | 1400 | 5 | 2011-01-29 23:23 | Added [27] FeCrC = 150,0 kg | 88500
815408 | 17404 | 1400 | 5 | 2011-01-29 23:23 | Added [52] KARBORITmleti = 15,0 kg | 88500
815409 | 17404 | 1400 | 5 | 2011-01-29 23:24 | Added [13] CaO = 130,0 kg | 88500
815410 | 17404 | 1251 | 3 | 2011-01-29 23:25 | Vacuum start | 88500
815411 | 17404 | 1254 | 3 | 2011-01-29 23:30 | Degassing start | 88500
815412 | 17404 | 1253 | 3 | 2011-01-30 00:06 | Degassing stop | 88500
815413 | 17404 | 1362 | 4 | 2011-01-30 00:07 | Chemical analysis request at LFVD in chemical lab: 88500/10 Adam Maks | 88500
815414 | 17404 | 1400 | 5 | 2011-01-30 00:07 | Added [12] BOKSIT = 70,0 kg | 88500
815415 | 17404 | 1400 | 5 | 2011-01-30 00:07 | Added [21] EPŽ žlindra = 100,0 kg | 88500
815416 | 17404 | 1101 | 2 | 2011-01-30 00:11 | Celox measurment: Temperatura = 1468 °C, O2 = 0,0 ppm, C = 0,000 %, Al = 0,000 % | 88500
815425 | 17405 | 1400 | 5 | 2011-01-30 00:12 | Added [52] KARBORITmleti = 105,0 kg | 88501
815426 | 17405 | 1400 | 5 | 2011-01-30 00:15 | Added [76] Kalcijev karbid = 50,0 kg | 88501
815417 | 17404 | 1400 | 5 | 2011-01-30 00:19 | Added [17] Cfi13 = 15,0 kg | 88500
815418 | 17404 | 1400 | 5 | 2011-01-30 00:19 | Added [72] Al opl.zica = 1,5 kg | 88500
815419 | 17404 | 1101 | 2 | 2011-01-30 00:21 | Celox measurment: Temperatura = 1459 °C, O2 = 0,0 ppm, C = 0,000 %, Al = 0,000 % | 88500
815420 | 17404 | 1252 | 3 | 2011-01-30 00:21 | Heating start 100 kWh | 88500
815421 | 17404 | 1400 | 5 | 2011-01-30 00:24 | Added [15] CASIfi13 = 23,0 kg | 88500
815422 | 17404 | 1362 | 4 | 2011-01-30 00:27 | Chemical analysis request at LFVD in chemical lab: 88500/ 0 Adam Maks | 88500
815423 | 17404 | 1016 | 1 | 2011-01-30 00:29 | Heat stop 88500 | 88500
815424 | 17405 | 1015 | 1 | 2011-01-30 00:30 | Heat start 88501 | 88501
815429 | 17405 | 1101 | 2 | 2011-01-30 00:38 | Celox measurment: Temperatura = 1510 °C, O2 = 0,0 ppm, C = 0,000 %, Al = 0,000 % | 88501
815430 | 17405 | 1400 | 5 | 2011-01-30 00:38 | Added [35] FeMo = 70,0 kg | 88501
815431 | 17405 | 1400 | 5 | 2011-01-30 00:38 | Added [48] FeV = 225,0 kg | 88501
815432 | 17405 | 1400 | 5 | 2011-01-30 00:38 | Added [64] SiMn = 45,0 kg | 88501
815433 | 17405 | 1400 | 5 | 2011-01-30 00:38 | Added [41] FeSi = 35,0 kg | 88501
815434 | 17405 | 1400 | 5 | 2011-01-30 00:38 | Added [27] FeCrC = 100,0 kg | 88501
815435 | 17405 | 1400 | 5 | 2011-01-30 00:38 | Added [10] Al bloki = 3,0 kg | 88501
815436 | 17405 | 1252 | 3 | 2011-01-30 00:43 | Heating start 1000 kWh | 88501
815437 | 17405 | 1362 | 4 | 2011-01-30 00:52 | Chemical analysis request at LFVD in chemical lab: 88501/ 9 Adam Maks | 88501
815438 | 17405 | 1101 | 2 | 2011-01-30 00:56 | Celox measurment: Temperatura = 1513 °C, O2 = 0,0 ppm, C = 0,000 %, Al = 0,000 % | 88501
815439 | 17405 | 1252 | 3 | 2011-01-30 00:56 | Heating start 800 kWh | 88501
815440 | 17405 | 1252 | 3 | 2011-01-30 01:06 | Heating start 200 kWh | 88501
815441 | 17405 | 1400 | 5 | 2011-01-30 01:09 | Added [35] FeMo = 35,0 kg | 88501
815442 | 17405 | 1400 | 5 | 2011-01-30 01:09 | Added [48] FeV = 25,0 kg | 88501
815443 | 17405 | 1400 | 5 | 2011-01-30 01:09 | Added [41] FeSi = 25,0 kg | 88501
815444 | 17405 | 1400 | 5 | 2011-01-30 01:09 | Added [26] FeCrA = 160,0 kg | 88501
815445 | 17405 | 1400 | 5 | 2011-01-30 01:11 | Added [12] BOKSIT = 60,0 kg | 88501
815446 | 17405 | 1400 | 5 | 2011-01-30 01:11 | Added [13] CaO = 100,0 kg | 88501
815447 | 17405 | 1251 | 3 | 2011-01-30 01:14 | Vacuum start | 88501
815448 | 17405 | 1254 | 3 | 2011-01-30 01:17 | Degassing start | 88501
815449 | 17405 | 1253 | 3 | 2011-01-30 01:53 | Degassing stop | 88501
815450 | 17405 | 1362 | 4 | 2011-01-30 01:53 | Chemical analysis request at LFVD in chemical lab: 88501/10 Adam Maks | 88501
815451 | 17405 | 1101 | 2 | 2011-01-30 01:56 | Celox measurment: Temperatura = 1496 °C, O2 = 0,0 ppm, C = 0,000 %, Al = 0,000 % | 88501
815452 | 17405 | 1400 | 5 | 2011-01-30 02:04 | Added [35] FeMo = 25,0 kg | 88501
815453 | 17405 | 1101 | 2 | 2011-01-30 02:05 | Celox measurment: Temperatura = 1490 °C, O2 = 0,0 ppm, C = 0,000 %, Al = 0,000 % | 88501
815455 | 17405 | 1400 | 5 | 2011-01-30 02:07 | Added [15] CASIfi13 = 13,3 kg | 88501
815454 | 17405 | 1101 | 2 | 2011-01-30 02:07 | Celox measurment: Temperatura = 1490 °C, O2 = 0,0 ppm, C = 0,000 %, Al = 0,000 % | 88501
815456 | 17405 | 1362 | 4 | 2011-01-30 02:07 | Chemical analysis request at LFVD in chemical lab: 88501/ 0 Adam Maks | 88501
815457 | 17405 | 1016 | 1 | 2011-01-30 02:16 | Heat stop 88501 | 88501
815511 | 17408 | 1400 | 5 | 2011-01-30 04:44 | Added [12] BOKSIT = 100,0 kg | 88504
815512 | 17408 | 1400 | 5 | 2011-01-30 04:44 | Added [13] CaO = 400,0 kg | 88504
815543 | 17408 | 1400 | 5 | 2011-01-30 06:43 | Added [48] FeV = 220,0 kg | 88504
815544 | 17408 | 1400 | 5 | 2011-01-30 06:43 | Added [27] FeCrC = 1000,0 kg | 88504
815545 | 17408 | 1400 | 5 | 2011-01-30 06:44 | Added [76] Kalcijev karbid = 50,0 kg | 88504
815542 | 17408 | 1015 | 1 | 2011-01-30 06:50 | Heat start 88504 | 88504
815546 | 17408 | 1400 | 5 | 2011-01-30 06:53 | Added [33] FeMnC = 51,0 kg | 88504
815547 | 17408 | 1400 | 5 | 2011-01-30 06:53 | Added [41] FeSi = 110,0 kg | 88504
815548 | 17408 | 1400 | 5 | 2011-01-30 06:53 | Added [27] FeCrC = 600,0 kg | 88504
815551 | 17408 | 1101 | 2 | 2011-01-30 06:58 | Celox measurment: Temperatura = 1496 °C, O2 = 0,0 ppm, C = 0,000 %, Al = 0,000 % | 88504
815552 | 17408 | 1252 | 3 | 2011-01-30 06:59 | Heating start 300 kWh | 88504
815553 | 17408 | 1252 | 3 | 2011-01-30 07:04 | Heating start 500 kWh | 88504
815554 | 17408 | 1101 | 2 | 2011-01-30 07:08 | Celox measurment: Temperatura = 1511 °C, O2 = 0,0 ppm, C = 0,000 %, Al = 0,000 % | 88504
815555 | 17408 | 1362 | 4 | 2011-01-30 07:08 | Chemical analysis request at LFVD in chemical lab: 88504/ 9 Gorensek Peter | 88504
815556 | 17408 | 1252 | 3 | 2011-01-30 07:08 | Heating start 1000 kWh | 88504
815557 | 17408 | 1400 | 5 | 2011-01-30 07:22 | Added [35] FeMo = 100,0 kg | 88504
815558 | 17408 | 1400 | 5 | 2011-01-30 07:22 | Added [48] FeV = 73,0 kg | 88504
815559 | 17408 | 1400 | 5 | 2011-01-30 07:22 | Added [41] FeSi = 44,0 kg | 88504
815560 | 17408 | 1400 | 5 | 2011-01-30 07:22 | Added [27] FeCrC = 600,0 kg | 88504
815561 | 17408 | 1400 | 5 | 2011-01-30 07:22 | Added [52] KARBORITmleti = 120,0 kg | 88504
815562 | 17408 | 1400 | 5 | 2011-01-30 07:25 | Added [13] CaO = 100,0 kg | 88504
815563 | 17408 | 1400 | 5 | 2011-01-30 07:25 | Added [12] BOKSIT = 50,0 kg | 88504
815564 | 17408 | 1251 | 3 | 2011-01-30 07:27 | Vacuum start | 88504
815565 | 17408 | 1254 | 3 | 2011-01-30 07:30 | Degassing start | 88504
815566 | 17408 | 1253 | 3 | 2011-01-30 08:06 | Degassing stop | 88504
815568 | 17408 | 1400 | 5 | 2011-01-30 08:08 | Added [21] EPŽ žlindra = 150,0 kg | 88504
815567 | 17408 | 1362 | 4 | 2011-01-30 08:08 | Chemical analysis request at LFVD in chemical lab: 88504/10 Gorensek Peter | 88504
815569 | 17408 | 1101 | 2 | 2011-01-30 08:11 | Celox measurment: Temperatura = 1445 °C, O2 = 0,0 ppm, C = 0,000 %, Al = 0,000 % | 88504
815570 | 17408 | 1252 | 3 | 2011-01-30 08:12 | Heating start 700 kWh | 88504
815571 | 17408 | 1400 | 5 | 2011-01-30 08:22 | Added [35] FeMo = 20,0 kg | 88504
815572 | 17408 | 1400 | 5 | 2011-01-30 08:22 | Added [48] FeV = 20,0 kg | 88504
815573 | 17408 | 1400 | 5 | 2011-01-30 08:22 | Added [17] Cfi13 = 27,0 kg | 88504
815574 | 17408 | 1101 | 2 | 2011-01-30 08:25 | Celox measurment: Temperatura = 1462 °C, O2 = 0,0 ppm, C = 0,000 %, Al = 0,000 % | 88504
815575 | 17408 | 1252 | 3 | 2011-01-30 08:26 | Heating start 300 kWh | 88504
815576 | 17408 | 1400 | 5 | 2011-01-30 08:32 | Added [15] CASIfi13 = 15,9 kg | 88504
815577 | 17408 | 1362 | 4 | 2011-01-30 08:32 | Chemical analysis request at LFVD in chemical lab: 88504/ 0 Gorensek Peter | 88504
815578 | 17408 | 1016 | 1 | 2011-01-30 08:38 | Heat stop 88504 | 88504
815762 | 17415 | 1400 | 5 | 2011-01-30 19:10 | Added [13] CaO = 350,0 kg | 88511
815763 | 17415 | 1400 | 5 | 2011-01-30 19:10 | Added [12] BOKSIT = 70,0 kg | 88511
815786 | 17415 | 1400 | 5 | 2011-01-30 20:47 | Added [35] FeMo = 140,0 kg | 88511
815787 | 17415 | 1400 | 5 | 2011-01-30 20:47 | Added [48] FeV = 260,0 kg | 88511
815788 | 17415 | 1400 | 5 | 2011-01-30 20:47 | Added [64] SiMn = 50,0 kg | 88511
815789 | 17415 | 1400 | 5 | 2011-01-30 20:47 | Added [41] FeSi = 70,0 kg | 88511
815790 | 17415 | 1400 | 5 | 2011-01-30 20:47 | Added [27] FeCrC = 700,0 kg | 88511
815802 | 17415 | 1400 | 5 | 2011-01-30 20:55 | Added [52] KARBORITmleti = 45,0 kg | 88511
815803 | 17415 | 1400 | 5 | 2011-01-30 20:58 | Added [76] Kalcijev karbid = 50,0 kg | 88511
815817 | 17415 | 1015 | 1 | 2011-01-30 21:41 | Heat start 88511 | 88511
815818 | 17415 | 1101 | 2 | 2011-01-30 21:48 | Celox measurment: Temperatura = 1543 °C, O2 = 0,0 ppm, C = 0,000 %, Al = 0,000 % | 88511
815819 | 17415 | 1400 | 5 | 2011-01-30 21:48 | Added [35] FeMo = 25,0 kg | 88511
815820 | 17415 | 1400 | 5 | 2011-01-30 21:48 | Added [48] FeV = 50,0 kg | 88511
815821 | 17415 | 1400 | 5 | 2011-01-30 21:48 | Added [33] FeMnC = 50,0 kg | 88511
815822 | 17415 | 1400 | 5 | 2011-01-30 21:48 | Added [41] FeSi = 50,0 kg | 88511
815823 | 17415 | 1400 | 5 | 2011-01-30 21:48 | Added [27] FeCrC = 400,0 kg | 88511
815824 | 17415 | 1252 | 3 | 2011-01-30 21:53 | Heating start 500 kWh | 88511
815825 | 17415 | 1101 | 2 | 2011-01-30 22:00 | Celox measurment: Temperatura = 1525 °C, O2 = 0,0 ppm, C = 0,000 %, Al = 0,000 % | 88511
815826 | 17415 | 1361 | 4 | 2011-01-30 22:00 | Zahteva za analizo z VPP na Spectro: 88511/ 5 e Adam Maks | 88511
815827 | 17415 | 1252 | 3 | 2011-01-30 22:00 | Heating start 400 kWh | 88511
815828 | 17415 | 1400 | 5 | 2011-01-30 22:04 | Added [35] FeMo = 20,0 kg | 88511
815829 | 17415 | 1400 | 5 | 2011-01-30 22:04 | Added [48] FeV = 15,0 kg | 88511
815830 | 17415 | 1400 | 5 | 2011-01-30 22:04 | Added [27] FeCrC = 100,0 kg | 88511
815831 | 17415 | 1400 | 5 | 2011-01-30 22:04 | Added [52] KARBORITmleti = 70,0 kg | 88511
815832 | 17415 | 1400 | 5 | 2011-01-30 22:04 | Added [15] CASIfi13 = 34,5 kg | 88511
815833 | 17415 | 1400 | 5 | 2011-01-30 22:04 | Added [72] Al opl.zica = 2,9 kg | 88511
815834 | 17415 | 1400 | 5 | 2011-01-30 22:08 | Added [12] BOKSIT = 30,0 kg | 88511
815835 | 17415 | 1400 | 5 | 2011-01-30 22:08 | Added [13] CaO = 100,0 kg | 88511
815836 | 17415 | 1251 | 3 | 2011-01-30 22:09 | Vacuum start | 88511
815837 | 17415 | 1254 | 3 | 2011-01-30 22:12 | Degassing start | 88511
815840 | 17415 | 1253 | 3 | 2011-01-30 22:48 | Degassing stop | 88511
815841 | 17415 | 1361 | 4 | 2011-01-30 22:48 | Zahteva za analizo z VPP na Spectro: 88511/ 6 e Adam Maks | 88511
815842 | 17415 | 1362 | 4 | 2011-01-30 22:48 | Chemical analysis request at LFVD in chemical lab: 88511/10 Adam Maks | 88511
815843 | 17415 | 1400 | 5 | 2011-01-30 22:49 | Added [12] BOKSIT = 120,0 kg | 88511
815844 | 17415 | 1101 | 2 | 2011-01-30 22:55 | Celox measurment: Temperatura = 1477 °C, O2 = 0,0 ppm, C = 0,000 %, Al = 0,000 % | 88511
815845 | 17415 | 1400 | 5 | 2011-01-30 23:00 | Added [48] FeV = 15,0 kg | 88511
815846 | 17415 | 1400 | 5 | 2011-01-30 23:00 | Added [27] FeCrC = 140,0 kg | 88511
815847 | 17415 | 1400 | 5 | 2011-01-30 23:00 | Added [17] Cfi13 = 22,5 kg | 88511
815848 | 17415 | 1400 | 5 | 2011-01-30 23:00 | Added [21] EPŽ žlindra = 100,0 kg | 88511
815849 | 17415 | 1101 | 2 | 2011-01-30 23:02 | Celox measurment: Temperatura = 1468 °C, O2 = 0,0 ppm, C = 0,000 %, Al = 0,000 % | 88511
815850 | 17415 | 1400 | 5 | 2011-01-30 23:05 | Added [15] CASIfi13 = 27,6 kg | 88511
815851 | 17415 | 1362 | 4 | 2011-01-30 23:06 | Chemical analysis request at LFVD in chemical lab: 88511/ 0 Adam Maks | 88511
815852 | 17415 | 1016 | 1 | 2011-01-30 23:12 | Heat stop 88511 | 88511
816034 | 17421 | 1400 | 5 | 2011-01-31 07:03 | Added [13] CaO = 350,0 kg | 88517
816035 | 17421 | 1400 | 5 | 2011-01-31 07:03 | Added [12] BOKSIT = 90,0 kg | 88517
816059 | 17421 | 1400 | 5 | 2011-01-31 08:05 | Added [48] FeV = 250,0 kg | 88517
816060 | 17421 | 1400 | 5 | 2011-01-31 08:05 | Added [27] FeCrC = 500,0 kg | 88517
816061 | 17421 | 1400 | 5 | 2011-01-31 08:05 | Added [52] KARBORITmleti = 90,0 kg | 88517
816062 | 17421 | 1400 | 5 | 2011-01-31 08:06 | Added [76] Kalcijev karbid = 50,0 kg | 88517
816058 | 17421 | 1015 | 1 | 2011-01-31 08:11 | Heat start 88517 | 88517
816063 | 17421 | 1101 | 2 | 2011-01-31 08:20 | Celox measurment: Temperatura = 1524 °C, O2 = 0,0 ppm, C = 0,000 %, Al = 0,000 % | 88517
816064 | 17421 | 1400 | 5 | 2011-01-31 08:24 | Added [35] FeMo = 105,0 kg | 88517
816065 | 17421 | 1400 | 5 | 2011-01-31 08:24 | Added [48] FeV = 74,0 kg | 88517
816066 | 17421 | 1400 | 5 | 2011-01-31 08:24 | Added [33] FeMnC = 80,0 kg | 88517
816067 | 17421 | 1400 | 5 | 2011-01-31 08:24 | Added [41] FeSi = 72,0 kg | 88517
816068 | 17421 | 1400 | 5 | 2011-01-31 08:24 | Added [27] FeCrC = 510,0 kg | 88517
816069 | 17421 | 1400 | 5 | 2011-01-31 08:24 | Added [10] Al bloki = 10,0 kg | 88517
816070 | 17421 | 1400 | 5 | 2011-01-31 08:24 | Added [52] KARBORITmleti = 20,0 kg | 88517
816071 | 17421 | 1251 | 3 | 2011-01-31 08:28 | Vacuum start | 88517
816072 | 17421 | 1254 | 3 | 2011-01-31 08:32 | Degassing start | 88517
816073 | 17421 | 1253 | 3 | 2011-01-31 08:58 | Degassing stop | 88517
816074 | 17421 | 1400 | 5 | 2011-01-31 09:01 | Added [21] EPŽ žlindra = 150,0 kg | 88517
816075 | 17421 | 1101 | 2 | 2011-01-31 09:04 | Celox measurment: Temperatura = 1434 °C, O2 = 0,0 ppm, C = 0,000 %, Al = 0,000 % | 88517
816076 | 17421 | 1252 | 3 | 2011-01-31 09:04 | Heating start 600 kWh | 88517
816077 | 17421 | 1362 | 4 | 2011-01-31 09:08 | Chemical analysis request at LFVD in chemical lab: 88517/10 Gorensek Peter | 88517
816078 | 17421 | 1400 | 5 | 2011-01-31 09:18 | Added [35] FeMo = 20,0 kg | 88517
816079 | 17421 | 1400 | 5 | 2011-01-31 09:18 | Added [17] Cfi13 = 15,0 kg | 88517
816080 | 17421 | 1101 | 2 | 2011-01-31 09:22 | Celox measurment: Temperatura = 1451 °C, O2 = 0,0 ppm, C = 0,000 %, Al = 0,000 % | 88517
816081 | 17421 | 1252 | 3 | 2011-01-31 09:23 | Heating start 400 kWh | 88517
816082 | 17421 | 1400 | 5 | 2011-01-31 09:35 | Added [15] CASIfi13 = 15,0 kg | 88517
816083 | 17421 | 1362 | 4 | 2011-01-31 09:36 | Chemical analysis request at LFVD in chemical lab: 88517/ 0 Gorensek Peter | 88517
816084 | 17421 | 1016 | 1 | 2011-01-31 09:43 | Heat stop 88517 | 88517
816670 | 17437 | 1400 | 5 | 2011-02-03 05:50 | Added [13] CaO = 350,0 kg | 88533
816671 | 17437 | 1400 | 5 | 2011-02-03 05:50 | Added [12] BOKSIT = 80,0 kg | 88533
816716 | 17437 | 1400 | 5 | 2011-02-03 08:00 | Added [35] FeMo = 90,0 kg | 88533
816717 | 17437 | 1400 | 5 | 2011-02-03 08:00 | Added [48] FeV = 350,0 kg | 88533
816718 | 17437 | 1400 | 5 | 2011-02-03 08:00 | Added [27] FeCrC = 700,0 kg | 88533
816719 | 17437 | 1400 | 5 | 2011-02-03 08:00 | Added [52] KARBORITmleti = 195,0 kg | 88533
816711 | 17437 | 1400 | 5 | 2011-02-03 08:02 | Added [76] Kalcijev karbid = 50,0 kg | 88533
816713 | 17437 | 1015 | 1 | 2011-02-03 08:06 | Heat start 88533 | 88533
816720 | 17437 | 1101 | 2 | 2011-02-03 08:15 | Celox measurment: Temperatura = 1528 °C, O2 = 0,0 ppm, C = 0,000 %, Al = 0,000 % | 88533
816721 | 17437 | 1400 | 5 | 2011-02-03 08:22 | Added [35] FeMo = 30,0 kg | 88533
816722 | 17437 | 1400 | 5 | 2011-02-03 08:22 | Added [48] FeV = 70,0 kg | 88533
816723 | 17437 | 1400 | 5 | 2011-02-03 08:22 | Added [64] SiMn = 70,0 kg | 88533
816724 | 17437 | 1400 | 5 | 2011-02-03 08:22 | Added [41] FeSi = 120,0 kg | 88533
816725 | 17437 | 1400 | 5 | 2011-02-03 08:22 | Added [27] FeCrC = 900,0 kg | 88533
816726 | 17437 | 1400 | 5 | 2011-02-03 08:23 | Added [12] BOKSIT = 20,0 kg | 88533
816727 | 17437 | 1101 | 2 | 2011-02-03 08:25 | Celox measurment: Temperatura = 1469 °C, O2 = 0,0 ppm, C = 0,000 %, Al = 0,000 % | 88533
816728 | 17437 | 1252 | 3 | 2011-02-03 08:26 | Heating start 1200 kWh | 88533
816729 | 17437 | 1362 | 4 | 2011-02-03 08:38 | Chemical analysis request at LFVD in chemical lab: 88533/ 9 Kotnik Marijan | 88533
816730 | 17437 | 1101 | 2 | 2011-02-03 08:39 | Celox measurment: Temperatura = 1511 °C, O2 = 0,0 ppm, C = 0,000 %, Al = 0,000 % | 88533
816731 | 17437 | 1252 | 3 | 2011-02-03 08:40 | Heating start 800 kWh | 88533
816732 | 17437 | 1252 | 3 | 2011-02-03 08:51 | Heating start 100 kWh | 88533
816733 | 17437 | 1400 | 5 | 2011-02-03 08:54 | Added [35] FeMo = 20,0 kg | 88533
816734 | 17437 | 1400 | 5 | 2011-02-03 08:54 | Added [48] FeV = 12,0 kg | 88533
816735 | 17437 | 1400 | 5 | 2011-02-03 08:54 | Added [64] SiMn = 20,0 kg | 88533
816736 | 17437 | 1400 | 5 | 2011-02-03 08:54 | Added [41] FeSi = 25,0 kg | 88533
816737 | 17437 | 1400 | 5 | 2011-02-03 08:54 | Added [27] FeCrC = 80,0 kg | 88533
816738 | 17437 | 1400 | 5 | 2011-02-03 08:56 | Added [13] CaO = 100,0 kg | 88533
816739 | 17437 | 1251 | 3 | 2011-02-03 08:59 | Vacuum start | 88533
816740 | 17437 | 1254 | 3 | 2011-02-03 09:03 | Degassing start | 88533
816741 | 17437 | 1253 | 3 | 2011-02-03 09:38 | Degassing stop | 88533
816742 | 17437 | 1361 | 4 | 2011-02-03 09:40 | Zahteva za analizo z VPP na Spectro: 88533/ 6 e Kotnik Marijan | 88533
816743 | 17437 | 1362 | 4 | 2011-02-03 09:40 | Chemical analysis request at LFVD in chemical lab: 88533/10 Kotnik Marijan | 88533
816744 | 17437 | 1101 | 2 | 2011-02-03 09:43 | Celox measurment: Temperatura = 1481 °C, O2 = 0,0 ppm, C = 0,000 %, Al = 0,000 % | 88533
816745 | 17437 | 1400 | 5 | 2011-02-03 09:50 | Added [48] FeV = 10,0 kg | 88533
816746 | 17437 | 1400 | 5 | 2011-02-03 09:50 | Added [27] FeCrC = 50,0 kg | 88533
816747 | 17437 | 1400 | 5 | 2011-02-03 09:50 | Added [17] Cfi13 = 6,0 kg | 88533
816748 | 17437 | 1101 | 2 | 2011-02-03 09:52 | Celox measurment: Temperatura = 1475 °C, O2 = 0,0 ppm, C = 0,000 %, Al = 0,000 % | 88533
816749 | 17437 | 1400 | 5 | 2011-02-03 09:54 | Added [15] CASIfi13 = 16,3 kg | 88533
816750 | 17437 | 1362 | 4 | 2011-02-03 09:55 | Chemical analysis request at LFVD in chemical lab: 88533/ 0 Kotnik Marijan | 88533
816751 | 17437 | 1016 | 1 | 2011-02-03 09:59 | Heat stop 88533 | 88533
817058 | 17446 | 1400 | 5 | 2011-02-04 15:20 | Added [13] CaO = 400,0 kg | 88542
817059 | 17446 | 1400 | 5 | 2011-02-04 15:20 | Added [12] BOKSIT = 120,0 kg | 88542
817057 | 17446 | 1015 | 1 | 2011-02-04 15:41 | Heat start 88542 | 88542
817060 | 17446 | 1101 | 2 | 2011-02-04 15:44 | Celox measurment: Temperatura = 1562 °C, O2 = 0,0 ppm, C = 0,000 %, Al = 0,000 % | 88542
817063 | 17446 | 1400 | 5 | 2011-02-04 15:50 | Added [35] FeMo = 35,0 kg | 88542
817064 | 17446 | 1400 | 5 | 2011-02-04 15:50 | Added [48] FeV = 300,0 kg | 88542
817065 | 17446 | 1400 | 5 | 2011-02-04 15:50 | Added [33] FeMnC = 30,0 kg | 88542
817066 | 17446 | 1400 | 5 | 2011-02-04 15:50 | Added [41] FeSi = 40,0 kg | 88542
817067 | 17446 | 1400 | 5 | 2011-02-04 15:50 | Added [27] FeCrC = 700,0 kg | 88542
817068 | 17446 | 1400 | 5 | 2011-02-04 15:50 | Added [10] Al bloki = 4,0 kg | 88542
817069 | 17446 | 1252 | 3 | 2011-02-04 15:55 | Heating start 1300 kWh | 88542
817070 | 17446 | 1362 | 4 | 2011-02-04 16:02 | Chemical analysis request at LFVD in chemical lab: 88542/ 9 Adam Maks | 88542
817071 | 17446 | 1101 | 2 | 2011-02-04 16:11 | Celox measurment: Temperatura = 1543 °C, O2 = 0,0 ppm, C = 0,000 %, Al = 0,000 % | 88542
817072 | 17446 | 1252 | 3 | 2011-02-04 16:11 | Heating start 700 kWh | 88542
817073 | 17446 | 1400 | 5 | 2011-02-04 16:19 | Added [35] FeMo = 20,0 kg | 88542
817074 | 17446 | 1400 | 5 | 2011-02-04 16:19 | Added [48] FeV = 32,0 kg | 88542
817075 | 17446 | 1400 | 5 | 2011-02-04 16:19 | Added [33] FeMnC = 13,0 kg | 88542
817076 | 17446 | 1400 | 5 | 2011-02-04 16:19 | Added [27] FeCrC = 220,0 kg | 88542
817077 | 17446 | 1400 | 5 | 2011-02-04 16:19 | Added [52] KARBORITmleti = 55,0 kg | 88542
817078 | 17446 | 1400 | 5 | 2011-02-04 16:21 | Added [12] BOKSIT = 30,0 kg | 88542
817079 | 17446 | 1400 | 5 | 2011-02-04 16:21 | Added [13] CaO = 110,0 kg | 88542
817080 | 17446 | 1254 | 3 | 2011-02-04 16:23 | Degassing start | 88542
817081 | 17446 | 1254 | 3 | 2011-02-04 16:27 | Degassing start | 88542
817082 | 17446 | 1253 | 3 | 2011-02-04 17:03 | Degassing stop | 88542
817083 | 17446 | 1400 | 5 | 2011-02-04 17:03 | Added [12] BOKSIT = 80,0 kg | 88542
817084 | 17446 | 1101 | 2 | 2011-02-04 17:07 | Celox measurment: Temperatura = 1473 °C, O2 = 0,0 ppm, C = 0,000 %, Al = 0,000 % | 88542
817085 | 17446 | 1362 | 4 | 2011-02-04 17:15 | Chemical analysis request at LFVD in chemical lab: 88542/10 Adam Maks | 88542
817086 | 17446 | 1101 | 2 | 2011-02-04 17:17 | Celox measurment: Temperatura = 1457 °C, O2 = 0,0 ppm, C = 0,000 %, Al = 0,000 % | 88542
817087 | 17446 | 1252 | 3 | 2011-02-04 17:17 | Heating start 300 kWh | 88542
817088 | 17446 | 1252 | 3 | 2011-02-04 17:21 | Heating start 200 kWh | 88542
817090 | 17446 | 1101 | 2 | 2011-02-04 17:38 | Celox measurment: Temperatura = 1462 °C, O2 = 0,0 ppm, C = 0,000 %, Al = 0,000 % | 88542
817091 | 17446 | 1252 | 3 | 2011-02-04 17:38 | Heating start 200 kWh | 88542
817092 | 17446 | 1400 | 5 | 2011-02-04 17:42 | Added [15] CASIfi13 = 13,6 kg | 88542
817093 | 17446 | 1362 | 4 | 2011-02-04 17:42 | Chemical analysis request at LFVD in chemical lab: 88542/ 0 Adam Maks | 88542
817094 | 17446 | 1016 | 1 | 2011-02-04 17:47 | Heat stop 88542 | 88542
817647 | 17461 | 1400 | 5 | 2011-02-06 00:05 | Added [13] CaO = 400,0 kg | 88557
817648 | 17461 | 1400 | 5 | 2011-02-06 00:05 | Added [12] BOKSIT = 120,0 kg | 88557
817685 | 17461 | 1015 | 1 | 2011-02-06 01:58 | Heat start 88557 | 88557
817686 | 17462 | 1400 | 5 | 2011-02-06 01:58 | Added [13] CaO = 350,0 kg | 88558
817687 | 17462 | 1400 | 5 | 2011-02-06 01:58 | Added [12] BOKSIT = 100,0 kg | 88558
817688 | 17461 | 1252 | 3 | 2011-02-06 02:13 | Heating start 1500 kWh | 88557
817691 | 17461 | 1252 | 3 | 2011-02-06 02:30 | Heating start 600 kWh | 88557
817689 | 17461 | 1362 | 4 | 2011-02-06 02:42 | Chemical analysis request at LFVD in chemical lab: 88557/ 9 Gorensek Peter | 88557
817690 | 17461 | 1102 | 2 | 2011-02-06 02:42 | Temperature measurment: Temperature = 1482 °C | 88557
817692 | 17461 | 1252 | 3 | 2011-02-06 02:45 | Heating start 1000 kWh | 88557
817695 | 17461 | 1252 | 3 | 2011-02-06 02:57 | Heating start 1000 kWh | 88557
817696 | 17461 | 1102 | 2 | 2011-02-06 03:08 | Temperature measurment: Temperature = 1516 °C | 88557
817697 | 17461 | 1400 | 5 | 2011-02-06 03:20 | Added [35] FeMo = 80,0 kg | 88557
817698 | 17461 | 1400 | 5 | 2011-02-06 03:20 | Added [48] FeV = 72,0 kg | 88557
817699 | 17461 | 1400 | 5 | 2011-02-06 03:20 | Added [33] FeMnC = 40,0 kg | 88557
817700 | 17461 | 1400 | 5 | 2011-02-06 03:20 | Added [41] FeSi = 60,0 kg | 88557
817701 | 17461 | 1400 | 5 | 2011-02-06 03:20 | Added [27] FeCrC = 550,0 kg | 88557
817702 | 17461 | 1400 | 5 | 2011-02-06 03:20 | Added [10] Al bloki = 10,0 kg | 88557
817703 | 17461 | 1400 | 5 | 2011-02-06 03:20 | Added [52] KARBORITmleti = 100,0 kg | 88557
817704 | 17461 | 1102 | 2 | 2011-02-06 03:29 | Temperature measurment: Temperature = 1480 °C | 88557
817705 | 17461 | 1252 | 3 | 2011-02-06 03:33 | Heating start 900 kWh | 88557
817707 | 17461 | 1102 | 2 | 2011-02-06 03:41 | Temperature measurment: Temperature = 1473 °C | 88557
817706 | 17461 | 1252 | 3 | 2011-02-06 03:43 | Heating start 1000 kWh | 88557
817708 | 17461 | 1400 | 5 | 2011-02-06 03:56 | Added [13] CaO = 300,0 kg | 88557
817709 | 17461 | 1251 | 3 | 2011-02-06 03:59 | Vacuum start | 88557
817732 | 17462 | 1400 | 5 | 2011-02-06 04:00 | Added [76] Kalcijev karbid = 50,0 kg | 88558
817710 | 17461 | 1254 | 3 | 2011-02-06 04:01 | Degassing start | 88557
817711 | 17461 | 1253 | 3 | 2011-02-06 04:26 | Degassing stop | 88557
817712 | 17461 | 1361 | 4 | 2011-02-06 04:28 | Zahteva za analizo z VPP na Spectro: 88557/ 6 e Gorensek Peter | 88557
817713 | 17461 | 1362 | 4 | 2011-02-06 04:28 | Chemical analysis request at LFVD in chemical lab: 88557/10 Gorensek Peter | 88557
817714 | 17461 | 1400 | 5 | 2011-02-06 04:44 | Added [17] Cfi13 = 45,0 kg | 88557
817715 | 17461 | 1400 | 5 | 2011-02-06 04:44 | Added [72] Al opl.zica = 5,8 kg | 88557
817716 | 17461 | 1400 | 5 | 2011-02-06 04:46 | Added [26] FeCrA = 200,0 kg | 88557
817717 | 17461 | 1400 | 5 | 2011-02-06 04:46 | Added [27] FeCrC = 100,0 kg | 88557
817718 | 17461 | 1400 | 5 | 2011-02-06 04:46 | Added [48] FeV = 12,0 kg | 88557
817719 | 17461 | 1252 | 3 | 2011-02-06 04:48 | Heating start 300 kWh | 88557
817720 | 17461 | 1400 | 5 | 2011-02-06 04:54 | Added [15] CASIfi13 = 13,8 kg | 88557
817721 | 17461 | 1362 | 4 | 2011-02-06 04:55 | Chemical analysis request at LFVD in chemical lab: 88557/ 0 Gorensek Peter | 88557
817722 | 17461 | 1016 | 1 | 2011-02-06 04:59 | Heat stop 88557 | 88557
817723 | 17462 | 1015 | 1 | 2011-02-06 04:59 | Heat start 88558 | 88558
817724 | 17462 | 1400 | 5 | 2011-02-06 05:07 | Added [35] FeMo = 37,0 kg | 88558
817725 | 17462 | 1400 | 5 | 2011-02-06 05:07 | Added [48] FeV = 270,0 kg | 88558
817726 | 17462 | 1400 | 5 | 2011-02-06 05:07 | Added [33] FeMnC = 70,0 kg | 88558
817727 | 17462 | 1400 | 5 | 2011-02-06 05:07 | Added [41] FeSi = 150,0 kg | 88558
817728 | 17462 | 1400 | 5 | 2011-02-06 05:07 | Added [27] FeCrC = 150,0 kg | 88558
817729 | 17462 | 1400 | 5 | 2011-02-06 05:07 | Added [10] Al bloki = 10,0 kg | 88558
817730 | 17462 | 1400 | 5 | 2011-02-06 05:07 | Added [52] KARBORITmleti = 120,0 kg | 88558
817731 | 17462 | 1251 | 3 | 2011-02-06 05:12 | Vacuum start | 88558
817733 | 17462 | 1254 | 3 | 2011-02-06 05:17 | Degassing start | 88558
817734 | 17463 | 1400 | 5 | 2011-02-06 05:38 | Added [13] CaO = 350,0 kg | 88559
817735 | 17463 | 1400 | 5 | 2011-02-06 05:38 | Added [12] BOKSIT = 120,0 kg | 88559
817754 | 17463 | 1400 | 5 | 2011-02-06 05:40 | Added [52] KARBORITmleti = 240,0 kg | 88559
817736 | 17462 | 1253 | 3 | 2011-02-06 05:42 | Degassing stop | 88558
817755 | 17463 | 1400 | 5 | 2011-02-06 05:45 | Added [76] Kalcijev karbid = 50,0 kg | 88559
817737 | 17462 | 1361 | 4 | 2011-02-06 05:46 | Zahteva za analizo z VPP na Spectro: 88558/ 5 e Gorensek Peter | 88558
817738 | 17462 | 1362 | 4 | 2011-02-06 05:46 | Chemical analysis request at LFVD in chemical lab: 88558/ 9 Gorensek Peter | 88558
817739 | 17462 | 1102 | 2 | 2011-02-06 05:50 | Temperature measurment: Temperature = 1470 °C | 88558
817740 | 17462 | 1400 | 5 | 2011-02-06 05:58 | Added [35] FeMo = 13,0 kg | 88558
817741 | 17462 | 1400 | 5 | 2011-02-06 05:58 | Added [48] FeV = 17,0 kg | 88558
817742 | 17462 | 1400 | 5 | 2011-02-06 05:58 | Added [27] FeCrC = 200,0 kg | 88558
817743 | 17462 | 1400 | 5 | 2011-02-06 05:58 | Added [17] Cfi13 = 15,0 kg | 88558
817744 | 17462 | 1102 | 2 | 2011-02-06 06:03 | Temperature measurment: Temperature = 1448 °C | 88558
817745 | 17462 | 1252 | 3 | 2011-02-06 06:03 | Heating start 400 kWh | 88558
817746 | 17462 | 1400 | 5 | 2011-02-06 06:09 | Added [15] CASIfi13 = 15,0 kg | 88558
817747 | 17462 | 1362 | 4 | 2011-02-06 06:10 | Chemical analysis request at LFVD in chemical lab: 88558/ 0 Gorensek Peter | 88558
817748 | 17462 | 1016 | 1 | 2011-02-06 06:14 | Heat stop 88558 | 88558
817749 | 17463 | 1015 | 1 | 2011-02-06 06:14 | Heat start 88559 | 88559
817750 | 17463 | 1400 | 5 | 2011-02-06 06:22 | Added [35] FeMo = 20,0 kg | 88559
817751 | 17463 | 1400 | 5 | 2011-02-06 06:22 | Added [48] FeV = 330,0 kg | 88559
817752 | 17463 | 1400 | 5 | 2011-02-06 06:22 | Added [33] FeMnC = 50,0 kg | 88559
817753 | 17463 | 1400 | 5 | 2011-02-06 06:22 | Added [41] FeSi = 95,0 kg | 88559
817758 | 17463 | 1252 | 3 | 2011-02-06 06:26 | Heating start 200 kWh | 88559
817759 | 17463 | 1102 | 2 | 2011-02-06 06:27 | Temperature measurment: Temperature = 1555 °C | 88559
817763 | 17463 | 1362 | 4 | 2011-02-06 06:30 | Chemical analysis request at LFVD in chemical lab: 88559/ 9 Adam Maks | 88559
817764 | 17463 | 1400 | 5 | 2011-02-06 06:43 | Added [35] FeMo = 12,0 kg | 88559
817765 | 17463 | 1400 | 5 | 2011-02-06 06:43 | Added [48] FeV = 20,0 kg | 88559
817766 | 17463 | 1400 | 5 | 2011-02-06 06:43 | Added [33] FeMnC = 15,0 kg | 88559
817767 | 17463 | 1400 | 5 | 2011-02-06 06:43 | Added [41] FeSi = 20,0 kg | 88559
817768 | 17463 | 1400 | 5 | 2011-02-06 06:43 | Added [52] KARBORITmleti = 20,0 kg | 88559
817769 | 17463 | 1400 | 5 | 2011-02-06 06:45 | Added [13] CaO = 150,0 kg | 88559
817770 | 17463 | 1251 | 3 | 2011-02-06 06:47 | Vacuum start | 88559
817771 | 17463 | 1254 | 3 | 2011-02-06 06:51 | Degassing start | 88559
817772 | 17463 | 1253 | 3 | 2011-02-06 07:21 | Degassing stop | 88559
817773 | 17463 | 1362 | 4 | 2011-02-06 07:21 | Chemical analysis request at LFVD in chemical lab: 88559/10 Adam Maks | 88559
817774 | 17463 | 1101 | 2 | 2011-02-06 07:22 | Celox measurment: Temperatura = 1487 °C, O2 = 0,0 ppm, C = 0,000 %, Al = 0,000 % | 88559
817775 | 17463 | 1400 | 5 | 2011-02-06 07:33 | Added [41] FeSi = 15,0 kg | 88559
817776 | 17463 | 1400 | 5 | 2011-02-06 07:33 | Added [72] Al opl.zica = 2,5 kg | 88559
817777 | 17463 | 1400 | 5 | 2011-02-06 07:35 | Added [13] CaO = 100,0 kg | 88559
817778 | 17463 | 1101 | 2 | 2011-02-06 07:38 | Celox measurment: Temperatura = 1466 °C, O2 = 0,0 ppm, C = 0,000 %, Al = 0,000 % | 88559
817779 | 17463 | 1400 | 5 | 2011-02-06 07:38 | Added [17] Cfi13 = 4,5 kg | 88559
817780 | 17463 | 1252 | 3 | 2011-02-06 07:40 | Heating start 150 kWh | 88559
817781 | 17463 | 1400 | 5 | 2011-02-06 07:43 | Added [15] CASIfi13 = 15,0 kg | 88559
817782 | 17463 | 1362 | 4 | 2011-02-06 07:43 | Chemical analysis request at LFVD in chemical lab: 88559/ 0 Adam Maks | 88559
817783 | 17463 | 1016 | 1 | 2011-02-06 07:50 | Heat stop 88559 | 88559
818037 | 17471 | 1400 | 5 | 2011-02-06 19:42 | Added [13] CaO = 400,0 kg | 88567
818038 | 17471 | 1400 | 5 | 2011-02-06 19:42 | Added [12] BOKSIT = 90,0 kg | 88567
818058 | 17471 | 1400 | 5 | 2011-02-06 21:15 | Added [48] FeV = 260,0 kg | 88567
818059 | 17471 | 1400 | 5 | 2011-02-06 21:18 | Added [76] Kalcijev karbid = 50,0 kg | 88567
818071 | 17471 | 1015 | 1 | 2011-02-06 21:47 | Heat start 88567 | 88567
818072 | 17471 | 1400 | 5 | 2011-02-06 21:50 | Added [35] FeMo = 70,0 kg | 88567
818073 | 17471 | 1400 | 5 | 2011-02-06 21:50 | Added [48] FeV = 72,0 kg | 88567
818074 | 17471 | 1400 | 5 | 2011-02-06 21:50 | Added [26] FeCrA = 600,0 kg | 88567
818075 | 17471 | 1400 | 5 | 2011-02-06 21:50 | Added [27] FeCrC = 800,0 kg | 88567
818076 | 17471 | 1400 | 5 | 2011-02-06 21:50 | Added [10] Al bloki = 10,0 kg | 88567
818078 | 17472 | 1400 | 5 | 2011-02-06 21:57 | Added [12] BOKSIT = 80,0 kg | 88568
818079 | 17472 | 1400 | 5 | 2011-02-06 21:57 | Added [13] CaO = 300,0 kg | 88568
818077 | 17471 | 1101 | 2 | 2011-02-06 21:57 | Celox measurment: Temperatura = 0 °C, O2 = 0,0 ppm, C = 0,000 %, Al = 0,000 % | 88567
818080 | 17471 | 1101 | 2 | 2011-02-06 21:58 | Celox measurment: Temperatura = 1369 °C, O2 = 0,0 ppm, C = 0,000 %, Al = 0,000 % | 88567
818081 | 17471 | 1252 | 3 | 2011-02-06 21:59 | Heating start 1500 kWh | 88567
818082 | 17471 | 1101 | 2 | 2011-02-06 22:16 | Celox measurment: Temperatura = 1470 °C, O2 = 0,0 ppm, C = 0,000 %, Al = 0,000 % | 88567
818083 | 17471 | 1362 | 4 | 2011-02-06 22:17 | Chemical analysis request at LFVD in chemical lab: 88567/ 9 Gorensek Peter | 88567
818084 | 17471 | 1252 | 3 | 2011-02-06 22:17 | Heating start 1300 kWh | 88567
818085 | 17471 | 1400 | 5 | 2011-02-06 22:34 | Added [35] FeMo = 22,0 kg | 88567
818086 | 17471 | 1400 | 5 | 2011-02-06 22:34 | Added [48] FeV = 29,0 kg | 88567
818087 | 17471 | 1400 | 5 | 2011-02-06 22:34 | Added [27] FeCrC = 300,0 kg | 88567
818088 | 17471 | 1400 | 5 | 2011-02-06 22:34 | Added [10] Al bloki = 5,0 kg | 88567
818089 | 17471 | 1400 | 5 | 2011-02-06 22:36 | Added [13] CaO = 100,0 kg | 88567
818090 | 17471 | 1251 | 3 | 2011-02-06 22:38 | Vacuum start | 88567
818091 | 17471 | 1254 | 3 | 2011-02-06 22:43 | Degassing start | 88567
818092 | 17471 | 1253 | 3 | 2011-02-06 23:08 | Degassing stop | 88567
818093 | 17471 | 1400 | 5 | 2011-02-06 23:08 | Added [21] EPŽ žlindra = 100,0 kg | 88567
818094 | 17471 | 1101 | 2 | 2011-02-06 23:11 | Celox measurment: Temperatura = 0 °C, O2 = 0,0 ppm, C = 0,000 %, Al = 0,000 % | 88567
818095 | 17471 | 1101 | 2 | 2011-02-06 23:12 | Celox measurment: Temperatura = 1465 °C, O2 = 0,0 ppm, C = 0,000 %, Al = 0,000 % | 88567
818096 | 17471 | 1362 | 4 | 2011-02-06 23:13 | Chemical analysis request at LFVD in chemical lab: 88567/10 Gorensek Peter | 88567
818097 | 17471 | 1252 | 3 | 2011-02-06 23:13 | Heating start 300 kWh | 88567
818113 | 17472 | 1400 | 5 | 2011-02-06 23:15 | Added [48] FeV = 150,0 kg | 88568
818114 | 17472 | 1400 | 5 | 2011-02-06 23:15 | Added [27] FeCrC = 1000,0 kg | 88568
818115 | 17472 | 1400 | 5 | 2011-02-06 23:16 | Added [76] Kalcijev karbid = 50,0 kg | 88568
818098 | 17471 | 1400 | 5 | 2011-02-06 23:22 | Added [17] Cfi13 = 12,0 kg | 88567
818099 | 17471 | 1101 | 2 | 2011-02-06 23:25 | Celox measurment: Temperatura = 1464 °C, O2 = 0,0 ppm, C = 0,000 %, Al = 0,000 % | 88567
818100 | 17471 | 1252 | 3 | 2011-02-06 23:26 | Heating start 200 kWh | 88567
818101 | 17471 | 1400 | 5 | 2011-02-06 23:29 | Added [15] CASIfi13 = 14,5 kg | 88567
818102 | 17471 | 1362 | 4 | 2011-02-06 23:30 | Chemical analysis request at LFVD in chemical lab: 88567/ 0 Gorensek Peter | 88567
818103 | 17471 | 1016 | 1 | 2011-02-06 23:33 | Heat stop 88567 | 88567
818104 | 17472 | 1015 | 1 | 2011-02-06 23:34 | Heat start 88568 | 88568
818105 | 17472 | 1400 | 5 | 2011-02-06 23:41 | Added [35] FeMo = 45,0 kg | 88568
818106 | 17472 | 1400 | 5 | 2011-02-06 23:41 | Added [48] FeV = 135,0 kg | 88568
818107 | 17472 | 1400 | 5 | 2011-02-06 23:41 | Added [64] SiMn = 25,0 kg | 88568
818108 | 17472 | 1400 | 5 | 2011-02-06 23:41 | Added [41] FeSi = 80,0 kg | 88568
818109 | 17472 | 1400 | 5 | 2011-02-06 23:41 | Added [27] FeCrC = 1000,0 kg | 88568
818110 | 17472 | 1400 | 5 | 2011-02-06 23:41 | Added [10] Al bloki = 10,0 kg | 88568
818111 | 17472 | 1101 | 2 | 2011-02-06 23:46 | Celox measurment: Temperatura = 1447 °C, O2 = 0,0 ppm, C = 0,000 %, Al = 0,000 % | 88568
818112 | 17472 | 1252 | 3 | 2011-02-06 23:47 | Heating start 1000 kWh | 88568
818116 | 17473 | 1400 | 5 | 2011-02-06 23:47 | Added [12] BOKSIT = 100,0 kg | 88569
818117 | 17473 | 1400 | 5 | 2011-02-06 23:47 | Added [13] CaO = 400,0 kg | 88569
818118 | 17472 | 1101 | 2 | 2011-02-06 23:59 | Celox measurment: Temperatura = 1488 °C, O2 = 0,0 ppm, C = 0,000 %, Al = 0,000 % | 88568
818119 | 17472 | 1362 | 4 | 2011-02-06 23:59 | Chemical analysis request at LFVD in chemical lab: 88568/ 9 Gorensek Peter | 88568
818120 | 17472 | 1252 | 3 | 2011-02-06 23:59 | Heating start 1200 kWh | 88568
818121 | 17472 | 1400 | 5 | 2011-02-07 00:16 | Added [35] FeMo = 10,0 kg | 88568
818122 | 17472 | 1400 | 5 | 2011-02-07 00:16 | Added [48] FeV = 14,0 kg | 88568
818123 | 17472 | 1400 | 5 | 2011-02-07 00:16 | Added [33] FeMnC = 19,0 kg | 88568
818124 | 17472 | 1400 | 5 | 2011-02-07 00:16 | Added [27] FeCrC = 300,0 kg | 88568
818125 | 17472 | 1400 | 5 | 2011-02-07 00:16 | Added [10] Al bloki = 5,0 kg | 88568
818126 | 17472 | 1400 | 5 | 2011-02-07 00:18 | Added [13] CaO = 200,0 kg | 88568
818127 | 17472 | 1251 | 3 | 2011-02-07 00:20 | Vacuum start | 88568
818128 | 17472 | 1254 | 3 | 2011-02-07 00:24 | Degassing start | 88568
818129 | 17472 | 1253 | 3 | 2011-02-07 00:50 | Degassing stop | 88568
818131 | 17472 | 1400 | 5 | 2011-02-07 00:52 | Added [21] EPŽ žlindra = 120,0 kg | 88568
818130 | 17472 | 1362 | 4 | 2011-02-07 00:53 | Chemical analysis request at LFVD in chemical lab: 88568/10 Gorensek Peter | 88568
818132 | 17472 | 1101 | 2 | 2011-02-07 00:56 | Celox measurment: Temperatura = 1479 °C, O2 = 0,0 ppm, C = 0,000 %, Al = 0,000 % | 88568
818133 | 17472 | 1400 | 5 | 2011-02-07 01:04 | Added [17] Cfi13 = 12,0 kg | 88568
818134 | 17472 | 1400 | 5 | 2011-02-07 01:04 | Added [72] Al opl.zica = 2,9 kg | 88568
818161 | 17473 | 1400 | 5 | 2011-02-07 01:05 | Added [76] Kalcijev karbid = 50,0 kg | 88569
818135 | 17472 | 1101 | 2 | 2011-02-07 01:07 | Celox measurment: Temperatura = 1466 °C, O2 = 0,0 ppm, C = 0,000 %, Al = 0,000 % | 88568
818136 | 17472 | 1252 | 3 | 2011-02-07 01:08 | Heating start 200 kWh | 88568
818137 | 17472 | 1400 | 5 | 2011-02-07 01:13 | Added [15] CASIfi13 = 15,9 kg | 88568
818138 | 17472 | 1362 | 4 | 2011-02-07 01:14 | Chemical analysis request at LFVD in chemical lab: 88568/ 0 Gorensek Peter | 88568
818139 | 17472 | 1016 | 1 | 2011-02-07 01:20 | Heat stop 88568 | 88568
818140 | 17473 | 1015 | 1 | 2011-02-07 01:20 | Heat start 88569 | 88569
818141 | 17473 | 1400 | 5 | 2011-02-07 01:26 | Added [35] FeMo = 100,0 kg | 88569
818142 | 17473 | 1400 | 5 | 2011-02-07 01:26 | Added [48] FeV = 300,0 kg | 88569
818143 | 17473 | 1400 | 5 | 2011-02-07 01:26 | Added [64] SiMn = 80,0 kg | 88569
818144 | 17473 | 1400 | 5 | 2011-02-07 01:26 | Added [41] FeSi = 65,0 kg | 88569
818145 | 17473 | 1400 | 5 | 2011-02-07 01:26 | Added [27] FeCrC = 900,0 kg | 88569
818146 | 17473 | 1101 | 2 | 2011-02-07 01:32 | Celox measurment: Temperatura = 1471 °C, O2 = 0,0 ppm, C = 0,000 %, Al = 0,000 % | 88569
818147 | 17473 | 1252 | 3 | 2011-02-07 01:32 | Heating start 800 kWh | 88569
818148 | 17473 | 1101 | 2 | 2011-02-07 01:42 | Celox measurment: Temperatura = 1496 °C, O2 = 0,0 ppm, C = 0,000 %, Al = 0,000 % | 88569
818149 | 17473 | 1362 | 4 | 2011-02-07 01:43 | Chemical analysis request at LFVD in chemical lab: 88569/ 9 Gorensek Peter | 88569
818150 | 17473 | 1252 | 3 | 2011-02-07 01:43 | Heating start 1200 kWh | 88569
818151 | 17473 | 1400 | 5 | 2011-02-07 01:58 | Added [35] FeMo = 28,0 kg | 88569
818152 | 17473 | 1400 | 5 | 2011-02-07 01:58 | Added [48] FeV = 25,0 kg | 88569
818153 | 17473 | 1400 | 5 | 2011-02-07 01:58 | Added [26] FeCrA = 210,0 kg | 88569
818154 | 17473 | 1400 | 5 | 2011-02-07 01:59 | Added [13] CaO = 200,0 kg | 88569
818155 | 17473 | 1251 | 3 | 2011-02-07 02:01 | Vacuum start | 88569
818156 | 17473 | 1254 | 3 | 2011-02-07 02:05 | Degassing start | 88569
818157 | 17473 | 1253 | 3 | 2011-02-07 02:39 | Degassing stop | 88569
818158 | 17473 | 1400 | 5 | 2011-02-07 02:40 | Added [21] EPŽ žlindra = 150,0 kg | 88569
818159 | 17473 | 1362 | 4 | 2011-02-07 02:41 | Chemical analysis request at LFVD in chemical lab: 88569/10 Gorensek Peter | 88569
818160 | 17473 | 1252 | 3 | 2011-02-07 02:45 | Heating start 200 kWh | 88569
818162 | 17473 | 1101 | 2 | 2011-02-07 02:47 | Celox measurment: Temperatura = 1475 °C, O2 = 0,0 ppm, C = 0,000 %, Al = 0,000 % | 88569
818164 | 17473 | 1400 | 5 | 2011-02-07 02:54 | Added [35] FeMo = 17,0 kg | 88569
818165 | 17473 | 1400 | 5 | 2011-02-07 02:54 | Added [48] FeV = 20,0 kg | 88569
818166 | 17473 | 1400 | 5 | 2011-02-07 02:54 | Added [72] Al opl.zica = 1,9 kg | 88569
818163 | 17473 | 1101 | 2 | 2011-02-07 02:54 | Celox measurment: Temperatura = 1464 °C, O2 = 0,0 ppm, C = 0,000 %, Al = 0,000 % | 88569
818167 | 17473 | 1252 | 3 | 2011-02-07 03:09 | Heating start 300 kWh | 88569
818168 | 17473 | 1101 | 2 | 2011-02-07 03:19 | Celox measurment: Temperatura = 1462 °C, O2 = 0,0 ppm, C = 0,000 %, Al = 0,000 % | 88569
818169 | 17473 | 1252 | 3 | 2011-02-07 03:20 | Heating start 500 kWh | 88569
818170 | 17473 | 1400 | 5 | 2011-02-07 03:29 | Added [15] CASIfi13 = 15,6 kg | 88569
818171 | 17473 | 1362 | 4 | 2011-02-07 03:30 | Chemical analysis request at LFVD in chemical lab: 88569/ 0 Gorensek Peter | 88569
818172 | 17473 | 1016 | 1 | 2011-02-07 03:35 | Heat stop 88569 | 88569
818864 | 17491 | 1400 | 5 | 2011-02-10 03:30 | Added [13] CaO = 350,0 kg | 88587
818865 | 17491 | 1400 | 5 | 2011-02-10 03:30 | Added [12] BOKSIT = 80,0 kg | 88587
818893 | 17491 | 1400 | 5 | 2011-02-10 04:20 | Added [52] KARBORITmleti = 270,0 kg | 88587
818887 | 17491 | 1400 | 5 | 2011-02-10 04:23 | Added [76] Kalcijev karbid = 50,0 kg | 88587
818890 | 17491 | 1015 | 1 | 2011-02-10 04:33 | Heat start 88587 | 88587
818894 | 17491 | 1101 | 2 | 2011-02-10 04:42 | Celox measurment: Temperatura = 1562 °C, O2 = 0,0 ppm, C = 0,000 %, Al = 0,000 % | 88587
818895 | 17491 | 1400 | 5 | 2011-02-10 04:44 | Added [35] FeMo = 30,0 kg | 88587
818896 | 17491 | 1400 | 5 | 2011-02-10 04:44 | Added [48] FeV = 285,0 kg | 88587
818897 | 17491 | 1400 | 5 | 2011-02-10 04:44 | Added [33] FeMnC = 75,0 kg | 88587
818898 | 17491 | 1400 | 5 | 2011-02-10 04:44 | Added [41] FeSi = 130,0 kg | 88587
818899 | 17491 | 1400 | 5 | 2011-02-10 04:44 | Added [10] Al bloki = 5,0 kg | 88587
818900 | 17491 | 1400 | 5 | 2011-02-10 04:44 | Added [52] KARBORITmleti = 35,0 kg | 88587
818901 | 17491 | 1251 | 3 | 2011-02-10 04:50 | Vacuum start | 88587
818904 | 17491 | 1254 | 3 | 2011-02-10 04:53 | Degassing start | 88587
818905 | 17491 | 1253 | 3 | 2011-02-10 05:18 | Degassing stop | 88587
818906 | 17491 | 1361 | 4 | 2011-02-10 05:22 | Zahteva za analizo z VPP na Spectro: 88587/ 5 e Kotnik Marijan | 88587
818907 | 17491 | 1362 | 4 | 2011-02-10 05:23 | Chemical analysis request at LFVD in chemical lab: 88587/ 9 Kotnik Marijan | 88587
818908 | 17491 | 1400 | 5 | 2011-02-10 05:23 | Added [12] BOKSIT = 100,0 kg | 88587
818909 | 17491 | 1101 | 2 | 2011-02-10 05:26 | Celox measurment: Temperatura = 1499 °C, O2 = 0,0 ppm, C = 0,000 %, Al = 0,000 % | 88587
818910 | 17491 | 1400 | 5 | 2011-02-10 05:36 | Added [17] Cfi13 = 22,5 kg | 88587
818911 | 17491 | 1400 | 5 | 2011-02-10 05:36 | Added [72] Al opl.zica = 3,9 kg | 88587
818912 | 17491 | 1101 | 2 | 2011-02-10 05:38 | Celox measurment: Temperatura = 1486 °C, O2 = 0,0 ppm, C = 0,000 %, Al = 0,000 % | 88587
818913 | 17491 | 1400 | 5 | 2011-02-10 05:39 | Added [48] FeV = 20,0 kg | 88587
818914 | 17491 | 1400 | 5 | 2011-02-10 05:39 | Added [33] FeMnC = 20,0 kg | 88587
818915 | 17491 | 1400 | 5 | 2011-02-10 05:41 | Added [15] CASIfi13 = 15,2 kg | 88587
818916 | 17491 | 1362 | 4 | 2011-02-10 05:42 | Chemical analysis request at LFVD in chemical lab: 88587/ 0 Kotnik Marijan | 88587
818917 | 17491 | 1016 | 1 | 2011-02-10 05:46 | Heat stop 88587 | 88587
818958 | 17493 | 1400 | 5 | 2011-02-10 07:30 | Added [13] CaO = 350,0 kg | 88589
818959 | 17493 | 1400 | 5 | 2011-02-10 07:30 | Added [12] BOKSIT = 100,0 kg | 88589
818957 | 17493 | 1015 | 1 | 2011-02-10 08:09 | Heat start 88589 | 88589
818960 | 17493 | 1400 | 5 | 2011-02-10 08:10 | Added [76] Kalcijev karbid = 50,0 kg | 88589
818961 | 17493 | 1101 | 2 | 2011-02-10 08:19 | Celox measurment: Temperatura = 1481 °C, O2 = 0,0 ppm, C = 0,000 %, Al = 0,000 % | 88589
818962 | 17493 | 1400 | 5 | 2011-02-10 08:19 | Added [35] FeMo = 200,0 kg | 88589
818963 | 17493 | 1400 | 5 | 2011-02-10 08:19 | Added [48] FeV = 235,0 kg | 88589
818964 | 17493 | 1400 | 5 | 2011-02-10 08:19 | Added [27] FeCrC = 400,0 kg | 88589
818965 | 17493 | 1252 | 3 | 2011-02-10 08:40 | Heating start 1200 kWh | 88589
818966 | 17493 | 1101 | 2 | 2011-02-10 08:51 | Celox measurment: Temperatura = 1477 °C, O2 = 0,0 ppm, C = 0,000 %, Al = 0,000 % | 88589
818967 | 17493 | 1362 | 4 | 2011-02-10 08:51 | Chemical analysis request at LFVD in chemical lab: 88589/ 9 Adam Maks | 88589
818968 | 17493 | 1252 | 3 | 2011-02-10 08:58 | Heating start 800 kWh | 88589
818969 | 17493 | 1101 | 2 | 2011-02-10 09:08 | Celox measurment: Temperatura = 1511 °C, O2 = 0,0 ppm, C = 0,000 %, Al = 0,000 % | 88589
818970 | 17493 | 1400 | 5 | 2011-02-10 09:09 | Added [35] FeMo = 70,0 kg | 88589
818971 | 17493 | 1400 | 5 | 2011-02-10 09:09 | Added [48] FeV = 80,0 kg | 88589
818972 | 17493 | 1400 | 5 | 2011-02-10 09:09 | Added [33] FeMnC = 15,0 kg | 88589
818973 | 17493 | 1400 | 5 | 2011-02-10 09:09 | Added [27] FeCrC = 350,0 kg | 88589
818974 | 17493 | 1400 | 5 | 2011-02-10 09:09 | Added [52] KARBORITmleti = 40,0 kg | 88589
818975 | 17493 | 1400 | 5 | 2011-02-10 09:13 | Added [12] BOKSIT = 40,0 kg | 88589
818976 | 17493 | 1400 | 5 | 2011-02-10 09:13 | Added [13] CaO = 100,0 kg | 88589
818977 | 17493 | 1251 | 3 | 2011-02-10 09:16 | Vacuum start | 88589
818978 | 17493 | 1254 | 3 | 2011-02-10 09:19 | Degassing start | 88589
818979 | 17493 | 1253 | 3 | 2011-02-10 09:50 | Degassing stop | 88589
818980 | 17493 | 1101 | 2 | 2011-02-10 11:03 | Celox measurment: Temperatura = 0 °C, O2 = 0,0 ppm, C = 0,000 %, Al = 0,000 % | 88589
818981 | 17493 | 1101 | 2 | 2011-02-10 11:06 | Celox measurment: Temperatura = 0 °C, O2 = 0,0 ppm, C = 0,000 %, Al = 0,000 % | 88589
818985 | 17493 | 1252 | 3 | 2011-02-10 11:31 | Heating start 800 kWh | 88589
818982 | 17493 | 1101 | 2 | 2011-02-10 11:41 | Celox measurment: Temperatura = 0 °C, O2 = 0,0 ppm, C = 0,000 %, Al = 0,000 % | 88589
818983 | 17493 | 1400 | 5 | 2011-02-10 11:43 | Added [12] BOKSIT = 40,0 kg | 88589
818984 | 17493 | 1400 | 5 | 2011-02-10 11:43 | Added [13] CaO = 100,0 kg | 88589
818986 | 17493 | 1252 | 3 | 2011-02-10 11:44 | Heating start 1200 kWh | 88589
818987 | 17493 | 1101 | 2 | 2011-02-10 11:58 | Celox measurment: Temperatura = 1444 °C, O2 = 0,0 ppm, C = 0,000 %, Al = 0,000 % | 88589
818990 | 17493 | 1252 | 3 | 2011-02-10 12:00 | Heating start 450 kWh | 88589
818988 | 17493 | 1101 | 2 | 2011-02-10 12:00 | Celox measurment: Temperatura = 0 °C, O2 = 0,0 ppm, C = 0,000 %, Al = 0,000 % | 88589
818989 | 17493 | 1101 | 2 | 2011-02-10 12:05 | Celox measurment: Temperatura = 1455 °C, O2 = 0,0 ppm, C = 0,000 %, Al = 0,000 % | 88589
818991 | 17493 | 1361 | 4 | 2011-02-10 12:06 | Zahteva za analizo z VPP na Spectro: 88589/ 6 e Adam Maks | 88589
818992 | 17493 | 1362 | 4 | 2011-02-10 12:06 | Chemical analysis request at LFVD in chemical lab: 88589/10 Adam Maks | 88589
818993 | 17493 | 1101 | 2 | 2011-02-10 12:12 | Celox measurment: Temperatura = 1478 °C, O2 = 0,0 ppm, C = 0,000 %, Al = 0,000 % | 88589
818994 | 17493 | 1400 | 5 | 2011-02-10 12:19 | Added [35] FeMo = 15,0 kg | 88589
818995 | 17493 | 1400 | 5 | 2011-02-10 12:19 | Added [48] FeV = 15,0 kg | 88589
818996 | 17493 | 1400 | 5 | 2011-02-10 12:19 | Added [41] FeSi = 50,0 kg | 88589
818997 | 17493 | 1400 | 5 | 2011-02-10 12:19 | Added [27] FeCrC = 150,0 kg | 88589
818998 | 17493 | 1400 | 5 | 2011-02-10 12:19 | Added [17] Cfi13 = 9,0 kg | 88589
818999 | 17493 | 1400 | 5 | 2011-02-10 12:19 | Added [72] Al opl.zica = 2,5 kg | 88589
819000 | 17493 | 1101 | 2 | 2011-02-10 12:20 | Celox measurment: Temperatura = 1470 °C, O2 = 0,0 ppm, C = 0,000 %, Al = 0,000 % | 88589
819001 | 17493 | 1400 | 5 | 2011-02-10 12:23 | Added [15] CASIfi13 = 15,4 kg | 88589
819002 | 17493 | 1362 | 4 | 2011-02-10 12:23 | Chemical analysis request at LFVD in chemical lab: 88589/ 0 Adam Maks | 88589
819003 | 17493 | 1016 | 1 | 2011-02-10 12:32 | Heat stop 88589 | 88589
819393 | 17503 | 1400 | 5 | 2011-02-11 16:23 | Added [13] CaO = 400,0 kg | 88599
819394 | 17503 | 1400 | 5 | 2011-02-11 16:23 | Added [12] BOKSIT = 100,0 kg | 88599
819395 | 17503 | 1400 | 5 | 2011-02-11 17:31 | Added [76] Kalcijev karbid = 50,0 kg | 88599
819392 | 17503 | 1015 | 1 | 2011-02-11 18:03 | Heat start 88599 | 88599
819396 | 17503 | 1101 | 2 | 2011-02-11 18:13 | Celox measurment: Temperatura = 0 °C, O2 = 0,0 ppm, C = 0,000 %, Al = 0,000 % | 88599
819397 | 17503 | 1101 | 2 | 2011-02-11 18:13 | Celox measurment: Temperatura = 1459 °C, O2 = 0,0 ppm, C = 0,000 %, Al = 0,000 % | 88599
819398 | 17503 | 1400 | 5 | 2011-02-11 18:13 | Added [35] FeMo = 140,0 kg | 88599
819399 | 17503 | 1400 | 5 | 2011-02-11 18:13 | Added [48] FeV = 85,0 kg | 88599
819400 | 17503 | 1400 | 5 | 2011-02-11 18:13 | Added [33] FeMnC = 72,0 kg | 88599
819401 | 17503 | 1400 | 5 | 2011-02-11 18:13 | Added [41] FeSi = 42,0 kg | 88599
819402 | 17503 | 1400 | 5 | 2011-02-11 18:13 | Added [27] FeCrC = 210,0 kg | 88599
819416 | 17503 | 1400 | 5 | 2011-02-11 18:13 | Added [52] KARBORITmleti = 75,0 kg | 88599
819415 | 17503 | 1400 | 5 | 2011-02-11 18:14 | Added [13] CaO = 200,0 kg | 88599
819403 | 17503 | 1252 | 3 | 2011-02-11 18:17 | Heating start 1000 kWh | 88599
819404 | 17503 | 1101 | 2 | 2011-02-11 18:30 | Celox measurment: Temperatura = 1468 °C, O2 = 0,0 ppm, C = 0,000 %, Al = 0,000 % | 88599
819405 | 17503 | 1362 | 4 | 2011-02-11 18:30 | Chemical analysis request at LFVD in chemical lab: 88599/ 9 Gorensek Peter | 88599
819406 | 17503 | 1252 | 3 | 2011-02-11 18:30 | Heating start 1500 kWh | 88599
819407 | 17503 | 1101 | 2 | 2011-02-11 18:48 | Celox measurment: Temperatura = 1530 °C, O2 = 0,0 ppm, C = 0,000 %, Al = 0,000 % | 88599
819408 | 17503 | 1252 | 3 | 2011-02-11 18:48 | Heating start 300 kWh | 88599
819409 | 17503 | 1400 | 5 | 2011-02-11 18:54 | Added [35] FeMo = 40,0 kg | 88599
819410 | 17503 | 1400 | 5 | 2011-02-11 18:54 | Added [48] FeV = 18,0 kg | 88599
819411 | 17503 | 1400 | 5 | 2011-02-11 18:54 | Added [41] FeSi = 32,0 kg | 88599
819412 | 17503 | 1400 | 5 | 2011-02-11 18:54 | Added [27] FeCrC = 200,0 kg | 88599
819413 | 17503 | 1251 | 3 | 2011-02-11 18:56 | Vacuum start | 88599
819414 | 17503 | 1254 | 3 | 2011-02-11 18:59 | Degassing start | 88599
819417 | 17503 | 1253 | 3 | 2011-02-11 19:34 | Degassing stop | 88599
819418 | 17503 | 1362 | 4 | 2011-02-11 19:36 | Chemical analysis request at LFVD in chemical lab: 88599/10 Gorensek Peter | 88599
819419 | 17503 | 1101 | 2 | 2011-02-11 19:39 | Celox measurment: Temperatura = 1470 °C, O2 = 0,0 ppm, C = 0,000 %, Al = 0,000 % | 88599
819420 | 17503 | 1400 | 5 | 2011-02-11 19:48 | Added [48] FeV = 17,0 kg | 88599
819421 | 17503 | 1400 | 5 | 2011-02-11 19:48 | Added [41] FeSi = 22,0 kg | 88599
819422 | 17503 | 1400 | 5 | 2011-02-11 19:48 | Added [17] Cfi13 = 18,4 kg | 88599
819423 | 17503 | 1400 | 5 | 2011-02-11 19:48 | Added [72] Al opl.zica = 2,5 kg | 88599
819424 | 17503 | 1101 | 2 | 2011-02-11 19:51 | Celox measurment: Temperatura = 1460 °C, O2 = 0,0 ppm, C = 0,000 %, Al = 0,000 % | 88599
819425 | 17503 | 1252 | 3 | 2011-02-11 19:51 | Heating start 300 kWh | 88599
819427 | 17503 | 1400 | 5 | 2011-02-11 19:54 | Added [15] CASIfi13 = 15,0 kg | 88599
819426 | 17503 | 1362 | 4 | 2011-02-11 19:59 | Chemical analysis request at LFVD in chemical lab: 88599/ 0 Gorensek Peter | 88599
819428 | 17503 | 1016 | 1 | 2011-02-11 19:59 | Heat stop 88599 | 88599
819429 | 17504 | 1015 | 1 | 2011-02-11 20:00 | Heat start 88600 | 88600
819430 | 17504 | 1400 | 5 | 2011-02-11 20:09 | Added [35] FeMo = 155,0 kg | 88600
819431 | 17504 | 1400 | 5 | 2011-02-11 20:09 | Added [48] FeV = 255,0 kg | 88600
819432 | 17504 | 1400 | 5 | 2011-02-11 20:09 | Added [33] FeMnC = 85,0 kg | 88600
819433 | 17504 | 1400 | 5 | 2011-02-11 20:09 | Added [41] FeSi = 33,0 kg | 88600
819434 | 17504 | 1400 | 5 | 2011-02-11 20:09 | Added [27] FeCrC = 200,0 kg | 88600
819435 | 17504 | 1400 | 5 | 2011-02-11 20:09 | Added [10] Al bloki = 10,0 kg | 88600
819436 | 17504 | 1400 | 5 | 2011-02-11 20:09 | Added [52] KARBORITmleti = 80,0 kg | 88600
819437 | 17504 | 1101 | 2 | 2011-02-11 20:12 | Celox measurment: Temperatura = 0 °C, O2 = 0,0 ppm, C = 0,000 %, Al = 0,000 % | 88600
819438 | 17504 | 1101 | 2 | 2011-02-11 20:13 | Celox measurment: Temperatura = 1478 °C, O2 = 0,0 ppm, C = 0,000 %, Al = 0,000 % | 88600
819439 | 17504 | 1252 | 3 | 2011-02-11 20:16 | Heating start 800 kWh | 88600
819440 | 17504 | 1101 | 2 | 2011-02-11 20:25 | Celox measurment: Temperatura = 1501 °C, O2 = 0,0 ppm, C = 0,000 %, Al = 0,000 % | 88600
819441 | 17504 | 1362 | 4 | 2011-02-11 20:25 | Chemical analysis request at LFVD in chemical lab: 88600/ 9 Gorensek Peter | 88600
819442 | 17504 | 1252 | 3 | 2011-02-11 20:26 | Heating start 800 kWh | 88600
819443 | 17504 | 1400 | 5 | 2011-02-11 20:40 | Added [13] CaO = 200,0 kg | 88600
819444 | 17504 | 1400 | 5 | 2011-02-11 20:41 | Added [35] FeMo = 40,0 kg | 88600
819445 | 17504 | 1400 | 5 | 2011-02-11 20:41 | Added [48] FeV = 31,0 kg | 88600
819446 | 17504 | 1400 | 5 | 2011-02-11 20:41 | Added [41] FeSi = 30,0 kg | 88600
819447 | 17504 | 1400 | 5 | 2011-02-11 20:41 | Added [27] FeCrC = 200,0 kg | 88600
819448 | 17504 | 1400 | 5 | 2011-02-11 20:41 | Added [10] Al bloki = 5,0 kg | 88600
819449 | 17504 | 1251 | 3 | 2011-02-11 20:43 | Vacuum start | 88600
819450 | 17504 | 1254 | 3 | 2011-02-11 20:46 | Degassing start | 88600
819451 | 17504 | 1253 | 3 | 2011-02-11 21:12 | Degassing stop | 88600
819452 | 17504 | 1400 | 5 | 2011-02-11 21:12 | Added [21] EPŽ žlindra = 120,0 kg | 88600
819453 | 17504 | 1362 | 4 | 2011-02-11 21:13 | Chemical analysis request at LFVD in chemical lab: 88600/10 Gorensek Peter | 88600
819454 | 17504 | 1101 | 2 | 2011-02-11 21:16 | Celox measurment: Temperatura = 1485 °C, O2 = 0,0 ppm, C = 0,000 %, Al = 0,000 % | 88600
819455 | 17504 | 1400 | 5 | 2011-02-11 21:27 | Added [72] Al opl.zica = 6,6 kg | 88600
819456 | 17504 | 1101 | 2 | 2011-02-11 21:28 | Celox measurment: Temperatura = 1469 °C, O2 = 0,0 ppm, C = 0,000 %, Al = 0,000 % | 88600
819457 | 17504 | 1400 | 5 | 2011-02-11 21:29 | Added [15] CASIfi13 = 14,3 kg | 88600
819459 | 17505 | 1400 | 5 | 2011-02-11 21:35 | Added [13] CaO = 400,0 kg | 88601
819460 | 17505 | 1400 | 5 | 2011-02-11 21:35 | Added [12] BOKSIT = 100,0 kg | 88601
819458 | 17504 | 1362 | 4 | 2011-02-11 21:35 | Chemical analysis request at LFVD in chemical lab: 88600/ 0 Gorensek Peter | 88600
819461 | 17504 | 1016 | 1 | 2011-02-11 21:36 | Heat stop 88600 | 88600
819462 | 17505 | 1400 | 5 | 2011-02-11 22:15 | Added [48] FeV = 280,0 kg | 88601
819463 | 17505 | 1400 | 5 | 2011-02-11 22:15 | Added [27] FeCrC = 500,0 kg | 88601
819469 | 17505 | 1400 | 5 | 2011-02-11 22:15 | Added [52] KARBORITmleti = 60,0 kg | 88601
819464 | 17505 | 1400 | 5 | 2011-02-11 22:17 | Added [76] Kalcijev karbid = 50,0 kg | 88601
819465 | 17505 | 1015 | 1 | 2011-02-11 22:21 | Heat start 88601 | 88601
819468 | 17505 | 1101 | 2 | 2011-02-11 22:26 | Celox measurment: Temperatura = 1533 °C, O2 = 0,0 ppm, C = 0,000 %, Al = 0,000 % | 88601
819470 | 17505 | 1400 | 5 | 2011-02-11 22:28 | Added [35] FeMo = 230,0 kg | 88601
819471 | 17505 | 1400 | 5 | 2011-02-11 22:28 | Added [33] FeMnC = 60,0 kg | 88601
819472 | 17505 | 1400 | 5 | 2011-02-11 22:28 | Added [41] FeSi = 40,0 kg | 88601
819473 | 17505 | 1400 | 5 | 2011-02-11 22:28 | Added [27] FeCrC = 200,0 kg | 88601
819474 | 17505 | 1400 | 5 | 2011-02-11 22:28 | Added [10] Al bloki = 5,0 kg | 88601
819475 | 17505 | 1101 | 2 | 2011-02-11 22:39 | Celox measurment: Temperatura = 1479 °C, O2 = 0,0 ppm, C = 0,000 %, Al = 0,000 % | 88601
819476 | 17505 | 1252 | 3 | 2011-02-11 22:40 | Heating start 1000 kWh | 88601
819477 | 17505 | 1101 | 2 | 2011-02-11 22:52 | Celox measurment: Temperatura = 1508 °C, O2 = 0,0 ppm, C = 0,000 %, Al = 0,000 % | 88601
819478 | 17505 | 1361 | 4 | 2011-02-11 22:53 | Zahteva za analizo z VPP na Spectro: 88601/ 5 e Kotnik Marijan | 88601
819479 | 17505 | 1252 | 3 | 2011-02-11 22:53 | Heating start 100 kWh | 88601
819480 | 17505 | 1400 | 5 | 2011-02-11 22:56 | Added [35] FeMo = 20,0 kg | 88601
819481 | 17505 | 1400 | 5 | 2011-02-11 22:56 | Added [48] FeV = 25,0 kg | 88601
819482 | 17505 | 1400 | 5 | 2011-02-11 22:56 | Added [33] FeMnC = 20,0 kg | 88601
819483 | 17505 | 1400 | 5 | 2011-02-11 22:56 | Added [41] FeSi = 30,0 kg | 88601
819484 | 17505 | 1400 | 5 | 2011-02-11 22:56 | Added [27] FeCrC = 60,0 kg | 88601
819485 | 17505 | 1400 | 5 | 2011-02-11 22:56 | Added [10] Al bloki = 5,0 kg | 88601
819486 | 17505 | 1400 | 5 | 2011-02-11 22:56 | Added [52] KARBORITmleti = 20,0 kg | 88601
819487 | 17505 | 1251 | 3 | 2011-02-11 23:00 | Vacuum start | 88601
819488 | 17506 | 1400 | 5 | 2011-02-11 23:01 | Added [13] CaO = 350,0 kg | 88602
819489 | 17506 | 1400 | 5 | 2011-02-11 23:01 | Added [12] BOKSIT = 80,0 kg | 88602
819490 | 17505 | 1254 | 3 | 2011-02-11 23:05 | Degassing start | 88601
819491 | 17505 | 1253 | 3 | 2011-02-11 23:30 | Degassing stop | 88601
819492 | 17505 | 1361 | 4 | 2011-02-11 23:32 | Zahteva za analizo z VPP na Spectro: 88601/ 6 e Kotnik Marijan | 88601
819493 | 17505 | 1362 | 4 | 2011-02-11 23:32 | Chemical analysis request at LFVD in chemical lab: 88601/10 Kotnik Marijan | 88601
819494 | 17505 | 1400 | 5 | 2011-02-11 23:33 | Added [12] BOKSIT = 100,0 kg | 88601
819495 | 17505 | 1101 | 2 | 2011-02-11 23:35 | Celox measurment: Temperatura = 1463 °C, O2 = 0,0 ppm, C = 0,000 %, Al = 0,000 % | 88601
819496 | 17505 | 1252 | 3 | 2011-02-11 23:37 | Heating start 300 kWh | 88601
819497 | 17505 | 1400 | 5 | 2011-02-11 23:43 | Added [17] Cfi13 = 11,0 kg | 88601
819498 | 17505 | 1101 | 2 | 2011-02-11 23:44 | Celox measurment: Temperatura = 1463 °C, O2 = 0,0 ppm, C = 0,000 %, Al = 0,000 % | 88601
819499 | 17505 | 1252 | 3 | 2011-02-11 23:44 | Heating start 200 kWh | 88601
819500 | 17505 | 1400 | 5 | 2011-02-11 23:48 | Added [17] Cfi13 = 14,7 kg | 88601
819501 | 17505 | 1400 | 5 | 2011-02-11 23:49 | Added [35] FeMo = 10,0 kg | 88601
819502 | 17505 | 1252 | 3 | 2011-02-11 23:51 | Heating start 200 kWh | 88601
819503 | 17505 | 1400 | 5 | 2011-02-11 23:56 | Added [72] Al opl.zica = 6,6 kg | 88601
819504 | 17505 | 1101 | 2 | 2011-02-11 23:57 | Celox measurment: Temperatura = 1471 °C, O2 = 0,0 ppm, C = 0,000 %, Al = 0,000 % | 88601
819505 | 17505 | 1252 | 3 | 2011-02-11 23:57 | Heating start 100 kWh | 88601
819506 | 17505 | 1400 | 5 | 2011-02-12 | Added [15] CASIfi13 = 15,2 kg | 88601
819508 | 17506 | 1400 | 5 | 2011-02-12 00:01 | Added [35] FeMo = 200,0 kg | 88602
819509 | 17506 | 1400 | 5 | 2011-02-12 00:01 | Added [48] FeV = 270,0 kg | 88602
819515 | 17506 | 1400 | 5 | 2011-02-12 00:01 | Added [52] KARBORITmleti = 30,0 kg | 88602
819507 | 17505 | 1362 | 4 | 2011-02-12 00:01 | Chemical analysis request at LFVD in chemical lab: 88601/ 0 Kotnik Marijan | 88601
819510 | 17506 | 1400 | 5 | 2011-02-12 00:03 | Added [76] Kalcijev karbid = 50,0 kg | 88602
819511 | 17505 | 1016 | 1 | 2011-02-12 00:06 | Heat stop 88601 | 88601
819512 | 17506 | 1015 | 1 | 2011-02-12 00:06 | Heat start 88602 | 88602
819513 | 17506 | 1361 | 4 | 2011-02-12 00:07 | Zahteva za analizo z VPP na Spectro: 88602/ 4 e Kotnik Marijan | 88602
819514 | 17506 | 1362 | 4 | 2011-02-12 00:07 | Chemical analysis request at LFVD in chemical lab: 88602/ 8 Kotnik Marijan | 88602
819516 | 17506 | 1101 | 2 | 2011-02-12 00:19 | Celox measurment: Temperatura = 1505 °C, O2 = 0,0 ppm, C = 0,000 %, Al = 0,000 % | 88602
819517 | 17506 | 1400 | 5 | 2011-02-12 00:20 | Added [35] FeMo = 20,0 kg | 88602
819518 | 17506 | 1400 | 5 | 2011-02-12 00:20 | Added [33] FeMnC = 30,0 kg | 88602
819519 | 17506 | 1400 | 5 | 2011-02-12 00:20 | Added [41] FeSi = 30,0 kg | 88602
819520 | 17506 | 1400 | 5 | 2011-02-12 00:20 | Added [27] FeCrC = 340,0 kg | 88602
819521 | 17506 | 1101 | 2 | 2011-02-12 00:24 | Celox measurment: Temperatura = 1479 °C, O2 = 0,0 ppm, C = 0,000 %, Al = 0,000 % | 88602
819522 | 17506 | 1252 | 3 | 2011-02-12 00:25 | Heating start 800 kWh | 88602
819523 | 17506 | 1362 | 4 | 2011-02-12 00:33 | Chemical analysis request at LFVD in chemical lab: 88602/ 9 Kotnik Marijan | 88602
819524 | 17506 | 1252 | 3 | 2011-02-12 00:34 | Heating start 700 kWh | 88602
819525 | 17506 | 1400 | 5 | 2011-02-12 00:45 | Added [35] FeMo = 25,0 kg | 88602
819526 | 17506 | 1400 | 5 | 2011-02-12 00:45 | Added [48] FeV = 17,0 kg | 88602
819527 | 17506 | 1400 | 5 | 2011-02-12 00:45 | Added [33] FeMnC = 15,0 kg | 88602
819528 | 17506 | 1400 | 5 | 2011-02-12 00:45 | Added [41] FeSi = 15,0 kg | 88602
819529 | 17506 | 1400 | 5 | 2011-02-12 00:45 | Added [27] FeCrC = 50,0 kg | 88602
819530 | 17506 | 1400 | 5 | 2011-02-12 00:45 | Added [52] KARBORITmleti = 20,0 kg | 88602
819531 | 17506 | 1251 | 3 | 2011-02-12 00:49 | Vacuum start | 88602
819532 | 17506 | 1254 | 3 | 2011-02-12 00:54 | Degassing start | 88602
819546 | 17507 | 1400 | 5 | 2011-02-12 01:00 | Added [13] CaO = 350,0 kg | 88603
819547 | 17507 | 1400 | 5 | 2011-02-12 01:00 | Added [12] BOKSIT = 80,0 kg | 88603
819533 | 17506 | 1253 | 3 | 2011-02-12 01:30 | Degassing stop | 88602
819534 | 17506 | 1362 | 4 | 2011-02-12 01:31 | Chemical analysis request at LFVD in chemical lab: 88602/10 Kotnik Marijan | 88602
819535 | 17506 | 1400 | 5 | 2011-02-12 01:31 | Added [12] BOKSIT = 60,0 kg | 88602
819536 | 17506 | 1101 | 2 | 2011-02-12 01:34 | Celox measurment: Temperatura = 1467 °C, O2 = 0,0 ppm, C = 0,000 %, Al = 0,000 % | 88602
819537 | 17506 | 1252 | 3 | 2011-02-12 01:38 | Heating start 300 kWh | 88602
819538 | 17506 | 1400 | 5 | 2011-02-12 01:44 | Added [27] FeCrC = 30,0 kg | 88602
819539 | 17506 | 1400 | 5 | 2011-02-12 01:44 | Added [17] Cfi13 = 5,5 kg | 88602
819540 | 17506 | 1400 | 5 | 2011-02-12 01:44 | Added [72] Al opl.zica = 1,7 kg | 88602
819541 | 17506 | 1101 | 2 | 2011-02-12 01:46 | Celox measurment: Temperatura = 1470 °C, O2 = 0,0 ppm, C = 0,000 %, Al = 0,000 % | 88602
819542 | 17506 | 1252 | 3 | 2011-02-12 01:46 | Heating start 100 kWh | 88602
819543 | 17507 | 1400 | 5 | 2011-02-12 01:50 | Added [35] FeMo = 160,0 kg | 88603
819544 | 17507 | 1400 | 5 | 2011-02-12 01:50 | Added [48] FeV = 270,0 kg | 88603
819545 | 17507 | 1400 | 5 | 2011-02-12 01:50 | Added [27] FeCrC = 400,0 kg | 88603
819548 | 17507 | 1400 | 5 | 2011-02-12 01:52 | Added [76] Kalcijev karbid = 50,0 kg | 88603
819549 | 17506 | 1400 | 5 | 2011-02-12 01:53 | Added [15] CASIfi13 = 13,8 kg | 88602
819550 | 17506 | 1362 | 4 | 2011-02-12 01:53 | Chemical analysis request at LFVD in chemical lab: 88602/ 0 Kotnik Marijan | 88602
819551 | 17506 | 1016 | 1 | 2011-02-12 01:57 | Heat stop 88602 | 88602
819552 | 17507 | 1015 | 1 | 2011-02-12 01:57 | Heat start 88603 | 88603
819555 | 17507 | 1101 | 2 | 2011-02-12 02:05 | Celox measurment: Temperatura = 1550 °C, O2 = 0,0 ppm, C = 0,000 %, Al = 0,000 % | 88603
819556 | 17507 | 1400 | 5 | 2011-02-12 02:06 | Added [35] FeMo = 30,0 kg | 88603
819557 | 17507 | 1400 | 5 | 2011-02-12 02:06 | Added [48] FeV = 20,0 kg | 88603
819558 | 17507 | 1400 | 5 | 2011-02-12 02:06 | Added [33] FeMnC = 60,0 kg | 88603
819559 | 17507 | 1400 | 5 | 2011-02-12 02:06 | Added [41] FeSi = 100,0 kg | 88603
819560 | 17507 | 1400 | 5 | 2011-02-12 02:06 | Added [27] FeCrC = 270,0 kg | 88603
819561 | 17507 | 1101 | 2 | 2011-02-12 02:10 | Celox measurment: Temperatura = 1524 °C, O2 = 0,0 ppm, C = 0,000 %, Al = 0,000 % | 88603
819562 | 17507 | 1252 | 3 | 2011-02-12 02:14 | Heating start 500 kWh | 88603
819563 | 17507 | 1361 | 4 | 2011-02-12 02:17 | Zahteva za analizo z VPP na Spectro: 88603/ 5 e Kotnik Marijan | 88603
819564 | 17507 | 1400 | 5 | 2011-02-12 02:22 | Added [35] FeMo = 10,0 kg | 88603
819565 | 17507 | 1400 | 5 | 2011-02-12 02:22 | Added [48] FeV = 20,0 kg | 88603
819566 | 17507 | 1400 | 5 | 2011-02-12 02:22 | Added [64] SiMn = 20,0 kg | 88603
819567 | 17507 | 1400 | 5 | 2011-02-12 02:22 | Added [41] FeSi = 25,0 kg | 88603
819568 | 17507 | 1400 | 5 | 2011-02-12 02:22 | Added [26] FeCrA = 75,0 kg | 88603
819569 | 17507 | 1251 | 3 | 2011-02-12 02:26 | Vacuum start | 88603
819572 | 17507 | 1254 | 3 | 2011-02-12 02:30 | Degassing start | 88603
819573 | 17507 | 1253 | 3 | 2011-02-12 03:00 | Degassing stop | 88603
819574 | 17507 | 1362 | 4 | 2011-02-12 03:02 | Chemical analysis request at LFVD in chemical lab: 88603/10 Kotnik Marijan | 88603
819575 | 17507 | 1400 | 5 | 2011-02-12 03:02 | Added [12] BOKSIT = 100,0 kg | 88603
819576 | 17507 | 1101 | 2 | 2011-02-12 03:05 | Celox measurment: Temperatura = 1473 °C, O2 = 0,0 ppm, C = 0,000 %, Al = 0,000 % | 88603
819577 | 17507 | 1252 | 3 | 2011-02-12 03:08 | Heating start 300 kWh | 88603
819578 | 17507 | 1400 | 5 | 2011-02-12 03:15 | Added [35] FeMo = 20,0 kg | 88603
819579 | 17507 | 1400 | 5 | 2011-02-12 03:15 | Added [17] Cfi13 = 16,6 kg | 88603
819580 | 17507 | 1400 | 5 | 2011-02-12 03:15 | Added [72] Al opl.zica = 2,5 kg | 88603
819581 | 17507 | 1101 | 2 | 2011-02-12 03:17 | Celox measurment: Temperatura = 1473 °C, O2 = 0,0 ppm, C = 0,000 %, Al = 0,000 % | 88603
819582 | 17507 | 1400 | 5 | 2011-02-12 03:20 | Added [15] CASIfi13 = 15,2 kg | 88603
819583 | 17507 | 1362 | 4 | 2011-02-12 03:20 | Chemical analysis request at LFVD in chemical lab: 88603/ 0 Kotnik Marijan | 88603
819584 | 17507 | 1016 | 1 | 2011-02-12 03:25 | Heat stop 88603 | 88603
820010 | 17520 | 1400 | 5 | 2011-02-13 04:23 | Added [13] CaO = 300,0 kg | 88616
820011 | 17520 | 1400 | 5 | 2011-02-13 04:23 | Added [12] BOKSIT = 100,0 kg | 88616
820041 | 17519 | 1361 | 4 | 2011-02-13 06:04 | Zahteva za analizo z VPP na Spectro: 88603/ 2 E Kotnik Marijan | 88603
820055 | 17520 | 1400 | 5 | 2011-02-13 06:12 | Added [52] KARBORITmleti = 60,0 kg | 88616
820056 | 17520 | 1400 | 5 | 2011-02-13 06:15 | Added [76] Kalcijev karbid = 50,0 kg | 88616
820054 | 17520 | 1015 | 1 | 2011-02-13 06:30 | Heat start 88616 | 88616
820057 | 17520 | 1400 | 5 | 2011-02-13 06:38 | Added [35] FeMo = 170,0 kg | 88616
820058 | 17520 | 1400 | 5 | 2011-02-13 06:38 | Added [48] FeV = 350,0 kg | 88616
820059 | 17520 | 1400 | 5 | 2011-02-13 06:38 | Added [33] FeMnC = 24,0 kg | 88616
820060 | 17520 | 1400 | 5 | 2011-02-13 06:38 | Added [41] FeSi = 120,0 kg | 88616
820061 | 17520 | 1400 | 5 | 2011-02-13 06:38 | Added [10] Al bloki = 5,0 kg | 88616
820062 | 17520 | 1101 | 2 | 2011-02-13 06:45 | Celox measurment: Temperatura = 1533 °C, O2 = 0,0 ppm, C = 0,000 %, Al = 0,000 % | 88616
820063 | 17520 | 1400 | 5 | 2011-02-13 06:47 | Added [13] CaO = 250,0 kg | 88616
820064 | 17520 | 1252 | 3 | 2011-02-13 06:48 | Heating start 300 kWh | 88616
820065 | 17520 | 1361 | 4 | 2011-02-13 06:53 | Zahteva za analizo z VPP na Spectro: 88616/ 5 e Obrovnik Boris | 88616
820066 | 17520 | 1252 | 3 | 2011-02-13 06:55 | Heating start 200 kWh | 88616
820067 | 17520 | 1400 | 5 | 2011-02-13 07:01 | Added [35] FeMo = 40,0 kg | 88616
820068 | 17520 | 1400 | 5 | 2011-02-13 07:01 | Added [48] FeV = 60,0 kg | 88616
820069 | 17520 | 1400 | 5 | 2011-02-13 07:01 | Added [41] FeSi = 20,0 kg | 88616
820070 | 17520 | 1400 | 5 | 2011-02-13 07:01 | Added [52] KARBORITmleti = 150,0 kg | 88616
820071 | 17520 | 1251 | 3 | 2011-02-13 07:07 | Vacuum start | 88616
820072 | 17520 | 1254 | 3 | 2011-02-13 07:11 | Degassing start | 88616
820075 | 17520 | 1253 | 3 | 2011-02-13 07:42 | Degassing stop | 88616
820076 | 17520 | 1361 | 4 | 2011-02-13 07:44 | Zahteva za analizo z VPP na Spectro: 88616/ 6 e Obrovnik Boris | 88616
820077 | 17520 | 1362 | 4 | 2011-02-13 07:44 | Chemical analysis request at LFVD in chemical lab: 88616/10 Obrovnik Boris | 88616
820078 | 17520 | 1400 | 5 | 2011-02-13 07:44 | Added [12] BOKSIT = 80,0 kg | 88616
820079 | 17520 | 1400 | 5 | 2011-02-13 07:44 | Added [21] EPŽ žlindra = 100,0 kg | 88616
820080 | 17520 | 1101 | 2 | 2011-02-13 07:47 | Celox measurment: Temperatura = 1465 °C, O2 = 0,0 ppm, C = 0,000 %, Al = 0,000 % | 88616
820081 | 17520 | 1252 | 3 | 2011-02-13 07:48 | Heating start 300 kWh | 88616
820082 | 17520 | 1252 | 3 | 2011-02-13 07:55 | Heating start 200 kWh | 88616
820083 | 17520 | 1400 | 5 | 2011-02-13 08:02 | Added [26] FeCrA = 150,0 kg | 88616
820084 | 17520 | 1400 | 5 | 2011-02-13 08:02 | Added [17] Cfi13 = 46,0 kg | 88616
820085 | 17520 | 1101 | 2 | 2011-02-13 08:04 | Celox measurment: Temperatura = 1461 °C, O2 = 0,0 ppm, C = 0,000 %, Al = 0,000 % | 88616
820086 | 17520 | 1252 | 3 | 2011-02-13 08:05 | Heating start 300 kWh | 88616
820087 | 17520 | 1361 | 4 | 2011-02-13 08:09 | Zahteva za analizo z VPP na Spectro: 88616/ 7 e Obrovnik Boris | 88616
820088 | 17520 | 1361 | 4 | 2011-02-13 08:16 | Zahteva za analizo z VPP na Spectro: 88616/ 7 e Obrovnik Boris | 88616
820089 | 17520 | 1252 | 3 | 2011-02-13 08:19 | Heating start 300 kWh | 88616
820091 | 17520 | 1400 | 5 | 2011-02-13 08:21 | Added [15] CASIfi13 = 14,7 kg | 88616
820090 | 17520 | 1362 | 4 | 2011-02-13 08:22 | Chemical analysis request at LFVD in chemical lab: 88616/ 0 Obrovnik Boris | 88616
820092 | 17520 | 1016 | 1 | 2011-02-13 08:27 | Heat stop 88616 | 88616
820272 | 17526 | 1400 | 5 | 2011-02-13 18:20 | Added [13] CaO = 350,0 kg | 88622
820273 | 17526 | 1400 | 5 | 2011-02-13 18:20 | Added [12] BOKSIT = 90,0 kg | 88622
820306 | 17526 | 1400 | 5 | 2011-02-13 19:55 | Added [52] KARBORITmleti = 105,0 kg | 88622
820308 | 17526 | 1400 | 5 | 2011-02-13 19:55 | Added [48] FeV = 240,0 kg | 88622
820307 | 17526 | 1400 | 5 | 2011-02-13 19:56 | Added [76] Kalcijev karbid = 50,0 kg | 88622
820300 | 17526 | 1015 | 1 | 2011-02-13 19:59 | Heat start 88622 | 88622
820301 | 17526 | 1400 | 5 | 2011-02-13 20:05 | Added [35] FeMo = 70,0 kg | 88622
820302 | 17526 | 1400 | 5 | 2011-02-13 20:05 | Added [48] FeV = 58,0 kg | 88622
820303 | 17526 | 1400 | 5 | 2011-02-13 20:05 | Added [33] FeMnC = 70,0 kg | 88622
820304 | 17526 | 1400 | 5 | 2011-02-13 20:05 | Added [41] FeSi = 65,0 kg | 88622
820305 | 17526 | 1400 | 5 | 2011-02-13 20:05 | Added [27] FeCrC = 700,0 kg | 88622
820310 | 17526 | 1400 | 5 | 2011-02-13 20:05 | Added [10] Al bloki = 5,0 kg | 88622
820309 | 17526 | 1252 | 3 | 2011-02-13 20:13 | Heating start 700 kWh | 88622
820311 | 17526 | 1362 | 4 | 2011-02-13 20:22 | Chemical analysis request at LFVD in chemical lab: 88622/ 9 Ramot Ivan | 88622
820312 | 17526 | 1252 | 3 | 2011-02-13 20:23 | Heating start 800 kWh | 88622
820313 | 17527 | 1400 | 5 | 2011-02-13 20:31 | Added [13] CaO = 500,0 kg | 88623
820314 | 17527 | 1400 | 5 | 2011-02-13 20:31 | Added [12] BOKSIT = 100,0 kg | 88623
820315 | 17526 | 1400 | 5 | 2011-02-13 20:36 | Added [35] FeMo = 27,0 kg | 88622
820316 | 17526 | 1400 | 5 | 2011-02-13 20:36 | Added [48] FeV = 70,0 kg | 88622
820317 | 17526 | 1400 | 5 | 2011-02-13 20:36 | Added [41] FeSi = 35,0 kg | 88622
820318 | 17526 | 1400 | 5 | 2011-02-13 20:36 | Added [27] FeCrC = 180,0 kg | 88622
820319 | 17526 | 1400 | 5 | 2011-02-13 20:36 | Added [10] Al bloki = 5,0 kg | 88622
820320 | 17526 | 1400 | 5 | 2011-02-13 20:36 | Added [52] KARBORITmleti = 60,0 kg | 88622
820321 | 17526 | 1400 | 5 | 2011-02-13 20:39 | Added [12] BOKSIT = 50,0 kg | 88622
820322 | 17526 | 1400 | 5 | 2011-02-13 20:39 | Added [13] CaO = 150,0 kg | 88622
820323 | 17526 | 1251 | 3 | 2011-02-13 20:42 | Vacuum start | 88622
820324 | 17526 | 1254 | 3 | 2011-02-13 20:46 | Degassing start | 88622
820325 | 17526 | 1253 | 3 | 2011-02-13 21:11 | Degassing stop | 88622
820326 | 17526 | 1361 | 4 | 2011-02-13 21:12 | Zahteva za analizo z VPP na Spectro: 88622/ 6 e Ramot Ivan | 88622
820327 | 17526 | 1362 | 4 | 2011-02-13 21:12 | Chemical analysis request at LFVD in chemical lab: 88622/10 Ramot Ivan | 88622
820328 | 17526 | 1400 | 5 | 2011-02-13 21:12 | Added [21] EPŽ žlindra = 100,0 kg | 88622
820329 | 17526 | 1252 | 3 | 2011-02-13 21:20 | Heating start 200 kWh | 88622
820330 | 17526 | 1400 | 5 | 2011-02-13 21:27 | Added [17] Cfi13 = 5,5 kg | 88622
820331 | 17526 | 1400 | 5 | 2011-02-13 21:27 | Added [72] Al opl.zica = 5,8 kg | 88622
820332 | 17526 | 1252 | 3 | 2011-02-13 21:28 | Heating start 200 kWh | 88622
820333 | 17526 | 1400 | 5 | 2011-02-13 21:37 | Added [15] CASIfi13 = 15,9 kg | 88622
820341 | 17527 | 1400 | 5 | 2011-02-13 21:40 | Added [52] KARBORITmleti = 120,0 kg | 88623
820334 | 17526 | 1362 | 4 | 2011-02-13 21:41 | Chemical analysis request at LFVD in chemical lab: 88622/ 0 Ramot Ivan | 88622
820342 | 17527 | 1400 | 5 | 2011-02-13 21:42 | Added [76] Kalcijev karbid = 50,0 kg | 88623
820335 | 17526 | 1016 | 1 | 2011-02-13 21:42 | Heat stop 88622 | 88622
820338 | 17527 | 1015 | 1 | 2011-02-13 21:43 | Heat start 88623 | 88623
820339 | 17527 | 1361 | 4 | 2011-02-13 21:44 | Zahteva za analizo z VPP na Spectro: 88623/ 4 e Kotnik Marijan | 88623
820343 | 17527 | 1400 | 5 | 2011-02-13 21:49 | Added [15] CASIfi13 = 34,5 kg | 88623
820344 | 17527 | 1400 | 5 | 2011-02-13 21:50 | Added [35] FeMo = 210,0 kg | 88623
820345 | 17527 | 1400 | 5 | 2011-02-13 21:50 | Added [48] FeV = 460,0 kg | 88623
820346 | 17527 | 1400 | 5 | 2011-02-13 21:50 | Added [33] FeMnC = 100,0 kg | 88623
820347 | 17527 | 1400 | 5 | 2011-02-13 21:50 | Added [41] FeSi = 35,0 kg | 88623
820348 | 17527 | 1400 | 5 | 2011-02-13 21:50 | Added [27] FeCrC = 360,0 kg | 88623
820349 | 17527 | 1400 | 5 | 2011-02-13 21:50 | Added [52] KARBORITmleti = 80,0 kg | 88623
820352 | 17527 | 1101 | 2 | 2011-02-13 22:01 | Celox measurment: Temperatura = 1508 °C, O2 = 0,0 ppm, C = 0,000 %, Al = 0,000 % | 88623
820353 | 17527 | 1252 | 3 | 2011-02-13 22:03 | Heating start 800 kWh | 88623
820354 | 17527 | 1101 | 2 | 2011-02-13 22:11 | Celox measurment: Temperatura = 1533 °C, O2 = 0,0 ppm, C = 0,000 %, Al = 0,000 % | 88623
820355 | 17527 | 1361 | 4 | 2011-02-13 22:13 | Zahteva za analizo z VPP na Spectro: 88623/ 5 e Kotnik Marijan | 88623
820356 | 17527 | 1400 | 5 | 2011-02-13 22:17 | Added [35] FeMo = 15,0 kg | 88623
820357 | 17527 | 1400 | 5 | 2011-02-13 22:17 | Added [48] FeV = 18,0 kg | 88623
820358 | 17527 | 1400 | 5 | 2011-02-13 22:17 | Added [41] FeSi = 20,0 kg | 88623
820359 | 17527 | 1400 | 5 | 2011-02-13 22:17 | Added [52] KARBORITmleti = 40,0 kg | 88623
820361 | 17527 | 1400 | 5 | 2011-02-13 22:19 | Added [15] CASIfi13 = 34,5 kg | 88623
820360 | 17527 | 1251 | 3 | 2011-02-13 22:21 | Vacuum start | 88623
820362 | 17527 | 1254 | 3 | 2011-02-13 22:29 | Degassing start | 88623
820363 | 17527 | 1253 | 3 | 2011-02-13 22:59 | Degassing stop | 88623
820364 | 17527 | 1361 | 4 | 2011-02-13 23:00 | Zahteva za analizo z VPP na Spectro: 88623/ 6 e Kotnik Marijan | 88623
820365 | 17527 | 1362 | 4 | 2011-02-13 23:01 | Chemical analysis request at LFVD in chemical lab: 88623/10 Kotnik Marijan | 88623
820366 | 17527 | 1400 | 5 | 2011-02-13 23:02 | Added [12] BOKSIT = 50,0 kg | 88623
820367 | 17527 | 1400 | 5 | 2011-02-13 23:02 | Added [21] EPŽ žlindra = 150,0 kg | 88623
820368 | 17527 | 1101 | 2 | 2011-02-13 23:05 | Celox measurment: Temperatura = 1470 °C, O2 = 0,0 ppm, C = 0,000 %, Al = 0,000 % | 88623
820369 | 17527 | 1111 | 2 | 2011-02-13 23:06 | Hydris meritev: H2 = 0,00 ppm, PBL = 1265 hPa, PSU = 462 hPa | 88623
820370 | 17527 | 1112 | 2 | 2011-02-13 23:07 | Hydris meritev: H2 = 0,50 ppm, PBL = 0 hPa, PSU = 0 hPa | 88623
820372 | 17527 | 1400 | 5 | 2011-02-13 23:16 | Added [35] FeMo = 25,0 kg | 88623
820373 | 17527 | 1400 | 5 | 2011-02-13 23:16 | Added [48] FeV = 10,0 kg | 88623
820374 | 17527 | 1400 | 5 | 2011-02-13 23:16 | Added [33] FeMnC = 15,0 kg | 88623
820375 | 17527 | 1400 | 5 | 2011-02-13 23:16 | Added [17] Cfi13 = 15,6 kg | 88623
820376 | 17527 | 1400 | 5 | 2011-02-13 23:16 | Added [72] Al opl.zica = 3,3 kg | 88623
820371 | 17527 | 1101 | 2 | 2011-02-13 23:18 | Celox measurment: Temperatura = 1456 °C, O2 = 0,0 ppm, C = 0,000 %, Al = 0,000 % | 88623
820377 | 17527 | 1252 | 3 | 2011-02-13 23:19 | Heating start 400 kWh | 88623
820378 | 17527 | 1400 | 5 | 2011-02-13 23:20 | Added [41] FeSi = 15,0 kg | 88623
820379 | 17527 | 1252 | 3 | 2011-02-13 23:24 | Heating start 100 kWh | 88623
820380 | 17527 | 1101 | 2 | 2011-02-13 23:28 | Celox measurment: Temperatura = 1469 °C, O2 = 0,0 ppm, C = 0,000 %, Al = 0,000 % | 88623
820381 | 17527 | 1252 | 3 | 2011-02-13 23:29 | Heating start 200 kWh | 88623
820382 | 17527 | 1400 | 5 | 2011-02-13 23:29 | Added [27] FeCrC = 110,0 kg | 88623
820383 | 17527 | 1400 | 5 | 2011-02-13 23:33 | Added [15] CASIfi13 = 15,4 kg | 88623
820384 | 17527 | 1362 | 4 | 2011-02-13 23:34 | Chemical analysis request at LFVD in chemical lab: 88623/ 0 Kotnik Marijan | 88623
820386 | 17527 | 1016 | 1 | 2011-02-13 23:39 | Heat stop 88623 | 88623
820480 | 17531 | 1400 | 5 | 2011-02-14 03:13 | Added [13] CaO = 350,0 kg | 88627
820481 | 17531 | 1400 | 5 | 2011-02-14 03:13 | Added [12] BOKSIT = 60,0 kg | 88627
820513 | 17531 | 1400 | 5 | 2011-02-14 04:30 | Added [52] KARBORITmleti = 120,0 kg | 88627
820504 | 17531 | 1400 | 5 | 2011-02-14 04:32 | Added [76] Kalcijev karbid = 50,0 kg | 88627
820510 | 17531 | 1015 | 1 | 2011-02-14 04:36 | Heat start 88627 | 88627
820514 | 17531 | 1101 | 2 | 2011-02-14 04:47 | Celox measurment: Temperatura = 1597 °C, O2 = 0,0 ppm, C = 0,000 %, Al = 0,000 % | 88627
820515 | 17531 | 1400 | 5 | 2011-02-14 04:50 | Added [35] FeMo = 105,0 kg | 88627
820516 | 17531 | 1400 | 5 | 2011-02-14 04:50 | Added [48] FeV = 320,0 kg | 88627
820517 | 17531 | 1400 | 5 | 2011-02-14 04:50 | Added [33] FeMnC = 50,0 kg | 88627
820518 | 17531 | 1400 | 5 | 2011-02-14 04:50 | Added [41] FeSi = 95,0 kg | 88627
820519 | 17531 | 1400 | 5 | 2011-02-14 04:50 | Added [27] FeCrC = 200,0 kg | 88627
820520 | 17531 | 1400 | 5 | 2011-02-14 04:50 | Added [52] KARBORITmleti = 10,0 kg | 88627
820521 | 17531 | 1400 | 5 | 2011-02-14 04:54 | Added [13] CaO = 200,0 kg | 88627
820522 | 17531 | 1251 | 3 | 2011-02-14 04:56 | Vacuum start | 88627
820523 | 17531 | 1254 | 3 | 2011-02-14 05:01 | Degassing start | 88627
820526 | 17531 | 1253 | 3 | 2011-02-14 05:30 | Degassing stop | 88627
820527 | 17531 | 1361 | 4 | 2011-02-14 05:31 | Zahteva za analizo z VPP na Spectro: 88627/ 5 e Kotnik Marijan | 88627
820528 | 17531 | 1362 | 4 | 2011-02-14 05:32 | Chemical analysis request at LFVD in chemical lab: 88627/ 9 Kotnik Marijan | 88627
820529 | 17531 | 1400 | 5 | 2011-02-14 05:36 | Added [12] BOKSIT = 50,0 kg | 88627
820530 | 17531 | 1400 | 5 | 2011-02-14 05:36 | Added [21] EPŽ žlindra = 150,0 kg | 88627
820531 | 17531 | 1101 | 2 | 2011-02-14 05:38 | Celox measurment: Temperatura = 1504 °C, O2 = 0,0 ppm, C = 0,000 %, Al = 0,000 % | 88627
820532 | 17531 | 1400 | 5 | 2011-02-14 05:47 | Added [35] FeMo = 18,0 kg | 88627
820533 | 17531 | 1400 | 5 | 2011-02-14 05:47 | Added [48] FeV = 14,0 kg | 88627
820534 | 17531 | 1400 | 5 | 2011-02-14 05:47 | Added [27] FeCrC = 70,0 kg | 88627
820535 | 17531 | 1400 | 5 | 2011-02-14 05:47 | Added [17] Cfi13 = 18,4 kg | 88627
820536 | 17531 | 1400 | 5 | 2011-02-14 05:47 | Added [72] Al opl.zica = 1,7 kg | 88627
820537 | 17531 | 1101 | 2 | 2011-02-14 05:53 | Celox measurment: Temperatura = 1473 °C, O2 = 0,0 ppm, C = 0,000 %, Al = 0,000 % | 88627
820538 | 17531 | 1101 | 2 | 2011-02-14 06:17 | Celox measurment: Temperatura = 1453 °C, O2 = 0,0 ppm, C = 0,000 %, Al = 0,000 % | 88627
820539 | 17531 | 1252 | 3 | 2011-02-14 06:17 | Heating start 300 kWh | 88627
820540 | 17531 | 1400 | 5 | 2011-02-14 06:28 | Added [15] CASIfi13 = 14,0 kg | 88627
820541 | 17531 | 1362 | 4 | 2011-02-14 06:29 | Chemical analysis request at LFVD in chemical lab: 88627/ 0 Kotnik Marijan | 88627
820542 | 17531 | 1016 | 1 | 2011-02-14 06:32 | Heat stop 88627 | 88627
821737 | 17561 | 1400 | 5 | 2011-02-25 18:36 | Added [12] BOKSIT = 100,0 kg | 88657
821738 | 17561 | 1400 | 5 | 2011-02-25 18:36 | Added [13] CaO = 350,0 kg | 88657
821766 | 17561 | 1015 | 1 | 2011-02-25 20:15 | Heat start 88657 | 88657
821767 | 17561 | 1101 | 2 | 2011-02-25 20:22 | Celox measurment: Temperatura = 1513 °C, O2 = 0,0 ppm, C = 0,000 %, Al = 0,000 % | 88657
821768 | 17561 | 1400 | 5 | 2011-02-25 20:23 | Added [35] FeMo = 270,0 kg | 88657
821769 | 17561 | 1400 | 5 | 2011-02-25 20:23 | Added [48] FeV = 280,0 kg | 88657
821770 | 17561 | 1400 | 5 | 2011-02-25 20:23 | Added [33] FeMnC = 60,0 kg | 88657
821771 | 17561 | 1400 | 5 | 2011-02-25 20:23 | Added [27] FeCrC = 350,0 kg | 88657
821772 | 17561 | 1400 | 5 | 2011-02-25 20:23 | Added [52] KARBORITmleti = 110,0 kg | 88657
821773 | 17561 | 1101 | 2 | 2011-02-25 20:28 | Celox measurment: Temperatura = 1467 °C, O2 = 0,0 ppm, C = 0,000 %, Al = 0,000 % | 88657
821774 | 17561 | 1252 | 3 | 2011-02-25 20:28 | Heating start 2000 kWh | 88657
821775 | 17562 | 1400 | 5 | 2011-02-25 20:30 | Added [13] CaO = 350,0 kg | 88658
821776 | 17562 | 1400 | 5 | 2011-02-25 20:30 | Added [12] BOKSIT = 80,0 kg | 88658
821777 | 17561 | 1362 | 4 | 2011-02-25 20:48 | Chemical analysis request at LFVD in chemical lab: 88657/ 9 Adam Maks | 88657
821778 | 17561 | 1252 | 3 | 2011-02-25 20:52 | Heating start 500 kWh | 88657
821779 | 17561 | 1101 | 2 | 2011-02-25 20:57 | Celox measurment: Temperatura = 1568 °C, O2 = 0,0 ppm, C = 0,000 %, Al = 0,000 % | 88657
821780 | 17561 | 1252 | 3 | 2011-02-25 20:57 | Heating start 300 kWh | 88657
821781 | 17561 | 1400 | 5 | 2011-02-25 21:03 | Added [35] FeMo = 80,0 kg | 88657
821782 | 17561 | 1400 | 5 | 2011-02-25 21:03 | Added [48] FeV = 62,0 kg | 88657
821783 | 17561 | 1400 | 5 | 2011-02-25 21:03 | Added [33] FeMnC = 15,0 kg | 88657
821784 | 17561 | 1400 | 5 | 2011-02-25 21:03 | Added [41] FeSi = 25,0 kg | 88657
821785 | 17561 | 1400 | 5 | 2011-02-25 21:03 | Added [27] FeCrC = 400,0 kg | 88657
821786 | 17561 | 1400 | 5 | 2011-02-25 21:03 | Added [52] KARBORITmleti = 35,0 kg | 88657
821787 | 17561 | 1400 | 5 | 2011-02-25 21:06 | Added [13] CaO = 200,0 kg | 88657
821788 | 17561 | 1251 | 3 | 2011-02-25 21:11 | Vacuum start | 88657
821790 | 17561 | 1254 | 3 | 2011-02-25 21:16 | Degassing start | 88657
821791 | 17561 | 1253 | 3 | 2011-02-25 21:42 | Degassing stop | 88657
821792 | 17561 | 1253 | 3 | 2011-02-25 21:51 | Degassing stop | 88657
821793 | 17561 | 1101 | 2 | 2011-02-25 21:51 | Celox measurment: Temperatura = 1451 °C, O2 = 0,0 ppm, C = 0,000 %, Al = 0,000 % | 88657
821794 | 17561 | 1362 | 4 | 2011-02-25 21:53 | Chemical analysis request at LFVD in chemical lab: 88657/10 Adam Maks | 88657
821795 | 17561 | 1400 | 5 | 2011-02-25 21:53 | Added [21] EPŽ žlindra = 120,0 kg | 88657
821796 | 17561 | 1252 | 3 | 2011-02-25 21:55 | Heating start 400 kWh | 88657
821797 | 17561 | 1400 | 5 | 2011-02-25 22:05 | Added [35] FeMo = 15,0 kg | 88657
821798 | 17561 | 1400 | 5 | 2011-02-25 22:05 | Added [48] FeV = 10,0 kg | 88657
821799 | 17561 | 1400 | 5 | 2011-02-25 22:05 | Added [41] FeSi = 42,0 kg | 88657
821800 | 17561 | 1400 | 5 | 2011-02-25 22:05 | Added [26] FeCrA = 50,0 kg | 88657
821801 | 17561 | 1400 | 5 | 2011-02-25 22:05 | Added [17] Cfi13 = 25,8 kg | 88657
821802 | 17561 | 1101 | 2 | 2011-02-25 22:08 | Celox measurment: Temperatura = 1447 °C, O2 = 0,0 ppm, C = 0,000 %, Al = 0,000 % | 88657
821803 | 17561 | 1252 | 3 | 2011-02-25 22:09 | Heating start 500 kWh | 88657
821808 | 17562 | 1400 | 5 | 2011-02-25 22:20 | Added [76] Kalcijev karbid = 50,0 kg | 88658
821804 | 17561 | 1400 | 5 | 2011-02-25 22:23 | Added [15] CASIfi13 = 15,2 kg | 88657
821805 | 17561 | 1362 | 4 | 2011-02-25 22:25 | Chemical analysis request at LFVD in chemical lab: 88657/ 0 Adam Maks | 88657
821806 | 17561 | 1016 | 1 | 2011-02-25 22:26 | Heat stop 88657 | 88657
821807 | 17562 | 1015 | 1 | 2011-02-25 22:27 | Heat start 88658 | 88658
821809 | 17562 | 1400 | 5 | 2011-02-25 22:35 | Added [35] FeMo = 190,0 kg | 88658
821810 | 17562 | 1400 | 5 | 2011-02-25 22:35 | Added [48] FeV = 220,0 kg | 88658
821811 | 17562 | 1400 | 5 | 2011-02-25 22:35 | Added [33] FeMnC = 66,0 kg | 88658
821812 | 17562 | 1400 | 5 | 2011-02-25 22:35 | Added [41] FeSi = 50,0 kg | 88658
821813 | 17562 | 1101 | 2 | 2011-02-25 22:41 | Celox measurment: Temperatura = 1507 °C, O2 = 0,0 ppm, C = 0,000 %, Al = 0,000 % | 88658
821814 | 17562 | 1252 | 3 | 2011-02-25 22:42 | Heating start 1000 kWh | 88658
821815 | 17562 | 1101 | 2 | 2011-02-25 22:54 | Celox measurment: Temperatura = 1527 °C, O2 = 0,0 ppm, C = 0,000 %, Al = 0,000 % | 88658
821816 | 17562 | 1362 | 4 | 2011-02-25 22:54 | Chemical analysis request at LFVD in chemical lab: 88658/ 9 Gorensek Peter | 88658
821817 | 17562 | 1252 | 3 | 2011-02-25 22:54 | Heating start 800 kWh | 88658
821818 | 17562 | 1252 | 3 | 2011-02-25 22:55 | Heating start 200 kWh | 88658
821819 | 17562 | 1400 | 5 | 2011-02-25 23:08 | Added [35] FeMo = 70,0 kg | 88658
821820 | 17562 | 1400 | 5 | 2011-02-25 23:08 | Added [48] FeV = 50,0 kg | 88658
821821 | 17562 | 1400 | 5 | 2011-02-25 23:08 | Added [52] KARBORITmleti = 80,0 kg | 88658
821822 | 17562 | 1400 | 5 | 2011-02-25 23:10 | Added [13] CaO = 150,0 kg | 88658
821823 | 17562 | 1251 | 3 | 2011-02-25 23:12 | Vacuum start | 88658
821824 | 17562 | 1254 | 3 | 2011-02-25 23:16 | Degassing start | 88658
821825 | 17562 | 1253 | 3 | 2011-02-25 23:47 | Degassing stop | 88658
821826 | 17562 | 1362 | 4 | 2011-02-25 23:49 | Chemical analysis request at LFVD in chemical lab: 88658/10 Gorensek Peter | 88658
821827 | 17562 | 1400 | 5 | 2011-02-25 23:51 | Added [21] EPŽ žlindra = 100,0 kg | 88658
821828 | 17562 | 1101 | 2 | 2011-02-25 23:54 | Celox measurment: Temperatura = 1499 °C, O2 = 0,0 ppm, C = 0,000 %, Al = 0,000 % | 88658
821836 | 17563 | 1400 | 5 | 2011-02-26 00:01 | Added [13] CaO = 400,0 kg | 88659
821837 | 17563 | 1400 | 5 | 2011-02-26 00:01 | Added [12] BOKSIT = 100,0 kg | 88659
821829 | 17562 | 1101 | 2 | 2011-02-26 00:01 | Celox measurment: Temperatura = 1489 °C, O2 = 0,0 ppm, C = 0,000 %, Al = 0,000 % | 88658
821838 | 17563 | 1400 | 5 | 2011-02-26 00:02 | Added [48] FeV = 320,0 kg | 88659
821839 | 17563 | 1400 | 5 | 2011-02-26 00:02 | Added [52] KARBORITmleti = 120,0 kg | 88659
821840 | 17563 | 1400 | 5 | 2011-02-26 00:03 | Added [76] Kalcijev karbid = 50,0 kg | 88659
821830 | 17562 | 1101 | 2 | 2011-02-26 00:06 | Celox measurment: Temperatura = 1484 °C, O2 = 0,0 ppm, C = 0,000 %, Al = 0,000 % | 88658
821831 | 17562 | 1101 | 2 | 2011-02-26 00:16 | Celox measurment: Temperatura = 1476 °C, O2 = 0,0 ppm, C = 0,000 %, Al = 0,000 % | 88658
821832 | 17562 | 1400 | 5 | 2011-02-26 00:16 | Added [15] CASIfi13 = 13,3 kg | 88658
821833 | 17562 | 1362 | 4 | 2011-02-26 00:17 | Chemical analysis request at LFVD in chemical lab: 88658/ 0 Gorensek Peter | 88658
821834 | 17562 | 1016 | 1 | 2011-02-26 00:22 | Heat stop 88658 | 88658
821835 | 17563 | 1015 | 1 | 2011-02-26 00:22 | Heat start 88659 | 88659
821841 | 17563 | 1400 | 5 | 2011-02-26 00:30 | Added [35] FeMo = 225,0 kg | 88659
821842 | 17563 | 1400 | 5 | 2011-02-26 00:30 | Added [48] FeV = 66,0 kg | 88659
821843 | 17563 | 1400 | 5 | 2011-02-26 00:30 | Added [64] SiMn = 90,0 kg | 88659
821844 | 17563 | 1400 | 5 | 2011-02-26 00:30 | Added [41] FeSi = 40,0 kg | 88659
821845 | 17563 | 1400 | 5 | 2011-02-26 00:30 | Added [27] FeCrC = 1000,0 kg | 88659
821846 | 17563 | 1101 | 2 | 2011-02-26 00:35 | Celox measurment: Temperatura = 1415 °C, O2 = 0,0 ppm, C = 0,000 %, Al = 0,000 % | 88659
821847 | 17563 | 1252 | 3 | 2011-02-26 00:35 | Heating start 1500 kWh | 88659
821848 | 17563 | 1101 | 2 | 2011-02-26 00:53 | Celox measurment: Temperatura = 1484 °C, O2 = 0,0 ppm, C = 0,000 %, Al = 0,000 % | 88659
821849 | 17563 | 1362 | 4 | 2011-02-26 00:54 | Chemical analysis request at LFVD in chemical lab: 88659/ 9 Gorensek Peter | 88659
821850 | 17563 | 1252 | 3 | 2011-02-26 00:55 | Heating start 1500 kWh | 88659
821851 | 17563 | 1101 | 2 | 2011-02-26 01:02 | Celox measurment: Temperatura = 1483 °C, O2 = 0,0 ppm, C = 0,000 %, Al = 0,000 % | 88659
821894 | 17564 | 1400 | 5 | 2011-02-26 01:02 | Added [13] CaO = 400,0 kg | 88660
821895 | 17564 | 1400 | 5 | 2011-02-26 01:02 | Added [12] BOKSIT = 10,0 kg | 88660
821852 | 17563 | 1400 | 5 | 2011-02-26 01:19 | Added [35] FeMo = 33,0 kg | 88659
821853 | 17563 | 1400 | 5 | 2011-02-26 01:19 | Added [48] FeV = 30,0 kg | 88659
821854 | 17563 | 1400 | 5 | 2011-02-26 01:19 | Added [41] FeSi = 25,0 kg | 88659
821855 | 17563 | 1400 | 5 | 2011-02-26 01:19 | Added [26] FeCrA = 200,0 kg | 88659
821856 | 17563 | 1251 | 3 | 2011-02-26 01:22 | Vacuum start | 88659
821857 | 17563 | 1254 | 3 | 2011-02-26 01:25 | Degassing start | 88659
821858 | 17563 | 1253 | 3 | 2011-02-26 02:00 | Degassing stop | 88659
821859 | 17563 | 1362 | 4 | 2011-02-26 02:03 | Chemical analysis request at LFVD in chemical lab: 88659/10 Gorensek Peter | 88659
821869 | 17563 | 1400 | 5 | 2011-02-26 02:04 | Added [21] EPŽ žlindra = 100,0 kg | 88659
821860 | 17563 | 1101 | 2 | 2011-02-26 02:07 | Celox measurment: Temperatura = 1479 °C, O2 = 0,0 ppm, C = 0,000 %, Al = 0,000 % | 88659
821865 | 17564 | 1400 | 5 | 2011-02-26 02:10 | Added [52] KARBORITmleti = 210,0 kg | 88660
821866 | 17564 | 1400 | 5 | 2011-02-26 02:11 | Added [76] Kalcijev karbid = 50,0 kg | 88660
821861 | 17563 | 1400 | 5 | 2011-02-26 02:14 | Added [35] FeMo = 14,0 kg | 88659
821862 | 17563 | 1400 | 5 | 2011-02-26 02:14 | Added [48] FeV = 13,0 kg | 88659
821863 | 17563 | 1400 | 5 | 2011-02-26 02:14 | Added [17] Cfi13 = 18,4 kg | 88659
821864 | 17563 | 1101 | 2 | 2011-02-26 02:16 | Celox measurment: Temperatura = 1467 °C, O2 = 0,0 ppm, C = 0,000 %, Al = 0,000 % | 88659
821867 | 17563 | 1400 | 5 | 2011-02-26 02:19 | Added [15] CASIfi13 = 15,0 kg | 88659
821868 | 17563 | 1362 | 4 | 2011-02-26 02:22 | Chemical analysis request at LFVD in chemical lab: 88659/ 0 Gorensek Peter | 88659
821870 | 17563 | 1016 | 1 | 2011-02-26 02:25 | Heat stop 88659 | 88659
821871 | 17564 | 1015 | 1 | 2011-02-26 02:25 | Heat start 88660 | 88660
821873 | 17564 | 1400 | 5 | 2011-02-26 02:32 | Added [35] FeMo = 280,0 kg | 88660
821874 | 17564 | 1400 | 5 | 2011-02-26 02:32 | Added [48] FeV = 302,0 kg | 88660
821875 | 17564 | 1400 | 5 | 2011-02-26 02:32 | Added [33] FeMnC = 120,0 kg | 88660
821876 | 17564 | 1400 | 5 | 2011-02-26 02:32 | Added [41] FeSi = 130,0 kg | 88660
821872 | 17564 | 1101 | 2 | 2011-02-26 02:33 | Celox measurment: Temperatura = 1534 °C, O2 = 0,0 ppm, C = 0,000 %, Al = 0,000 % | 88660
821877 | 17564 | 1252 | 3 | 2011-02-26 02:38 | Heating start 800 kWh | 88660
821878 | 17564 | 1101 | 2 | 2011-02-26 02:47 | Celox measurment: Temperatura = 1545 °C, O2 = 0,0 ppm, C = 0,000 %, Al = 0,000 % | 88660
821879 | 17564 | 1362 | 4 | 2011-02-26 02:47 | Chemical analysis request at LFVD in chemical lab: 88660/ 9 Gorensek Peter | 88660
821880 | 17564 | 1400 | 5 | 2011-02-26 03:02 | Added [35] FeMo = 50,0 kg | 88660
821881 | 17564 | 1400 | 5 | 2011-02-26 03:02 | Added [48] FeV = 60,0 kg | 88660
821882 | 17564 | 1400 | 5 | 2011-02-26 03:02 | Added [27] FeCrC = 80,0 kg | 88660
821883 | 17564 | 1400 | 5 | 2011-02-26 03:02 | Added [52] KARBORITmleti = 50,0 kg | 88660
821884 | 17564 | 1251 | 3 | 2011-02-26 03:06 | Vacuum start | 88660
821885 | 17564 | 1254 | 3 | 2011-02-26 03:10 | Degassing start | 88660
821886 | 17564 | 1253 | 3 | 2011-02-26 03:41 | Degassing stop | 88660
821887 | 17564 | 1400 | 5 | 2011-02-26 03:43 | Added [21] EPŽ žlindra = 120,0 kg | 88660
821888 | 17564 | 1101 | 2 | 2011-02-26 03:46 | Celox measurment: Temperatura = 1468 °C, O2 = 0,0 ppm, C = 0,000 %, Al = 0,000 % | 88660
821889 | 17564 | 1362 | 4 | 2011-02-26 03:47 | Chemical analysis request at LFVD in chemical lab: 88660/10 Gorensek Peter | 88660
821890 | 17564 | 1400 | 5 | 2011-02-26 04:00 | Added [17] Cfi13 = 12,9 kg | 88660
821891 | 17564 | 1101 | 2 | 2011-02-26 04:03 | Celox measurment: Temperatura = 1449 °C, O2 = 0,0 ppm, C = 0,000 %, Al = 0,000 % | 88660
821892 | 17564 | 1111 | 2 | 2011-02-26 04:04 | Hydris meritev: H2 = 2,10 ppm, PBL = 1403 hPa, PSU = 562 hPa | 88660
821893 | 17564 | 1252 | 3 | 2011-02-26 04:06 | Heating start 500 kWh | 88660
821896 | 17564 | 1400 | 5 | 2011-02-26 04:13 | Added [15] CASIfi13 = 14,0 kg | 88660
821897 | 17564 | 1362 | 4 | 2011-02-26 04:14 | Chemical analysis request at LFVD in chemical lab: 88660/ 0 Gorensek Peter | 88660
821898 | 17564 | 1016 | 1 | 2011-02-26 04:21 | Heat stop 88660 | 88660
822030 | 17569 | 1400 | 5 | 2011-02-26 12:53 | Added [13] CaO = 350,0 kg | 88665
822031 | 17569 | 1400 | 5 | 2011-02-26 12:53 | Added [12] BOKSIT = 80,0 kg | 88665
822040 | 17569 | 1400 | 5 | 2011-02-26 13:35 | Added [35] FeMo = 100,0 kg | 88665
822041 | 17569 | 1400 | 5 | 2011-02-26 13:35 | Added [48] FeV = 220,0 kg | 88665
822042 | 17569 | 1400 | 5 | 2011-02-26 13:35 | Added [27] FeCrC = 400,0 kg | 88665
822043 | 17569 | 1400 | 5 | 2011-02-26 13:35 | Added [52] KARBORITmleti = 230,0 kg | 88665
822045 | 17569 | 1400 | 5 | 2011-02-26 13:35 | Added [52] KARBORITmleti = 15,0 kg | 88665
822044 | 17569 | 1400 | 5 | 2011-02-26 13:37 | Added [76] Kalcijev karbid = 50,0 kg | 88665
822056 | 17569 | 1015 | 1 | 2011-02-26 14:07 | Heat start 88665 | 88665
822059 | 17569 | 1400 | 5 | 2011-02-26 14:15 | Added [35] FeMo = 50,0 kg | 88665
822060 | 17569 | 1400 | 5 | 2011-02-26 14:15 | Added [48] FeV = 50,0 kg | 88665
822061 | 17569 | 1400 | 5 | 2011-02-26 14:15 | Added [33] FeMnC = 50,0 kg | 88665
822062 | 17569 | 1400 | 5 | 2011-02-26 14:15 | Added [41] FeSi = 100,0 kg | 88665
822063 | 17569 | 1400 | 5 | 2011-02-26 14:15 | Added [27] FeCrC = 150,0 kg | 88665
822064 | 17569 | 1400 | 5 | 2011-02-26 14:15 | Added [10] Al bloki = 5,0 kg | 88665
822065 | 17569 | 1101 | 2 | 2011-02-26 14:19 | Celox measurment: Temperatura = 1554 °C, O2 = 0,0 ppm, C = 0,000 %, Al = 0,000 % | 88665
822066 | 17569 | 1252 | 3 | 2011-02-26 14:20 | Heating start 250 kWh | 88665
822067 | 17569 | 1361 | 4 | 2011-02-26 14:23 | Zahteva za analizo z VPP na Spectro: 88665/ 5 e Adam Maks | 88665
822068 | 17569 | 1400 | 5 | 2011-02-26 14:28 | Added [35] FeMo = 20,0 kg | 88665
822069 | 17569 | 1400 | 5 | 2011-02-26 14:28 | Added [48] FeV = 30,0 kg | 88665
822070 | 17569 | 1400 | 5 | 2011-02-26 14:28 | Added [41] FeSi = 15,0 kg | 88665
822071 | 17569 | 1400 | 5 | 2011-02-26 14:28 | Added [27] FeCrC = 60,0 kg | 88665
822072 | 17569 | 1400 | 5 | 2011-02-26 14:28 | Added [52] KARBORITmleti = 100,0 kg | 88665
822073 | 17569 | 1400 | 5 | 2011-02-26 14:30 | Added [12] BOKSIT = 40,0 kg | 88665
822074 | 17569 | 1400 | 5 | 2011-02-26 14:30 | Added [13] CaO = 200,0 kg | 88665
822075 | 17569 | 1251 | 3 | 2011-02-26 14:32 | Vacuum start | 88665
822076 | 17569 | 1254 | 3 | 2011-02-26 14:37 | Degassing start | 88665
822077 | 17569 | 1253 | 3 | 2011-02-26 15:03 | Degassing stop | 88665
822078 | 17569 | 1362 | 4 | 2011-02-26 15:03 | Chemical analysis request at LFVD in chemical lab: 88665/10 Adam Maks | 88665
822079 | 17569 | 1400 | 5 | 2011-02-26 15:03 | Added [12] BOKSIT = 160,0 kg | 88665
822080 | 17569 | 1101 | 2 | 2011-02-26 15:06 | Celox measurment: Temperatura = 1493 °C, O2 = 0,0 ppm, C = 0,000 %, Al = 0,000 % | 88665
822081 | 17569 | 1400 | 5 | 2011-02-26 15:19 | Added [48] FeV = 10,0 kg | 88665
822082 | 17569 | 1400 | 5 | 2011-02-26 15:19 | Added [17] Cfi13 = 25,8 kg | 88665
822083 | 17569 | 1400 | 5 | 2011-02-26 15:19 | Added [72] Al opl.zica = 5,0 kg | 88665
822084 | 17569 | 1101 | 2 | 2011-02-26 15:21 | Celox measurment: Temperatura = 1475 °C, O2 = 0,0 ppm, C = 0,000 %, Al = 0,000 % | 88665
822085 | 17569 | 1101 | 2 | 2011-02-26 15:37 | Celox measurment: Temperatura = 1461 °C, O2 = 0,0 ppm, C = 0,000 %, Al = 0,000 % | 88665
822086 | 17569 | 1400 | 5 | 2011-02-26 15:39 | Added [15] CASIfi13 = 14,7 kg | 88665
822087 | 17569 | 1362 | 4 | 2011-02-26 15:40 | Chemical analysis request at LFVD in chemical lab: 88665/ 0 Adam Maks | 88665
822088 | 17569 | 1016 | 1 | 2011-02-26 15:43 | Heat stop 88665 | 88665
822767 | 17587 | 1400 | 5 | 2011-02-28 03:55 | Added [12] BOKSIT = 150,0 kg | 88683
822768 | 17587 | 1400 | 5 | 2011-02-28 03:55 | Added [13] CaO = 500,0 kg | 88683
822797 | 17587 | 1400 | 5 | 2011-02-28 05:25 | Added [52] KARBORITmleti = 120,0 kg | 88683
822798 | 17587 | 1400 | 5 | 2011-02-28 05:26 | Added [76] Kalcijev karbid = 50,0 kg | 88683
822796 | 17587 | 1015 | 1 | 2011-02-28 05:35 | Heat start 88683 | 88683
822801 | 17587 | 1101 | 2 | 2011-02-28 05:42 | Celox measurment: Temperatura = 0 °C, O2 = 0,0 ppm, C = 0,000 %, Al = 0,000 % | 88683
822802 | 17587 | 1400 | 5 | 2011-02-28 05:42 | Added [35] FeMo = 30,0 kg | 88683
822803 | 17587 | 1400 | 5 | 2011-02-28 05:42 | Added [48] FeV = 340,0 kg | 88683
822804 | 17587 | 1400 | 5 | 2011-02-28 05:42 | Added [33] FeMnC = 90,0 kg | 88683
822805 | 17587 | 1400 | 5 | 2011-02-28 05:42 | Added [41] FeSi = 120,0 kg | 88683
822806 | 17587 | 1400 | 5 | 2011-02-28 05:42 | Added [27] FeCrC = 130,0 kg | 88683
822807 | 17587 | 1400 | 5 | 2011-02-28 05:42 | Added [52] KARBORITmleti = 50,0 kg | 88683
822808 | 17588 | 1400 | 5 | 2011-02-28 05:49 | Added [13] CaO = 400,0 kg | 88684
822809 | 17588 | 1400 | 5 | 2011-02-28 05:49 | Added [12] BOKSIT = 100,0 kg | 88684
822810 | 17587 | 1101 | 2 | 2011-02-28 05:50 | Celox measurment: Temperatura = 1509 °C, O2 = 0,0 ppm, C = 0,000 %, Al = 0,000 % | 88683
822811 | 17587 | 1252 | 3 | 2011-02-28 05:50 | Heating start 600 kWh | 88683
822812 | 17587 | 1252 | 3 | 2011-02-28 05:58 | Heating start 200 kWh | 88683
822813 | 17587 | 1362 | 4 | 2011-02-28 06:00 | Chemical analysis request at LFVD in chemical lab: 88683/ 9 Kotnik Marijan | 88683
822814 | 17587 | 1400 | 5 | 2011-02-28 06:11 | Added [35] FeMo = 15,0 kg | 88683
822815 | 17587 | 1400 | 5 | 2011-02-28 06:11 | Added [48] FeV = 10,0 kg | 88683
822816 | 17587 | 1400 | 5 | 2011-02-28 06:11 | Added [33] FeMnC = 40,0 kg | 88683
822817 | 17587 | 1400 | 5 | 2011-02-28 06:11 | Added [41] FeSi = 25,0 kg | 88683
822818 | 17587 | 1400 | 5 | 2011-02-28 06:11 | Added [27] FeCrC = 80,0 kg | 88683
822819 | 17587 | 1400 | 5 | 2011-02-28 06:11 | Added [52] KARBORITmleti = 10,0 kg | 88683
822820 | 17587 | 1251 | 3 | 2011-02-28 06:19 | Vacuum start | 88683
822821 | 17587 | 1254 | 3 | 2011-02-28 06:23 | Degassing start | 88683
822822 | 17587 | 1253 | 3 | 2011-02-28 06:53 | Degassing stop | 88683
822823 | 17587 | 1361 | 4 | 2011-02-28 06:55 | Zahteva za analizo z VPP na Spectro: 88683/ 6 e Kotnik Marijan | 88683
822824 | 17587 | 1362 | 4 | 2011-02-28 06:55 | Chemical analysis request at LFVD in chemical lab: 88683/10 Kotnik Marijan | 88683
822825 | 17587 | 1400 | 5 | 2011-02-28 06:57 | Added [12] BOKSIT = 70,0 kg | 88683
822826 | 17587 | 1400 | 5 | 2011-02-28 06:57 | Added [21] EPŽ žlindra = 110,0 kg | 88683
822827 | 17588 | 1400 | 5 | 2011-02-28 07:01 | Added [35] FeMo = 200,0 kg | 88684
822828 | 17588 | 1400 | 5 | 2011-02-28 07:01 | Added [48] FeV = 200,0 kg | 88684
822829 | 17587 | 1400 | 5 | 2011-02-28 07:02 | Added [35] FeMo = 7,0 kg | 88683
822830 | 17587 | 1400 | 5 | 2011-02-28 07:02 | Added [48] FeV = 10,0 kg | 88683
822831 | 17587 | 1400 | 5 | 2011-02-28 07:02 | Added [33] FeMnC = 20,0 kg | 88683
822832 | 17587 | 1400 | 5 | 2011-02-28 07:02 | Added [27] FeCrC = 50,0 kg | 88683
822833 | 17587 | 1101 | 2 | 2011-02-28 07:04 | Celox measurment: Temperatura = 1466 °C, O2 = 0,0 ppm, C = 0,000 %, Al = 0,000 % | 88683
822834 | 17587 | 1111 | 2 | 2011-02-28 07:06 | Hydris meritev: H2 = 0,00 ppm, PBL = 1215 hPa, PSU = 370 hPa | 88683
822835 | 17587 | 1112 | 2 | 2011-02-28 07:06 | Hydris meritev: H2 = 1,00 ppm, PBL = 0 hPa, PSU = 0 hPa | 88683
822836 | 17587 | 1252 | 3 | 2011-02-28 07:07 | Heating start 300 kWh | 88683
822837 | 17587 | 1101 | 2 | 2011-02-28 07:11 | Celox measurment: Temperatura = 1472 °C, O2 = 0,0 ppm, C = 0,000 %, Al = 0,000 % | 88683
822838 | 17587 | 1252 | 3 | 2011-02-28 07:11 | Heating start 100 kWh | 88683
822839 | 17587 | 1400 | 5 | 2011-02-28 07:11 | Added [48] FeV = 15,0 kg | 88683
822840 | 17587 | 1400 | 5 | 2011-02-28 07:11 | Added [33] FeMnC = 20,0 kg | 88683
822841 | 17587 | 1400 | 5 | 2011-02-28 07:11 | Added [27] FeCrC = 50,0 kg | 88683
822842 | 17587 | 1400 | 5 | 2011-02-28 07:15 | Added [15] CASIfi13 = 34,5 kg | 88683
822843 | 17587 | 1362 | 4 | 2011-02-28 07:17 | Chemical analysis request at LFVD in chemical lab: 88683/ 0 Kotnik Marijan | 88683
822844 | 17587 | 1101 | 2 | 2011-02-28 07:23 | Celox measurment: Temperatura = 1463 °C, O2 = 0,0 ppm, C = 0,000 %, Al = 0,000 % | 88683
822845 | 17587 | 1252 | 3 | 2011-02-28 07:23 | Heating start 200 kWh | 88683
822846 | 17587 | 1252 | 3 | 2011-02-28 07:27 | Heating start 100 kWh | 88683
822847 | 17587 | 1101 | 2 | 2011-02-28 07:37 | Celox measurment: Temperatura = 1469 °C, O2 = 0,0 ppm, C = 0,000 %, Al = 0,000 % | 88683
822848 | 17587 | 1252 | 3 | 2011-02-28 07:39 | Heating start 100 kWh | 88683
822854 | 17588 | 1400 | 5 | 2011-02-28 07:40 | Added [52] KARBORITmleti = 165,0 kg | 88684
822850 | 17588 | 1400 | 5 | 2011-02-28 07:42 | Added [76] Kalcijev karbid = 50,0 kg | 88684
822849 | 17587 | 1016 | 1 | 2011-02-28 07:45 | Heat stop 88683 | 88683
822851 | 17588 | 1015 | 1 | 2011-02-28 07:53 | Heat start 88684 | 88684
822855 | 17588 | 1101 | 2 | 2011-02-28 07:57 | Celox measurment: Temperatura = 1576 °C, O2 = 0,0 ppm, C = 0,000 %, Al = 0,000 % | 88684
822856 | 17588 | 1361 | 4 | 2011-02-28 08:00 | Zahteva za analizo z VPP na Spectro: 88684/ 5 e Kotnik Marijan | 88684
822857 | 17588 | 1400 | 5 | 2011-02-28 08:05 | Added [35] FeMo = 30,0 kg | 88684
822858 | 17588 | 1400 | 5 | 2011-02-28 08:05 | Added [48] FeV = 90,0 kg | 88684
822859 | 17588 | 1400 | 5 | 2011-02-28 08:05 | Added [33] FeMnC = 40,0 kg | 88684
822860 | 17588 | 1400 | 5 | 2011-02-28 08:05 | Added [41] FeSi = 150,0 kg | 88684
822861 | 17588 | 1400 | 5 | 2011-02-28 08:05 | Added [10] Al bloki = 5,0 kg | 88684
822862 | 17588 | 1400 | 5 | 2011-02-28 08:05 | Added [52] KARBORITmleti = 35,0 kg | 88684
822863 | 17588 | 1251 | 3 | 2011-02-28 08:09 | Vacuum start | 88684
822864 | 17588 | 1254 | 3 | 2011-02-28 08:13 | Degassing start | 88684
822865 | 17588 | 1253 | 3 | 2011-02-28 08:40 | Degassing stop | 88684
822866 | 17588 | 1361 | 4 | 2011-02-28 08:41 | Zahteva za analizo z VPP na Spectro: 88684/ 6 e Kotnik Marijan | 88684
822867 | 17588 | 1362 | 4 | 2011-02-28 08:41 | Chemical analysis request at LFVD in chemical lab: 88684/10 Kotnik Marijan | 88684
822868 | 17588 | 1400 | 5 | 2011-02-28 08:42 | Added [12] BOKSIT = 40,0 kg | 88684
822869 | 17588 | 1400 | 5 | 2011-02-28 08:42 | Added [21] EPŽ žlindra = 110,0 kg | 88684
822870 | 17588 | 1101 | 2 | 2011-02-28 08:43 | Celox measurment: Temperatura = 1493 °C, O2 = 0,0 ppm, C = 0,000 %, Al = 0,000 % | 88684
822871 | 17588 | 1400 | 5 | 2011-02-28 08:46 | Added [41] FeSi = 15,0 kg | 88684
822872 | 17588 | 1400 | 5 | 2011-02-28 08:46 | Added [17] Cfi13 = 18,4 kg | 88684
822873 | 17588 | 1101 | 2 | 2011-02-28 08:51 | Celox measurment: Temperatura = 1474 °C, O2 = 0,0 ppm, C = 0,000 %, Al = 0,000 % | 88684
822874 | 17588 | 1400 | 5 | 2011-02-28 08:52 | Added [17] Cfi13 = 20,2 kg | 88684
822875 | 17588 | 1400 | 5 | 2011-02-28 08:52 | Added [72] Al opl.zica = 2,5 kg | 88684
822876 | 17588 | 1400 | 5 | 2011-02-28 08:57 | Added [15] CASIfi13 = 14,3 kg | 88684
822877 | 17588 | 1362 | 4 | 2011-02-28 08:58 | Chemical analysis request at LFVD in chemical lab: 88684/ 0 Kotnik Marijan | 88684
822878 | 17588 | 1016 | 1 | 2011-02-28 09:29 | Heat stop 88684 | 88684
823041 | 17593 | 1400 | 5 | 2011-03-02 05:49 | Added [12] BOKSIT = 100,0 kg | 88689
823042 | 17593 | 1400 | 5 | 2011-03-02 05:49 | Added [13] CaO = 400,0 kg | 88689
823060 | 17593 | 1400 | 5 | 2011-03-02 06:15 | Added [76] Kalcijev karbid = 50,0 kg | 88689
823059 | 17593 | 1015 | 1 | 2011-03-02 07:09 | Heat start 88689 | 88689
823061 | 17593 | 1400 | 5 | 2011-03-02 07:25 | Added [35] FeMo = 145,0 kg | 88689
823062 | 17593 | 1400 | 5 | 2011-03-02 07:25 | Added [48] FeV = 285,0 kg | 88689
823063 | 17593 | 1400 | 5 | 2011-03-02 07:25 | Added [33] FeMnC = 42,0 kg | 88689
823064 | 17593 | 1400 | 5 | 2011-03-02 07:25 | Added [27] FeCrC = 340,0 kg | 88689
823065 | 17593 | 1101 | 2 | 2011-03-02 07:31 | Celox measurment: Temperatura = 1424 °C, O2 = 0,0 ppm, C = 0,000 %, Al = 0,000 % | 88689
823066 | 17593 | 1252 | 3 | 2011-03-02 07:34 | Heating start 2000 kWh | 88689
823067 | 17593 | 1362 | 4 | 2011-03-02 07:49 | Chemical analysis request at LFVD in chemical lab: 88689/ 9 Obrovnik Boris | 88689
823068 | 17593 | 1101 | 2 | 2011-03-02 07:57 | Celox measurment: Temperatura = 1506 °C, O2 = 0,0 ppm, C = 0,000 %, Al = 0,000 % | 88689
823069 | 17593 | 1252 | 3 | 2011-03-02 07:57 | Heating start 600 kWh | 88689
823070 | 17593 | 1400 | 5 | 2011-03-02 08:06 | Added [35] FeMo = 34,0 kg | 88689
823071 | 17593 | 1400 | 5 | 2011-03-02 08:06 | Added [48] FeV = 55,0 kg | 88689
823072 | 17593 | 1400 | 5 | 2011-03-02 08:06 | Added [41] FeSi = 20,0 kg | 88689
823073 | 17593 | 1400 | 5 | 2011-03-02 08:06 | Added [27] FeCrC = 100,0 kg | 88689
823074 | 17593 | 1400 | 5 | 2011-03-02 08:06 | Added [52] KARBORITmleti = 80,0 kg | 88689
823075 | 17593 | 1400 | 5 | 2011-03-02 08:08 | Added [13] CaO = 200,0 kg | 88689
823076 | 17593 | 1251 | 3 | 2011-03-02 08:11 | Vacuum start | 88689
823077 | 17593 | 1254 | 3 | 2011-03-02 08:14 | Degassing start | 88689
823078 | 17593 | 1400 | 5 | 2011-03-02 08:25 | Added [13] CaO = 150,0 kg | 88689
823079 | 17593 | 1251 | 3 | 2011-03-02 08:28 | Vacuum start | 88689
823080 | 17593 | 1254 | 3 | 2011-03-02 08:32 | Degassing start | 88689
823081 | 17593 | 1253 | 3 | 2011-03-02 08:57 | Degassing stop | 88689
823082 | 17593 | 1361 | 4 | 2011-03-02 08:59 | Zahteva za analizo z VPP na Spectro: 88689/ 6 e Obrovnik Boris | 88689
823083 | 17593 | 1362 | 4 | 2011-03-02 09:00 | Chemical analysis request at LFVD in chemical lab: 88689/10 Obrovnik Boris | 88689
823084 | 17593 | 1400 | 5 | 2011-03-02 09:00 | Added [12] BOKSIT = 140,0 kg | 88689
823085 | 17593 | 1101 | 2 | 2011-03-02 09:03 | Celox measurment: Temperatura = 1448 °C, O2 = 0,0 ppm, C = 0,000 %, Al = 0,000 % | 88689
823086 | 17593 | 1252 | 3 | 2011-03-02 09:05 | Heating start 500 kWh | 88689
823087 | 17593 | 1101 | 2 | 2011-03-02 09:10 | Celox measurment: Temperatura = 1464 °C, O2 = 0,0 ppm, C = 0,000 %, Al = 0,000 % | 88689
823088 | 17593 | 1252 | 3 | 2011-03-02 09:10 | Heating start 250 kWh | 88689
823089 | 17593 | 1252 | 3 | 2011-03-02 09:19 | Heating start 200 kWh | 88689
823090 | 17593 | 1400 | 5 | 2011-03-02 09:23 | Added [72] Al opl.zica = 1,7 kg | 88689
823091 | 17593 | 1101 | 2 | 2011-03-02 09:25 | Celox measurment: Temperatura = 1480 °C, O2 = 0,0 ppm, C = 0,000 %, Al = 0,000 % | 88689
823092 | 17593 | 1101 | 2 | 2011-03-02 09:33 | Celox measurment: Temperatura = 1475 °C, O2 = 0,0 ppm, C = 0,000 %, Al = 0,000 % | 88689
823093 | 17593 | 1400 | 5 | 2011-03-02 09:35 | Added [15] CASIfi13 = 13,8 kg | 88689
823094 | 17593 | 1362 | 4 | 2011-03-02 09:36 | Chemical analysis request at LFVD in chemical lab: 88689/ 0 Obrovnik Boris | 88689
823095 | 17593 | 1016 | 1 | 2011-03-02 09:42 | Heat stop 88689 | 88689
823611 | 17607 | 1400 | 5 | 2011-03-03 14:30 | Added [13] CaO = 400,0 kg | 88703
823612 | 17607 | 1400 | 5 | 2011-03-03 14:30 | Added [12] BOKSIT = 100,0 kg | 88703
823627 | 17607 | 1400 | 5 | 2011-03-03 15:40 | Added [48] FeV = 280,0 kg | 88703
823628 | 17607 | 1400 | 5 | 2011-03-03 15:40 | Added [27] FeCrC = 2000,0 kg | 88703
823613 | 17607 | 1400 | 5 | 2011-03-03 15:41 | Added [76] Kalcijev karbid = 50,0 kg | 88703
823610 | 17607 | 1015 | 1 | 2011-03-03 15:50 | Heat start 88703 | 88703
823614 | 17607 | 1101 | 2 | 2011-03-03 15:59 | Celox measurment: Temperatura = 1494 °C, O2 = 0,0 ppm, C = 0,000 %, Al = 0,000 % | 88703
823615 | 17607 | 1400 | 5 | 2011-03-03 16:01 | Added [35] FeMo = 155,0 kg | 88703
823616 | 17607 | 1400 | 5 | 2011-03-03 16:01 | Added [48] FeV = 67,0 kg | 88703
823617 | 17607 | 1400 | 5 | 2011-03-03 16:01 | Added [33] FeMnC = 30,0 kg | 88703
823618 | 17607 | 1400 | 5 | 2011-03-03 16:01 | Added [41] FeSi = 135,0 kg | 88703
823619 | 17607 | 1400 | 5 | 2011-03-03 16:01 | Added [27] FeCrC = 1400,0 kg | 88703
823620 | 17607 | 1400 | 5 | 2011-03-03 16:01 | Added [10] Al bloki = 5,0 kg | 88703
823621 | 17607 | 1400 | 5 | 2011-03-03 16:01 | Added [52] KARBORITmleti = 150,0 kg | 88703
823622 | 17607 | 1400 | 5 | 2011-03-03 16:06 | Added [13] CaO = 250,0 kg | 88703
823623 | 17607 | 1252 | 3 | 2011-03-03 16:10 | Heating start 1200 kWh | 88703
823624 | 17607 | 1101 | 2 | 2011-03-03 16:24 | Celox measurment: Temperatura = 1457 °C, O2 = 0,0 ppm, C = 0,000 %, Al = 0,000 % | 88703
823625 | 17607 | 1362 | 4 | 2011-03-03 16:25 | Chemical analysis request at LFVD in chemical lab: 88703/ 9 Gorensek Peter | 88703
823626 | 17607 | 1252 | 3 | 2011-03-03 16:25 | Heating start 1500 kWh | 88703
823629 | 17607 | 1101 | 2 | 2011-03-03 16:42 | Celox measurment: Temperatura = 1512 °C, O2 = 0,0 ppm, C = 0,000 %, Al = 0,000 % | 88703
823630 | 17607 | 1252 | 3 | 2011-03-03 16:42 | Heating start 500 kWh | 88703
823631 | 17607 | 1400 | 5 | 2011-03-03 16:51 | Added [35] FeMo = 115,0 kg | 88703
823632 | 17607 | 1400 | 5 | 2011-03-03 16:51 | Added [48] FeV = 77,0 kg | 88703
823633 | 17607 | 1400 | 5 | 2011-03-03 16:51 | Added [41] FeSi = 50,0 kg | 88703
823634 | 17607 | 1400 | 5 | 2011-03-03 16:51 | Added [27] FeCrC = 300,0 kg | 88703
823635 | 17607 | 1400 | 5 | 2011-03-03 16:51 | Added [52] KARBORITmleti = 130,0 kg | 88703
823636 | 17607 | 1251 | 3 | 2011-03-03 16:55 | Vacuum start | 88703
823637 | 17607 | 1254 | 3 | 2011-03-03 16:56 | Degassing start | 88703
823642 | 17607 | 1253 | 3 | 2011-03-03 17:32 | Degassing stop | 88703
823644 | 17607 | 1400 | 5 | 2011-03-03 17:36 | Added [21] EPŽ žlindra = 100,0 kg | 88703
823643 | 17607 | 1362 | 4 | 2011-03-03 17:36 | Chemical analysis request at LFVD in chemical lab: 88703/10 Gorensek Peter | 88703
823651 | 17607 | 1252 | 3 | 2011-03-03 17:38 | Heating start 200 kWh | 88703
823645 | 17607 | 1101 | 2 | 2011-03-03 17:39 | Celox measurment: Temperatura = 1465 °C, O2 = 0,0 ppm, C = 0,000 %, Al = 0,000 % | 88703
823646 | 17607 | 1252 | 3 | 2011-03-03 17:39 | Heating start 200 kWh | 88703
823647 | 17607 | 1400 | 5 | 2011-03-03 17:49 | Added [35] FeMo = 22,0 kg | 88703
823648 | 17607 | 1400 | 5 | 2011-03-03 17:49 | Added [17] Cfi13 = 36,8 kg | 88703
823649 | 17607 | 1101 | 2 | 2011-03-03 17:52 | Celox measurment: Temperatura = 1463 °C, O2 = 0,0 ppm, C = 0,000 %, Al = 0,000 % | 88703
823650 | 17607 | 1252 | 3 | 2011-03-03 17:52 | Heating start 200 kWh | 88703
823652 | 17607 | 1400 | 5 | 2011-03-03 17:58 | Added [15] CASIfi13 = 15,6 kg | 88703
823653 | 17607 | 1362 | 4 | 2011-03-03 18:02 | Chemical analysis request at LFVD in chemical lab: 88703/ 0 Gorensek Peter | 88703
823654 | 17607 | 1016 | 1 | 2011-03-03 18:02 | Heat stop 88703 | 88703
823790 | 17612 | 1400 | 5 | 2011-03-04 02:04 | Added [13] CaO = 350,0 kg | 88708
823791 | 17612 | 1400 | 5 | 2011-03-04 02:04 | Added [12] BOKSIT = 70,0 kg | 88708
823818 | 17612 | 1400 | 5 | 2011-03-04 03:31 | Added [35] FeMo = 150,0 kg | 88708
823819 | 17612 | 1400 | 5 | 2011-03-04 03:31 | Added [48] FeV = 280,0 kg | 88708
823831 | 17612 | 1400 | 5 | 2011-03-04 03:55 | Added [52] KARBORITmleti = 195,0 kg | 88708
823826 | 17612 | 1400 | 5 | 2011-03-04 03:58 | Added [76] Kalcijev karbid = 50,0 kg | 88708
823828 | 17612 | 1015 | 1 | 2011-03-04 04:01 | Heat start 88708 | 88708
823832 | 17612 | 1400 | 5 | 2011-03-04 04:10 | Added [35] FeMo = 45,0 kg | 88708
823833 | 17612 | 1400 | 5 | 2011-03-04 04:10 | Added [48] FeV = 40,0 kg | 88708
823834 | 17612 | 1400 | 5 | 2011-03-04 04:10 | Added [33] FeMnC = 50,0 kg | 88708
823835 | 17612 | 1400 | 5 | 2011-03-04 04:10 | Added [41] FeSi = 140,0 kg | 88708
823836 | 17612 | 1400 | 5 | 2011-03-04 04:10 | Added [27] FeCrC = 580,0 kg | 88708
823837 | 17612 | 1400 | 5 | 2011-03-04 04:10 | Added [10] Al bloki = 5,0 kg | 88708
823838 | 17612 | 1400 | 5 | 2011-03-04 04:10 | Added [52] KARBORITmleti = 30,0 kg | 88708
823839 | 17612 | 1400 | 5 | 2011-03-04 04:16 | Added [13] CaO = 50,0 kg | 88708
823840 | 17612 | 1400 | 5 | 2011-03-04 04:16 | Added [12] BOKSIT = 30,0 kg | 88708
823841 | 17613 | 1400 | 5 | 2011-03-04 04:17 | Added [13] CaO = 350,0 kg | 88709
823842 | 17613 | 1400 | 5 | 2011-03-04 04:17 | Added [12] BOKSIT = 80,0 kg | 88709
823843 | 17612 | 1101 | 2 | 2011-03-04 04:18 | Celox measurment: Temperatura = 1498 °C, O2 = 0,0 ppm, C = 0,000 %, Al = 0,000 % | 88708
823844 | 17612 | 1252 | 3 | 2011-03-04 04:19 | Heating start 700 kWh | 88708
823845 | 17612 | 1361 | 4 | 2011-03-04 04:27 | Zahteva za analizo z VPP na Spectro: 88708/ 5 e Kotnik Marijan | 88708
823846 | 17612 | 1400 | 5 | 2011-03-04 04:31 | Added [35] FeMo = 50,0 kg | 88708
823847 | 17612 | 1400 | 5 | 2011-03-04 04:31 | Added [48] FeV = 13,0 kg | 88708
823848 | 17612 | 1400 | 5 | 2011-03-04 04:31 | Added [41] FeSi = 35,0 kg | 88708
823849 | 17612 | 1400 | 5 | 2011-03-04 04:31 | Added [27] FeCrC = 80,0 kg | 88708
823850 | 17612 | 1400 | 5 | 2011-03-04 04:31 | Added [52] KARBORITmleti = 30,0 kg | 88708
823851 | 17612 | 1251 | 3 | 2011-03-04 04:35 | Vacuum start | 88708
823852 | 17612 | 1254 | 3 | 2011-03-04 04:39 | Degassing start | 88708
823853 | 17612 | 1253 | 3 | 2011-03-04 05:06 | Degassing stop | 88708
823854 | 17612 | 1361 | 4 | 2011-03-04 05:08 | Zahteva za analizo z VPP na Spectro: 88708/ 6 e Kotnik Marijan | 88708
823856 | 17612 | 1400 | 5 | 2011-03-04 05:08 | Added [12] BOKSIT = 110,0 kg | 88708
823855 | 17612 | 1362 | 4 | 2011-03-04 05:08 | Chemical analysis request at LFVD in chemical lab: 88708/10 Kotnik Marijan | 88708
823857 | 17612 | 1101 | 2 | 2011-03-04 05:18 | Celox measurment: Temperatura = 1455 °C, O2 = 0,0 ppm, C = 0,000 %, Al = 0,000 % | 88708
823858 | 17612 | 1252 | 3 | 2011-03-04 05:18 | Heating start 500 kWh | 88708
823859 | 17612 | 1400 | 5 | 2011-03-04 05:22 | Added [35] FeMo = 20,0 kg | 88708
823860 | 17612 | 1400 | 5 | 2011-03-04 05:22 | Added [48] FeV = 20,0 kg | 88708
823861 | 17612 | 1400 | 5 | 2011-03-04 05:24 | Added [17] Cfi13 = 27,6 kg | 88708
823862 | 17612 | 1400 | 5 | 2011-03-04 05:24 | Added [72] Al opl.zica = 5,0 kg | 88708
823863 | 17612 | 1400 | 5 | 2011-03-04 05:24 | Added [33] FeMnC = 25,0 kg | 88708
823873 | 17613 | 1400 | 5 | 2011-03-04 05:25 | Added [35] FeMo = 90,0 kg | 88709
823874 | 17613 | 1400 | 5 | 2011-03-04 05:25 | Added [48] FeV = 250,0 kg | 88709
823875 | 17613 | 1400 | 5 | 2011-03-04 05:25 | Added [52] KARBORITmleti = 120,0 kg | 88709
823865 | 17612 | 1101 | 2 | 2011-03-04 05:26 | Celox measurment: Temperatura = 1466 °C, O2 = 0,0 ppm, C = 0,000 %, Al = 0,000 % | 88708
823866 | 17612 | 1252 | 3 | 2011-03-04 05:26 | Heating start 100 kWh | 88708
823864 | 17613 | 1400 | 5 | 2011-03-04 05:27 | Added [76] Kalcijev karbid = 50,0 kg | 88709
823867 | 17612 | 1400 | 5 | 2011-03-04 05:28 | Added [15] CASIfi13 = 15,9 kg | 88708
823868 | 17612 | 1362 | 4 | 2011-03-04 05:30 | Chemical analysis request at LFVD in chemical lab: 88708/ 0 Kotnik Marijan | 88708
823869 | 17612 | 1016 | 1 | 2011-03-04 05:34 | Heat stop 88708 | 88708
823870 | 17613 | 1015 | 1 | 2011-03-04 05:34 | Heat start 88709 | 88709
823871 | 17613 | 1361 | 4 | 2011-03-04 05:35 | Zahteva za analizo z VPP na Spectro: 88709/ 4 e Adam Maks | 88709
823876 | 17613 | 1101 | 2 | 2011-03-04 05:43 | Celox measurment: Temperatura = 1529 °C, O2 = 0,0 ppm, C = 0,000 %, Al = 0,000 % | 88709
823877 | 17613 | 1400 | 5 | 2011-03-04 05:43 | Added [41] FeSi = 60,0 kg | 88709
823878 | 17613 | 1400 | 5 | 2011-03-04 05:44 | Added [13] CaO = 150,0 kg | 88709
823879 | 17613 | 1252 | 3 | 2011-03-04 05:47 | Heating start 300 kWh | 88709
823880 | 17613 | 1361 | 4 | 2011-03-04 05:52 | Zahteva za analizo z VPP na Spectro: 88709/ 5 e Adam Maks | 88709
823881 | 17613 | 1101 | 2 | 2011-03-04 05:52 | Celox measurment: Temperatura = 1525 °C, O2 = 0,0 ppm, C = 0,000 %, Al = 0,000 % | 88709
823882 | 17613 | 1252 | 3 | 2011-03-04 05:53 | Heating start 200 kWh | 88709
823883 | 17613 | 1400 | 5 | 2011-03-04 05:57 | Added [35] FeMo = 45,0 kg | 88709
823884 | 17613 | 1400 | 5 | 2011-03-04 05:57 | Added [48] FeV = 30,0 kg | 88709
823885 | 17613 | 1400 | 5 | 2011-03-04 05:57 | Added [33] FeMnC = 48,0 kg | 88709
823886 | 17613 | 1400 | 5 | 2011-03-04 05:57 | Added [41] FeSi = 20,0 kg | 88709
823887 | 17613 | 1400 | 5 | 2011-03-04 05:57 | Added [52] KARBORITmleti = 35,0 kg | 88709
823888 | 17613 | 1251 | 3 | 2011-03-04 06:03 | Vacuum start | 88709
823889 | 17613 | 1254 | 3 | 2011-03-04 06:07 | Degassing start | 88709
823890 | 17613 | 1400 | 5 | 2011-03-04 06:34 | Added [12] BOKSIT = 150,0 kg | 88709
823891 | 17613 | 1361 | 4 | 2011-03-04 06:34 | Zahteva za analizo z VPP na Spectro: 88709/ 6 e Adam Maks | 88709
823892 | 17613 | 1362 | 4 | 2011-03-04 06:35 | Chemical analysis request at LFVD in chemical lab: 88709/10 Adam Maks | 88709
823893 | 17613 | 1101 | 2 | 2011-03-04 06:38 | Celox measurment: Temperatura = 1478 °C, O2 = 0,0 ppm, C = 0,000 %, Al = 0,000 % | 88709
823894 | 17613 | 1400 | 5 | 2011-03-04 06:38 | Added [72] Al opl.zica = 6,6 kg | 88709
823895 | 17613 | 1400 | 5 | 2011-03-04 06:49 | Added [17] Cfi13 = 27,6 kg | 88709
823897 | 17613 | 1400 | 5 | 2011-03-04 06:50 | Added [48] FeV = 23,0 kg | 88709
823898 | 17613 | 1400 | 5 | 2011-03-04 06:50 | Added [26] FeCrA = 100,0 kg | 88709
823896 | 17613 | 1101 | 2 | 2011-03-04 06:51 | Celox measurment: Temperatura = 1466 °C, O2 = 0,0 ppm, C = 0,000 %, Al = 0,000 % | 88709
823899 | 17613 | 1252 | 3 | 2011-03-04 06:53 | Heating start 300 kWh | 88709
823900 | 17613 | 1252 | 3 | 2011-03-04 07:14 | Heating start 300 kWh | 88709
823901 | 17613 | 1101 | 2 | 2011-03-04 07:25 | Celox measurment: Temperatura = 1473 °C, O2 = 0,0 ppm, C = 0,000 %, Al = 0,000 % | 88709
823902 | 17613 | 1252 | 3 | 2011-03-04 07:42 | Heating start 300 kWh | 88709
823903 | 17613 | 1101 | 2 | 2011-03-04 08:01 | Celox measurment: Temperatura = 1469 °C, O2 = 0,0 ppm, C = 0,000 %, Al = 0,000 % | 88709
823904 | 17613 | 1361 | 4 | 2011-03-04 08:01 | Zahteva za analizo z VPP na Spectro: 88709/ 7 e Adam Maks | 88709
823905 | 17613 | 1252 | 3 | 2011-03-04 08:07 | Heating start 250 kWh | 88709
823906 | 17613 | 1400 | 5 | 2011-03-04 08:18 | Added [72] Al opl.zica = 5,0 kg | 88709
823907 | 17613 | 1101 | 2 | 2011-03-04 08:19 | Celox measurment: Temperatura = 1475 °C, O2 = 0,0 ppm, C = 0,000 %, Al = 0,000 % | 88709
823908 | 17613 | 1400 | 5 | 2011-03-04 08:23 | Added [15] CASIfi13 = 14,7 kg | 88709
823909 | 17613 | 1362 | 4 | 2011-03-04 08:25 | Chemical analysis request at LFVD in chemical lab: 88709/ 0 Adam Maks | 88709
823910 | 17613 | 1016 | 1 | 2011-03-04 08:26 | Heat stop 88709 | 88709
824540 | 17629 | 1400 | 5 | 2011-03-05 18:45 | Added [13] CaO = 400,0 kg | 88725
824541 | 17629 | 1400 | 5 | 2011-03-05 18:45 | Added [12] BOKSIT = 100,0 kg | 88725
824542 | 17629 | 1400 | 5 | 2011-03-05 19:51 | Added [48] FeV = 300,0 kg | 88725
824543 | 17629 | 1400 | 5 | 2011-03-05 20:31 | Added [76] Kalcijev karbid = 50,0 kg | 88725
824539 | 17629 | 1015 | 1 | 2011-03-05 20:45 | Heat start 88725 | 88725
824544 | 17629 | 1101 | 2 | 2011-03-05 20:52 | Celox measurment: Temperatura = 1541 °C, O2 = 0,0 ppm, C = 0,000 %, Al = 0,000 % | 88725
824545 | 17629 | 1400 | 5 | 2011-03-05 20:52 | Added [35] FeMo = 120,0 kg | 88725
824546 | 17629 | 1400 | 5 | 2011-03-05 20:52 | Added [48] FeV = 122,0 kg | 88725
824547 | 17629 | 1400 | 5 | 2011-03-05 20:52 | Added [33] FeMnC = 40,0 kg | 88725
824548 | 17629 | 1400 | 5 | 2011-03-05 20:52 | Added [41] FeSi = 130,0 kg | 88725
824549 | 17629 | 1400 | 5 | 2011-03-05 20:52 | Added [27] FeCrC = 600,0 kg | 88725
824550 | 17629 | 1400 | 5 | 2011-03-05 20:52 | Added [52] KARBORITmleti = 120,0 kg | 88725
824551 | 17629 | 1400 | 5 | 2011-03-05 20:56 | Added [13] CaO = 150,0 kg | 88725
824552 | 17629 | 1251 | 3 | 2011-03-05 21:01 | Vacuum start | 88725
824553 | 17629 | 1254 | 3 | 2011-03-05 21:04 | Degassing start | 88725
824556 | 17629 | 1253 | 3 | 2011-03-05 21:33 | Degassing stop | 88725
824557 | 17629 | 1400 | 5 | 2011-03-05 21:34 | Added [76] Kalcijev karbid = 150,0 kg | 88725
824560 | 17629 | 1400 | 5 | 2011-03-05 21:34 | Added [12] BOKSIT = 130,0 kg | 88725
824561 | 17629 | 1400 | 5 | 2011-03-05 21:34 | Added [21] EPŽ žlindra = 150,0 kg | 88725
824562 | 17629 | 1400 | 5 | 2011-03-05 21:34 | Added [76] Kalcijev karbid = -150,0 kg | 88725
824558 | 17629 | 1101 | 2 | 2011-03-05 21:38 | Celox measurment: Temperatura = 1435 °C, O2 = 0,0 ppm, C = 0,000 %, Al = 0,000 % | 88725
824559 | 17629 | 1252 | 3 | 2011-03-05 21:38 | Heating start 600 kWh | 88725
824563 | 17629 | 1101 | 2 | 2011-03-05 21:46 | Celox measurment: Temperatura = 1456 °C, O2 = 0,0 ppm, C = 0,000 %, Al = 0,000 % | 88725
824564 | 17629 | 1361 | 4 | 2011-03-05 21:46 | Zahteva za analizo z VPP na Spectro: 88725/ 6 e Gorensek Peter | 88725
824565 | 17629 | 1362 | 4 | 2011-03-05 21:46 | Chemical analysis request at LFVD in chemical lab: 88725/10 Gorensek Peter | 88725
824566 | 17629 | 1252 | 3 | 2011-03-05 21:53 | Heating start 500 kWh | 88725
824569 | 17629 | 1400 | 5 | 2011-03-05 22:02 | Added [17] Cfi13 = 27,6 kg | 88725
824570 | 17629 | 1400 | 5 | 2011-03-05 22:02 | Added [72] Al opl.zica = 2,5 kg | 88725
824567 | 17629 | 1101 | 2 | 2011-03-05 22:04 | Celox measurment: Temperatura = 1468 °C, O2 = 0,0 ppm, C = 0,000 %, Al = 0,000 % | 88725
824568 | 17629 | 1252 | 3 | 2011-03-05 22:04 | Heating start 400 kWh | 88725
824571 | 17629 | 1400 | 5 | 2011-03-05 22:05 | Added [35] FeMo = 35,0 kg | 88725
824572 | 17629 | 1400 | 5 | 2011-03-05 22:05 | Added [48] FeV = 30,0 kg | 88725
824573 | 17629 | 1400 | 5 | 2011-03-05 22:05 | Added [27] FeCrC = 150,0 kg | 88725
824574 | 17629 | 1400 | 5 | 2011-03-05 22:13 | Added [15] CASIfi13 = 34,5 kg | 88725
824575 | 17629 | 1362 | 4 | 2011-03-05 22:17 | Chemical analysis request at LFVD in chemical lab: 88725/ 0 Gorensek Peter | 88725
824576 | 17629 | 1016 | 1 | 2011-03-05 22:17 | Heat stop 88725 | 88725
824721 | 17634 | 1400 | 5 | 2011-03-06 06:51 | Added [12] BOKSIT = 100,0 kg | 88730
824722 | 17634 | 1400 | 5 | 2011-03-06 06:51 | Added [13] CaO = 400,0 kg | 88730
824735 | 17634 | 1015 | 1 | 2011-03-06 07:56 | Heat start 88730 | 88730
824736 | 17634 | 1400 | 5 | 2011-03-06 08:09 | Added [35] FeMo = 150,0 kg | 88730
824737 | 17634 | 1400 | 5 | 2011-03-06 08:09 | Added [48] FeV = 300,0 kg | 88730
824738 | 17634 | 1400 | 5 | 2011-03-06 08:09 | Added [41] FeSi = 60,0 kg | 88730
824739 | 17634 | 1400 | 5 | 2011-03-06 08:09 | Added [27] FeCrC = 1000,0 kg | 88730
824740 | 17634 | 1400 | 5 | 2011-03-06 08:09 | Added [10] Al bloki = 5,0 kg | 88730
824741 | 17634 | 1400 | 5 | 2011-03-06 08:13 | Added [13] CaO = 150,0 kg | 88730
824742 | 17634 | 1101 | 2 | 2011-03-06 08:15 | Celox measurment: Temperatura = 1507 °C, O2 = 0,0 ppm, C = 0,000 %, Al = 0,000 % | 88730
824743 | 17634 | 1252 | 3 | 2011-03-06 08:16 | Heating start 1000 kWh | 88730
824744 | 17634 | 1361 | 4 | 2011-03-06 08:25 | Zahteva za analizo z VPP na Spectro: 88730/ 5 e Obrovnik Boris | 88730
824745 | 17634 | 1362 | 4 | 2011-03-06 08:26 | Chemical analysis request at LFVD in chemical lab: 88730/ 9 Obrovnik Boris | 88730
824746 | 17634 | 1101 | 2 | 2011-03-06 08:26 | Celox measurment: Temperatura = 1525 °C, O2 = 0,0 ppm, C = 0,000 %, Al = 0,000 % | 88730
824747 | 17634 | 1252 | 3 | 2011-03-06 08:27 | Heating start 800 kWh | 88730
824750 | 17634 | 1101 | 2 | 2011-03-06 08:38 | Celox measurment: Temperatura = 1565 °C, O2 = 0,0 ppm, C = 0,000 %, Al = 0,000 % | 88730
824751 | 17634 | 1400 | 5 | 2011-03-06 08:40 | Added [35] FeMo = 48,0 kg | 88730
824752 | 17634 | 1400 | 5 | 2011-03-06 08:40 | Added [48] FeV = 35,0 kg | 88730
824753 | 17634 | 1400 | 5 | 2011-03-06 08:40 | Added [41] FeSi = 20,0 kg | 88730
824754 | 17634 | 1400 | 5 | 2011-03-06 08:40 | Added [27] FeCrC = 300,0 kg | 88730
824755 | 17634 | 1400 | 5 | 2011-03-06 08:40 | Added [10] Al bloki = 5,0 kg | 88730
824756 | 17634 | 1400 | 5 | 2011-03-06 08:40 | Added [52] KARBORITmleti = 110,0 kg | 88730
824757 | 17634 | 1400 | 5 | 2011-03-06 08:45 | Added [13] CaO = 150,0 kg | 88730
824758 | 17634 | 1251 | 3 | 2011-03-06 08:47 | Vacuum start | 88730
824759 | 17634 | 1254 | 3 | 2011-03-06 08:52 | Degassing start | 88730
824760 | 17634 | 1253 | 3 | 2011-03-06 09:16 | Degassing stop | 88730
824761 | 17634 | 1362 | 4 | 2011-03-06 09:18 | Chemical analysis request at LFVD in chemical lab: 88730/10 Obrovnik Boris | 88730
824762 | 17634 | 1361 | 4 | 2011-03-06 09:18 | Zahteva za analizo z VPP na Spectro: 88730/ 6 e Obrovnik Boris | 88730
824763 | 17634 | 1400 | 5 | 2011-03-06 09:19 | Added [12] BOKSIT = 150,0 kg | 88730
824764 | 17634 | 1400 | 5 | 2011-03-06 09:19 | Added [21] EPŽ žlindra = 100,0 kg | 88730
824765 | 17634 | 1101 | 2 | 2011-03-06 09:22 | Celox measurment: Temperatura = 1483 °C, O2 = 0,0 ppm, C = 0,000 %, Al = 0,000 % | 88730
824766 | 17634 | 1252 | 3 | 2011-03-06 09:23 | Heating start 150 kWh | 88730
824767 | 17634 | 1400 | 5 | 2011-03-06 09:31 | Added [17] Cfi13 = 12,9 kg | 88730
824768 | 17634 | 1101 | 2 | 2011-03-06 09:32 | Celox measurment: Temperatura = 1472 °C, O2 = 0,0 ppm, C = 0,000 %, Al = 0,000 % | 88730
824769 | 17634 | 1361 | 4 | 2011-03-06 09:33 | Zahteva za analizo z VPP na Spectro: 88730/ 7 e Obrovnik Boris | 88730
824770 | 17634 | 1400 | 5 | 2011-03-06 09:36 | Added [72] Al opl.zica = 5,0 kg | 88730
824771 | 17634 | 1400 | 5 | 2011-03-06 09:41 | Added [15] CASIfi13 = 15,9 kg | 88730
824772 | 17634 | 1362 | 4 | 2011-03-06 09:41 | Chemical analysis request at LFVD in chemical lab: 88730/ 0 Obrovnik Boris | 88730
824773 | 17634 | 1016 | 1 | 2011-03-06 09:44 | Heat stop 88730 | 88730
824952 | 17639 | 1400 | 5 | 2011-03-06 15:25 | Added [13] CaO = 400,0 kg | 88735
824953 | 17639 | 1400 | 5 | 2011-03-06 15:25 | Added [12] BOKSIT = 100,0 kg | 88735
824956 | 17639 | 1400 | 5 | 2011-03-06 17:07 | Added [76] Kalcijev karbid = 50,0 kg | 88735
824954 | 17639 | 1400 | 5 | 2011-03-06 17:08 | Added [48] FeV = 200,0 kg | 88735
824955 | 17639 | 1400 | 5 | 2011-03-06 17:08 | Added [27] FeCrC = 700,0 kg | 88735
824935 | 17639 | 1015 | 1 | 2011-03-06 17:23 | Heat start 88735 | 88735
824936 | 17639 | 1101 | 2 | 2011-03-06 17:32 | Celox measurment: Temperatura = 1505 °C, O2 = 0,0 ppm, C = 0,000 %, Al = 0,000 % | 88735
824937 | 17639 | 1400 | 5 | 2011-03-06 17:33 | Added [35] FeMo = 90,0 kg | 88735
824938 | 17639 | 1400 | 5 | 2011-03-06 17:33 | Added [48] FeV = 80,0 kg | 88735
824939 | 17639 | 1400 | 5 | 2011-03-06 17:33 | Added [33] FeMnC = 25,0 kg | 88735
824940 | 17639 | 1400 | 5 | 2011-03-06 17:33 | Added [41] FeSi = 80,0 kg | 88735
824941 | 17639 | 1400 | 5 | 2011-03-06 17:33 | Added [27] FeCrC = 410,0 kg | 88735
824942 | 17639 | 1400 | 5 | 2011-03-06 17:33 | Added [52] KARBORITmleti = 90,0 kg | 88735
824943 | 17639 | 1252 | 3 | 2011-03-06 17:38 | Heating start 1000 kWh | 88735
824944 | 17639 | 1101 | 2 | 2011-03-06 17:51 | Celox measurment: Temperatura = 1512 °C, O2 = 0,0 ppm, C = 0,000 %, Al = 0,000 % | 88735
824945 | 17639 | 1362 | 4 | 2011-03-06 17:51 | Chemical analysis request at LFVD in chemical lab: 88735/ 9 Gorensek Peter | 88735
824946 | 17639 | 1252 | 3 | 2011-03-06 17:52 | Heating start 1000 kWh | 88735
824947 | 17639 | 1400 | 5 | 2011-03-06 18:06 | Added [35] FeMo = 22,0 kg | 88735
824948 | 17639 | 1400 | 5 | 2011-03-06 18:06 | Added [48] FeV = 20,0 kg | 88735
824949 | 17639 | 1400 | 5 | 2011-03-06 18:06 | Added [27] FeCrC = 160,0 kg | 88735
824950 | 17639 | 1400 | 5 | 2011-03-06 18:08 | Added [13] CaO = 150,0 kg | 88735
824951 | 17639 | 1251 | 3 | 2011-03-06 18:09 | Vacuum start | 88735
824958 | 17639 | 1254 | 3 | 2011-03-06 18:13 | Degassing start | 88735
824959 | 17639 | 1253 | 3 | 2011-03-06 18:42 | Degassing stop | 88735
824960 | 17639 | 1362 | 4 | 2011-03-06 18:43 | Chemical analysis request at LFVD in chemical lab: 88735/10 Gorensek Peter | 88735
824961 | 17639 | 1400 | 5 | 2011-03-06 18:43 | Added [76] Kalcijev karbid = 100,0 kg | 88735
824962 | 17639 | 1101 | 2 | 2011-03-06 18:47 | Celox measurment: Temperatura = 1489 °C, O2 = 0,0 ppm, C = 0,000 %, Al = 0,000 % | 88735
824963 | 17639 | 1400 | 5 | 2011-03-06 18:55 | Added [35] FeMo = 12,0 kg | 88735
824964 | 17639 | 1400 | 5 | 2011-03-06 18:55 | Added [48] FeV = 18,0 kg | 88735
824965 | 17639 | 1400 | 5 | 2011-03-06 18:55 | Added [17] Cfi13 = 14,7 kg | 88735
824966 | 17639 | 1400 | 5 | 2011-03-06 18:55 | Added [72] Al opl.zica = 1,7 kg | 88735
824967 | 17639 | 1101 | 2 | 2011-03-06 18:57 | Celox measurment: Temperatura = 1474 °C, O2 = 0,0 ppm, C = 0,000 %, Al = 0,000 % | 88735
824968 | 17639 | 1252 | 3 | 2011-03-06 18:58 | Heating start 100 kWh | 88735
824969 | 17639 | 1400 | 5 | 2011-03-06 19:02 | Added [15] CASIfi13 = 15,6 kg | 88735
824970 | 17639 | 1362 | 4 | 2011-03-06 19:02 | Chemical analysis request at LFVD in chemical lab: 88735/ 0 Gorensek Peter | 88735
824971 | 17639 | 1016 | 1 | 2011-03-06 19:10 | Heat stop 88735 | 88735
825120 | 17644 | 1400 | 5 | 2011-03-07 02:39 | Added [13] CaO = 350,0 kg | 88740
825121 | 17644 | 1400 | 5 | 2011-03-07 02:39 | Added [12] BOKSIT = 80,0 kg | 88740
825151 | 17644 | 1400 | 5 | 2011-03-07 04:20 | Added [35] FeMo = 150,0 kg | 88740
825152 | 17644 | 1400 | 5 | 2011-03-07 04:20 | Added [48] FeV = 270,0 kg | 88740
825153 | 17644 | 1400 | 5 | 2011-03-07 04:20 | Added [41] FeSi = 70,0 kg | 88740
825154 | 17644 | 1400 | 5 | 2011-03-07 04:20 | Added [27] FeCrC = 300,0 kg | 88740
825155 | 17644 | 1400 | 5 | 2011-03-07 04:20 | Added [52] KARBORITmleti = 105,0 kg | 88740
825146 | 17644 | 1400 | 5 | 2011-03-07 04:22 | Added [76] Kalcijev karbid = 50,0 kg | 88740
825148 | 17644 | 1015 | 1 | 2011-03-07 04:22 | Heat start 88740 | 88740
825156 | 17644 | 1101 | 2 | 2011-03-07 04:31 | Celox measurment: Temperatura = 1564 °C, O2 = 0,0 ppm, C = 0,000 %, Al = 0,000 % | 88740
825157 | 17644 | 1400 | 5 | 2011-03-07 04:31 | Added [35] FeMo = 40,0 kg | 88740
825158 | 17644 | 1400 | 5 | 2011-03-07 04:31 | Added [33] FeMnC = 10,0 kg | 88740
825159 | 17644 | 1400 | 5 | 2011-03-07 04:31 | Added [41] FeSi = 65,0 kg | 88740
825160 | 17644 | 1400 | 5 | 2011-03-07 04:31 | Added [27] FeCrC = 300,0 kg | 88740
825161 | 17645 | 1400 | 5 | 2011-03-07 04:35 | Added [13] CaO = 350,0 kg | 88741
825162 | 17645 | 1400 | 5 | 2011-03-07 04:35 | Added [12] BOKSIT = 80,0 kg | 88741
825163 | 17644 | 1101 | 2 | 2011-03-07 04:36 | Celox measurment: Temperatura = 1541 °C, O2 = 0,0 ppm, C = 0,000 %, Al = 0,000 % | 88740
825164 | 17644 | 1252 | 3 | 2011-03-07 04:37 | Heating start 400 kWh | 88740
825165 | 17644 | 1361 | 4 | 2011-03-07 04:42 | Zahteva za analizo z VPP na Spectro: 88740/ 5 e Kotnik Marijan | 88740
825166 | 17644 | 1400 | 5 | 2011-03-07 04:46 | Added [35] FeMo = 40,0 kg | 88740
825167 | 17644 | 1400 | 5 | 2011-03-07 04:46 | Added [48] FeV = 50,0 kg | 88740
825168 | 17644 | 1400 | 5 | 2011-03-07 04:46 | Added [41] FeSi = 40,0 kg | 88740
825169 | 17644 | 1400 | 5 | 2011-03-07 04:46 | Added [27] FeCrC = 250,0 kg | 88740
825170 | 17644 | 1400 | 5 | 2011-03-07 04:46 | Added [52] KARBORITmleti = 10,0 kg | 88740
825171 | 17644 | 1251 | 3 | 2011-03-07 04:50 | Vacuum start | 88740
825172 | 17644 | 1254 | 3 | 2011-03-07 04:54 | Degassing start | 88740
825173 | 17644 | 1253 | 3 | 2011-03-07 05:28 | Degassing stop | 88740
825174 | 17644 | 1362 | 4 | 2011-03-07 05:28 | Chemical analysis request at LFVD in chemical lab: 88740/10 Kotnik Marijan | 88740
825175 | 17644 | 1400 | 5 | 2011-03-07 05:29 | Added [12] BOKSIT = 100,0 kg | 88740
825176 | 17644 | 1101 | 2 | 2011-03-07 05:30 | Celox measurment: Temperatura = 1476 °C, O2 = 0,0 ppm, C = 0,000 %, Al = 0,000 % | 88740
825177 | 17644 | 1252 | 3 | 2011-03-07 05:30 | Heating start 200 kWh | 88740
825178 | 17644 | 1400 | 5 | 2011-03-07 05:39 | Added [17] Cfi13 = 18,4 kg | 88740
825179 | 17644 | 1400 | 5 | 2011-03-07 05:39 | Added [72] Al opl.zica = 2,0 kg | 88740
825180 | 17644 | 1101 | 2 | 2011-03-07 05:42 | Celox measurment: Temperatura = 1471 °C, O2 = 0,0 ppm, C = 0,000 %, Al = 0,000 % | 88740
825181 | 17644 | 1400 | 5 | 2011-03-07 05:44 | Added [15] CASIfi13 = 15,6 kg | 88740
825182 | 17644 | 1362 | 4 | 2011-03-07 05:47 | Chemical analysis request at LFVD in chemical lab: 88740/ 0 Kotnik Marijan | 88740
825193 | 17645 | 1400 | 5 | 2011-03-07 05:48 | Added [76] Kalcijev karbid = 50,0 kg | 88741
825183 | 17644 | 1016 | 1 | 2011-03-07 05:50 | Heat stop 88740 | 88740
825184 | 17645 | 1015 | 1 | 2011-03-07 05:56 | Heat start 88741 | 88741
825185 | 17645 | 1101 | 2 | 2011-03-07 06:03 | Celox measurment: Temperatura = 1560 °C, O2 = 0,0 ppm, C = 0,000 %, Al = 0,000 % | 88741
825186 | 17645 | 1400 | 5 | 2011-03-07 06:06 | Added [35] FeMo = 72,0 kg | 88741
825187 | 17645 | 1400 | 5 | 2011-03-07 06:06 | Added [48] FeV = 275,0 kg | 88741
825188 | 17645 | 1400 | 5 | 2011-03-07 06:06 | Added [33] FeMnC = 18,0 kg | 88741
825189 | 17645 | 1400 | 5 | 2011-03-07 06:06 | Added [41] FeSi = 80,0 kg | 88741
825190 | 17645 | 1400 | 5 | 2011-03-07 06:06 | Added [27] FeCrC = 350,0 kg | 88741
825191 | 17645 | 1400 | 5 | 2011-03-07 06:06 | Added [52] KARBORITmleti = 100,0 kg | 88741
825192 | 17645 | 1400 | 5 | 2011-03-07 06:10 | Added [13] CaO = 150,0 kg | 88741
825194 | 17645 | 1101 | 2 | 2011-03-07 06:13 | Celox measurment: Temperatura = 1511 °C, O2 = 0,0 ppm, C = 0,000 %, Al = 0,000 % | 88741
825195 | 17645 | 1252 | 3 | 2011-03-07 06:13 | Heating start 800 kWh | 88741
825196 | 17645 | 1361 | 4 | 2011-03-07 06:23 | Zahteva za analizo z VPP na Spectro: 88741/ 5 e Obrovnik Boris | 88741
825197 | 17645 | 1101 | 2 | 2011-03-07 06:23 | Celox measurment: Temperatura = 1532 °C, O2 = 0,0 ppm, C = 0,000 %, Al = 0,000 % | 88741
825198 | 17645 | 1252 | 3 | 2011-03-07 06:24 | Heating start 400 kWh | 88741
825199 | 17645 | 1400 | 5 | 2011-03-07 06:31 | Added [35] FeMo = 40,0 kg | 88741
825200 | 17645 | 1400 | 5 | 2011-03-07 06:31 | Added [48] FeV = 66,0 kg | 88741
825201 | 17645 | 1400 | 5 | 2011-03-07 06:31 | Added [41] FeSi = 30,0 kg | 88741
825202 | 17645 | 1400 | 5 | 2011-03-07 06:31 | Added [27] FeCrC = 250,0 kg | 88741
825203 | 17645 | 1400 | 5 | 2011-03-07 06:31 | Added [52] KARBORITmleti = 35,0 kg | 88741
825204 | 17645 | 1400 | 5 | 2011-03-07 06:34 | Added [13] CaO = 100,0 kg | 88741
825205 | 17645 | 1251 | 3 | 2011-03-07 06:35 | Vacuum start | 88741
825206 | 17645 | 1254 | 3 | 2011-03-07 06:38 | Degassing start | 88741
825219 | 17646 | 1400 | 5 | 2011-03-07 07:00 | Added [12] BOKSIT = 70,0 kg | 88742
825220 | 17646 | 1400 | 5 | 2011-03-07 07:00 | Added [13] CaO = 350,0 kg | 88742
825207 | 17645 | 1253 | 3 | 2011-03-07 07:12 | Degassing stop | 88741
825208 | 17645 | 1362 | 4 | 2011-03-07 07:13 | Chemical analysis request at LFVD in chemical lab: 88741/10 Obrovnik Boris | 88741
825209 | 17645 | 1361 | 4 | 2011-03-07 07:13 | Zahteva za analizo z VPP na Spectro: 88741/ 6 e Obrovnik Boris | 88741
825210 | 17645 | 1101 | 2 | 2011-03-07 07:16 | Celox measurment: Temperatura = 1479 °C, O2 = 0,0 ppm, C = 0,000 %, Al = 0,000 % | 88741
825211 | 17645 | 1361 | 4 | 2011-03-07 07:18 | Zahteva za analizo z VPP na Spectro: 88741/ 6 e Obrovnik Boris | 88741
825212 | 17645 | 1252 | 3 | 2011-03-07 07:18 | Heating start 200 kWh | 88741
825221 | 17646 | 1400 | 5 | 2011-03-07 07:26 | Added [76] Kalcijev karbid = 50,0 kg | 88742
825213 | 17645 | 1400 | 5 | 2011-03-07 07:27 | Added [17] Cfi13 = 5,5 kg | 88741
825214 | 17645 | 1101 | 2 | 2011-03-07 07:29 | Celox measurment: Temperatura = 1475 °C, O2 = 0,0 ppm, C = 0,000 %, Al = 0,000 % | 88741
825215 | 17645 | 1400 | 5 | 2011-03-07 07:33 | Added [15] CASIfi13 = 14,3 kg | 88741
825216 | 17645 | 1362 | 4 | 2011-03-07 07:34 | Chemical analysis request at LFVD in chemical lab: 88741/ 0 Obrovnik Boris | 88741
825217 | 17645 | 1016 | 1 | 2011-03-07 07:36 | Heat stop 88741 | 88741
825218 | 17646 | 1015 | 1 | 2011-03-07 07:36 | Heat start 88742 | 88742
825222 | 17646 | 1101 | 2 | 2011-03-07 07:44 | Celox measurment: Temperatura = 1574 °C, O2 = 0,0 ppm, C = 0,000 %, Al = 0,000 % | 88742
825223 | 17646 | 1400 | 5 | 2011-03-07 07:46 | Added [13] CaO = 200,0 kg | 88742
825224 | 17646 | 1400 | 5 | 2011-03-07 07:47 | Added [35] FeMo = 80,0 kg | 88742
825225 | 17646 | 1400 | 5 | 2011-03-07 07:47 | Added [48] FeV = 280,0 kg | 88742
825226 | 17646 | 1400 | 5 | 2011-03-07 07:47 | Added [33] FeMnC = 35,0 kg | 88742
825227 | 17646 | 1400 | 5 | 2011-03-07 07:47 | Added [41] FeSi = 50,0 kg | 88742
825228 | 17646 | 1400 | 5 | 2011-03-07 07:47 | Added [27] FeCrC = 450,0 kg | 88742
825229 | 17646 | 1400 | 5 | 2011-03-07 07:47 | Added [10] Al bloki = 10,0 kg | 88742
825230 | 17646 | 1400 | 5 | 2011-03-07 07:47 | Added [52] KARBORITmleti = 100,0 kg | 88742
825231 | 17646 | 1251 | 3 | 2011-03-07 07:55 | Vacuum start | 88742
825232 | 17646 | 1254 | 3 | 2011-03-07 07:58 | Degassing start | 88742
825233 | 17646 | 1253 | 3 | 2011-03-07 08:24 | Degassing stop | 88742
825234 | 17646 | 1361 | 4 | 2011-03-07 08:24 | Zahteva za analizo z VPP na Spectro: 88742/ 6 e Obrovnik Boris | 88742
825235 | 17646 | 1362 | 4 | 2011-03-07 08:24 | Chemical analysis request at LFVD in chemical lab: 88742/10 Obrovnik Boris | 88742
825236 | 17646 | 1400 | 5 | 2011-03-07 08:25 | Added [12] BOKSIT = 120,0 kg | 88742
825237 | 17646 | 1101 | 2 | 2011-03-07 08:31 | Celox measurment: Temperatura = 1465 °C, O2 = 0,0 ppm, C = 0,000 %, Al = 0,000 % | 88742
825238 | 17646 | 1252 | 3 | 2011-03-07 08:31 | Heating start 300 kWh | 88742
825239 | 17646 | 1101 | 2 | 2011-03-07 08:41 | Celox measurment: Temperatura = 1467 °C, O2 = 0,0 ppm, C = 0,000 %, Al = 0,000 % | 88742
825241 | 17646 | 1400 | 5 | 2011-03-07 08:41 | Added [17] Cfi13 = 29,4 kg | 88742
825240 | 17646 | 1252 | 3 | 2011-03-07 08:42 | Heating start 200 kWh | 88742
825242 | 17647 | 1400 | 5 | 2011-03-07 08:42 | Added [12] BOKSIT = 80,0 kg | 88743
825243 | 17647 | 1400 | 5 | 2011-03-07 08:42 | Added [13] CaO = 400,0 kg | 88743
825244 | 17646 | 1252 | 3 | 2011-03-07 08:45 | Heating start 200 kWh | 88742
825245 | 17646 | 1361 | 4 | 2011-03-07 08:51 | Zahteva za analizo z VPP na Spectro: 88742/ 7 e Obrovnik Boris | 88742
825246 | 17646 | 1101 | 2 | 2011-03-07 08:51 | Celox measurment: Temperatura = 1478 °C, O2 = 0,0 ppm, C = 0,000 %, Al = 0,000 % | 88742
825247 | 17646 | 1400 | 5 | 2011-03-07 08:56 | Added [72] Al opl.zica = 5,0 kg | 88742
825252 | 17647 | 1400 | 5 | 2011-03-07 08:57 | Added [76] Kalcijev karbid = 50,0 kg | 88743
825248 | 17646 | 1400 | 5 | 2011-03-07 08:58 | Added [15] CASIfi13 = 15,2 kg | 88742
825249 | 17646 | 1362 | 4 | 2011-03-07 09:01 | Chemical analysis request at LFVD in chemical lab: 88742/ 0 Obrovnik Boris | 88742
825250 | 17646 | 1016 | 1 | 2011-03-07 09:03 | Heat stop 88742 | 88742
825251 | 17647 | 1015 | 1 | 2011-03-07 09:04 | Heat start 88743 | 88743
825253 | 17647 | 1101 | 2 | 2011-03-07 09:11 | Celox measurment: Temperatura = 1575 °C, O2 = 0,0 ppm, C = 0,000 %, Al = 0,000 % | 88743
825254 | 17647 | 1400 | 5 | 2011-03-07 09:14 | Added [35] FeMo = 73,0 kg | 88743
825255 | 17647 | 1400 | 5 | 2011-03-07 09:14 | Added [48] FeV = 245,0 kg | 88743
825256 | 17647 | 1400 | 5 | 2011-03-07 09:14 | Added [33] FeMnC = 10,0 kg | 88743
825257 | 17647 | 1400 | 5 | 2011-03-07 09:14 | Added [41] FeSi = 75,0 kg | 88743
825258 | 17647 | 1400 | 5 | 2011-03-07 09:14 | Added [27] FeCrC = 600,0 kg | 88743
825259 | 17647 | 1400 | 5 | 2011-03-07 09:14 | Added [10] Al bloki = 10,0 kg | 88743
825260 | 17647 | 1362 | 4 | 2011-03-07 09:28 | Chemical analysis request at LFVD in chemical lab: 88742/ 0 Obrovnik Boris | 88742
825261 | 17647 | 1101 | 2 | 2011-03-07 09:28 | Celox measurment: Temperatura = 1517 °C, O2 = 0,0 ppm, C = 0,000 %, Al = 0,000 % | 88743
825262 | 17647 | 1252 | 3 | 2011-03-07 09:28 | Heating start 600 kWh | 88743
825263 | 17647 | 1361 | 4 | 2011-03-07 09:35 | Zahteva za analizo z VPP na Spectro: 88743/ 5 e Obrovnik Boris | 88743
825264 | 17647 | 1101 | 2 | 2011-03-07 09:35 | Celox measurment: Temperatura = 1529 °C, O2 = 0,0 ppm, C = 0,000 %, Al = 0,000 % | 88743
825265 | 17647 | 1252 | 3 | 2011-03-07 09:35 | Heating start 400 kWh | 88743
825266 | 17647 | 1400 | 5 | 2011-03-07 09:42 | Added [35] FeMo = 17,0 kg | 88743
825267 | 17647 | 1400 | 5 | 2011-03-07 09:42 | Added [48] FeV = 10,0 kg | 88743
825268 | 17647 | 1400 | 5 | 2011-03-07 09:42 | Added [41] FeSi = 30,0 kg | 88743
825269 | 17647 | 1400 | 5 | 2011-03-07 09:42 | Added [27] FeCrC = 500,0 kg | 88743
825270 | 17647 | 1400 | 5 | 2011-03-07 09:42 | Added [52] KARBORITmleti = 90,0 kg | 88743
825271 | 17647 | 1400 | 5 | 2011-03-07 09:46 | Added [12] BOKSIT = 60,0 kg | 88743
825272 | 17647 | 1251 | 3 | 2011-03-07 09:48 | Vacuum start | 88743
825273 | 17647 | 1254 | 3 | 2011-03-07 09:50 | Degassing start | 88743
825274 | 17647 | 1253 | 3 | 2011-03-07 10:16 | Degassing stop | 88743
825275 | 17647 | 1361 | 4 | 2011-03-07 10:17 | Zahteva za analizo z VPP na Spectro: 88743/ 6 e Obrovnik Boris | 88743
825276 | 17647 | 1362 | 4 | 2011-03-07 10:17 | Chemical analysis request at LFVD in chemical lab: 88743/10 Obrovnik Boris | 88743
825277 | 17647 | 1400 | 5 | 2011-03-07 10:18 | Added [12] BOKSIT = 120,0 kg | 88743
825278 | 17647 | 1101 | 2 | 2011-03-07 10:21 | Celox measurment: Temperatura = 1480 °C, O2 = 0,0 ppm, C = 0,000 %, Al = 0,000 % | 88743
825281 | 17647 | 1400 | 5 | 2011-03-07 10:32 | Added [17] Cfi13 = 18,4 kg | 88743
825279 | 17647 | 1361 | 4 | 2011-03-07 10:33 | Zahteva za analizo z VPP na Spectro: 88743/ 7 e Obrovnik Boris | 88743
825280 | 17647 | 1101 | 2 | 2011-03-07 10:33 | Celox measurment: Temperatura = 1473 °C, O2 = 0,0 ppm, C = 0,000 %, Al = 0,000 % | 88743
825282 | 17647 | 1400 | 5 | 2011-03-07 10:37 | Added [72] Al opl.zica = 3,5 kg | 88743
825283 | 17647 | 1400 | 5 | 2011-03-07 10:40 | Added [26] FeCrA = 200,0 kg | 88743
825284 | 17647 | 1400 | 5 | 2011-03-07 10:43 | Added [15] CASIfi13 = 15,9 kg | 88743
825285 | 17647 | 1362 | 4 | 2011-03-07 10:44 | Chemical analysis request at LFVD in chemical lab: 88743/ 0 Obrovnik Boris | 88743
825286 | 17647 | 1016 | 1 | 2011-03-07 10:47 | Heat stop 88743 | 88743
825486 | 17653 | 1400 | 5 | 2011-03-09 02:55 | Added [12] BOKSIT = 100,0 kg | 88749
825487 | 17653 | 1400 | 5 | 2011-03-09 02:55 | Added [13] CaO = 400,0 kg | 88749
825534 | 17653 | 1015 | 1 | 2011-03-09 05:13 | Heat start 88749 | 88749
825535 | 17653 | 1101 | 2 | 2011-03-09 05:22 | Celox measurment: Temperatura = 1605 °C, O2 = 0,0 ppm, C = 0,000 %, Al = 0,000 % | 88749
825536 | 17653 | 1400 | 5 | 2011-03-09 05:26 | Added [35] FeMo = 170,0 kg | 88749
825537 | 17653 | 1400 | 5 | 2011-03-09 05:26 | Added [48] FeV = 330,0 kg | 88749
825538 | 17653 | 1400 | 5 | 2011-03-09 05:26 | Added [33] FeMnC = 60,0 kg | 88749
825539 | 17653 | 1400 | 5 | 2011-03-09 05:26 | Added [41] FeSi = 135,0 kg | 88749
825540 | 17653 | 1400 | 5 | 2011-03-09 05:26 | Added [10] Al bloki = 5,0 kg | 88749
825541 | 17653 | 1400 | 5 | 2011-03-09 05:26 | Added [52] KARBORITmleti = 500,0 kg | 88749
825542 | 17653 | 1400 | 5 | 2011-03-09 05:31 | Added [13] CaO = 200,0 kg | 88749
825543 | 17653 | 1251 | 3 | 2011-03-09 05:35 | Vacuum start | 88749
825544 | 17653 | 1254 | 3 | 2011-03-09 05:40 | Degassing start | 88749
825545 | 17654 | 1400 | 5 | 2011-03-09 05:47 | Added [13] CaO = 350,0 kg | 88750
825546 | 17654 | 1400 | 5 | 2011-03-09 05:47 | Added [12] BOKSIT = 100,0 kg | 88750
825547 | 17653 | 1253 | 3 | 2011-03-09 06:06 | Degassing stop | 88749
825548 | 17653 | 1362 | 4 | 2011-03-09 06:09 | Chemical analysis request at LFVD in chemical lab: 88749/10 Adam Maks | 88749
825549 | 17653 | 1361 | 4 | 2011-03-09 06:09 | Zahteva za analizo z VPP na Spectro: 88749/ 6 e Adam Maks | 88749
825550 | 17653 | 1400 | 5 | 2011-03-09 06:09 | Added [76] Kalcijev karbid = 150,0 kg | 88749
825551 | 17653 | 1101 | 2 | 2011-03-09 06:12 | Celox measurment: Temperatura = 1472 °C, O2 = 0,0 ppm, C = 0,000 %, Al = 0,000 % | 88749
825552 | 17653 | 1400 | 5 | 2011-03-09 06:24 | Added [35] FeMo = 33,0 kg | 88749
825553 | 17653 | 1400 | 5 | 2011-03-09 06:24 | Added [48] FeV = 20,0 kg | 88749
825554 | 17653 | 1400 | 5 | 2011-03-09 06:24 | Added [33] FeMnC = 31,0 kg | 88749
825555 | 17653 | 1400 | 5 | 2011-03-09 06:24 | Added [41] FeSi = 44,0 kg | 88749
825556 | 17653 | 1400 | 5 | 2011-03-09 06:24 | Added [27] FeCrC = 200,0 kg | 88749
825557 | 17653 | 1400 | 5 | 2011-03-09 06:24 | Added [10] Al bloki = 5,0 kg | 88749
825558 | 17653 | 1400 | 5 | 2011-03-09 06:24 | Added [52] KARBORITmleti = 15,0 kg | 88749
825559 | 17653 | 1101 | 2 | 2011-03-09 06:31 | Celox measurment: Temperatura = 1436 °C, O2 = 0,0 ppm, C = 0,000 %, Al = 0,000 % | 88749
825560 | 17653 | 1252 | 3 | 2011-03-09 06:31 | Heating start 800 kWh | 88749
825561 | 17653 | 1101 | 2 | 2011-03-09 06:41 | Celox measurment: Temperatura = 1470 °C, O2 = 0,0 ppm, C = 0,000 %, Al = 0,000 % | 88749
825562 | 17653 | 1361 | 4 | 2011-03-09 06:42 | Zahteva za analizo z VPP na Spectro: 88749/ 7 e Adam Maks | 88749
825563 | 17653 | 1101 | 2 | 2011-03-09 06:50 | Celox measurment: Temperatura = 1464 °C, O2 = 0,0 ppm, C = 0,000 %, Al = 0,000 % | 88749
825564 | 17653 | 1252 | 3 | 2011-03-09 06:50 | Heating start 150 kWh | 88749
825565 | 17653 | 1400 | 5 | 2011-03-09 06:54 | Added [15] CASIfi13 = 15,4 kg | 88749
825579 | 17654 | 1400 | 5 | 2011-03-09 06:55 | Added [52] KARBORITmleti = 225,0 kg | 88750
825566 | 17653 | 1362 | 4 | 2011-03-09 06:56 | Chemical analysis request at LFVD in chemical lab: 88749/ 0 Adam Maks | 88749
825592 | 17654 | 1400 | 5 | 2011-03-09 06:56 | Added [76] Kalcijev karbid = 50,0 kg | 88750
825567 | 17653 | 1016 | 1 | 2011-03-09 07:02 | Heat stop 88749 | 88749
825568 | 17654 | 1015 | 1 | 2011-03-09 07:02 | Heat start 88750 | 88750
825569 | 17654 | 1101 | 2 | 2011-03-09 07:11 | Celox measurment: Temperatura = 1543 °C, O2 = 0,0 ppm, C = 0,000 %, Al = 0,000 % | 88750
825570 | 17654 | 1400 | 5 | 2011-03-09 07:12 | Added [35] FeMo = 172,0 kg | 88750
825571 | 17654 | 1400 | 5 | 2011-03-09 07:12 | Added [48] FeV = 290,0 kg | 88750
825572 | 17654 | 1400 | 5 | 2011-03-09 07:12 | Added [33] FeMnC = 90,0 kg | 88750
825573 | 17654 | 1400 | 5 | 2011-03-09 07:12 | Added [41] FeSi = 123,0 kg | 88750
825574 | 17654 | 1400 | 5 | 2011-03-09 07:12 | Added [10] Al bloki = 5,0 kg | 88750
825576 | 17654 | 1252 | 3 | 2011-03-09 07:23 | Heating start 800 kWh | 88750
825577 | 17655 | 1400 | 5 | 2011-03-09 07:27 | Added [13] CaO = 350,0 kg | 88751
825578 | 17655 | 1400 | 5 | 2011-03-09 07:27 | Added [12] BOKSIT = 100,0 kg | 88751
825580 | 17654 | 1101 | 2 | 2011-03-09 07:32 | Celox measurment: Temperatura = 1521 °C, O2 = 0,0 ppm, C = 0,000 %, Al = 0,000 % | 88750
825581 | 17654 | 1362 | 4 | 2011-03-09 07:33 | Chemical analysis request at LFVD in chemical lab: 88750/ 9 Gorensek Peter | 88750
825582 | 17654 | 1252 | 3 | 2011-03-09 07:33 | Heating start 700 kWh | 88750
825583 | 17654 | 1101 | 2 | 2011-03-09 07:50 | Celox measurment: Temperatura = 1538 °C, O2 = 0,0 ppm, C = 0,000 %, Al = 0,000 % | 88750
825584 | 17654 | 1252 | 3 | 2011-03-09 07:50 | Heating start 500 kWh | 88750
825585 | 17654 | 1400 | 5 | 2011-03-09 07:59 | Added [35] FeMo = 36,0 kg | 88750
825586 | 17654 | 1400 | 5 | 2011-03-09 07:59 | Added [48] FeV = 36,0 kg | 88750
825587 | 17654 | 1400 | 5 | 2011-03-09 07:59 | Added [41] FeSi = 25,0 kg | 88750
825588 | 17654 | 1400 | 5 | 2011-03-09 07:59 | Added [52] KARBORITmleti = 140,0 kg | 88750
825589 | 17654 | 1400 | 5 | 2011-03-09 08:01 | Added [13] CaO = 150,0 kg | 88750
825591 | 17654 | 1251 | 3 | 2011-03-09 08:06 | Vacuum start | 88750
825590 | 17654 | 1254 | 3 | 2011-03-09 08:11 | Degassing start | 88750
825593 | 17654 | 1253 | 3 | 2011-03-09 08:37 | Degassing stop | 88750
825594 | 17654 | 1361 | 4 | 2011-03-09 08:39 | Zahteva za analizo z VPP na Spectro: 88750/ 6 e Gorensek Peter | 88750
825595 | 17654 | 1362 | 4 | 2011-03-09 08:39 | Chemical analysis request at LFVD in chemical lab: 88750/10 Gorensek Peter | 88750
825596 | 17654 | 1400 | 5 | 2011-03-09 08:40 | Added [12] BOKSIT = 60,0 kg | 88750
825597 | 17654 | 1400 | 5 | 2011-03-09 08:40 | Added [21] EPŽ žlindra = 120,0 kg | 88750
825598 | 17654 | 1101 | 2 | 2011-03-09 08:44 | Celox measurment: Temperatura = 1473 °C, O2 = 0,0 ppm, C = 0,000 %, Al = 0,000 % | 88750
825599 | 17654 | 1400 | 5 | 2011-03-09 08:58 | Added [17] Cfi13 = 33,1 kg | 88750
825600 | 17654 | 1400 | 5 | 2011-03-09 08:58 | Added [72] Al opl.zica = 5,0 kg | 88750
825601 | 17654 | 1101 | 2 | 2011-03-09 09:01 | Celox measurment: Temperatura = 1454 °C, O2 = 0,0 ppm, C = 0,000 %, Al = 0,000 % | 88750
825602 | 17654 | 1252 | 3 | 2011-03-09 09:02 | Heating start 400 kWh | 88750
825619 | 17655 | 1400 | 5 | 2011-03-09 09:08 | Added [52] KARBORITmleti = 285,0 kg | 88751
825603 | 17654 | 1400 | 5 | 2011-03-09 09:13 | Added [15] CASIfi13 = 15,0 kg | 88750
825604 | 17654 | 1362 | 4 | 2011-03-09 09:13 | Chemical analysis request at LFVD in chemical lab: 88750/ 0 Gorensek Peter | 88750
825605 | 17654 | 1016 | 1 | 2011-03-09 09:20 | Heat stop 88750 | 88750
825606 | 17655 | 1015 | 1 | 2011-03-09 09:20 | Heat start 88751 | 88751
825607 | 17655 | 1101 | 2 | 2011-03-09 09:28 | Celox measurment: Temperatura = 1512 °C, O2 = 0,0 ppm, C = 0,000 %, Al = 0,000 % | 88751
825608 | 17655 | 1400 | 5 | 2011-03-09 09:28 | Added [35] FeMo = 140,0 kg | 88751
825609 | 17655 | 1400 | 5 | 2011-03-09 09:28 | Added [48] FeV = 240,0 kg | 88751
825610 | 17655 | 1400 | 5 | 2011-03-09 09:28 | Added [33] FeMnC = 60,0 kg | 88751
825611 | 17655 | 1400 | 5 | 2011-03-09 09:28 | Added [41] FeSi = 150,0 kg | 88751
825612 | 17655 | 1400 | 5 | 2011-03-09 09:28 | Added [27] FeCrC = 210,0 kg | 88751
825613 | 17655 | 1252 | 3 | 2011-03-09 09:34 | Heating start 800 kWh | 88751
825614 | 17655 | 1101 | 2 | 2011-03-09 09:47 | Celox measurment: Temperatura = 1506 °C, O2 = 0,0 ppm, C = 0,000 %, Al = 0,000 % | 88751
825615 | 17655 | 1362 | 4 | 2011-03-09 09:47 | Chemical analysis request at LFVD in chemical lab: 88751/ 9 Gorensek Peter | 88751
825616 | 17655 | 1252 | 3 | 2011-03-09 09:47 | Heating start 1000 kWh | 88751
825617 | 17656 | 1400 | 5 | 2011-03-09 09:51 | Added [13] CaO = 350,0 kg | 88752
825618 | 17656 | 1400 | 5 | 2011-03-09 09:51 | Added [12] BOKSIT = 100,0 kg | 88752
825620 | 17655 | 1400 | 5 | 2011-03-09 10:04 | Added [35] FeMo = 40,0 kg | 88751
825621 | 17655 | 1400 | 5 | 2011-03-09 10:04 | Added [48] FeV = 60,0 kg | 88751
825622 | 17655 | 1400 | 5 | 2011-03-09 10:04 | Added [41] FeSi = 30,0 kg | 88751
825623 | 17655 | 1400 | 5 | 2011-03-09 10:04 | Added [52] KARBORITmleti = 150,0 kg | 88751
825624 | 17655 | 1400 | 5 | 2011-03-09 10:04 | Added [15] CASIfi13 = 11,5 kg | 88751
825632 | 17655 | 1400 | 5 | 2011-03-09 10:04 | Added [27] FeCrC = 200,0 kg | 88751
825625 | 17655 | 1251 | 3 | 2011-03-09 10:09 | Vacuum start | 88751
825626 | 17655 | 1254 | 3 | 2011-03-09 10:13 | Degassing start | 88751
825627 | 17655 | 1253 | 3 | 2011-03-09 10:42 | Degassing stop | 88751
825628 | 17655 | 1362 | 4 | 2011-03-09 10:44 | Chemical analysis request at LFVD in chemical lab: 88751/10 Gorensek Peter | 88751
825629 | 17655 | 1400 | 5 | 2011-03-09 10:45 | Added [12] BOKSIT = 50,0 kg | 88751
825630 | 17655 | 1400 | 5 | 2011-03-09 10:45 | Added [21] EPŽ žlindra = 110,0 kg | 88751
825631 | 17655 | 1101 | 2 | 2011-03-09 10:48 | Celox measurment: Temperatura = 1454 °C, O2 = 0,0 ppm, C = 0,000 %, Al = 0,000 % | 88751
825633 | 17655 | 1400 | 5 | 2011-03-09 11:01 | Added [48] FeV = 20,0 kg | 88751
825634 | 17655 | 1400 | 5 | 2011-03-09 11:01 | Added [26] FeCrA = 200,0 kg | 88751
825635 | 17655 | 1101 | 2 | 2011-03-09 11:03 | Celox measurment: Temperatura = 1447 °C, O2 = 0,0 ppm, C = 0,000 %, Al = 0,000 % | 88751
825636 | 17655 | 1252 | 3 | 2011-03-09 11:04 | Heating start 500 kWh | 88751
825648 | 17656 | 1400 | 5 | 2011-03-09 11:05 | Added [27] FeCrC = 1000,0 kg | 88752
825649 | 17656 | 1400 | 5 | 2011-03-09 11:05 | Added [48] FeV = 300,0 kg | 88752
825650 | 17656 | 1400 | 5 | 2011-03-09 11:06 | Added [76] Kalcijev karbid = 50,0 kg | 88752
825637 | 17655 | 1400 | 5 | 2011-03-09 11:13 | Added [15] CASIfi13 = 15,2 kg | 88751
825638 | 17655 | 1362 | 4 | 2011-03-09 11:13 | Chemical analysis request at LFVD in chemical lab: 88751/ 0 Gorensek Peter | 88751
825639 | 17655 | 1016 | 1 | 2011-03-09 11:20 | Heat stop 88751 | 88751
825640 | 17656 | 1015 | 1 | 2011-03-09 11:20 | Heat start 88752 | 88752
825641 | 17656 | 1101 | 2 | 2011-03-09 11:28 | Celox measurment: Temperatura = 1527 °C, O2 = 0,0 ppm, C = 0,000 %, Al = 0,000 % | 88752
825642 | 17656 | 1400 | 5 | 2011-03-09 11:32 | Added [35] FeMo = 88,0 kg | 88752
825643 | 17656 | 1400 | 5 | 2011-03-09 11:32 | Added [48] FeV = 48,0 kg | 88752
825644 | 17656 | 1400 | 5 | 2011-03-09 11:32 | Added [33] FeMnC = 28,0 kg | 88752
825645 | 17656 | 1400 | 5 | 2011-03-09 11:32 | Added [41] FeSi = 115,0 kg | 88752
825646 | 17656 | 1400 | 5 | 2011-03-09 11:32 | Added [27] FeCrC = 800,0 kg | 88752
825647 | 17656 | 1252 | 3 | 2011-03-09 11:38 | Heating start 800 kWh | 88752
825651 | 17656 | 1101 | 2 | 2011-03-09 11:49 | Celox measurment: Temperatura = 1510 °C, O2 = 0,0 ppm, C = 0,000 %, Al = 0,000 % | 88752
825652 | 17656 | 1362 | 4 | 2011-03-09 11:49 | Chemical analysis request at LFVD in chemical lab: 88752/ 9 Gorensek Peter | 88752
825653 | 17656 | 1252 | 3 | 2011-03-09 11:49 | Heating start 1000 kWh | 88752
825656 | 17656 | 1400 | 5 | 2011-03-09 12:03 | Added [35] FeMo = 45,0 kg | 88752
825657 | 17656 | 1400 | 5 | 2011-03-09 12:03 | Added [48] FeV = 28,0 kg | 88752
825658 | 17656 | 1400 | 5 | 2011-03-09 12:03 | Added [41] FeSi = 30,0 kg | 88752
825659 | 17656 | 1400 | 5 | 2011-03-09 12:03 | Added [27] FeCrC = 100,0 kg | 88752
825660 | 17656 | 1400 | 5 | 2011-03-09 12:03 | Added [52] KARBORITmleti = 150,0 kg | 88752
825661 | 17656 | 1400 | 5 | 2011-03-09 12:06 | Added [13] CaO = 150,0 kg | 88752
825662 | 17656 | 1251 | 3 | 2011-03-09 12:09 | Vacuum start | 88752
825663 | 17656 | 1254 | 3 | 2011-03-09 12:13 | Degassing start | 88752
825664 | 17656 | 1253 | 3 | 2011-03-09 12:43 | Degassing stop | 88752
825665 | 17656 | 1362 | 4 | 2011-03-09 12:45 | Chemical analysis request at LFVD in chemical lab: 88752/10 Gorensek Peter | 88752
825666 | 17656 | 1101 | 2 | 2011-03-09 12:49 | Celox measurment: Temperatura = 1470 °C, O2 = 0,0 ppm, C = 0,000 %, Al = 0,000 % | 88752
825667 | 17656 | 1111 | 2 | 2011-03-09 12:51 | Hydris meritev: H2 = 0,00 ppm, PBL = 1261 hPa, PSU = 459 hPa | 88752
825668 | 17656 | 1400 | 5 | 2011-03-09 12:56 | Added [35] FeMo = 28,0 kg | 88752
825669 | 17656 | 1400 | 5 | 2011-03-09 12:56 | Added [17] Cfi13 = 22,1 kg | 88752
825670 | 17656 | 1400 | 5 | 2011-03-09 12:56 | Added [72] Al opl.zica = 2,0 kg | 88752
825671 | 17656 | 1101 | 2 | 2011-03-09 12:58 | Celox measurment: Temperatura = 1462 °C, O2 = 0,0 ppm, C = 0,000 %, Al = 0,000 % | 88752
825672 | 17656 | 1252 | 3 | 2011-03-09 12:59 | Heating start 200 kWh | 88752
825673 | 17656 | 1101 | 2 | 2011-03-09 13:19 | Celox measurment: Temperatura = 1455 °C, O2 = 0,0 ppm, C = 0,000 %, Al = 0,000 % | 88752
825674 | 17656 | 1252 | 3 | 2011-03-09 13:19 | Heating start 400 kWh | 88752
825675 | 17656 | 1400 | 5 | 2011-03-09 13:27 | Added [15] CASIfi13 = 14,5 kg | 88752
825676 | 17656 | 1362 | 4 | 2011-03-09 13:31 | Chemical analysis request at LFVD in chemical lab: 88752/ 0 Gorensek Peter | 88752
825677 | 17656 | 1016 | 1 | 2011-03-09 13:33 | Heat stop 88752 | 88752
826025 | 17666 | 1400 | 5 | 2011-03-10 08:44 | Added [13] CaO = 350,0 kg | 88762
826026 | 17666 | 1400 | 5 | 2011-03-10 08:44 | Added [12] BOKSIT = 120,0 kg | 88762
826040 | 17666 | 1400 | 5 | 2011-03-10 09:30 | Added [52] KARBORITmleti = 225,0 kg | 88762
826042 | 17666 | 1400 | 5 | 2011-03-10 09:31 | Added [76] Kalcijev karbid = 50,0 kg | 88762
826039 | 17666 | 1015 | 1 | 2011-03-10 09:45 | Heat start 88762 | 88762
826041 | 17666 | 1101 | 2 | 2011-03-10 09:53 | Celox measurment: Temperatura = 1538 °C, O2 = 0,0 ppm, C = 0,000 %, Al = 0,000 % | 88762
826043 | 17666 | 1400 | 5 | 2011-03-10 09:53 | Added [35] FeMo = 175,0 kg | 88762
826044 | 17666 | 1400 | 5 | 2011-03-10 09:53 | Added [48] FeV = 400,0 kg | 88762
826045 | 17666 | 1400 | 5 | 2011-03-10 09:53 | Added [33] FeMnC = 52,0 kg | 88762
826046 | 17666 | 1400 | 5 | 2011-03-10 09:53 | Added [41] FeSi = 130,0 kg | 88762
826047 | 17666 | 1400 | 5 | 2011-03-10 09:53 | Added [27] FeCrC = 1000,0 kg | 88762
826048 | 17666 | 1400 | 5 | 2011-03-10 09:53 | Added [27] FeCrC = 1000,0 kg | 88762
826049 | 17666 | 1252 | 3 | 2011-03-10 09:58 | Heating start 800 kWh | 88762
826050 | 17666 | 1101 | 2 | 2011-03-10 10:08 | Celox measurment: Temperatura = 1508 °C, O2 = 0,0 ppm, C = 0,000 %, Al = 0,000 % | 88762
826051 | 17666 | 1362 | 4 | 2011-03-10 10:09 | Chemical analysis request at LFVD in chemical lab: 88762/ 9 Gorensek Peter | 88762
826052 | 17666 | 1252 | 3 | 2011-03-10 10:09 | Heating start 1000 kWh | 88762
826055 | 17666 | 1400 | 5 | 2011-03-10 10:22 | Added [35] FeMo = 35,0 kg | 88762
826056 | 17666 | 1400 | 5 | 2011-03-10 10:22 | Added [48] FeV = 22,0 kg | 88762
826057 | 17666 | 1400 | 5 | 2011-03-10 10:22 | Added [33] FeMnC = 22,0 kg | 88762
826058 | 17666 | 1400 | 5 | 2011-03-10 10:22 | Added [27] FeCrC = 250,0 kg | 88762
826059 | 17666 | 1400 | 5 | 2011-03-10 10:22 | Added [52] KARBORITmleti = 50,0 kg | 88762
826060 | 17666 | 1400 | 5 | 2011-03-10 10:24 | Added [13] CaO = 150,0 kg | 88762
826061 | 17666 | 1251 | 3 | 2011-03-10 10:26 | Vacuum start | 88762
826062 | 17666 | 1254 | 3 | 2011-03-10 10:30 | Degassing start | 88762
826066 | 17666 | 1253 | 3 | 2011-03-10 11:00 | Degassing stop | 88762
826067 | 17666 | 1362 | 4 | 2011-03-10 11:06 | Chemical analysis request at LFVD in chemical lab: 88762/10 Gorensek Peter | 88762
826068 | 17666 | 1101 | 2 | 2011-03-10 11:09 | Celox measurment: Temperatura = 1477 °C, O2 = 0,0 ppm, C = 0,000 %, Al = 0,000 % | 88762
826069 | 17666 | 1400 | 5 | 2011-03-10 11:19 | Added [35] FeMo = 16,0 kg | 88762
826070 | 17666 | 1400 | 5 | 2011-03-10 11:19 | Added [48] FeV = 35,0 kg | 88762
826071 | 17666 | 1400 | 5 | 2011-03-10 11:19 | Added [17] Cfi13 = 14,7 kg | 88762
826072 | 17666 | 1400 | 5 | 2011-03-10 11:19 | Added [72] Al opl.zica = 1,7 kg | 88762
826073 | 17666 | 1101 | 2 | 2011-03-10 11:24 | Celox measurment: Temperatura = 1459 °C, O2 = 0,0 ppm, C = 0,000 %, Al = 0,000 % | 88762
826074 | 17666 | 1252 | 3 | 2011-03-10 11:24 | Heating start 300 kWh | 88762
826075 | 17666 | 1400 | 5 | 2011-03-10 11:30 | Added [15] CASIfi13 = 15,6 kg | 88762
826076 | 17666 | 1362 | 4 | 2011-03-10 11:30 | Chemical analysis request at LFVD in chemical lab: 88762/ 0 Gorensek Peter | 88762
826077 | 17666 | 1016 | 1 | 2011-03-10 11:34 | Heat stop 88762 | 88762
826116 | 17669 | 1400 | 5 | 2011-03-10 13:27 | Added [13] CaO = 350,0 kg | 88765
826117 | 17669 | 1400 | 5 | 2011-03-10 13:27 | Added [12] BOKSIT = 80,0 kg | 88765
826183 | 17669 | 1400 | 5 | 2011-03-10 15:05 | Added [76] Kalcijev karbid = 50,0 kg | 88765
826155 | 17669 | 1015 | 1 | 2011-03-10 15:27 | Heat start 88765 | 88765
826156 | 17669 | 1400 | 5 | 2011-03-10 15:34 | Added [35] FeMo = 110,0 kg | 88765
826157 | 17669 | 1400 | 5 | 2011-03-10 15:34 | Added [48] FeV = 310,0 kg | 88765
826158 | 17669 | 1400 | 5 | 2011-03-10 15:34 | Added [33] FeMnC = 90,0 kg | 88765
826159 | 17669 | 1400 | 5 | 2011-03-10 15:34 | Added [41] FeSi = 80,0 kg | 88765
826160 | 17669 | 1400 | 5 | 2011-03-10 15:34 | Added [27] FeCrC = 450,0 kg | 88765
826161 | 17669 | 1400 | 5 | 2011-03-10 15:34 | Added [52] KARBORITmleti = 40,0 kg | 88765
826162 | 17669 | 1101 | 2 | 2011-03-10 15:37 | Celox measurment: Temperatura = 1503 °C, O2 = 0,0 ppm, C = 0,000 %, Al = 0,000 % | 88765
826163 | 17669 | 1252 | 3 | 2011-03-10 15:38 | Heating start 1000 kWh | 88765
826164 | 17670 | 1400 | 5 | 2011-03-10 15:38 | Added [13] CaO = 350,0 kg | 88766
826165 | 17670 | 1400 | 5 | 2011-03-10 15:38 | Added [12] BOKSIT = 80,0 kg | 88766
826166 | 17669 | 1361 | 4 | 2011-03-10 15:48 | Zahteva za analizo z VPP na Spectro: 88765/ 5 e Ferk Jože | 88765
826167 | 17669 | 1252 | 3 | 2011-03-10 15:50 | Heating start 100 kWh | 88765
826168 | 17669 | 1251 | 3 | 2011-03-10 15:55 | Vacuum start | 88765
826169 | 17669 | 1254 | 3 | 2011-03-10 16:03 | Degassing start | 88765
826170 | 17669 | 1253 | 3 | 2011-03-10 16:40 | Degassing stop | 88765
826171 | 17669 | 1362 | 4 | 2011-03-10 16:40 | Chemical analysis request at LFVD in chemical lab: 88765/10 Ferk Jože | 88765
826172 | 17669 | 1361 | 4 | 2011-03-10 16:40 | Zahteva za analizo z VPP na Spectro: 88765/ 6 e Ferk Jože | 88765
826173 | 17669 | 1400 | 5 | 2011-03-10 16:41 | Added [12] BOKSIT = 100,0 kg | 88765
826174 | 17669 | 1400 | 5 | 2011-03-10 16:45 | Added [35] FeMo = 30,0 kg | 88765
826175 | 17669 | 1400 | 5 | 2011-03-10 16:45 | Added [48] FeV = 15,0 kg | 88765
826176 | 17669 | 1400 | 5 | 2011-03-10 16:45 | Added [27] FeCrC = 90,0 kg | 88765
826177 | 17669 | 1101 | 2 | 2011-03-10 16:49 | Celox measurment: Temperatura = 1471 °C, O2 = 0,0 ppm, C = 0,000 %, Al = 0,000 % | 88765
826178 | 17669 | 1252 | 3 | 2011-03-10 16:50 | Heating start 200 kWh | 88765
826179 | 17669 | 1400 | 5 | 2011-03-10 16:54 | Added [72] Al opl.zica = 2,5 kg | 88765
826180 | 17669 | 1101 | 2 | 2011-03-10 16:56 | Celox measurment: Temperatura = 1475 °C, O2 = 0,0 ppm, C = 0,000 %, Al = 0,000 % | 88765
826187 | 17670 | 1400 | 5 | 2011-03-10 16:58 | Added [48] FeV = 270,0 kg | 88766
826181 | 17669 | 1400 | 5 | 2011-03-10 16:59 | Added [15] CASIfi13 = 16,1 kg | 88765
826182 | 17669 | 1362 | 4 | 2011-03-10 16:59 | Chemical analysis request at LFVD in chemical lab: 88765/ 0 Ferk Jože | 88765
826186 | 17670 | 1400 | 5 | 2011-03-10 17:00 | Added [76] Kalcijev karbid = 50,0 kg | 88766
826184 | 17669 | 1016 | 1 | 2011-03-10 17:06 | Heat stop 88765 | 88765
826185 | 17670 | 1015 | 1 | 2011-03-10 17:06 | Heat start 88766 | 88766
826188 | 17670 | 1101 | 2 | 2011-03-10 17:15 | Celox measurment: Temperatura = 1547 °C, O2 = 0,0 ppm, C = 0,000 %, Al = 0,000 % | 88766
826189 | 17670 | 1400 | 5 | 2011-03-10 17:19 | Added [35] FeMo = 180,0 kg | 88766
826190 | 17670 | 1400 | 5 | 2011-03-10 17:19 | Added [48] FeV = 80,0 kg | 88766
826191 | 17670 | 1400 | 5 | 2011-03-10 17:19 | Added [33] FeMnC = 70,0 kg | 88766
826192 | 17670 | 1400 | 5 | 2011-03-10 17:19 | Added [41] FeSi = 70,0 kg | 88766
826193 | 17670 | 1400 | 5 | 2011-03-10 17:19 | Added [52] KARBORITmleti = 75,0 kg | 88766
826196 | 17670 | 1101 | 2 | 2011-03-10 17:22 | Celox measurment: Temperatura = 1527 °C, O2 = 0,0 ppm, C = 0,000 %, Al = 0,000 % | 88766
826197 | 17670 | 1252 | 3 | 2011-03-10 17:22 | Heating start 500 kWh | 88766
826198 | 17670 | 1251 | 3 | 2011-03-10 17:32 | Vacuum start | 88766
826199 | 17670 | 1254 | 3 | 2011-03-10 17:37 | Degassing start | 88766
826200 | 17670 | 1253 | 3 | 2011-03-10 18:13 | Degassing stop | 88766
826203 | 17670 | 1400 | 5 | 2011-03-10 18:14 | Added [12] BOKSIT = 120,0 kg | 88766
826201 | 17670 | 1362 | 4 | 2011-03-10 18:14 | Chemical analysis request at LFVD in chemical lab: 88766/10 Ferk Jože | 88766
826202 | 17670 | 1361 | 4 | 2011-03-10 18:15 | Zahteva za analizo z VPP na Spectro: 88766/ 6 e Ferk Jože | 88766
826204 | 17670 | 1400 | 5 | 2011-03-10 18:20 | Added [35] FeMo = 15,0 kg | 88766
826205 | 17670 | 1400 | 5 | 2011-03-10 18:20 | Added [48] FeV = 12,0 kg | 88766
826206 | 17670 | 1400 | 5 | 2011-03-10 18:20 | Added [33] FeMnC = 20,0 kg | 88766
826207 | 17670 | 1400 | 5 | 2011-03-10 18:20 | Added [41] FeSi = 20,0 kg | 88766
826208 | 17670 | 1101 | 2 | 2011-03-10 18:23 | Celox measurment: Temperatura = 1476 °C, O2 = 0,0 ppm, C = 0,000 %, Al = 0,000 % | 88766
826209 | 17670 | 1400 | 5 | 2011-03-10 18:27 | Added [17] Cfi13 = 31,3 kg | 88766
826210 | 17670 | 1400 | 5 | 2011-03-10 18:27 | Added [72] Al opl.zica = 3,0 kg | 88766
826211 | 17670 | 1101 | 2 | 2011-03-10 18:30 | Celox measurment: Temperatura = 1468 °C, O2 = 0,0 ppm, C = 0,000 %, Al = 0,000 % | 88766
826216 | 17670 | 1400 | 5 | 2011-03-10 18:38 | Added [15] CASIfi13 = 15,6 kg | 88766
826217 | 17670 | 1362 | 4 | 2011-03-10 18:39 | Chemical analysis request at LFVD in chemical lab: 88766/ 0 Ferk Jože | 88766
826218 | 17670 | 1016 | 1 | 2011-03-10 18:43 | Heat stop 88766 | 88766
827026 | 17692 | 1400 | 5 | 2011-03-12 17:11 | Added [13] CaO = 350,0 kg | 88788
827027 | 17692 | 1400 | 5 | 2011-03-12 17:11 | Added [12] BOKSIT = 70,0 kg | 88788
827058 | 17692 | 1400 | 5 | 2011-03-12 18:55 | Added [52] KARBORITmleti = 45,0 kg | 88788
827057 | 17692 | 1400 | 5 | 2011-03-12 18:57 | Added [76] Kalcijev karbid = 50,0 kg | 88788
827056 | 17692 | 1015 | 1 | 2011-03-12 19:03 | Heat start 88788 | 88788
827059 | 17692 | 1101 | 2 | 2011-03-12 19:06 | Celox measurment: Temperatura = 1557 °C, O2 = 0,0 ppm, C = 0,000 %, Al = 0,000 % | 88788
827060 | 17692 | 1400 | 5 | 2011-03-12 19:10 | Added [35] FeMo = 250,0 kg | 88788
827061 | 17692 | 1400 | 5 | 2011-03-12 19:10 | Added [48] FeV = 340,0 kg | 88788
827062 | 17692 | 1400 | 5 | 2011-03-12 19:10 | Added [33] FeMnC = 50,0 kg | 88788
827063 | 17692 | 1400 | 5 | 2011-03-12 19:10 | Added [41] FeSi = 60,0 kg | 88788
827064 | 17692 | 1400 | 5 | 2011-03-12 19:10 | Added [27] FeCrC = 730,0 kg | 88788
827065 | 17693 | 1400 | 5 | 2011-03-12 19:12 | Added [13] CaO = 350,0 kg | 88789
827066 | 17693 | 1400 | 5 | 2011-03-12 19:12 | Added [12] BOKSIT = 70,0 kg | 88789
827067 | 17692 | 1101 | 2 | 2011-03-12 19:13 | Celox measurment: Temperatura = 1496 °C, O2 = 0,0 ppm, C = 0,000 %, Al = 0,000 % | 88788
827068 | 17692 | 1252 | 3 | 2011-03-12 19:13 | Heating start 1200 kWh | 88788
827069 | 17692 | 1362 | 4 | 2011-03-12 19:22 | Chemical analysis request at LFVD in chemical lab: 88788/ 9 Ferk Jože | 88788
827070 | 17692 | 1400 | 5 | 2011-03-12 19:35 | Added [35] FeMo = 30,0 kg | 88788
827071 | 17692 | 1400 | 5 | 2011-03-12 19:35 | Added [48] FeV = 30,0 kg | 88788
827072 | 17692 | 1400 | 5 | 2011-03-12 19:35 | Added [27] FeCrC = 70,0 kg | 88788
827075 | 17692 | 1400 | 5 | 2011-03-12 19:35 | Added [52] KARBORITmleti = 25,0 kg | 88788
827073 | 17692 | 1400 | 5 | 2011-03-12 19:36 | Added [13] CaO = 150,0 kg | 88788
827074 | 17692 | 1400 | 5 | 2011-03-12 19:36 | Added [12] BOKSIT = 30,0 kg | 88788
827076 | 17692 | 1251 | 3 | 2011-03-12 19:41 | Vacuum start | 88788
827077 | 17692 | 1254 | 3 | 2011-03-12 19:45 | Degassing start | 88788
827078 | 17692 | 1253 | 3 | 2011-03-12 20:20 | Degassing stop | 88788
827080 | 17692 | 1400 | 5 | 2011-03-12 20:21 | Added [21] EPŽ žlindra = 100,0 kg | 88788
827079 | 17692 | 1362 | 4 | 2011-03-12 20:21 | Chemical analysis request at LFVD in chemical lab: 88788/10 Ferk Jože | 88788
827081 | 17692 | 1101 | 2 | 2011-03-12 20:25 | Celox measurment: Temperatura = 0 °C, O2 = 0,0 ppm, C = 0,000 %, Al = 0,000 % | 88788
827082 | 17692 | 1252 | 3 | 2011-03-12 20:25 | Heating start 200 kWh | 88788
827083 | 17692 | 1101 | 2 | 2011-03-12 20:28 | Celox measurment: Temperatura = 1458 °C, O2 = 0,0 ppm, C = 0,000 %, Al = 0,000 % | 88788
827084 | 17692 | 1252 | 3 | 2011-03-12 20:29 | Heating start 200 kWh | 88788
827085 | 17692 | 1400 | 5 | 2011-03-12 20:35 | Added [17] Cfi13 = 5,5 kg | 88788
827086 | 17692 | 1400 | 5 | 2011-03-12 20:35 | Added [72] Al opl.zica = 3,3 kg | 88788
827087 | 17692 | 1400 | 5 | 2011-03-12 20:40 | Added [15] CASIfi13 = 15,6 kg | 88788
827088 | 17692 | 1362 | 4 | 2011-03-12 20:44 | Chemical analysis request at LFVD in chemical lab: 88788/ 0 Ferk Jože | 88788
827089 | 17692 | 1016 | 1 | 2011-03-12 20:45 | Heat stop 88788 | 88788
827093 | 17693 | 1400 | 5 | 2011-03-12 21:10 | Added [48] FeV = 280,0 kg | 88789
827091 | 17693 | 1400 | 5 | 2011-03-12 21:10 | Added [52] KARBORITmleti = 30,0 kg | 88789
827092 | 17693 | 1400 | 5 | 2011-03-12 21:13 | Added [76] Kalcijev karbid = 50,0 kg | 88789
827090 | 17693 | 1015 | 1 | 2011-03-12 21:16 | Heat start 88789 | 88789
827094 | 17693 | 1101 | 2 | 2011-03-12 21:22 | Celox measurment: Temperatura = 1542 °C, O2 = 0,0 ppm, C = 0,000 %, Al = 0,000 % | 88789
827095 | 17693 | 1400 | 5 | 2011-03-12 21:23 | Added [35] FeMo = 160,0 kg | 88789
827096 | 17693 | 1400 | 5 | 2011-03-12 21:23 | Added [48] FeV = 60,0 kg | 88789
827097 | 17693 | 1400 | 5 | 2011-03-12 21:23 | Added [33] FeMnC = 60,0 kg | 88789
827098 | 17693 | 1400 | 5 | 2011-03-12 21:23 | Added [41] FeSi = 60,0 kg | 88789
827099 | 17694 | 1400 | 5 | 2011-03-12 21:25 | Added [13] CaO = 350,0 kg | 88790
827100 | 17694 | 1400 | 5 | 2011-03-12 21:25 | Added [12] BOKSIT = 70,0 kg | 88790
827101 | 17693 | 1400 | 5 | 2011-03-12 21:28 | Added [35] FeMo = 30,0 kg | 88789
827102 | 17693 | 1400 | 5 | 2011-03-12 21:28 | Added [48] FeV = 15,0 kg | 88789
827103 | 17693 | 1400 | 5 | 2011-03-12 21:28 | Added [27] FeCrC = 100,0 kg | 88789
827104 | 17693 | 1400 | 5 | 2011-03-12 21:28 | Added [52] KARBORITmleti = 40,0 kg | 88789
827105 | 17693 | 1400 | 5 | 2011-03-12 21:30 | Added [13] CaO = 150,0 kg | 88789
827106 | 17693 | 1400 | 5 | 2011-03-12 21:30 | Added [12] BOKSIT = 40,0 kg | 88789
827107 | 17693 | 1101 | 2 | 2011-03-12 21:34 | Celox measurment: Temperatura = 1500 °C, O2 = 0,0 ppm, C = 0,000 %, Al = 0,000 % | 88789
827108 | 17693 | 1252 | 3 | 2011-03-12 21:34 | Heating start 1000 kWh | 88789
827109 | 17693 | 1101 | 2 | 2011-03-12 21:46 | Celox measurment: Temperatura = 1525 °C, O2 = 0,0 ppm, C = 0,000 %, Al = 0,000 % | 88789
827110 | 17693 | 1361 | 4 | 2011-03-12 21:47 | Zahteva za analizo z VPP na Spectro: 88789/ 5 e Ferk Jože | 88789
827111 | 17693 | 1252 | 3 | 2011-03-12 21:47 | Heating start 500 kWh | 88789
827112 | 17693 | 1400 | 5 | 2011-03-12 21:53 | Added [35] FeMo = 15,0 kg | 88789
827113 | 17693 | 1400 | 5 | 2011-03-12 21:53 | Added [27] FeCrC = 100,0 kg | 88789
827114 | 17693 | 1400 | 5 | 2011-03-12 21:53 | Added [10] Al bloki = 4,0 kg | 88789
827115 | 17693 | 1400 | 5 | 2011-03-12 21:53 | Added [52] KARBORITmleti = 20,0 kg | 88789
827116 | 17693 | 1400 | 5 | 2011-03-12 21:53 | Added [15] CASIfi13 = 23,0 kg | 88789
827117 | 17693 | 1400 | 5 | 2011-03-12 21:55 | Added [12] BOKSIT = 40,0 kg | 88789
827118 | 17693 | 1400 | 5 | 2011-03-12 21:55 | Added [13] CaO = 200,0 kg | 88789
827119 | 17693 | 1251 | 3 | 2011-03-12 21:58 | Vacuum start | 88789
827120 | 17693 | 1254 | 3 | 2011-03-12 22:01 | Degassing start | 88789
827121 | 17693 | 1253 | 3 | 2011-03-12 22:37 | Degassing stop | 88789
827122 | 17693 | 1361 | 4 | 2011-03-12 22:38 | Zahteva za analizo z VPP na Spectro: 88789/ 6 e Ferk Jože | 88789
827123 | 17693 | 1362 | 4 | 2011-03-12 22:38 | Chemical analysis request at LFVD in chemical lab: 88789/10 Ferk Jože | 88789
827129 | 17694 | 1400 | 5 | 2011-03-12 22:47 | Added [52] KARBORITmleti = 30,0 kg | 88790
827124 | 17693 | 1101 | 2 | 2011-03-12 22:50 | Celox measurment: Temperatura = 1464 °C, O2 = 0,0 ppm, C = 0,000 %, Al = 0,000 % | 88789
827130 | 17694 | 1400 | 5 | 2011-03-12 22:50 | Added [76] Kalcijev karbid = 50,0 kg | 88790
827125 | 17693 | 1400 | 5 | 2011-03-12 22:51 | Added [15] CASIfi13 = 15,4 kg | 88789
827126 | 17693 | 1362 | 4 | 2011-03-12 22:52 | Chemical analysis request at LFVD in chemical lab: 88789/ 0 Ferk Jože | 88789
827127 | 17693 | 1016 | 1 | 2011-03-12 22:56 | Heat stop 88789 | 88789
827128 | 17694 | 1015 | 1 | 2011-03-12 22:56 | Heat start 88790 | 88790
827131 | 17694 | 1101 | 2 | 2011-03-12 23:02 | Celox measurment: Temperatura = 1524 °C, O2 = 0,0 ppm, C = 0,000 %, Al = 0,000 % | 88790
827132 | 17694 | 1400 | 5 | 2011-03-12 23:03 | Added [35] FeMo = 70,0 kg | 88790
827133 | 17694 | 1400 | 5 | 2011-03-12 23:03 | Added [48] FeV = 200,0 kg | 88790
827134 | 17694 | 1400 | 5 | 2011-03-12 23:03 | Added [10] Al bloki = 4,0 kg | 88790
827135 | 17694 | 1252 | 3 | 2011-03-12 23:07 | Heating start 800 kWh | 88790
827136 | 17694 | 1362 | 4 | 2011-03-12 23:14 | Chemical analysis request at LFVD in chemical lab: 88790/ 9 Adam Maks | 88790
827137 | 17694 | 1101 | 2 | 2011-03-12 23:17 | Celox measurment: Temperatura = 1534 °C, O2 = 0,0 ppm, C = 0,000 %, Al = 0,000 % | 88790
827138 | 17694 | 1252 | 3 | 2011-03-12 23:17 | Heating start 200 kWh | 88790
827139 | 17695 | 1400 | 5 | 2011-03-12 23:17 | Added [13] CaO = 250,0 kg | 88791
827140 | 17695 | 1400 | 5 | 2011-03-12 23:17 | Added [12] BOKSIT = 60,0 kg | 88791
827141 | 17694 | 1400 | 5 | 2011-03-12 23:26 | Added [35] FeMo = 28,0 kg | 88790
827142 | 17694 | 1400 | 5 | 2011-03-12 23:26 | Added [48] FeV = 70,0 kg | 88790
827143 | 17694 | 1400 | 5 | 2011-03-12 23:26 | Added [33] FeMnC = 30,0 kg | 88790
827144 | 17694 | 1400 | 5 | 2011-03-12 23:26 | Added [41] FeSi = 25,0 kg | 88790
827145 | 17694 | 1400 | 5 | 2011-03-12 23:26 | Added [27] FeCrC = 100,0 kg | 88790
827146 | 17694 | 1400 | 5 | 2011-03-12 23:26 | Added [10] Al bloki = 4,0 kg | 88790
827147 | 17694 | 1400 | 5 | 2011-03-12 23:26 | Added [52] KARBORITmleti = 45,0 kg | 88790
827148 | 17694 | 1400 | 5 | 2011-03-12 23:28 | Added [12] BOKSIT = 40,0 kg | 88790
827149 | 17694 | 1400 | 5 | 2011-03-12 23:28 | Added [13] CaO = 150,0 kg | 88790
827150 | 17694 | 1251 | 3 | 2011-03-12 23:30 | Vacuum start | 88790
827151 | 17694 | 1254 | 3 | 2011-03-12 23:36 | Degassing start | 88790
827152 | 17694 | 1253 | 3 | 2011-03-13 00:02 | Degassing stop | 88790
827153 | 17694 | 1362 | 4 | 2011-03-13 00:02 | Chemical analysis request at LFVD in chemical lab: 88790/10 Adam Maks | 88790
827155 | 17694 | 1400 | 5 | 2011-03-13 00:02 | Added [12] BOKSIT = 140,0 kg | 88790
827154 | 17694 | 1101 | 2 | 2011-03-13 00:02 | Celox measurment: Temperatura = 1475 °C, O2 = 0,0 ppm, C = 0,000 %, Al = 0,000 % | 88790
827156 | 17694 | 1400 | 5 | 2011-03-13 00:14 | Added [48] FeV = 14,0 kg | 88790
827157 | 17694 | 1400 | 5 | 2011-03-13 00:14 | Added [17] Cfi13 = 16,6 kg | 88790
827158 | 17694 | 1400 | 5 | 2011-03-13 00:14 | Added [72] Al opl.zica = 5,0 kg | 88790
827159 | 17694 | 1101 | 2 | 2011-03-13 00:18 | Celox measurment: Temperatura = 1456 °C, O2 = 0,0 ppm, C = 0,000 %, Al = 0,000 % | 88790
827160 | 17694 | 1252 | 3 | 2011-03-13 00:19 | Heating start 300 kWh | 88790
827161 | 17694 | 1252 | 3 | 2011-03-13 00:24 | Heating start 200 kWh | 88790
827162 | 17694 | 1101 | 2 | 2011-03-13 00:33 | Celox measurment: Temperatura = 1469 °C, O2 = 0,0 ppm, C = 0,000 %, Al = 0,000 % | 88790
827163 | 17694 | 1400 | 5 | 2011-03-13 00:33 | Added [15] CASIfi13 = 15,4 kg | 88790
827164 | 17694 | 1362 | 4 | 2011-03-13 00:37 | Chemical analysis request at LFVD in chemical lab: 88790/ 0 Adam Maks | 88790
827167 | 17695 | 1400 | 5 | 2011-03-13 00:38 | Added [76] Kalcijev karbid = 50,0 kg | 88791
827165 | 17694 | 1016 | 1 | 2011-03-13 00:40 | Heat stop 88790 | 88790
827166 | 17695 | 1015 | 1 | 2011-03-13 00:44 | Heat start 88791 | 88791
827168 | 17695 | 1101 | 2 | 2011-03-13 00:49 | Celox measurment: Temperatura = 1537 °C, O2 = 0,0 ppm, C = 0,000 %, Al = 0,000 % | 88791
827169 | 17695 | 1400 | 5 | 2011-03-13 00:50 | Added [35] FeMo = 85,0 kg | 88791
827170 | 17695 | 1400 | 5 | 2011-03-13 00:50 | Added [48] FeV = 245,0 kg | 88791
827171 | 17695 | 1400 | 5 | 2011-03-13 00:50 | Added [33] FeMnC = 40,0 kg | 88791
827172 | 17695 | 1400 | 5 | 2011-03-13 00:50 | Added [27] FeCrC = 350,0 kg | 88791
827173 | 17695 | 1400 | 5 | 2011-03-13 00:50 | Added [10] Al bloki = 8,0 kg | 88791
827174 | 17695 | 1400 | 5 | 2011-03-13 00:50 | Added [52] KARBORITmleti = 15,0 kg | 88791
827175 | 17695 | 1400 | 5 | 2011-03-13 00:53 | Added [12] BOKSIT = 40,0 kg | 88791
827176 | 17695 | 1400 | 5 | 2011-03-13 00:53 | Added [13] CaO = 150,0 kg | 88791
827177 | 17695 | 1251 | 3 | 2011-03-13 00:56 | Vacuum start | 88791
827180 | 17695 | 1254 | 3 | 2011-03-13 00:59 | Degassing start | 88791
827181 | 17695 | 1253 | 3 | 2011-03-13 01:27 | Degassing stop | 88791
827182 | 17695 | 1362 | 4 | 2011-03-13 01:27 | Chemical analysis request at LFVD in chemical lab: 88791/ 9 Adam Maks | 88791
827183 | 17695 | 1101 | 2 | 2011-03-13 01:28 | Celox measurment: Temperatura = 1450 °C, O2 = 0,0 ppm, C = 0,000 %, Al = 0,000 % | 88791
827184 | 17695 | 1400 | 5 | 2011-03-13 01:28 | Added [12] BOKSIT = 100,0 kg | 88791
827185 | 17695 | 1252 | 3 | 2011-03-13 01:31 | Heating start 300 kWh | 88791
827186 | 17695 | 1400 | 5 | 2011-03-13 01:37 | Added [48] FeV = 15,0 kg | 88791
827187 | 17695 | 1400 | 5 | 2011-03-13 01:37 | Added [17] Cfi13 = 27,6 kg | 88791
827188 | 17695 | 1400 | 5 | 2011-03-13 01:37 | Added [72] Al opl.zica = 5,0 kg | 88791
827189 | 17695 | 1101 | 2 | 2011-03-13 01:40 | Celox measurment: Temperatura = 1453 °C, O2 = 0,0 ppm, C = 0,000 %, Al = 0,000 % | 88791
827190 | 17695 | 1252 | 3 | 2011-03-13 01:40 | Heating start 300 kWh | 88791
827191 | 17695 | 1400 | 5 | 2011-03-13 01:46 | Added [15] CASIfi13 = 14,7 kg | 88791
827192 | 17695 | 1362 | 4 | 2011-03-13 01:48 | Chemical analysis request at LFVD in chemical lab: 88791/ 0 Adam Maks | 88791
827193 | 17695 | 1016 | 1 | 2011-03-13 01:52 | Heat stop 88791 | 88791
827344 | 17700 | 1400 | 5 | 2011-03-13 13:55 | Added [13] CaO = 400,0 kg | 88796
827345 | 17700 | 1400 | 5 | 2011-03-13 13:55 | Added [12] BOKSIT = 100,0 kg | 88796
827363 | 17700 | 1400 | 5 | 2011-03-13 14:40 | Added [48] FeV = 280,0 kg | 88796
827364 | 17700 | 1400 | 5 | 2011-03-13 14:40 | Added [52] KARBORITmleti = 225,0 kg | 88796
827365 | 17700 | 1400 | 5 | 2011-03-13 14:44 | Added [76] Kalcijev karbid = 50,0 kg | 88796
827362 | 17700 | 1015 | 1 | 2011-03-13 15:05 | Heat start 88796 | 88796
827366 | 17700 | 1101 | 2 | 2011-03-13 15:09 | Celox measurment: Temperatura = 1549 °C, O2 = 0,0 ppm, C = 0,000 %, Al = 0,000 % | 88796
827367 | 17700 | 1400 | 5 | 2011-03-13 15:14 | Added [35] FeMo = 140,0 kg | 88796
827368 | 17700 | 1400 | 5 | 2011-03-13 15:14 | Added [48] FeV = 50,0 kg | 88796
827369 | 17700 | 1400 | 5 | 2011-03-13 15:14 | Added [33] FeMnC = 120,0 kg | 88796
827370 | 17700 | 1400 | 5 | 2011-03-13 15:14 | Added [41] FeSi = 100,0 kg | 88796
827371 | 17700 | 1400 | 5 | 2011-03-13 15:14 | Added [10] Al bloki = 5,0 kg | 88796
827372 | 17700 | 1400 | 5 | 2011-03-13 15:14 | Added [52] KARBORITmleti = 30,0 kg | 88796
827373 | 17700 | 1252 | 3 | 2011-03-13 15:18 | Heating start 700 kWh | 88796
827376 | 17700 | 1101 | 2 | 2011-03-13 15:27 | Celox measurment: Temperatura = 1545 °C, O2 = 0,0 ppm, C = 0,000 %, Al = 0,000 % | 88796
827377 | 17700 | 1362 | 4 | 2011-03-13 15:28 | Chemical analysis request at LFVD in chemical lab: 88796/ 9 Ferk Jože | 88796
827378 | 17700 | 1252 | 3 | 2011-03-13 15:28 | Heating start 200 kWh | 88796
827379 | 17700 | 1400 | 5 | 2011-03-13 15:41 | Added [35] FeMo = 18,0 kg | 88796
827380 | 17700 | 1400 | 5 | 2011-03-13 15:41 | Added [48] FeV = 30,0 kg | 88796
827381 | 17700 | 1400 | 5 | 2011-03-13 15:41 | Added [41] FeSi = 30,0 kg | 88796
827382 | 17700 | 1251 | 3 | 2011-03-13 15:44 | Vacuum start | 88796
827383 | 17700 | 1254 | 3 | 2011-03-13 15:48 | Degassing start | 88796
827384 | 17700 | 1253 | 3 | 2011-03-13 16:13 | Degassing stop | 88796
827385 | 17700 | 1362 | 4 | 2011-03-13 16:14 | Chemical analysis request at LFVD in chemical lab: 88796/10 Ferk Jože | 88796
827386 | 17700 | 1361 | 4 | 2011-03-13 16:14 | Zahteva za analizo z VPP na Spectro: 88796/ 6 e Ferk Jože | 88796
827387 | 17700 | 1361 | 4 | 2011-03-13 16:15 | Zahteva za analizo z VPP na Spectro: 88796/ 6 e Ferk Jože | 88796
827388 | 17700 | 1101 | 2 | 2011-03-13 16:19 | Celox measurment: Temperatura = 1488 °C, O2 = 0,0 ppm, C = 0,000 %, Al = 0,000 % | 88796
827389 | 17700 | 1400 | 5 | 2011-03-13 16:24 | Added [17] Cfi13 = 22,1 kg | 88796
827390 | 17700 | 1400 | 5 | 2011-03-13 16:24 | Added [72] Al opl.zica = 2,8 kg | 88796
827391 | 17700 | 1101 | 2 | 2011-03-13 16:32 | Celox measurment: Temperatura = 1476 °C, O2 = 0,0 ppm, C = 0,000 %, Al = 0,000 % | 88796
827392 | 17700 | 1101 | 2 | 2011-03-13 16:40 | Celox measurment: Temperatura = 1468 °C, O2 = 0,0 ppm, C = 0,000 %, Al = 0,000 % | 88796
827393 | 17700 | 1400 | 5 | 2011-03-13 16:42 | Added [15] CASIfi13 = 14,3 kg | 88796
827394 | 17700 | 1362 | 4 | 2011-03-13 16:44 | Chemical analysis request at LFVD in chemical lab: 88796/ 0 Ferk Jože | 88796
827395 | 17700 | 1016 | 1 | 2011-03-13 16:47 | Heat stop 88796 | 88796
827683 | 17708 | 1400 | 5 | 2011-03-15 09:39 | Added [13] CaO = 350,0 kg | 88804
827684 | 17708 | 1400 | 5 | 2011-03-15 09:39 | Added [12] BOKSIT = 80,0 kg | 88804
827685 | 17708 | 1400 | 5 | 2011-03-15 09:40 | Added [35] FeMo = 80,0 kg | 88804
827686 | 17708 | 1400 | 5 | 2011-03-15 09:40 | Added [48] FeV = 230,0 kg | 88804
827687 | 17708 | 1400 | 5 | 2011-03-15 09:40 | Added [27] FeCrC = 500,0 kg | 88804
827688 | 17708 | 1400 | 5 | 2011-03-15 09:40 | Added [52] KARBORITmleti = 105,0 kg | 88804
827679 | 17708 | 1400 | 5 | 2011-03-15 09:42 | Added [76] Kalcijev karbid = 50,0 kg | 88804
827680 | 17708 | 1015 | 1 | 2011-03-15 09:44 | Heat start 88804 | 88804
827689 | 17708 | 1400 | 5 | 2011-03-15 10:01 | Added [35] FeMo = 30,0 kg | 88804
827690 | 17708 | 1400 | 5 | 2011-03-15 10:01 | Added [48] FeV = 35,0 kg | 88804
827691 | 17708 | 1400 | 5 | 2011-03-15 10:01 | Added [33] FeMnC = 30,0 kg | 88804
827692 | 17708 | 1400 | 5 | 2011-03-15 10:01 | Added [41] FeSi = 80,0 kg | 88804
827693 | 17708 | 1400 | 5 | 2011-03-15 10:01 | Added [27] FeCrC = 130,0 kg | 88804
827694 | 17708 | 1101 | 2 | 2011-03-15 10:05 | Celox measurment: Temperatura = 1525 °C, O2 = 0,0 ppm, C = 0,000 %, Al = 0,000 % | 88804
827695 | 17708 | 1252 | 3 | 2011-03-15 10:06 | Heating start 800 kWh | 88804
827696 | 17708 | 1101 | 2 | 2011-03-15 10:15 | Celox measurment: Temperatura = 1543 °C, O2 = 0,0 ppm, C = 0,000 %, Al = 0,000 % | 88804
827697 | 17708 | 1361 | 4 | 2011-03-15 10:16 | Zahteva za analizo z VPP na Spectro: 88804/ 5 e Kotnik Marijan | 88804
827698 | 17708 | 1252 | 3 | 2011-03-15 10:16 | Heating start 200 kWh | 88804
827699 | 17708 | 1361 | 4 | 2011-03-15 10:20 | Zahteva za analizo z VPP na Spectro: 88804/ 5 e Kotnik Marijan | 88804
827700 | 17708 | 1400 | 5 | 2011-03-15 10:22 | Added [35] FeMo = 20,0 kg | 88804
827701 | 17708 | 1400 | 5 | 2011-03-15 10:22 | Added [48] FeV = 10,0 kg | 88804
827702 | 17708 | 1400 | 5 | 2011-03-15 10:22 | Added [64] SiMn = 25,0 kg | 88804
827703 | 17708 | 1400 | 5 | 2011-03-15 10:22 | Added [41] FeSi = 30,0 kg | 88804
827704 | 17708 | 1400 | 5 | 2011-03-15 10:22 | Added [26] FeCrA = 150,0 kg | 88804
827705 | 17708 | 1251 | 3 | 2011-03-15 10:27 | Vacuum start | 88804
827706 | 17708 | 1254 | 3 | 2011-03-15 10:33 | Degassing start | 88804
827707 | 17708 | 1253 | 3 | 2011-03-15 11:08 | Degassing stop | 88804
827708 | 17708 | 1361 | 4 | 2011-03-15 11:09 | Zahteva za analizo z VPP na Spectro: 88804/ 6 e Kotnik Marijan | 88804
827709 | 17708 | 1362 | 4 | 2011-03-15 11:09 | Chemical analysis request at LFVD in chemical lab: 88804/10 Kotnik Marijan | 88804
827710 | 17708 | 1400 | 5 | 2011-03-15 11:10 | Added [12] BOKSIT = 100,0 kg | 88804
827711 | 17708 | 1101 | 2 | 2011-03-15 11:14 | Celox measurment: Temperatura = 1460 °C, O2 = 0,0 ppm, C = 0,000 %, Al = 0,000 % | 88804
827712 | 17709 | 1400 | 5 | 2011-03-15 11:15 | Added [13] CaO = 300,0 kg | 88805
827713 | 17709 | 1400 | 5 | 2011-03-15 11:15 | Added [12] BOKSIT = 70,0 kg | 88805
827714 | 17709 | 1400 | 5 | 2011-03-15 11:16 | Added [48] FeV = 160,0 kg | 88805
827715 | 17708 | 1252 | 3 | 2011-03-15 11:18 | Heating start 500 kWh | 88804
827716 | 17708 | 1400 | 5 | 2011-03-15 11:20 | Added [35] FeMo = 7,0 kg | 88804
827717 | 17708 | 1400 | 5 | 2011-03-15 11:20 | Added [48] FeV = 5,0 kg | 88804
827718 | 17708 | 1400 | 5 | 2011-03-15 11:25 | Added [35] FeMo = 8,0 kg | 88804
827719 | 17708 | 1400 | 5 | 2011-03-15 11:26 | Added [17] Cfi13 = 20,2 kg | 88804
827720 | 17708 | 1400 | 5 | 2011-03-15 11:26 | Added [72] Al opl.zica = 2,5 kg | 88804
827721 | 17708 | 1101 | 2 | 2011-03-15 11:27 | Celox measurment: Temperatura = 1468 °C, O2 = 0,0 ppm, C = 0,000 %, Al = 0,000 % | 88804
827722 | 17708 | 1252 | 3 | 2011-03-15 11:28 | Heating start 300 kWh | 88804
827723 | 17708 | 1400 | 5 | 2011-03-15 11:29 | Added [27] FeCrC = 120,0 kg | 88804
827731 | 17709 | 1400 | 5 | 2011-03-15 11:30 | Added [52] KARBORITmleti = 330,0 kg | 88805
827725 | 17709 | 1400 | 5 | 2011-03-15 11:33 | Added [76] Kalcijev karbid = 50,0 kg | 88805
827724 | 17708 | 1400 | 5 | 2011-03-15 11:34 | Added [15] CASIfi13 = 15,2 kg | 88804
827726 | 17708 | 1362 | 4 | 2011-03-15 11:38 | Chemical analysis request at LFVD in chemical lab: 88804/ 0 Kotnik Marijan | 88804
827727 | 17708 | 1016 | 1 | 2011-03-15 11:39 | Heat stop 88804 | 88804
827728 | 17709 | 1015 | 1 | 2011-03-15 11:39 | Heat start 88805 | 88805
827732 | 17709 | 1400 | 5 | 2011-03-15 11:47 | Added [35] FeMo = 130,0 kg | 88805
827733 | 17709 | 1400 | 5 | 2011-03-15 11:47 | Added [48] FeV = 50,0 kg | 88805
827734 | 17709 | 1400 | 5 | 2011-03-15 11:47 | Added [64] SiMn = 60,0 kg | 88805
827735 | 17709 | 1400 | 5 | 2011-03-15 11:47 | Added [41] FeSi = 75,0 kg | 88805
827736 | 17709 | 1101 | 2 | 2011-03-15 11:52 | Celox measurment: Temperatura = 1548 °C, O2 = 0,0 ppm, C = 0,000 %, Al = 0,000 % | 88805
827739 | 17709 | 1252 | 3 | 2011-03-15 11:56 | Heating start 800 kWh | 88805
827740 | 17709 | 1362 | 4 | 2011-03-15 12:03 | Chemical analysis request at LFVD in chemical lab: 88805/ 9 Kotnik Marijan | 88805
827741 | 17709 | 1101 | 2 | 2011-03-15 12:03 | Celox measurment: Temperatura = 1564 °C, O2 = 0,0 ppm, C = 0,000 %, Al = 0,000 % | 88805
827743 | 17709 | 1252 | 3 | 2011-03-15 12:17 | Heating start 1000 kWh | 88805
827744 | 17709 | 1101 | 2 | 2011-03-15 12:30 | Celox measurment: Temperatura = 1530 °C, O2 = 0,0 ppm, C = 0,000 %, Al = 0,000 % | 88805
827745 | 17709 | 1252 | 3 | 2011-03-15 12:32 | Heating start 200 kWh | 88805
827746 | 17709 | 1400 | 5 | 2011-03-15 12:33 | Added [35] FeMo = 40,0 kg | 88805
827747 | 17709 | 1400 | 5 | 2011-03-15 12:33 | Added [48] FeV = 35,0 kg | 88805
827748 | 17709 | 1400 | 5 | 2011-03-15 12:33 | Added [33] FeMnC = 25,0 kg | 88805
827749 | 17709 | 1400 | 5 | 2011-03-15 12:33 | Added [41] FeSi = 60,0 kg | 88805
827750 | 17709 | 1400 | 5 | 2011-03-15 12:33 | Added [27] FeCrC = 100,0 kg | 88805
827751 | 17709 | 1400 | 5 | 2011-03-15 12:33 | Added [52] KARBORITmleti = 45,0 kg | 88805
827752 | 17709 | 1400 | 5 | 2011-03-15 12:35 | Added [13] CaO = 50,0 kg | 88805
827753 | 17709 | 1251 | 3 | 2011-03-15 12:37 | Vacuum start | 88805
827754 | 17709 | 1254 | 3 | 2011-03-15 12:41 | Degassing start | 88805
827755 | 17709 | 1400 | 5 | 2011-03-15 12:44 | Added [13] CaO = 150,0 kg | 88805
827756 | 17709 | 1253 | 3 | 2011-03-15 13:20 | Degassing stop | 88805
827757 | 17709 | 1361 | 4 | 2011-03-15 13:21 | Zahteva za analizo z VPP na Spectro: 88805/ 6 e Kotnik Marijan | 88805
827758 | 17709 | 1362 | 4 | 2011-03-15 13:22 | Chemical analysis request at LFVD in chemical lab: 88805/10 Kotnik Marijan | 88805
827759 | 17709 | 1400 | 5 | 2011-03-15 13:22 | Added [12] BOKSIT = 110,0 kg | 88805
827760 | 17709 | 1101 | 2 | 2011-03-15 13:25 | Celox measurment: Temperatura = 1453 °C, O2 = 0,0 ppm, C = 0,000 %, Al = 0,000 % | 88805
827763 | 17709 | 1252 | 3 | 2011-03-15 13:28 | Heating start 600 kWh | 88805
827764 | 17709 | 1400 | 5 | 2011-03-15 13:36 | Added [17] Cfi13 = 20,2 kg | 88805
827765 | 17709 | 1400 | 5 | 2011-03-15 13:36 | Added [72] Al opl.zica = 3,3 kg | 88805
827766 | 17709 | 1400 | 5 | 2011-03-15 13:37 | Added [27] FeCrC = 75,0 kg | 88805
827767 | 17709 | 1101 | 2 | 2011-03-15 13:38 | Celox measurment: Temperatura = 1468 °C, O2 = 0,0 ppm, C = 0,000 %, Al = 0,000 % | 88805
827768 | 17709 | 1252 | 3 | 2011-03-15 13:39 | Heating start 200 kWh | 88805
827769 | 17709 | 1400 | 5 | 2011-03-15 13:43 | Added [15] CASIfi13 = 15,0 kg | 88805
827770 | 17709 | 1362 | 4 | 2011-03-15 13:43 | Chemical analysis request at LFVD in chemical lab: 88805/ 0 Kotnik Marijan | 88805
827771 | 17709 | 1016 | 1 | 2011-03-15 13:51 | Heat stop 88805 | 88805
828451 | 17727 | 1400 | 5 | 2011-03-17 03:21 | Added [13] CaO = 400,0 kg | 88823
828452 | 17727 | 1400 | 5 | 2011-03-17 03:21 | Added [12] BOKSIT = 120,0 kg | 88823
828453 | 17727 | 1400 | 5 | 2011-03-17 04:25 | Added [76] Kalcijev karbid = 50,0 kg | 88823
828441 | 17727 | 1015 | 1 | 2011-03-17 04:44 | Heat start 88823 | 88823
828442 | 17727 | 1101 | 2 | 2011-03-17 04:55 | Celox measurment: Temperatura = 1528 °C, O2 = 0,0 ppm, C = 0,000 %, Al = 0,000 % | 88823
828443 | 17727 | 1400 | 5 | 2011-03-17 04:56 | Added [35] FeMo = 88,0 kg | 88823
828444 | 17727 | 1400 | 5 | 2011-03-17 04:56 | Added [48] FeV = 60,0 kg | 88823
828445 | 17727 | 1400 | 5 | 2011-03-17 04:56 | Added [33] FeMnC = 70,0 kg | 88823
828446 | 17727 | 1400 | 5 | 2011-03-17 04:56 | Added [41] FeSi = 90,0 kg | 88823
828447 | 17727 | 1400 | 5 | 2011-03-17 04:56 | Added [10] Al bloki = 8,0 kg | 88823
828448 | 17727 | 1400 | 5 | 2011-03-17 04:56 | Added [52] KARBORITmleti = 80,0 kg | 88823
828449 | 17727 | 1400 | 5 | 2011-03-17 04:59 | Added [13] CaO = 150,0 kg | 88823
828450 | 17727 | 1252 | 3 | 2011-03-17 05:01 | Heating start 1000 kWh | 88823
828454 | 17727 | 1101 | 2 | 2011-03-17 05:13 | Celox measurment: Temperatura = 1546 °C, O2 = 0,0 ppm, C = 0,000 %, Al = 0,000 % | 88823
828455 | 17727 | 1361 | 4 | 2011-03-17 05:13 | Zahteva za analizo z VPP na Spectro: 88823/ 5 e Gorensek Peter | 88823
828456 | 17727 | 1400 | 5 | 2011-03-17 05:18 | Added [35] FeMo = 18,0 kg | 88823
828457 | 17727 | 1400 | 5 | 2011-03-17 05:18 | Added [48] FeV = 18,0 kg | 88823
828458 | 17727 | 1400 | 5 | 2011-03-17 05:18 | Added [10] Al bloki = 5,0 kg | 88823
828459 | 17727 | 1400 | 5 | 2011-03-17 05:21 | Added [13] CaO = 100,0 kg | 88823
828460 | 17727 | 1251 | 3 | 2011-03-17 05:24 | Vacuum start | 88823
828461 | 17727 | 1254 | 3 | 2011-03-17 05:27 | Degassing start | 88823
828462 | 17728 | 1400 | 5 | 2011-03-17 05:36 | Added [13] CaO = 500,0 kg | 88824
828463 | 17728 | 1400 | 5 | 2011-03-17 05:36 | Added [12] BOKSIT = 150,0 kg | 88824
828464 | 17727 | 1253 | 3 | 2011-03-17 05:57 | Degassing stop | 88823
828465 | 17727 | 1362 | 4 | 2011-03-17 05:59 | Chemical analysis request at LFVD in chemical lab: 88823/10 Gorensek Peter | 88823
828466 | 17727 | 1400 | 5 | 2011-03-17 06:00 | Added [12] BOKSIT = 135,0 kg | 88823
828467 | 17727 | 1101 | 2 | 2011-03-17 06:03 | Celox measurment: Temperatura = 1473 °C, O2 = 0,0 ppm, C = 0,000 %, Al = 0,000 % | 88823
828469 | 17728 | 1400 | 5 | 2011-03-17 06:05 | Added [48] FeV = 200,0 kg | 88824
828480 | 17728 | 1400 | 5 | 2011-03-17 06:05 | Added [52] KARBORITmleti = 60,0 kg | 88824
828468 | 17727 | 1252 | 3 | 2011-03-17 06:05 | Heating start 300 kWh | 88823
828470 | 17728 | 1400 | 5 | 2011-03-17 06:08 | Added [76] Kalcijev karbid = 50,0 kg | 88824
828471 | 17727 | 1400 | 5 | 2011-03-17 06:11 | Added [72] Al opl.zica = 3,0 kg | 88823
828472 | 17727 | 1101 | 2 | 2011-03-17 06:14 | Celox measurment: Temperatura = 1471 °C, O2 = 0,0 ppm, C = 0,000 %, Al = 0,000 % | 88823
828473 | 17727 | 1400 | 5 | 2011-03-17 06:16 | Added [15] CASIfi13 = 14,7 kg | 88823
828474 | 17727 | 1362 | 4 | 2011-03-17 06:19 | Chemical analysis request at LFVD in chemical lab: 88823/ 0 Gorensek Peter | 88823
828475 | 17727 | 1016 | 1 | 2011-03-17 06:22 | Heat stop 88823 | 88823
828476 | 17728 | 1015 | 1 | 2011-03-17 06:22 | Heat start 88824 | 88824
828479 | 17728 | 1362 | 4 | 2011-03-17 06:24 | Chemical analysis request at LFVD in chemical lab: 88824/ 8 Kotnik Marijan | 88824
828481 | 17728 | 1101 | 2 | 2011-03-17 06:30 | Celox measurment: Temperatura = 1562 °C, O2 = 0,0 ppm, C = 0,000 %, Al = 0,000 % | 88824
828482 | 17728 | 1400 | 5 | 2011-03-17 06:30 | Added [35] FeMo = 160,0 kg | 88824
828483 | 17728 | 1400 | 5 | 2011-03-17 06:30 | Added [48] FeV = 65,0 kg | 88824
828484 | 17728 | 1400 | 5 | 2011-03-17 06:30 | Added [33] FeMnC = 50,0 kg | 88824
828485 | 17728 | 1400 | 5 | 2011-03-17 06:30 | Added [41] FeSi = 130,0 kg | 88824
828486 | 17728 | 1400 | 5 | 2011-03-17 06:30 | Added [52] KARBORITmleti = 20,0 kg | 88824
828487 | 17728 | 1101 | 2 | 2011-03-17 06:39 | Celox measurment: Temperatura = 1543 °C, O2 = 0,0 ppm, C = 0,000 %, Al = 0,000 % | 88824
828488 | 17728 | 1252 | 3 | 2011-03-17 06:39 | Heating start 500 kWh | 88824
828489 | 17728 | 1252 | 3 | 2011-03-17 06:44 | Heating start 200 kWh | 88824
828490 | 17728 | 1362 | 4 | 2011-03-17 06:51 | Chemical analysis request at LFVD in chemical lab: 88824/ 9 Kotnik Marijan | 88824
828491 | 17728 | 1252 | 3 | 2011-03-17 06:55 | Heating start 200 kWh | 88824
828492 | 17728 | 1101 | 2 | 2011-03-17 07:02 | Celox measurment: Temperatura = 1563 °C, O2 = 0,0 ppm, C = 0,000 %, Al = 0,000 % | 88824
828493 | 17728 | 1400 | 5 | 2011-03-17 07:08 | Added [35] FeMo = 30,0 kg | 88824
828494 | 17728 | 1400 | 5 | 2011-03-17 07:08 | Added [48] FeV = 30,0 kg | 88824
828495 | 17728 | 1400 | 5 | 2011-03-17 07:08 | Added [41] FeSi = 30,0 kg | 88824
828496 | 17728 | 1400 | 5 | 2011-03-17 07:08 | Added [10] Al bloki = 8,0 kg | 88824
828497 | 17728 | 1400 | 5 | 2011-03-17 07:08 | Added [52] KARBORITmleti = 20,0 kg | 88824
828498 | 17728 | 1400 | 5 | 2011-03-17 07:14 | Added [13] CaO = 150,0 kg | 88824
828500 | 17728 | 1252 | 3 | 2011-03-17 07:26 | Heating start 500 kWh | 88824
828501 | 17728 | 1101 | 2 | 2011-03-17 07:31 | Celox measurment: Temperatura = 1514 °C, O2 = 0,0 ppm, C = 0,000 %, Al = 0,000 % | 88824
828504 | 17728 | 1251 | 3 | 2011-03-17 07:37 | Vacuum start | 88824
828505 | 17728 | 1254 | 3 | 2011-03-17 07:41 | Degassing start | 88824
828507 | 17728 | 1253 | 3 | 2011-03-17 08:05 | Degassing stop | 88824
828508 | 17728 | 1361 | 4 | 2011-03-17 08:08 | Zahteva za analizo z VPP na Spectro: 88824/ 6 e Kotnik Marijan | 88824
828509 | 17728 | 1362 | 4 | 2011-03-17 08:08 | Chemical analysis request at LFVD in chemical lab: 88824/10 Kotnik Marijan | 88824
828510 | 17728 | 1400 | 5 | 2011-03-17 08:08 | Added [12] BOKSIT = 130,0 kg | 88824
828511 | 17728 | 1101 | 2 | 2011-03-17 08:11 | Celox measurment: Temperatura = 1477 °C, O2 = 0,0 ppm, C = 0,000 %, Al = 0,000 % | 88824
828512 | 17728 | 1252 | 3 | 2011-03-17 08:12 | Heating start 200 kWh | 88824
828514 | 17728 | 1400 | 5 | 2011-03-17 08:24 | Added [17] Cfi13 = 11,0 kg | 88824
828515 | 17728 | 1400 | 5 | 2011-03-17 08:24 | Added [72] Al opl.zica = 5,0 kg | 88824
828516 | 17728 | 1101 | 2 | 2011-03-17 08:26 | Celox measurment: Temperatura = 1472 °C, O2 = 0,0 ppm, C = 0,000 %, Al = 0,000 % | 88824
828517 | 17728 | 1400 | 5 | 2011-03-17 08:27 | Added [48] FeV = 5,0 kg | 88824
828518 | 17728 | 1400 | 5 | 2011-03-17 08:27 | Added [27] FeCrC = 150,0 kg | 88824
828519 | 17728 | 1252 | 3 | 2011-03-17 08:27 | Heating start 200 kWh | 88824
828520 | 17728 | 1400 | 5 | 2011-03-17 08:32 | Added [15] CASIfi13 = 14,7 kg | 88824
828521 | 17728 | 1362 | 4 | 2011-03-17 08:33 | Chemical analysis request at LFVD in chemical lab: 88824/ 0 Kotnik Marijan | 88824
828522 | 17728 | 1016 | 1 | 2011-03-17 08:38 | Heat stop 88824 | 88824
828859 | 17738 | 1400 | 5 | 2011-03-18 03:22 | Added [13] CaO = 500,0 kg | 88834
828860 | 17738 | 1400 | 5 | 2011-03-18 03:22 | Added [12] BOKSIT = 150,0 kg | 88834
828884 | 17738 | 1400 | 5 | 2011-03-18 04:45 | Added [48] FeV = 255,0 kg | 88834
828902 | 17738 | 1400 | 5 | 2011-03-18 05:10 | Added [52] KARBORITmleti = 150,0 kg | 88834
828903 | 17738 | 1400 | 5 | 2011-03-18 05:11 | Added [76] Kalcijev karbid = 50,0 kg | 88834
828900 | 17738 | 1015 | 1 | 2011-03-18 05:18 | Heat start 88834 | 88834
828901 | 17738 | 1101 | 2 | 2011-03-18 05:29 | Celox measurment: Temperatura = 1567 °C, O2 = 0,0 ppm, C = 0,000 %, Al = 0,000 % | 88834
828904 | 17738 | 1400 | 5 | 2011-03-18 05:30 | Added [35] FeMo = 200,0 kg | 88834
828905 | 17738 | 1400 | 5 | 2011-03-18 05:30 | Added [48] FeV = 86,0 kg | 88834
828906 | 17738 | 1400 | 5 | 2011-03-18 05:30 | Added [33] FeMnC = 120,0 kg | 88834
828907 | 17738 | 1400 | 5 | 2011-03-18 05:30 | Added [41] FeSi = 120,0 kg | 88834
828908 | 17738 | 1101 | 2 | 2011-03-18 05:35 | Celox measurment: Temperatura = 1549 °C, O2 = 0,0 ppm, C = 0,000 %, Al = 0,000 % | 88834
828909 | 17738 | 1252 | 3 | 2011-03-18 05:41 | Heating start 300 kWh | 88834
828910 | 17738 | 1362 | 4 | 2011-03-18 05:47 | Chemical analysis request at LFVD in chemical lab: 88834/ 9 Gorensek Peter | 88834
828911 | 17738 | 1400 | 5 | 2011-03-18 06:01 | Added [35] FeMo = 40,0 kg | 88834
828912 | 17738 | 1400 | 5 | 2011-03-18 06:01 | Added [48] FeV = 22,0 kg | 88834
828913 | 17738 | 1400 | 5 | 2011-03-18 06:01 | Added [33] FeMnC = 20,0 kg | 88834
828914 | 17738 | 1400 | 5 | 2011-03-18 06:01 | Added [41] FeSi = 30,0 kg | 88834
828915 | 17738 | 1400 | 5 | 2011-03-18 06:01 | Added [52] KARBORITmleti = 110,0 kg | 88834
828916 | 17738 | 1251 | 3 | 2011-03-18 06:07 | Vacuum start | 88834
828917 | 17738 | 1254 | 3 | 2011-03-18 06:12 | Degassing start | 88834
828918 | 17738 | 1253 | 3 | 2011-03-18 06:42 | Degassing stop | 88834
828919 | 17738 | 1361 | 4 | 2011-03-18 06:44 | Zahteva za analizo z VPP na Spectro: 88834/ 6 e Gorensek Peter | 88834
828920 | 17738 | 1362 | 4 | 2011-03-18 06:44 | Chemical analysis request at LFVD in chemical lab: 88834/10 Gorensek Peter | 88834
828921 | 17738 | 1400 | 5 | 2011-03-18 06:44 | Added [12] BOKSIT = 130,0 kg | 88834
828922 | 17738 | 1101 | 2 | 2011-03-18 06:47 | Celox measurment: Temperatura = 1464 °C, O2 = 0,0 ppm, C = 0,000 %, Al = 0,000 % | 88834
828925 | 17738 | 1252 | 3 | 2011-03-18 06:49 | Heating start 300 kWh | 88834
828926 | 17738 | 1111 | 2 | 2011-03-18 06:56 | Hydris meritev: H2 = 0,00 ppm, PBL = 1282 hPa, PSU = 485 hPa | 88834
828927 | 17738 | 1112 | 2 | 2011-03-18 06:56 | Hydris meritev: H2 = 0,50 ppm, PBL = 0 hPa, PSU = 0 hPa | 88834
828928 | 17738 | 1101 | 2 | 2011-03-18 07:00 | Celox measurment: Temperatura = 1468 °C, O2 = 0,0 ppm, C = 0,000 %, Al = 0,000 % | 88834
828929 | 17738 | 1400 | 5 | 2011-03-18 07:03 | Added [17] Cfi13 = 38,6 kg | 88834
828930 | 17738 | 1400 | 5 | 2011-03-18 07:04 | Added [48] FeV = 5,0 kg | 88834
828931 | 17738 | 1400 | 5 | 2011-03-18 07:04 | Added [41] FeSi = 18,0 kg | 88834
828932 | 17738 | 1101 | 2 | 2011-03-18 07:06 | Celox measurment: Temperatura = 1461 °C, O2 = 0,0 ppm, C = 0,000 %, Al = 0,000 % | 88834
828933 | 17738 | 1252 | 3 | 2011-03-18 07:09 | Heating start 400 kWh | 88834
828934 | 17738 | 1361 | 4 | 2011-03-18 07:12 | Zahteva za analizo z VPP na Spectro: 88834/ 7 e Gorensek Peter | 88834
828935 | 17738 | 1400 | 5 | 2011-03-18 07:13 | Added [72] Al opl.zica = 2,5 kg | 88834
828936 | 17738 | 1400 | 5 | 2011-03-18 07:17 | Added [15] CASIfi13 = 14,5 kg | 88834
828937 | 17738 | 1362 | 4 | 2011-03-18 07:19 | Chemical analysis request at LFVD in chemical lab: 88834/ 0 Gorensek Peter | 88834
828938 | 17738 | 1016 | 1 | 2011-03-18 07:22 | Heat stop 88834 | 88834
829337 | 17748 | 1400 | 5 | 2011-03-22 05:14 | Added [13] CaO = 350,0 kg | 88844
829338 | 17748 | 1400 | 5 | 2011-03-22 05:14 | Added [12] BOKSIT = 80,0 kg | 88844
829348 | 17748 | 1400 | 5 | 2011-03-22 06:06 | Added [48] FeV = 300,0 kg | 88844
829349 | 17748 | 1400 | 5 | 2011-03-22 06:09 | Added [76] Kalcijev karbid = 50,0 kg | 88844
829339 | 17748 | 1015 | 1 | 2011-03-22 06:12 | Heat start 88844 | 88844
829340 | 17748 | 1101 | 2 | 2011-03-22 06:16 | Celox measurment: Temperatura = 1585 °C, O2 = 0,0 ppm, C = 0,000 %, Al = 0,000 % | 88844
829341 | 17748 | 1400 | 5 | 2011-03-22 06:29 | Added [35] FeMo = 185,0 kg | 88844
829342 | 17748 | 1400 | 5 | 2011-03-22 06:29 | Added [48] FeV = 80,0 kg | 88844
829343 | 17748 | 1400 | 5 | 2011-03-22 06:29 | Added [33] FeMnC = 60,0 kg | 88844
829344 | 17748 | 1400 | 5 | 2011-03-22 06:29 | Added [41] FeSi = 80,0 kg | 88844
829345 | 17748 | 1400 | 5 | 2011-03-22 06:29 | Added [52] KARBORITmleti = 185,0 kg | 88844
829347 | 17748 | 1252 | 3 | 2011-03-22 06:40 | Heating start 700 kWh | 88844
829352 | 17748 | 1101 | 2 | 2011-03-22 06:49 | Celox measurment: Temperatura = 1490 °C, O2 = 0,0 ppm, C = 0,000 %, Al = 0,000 % | 88844
829353 | 17748 | 1362 | 4 | 2011-03-22 06:49 | Chemical analysis request at LFVD in chemical lab: 88844/ 9 Adam Maks | 88844
829354 | 17748 | 1252 | 3 | 2011-03-22 06:49 | Heating start 1300 kWh | 88844
829355 | 17748 | 1400 | 5 | 2011-03-22 07:05 | Added [35] FeMo = 30,0 kg | 88844
829356 | 17748 | 1400 | 5 | 2011-03-22 07:05 | Added [48] FeV = 65,0 kg | 88844
829357 | 17748 | 1400 | 5 | 2011-03-22 07:05 | Added [41] FeSi = 40,0 kg | 88844
829358 | 17748 | 1400 | 5 | 2011-03-22 07:05 | Added [10] Al bloki = 4,0 kg | 88844
829359 | 17748 | 1400 | 5 | 2011-03-22 07:05 | Added [52] KARBORITmleti = 80,0 kg | 88844
829360 | 17748 | 1400 | 5 | 2011-03-22 07:06 | Added [13] CaO = 200,0 kg | 88844
829361 | 17748 | 1251 | 3 | 2011-03-22 07:09 | Vacuum start | 88844
829362 | 17748 | 1254 | 3 | 2011-03-22 07:13 | Degassing start | 88844
829363 | 17748 | 1253 | 3 | 2011-03-22 07:49 | Degassing stop | 88844
829364 | 17748 | 1361 | 4 | 2011-03-22 07:49 | Zahteva za analizo z VPP na Spectro: 88844/ 6 e Adam Maks | 88844
829365 | 17748 | 1362 | 4 | 2011-03-22 07:49 | Chemical analysis request at LFVD in chemical lab: 88844/10 Adam Maks | 88844
829366 | 17748 | 1101 | 2 | 2011-03-22 07:55 | Celox measurment: Temperatura = 1466 °C, O2 = 0,0 ppm, C = 0,000 %, Al = 0,000 % | 88844
829367 | 17748 | 1400 | 5 | 2011-03-22 08:01 | Added [35] FeMo = 18,0 kg | 88844
829368 | 17748 | 1400 | 5 | 2011-03-22 08:01 | Added [48] FeV = 35,0 kg | 88844
829369 | 17748 | 1400 | 5 | 2011-03-22 08:01 | Added [17] Cfi13 = 33,1 kg | 88844
829370 | 17748 | 1101 | 2 | 2011-03-22 08:08 | Celox measurment: Temperatura = 1456 °C, O2 = 0,0 ppm, C = 0,000 %, Al = 0,000 % | 88844
829371 | 17748 | 1252 | 3 | 2011-03-22 08:08 | Heating start 250 kWh | 88844
829372 | 17748 | 1400 | 5 | 2011-03-22 08:12 | Added [15] CASIfi13 = 23,0 kg | 88844
829373 | 17748 | 1362 | 4 | 2011-03-22 08:13 | Chemical analysis request at LFVD in chemical lab: 88844/ 0 Adam Maks | 88844
829374 | 17748 | 1016 | 1 | 2011-03-22 08:16 | Heat stop 88844 | 88844
830287 | 17770 | 1400 | 5 | 2011-03-24 08:49 | Added [12] BOKSIT = 85,0 kg | 88866
830317 | 17770 | 1015 | 1 | 2011-03-24 10:33 | Heat start 88866 | 88866
830318 | 17770 | 1101 | 2 | 2011-03-24 10:38 | Celox measurment: Temperatura = 1532 °C, O2 = 0,0 ppm, C = 0,000 %, Al = 0,000 % | 88866
830319 | 17770 | 1400 | 5 | 2011-03-24 10:41 | Added [35] FeMo = 150,0 kg | 88866
830320 | 17770 | 1400 | 5 | 2011-03-24 10:41 | Added [48] FeV = 300,0 kg | 88866
830321 | 17770 | 1400 | 5 | 2011-03-24 10:41 | Added [41] FeSi = 30,0 kg | 88866
830322 | 17770 | 1400 | 5 | 2011-03-24 10:41 | Added [27] FeCrC = 1000,0 kg | 88866
830323 | 17770 | 1400 | 5 | 2011-03-24 10:41 | Added [10] Al bloki = 6,0 kg | 88866
830324 | 17770 | 1400 | 5 | 2011-03-24 10:41 | Added [15] CASIfi13 = 41,4 kg | 88866
830325 | 17770 | 1400 | 5 | 2011-03-24 10:43 | Added [12] BOKSIT = 100,0 kg | 88866
830326 | 17770 | 1400 | 5 | 2011-03-24 10:43 | Added [13] CaO = 100,0 kg | 88866
830327 | 17770 | 1252 | 3 | 2011-03-24 10:46 | Heating start 1200 kWh | 88866
830328 | 17770 | 1362 | 4 | 2011-03-24 10:53 | Chemical analysis request at LFVD in chemical lab: 88866/ 9 Adam Maks | 88866
830329 | 17770 | 1101 | 2 | 2011-03-24 11:00 | Celox measurment: Temperatura = 1504 °C, O2 = 0,0 ppm, C = 0,000 %, Al = 0,000 % | 88866
830330 | 17770 | 1252 | 3 | 2011-03-24 11:00 | Heating start 600 kWh | 88866
830331 | 17770 | 1400 | 5 | 2011-03-24 11:09 | Added [35] FeMo = 50,0 kg | 88866
830332 | 17770 | 1400 | 5 | 2011-03-24 11:09 | Added [48] FeV = 45,0 kg | 88866
830333 | 17770 | 1400 | 5 | 2011-03-24 11:09 | Added [33] FeMnC = 20,0 kg | 88866
830334 | 17770 | 1400 | 5 | 2011-03-24 11:09 | Added [41] FeSi = 20,0 kg | 88866
830335 | 17770 | 1400 | 5 | 2011-03-24 11:09 | Added [27] FeCrC = 300,0 kg | 88866
830336 | 17770 | 1400 | 5 | 2011-03-24 11:09 | Added [10] Al bloki = 3,0 kg | 88866
830337 | 17770 | 1400 | 5 | 2011-03-24 11:09 | Added [52] KARBORITmleti = 60,0 kg | 88866
830338 | 17770 | 1400 | 5 | 2011-03-24 11:11 | Added [12] BOKSIT = 40,0 kg | 88866
830339 | 17770 | 1400 | 5 | 2011-03-24 11:11 | Added [13] CaO = 300,0 kg | 88866
830340 | 17770 | 1251 | 3 | 2011-03-24 11:14 | Vacuum start | 88866
830341 | 17770 | 1254 | 3 | 2011-03-24 11:17 | Degassing start | 88866
830342 | 17770 | 1253 | 3 | 2011-03-24 11:44 | Degassing stop | 88866
830343 | 17770 | 1361 | 4 | 2011-03-24 11:44 | Zahteva za analizo z VPP na Spectro: 88866/ 6 e Adam Maks | 88866
830344 | 17770 | 1362 | 4 | 2011-03-24 11:44 | Chemical analysis request at LFVD in chemical lab: 88866/10 Adam Maks | 88866
830345 | 17770 | 1400 | 5 | 2011-03-24 11:45 | Added [21] EPŽ žlindra = 150,0 kg | 88866
830346 | 17770 | 1101 | 2 | 2011-03-24 11:50 | Celox measurment: Temperatura = 1455 °C, O2 = 0,0 ppm, C = 0,000 %, Al = 0,000 % | 88866
830347 | 17770 | 1252 | 3 | 2011-03-24 11:53 | Heating start 300 kWh | 88866
830348 | 17770 | 1400 | 5 | 2011-03-24 11:59 | Added [48] FeV = 10,0 kg | 88866
830349 | 17770 | 1400 | 5 | 2011-03-24 11:59 | Added [27] FeCrC = 100,0 kg | 88866
830350 | 17770 | 1400 | 5 | 2011-03-24 11:59 | Added [17] Cfi13 = 7,4 kg | 88866
830351 | 17770 | 1400 | 5 | 2011-03-24 11:59 | Added [72] Al opl.zica = 3,3 kg | 88866
830352 | 17770 | 1101 | 2 | 2011-03-24 12:01 | Celox measurment: Temperatura = 1460 °C, O2 = 0,0 ppm, C = 0,000 %, Al = 0,000 % | 88866
830353 | 17770 | 1252 | 3 | 2011-03-24 12:01 | Heating start 200 kWh | 88866
830354 | 17770 | 1400 | 5 | 2011-03-24 12:06 | Added [15] CASIfi13 = 16,3 kg | 88866
830355 | 17770 | 1362 | 4 | 2011-03-24 12:06 | Chemical analysis request at LFVD in chemical lab: 88866/ 0 Adam Maks | 88866
830356 | 17770 | 1016 | 1 | 2011-03-24 12:12 | Heat stop 88866 | 88866
831596 | 17801 | 1400 | 5 | 2011-03-27 08:45 | Added [12] BOKSIT = 80,0 kg | 88897
831597 | 17801 | 1400 | 5 | 2011-03-27 08:45 | Added [13] CaO = 350,0 kg | 88897
831595 | 17801 | 1400 | 5 | 2011-03-27 09:38 | Added [52] KARBORITmleti = 120,0 kg | 88897
831598 | 17801 | 1400 | 5 | 2011-03-27 09:40 | Added [76] Kalcijev karbid = 50,0 kg | 88897
831594 | 17801 | 1015 | 1 | 2011-03-27 10:31 | Heat start 88897 | 88897
831599 | 17801 | 1400 | 5 | 2011-03-27 10:38 | Added [35] FeMo = 158,0 kg | 88897
831600 | 17801 | 1400 | 5 | 2011-03-27 10:38 | Added [48] FeV = 235,0 kg | 88897
831601 | 17801 | 1400 | 5 | 2011-03-27 10:38 | Added [33] FeMnC = 52,0 kg | 88897
831602 | 17801 | 1400 | 5 | 2011-03-27 10:38 | Added [41] FeSi = 120,0 kg | 88897
831603 | 17801 | 1400 | 5 | 2011-03-27 10:38 | Added [27] FeCrC = 500,0 kg | 88897
831604 | 17801 | 1400 | 5 | 2011-03-27 10:41 | Added [13] CaO = 100,0 kg | 88897
831605 | 17801 | 1252 | 3 | 2011-03-27 10:46 | Heating start 1000 kWh | 88897
831606 | 17801 | 1101 | 2 | 2011-03-27 10:46 | Celox measurment: Temperatura = 0 °C, O2 = 0,0 ppm, C = 0,000 %, Al = 0,000 % | 88897
831607 | 17801 | 1101 | 2 | 2011-03-27 11:04 | Celox measurment: Temperatura = 1477 °C, O2 = 0,0 ppm, C = 0,000 %, Al = 0,000 % | 88897
831608 | 17801 | 1252 | 3 | 2011-03-27 11:05 | Heating start 1000 kWh | 88897
831610 | 17801 | 1362 | 4 | 2011-03-27 11:10 | Chemical analysis request at LFVD in chemical lab: 88897/ 9 Obrovnik Boris | 88897
831611 | 17801 | 1101 | 2 | 2011-03-27 11:11 | Celox measurment: Temperatura = 1497 °C, O2 = 0,0 ppm, C = 0,000 %, Al = 0,000 % | 88897
831612 | 17801 | 1252 | 3 | 2011-03-27 11:11 | Heating start 1400 kWh | 88897
831613 | 17801 | 1101 | 2 | 2011-03-27 11:27 | Celox measurment: Temperatura = 1555 °C, O2 = 0,0 ppm, C = 0,000 %, Al = 0,000 % | 88897
831614 | 17801 | 1252 | 3 | 2011-03-27 11:28 | Heating start 200 kWh | 88897
831615 | 17801 | 1400 | 5 | 2011-03-27 11:33 | Added [35] FeMo = 35,0 kg | 88897
831616 | 17801 | 1400 | 5 | 2011-03-27 11:33 | Added [48] FeV = 53,0 kg | 88897
831617 | 17801 | 1400 | 5 | 2011-03-27 11:33 | Added [41] FeSi = 45,0 kg | 88897
831618 | 17801 | 1400 | 5 | 2011-03-27 11:33 | Added [27] FeCrC = 380,0 kg | 88897
831619 | 17801 | 1400 | 5 | 2011-03-27 11:33 | Added [52] KARBORITmleti = 100,0 kg | 88897
831620 | 17801 | 1400 | 5 | 2011-03-27 11:36 | Added [13] CaO = 250,0 kg | 88897
831621 | 17801 | 1251 | 3 | 2011-03-27 11:38 | Vacuum start | 88897
831622 | 17801 | 1254 | 3 | 2011-03-27 11:40 | Degassing start | 88897
831626 | 17801 | 1253 | 3 | 2011-03-27 12:15 | Degassing stop | 88897
831627 | 17801 | 1362 | 4 | 2011-03-27 12:22 | Chemical analysis request at LFVD in chemical lab: 88897/10 Obrovnik Boris | 88897
831628 | 17801 | 1101 | 2 | 2011-03-27 12:32 | Celox measurment: Temperatura = 1468 °C, O2 = 0,0 ppm, C = 0,000 %, Al = 0,000 % | 88897
831629 | 17801 | 1400 | 5 | 2011-03-27 12:36 | Added [12] BOKSIT = 100,0 kg | 88897
831630 | 17801 | 1400 | 5 | 2011-03-27 12:42 | Added [15] CASIfi13 = 16,1 kg | 88897
831631 | 17801 | 1362 | 4 | 2011-03-27 12:43 | Chemical analysis request at LFVD in chemical lab: 88897/ 0 Obrovnik Boris | 88897
831632 | 17801 | 1016 | 1 | 2011-03-27 12:45 | Heat stop 88897 | 88897
831785 | 17807 | 1400 | 5 | 2011-03-27 19:59 | Added [13] CaO = 350,0 kg | 88903
831786 | 17807 | 1400 | 5 | 2011-03-27 19:59 | Added [12] BOKSIT = 100,0 kg | 88903
831815 | 17807 | 1400 | 5 | 2011-03-27 21:15 | Added [48] FeV = 300,0 kg | 88903
831816 | 17807 | 1400 | 5 | 2011-03-27 21:15 | Added [41] FeSi = 60,0 kg | 88903
831817 | 17807 | 1400 | 5 | 2011-03-27 21:15 | Added [27] FeCrC = 700,0 kg | 88903
831818 | 17807 | 1400 | 5 | 2011-03-27 21:15 | Added [52] KARBORITmleti = 165,0 kg | 88903
831819 | 17807 | 1400 | 5 | 2011-03-27 21:16 | Added [76] Kalcijev karbid = 50,0 kg | 88903
831823 | 17807 | 1015 | 1 | 2011-03-27 21:34 | Heat start 88903 | 88903
831824 | 17807 | 1101 | 2 | 2011-03-27 21:39 | Celox measurment: Temperatura = 1460 °C, O2 = 0,0 ppm, C = 0,000 %, Al = 0,000 % | 88903
831825 | 17807 | 1400 | 5 | 2011-03-27 21:42 | Added [35] FeMo = 170,0 kg | 88903
831828 | 17807 | 1252 | 3 | 2011-03-27 21:45 | Heating start 1900 kWh | 88903
831826 | 17808 | 1400 | 5 | 2011-03-27 21:49 | Added [13] CaO = 350,0 kg | 88904
831827 | 17808 | 1400 | 5 | 2011-03-27 21:49 | Added [12] BOKSIT = 90,0 kg | 88904
831829 | 17807 | 1252 | 3 | 2011-03-27 22:24 | Heating start 1500 kWh | 88903
831831 | 17807 | 1101 | 2 | 2011-03-27 22:41 | Celox measurment: Temperatura = 1490 °C, O2 = 0,0 ppm, C = 0,000 %, Al = 0,000 % | 88903
831832 | 17807 | 1252 | 3 | 2011-03-27 22:42 | Heating start 1000 kWh | 88903
831833 | 17807 | 1362 | 4 | 2011-03-27 22:43 | Chemical analysis request at LFVD in chemical lab: 88903/ 9 Kotnik Marijan | 88903
831834 | 17807 | 1252 | 3 | 2011-03-27 22:55 | Heating start 400 kWh | 88903
831835 | 17807 | 1101 | 2 | 2011-03-27 23:00 | Celox measurment: Temperatura = 1554 °C, O2 = 0,0 ppm, C = 0,000 %, Al = 0,000 % | 88903
831836 | 17807 | 1400 | 5 | 2011-03-27 23:00 | Added [35] FeMo = 90,0 kg | 88903
831837 | 17807 | 1400 | 5 | 2011-03-27 23:00 | Added [48] FeV = 110,0 kg | 88903
831838 | 17807 | 1400 | 5 | 2011-03-27 23:00 | Added [64] SiMn = 35,0 kg | 88903
831839 | 17807 | 1400 | 5 | 2011-03-27 23:00 | Added [41] FeSi = 65,0 kg | 88903
831840 | 17807 | 1400 | 5 | 2011-03-27 23:00 | Added [26] FeCrA = 40,0 kg | 88903
831841 | 17807 | 1400 | 5 | 2011-03-27 23:00 | Added [27] FeCrC = 370,0 kg | 88903
831843 | 17807 | 1251 | 3 | 2011-03-27 23:03 | Vacuum start | 88903
831842 | 17807 | 1400 | 5 | 2011-03-27 23:04 | Added [13] CaO = 100,0 kg | 88903
831845 | 17808 | 1400 | 5 | 2011-03-27 23:09 | Added [35] FeMo = 90,0 kg | 88904
831846 | 17808 | 1400 | 5 | 2011-03-27 23:09 | Added [48] FeV = 300,0 kg | 88904
831844 | 17807 | 1254 | 3 | 2011-03-27 23:09 | Degassing start | 88903
831847 | 17807 | 1400 | 5 | 2011-03-27 23:10 | Added [13] CaO = 150,0 kg | 88903
831848 | 17808 | 1400 | 5 | 2011-03-27 23:32 | Added [76] Kalcijev karbid = 50,0 kg | 88904
831849 | 17807 | 1253 | 3 | 2011-03-27 23:50 | Degassing stop | 88903
831850 | 17807 | 1362 | 4 | 2011-03-27 23:52 | Chemical analysis request at LFVD in chemical lab: 88903/10 Kotnik Marijan | 88903
831851 | 17807 | 1400 | 5 | 2011-03-27 23:52 | Added [12] BOKSIT = 110,0 kg | 88903
831852 | 17807 | 1101 | 2 | 2011-03-27 23:55 | Celox measurment: Temperatura = 1465 °C, O2 = 0,0 ppm, C = 0,000 %, Al = 0,000 % | 88903
831853 | 17807 | 1111 | 2 | 2011-03-27 23:56 | Hydris meritev: H2 = 1,30 ppm, PBL = 1326 hPa, PSU = 601 hPa | 88903
831854 | 17807 | 1252 | 3 | 2011-03-27 23:59 | Heating start 300 kWh | 88903
831855 | 17807 | 1400 | 5 | 2011-03-28 00:03 | Added [48] FeV = 10,0 kg | 88903
831856 | 17807 | 1400 | 5 | 2011-03-28 00:03 | Added [27] FeCrC = 40,0 kg | 88903
831857 | 17807 | 1400 | 5 | 2011-03-28 00:03 | Added [72] Al opl.zica = 3,3 kg | 88903
831858 | 17807 | 1101 | 2 | 2011-03-28 00:04 | Celox measurment: Temperatura = 1470 °C, O2 = 0,0 ppm, C = 0,000 %, Al = 0,000 % | 88903
831859 | 17807 | 1400 | 5 | 2011-03-28 00:06 | Added [15] CASIfi13 = 13,1 kg | 88903
831860 | 17807 | 1362 | 4 | 2011-03-28 00:14 | Chemical analysis request at LFVD in chemical lab: 88903/ 0 Kotnik Marijan | 88903
831861 | 17807 | 1016 | 1 | 2011-03-28 00:14 | Heat stop 88903 | 88903
831862 | 17808 | 1015 | 1 | 2011-03-28 00:15 | Heat start 88904 | 88904
831863 | 17808 | 1101 | 2 | 2011-03-28 00:24 | Celox measurment: Temperatura = 1517 °C, O2 = 0,0 ppm, C = 0,000 %, Al = 0,000 % | 88904
831864 | 17808 | 1400 | 5 | 2011-03-28 00:24 | Added [35] FeMo = 70,0 kg | 88904
831865 | 17808 | 1400 | 5 | 2011-03-28 00:24 | Added [48] FeV = 65,0 kg | 88904
831866 | 17808 | 1400 | 5 | 2011-03-28 00:24 | Added [33] FeMnC = 55,0 kg | 88904
831867 | 17808 | 1400 | 5 | 2011-03-28 00:24 | Added [41] FeSi = 70,0 kg | 88904
831868 | 17808 | 1400 | 5 | 2011-03-28 00:24 | Added [52] KARBORITmleti = 75,0 kg | 88904
831869 | 17808 | 1252 | 3 | 2011-03-28 00:27 | Heating start 500 kWh | 88904
831870 | 17808 | 1361 | 4 | 2011-03-28 00:33 | Zahteva za analizo z VPP na Spectro: 88904/ 5 e Kotnik Marijan | 88904
831871 | 17808 | 1400 | 5 | 2011-03-28 00:37 | Added [35] FeMo = 20,0 kg | 88904
831872 | 17808 | 1400 | 5 | 2011-03-28 00:37 | Added [48] FeV = 15,0 kg | 88904
831873 | 17808 | 1400 | 5 | 2011-03-28 00:37 | Added [41] FeSi = 30,0 kg | 88904
831874 | 17808 | 1400 | 5 | 2011-03-28 00:37 | Added [52] KARBORITmleti = 10,0 kg | 88904
831875 | 17808 | 1251 | 3 | 2011-03-28 00:40 | Vacuum start | 88904
831876 | 17808 | 1254 | 3 | 2011-03-28 00:46 | Degassing start | 88904
831877 | 17808 | 1253 | 3 | 2011-03-28 01:12 | Degassing stop | 88904
831878 | 17808 | 1362 | 4 | 2011-03-28 01:13 | Chemical analysis request at LFVD in chemical lab: 88904/10 Kotnik Marijan | 88904
831879 | 17808 | 1400 | 5 | 2011-03-28 01:14 | Added [12] BOKSIT = 110,0 kg | 88904
831880 | 17808 | 1101 | 2 | 2011-03-28 01:16 | Celox measurment: Temperatura = 1483 °C, O2 = 0,0 ppm, C = 0,000 %, Al = 0,000 % | 88904
831881 | 17808 | 1400 | 5 | 2011-03-28 01:27 | Added [35] FeMo = 15,0 kg | 88904
831882 | 17808 | 1400 | 5 | 2011-03-28 01:27 | Added [48] FeV = 10,0 kg | 88904
831883 | 17808 | 1400 | 5 | 2011-03-28 01:27 | Added [17] Cfi13 = 18,4 kg | 88904
831884 | 17808 | 1400 | 5 | 2011-03-28 01:27 | Added [72] Al opl.zica = 2,5 kg | 88904
831885 | 17808 | 1101 | 2 | 2011-03-28 01:30 | Celox measurment: Temperatura = 1470 °C, O2 = 0,0 ppm, C = 0,000 %, Al = 0,000 % | 88904
831886 | 17808 | 1252 | 3 | 2011-03-28 01:30 | Heating start 200 kWh | 88904
831887 | 17808 | 1101 | 2 | 2011-03-28 01:40 | Celox measurment: Temperatura = 1472 °C, O2 = 0,0 ppm, C = 0,000 %, Al = 0,000 % | 88904
831888 | 17808 | 1252 | 3 | 2011-03-28 01:40 | Heating start 100 kWh | 88904
831889 | 17808 | 1400 | 5 | 2011-03-28 01:44 | Added [15] CASIfi13 = 15,6 kg | 88904
831890 | 17808 | 1362 | 4 | 2011-03-28 01:45 | Chemical analysis request at LFVD in chemical lab: 88904/ 0 Kotnik Marijan | 88904
831891 | 17808 | 1016 | 1 | 2011-03-28 01:50 | Heat stop 88904 | 88904
832919 | 17833 | 1400 | 5 | 2011-04-01 00:01 | Added [13] CaO = 400,0 kg | 88929
832920 | 17833 | 1400 | 5 | 2011-04-01 00:01 | Added [12] BOKSIT = 100,0 kg | 88929
832921 | 17833 | 1400 | 5 | 2011-04-01 00:25 | Added [76] Kalcijev karbid = 50,0 kg | 88929
832915 | 17833 | 1015 | 1 | 2011-04-01 00:44 | Heat start 88929 | 88929
832922 | 17833 | 1101 | 2 | 2011-04-01 00:57 | Celox measurment: Temperatura = 1529 °C, O2 = 0,0 ppm, C = 0,000 %, Al = 0,000 % | 88929
832923 | 17833 | 1400 | 5 | 2011-04-01 00:58 | Added [35] FeMo = 200,0 kg | 88929
832924 | 17833 | 1400 | 5 | 2011-04-01 00:58 | Added [48] FeV = 250,0 kg | 88929
832925 | 17833 | 1400 | 5 | 2011-04-01 00:58 | Added [33] FeMnC = 72,0 kg | 88929
832926 | 17833 | 1400 | 5 | 2011-04-01 00:58 | Added [41] FeSi = 120,0 kg | 88929
832927 | 17833 | 1400 | 5 | 2011-04-01 00:58 | Added [27] FeCrC = 750,0 kg | 88929
832928 | 17833 | 1252 | 3 | 2011-04-01 01:03 | Heating start 1200 kWh | 88929
832930 | 17833 | 1361 | 4 | 2011-04-01 01:18 | Zahteva za analizo z VPP na Spectro: 88929/ 5 e Obrovnik Boris | 88929
832929 | 17833 | 1101 | 2 | 2011-04-01 01:18 | Celox measurment: Temperatura = 1525 °C, O2 = 0,0 ppm, C = 0,000 %, Al = 0,000 % | 88929
832931 | 17833 | 1252 | 3 | 2011-04-01 01:18 | Heating start 800 kWh | 88929
832932 | 17833 | 1400 | 5 | 2011-04-01 01:30 | Added [35] FeMo = 50,0 kg | 88929
832933 | 17833 | 1400 | 5 | 2011-04-01 01:30 | Added [48] FeV = 55,0 kg | 88929
832934 | 17833 | 1400 | 5 | 2011-04-01 01:30 | Added [41] FeSi = 20,0 kg | 88929
832935 | 17833 | 1400 | 5 | 2011-04-01 01:30 | Added [27] FeCrC = 600,0 kg | 88929
832936 | 17833 | 1400 | 5 | 2011-04-01 01:30 | Added [52] KARBORITmleti = 165,0 kg | 88929
832937 | 17833 | 1251 | 3 | 2011-04-01 01:36 | Vacuum start | 88929
832938 | 17833 | 1254 | 3 | 2011-04-01 01:37 | Degassing start | 88929
832939 | 17833 | 1253 | 3 | 2011-04-01 02:12 | Degassing stop | 88929
832940 | 17833 | 1362 | 4 | 2011-04-01 02:14 | Chemical analysis request at LFVD in chemical lab: 88929/10 Obrovnik Boris | 88929
832941 | 17833 | 1101 | 2 | 2011-04-01 02:17 | Celox measurment: Temperatura = 1470 °C, O2 = 0,0 ppm, C = 0,000 %, Al = 0,000 % | 88929
832942 | 17833 | 1252 | 3 | 2011-04-01 02:17 | Heating start 200 kWh | 88929
832944 | 17833 | 1400 | 5 | 2011-04-01 02:27 | Added [35] FeMo = 30,0 kg | 88929
832945 | 17833 | 1400 | 5 | 2011-04-01 02:27 | Added [48] FeV = 25,0 kg | 88929
832946 | 17833 | 1400 | 5 | 2011-04-01 02:27 | Added [26] FeCrA = 125,0 kg | 88929
832947 | 17833 | 1400 | 5 | 2011-04-01 02:27 | Added [17] Cfi13 = 36,8 kg | 88929
832943 | 17833 | 1101 | 2 | 2011-04-01 02:30 | Celox measurment: Temperatura = 1468 °C, O2 = 0,0 ppm, C = 0,000 %, Al = 0,000 % | 88929
832948 | 17833 | 1252 | 3 | 2011-04-01 02:32 | Heating start 200 kWh | 88929
832949 | 17833 | 1400 | 5 | 2011-04-01 02:37 | Added [15] CASIfi13 = 15,6 kg | 88929
832950 | 17833 | 1362 | 4 | 2011-04-01 02:38 | Chemical analysis request at LFVD in chemical lab: 88929/ 0 Obrovnik Boris | 88929
832951 | 17833 | 1016 | 1 | 2011-04-01 02:39 | Heat stop 88929 | 88929
833225 | 17841 | 1400 | 5 | 2011-04-01 17:41 | Added [13] CaO = 350,0 kg | 88937
833226 | 17841 | 1400 | 5 | 2011-04-01 17:41 | Added [12] BOKSIT = 70,0 kg | 88937
833241 | 17841 | 1400 | 5 | 2011-04-01 18:55 | Added [35] FeMo = 150,0 kg | 88937
833242 | 17841 | 1400 | 5 | 2011-04-01 18:55 | Added [48] FeV = 300,0 kg | 88937
833247 | 17841 | 1400 | 5 | 2011-04-01 18:55 | Added [52] KARBORITmleti = 210,0 kg | 88937
833243 | 17841 | 1400 | 5 | 2011-04-01 18:57 | Added [76] Kalcijev karbid = 50,0 kg | 88937
833244 | 17841 | 1015 | 1 | 2011-04-01 19:01 | Heat start 88937 | 88937
833248 | 17841 | 1101 | 2 | 2011-04-01 19:10 | Celox measurment: Temperatura = 1542 °C, O2 = 0,0 ppm, C = 0,000 %, Al = 0,000 % | 88937
833249 | 17841 | 1400 | 5 | 2011-04-01 19:11 | Added [35] FeMo = 60,0 kg | 88937
833250 | 17841 | 1400 | 5 | 2011-04-01 19:11 | Added [48] FeV = 80,0 kg | 88937
833251 | 17841 | 1400 | 5 | 2011-04-01 19:11 | Added [41] FeSi = 80,0 kg | 88937
833254 | 17841 | 1101 | 2 | 2011-04-01 19:15 | Celox measurment: Temperatura = 1531 °C, O2 = 0,0 ppm, C = 0,000 %, Al = 0,000 % | 88937
833255 | 17841 | 1252 | 3 | 2011-04-01 19:17 | Heating start 1000 kWh | 88937
833256 | 17841 | 1361 | 4 | 2011-04-01 19:27 | Zahteva za analizo z VPP na Spectro: 88937/ 5 e Kotnik Marijan | 88937
833258 | 17841 | 1400 | 5 | 2011-04-01 19:33 | Added [35] FeMo = 20,0 kg | 88937
833259 | 17841 | 1400 | 5 | 2011-04-01 19:33 | Added [48] FeV = 35,0 kg | 88937
833260 | 17841 | 1400 | 5 | 2011-04-01 19:33 | Added [33] FeMnC = 50,0 kg | 88937
833261 | 17841 | 1400 | 5 | 2011-04-01 19:33 | Added [41] FeSi = 40,0 kg | 88937
833262 | 17841 | 1251 | 3 | 2011-04-01 19:37 | Vacuum start | 88937
833263 | 17841 | 1254 | 3 | 2011-04-01 19:41 | Degassing start | 88937
833264 | 17841 | 1253 | 3 | 2011-04-01 20:16 | Degassing stop | 88937
833265 | 17841 | 1361 | 4 | 2011-04-01 20:17 | Zahteva za analizo z VPP na Spectro: 88937/ 6 e Kotnik Marijan | 88937
833266 | 17841 | 1362 | 4 | 2011-04-01 20:18 | Chemical analysis request at LFVD in chemical lab: 88937/10 Kotnik Marijan | 88937
833267 | 17841 | 1400 | 5 | 2011-04-01 20:19 | Added [12] BOKSIT = 110,0 kg | 88937
833268 | 17841 | 1361 | 4 | 2011-04-01 20:21 | Zahteva za analizo z VPP na Spectro: 88937/ 6 e Kotnik Marijan | 88937
833269 | 17841 | 1101 | 2 | 2011-04-01 20:22 | Celox measurment: Temperatura = 1445 °C, O2 = 0,0 ppm, C = 0,000 %, Al = 0,000 % | 88937
833270 | 17841 | 1111 | 2 | 2011-04-01 20:24 | Hydris meritev: H2 = 1,20 ppm, PBL = 1394 hPa, PSU = 704 hPa | 88937
833271 | 17841 | 1252 | 3 | 2011-04-01 20:25 | Heating start 700 kWh | 88937
833272 | 17841 | 1400 | 5 | 2011-04-01 20:33 | Added [35] FeMo = 20,0 kg | 88937
833273 | 17841 | 1400 | 5 | 2011-04-01 20:33 | Added [48] FeV = 20,0 kg | 88937
833274 | 17841 | 1400 | 5 | 2011-04-01 20:33 | Added [27] FeCrC = 60,0 kg | 88937
833275 | 17841 | 1400 | 5 | 2011-04-01 20:33 | Added [17] Cfi13 = 11,0 kg | 88937
833276 | 17841 | 1400 | 5 | 2011-04-01 20:33 | Added [72] Al opl.zica = 2,5 kg | 88937
833277 | 17841 | 1101 | 2 | 2011-04-01 20:35 | Celox measurment: Temperatura = 1467 °C, O2 = 0,0 ppm, C = 0,000 %, Al = 0,000 % | 88937
833278 | 17841 | 1252 | 3 | 2011-04-01 20:36 | Heating start 200 kWh | 88937
833279 | 17841 | 1400 | 5 | 2011-04-01 20:40 | Added [15] CASIfi13 = 14,0 kg | 88937
833280 | 17841 | 1362 | 4 | 2011-04-01 20:42 | Chemical analysis request at LFVD in chemical lab: 88937/ 0 Kotnik Marijan | 88937
833281 | 17841 | 1016 | 1 | 2011-04-01 20:44 | Heat stop 88937 | 88937
833714 | 17852 | 1400 | 5 | 2011-04-02 19:52 | Added [13] CaO = 350,0 kg | 88948
833715 | 17852 | 1400 | 5 | 2011-04-02 19:52 | Added [12] BOKSIT = 80,0 kg | 88948
833750 | 17852 | 1400 | 5 | 2011-04-02 21:20 | Added [35] FeMo = 70,0 kg | 88948
833751 | 17852 | 1400 | 5 | 2011-04-02 21:20 | Added [48] FeV = 280,0 kg | 88948
833752 | 17852 | 1400 | 5 | 2011-04-02 21:20 | Added [41] FeSi = 70,0 kg | 88948
833753 | 17852 | 1400 | 5 | 2011-04-02 21:20 | Added [27] FeCrC = 500,0 kg | 88948
833754 | 17852 | 1400 | 5 | 2011-04-02 21:20 | Added [10] Al bloki = 5,0 kg | 88948
833755 | 17852 | 1400 | 5 | 2011-04-02 21:20 | Added [52] KARBORITmleti = 90,0 kg | 88948
833741 | 17852 | 1400 | 5 | 2011-04-02 21:22 | Added [76] Kalcijev karbid = 50,0 kg | 88948
833749 | 17852 | 1015 | 1 | 2011-04-02 21:32 | Heat start 88948 | 88948
833756 | 17852 | 1400 | 5 | 2011-04-02 21:40 | Added [35] FeMo = 25,0 kg | 88948
833757 | 17852 | 1400 | 5 | 2011-04-02 21:40 | Added [48] FeV = 20,0 kg | 88948
833758 | 17852 | 1400 | 5 | 2011-04-02 21:40 | Added [33] FeMnC = 25,0 kg | 88948
833759 | 17852 | 1400 | 5 | 2011-04-02 21:40 | Added [41] FeSi = 40,0 kg | 88948
833760 | 17852 | 1400 | 5 | 2011-04-02 21:40 | Added [27] FeCrC = 500,0 kg | 88948
833761 | 17852 | 1101 | 2 | 2011-04-02 21:45 | Celox measurment: Temperatura = 1505 °C, O2 = 0,0 ppm, C = 0,000 %, Al = 0,000 % | 88948
833762 | 17852 | 1252 | 3 | 2011-04-02 21:46 | Heating start 1200 kWh | 88948
833763 | 17852 | 1362 | 4 | 2011-04-02 21:52 | Chemical analysis request at LFVD in chemical lab: 88948/ 9 Adam Maks | 88948
833764 | 17852 | 1101 | 2 | 2011-04-02 21:59 | Celox measurment: Temperatura = 1548 °C, O2 = 0,0 ppm, C = 0,000 %, Al = 0,000 % | 88948
833765 | 17852 | 1400 | 5 | 2011-04-02 22:04 | Added [35] FeMo = 25,0 kg | 88948
833766 | 17852 | 1400 | 5 | 2011-04-02 22:04 | Added [48] FeV = 40,0 kg | 88948
833767 | 17852 | 1400 | 5 | 2011-04-02 22:04 | Added [33] FeMnC = 20,0 kg | 88948
833768 | 17852 | 1400 | 5 | 2011-04-02 22:04 | Added [41] FeSi = 25,0 kg | 88948
833769 | 17852 | 1400 | 5 | 2011-04-02 22:04 | Added [27] FeCrC = 70,0 kg | 88948
833770 | 17852 | 1400 | 5 | 2011-04-02 22:04 | Added [52] KARBORITmleti = 50,0 kg | 88948
833771 | 17852 | 1400 | 5 | 2011-04-02 22:06 | Added [13] CaO = 150,0 kg | 88948
833772 | 17852 | 1251 | 3 | 2011-04-02 22:09 | Vacuum start | 88948
833773 | 17852 | 1254 | 3 | 2011-04-02 22:13 | Degassing start | 88948
833774 | 17852 | 1253 | 3 | 2011-04-02 22:50 | Degassing stop | 88948
833775 | 17852 | 1362 | 4 | 2011-04-02 22:50 | Chemical analysis request at LFVD in chemical lab: 88948/10 Adam Maks | 88948
833776 | 17852 | 1400 | 5 | 2011-04-02 22:50 | Added [12] BOKSIT = 130,0 kg | 88948
833777 | 17852 | 1252 | 3 | 2011-04-02 22:54 | Heating start 200 kWh | 88948
833778 | 17852 | 1101 | 2 | 2011-04-02 22:57 | Celox measurment: Temperatura = 1488 °C, O2 = 0,0 ppm, C = 0,000 %, Al = 0,000 % | 88948
833779 | 17852 | 1111 | 2 | 2011-04-02 22:58 | Hydris meritev: H2 = 1,60 ppm, PBL = 1367 hPa, PSU = 658 hPa | 88948
833780 | 17852 | 1400 | 5 | 2011-04-02 23:01 | Added [35] FeMo = 15,0 kg | 88948
833781 | 17852 | 1400 | 5 | 2011-04-02 23:01 | Added [48] FeV = 15,0 kg | 88948
833782 | 17852 | 1400 | 5 | 2011-04-02 23:01 | Added [41] FeSi = 15,0 kg | 88948
833783 | 17852 | 1400 | 5 | 2011-04-02 23:01 | Added [27] FeCrC = 30,0 kg | 88948
833784 | 17852 | 1400 | 5 | 2011-04-02 23:01 | Added [17] Cfi13 = 18,4 kg | 88948
833785 | 17852 | 1400 | 5 | 2011-04-02 23:01 | Added [72] Al opl.zica = 1,7 kg | 88948
833786 | 17852 | 1101 | 2 | 2011-04-02 23:03 | Celox measurment: Temperatura = 1482 °C, O2 = 0,0 ppm, C = 0,000 %, Al = 0,000 % | 88948
833787 | 17852 | 1400 | 5 | 2011-04-02 23:04 | Added [15] CASIfi13 = 15,4 kg | 88948
833788 | 17852 | 1362 | 4 | 2011-04-02 23:05 | Chemical analysis request at LFVD in chemical lab: 88948/ 0 Adam Maks | 88948
833789 | 17852 | 1016 | 1 | 2011-04-02 23:09 | Heat stop 88948 | 88948
833790 | 17853 | 1015 | 1 | 2011-04-03 00:06 | Heat start 88949 | 88949
833793 | 17853 | 1400 | 5 | 2011-04-03 00:09 | Added [35] FeMo = 100,0 kg | 88949
833794 | 17853 | 1400 | 5 | 2011-04-03 00:09 | Added [48] FeV = 270,0 kg | 88949
833795 | 17853 | 1400 | 5 | 2011-04-03 00:09 | Added [33] FeMnC = 40,0 kg | 88949
833796 | 17853 | 1400 | 5 | 2011-04-03 00:09 | Added [41] FeSi = 70,0 kg | 88949
833797 | 17853 | 1400 | 5 | 2011-04-03 00:09 | Added [27] FeCrC = 460,0 kg | 88949
833798 | 17853 | 1101 | 2 | 2011-04-03 00:15 | Celox measurment: Temperatura = 1539 °C, O2 = 0,0 ppm, C = 0,000 %, Al = 0,000 % | 88949
833799 | 17853 | 1252 | 3 | 2011-04-03 00:15 | Heating start 500 kWh | 88949
833800 | 17853 | 1362 | 4 | 2011-04-03 00:22 | Chemical analysis request at LFVD in chemical lab: 88949/ 9 Adam Maks | 88949
833801 | 17853 | 1101 | 2 | 2011-04-03 00:22 | Celox measurment: Temperatura = 1544 °C, O2 = 0,0 ppm, C = 0,000 %, Al = 0,000 % | 88949
833802 | 17853 | 1400 | 5 | 2011-04-03 00:33 | Added [35] FeMo = 40,0 kg | 88949
833803 | 17853 | 1400 | 5 | 2011-04-03 00:33 | Added [48] FeV = 50,0 kg | 88949
833804 | 17853 | 1400 | 5 | 2011-04-03 00:33 | Added [33] FeMnC = 10,0 kg | 88949
833805 | 17853 | 1400 | 5 | 2011-04-03 00:33 | Added [41] FeSi = 50,0 kg | 88949
833806 | 17853 | 1400 | 5 | 2011-04-03 00:33 | Added [27] FeCrC = 300,0 kg | 88949
833807 | 17853 | 1400 | 5 | 2011-04-03 00:33 | Added [10] Al bloki = 4,0 kg | 88949
833808 | 17853 | 1400 | 5 | 2011-04-03 00:33 | Added [52] KARBORITmleti = 60,0 kg | 88949
833809 | 17853 | 1400 | 5 | 2011-04-03 00:35 | Added [13] CaO = 150,0 kg | 88949
833810 | 17853 | 1251 | 3 | 2011-04-03 00:37 | Vacuum start | 88949
833811 | 17853 | 1254 | 3 | 2011-04-03 00:41 | Degassing start | 88949
833812 | 17853 | 1253 | 3 | 2011-04-03 01:11 | Degassing stop | 88949
833813 | 17853 | 1362 | 4 | 2011-04-03 01:11 | Chemical analysis request at LFVD in chemical lab: 88949/10 Adam Maks | 88949
833814 | 17853 | 1400 | 5 | 2011-04-03 01:12 | Added [12] BOKSIT = 120,0 kg | 88949
833815 | 17853 | 1101 | 2 | 2011-04-03 01:15 | Celox measurment: Temperatura = 1457 °C, O2 = 0,0 ppm, C = 0,000 %, Al = 0,000 % | 88949
833816 | 17853 | 1111 | 2 | 2011-04-03 01:17 | Hydris meritev: H2 = 0,00 ppm, PBL = 1175 hPa, PSU = 446 hPa | 88949
833817 | 17853 | 1252 | 3 | 2011-04-03 01:18 | Heating start 300 kWh | 88949
833818 | 17853 | 1101 | 2 | 2011-04-03 01:26 | Celox measurment: Temperatura = 1470 °C, O2 = 0,0 ppm, C = 0,000 %, Al = 0,000 % | 88949
833819 | 17853 | 1400 | 5 | 2011-04-03 01:26 | Added [35] FeMo = 10,0 kg | 88949
833820 | 17853 | 1400 | 5 | 2011-04-03 01:26 | Added [48] FeV = 15,0 kg | 88949
833821 | 17853 | 1400 | 5 | 2011-04-03 01:26 | Added [17] Cfi13 = 24,8 kg | 88949
833822 | 17853 | 1252 | 3 | 2011-04-03 01:27 | Heating start 400 kWh | 88949
833823 | 17853 | 1101 | 2 | 2011-04-03 01:41 | Celox measurment: Temperatura = 1470 °C, O2 = 0,0 ppm, C = 0,000 %, Al = 0,000 % | 88949
833824 | 17853 | 1400 | 5 | 2011-04-03 01:43 | Added [15] CASIfi13 = 14,3 kg | 88949
833825 | 17853 | 1362 | 4 | 2011-04-03 01:44 | Chemical analysis request at LFVD in chemical lab: 88949/ 0 Adam Maks | 88949
833826 | 17853 | 1016 | 1 | 2011-04-03 01:48 | Heat stop 88949 | 88949
833885 | 17856 | 1400 | 5 | 2011-04-03 04:01 | Added [13] CaO = 500,0 kg | 88952
833886 | 17856 | 1400 | 5 | 2011-04-03 04:01 | Added [12] BOKSIT = 100,0 kg | 88952
833912 | 17856 | 1015 | 1 | 2011-04-03 05:31 | Heat start 88952 | 88952
833913 | 17856 | 1400 | 5 | 2011-04-03 05:41 | Added [35] FeMo = 160,0 kg | 88952
833914 | 17856 | 1400 | 5 | 2011-04-03 05:41 | Added [48] FeV = 205,0 kg | 88952
833915 | 17856 | 1400 | 5 | 2011-04-03 05:41 | Added [41] FeSi = 100,0 kg | 88952
833916 | 17856 | 1400 | 5 | 2011-04-03 05:41 | Added [27] FeCrC = 900,0 kg | 88952
833917 | 17856 | 1400 | 5 | 2011-04-03 05:49 | Added [13] CaO = 300,0 kg | 88952
833918 | 17856 | 1252 | 3 | 2011-04-03 05:50 | Heating start 800 kWh | 88952
833919 | 17856 | 1362 | 4 | 2011-04-03 05:58 | Chemical analysis request at LFVD in chemical lab: 88952/ 9 Gorensek Peter | 88952
833920 | 17856 | 1361 | 4 | 2011-04-03 05:58 | Zahteva za analizo z VPP na Spectro: 88952/ 5 e Gorensek Peter | 88952
833921 | 17856 | 1252 | 3 | 2011-04-03 06:00 | Heating start 700 kWh | 88952
833922 | 17856 | 1400 | 5 | 2011-04-03 06:23 | Added [35] FeMo = 26,0 kg | 88952
833923 | 17856 | 1400 | 5 | 2011-04-03 06:23 | Added [48] FeV = 140,0 kg | 88952
833924 | 17856 | 1400 | 5 | 2011-04-03 06:23 | Added [41] FeSi = 40,0 kg | 88952
833925 | 17856 | 1400 | 5 | 2011-04-03 06:23 | Added [27] FeCrC = 350,0 kg | 88952
833926 | 17856 | 1400 | 5 | 2011-04-03 06:23 | Added [52] KARBORITmleti = 130,0 kg | 88952
833927 | 17856 | 1400 | 5 | 2011-04-03 06:23 | Added [15] CASIfi13 = 34,5 kg | 88952
833928 | 17856 | 1400 | 5 | 2011-04-03 06:26 | Added [13] CaO = 150,0 kg | 88952
833929 | 17856 | 1400 | 5 | 2011-04-03 06:26 | Added [12] BOKSIT = 100,0 kg | 88952
833930 | 17856 | 1251 | 3 | 2011-04-03 06:27 | Vacuum start | 88952
833931 | 17857 | 1400 | 5 | 2011-04-03 06:30 | Added [13] CaO = 500,0 kg | 88953
833932 | 17857 | 1400 | 5 | 2011-04-03 06:30 | Added [12] BOKSIT = 100,0 kg | 88953
833933 | 17856 | 1254 | 3 | 2011-04-03 06:30 | Degassing start | 88952
833934 | 17856 | 1253 | 3 | 2011-04-03 07:00 | Degassing stop | 88952
833937 | 17856 | 1400 | 5 | 2011-04-03 07:02 | Added [21] EPŽ žlindra = 150,0 kg | 88952
833935 | 17856 | 1362 | 4 | 2011-04-03 07:03 | Chemical analysis request at LFVD in chemical lab: 88952/10 Gorensek Peter | 88952
833936 | 17856 | 1361 | 4 | 2011-04-03 07:03 | Zahteva za analizo z VPP na Spectro: 88952/ 6 e Gorensek Peter | 88952
833938 | 17856 | 1252 | 3 | 2011-04-03 07:09 | Heating start 300 kWh | 88952
833961 | 17857 | 1400 | 5 | 2011-04-03 07:15 | Added [52] KARBORITmleti = 255,0 kg | 88953
833962 | 17857 | 1400 | 5 | 2011-04-03 07:16 | Added [76] Kalcijev karbid = 50,0 kg | 88953
833939 | 17856 | 1400 | 5 | 2011-04-03 07:18 | Added [17] Cfi13 = 27,6 kg | 88952
833940 | 17856 | 1252 | 3 | 2011-04-03 07:21 | Heating start 200 kWh | 88952
833941 | 17856 | 1400 | 5 | 2011-04-03 07:25 | Added [15] CASIfi13 = 15,9 kg | 88952
833942 | 17856 | 1362 | 4 | 2011-04-03 07:26 | Chemical analysis request at LFVD in chemical lab: 88952/ 0 Gorensek Peter | 88952
833943 | 17856 | 1016 | 1 | 2011-04-03 07:30 | Heat stop 88952 | 88952
833944 | 17857 | 1015 | 1 | 2011-04-03 07:30 | Heat start 88953 | 88953
833945 | 17857 | 1400 | 5 | 2011-04-03 07:41 | Added [35] FeMo = 80,0 kg | 88953
833946 | 17857 | 1400 | 5 | 2011-04-03 07:41 | Added [48] FeV = 260,0 kg | 88953
833947 | 17857 | 1400 | 5 | 2011-04-03 07:41 | Added [33] FeMnC = 50,0 kg | 88953
833948 | 17857 | 1400 | 5 | 2011-04-03 07:41 | Added [41] FeSi = 92,0 kg | 88953
833949 | 17857 | 1400 | 5 | 2011-04-03 07:41 | Added [27] FeCrC = 800,0 kg | 88953
833950 | 17857 | 1400 | 5 | 2011-04-03 07:41 | Added [15] CASIfi13 = 34,5 kg | 88953
833951 | 17857 | 1400 | 5 | 2011-04-03 07:44 | Added [13] CaO = 300,0 kg | 88953
833952 | 17857 | 1400 | 5 | 2011-04-03 07:44 | Added [12] BOKSIT = 100,0 kg | 88953
833953 | 17857 | 1252 | 3 | 2011-04-03 07:47 | Heating start 800 kWh | 88953
833954 | 17857 | 1362 | 4 | 2011-04-03 07:56 | Chemical analysis request at LFVD in chemical lab: 88953/ 9 Gorensek Peter | 88953
833955 | 17857 | 1361 | 4 | 2011-04-03 07:56 | Zahteva za analizo z VPP na Spectro: 88953/ 5 e Gorensek Peter | 88953
833959 | 17857 | 1102 | 2 | 2011-04-03 07:57 | Temperature measurment: Temperature = 1512 °C | 88953
833960 | 17857 | 1252 | 3 | 2011-04-03 07:57 | Heating start 800 kWh | 88953
833963 | 17857 | 1400 | 5 | 2011-04-03 08:07 | Added [27] FeCrC = 100,0 kg | 88953
833965 | 17857 | 1252 | 3 | 2011-04-03 08:10 | Heating start 400 kWh | 88953
833975 | 17857 | 1102 | 2 | 2011-04-03 08:15 | Temperature measurment: Temperature = 1523 °C | 88953
833966 | 17857 | 1361 | 4 | 2011-04-03 08:21 | Zahteva za analizo z VPP na Spectro: 88953/ 5 e Gorensek Peter | 88953
833967 | 17857 | 1252 | 3 | 2011-04-03 08:22 | Heating start 600 kWh | 88953
833968 | 17857 | 1400 | 5 | 2011-04-03 08:31 | Added [35] FeMo = 30,0 kg | 88953
833969 | 17857 | 1400 | 5 | 2011-04-03 08:31 | Added [48] FeV = 60,0 kg | 88953
833970 | 17857 | 1400 | 5 | 2011-04-03 08:31 | Added [41] FeSi = 35,0 kg | 88953
833971 | 17857 | 1400 | 5 | 2011-04-03 08:31 | Added [52] KARBORITmleti = 110,0 kg | 88953
833972 | 17857 | 1400 | 5 | 2011-04-03 08:34 | Added [13] CaO = 100,0 kg | 88953
833973 | 17857 | 1400 | 5 | 2011-04-03 08:34 | Added [12] BOKSIT = 100,0 kg | 88953
833974 | 17857 | 1251 | 3 | 2011-04-03 08:34 | Vacuum start | 88953
833976 | 17857 | 1254 | 3 | 2011-04-03 08:37 | Degassing start | 88953
833977 | 17857 | 1253 | 3 | 2011-04-03 09:07 | Degassing stop | 88953
833978 | 17857 | 1362 | 4 | 2011-04-03 09:10 | Chemical analysis request at LFVD in chemical lab: 88953/10 Gorensek Peter | 88953
833979 | 17857 | 1361 | 4 | 2011-04-03 09:10 | Zahteva za analizo z VPP na Spectro: 88953/ 6 e Gorensek Peter | 88953
833980 | 17857 | 1400 | 5 | 2011-04-03 09:10 | Added [21] EPŽ žlindra = 150,0 kg | 88953
833985 | 17857 | 1400 | 5 | 2011-04-03 09:25 | Added [27] FeCrC = 140,0 kg | 88953
833986 | 17857 | 1252 | 3 | 2011-04-03 09:26 | Heating start 200 kWh | 88953
833987 | 17857 | 1400 | 5 | 2011-04-03 09:29 | Added [15] CASIfi13 = 14,7 kg | 88953
833988 | 17857 | 1102 | 2 | 2011-04-03 09:30 | Temperature measurment: Temperature = 1458 °C | 88953
833992 | 17857 | 1362 | 4 | 2011-04-03 09:31 | Chemical analysis request at LFVD in chemical lab: 88953/ 0 Gorensek Peter | 88953
833993 | 17857 | 1016 | 1 | 2011-04-03 09:35 | Heat stop 88953 | 88953
834003 | 17859 | 1400 | 5 | 2011-04-03 09:46 | Added [13] CaO = 150,0 kg | 88955
834004 | 17859 | 1400 | 5 | 2011-04-03 09:46 | Added [12] BOKSIT = 100,0 kg | 88955
834005 | 17859 | 1400 | 5 | 2011-04-03 09:46 | Added [13] CaO = 350,0 kg | 88955
834039 | 17859 | 1400 | 5 | 2011-04-03 11:10 | Added [52] KARBORITmleti = 200,0 kg | 88955
834040 | 17859 | 1400 | 5 | 2011-04-03 11:11 | Added [76] Kalcijev karbid = 50,0 kg | 88955
834038 | 17859 | 1015 | 1 | 2011-04-03 11:25 | Heat start 88955 | 88955
834043 | 17859 | 1400 | 5 | 2011-04-03 11:31 | Added [35] FeMo = 130,0 kg | 88955
834044 | 17859 | 1400 | 5 | 2011-04-03 11:31 | Added [48] FeV = 295,0 kg | 88955
834045 | 17859 | 1400 | 5 | 2011-04-03 11:31 | Added [33] FeMnC = 30,0 kg | 88955
834046 | 17859 | 1400 | 5 | 2011-04-03 11:31 | Added [41] FeSi = 125,0 kg | 88955
834047 | 17859 | 1252 | 3 | 2011-04-03 11:36 | Heating start 800 kWh | 88955
834048 | 17859 | 1362 | 4 | 2011-04-03 11:46 | Chemical analysis request at LFVD in chemical lab: 88955/ 9 Gorensek Peter | 88955
834049 | 17859 | 1252 | 3 | 2011-04-03 11:47 | Heating start 300 kWh | 88955
834051 | 17859 | 1400 | 5 | 2011-04-03 11:59 | Added [35] FeMo = 35,0 kg | 88955
834052 | 17859 | 1400 | 5 | 2011-04-03 11:59 | Added [48] FeV = 42,0 kg | 88955
834053 | 17859 | 1400 | 5 | 2011-04-03 11:59 | Added [41] FeSi = 43,0 kg | 88955
834054 | 17859 | 1400 | 5 | 2011-04-03 11:59 | Added [27] FeCrC = 200,0 kg | 88955
834055 | 17859 | 1400 | 5 | 2011-04-03 11:59 | Added [52] KARBORITmleti = 80,0 kg | 88955
834050 | 17859 | 1361 | 4 | 2011-04-03 12:00 | Zahteva za analizo z VPP na Spectro: 88955/ 5 e Gorensek Peter | 88955
834056 | 17859 | 1251 | 3 | 2011-04-03 12:04 | Vacuum start | 88955
834057 | 17859 | 1254 | 3 | 2011-04-03 12:08 | Degassing start | 88955
834058 | 17859 | 1253 | 3 | 2011-04-03 12:32 | Degassing stop | 88955
834061 | 17859 | 1400 | 5 | 2011-04-03 12:34 | Added [21] EPŽ žlindra = 130,0 kg | 88955
834059 | 17859 | 1362 | 4 | 2011-04-03 12:34 | Chemical analysis request at LFVD in chemical lab: 88955/10 Gorensek Peter | 88955
834060 | 17859 | 1361 | 4 | 2011-04-03 12:34 | Zahteva za analizo z VPP na Spectro: 88955/ 6 e Gorensek Peter | 88955
834062 | 17859 | 1400 | 5 | 2011-04-03 12:48 | Added [48] FeV = 15,0 kg | 88955
834063 | 17859 | 1400 | 5 | 2011-04-03 12:48 | Added [17] Cfi13 = 27,6 kg | 88955
834065 | 17859 | 1400 | 5 | 2011-04-03 12:48 | Added [26] FeCrA = 50,0 kg | 88955
834064 | 17859 | 1252 | 3 | 2011-04-03 12:51 | Heating start 100 kWh | 88955
834066 | 17859 | 1400 | 5 | 2011-04-03 12:55 | Added [15] CASIfi13 = 15,4 kg | 88955
834067 | 17859 | 1362 | 4 | 2011-04-03 12:56 | Chemical analysis request at LFVD in chemical lab: 88955/ 0 Gorensek Peter | 88955
834068 | 17859 | 1016 | 1 | 2011-04-03 12:59 | Heat stop 88955 | 88955
833791 | 17853 | 1400 | 5 | 2011-04-03 23:56 | Added [52] KARBORITmleti = 45,0 kg | 88949
833792 | 17853 | 1400 | 5 | 2011-04-03 23:59 | Added [76] Kalcijev karbid = 50,0 kg | 88949
834478 | 17870 | 1400 | 5 | 2011-04-05 11:26 | Added [13] CaO = 300,0 kg | 88966
834479 | 17870 | 1400 | 5 | 2011-04-05 11:26 | Added [12] BOKSIT = 70,0 kg | 88966
834480 | 17870 | 1400 | 5 | 2011-04-05 11:30 | Added [35] FeMo = 90,0 kg | 88966
834481 | 17870 | 1400 | 5 | 2011-04-05 11:30 | Added [48] FeV = 330,0 kg | 88966
834482 | 17870 | 1400 | 5 | 2011-04-05 11:30 | Added [33] FeMnC = 60,0 kg | 88966
834483 | 17870 | 1400 | 5 | 2011-04-05 11:30 | Added [41] FeSi = 90,0 kg | 88966
834484 | 17870 | 1400 | 5 | 2011-04-05 11:30 | Added [27] FeCrC = 500,0 kg | 88966
834485 | 17870 | 1400 | 5 | 2011-04-05 11:30 | Added [52] KARBORITmleti = 200,0 kg | 88966
834486 | 17870 | 1400 | 5 | 2011-04-05 11:33 | Added [76] Kalcijev karbid = 50,0 kg | 88966
834487 | 17870 | 1015 | 1 | 2011-04-05 11:39 | Heat start 88966 | 88966
834490 | 17870 | 1400 | 5 | 2011-04-05 11:55 | Added [27] FeCrC = 300,0 kg | 88966
834491 | 17870 | 1400 | 5 | 2011-04-05 11:55 | Added [52] KARBORITmleti = 50,0 kg | 88966
834492 | 17870 | 1101 | 2 | 2011-04-05 11:59 | Celox measurment: Temperatura = 1481 °C, O2 = 0,0 ppm, C = 0,000 %, Al = 0,000 % | 88966
834493 | 17870 | 1252 | 3 | 2011-04-05 12:00 | Heating start 1000 kWh | 88966
834494 | 17870 | 1101 | 2 | 2011-04-05 12:12 | Celox measurment: Temperatura = 1504 °C, O2 = 0,0 ppm, C = 0,000 %, Al = 0,000 % | 88966
834495 | 17870 | 1362 | 4 | 2011-04-05 12:14 | Chemical analysis request at LFVD in chemical lab: 88966/ 9 Kotnik Marijan | 88966
834496 | 17870 | 1252 | 3 | 2011-04-05 12:14 | Heating start 900 kWh | 88966
834497 | 17870 | 1400 | 5 | 2011-04-05 12:27 | Added [35] FeMo = 50,0 kg | 88966
834498 | 17870 | 1400 | 5 | 2011-04-05 12:27 | Added [48] FeV = 45,0 kg | 88966
834499 | 17870 | 1400 | 5 | 2011-04-05 12:27 | Added [41] FeSi = 25,0 kg | 88966
834500 | 17870 | 1400 | 5 | 2011-04-05 12:30 | Added [27] FeCrC = 80,0 kg | 88966
834501 | 17870 | 1251 | 3 | 2011-04-05 12:32 | Vacuum start | 88966
834502 | 17870 | 1254 | 3 | 2011-04-05 12:38 | Degassing start | 88966
834505 | 17870 | 1253 | 3 | 2011-04-05 13:08 | Degassing stop | 88966
834506 | 17870 | 1361 | 4 | 2011-04-05 13:10 | Zahteva za analizo z VPP na Spectro: 88966/ 6 e Kotnik Marijan | 88966
834507 | 17870 | 1362 | 4 | 2011-04-05 13:10 | Chemical analysis request at LFVD in chemical lab: 88966/10 Kotnik Marijan | 88966
834508 | 17870 | 1101 | 2 | 2011-04-05 13:14 | Celox measurment: Temperatura = 1451 °C, O2 = 0,0 ppm, C = 0,000 %, Al = 0,000 % | 88966
834509 | 17870 | 1111 | 2 | 2011-04-05 13:15 | Hydris meritev: H2 = 1,20 ppm, PBL = 1398 hPa, PSU = 668 hPa | 88966
834510 | 17870 | 1252 | 3 | 2011-04-05 13:20 | Heating start 600 kWh | 88966
834511 | 17870 | 1252 | 3 | 2011-04-05 13:26 | Heating start 100 kWh | 88966
834512 | 17870 | 1400 | 5 | 2011-04-05 13:27 | Added [35] FeMo = 15,0 kg | 88966
834513 | 17870 | 1400 | 5 | 2011-04-05 13:27 | Added [26] FeCrA = 40,0 kg | 88966
834514 | 17870 | 1400 | 5 | 2011-04-05 13:27 | Added [72] Al opl.zica = 3,0 kg | 88966
834515 | 17870 | 1101 | 2 | 2011-04-05 13:29 | Celox measurment: Temperatura = 1473 °C, O2 = 0,0 ppm, C = 0,000 %, Al = 0,000 % | 88966
834516 | 17870 | 1252 | 3 | 2011-04-05 13:30 | Heating start 100 kWh | 88966
834517 | 17870 | 1400 | 5 | 2011-04-05 13:31 | Added [15] CASIfi13 = 13,6 kg | 88966
834518 | 17870 | 1362 | 4 | 2011-04-05 13:33 | Chemical analysis request at LFVD in chemical lab: 88966/ 0 Kotnik Marijan | 88966
834520 | 17870 | 1016 | 1 | 2011-04-05 13:37 | Heat stop 88966 | 88966
834535 | 17872 | 1400 | 5 | 2011-04-05 14:11 | Added [13] CaO = 350,0 kg | 88968
834536 | 17872 | 1400 | 5 | 2011-04-05 14:11 | Added [12] BOKSIT = 80,0 kg | 88968
834562 | 17872 | 1400 | 5 | 2011-04-05 15:00 | Added [35] FeMo = 150,0 kg | 88968
834563 | 17872 | 1400 | 5 | 2011-04-05 15:00 | Added [48] FeV = 200,0 kg | 88968
834564 | 17872 | 1400 | 5 | 2011-04-05 15:00 | Added [10] Al bloki = 10,0 kg | 88968
834565 | 17872 | 1400 | 5 | 2011-04-05 15:00 | Added [52] KARBORITmleti = 27,0 kg | 88968
834566 | 17872 | 1400 | 5 | 2011-04-05 15:03 | Added [76] Kalcijev karbid = 50,0 kg | 88968
834561 | 17872 | 1015 | 1 | 2011-04-05 15:39 | Heat start 88968 | 88968
834568 | 17872 | 1400 | 5 | 2011-04-05 15:47 | Added [35] FeMo = 55,0 kg | 88968
834569 | 17872 | 1400 | 5 | 2011-04-05 15:47 | Added [48] FeV = 52,0 kg | 88968
834570 | 17872 | 1400 | 5 | 2011-04-05 15:47 | Added [33] FeMnC = 25,0 kg | 88968
834571 | 17872 | 1400 | 5 | 2011-04-05 15:47 | Added [41] FeSi = 100,0 kg | 88968
834572 | 17872 | 1400 | 5 | 2011-04-05 15:47 | Added [27] FeCrC = 770,0 kg | 88968
834567 | 17872 | 1101 | 2 | 2011-04-05 15:47 | Celox measurment: Temperatura = 1549 °C, O2 = 0,0 ppm, C = 0,000 %, Al = 0,000 % | 88968
834573 | 17872 | 1252 | 3 | 2011-04-05 15:52 | Heating start 400 kWh | 88968
834574 | 17872 | 1101 | 2 | 2011-04-05 15:57 | Celox measurment: Temperatura = 1519 °C, O2 = 0,0 ppm, C = 0,000 %, Al = 0,000 % | 88968
834575 | 17872 | 1361 | 4 | 2011-04-05 15:57 | Zahteva za analizo z VPP na Spectro: 88968/ 5 e Adam Maks | 88968
834576 | 17872 | 1252 | 3 | 2011-04-05 15:57 | Heating start 300 kWh | 88968
834577 | 17872 | 1400 | 5 | 2011-04-05 16:02 | Added [35] FeMo = 20,0 kg | 88968
834578 | 17872 | 1400 | 5 | 2011-04-05 16:02 | Added [48] FeV = 12,0 kg | 88968
834579 | 17872 | 1400 | 5 | 2011-04-05 16:02 | Added [41] FeSi = 30,0 kg | 88968
834580 | 17872 | 1400 | 5 | 2011-04-05 16:02 | Added [27] FeCrC = 100,0 kg | 88968
834581 | 17872 | 1400 | 5 | 2011-04-05 16:02 | Added [52] KARBORITmleti = 50,0 kg | 88968
834582 | 17872 | 1400 | 5 | 2011-04-05 16:04 | Added [13] CaO = 150,0 kg | 88968
834583 | 17872 | 1251 | 3 | 2011-04-05 16:06 | Vacuum start | 88968
834584 | 17872 | 1254 | 3 | 2011-04-05 16:09 | Degassing start | 88968
834585 | 17872 | 1253 | 3 | 2011-04-05 16:35 | Degassing stop | 88968
834586 | 17872 | 1362 | 4 | 2011-04-05 16:35 | Chemical analysis request at LFVD in chemical lab: 88968/10 Adam Maks | 88968
834587 | 17872 | 1101 | 2 | 2011-04-05 16:37 | Celox measurment: Temperatura = 1477 °C, O2 = 0,0 ppm, C = 0,000 %, Al = 0,000 % | 88968
834588 | 17872 | 1400 | 5 | 2011-04-05 16:47 | Added [17] Cfi13 = 27,6 kg | 88968
834589 | 17872 | 1400 | 5 | 2011-04-05 16:47 | Added [72] Al opl.zica = 5,0 kg | 88968
834590 | 17872 | 1101 | 2 | 2011-04-05 16:51 | Celox measurment: Temperatura = 1465 °C, O2 = 0,0 ppm, C = 0,000 %, Al = 0,000 % | 88968
834591 | 17872 | 1400 | 5 | 2011-04-05 16:54 | Added [15] CASIfi13 = 15,0 kg | 88968
834592 | 17872 | 1362 | 4 | 2011-04-05 16:54 | Chemical analysis request at LFVD in chemical lab: 88968/ 0 Adam Maks | 88968
834593 | 17872 | 1016 | 1 | 2011-04-05 16:57 | Heat stop 88968 | 88968
834839 | 17880 | 1400 | 5 | 2011-04-06 04:09 | Added [13] CaO = 300,0 kg | 88976
834840 | 17880 | 1400 | 5 | 2011-04-06 04:09 | Added [12] BOKSIT = 80,0 kg | 88976
834870 | 17880 | 1400 | 5 | 2011-04-06 05:30 | Added [48] FeV = 260,0 kg | 88976
834871 | 17880 | 1400 | 5 | 2011-04-06 05:30 | Added [27] FeCrC = 500,0 kg | 88976
834872 | 17880 | 1400 | 5 | 2011-04-06 05:32 | Added [76] Kalcijev karbid = 50,0 kg | 88976
834874 | 17880 | 1015 | 1 | 2011-04-06 05:53 | Heat start 88976 | 88976
834877 | 17880 | 1400 | 5 | 2011-04-06 06:00 | Added [35] FeMo = 70,0 kg | 88976
834878 | 17880 | 1400 | 5 | 2011-04-06 06:00 | Added [48] FeV = 70,0 kg | 88976
834879 | 17880 | 1400 | 5 | 2011-04-06 06:00 | Added [33] FeMnC = 15,0 kg | 88976
834880 | 17880 | 1400 | 5 | 2011-04-06 06:00 | Added [41] FeSi = 65,0 kg | 88976
834881 | 17880 | 1400 | 5 | 2011-04-06 06:00 | Added [27] FeCrC = 600,0 kg | 88976
834882 | 17880 | 1400 | 5 | 2011-04-06 06:00 | Added [52] KARBORITmleti = 145,0 kg | 88976
834884 | 17880 | 1400 | 5 | 2011-04-06 06:02 | Added [13] CaO = 100,0 kg | 88976
834883 | 17880 | 1101 | 2 | 2011-04-06 06:02 | Celox measurment: Temperatura = 1487 °C, O2 = 0,0 ppm, C = 0,000 %, Al = 0,000 % | 88976
834885 | 17881 | 1400 | 5 | 2011-04-06 06:03 | Added [13] CaO = 350,0 kg | 88977
834886 | 17881 | 1400 | 5 | 2011-04-06 06:03 | Added [12] BOKSIT = 60,0 kg | 88977
834887 | 17880 | 1252 | 3 | 2011-04-06 06:09 | Heating start 1000 kWh | 88976
834888 | 17880 | 1101 | 2 | 2011-04-06 06:17 | Celox measurment: Temperatura = 1521 °C, O2 = 0,0 ppm, C = 0,000 %, Al = 0,000 % | 88976
834889 | 17880 | 1362 | 4 | 2011-04-06 06:17 | Chemical analysis request at LFVD in chemical lab: 88976/ 9 Kotnik Marijan | 88976
834890 | 17880 | 1252 | 3 | 2011-04-06 06:18 | Heating start 200 kWh | 88976
834891 | 17880 | 1400 | 5 | 2011-04-06 06:30 | Added [35] FeMo = 15,0 kg | 88976
834892 | 17880 | 1400 | 5 | 2011-04-06 06:30 | Added [48] FeV = 7,0 kg | 88976
834893 | 17880 | 1400 | 5 | 2011-04-06 06:30 | Added [41] FeSi = 25,0 kg | 88976
834894 | 17880 | 1400 | 5 | 2011-04-06 06:30 | Added [27] FeCrC = 100,0 kg | 88976
834895 | 17880 | 1251 | 3 | 2011-04-06 06:33 | Vacuum start | 88976
834896 | 17880 | 1254 | 3 | 2011-04-06 06:38 | Degassing start | 88976
834897 | 17880 | 1253 | 3 | 2011-04-06 07:05 | Degassing stop | 88976
834898 | 17880 | 1362 | 4 | 2011-04-06 07:06 | Chemical analysis request at LFVD in chemical lab: 88976/10 Kotnik Marijan | 88976
834899 | 17880 | 1400 | 5 | 2011-04-06 07:07 | Added [12] BOKSIT = 120,0 kg | 88976
834909 | 17881 | 1400 | 5 | 2011-04-06 07:08 | Added [76] Kalcijev karbid = 50,0 kg | 88977
834900 | 17880 | 1101 | 2 | 2011-04-06 07:10 | Celox measurment: Temperatura = 1474 °C, O2 = 0,0 ppm, C = 0,000 %, Al = 0,000 % | 88976
834914 | 17881 | 1400 | 5 | 2011-04-06 07:10 | Added [52] KARBORITmleti = 100,0 kg | 88977
834901 | 17880 | 1252 | 3 | 2011-04-06 07:13 | Heating start 200 kWh | 88976
834902 | 17880 | 1400 | 5 | 2011-04-06 07:18 | Added [48] FeV = 10,0 kg | 88976
834903 | 17880 | 1400 | 5 | 2011-04-06 07:18 | Added [27] FeCrC = 40,0 kg | 88976
834904 | 17880 | 1400 | 5 | 2011-04-06 07:18 | Added [17] Cfi13 = 5,5 kg | 88976
834905 | 17880 | 1400 | 5 | 2011-04-06 07:18 | Added [72] Al opl.zica = 3,3 kg | 88976
834906 | 17880 | 1101 | 2 | 2011-04-06 07:20 | Celox measurment: Temperatura = 1473 °C, O2 = 0,0 ppm, C = 0,000 %, Al = 0,000 % | 88976
834907 | 17880 | 1400 | 5 | 2011-04-06 07:23 | Added [15] CASIfi13 = 13,8 kg | 88976
834908 | 17880 | 1362 | 4 | 2011-04-06 07:24 | Chemical analysis request at LFVD in chemical lab: 88976/ 0 Kotnik Marijan | 88976
834910 | 17880 | 1016 | 1 | 2011-04-06 07:28 | Heat stop 88976 | 88976
834911 | 17881 | 1015 | 1 | 2011-04-06 07:28 | Heat start 88977 | 88977
834916 | 17881 | 1400 | 5 | 2011-04-06 07:33 | Added [35] FeMo = 100,0 kg | 88977
834917 | 17881 | 1400 | 5 | 2011-04-06 07:33 | Added [48] FeV = 320,0 kg | 88977
834918 | 17881 | 1400 | 5 | 2011-04-06 07:33 | Added [33] FeMnC = 50,0 kg | 88977
834919 | 17881 | 1400 | 5 | 2011-04-06 07:33 | Added [41] FeSi = 90,0 kg | 88977
834920 | 17881 | 1400 | 5 | 2011-04-06 07:33 | Added [27] FeCrC = 120,0 kg | 88977
834921 | 17881 | 1400 | 5 | 2011-04-06 07:33 | Added [52] KARBORITmleti = 30,0 kg | 88977
834915 | 17881 | 1101 | 2 | 2011-04-06 07:36 | Celox measurment: Temperatura = 1486 °C, O2 = 0,0 ppm, C = 0,000 %, Al = 0,000 % | 88977
834922 | 17881 | 1252 | 3 | 2011-04-06 07:41 | Heating start 1000 kWh | 88977
834923 | 17881 | 1101 | 2 | 2011-04-06 07:53 | Celox measurment: Temperatura = 1506 °C, O2 = 0,0 ppm, C = 0,000 %, Al = 0,000 % | 88977
834924 | 17881 | 1362 | 4 | 2011-04-06 07:53 | Chemical analysis request at LFVD in chemical lab: 88977/ 9 Kotnik Marijan | 88977
834925 | 17881 | 1252 | 3 | 2011-04-06 07:53 | Heating start 700 kWh | 88977
834926 | 17881 | 1252 | 3 | 2011-04-06 08:01 | Heating start 100 kWh | 88977
834927 | 17881 | 1400 | 5 | 2011-04-06 08:05 | Added [35] FeMo = 15,0 kg | 88977
834928 | 17881 | 1400 | 5 | 2011-04-06 08:05 | Added [48] FeV = 5,0 kg | 88977
834929 | 17881 | 1400 | 5 | 2011-04-06 08:05 | Added [33] FeMnC = 15,0 kg | 88977
834930 | 17881 | 1400 | 5 | 2011-04-06 08:05 | Added [41] FeSi = 10,0 kg | 88977
834931 | 17881 | 1400 | 5 | 2011-04-06 08:05 | Added [27] FeCrC = 40,0 kg | 88977
834932 | 17881 | 1400 | 5 | 2011-04-06 08:05 | Added [52] KARBORITmleti = 15,0 kg | 88977
834933 | 17881 | 1251 | 3 | 2011-04-06 08:08 | Vacuum start | 88977
834934 | 17881 | 1254 | 3 | 2011-04-06 08:13 | Degassing start | 88977
834937 | 17881 | 1253 | 3 | 2011-04-06 08:49 | Degassing stop | 88977
834938 | 17881 | 1362 | 4 | 2011-04-06 08:50 | Chemical analysis request at LFVD in chemical lab: 88977/10 Kotnik Marijan | 88977
834939 | 17881 | 1400 | 5 | 2011-04-06 08:50 | Added [12] BOKSIT = 60,0 kg | 88977
834940 | 17881 | 1101 | 2 | 2011-04-06 08:53 | Celox measurment: Temperatura = 1490 °C, O2 = 0,0 ppm, C = 0,000 %, Al = 0,000 % | 88977
834941 | 17881 | 1111 | 2 | 2011-04-06 08:55 | Hydris meritev: H2 = 0,00 ppm, PBL = 1275 hPa, PSU = 464 hPa | 88977
834942 | 17881 | 1112 | 2 | 2011-04-06 08:56 | Hydris meritev: H2 = 0,50 ppm, PBL = 0 hPa, PSU = 0 hPa | 88977
834943 | 17881 | 1400 | 5 | 2011-04-06 09:01 | Added [48] FeV = 25,0 kg | 88977
834944 | 17881 | 1400 | 5 | 2011-04-06 09:01 | Added [72] Al opl.zica = 2,5 kg | 88977
834945 | 17881 | 1101 | 2 | 2011-04-06 09:02 | Celox measurment: Temperatura = 1485 °C, O2 = 0,0 ppm, C = 0,000 %, Al = 0,000 % | 88977
834946 | 17881 | 1400 | 5 | 2011-04-06 09:05 | Added [15] CASIfi13 = 14,0 kg | 88977
834947 | 17881 | 1362 | 4 | 2011-04-06 09:09 | Chemical analysis request at LFVD in chemical lab: 88977/ 0 Kotnik Marijan | 88977
834949 | 17881 | 1016 | 1 | 2011-04-06 09:13 | Heat stop 88977 | 88977
835492 | 17896 | 1400 | 5 | 2011-04-07 14:14 | Added [13] CaO = 400,0 kg | 88992
835493 | 17896 | 1400 | 5 | 2011-04-07 14:14 | Added [12] BOKSIT = 80,0 kg | 88992
835538 | 17896 | 1400 | 5 | 2011-04-07 15:34 | Added [10] Al bloki = 25,0 kg | 88992
835539 | 17896 | 1400 | 5 | 2011-04-07 15:34 | Added [52] KARBORITmleti = 30,0 kg | 88992
835540 | 17896 | 1400 | 5 | 2011-04-07 15:37 | Added [76] Kalcijev karbid = 50,0 kg | 88992
835537 | 17896 | 1015 | 1 | 2011-04-07 15:47 | Heat start 88992 | 88992
835541 | 17896 | 1101 | 2 | 2011-04-07 15:56 | Celox measurment: Temperatura = 1528 °C, O2 = 0,0 ppm, C = 0,000 %, Al = 0,000 % | 88992
835542 | 17896 | 1400 | 5 | 2011-04-07 15:56 | Added [35] FeMo = 200,0 kg | 88992
835543 | 17896 | 1400 | 5 | 2011-04-07 15:56 | Added [48] FeV = 280,0 kg | 88992
835544 | 17896 | 1400 | 5 | 2011-04-07 15:56 | Added [41] FeSi = 90,0 kg | 88992
835545 | 17896 | 1400 | 5 | 2011-04-07 15:56 | Added [10] Al bloki = 5,0 kg | 88992
835546 | 17896 | 1400 | 5 | 2011-04-07 15:56 | Added [52] KARBORITmleti = 55,0 kg | 88992
835547 | 17896 | 1400 | 5 | 2011-04-07 15:58 | Added [13] CaO = 300,0 kg | 88992
835548 | 17896 | 1251 | 3 | 2011-04-07 16:00 | Vacuum start | 88992
835549 | 17896 | 1254 | 3 | 2011-04-07 16:02 | Degassing start | 88992
835550 | 17896 | 1253 | 3 | 2011-04-07 16:28 | Degassing stop | 88992
835551 | 17896 | 1361 | 4 | 2011-04-07 16:28 | Zahteva za analizo z VPP na Spectro: 88992/ 5 e Adam Maks | 88992
835552 | 17896 | 1362 | 4 | 2011-04-07 16:28 | Chemical analysis request at LFVD in chemical lab: 88992/ 9 Adam Maks | 88992
835553 | 17896 | 1400 | 5 | 2011-04-07 16:34 | Added [35] FeMo = 25,0 kg | 88992
835554 | 17896 | 1400 | 5 | 2011-04-07 16:34 | Added [48] FeV = 10,0 kg | 88992
835555 | 17896 | 1400 | 5 | 2011-04-07 16:34 | Added [41] FeSi = 15,0 kg | 88992
835556 | 17896 | 1400 | 5 | 2011-04-07 16:34 | Added [10] Al bloki = 5,0 kg | 88992
835557 | 17896 | 1400 | 5 | 2011-04-07 16:34 | Added [15] CASIfi13 = 34,5 kg | 88992
835558 | 17896 | 1400 | 5 | 2011-04-07 16:36 | Added [13] CaO = 150,0 kg | 88992
835559 | 17896 | 1101 | 2 | 2011-04-07 16:38 | Celox measurment: Temperatura = 1454 °C, O2 = 0,0 ppm, C = 0,000 %, Al = 0,000 % | 88992
835560 | 17896 | 1252 | 3 | 2011-04-07 16:39 | Heating start 400 kWh | 88992
835561 | 17896 | 1400 | 5 | 2011-04-07 16:42 | Added [17] Cfi13 = 33,1 kg | 88992
835562 | 17896 | 1400 | 5 | 2011-04-07 16:42 | Added [72] Al opl.zica = 2,5 kg | 88992
835563 | 17896 | 1101 | 2 | 2011-04-07 16:51 | Celox measurment: Temperatura = 1451 °C, O2 = 0,0 ppm, C = 0,000 %, Al = 0,000 % | 88992
835564 | 17896 | 1252 | 3 | 2011-04-07 16:51 | Heating start 500 kWh | 88992
835565 | 17896 | 1101 | 2 | 2011-04-07 17:01 | Celox measurment: Temperatura = 1471 °C, O2 = 0,0 ppm, C = 0,000 %, Al = 0,000 % | 88992
835566 | 17896 | 1252 | 3 | 2011-04-07 17:02 | Heating start 200 kWh | 88992
835567 | 17896 | 1361 | 4 | 2011-04-07 17:08 | Zahteva za analizo z VPP na Spectro: 88992/ 6 e Adam Maks | 88992
835568 | 17896 | 1400 | 5 | 2011-04-07 17:21 | Added [35] FeMo = 15,0 kg | 88992
835569 | 17896 | 1400 | 5 | 2011-04-07 17:21 | Added [48] FeV = 20,0 kg | 88992
835570 | 17896 | 1400 | 5 | 2011-04-07 17:21 | Added [72] Al opl.zica = 5,8 kg | 88992
835571 | 17896 | 1101 | 2 | 2011-04-07 17:27 | Celox measurment: Temperatura = 1466 °C, O2 = 0,0 ppm, C = 0,000 %, Al = 0,000 % | 88992
835572 | 17896 | 1252 | 3 | 2011-04-07 17:28 | Heating start 200 kWh | 88992
835573 | 17896 | 1400 | 5 | 2011-04-07 17:32 | Added [15] CASIfi13 = 15,2 kg | 88992
835574 | 17896 | 1362 | 4 | 2011-04-07 17:34 | Chemical analysis request at LFVD in chemical lab: 88992/ 0 Adam Maks | 88992
835575 | 17896 | 1016 | 1 | 2011-04-07 17:38 | Heat stop 88992 | 88992
835589 | 17898 | 1400 | 5 | 2011-04-07 18:03 | Added [13] CaO = 450,0 kg | 88994
835590 | 17898 | 1400 | 5 | 2011-04-07 18:03 | Added [12] BOKSIT = 90,0 kg | 88994
835610 | 17898 | 1015 | 1 | 2011-04-07 19:36 | Heat start 88994 | 88994
835611 | 17898 | 1101 | 2 | 2011-04-07 19:48 | Celox measurment: Temperatura = 1489 °C, O2 = 0,0 ppm, C = 0,000 %, Al = 0,000 % | 88994
835612 | 17898 | 1252 | 3 | 2011-04-07 19:53 | Heating start 1300 kWh | 88994
835613 | 17898 | 1101 | 2 | 2011-04-07 20:09 | Celox measurment: Temperatura = 1515 °C, O2 = 0,0 ppm, C = 0,000 %, Al = 0,000 % | 88994
835614 | 17898 | 1252 | 3 | 2011-04-07 20:09 | Heating start 1700 kWh | 88994
835617 | 17898 | 1361 | 4 | 2011-04-07 20:22 | Zahteva za analizo z VPP na Spectro: 88994/ 5 e Adam Maks | 88994
835618 | 17898 | 1400 | 5 | 2011-04-07 20:31 | Added [35] FeMo = 200,0 kg | 88994
835619 | 17898 | 1400 | 5 | 2011-04-07 20:31 | Added [48] FeV = 260,0 kg | 88994
835620 | 17898 | 1400 | 5 | 2011-04-07 20:31 | Added [33] FeMnC = 25,0 kg | 88994
835621 | 17898 | 1400 | 5 | 2011-04-07 20:31 | Added [41] FeSi = 75,0 kg | 88994
835622 | 17898 | 1400 | 5 | 2011-04-07 20:31 | Added [10] Al bloki = 5,0 kg | 88994
835623 | 17898 | 1400 | 5 | 2011-04-07 20:31 | Added [52] KARBORITmleti = 50,0 kg | 88994
835624 | 17898 | 1400 | 5 | 2011-04-07 20:32 | Added [13] CaO = 250,0 kg | 88994
835626 | 17898 | 1251 | 3 | 2011-04-07 20:37 | Vacuum start | 88994
835627 | 17898 | 1400 | 5 | 2011-04-07 20:41 | Added [13] CaO = 200,0 kg | 88994
835628 | 17898 | 1254 | 3 | 2011-04-07 20:48 | Degassing start | 88994
835629 | 17898 | 1253 | 3 | 2011-04-07 21:19 | Degassing stop | 88994
835630 | 17898 | 1361 | 4 | 2011-04-07 21:19 | Zahteva za analizo z VPP na Spectro: 88994/ 6 e Adam Maks | 88994
835631 | 17898 | 1362 | 4 | 2011-04-07 21:19 | Chemical analysis request at LFVD in chemical lab: 88994/10 Adam Maks | 88994
835632 | 17898 | 1101 | 2 | 2011-04-07 21:22 | Celox measurment: Temperatura = 1462 °C, O2 = 0,0 ppm, C = 0,000 %, Al = 0,000 % | 88994
835633 | 17898 | 1252 | 3 | 2011-04-07 21:32 | Heating start 400 kWh | 88994
835634 | 17898 | 1400 | 5 | 2011-04-07 21:35 | Added [17] Cfi13 = 46,0 kg | 88994
835635 | 17898 | 1400 | 5 | 2011-04-07 21:39 | Added [35] FeMo = 35,0 kg | 88994
835636 | 17898 | 1400 | 5 | 2011-04-07 21:39 | Added [48] FeV = 20,0 kg | 88994
835637 | 17898 | 1400 | 5 | 2011-04-07 21:39 | Added [41] FeSi = 60,0 kg | 88994
835638 | 17898 | 1400 | 5 | 2011-04-07 21:39 | Added [72] Al opl.zica = 2,5 kg | 88994
835639 | 17898 | 1101 | 2 | 2011-04-07 21:39 | Celox measurment: Temperatura = 1467 °C, O2 = 0,0 ppm, C = 0,000 %, Al = 0,000 % | 88994
835640 | 17898 | 1400 | 5 | 2011-04-07 21:41 | Added [15] CASIfi13 = 23,0 kg | 88994
835641 | 17898 | 1362 | 4 | 2011-04-07 21:42 | Chemical analysis request at LFVD in chemical lab: 88994/ 0 Adam Maks | 88994
835642 | 17898 | 1016 | 1 | 2011-04-07 21:48 | Heat stop 88994 | 88994
835850 | 17905 | 1400 | 5 | 2011-04-08 07:54 | Added [13] CaO = 350,0 kg | 89001
835851 | 17905 | 1400 | 5 | 2011-04-08 07:54 | Added [12] BOKSIT = 70,0 kg | 89001
835879 | 17905 | 1400 | 5 | 2011-04-08 09:10 | Added [48] FeV = 220,0 kg | 89001
835880 | 17905 | 1400 | 5 | 2011-04-08 09:10 | Added [52] KARBORITmleti = 75,0 kg | 89001
835867 | 17905 | 1400 | 5 | 2011-04-08 09:12 | Added [76] Kalcijev karbid = 50,0 kg | 89001
835883 | 17905 | 1015 | 1 | 2011-04-08 09:28 | Heat start 89001 | 89001
835884 | 17905 | 1400 | 5 | 2011-04-08 09:35 | Added [35] FeMo = 140,0 kg | 89001
835885 | 17905 | 1400 | 5 | 2011-04-08 09:35 | Added [48] FeV = 65,0 kg | 89001
835886 | 17905 | 1400 | 5 | 2011-04-08 09:35 | Added [41] FeSi = 105,0 kg | 89001
835887 | 17905 | 1400 | 5 | 2011-04-08 09:35 | Added [27] FeCrC = 1060,0 kg | 89001
835888 | 17905 | 1400 | 5 | 2011-04-08 09:35 | Added [10] Al bloki = 7,0 kg | 89001
835889 | 17905 | 1400 | 5 | 2011-04-08 09:35 | Added [52] KARBORITmleti = 30,0 kg | 89001
835890 | 17906 | 1400 | 5 | 2011-04-08 09:38 | Added [13] CaO = 350,0 kg | 89002
835891 | 17906 | 1400 | 5 | 2011-04-08 09:38 | Added [12] BOKSIT = 70,0 kg | 89002
835892 | 17905 | 1101 | 2 | 2011-04-08 09:39 | Celox measurment: Temperatura = 1499 °C, O2 = 0,0 ppm, C = 0,000 %, Al = 0,000 % | 89001
835893 | 17905 | 1252 | 3 | 2011-04-08 09:40 | Heating start 700 kWh | 89001
835894 | 17905 | 1362 | 4 | 2011-04-08 09:47 | Chemical analysis request at LFVD in chemical lab: 89001/ 9 Kotnik Marijan | 89001
835895 | 17905 | 1101 | 2 | 2011-04-08 09:48 | Celox measurment: Temperatura = 1521 °C, O2 = 0,0 ppm, C = 0,000 %, Al = 0,000 % | 89001
835896 | 17905 | 1252 | 3 | 2011-04-08 09:49 | Heating start 200 kWh | 89001
835897 | 17905 | 1400 | 5 | 2011-04-08 10:00 | Added [35] FeMo = 15,0 kg | 89001
835898 | 17905 | 1400 | 5 | 2011-04-08 10:00 | Added [48] FeV = 6,0 kg | 89001
835899 | 17905 | 1400 | 5 | 2011-04-08 10:00 | Added [41] FeSi = 10,0 kg | 89001
835900 | 17905 | 1400 | 5 | 2011-04-08 10:00 | Added [26] FeCrA = 60,0 kg | 89001
835901 | 17905 | 1400 | 5 | 2011-04-08 10:00 | Added [27] FeCrC = 170,0 kg | 89001
835902 | 17905 | 1251 | 3 | 2011-04-08 10:07 | Vacuum start | 89001
835903 | 17905 | 1254 | 3 | 2011-04-08 10:10 | Degassing start | 89001
835904 | 17905 | 1253 | 3 | 2011-04-08 10:35 | Degassing stop | 89001
835905 | 17905 | 1362 | 4 | 2011-04-08 10:37 | Chemical analysis request at LFVD in chemical lab: 89001/10 Kotnik Marijan | 89001
835906 | 17905 | 1400 | 5 | 2011-04-08 10:38 | Added [12] BOKSIT = 110,0 kg | 89001
835907 | 17905 | 1101 | 2 | 2011-04-08 10:40 | Celox measurment: Temperatura = 1477 °C, O2 = 0,0 ppm, C = 0,000 %, Al = 0,000 % | 89001
835908 | 17905 | 1252 | 3 | 2011-04-08 10:40 | Heating start 200 kWh | 89001
835909 | 17905 | 1400 | 5 | 2011-04-08 10:52 | Added [48] FeV = 6,0 kg | 89001
835910 | 17905 | 1400 | 5 | 2011-04-08 10:52 | Added [72] Al opl.zica = 3,6 kg | 89001
835911 | 17905 | 1101 | 2 | 2011-04-08 10:53 | Celox measurment: Temperatura = 1473 °C, O2 = 0,0 ppm, C = 0,000 %, Al = 0,000 % | 89001
835912 | 17905 | 1400 | 5 | 2011-04-08 10:55 | Added [15] CASIfi13 = 15,2 kg | 89001
835913 | 17905 | 1400 | 5 | 2011-04-08 10:56 | Added [15] CASIfi13 = 15,2 kg | 89001
835914 | 17905 | 1362 | 4 | 2011-04-08 10:58 | Chemical analysis request at LFVD in chemical lab: 89001/ 0 Kotnik Marijan | 89001
835920 | 17906 | 1400 | 5 | 2011-04-08 11:00 | Added [48] FeV = 170,0 kg | 89002
835921 | 17906 | 1400 | 5 | 2011-04-08 11:00 | Added [41] FeSi = 70,0 kg | 89002
835922 | 17906 | 1400 | 5 | 2011-04-08 11:00 | Added [52] KARBORITmleti = 165,0 kg | 89002
835915 | 17906 | 1400 | 5 | 2011-04-08 11:02 | Added [76] Kalcijev karbid = 50,0 kg | 89002
835916 | 17905 | 1016 | 1 | 2011-04-08 11:03 | Heat stop 89001 | 89001
835917 | 17906 | 1015 | 1 | 2011-04-08 11:06 | Heat start 89002 | 89002
835923 | 17906 | 1101 | 2 | 2011-04-08 11:11 | Celox measurment: Temperatura = 1595 °C, O2 = 0,0 ppm, C = 0,000 %, Al = 0,000 % | 89002
835926 | 17906 | 1400 | 5 | 2011-04-08 11:19 | Added [35] FeMo = 140,0 kg | 89002
835927 | 17906 | 1400 | 5 | 2011-04-08 11:19 | Added [48] FeV = 40,0 kg | 89002
835928 | 17906 | 1400 | 5 | 2011-04-08 11:19 | Added [33] FeMnC = 30,0 kg | 89002
835929 | 17906 | 1400 | 5 | 2011-04-08 11:19 | Added [41] FeSi = 55,0 kg | 89002
835930 | 17906 | 1400 | 5 | 2011-04-08 11:19 | Added [10] Al bloki = 7,0 kg | 89002
835931 | 17906 | 1400 | 5 | 2011-04-08 11:19 | Added [52] KARBORITmleti = 15,0 kg | 89002
835932 | 17906 | 1251 | 3 | 2011-04-08 11:24 | Vacuum start | 89002
835933 | 17906 | 1254 | 3 | 2011-04-08 11:31 | Degassing start | 89002
835934 | 17906 | 1253 | 3 | 2011-04-08 11:57 | Degassing stop | 89002
835935 | 17906 | 1361 | 4 | 2011-04-08 11:59 | Zahteva za analizo z VPP na Spectro: 89002/ 6 e Kotnik Marijan | 89002
835936 | 17906 | 1362 | 4 | 2011-04-08 11:59 | Chemical analysis request at LFVD in chemical lab: 89002/10 Kotnik Marijan | 89002
835937 | 17906 | 1400 | 5 | 2011-04-08 12:00 | Added [12] BOKSIT = 50,0 kg | 89002
835938 | 17906 | 1400 | 5 | 2011-04-08 12:00 | Added [21] EPŽ žlindra = 120,0 kg | 89002
835939 | 17906 | 1101 | 2 | 2011-04-08 12:02 | Celox measurment: Temperatura = 1495 °C, O2 = 0,0 ppm, C = 0,000 %, Al = 0,000 % | 89002
835940 | 17906 | 1400 | 5 | 2011-04-08 12:11 | Added [35] FeMo = 20,0 kg | 89002
835941 | 17906 | 1400 | 5 | 2011-04-08 12:11 | Added [41] FeSi = 15,0 kg | 89002
835942 | 17906 | 1400 | 5 | 2011-04-08 12:11 | Added [17] Cfi13 = 44,2 kg | 89002
835943 | 17906 | 1400 | 5 | 2011-04-08 12:16 | Added [72] Al opl.zica = 8,3 kg | 89002
835944 | 17906 | 1101 | 2 | 2011-04-08 12:17 | Celox measurment: Temperatura = 1466 °C, O2 = 0,0 ppm, C = 0,000 %, Al = 0,000 % | 89002
835945 | 17906 | 1252 | 3 | 2011-04-08 12:17 | Heating start 100 kWh | 89002
835946 | 17906 | 1400 | 5 | 2011-04-08 12:20 | Added [15] CASIfi13 = 14,5 kg | 89002
835947 | 17906 | 1362 | 4 | 2011-04-08 12:25 | Chemical analysis request at LFVD in chemical lab: 89002/ 0 Kotnik Marijan | 89002
835948 | 17906 | 1016 | 1 | 2011-04-08 12:26 | Heat stop 89002 | 89002
836061 | 17910 | 1400 | 5 | 2011-04-08 21:48 | Added [13] CaO = 350,0 kg | 89006
836062 | 17910 | 1400 | 5 | 2011-04-08 21:48 | Added [12] BOKSIT = 90,0 kg | 89006
836080 | 17910 | 1400 | 5 | 2011-04-08 22:42 | Added [48] FeV = 400,0 kg | 89006
836081 | 17910 | 1400 | 5 | 2011-04-08 22:42 | Added [52] KARBORITmleti = 75,0 kg | 89006
836082 | 17910 | 1400 | 5 | 2011-04-08 22:43 | Added [76] Kalcijev karbid = 50,0 kg | 89006
836079 | 17910 | 1015 | 1 | 2011-04-08 22:51 | Heat start 89006 | 89006
836083 | 17911 | 1400 | 5 | 2011-04-08 22:53 | Added [13] CaO = 350,0 kg | 89007
836084 | 17911 | 1400 | 5 | 2011-04-08 22:53 | Added [12] BOKSIT = 100,0 kg | 89007
836085 | 17910 | 1101 | 2 | 2011-04-08 23:02 | Celox measurment: Temperatura = 1524 °C, O2 = 0,0 ppm, C = 0,000 %, Al = 0,000 % | 89006
836086 | 17910 | 1400 | 5 | 2011-04-08 23:03 | Added [48] FeV = 60,0 kg | 89006
836087 | 17910 | 1400 | 5 | 2011-04-08 23:03 | Added [41] FeSi = 70,0 kg | 89006
836088 | 17910 | 1400 | 5 | 2011-04-08 23:03 | Added [27] FeCrC = 200,0 kg | 89006
836089 | 17910 | 1400 | 5 | 2011-04-08 23:03 | Added [52] KARBORITmleti = 90,0 kg | 89006
836090 | 17910 | 1400 | 5 | 2011-04-08 23:06 | Added [13] CaO = 150,0 kg | 89006
836091 | 17910 | 1251 | 3 | 2011-04-08 23:08 | Vacuum start | 89006
836092 | 17910 | 1254 | 3 | 2011-04-08 23:11 | Degassing start | 89006
836093 | 17910 | 1253 | 3 | 2011-04-08 23:36 | Degassing stop | 89006
836095 | 17910 | 1400 | 5 | 2011-04-08 23:38 | Added [12] BOKSIT = 80,0 kg | 89006
836096 | 17910 | 1400 | 5 | 2011-04-08 23:38 | Added [21] EPŽ žlindra = 120,0 kg | 89006
836094 | 17910 | 1362 | 4 | 2011-04-08 23:38 | Chemical analysis request at LFVD in chemical lab: 89006/10 Gorensek Peter | 89006
836097 | 17910 | 1101 | 2 | 2011-04-08 23:41 | Celox measurment: Temperatura = 1449 °C, O2 = 0,0 ppm, C = 0,000 %, Al = 0,000 % | 89006
836102 | 17910 | 1252 | 3 | 2011-04-08 23:45 | Heating start 400 kWh | 89006
836098 | 17910 | 1400 | 5 | 2011-04-08 23:49 | Added [48] FeV = 40,0 kg | 89006
836099 | 17910 | 1400 | 5 | 2011-04-08 23:49 | Added [26] FeCrA = 70,0 kg | 89006
836100 | 17910 | 1400 | 5 | 2011-04-08 23:49 | Added [17] Cfi13 = 16,6 kg | 89006
836101 | 17910 | 1101 | 2 | 2011-04-08 23:51 | Celox measurment: Temperatura = 1458 °C, O2 = 0,0 ppm, C = 0,000 %, Al = 0,000 % | 89006
836103 | 17910 | 1252 | 3 | 2011-04-08 23:52 | Heating start 300 kWh | 89006
836104 | 17910 | 1400 | 5 | 2011-04-08 23:58 | Added [15] CASIfi13 = 14,0 kg | 89006
836105 | 17910 | 1362 | 4 | 2011-04-08 23:59 | Chemical analysis request at LFVD in chemical lab: 89006/ 0 Gorensek Peter | 89006
836106 | 17910 | 1016 | 1 | 2011-04-09 00:04 | Heat stop 89006 | 89006
836107 | 17911 | 1015 | 1 | 2011-04-09 00:37 | Heat start 89007 | 89007
836108 | 17911 | 1400 | 5 | 2011-04-09 00:38 | Added [35] FeMo = 160,0 kg | 89007
836109 | 17911 | 1400 | 5 | 2011-04-09 00:38 | Added [48] FeV = 30,0 kg | 89007
836110 | 17911 | 1400 | 5 | 2011-04-09 00:38 | Added [41] FeSi = 100,0 kg | 89007
836111 | 17911 | 1400 | 5 | 2011-04-09 00:38 | Added [27] FeCrC = 200,0 kg | 89007
836112 | 17911 | 1400 | 5 | 2011-04-09 00:40 | Added [13] CaO = 150,0 kg | 89007
836113 | 17911 | 1101 | 2 | 2011-04-09 00:43 | Celox measurment: Temperatura = 1507 °C, O2 = 0,0 ppm, C = 0,000 %, Al = 0,000 % | 89007
836114 | 17911 | 1252 | 3 | 2011-04-09 00:43 | Heating start 800 kWh | 89007
836115 | 17911 | 1101 | 2 | 2011-04-09 00:53 | Celox measurment: Temperatura = 1535 °C, O2 = 0,0 ppm, C = 0,000 %, Al = 0,000 % | 89007
836116 | 17911 | 1361 | 4 | 2011-04-09 00:53 | Zahteva za analizo z VPP na Spectro: 89007/ 5 e Gorensek Peter | 89007
836117 | 17911 | 1252 | 3 | 2011-04-09 00:53 | Heating start 300 kWh | 89007
836118 | 17911 | 1400 | 5 | 2011-04-09 00:59 | Added [35] FeMo = 15,0 kg | 89007
836119 | 17911 | 1400 | 5 | 2011-04-09 00:59 | Added [48] FeV = 23,0 kg | 89007
836120 | 17911 | 1400 | 5 | 2011-04-09 00:59 | Added [41] FeSi = 32,0 kg | 89007
836121 | 17911 | 1400 | 5 | 2011-04-09 00:59 | Added [27] FeCrC = 200,0 kg | 89007
836122 | 17911 | 1400 | 5 | 2011-04-09 00:59 | Added [52] KARBORITmleti = 55,0 kg | 89007
836123 | 17911 | 1251 | 3 | 2011-04-09 01:04 | Vacuum start | 89007
836124 | 17911 | 1254 | 3 | 2011-04-09 01:06 | Degassing start | 89007
836125 | 17911 | 1362 | 4 | 2011-04-09 01:42 | Chemical analysis request at LFVD in chemical lab: 89007/10 Gorensek Peter | 89007
836126 | 17911 | 1400 | 5 | 2011-04-09 01:43 | Added [12] BOKSIT = 80,0 kg | 89007
836127 | 17911 | 1400 | 5 | 2011-04-09 01:43 | Added [21] EPŽ žlindra = 120,0 kg | 89007
836128 | 17911 | 1101 | 2 | 2011-04-09 01:45 | Celox measurment: Temperatura = 1475 °C, O2 = 0,0 ppm, C = 0,000 %, Al = 0,000 % | 89007
836130 | 17911 | 1400 | 5 | 2011-04-09 01:49 | Added [48] FeV = 20,0 kg | 89007
836131 | 17911 | 1400 | 5 | 2011-04-09 01:49 | Added [17] Cfi13 = 12,9 kg | 89007
836129 | 17911 | 1101 | 2 | 2011-04-09 02:03 | Celox measurment: Temperatura = 1456 °C, O2 = 0,0 ppm, C = 0,000 %, Al = 0,000 % | 89007
836132 | 17911 | 1252 | 3 | 2011-04-09 02:07 | Heating start 300 kWh | 89007
836133 | 17911 | 1101 | 2 | 2011-04-09 02:18 | Celox measurment: Temperatura = 1465 °C, O2 = 0,0 ppm, C = 0,000 %, Al = 0,000 % | 89007
836134 | 17911 | 1400 | 5 | 2011-04-09 02:26 | Added [15] CASIfi13 = 14,7 kg | 89007
836135 | 17911 | 1362 | 4 | 2011-04-09 02:26 | Chemical analysis request at LFVD in chemical lab: 89007/ 0 Gorensek Peter | 89007
836136 | 17911 | 1016 | 1 | 2011-04-09 02:33 | Heat stop 89007 | 89007
836874 | 17931 | 1400 | 5 | 2011-04-10 20:08 | Added [12] BOKSIT = 70,0 kg | 89027
836875 | 17931 | 1400 | 5 | 2011-04-10 20:08 | Added [13] CaO = 350,0 kg | 89027
836900 | 17931 | 1015 | 1 | 2011-04-10 22:01 | Heat start 89027 | 89027
836903 | 17931 | 1101 | 2 | 2011-04-10 22:09 | Celox measurment: Temperatura = 1529 °C, O2 = 0,0 ppm, C = 0,000 %, Al = 0,000 % | 89027
836904 | 17931 | 1400 | 5 | 2011-04-10 22:10 | Added [33] FeMnC = 30,0 kg | 89027
836905 | 17931 | 1400 | 5 | 2011-04-10 22:10 | Added [41] FeSi = 90,0 kg | 89027
836906 | 17931 | 1400 | 5 | 2011-04-10 22:10 | Added [27] FeCrC = 200,0 kg | 89027
836907 | 17931 | 1400 | 5 | 2011-04-10 22:12 | Added [13] CaO = 200,0 kg | 89027
836908 | 17931 | 1400 | 5 | 2011-04-10 22:12 | Added [12] BOKSIT = 100,0 kg | 89027
836909 | 17931 | 1252 | 3 | 2011-04-10 22:14 | Heating start 800 kWh | 89027
836910 | 17931 | 1101 | 2 | 2011-04-10 22:24 | Celox measurment: Temperatura = 1533 °C, O2 = 0,0 ppm, C = 0,000 %, Al = 0,000 % | 89027
836911 | 17931 | 1361 | 4 | 2011-04-10 22:24 | Zahteva za analizo z VPP na Spectro: 89027/ 5 e Kotnik Marijan | 89027
836912 | 17931 | 1400 | 5 | 2011-04-10 22:30 | Added [48] FeV = 72,0 kg | 89027
836913 | 17931 | 1400 | 5 | 2011-04-10 22:30 | Added [41] FeSi = 45,0 kg | 89027
836914 | 17931 | 1400 | 5 | 2011-04-10 22:30 | Added [27] FeCrC = 170,0 kg | 89027
836915 | 17931 | 1400 | 5 | 2011-04-10 22:30 | Added [52] KARBORITmleti = 180,0 kg | 89027
836916 | 17931 | 1251 | 3 | 2011-04-10 22:35 | Vacuum start | 89027
836917 | 17931 | 1254 | 3 | 2011-04-10 22:38 | Degassing start | 89027
836918 | 17931 | 1253 | 3 | 2011-04-10 23:14 | Degassing stop | 89027
836920 | 17931 | 1400 | 5 | 2011-04-10 23:14 | Added [21] EPŽ žlindra = 150,0 kg | 89027
836919 | 17931 | 1362 | 4 | 2011-04-10 23:14 | Chemical analysis request at LFVD in chemical lab: 89027/10 Kotnik Marijan | 89027
836921 | 17931 | 1101 | 2 | 2011-04-10 23:17 | Celox measurment: Temperatura = 1466 °C, O2 = 0,0 ppm, C = 0,000 %, Al = 0,000 % | 89027
836927 | 17931 | 1252 | 3 | 2011-04-10 23:20 | Heating start 400 kWh | 89027
836922 | 17931 | 1111 | 2 | 2011-04-10 23:21 | Hydris meritev: H2 = 0,60 ppm, PBL = 1302 hPa, PSU = 798 hPa | 89027
836923 | 17931 | 1112 | 2 | 2011-04-10 23:26 | Hydris meritev: H2 = 0,50 ppm, PBL = 0 hPa, PSU = 0 hPa | 89027
836924 | 17931 | 1400 | 5 | 2011-04-10 23:27 | Added [48] FeV = 32,0 kg | 89027
836925 | 17931 | 1400 | 5 | 2011-04-10 23:27 | Added [17] Cfi13 = 12,9 kg | 89027
836926 | 17931 | 1101 | 2 | 2011-04-10 23:30 | Celox measurment: Temperatura = 1460 °C, O2 = 0,0 ppm, C = 0,000 %, Al = 0,000 % | 89027
836928 | 17931 | 1252 | 3 | 2011-04-10 23:31 | Heating start 200 kWh | 89027
836929 | 17931 | 1400 | 5 | 2011-04-10 23:34 | Added [15] CASIfi13 = 13,3 kg | 89027
836930 | 17931 | 1362 | 4 | 2011-04-10 23:37 | Chemical analysis request at LFVD in chemical lab: 89027/ 0 Kotnik Marijan | 89027
836933 | 17931 | 1016 | 1 | 2011-04-10 23:41 | Heat stop 89027 | 89027
836935 | 17933 | 1400 | 5 | 2011-04-10 23:42 | Added [12] BOKSIT = 90,0 kg | 89029
836936 | 17933 | 1400 | 5 | 2011-04-10 23:42 | Added [13] CaO = 350,0 kg | 89029
836974 | 17933 | 1400 | 5 | 2011-04-11 01:15 | Added [52] KARBORITmleti = 120,0 kg | 89029
836975 | 17933 | 1400 | 5 | 2011-04-11 01:16 | Added [76] Kalcijev karbid = 50,0 kg | 89029
836977 | 17933 | 1015 | 1 | 2011-04-11 01:34 | Heat start 89029 | 89029
836978 | 17933 | 1400 | 5 | 2011-04-11 01:41 | Added [35] FeMo = 45,0 kg | 89029
836979 | 17933 | 1400 | 5 | 2011-04-11 01:41 | Added [48] FeV = 300,0 kg | 89029
836980 | 17933 | 1400 | 5 | 2011-04-11 01:41 | Added [33] FeMnC = 30,0 kg | 89029
836981 | 17933 | 1400 | 5 | 2011-04-11 01:41 | Added [41] FeSi = 130,0 kg | 89029
836982 | 17933 | 1400 | 5 | 2011-04-11 01:41 | Added [27] FeCrC = 900,0 kg | 89029
836983 | 17933 | 1400 | 5 | 2011-04-11 01:41 | Added [10] Al bloki = 4,0 kg | 89029
836984 | 17933 | 1101 | 2 | 2011-04-11 01:48 | Celox measurment: Temperatura = 1465 °C, O2 = 0,0 ppm, C = 0,000 %, Al = 0,000 % | 89029
836985 | 17933 | 1252 | 3 | 2011-04-11 01:49 | Heating start 800 kWh | 89029
836986 | 17933 | 1101 | 2 | 2011-04-11 01:58 | Celox measurment: Temperatura = 1497 °C, O2 = 0,0 ppm, C = 0,000 %, Al = 0,000 % | 89029
836987 | 17933 | 1362 | 4 | 2011-04-11 01:59 | Chemical analysis request at LFVD in chemical lab: 89029/ 9 Gorensek Peter | 89029
836988 | 17933 | 1361 | 4 | 2011-04-11 01:59 | Zahteva za analizo z VPP na Spectro: 89029/ 5 e Gorensek Peter | 89029
836989 | 17933 | 1252 | 3 | 2011-04-11 02:00 | Heating start 700 kWh | 89029
836990 | 17933 | 1400 | 5 | 2011-04-11 02:12 | Added [35] FeMo = 25,0 kg | 89029
836991 | 17933 | 1400 | 5 | 2011-04-11 02:12 | Added [48] FeV = 60,0 kg | 89029
836992 | 17933 | 1400 | 5 | 2011-04-11 02:12 | Added [41] FeSi = 30,0 kg | 89029
836993 | 17933 | 1400 | 5 | 2011-04-11 02:12 | Added [27] FeCrC = 300,0 kg | 89029
836994 | 17933 | 1400 | 5 | 2011-04-11 02:12 | Added [10] Al bloki = 4,0 kg | 89029
836995 | 17933 | 1400 | 5 | 2011-04-11 02:12 | Added [52] KARBORITmleti = 80,0 kg | 89029
836996 | 17933 | 1251 | 3 | 2011-04-11 02:16 | Vacuum start | 89029
836997 | 17933 | 1254 | 3 | 2011-04-11 02:20 | Degassing start | 89029
837000 | 17933 | 1253 | 3 | 2011-04-11 02:45 | Degassing stop | 89029
837001 | 17933 | 1362 | 4 | 2011-04-11 02:45 | Chemical analysis request at LFVD in chemical lab: 89029/10 Gorensek Peter | 89029
837002 | 17933 | 1361 | 4 | 2011-04-11 02:45 | Zahteva za analizo z VPP na Spectro: 89029/ 6 e Gorensek Peter | 89029
837003 | 17933 | 1101 | 2 | 2011-04-11 02:48 | Celox measurment: Temperatura = 1459 °C, O2 = 0,0 ppm, C = 0,000 %, Al = 0,000 % | 89029
837004 | 17933 | 1400 | 5 | 2011-04-11 02:48 | Added [12] BOKSIT = 80,0 kg | 89029
837005 | 17933 | 1400 | 5 | 2011-04-11 02:48 | Added [21] EPŽ žlindra = 120,0 kg | 89029
837006 | 17933 | 1252 | 3 | 2011-04-11 02:49 | Heating start 300 kWh | 89029
837007 | 17933 | 1400 | 5 | 2011-04-11 02:56 | Added [48] FeV = 12,0 kg | 89029
837008 | 17933 | 1400 | 5 | 2011-04-11 02:56 | Added [17] Cfi13 = 9,2 kg | 89029
837009 | 17933 | 1101 | 2 | 2011-04-11 02:58 | Celox measurment: Temperatura = 1464 °C, O2 = 0,0 ppm, C = 0,000 %, Al = 0,000 % | 89029
837010 | 17933 | 1252 | 3 | 2011-04-11 02:59 | Heating start 200 kWh | 89029
837011 | 17933 | 1400 | 5 | 2011-04-11 03:03 | Added [15] CASIfi13 = 13,3 kg | 89029
837012 | 17933 | 1362 | 4 | 2011-04-11 03:03 | Chemical analysis request at LFVD in chemical lab: 89029/ 0 Gorensek Peter | 89029
837013 | 17933 | 1016 | 1 | 2011-04-11 03:08 | Heat stop 89029 | 89029
837361 | 17943 | 1400 | 5 | 2011-04-12 20:14 | Added [13] CaO = 300,0 kg | 89039
837362 | 17943 | 1400 | 5 | 2011-04-12 20:14 | Added [12] BOKSIT = 90,0 kg | 89039
837389 | 17943 | 1400 | 5 | 2011-04-12 21:33 | Added [76] Kalcijev karbid = 50,0 kg | 89039
837388 | 17943 | 1400 | 5 | 2011-04-12 21:37 | Added [52] KARBORITmleti = 105,0 kg | 89039
837387 | 17943 | 1015 | 1 | 2011-04-12 21:37 | Heat start 89039 | 89039
837390 | 17943 | 1101 | 2 | 2011-04-12 21:45 | Celox measurment: Temperatura = 1528 °C, O2 = 0,0 ppm, C = 0,000 %, Al = 0,000 % | 89039
837391 | 17943 | 1400 | 5 | 2011-04-12 21:47 | Added [35] FeMo = 255,0 kg | 89039
837392 | 17943 | 1400 | 5 | 2011-04-12 21:47 | Added [48] FeV = 295,0 kg | 89039
837393 | 17943 | 1400 | 5 | 2011-04-12 21:47 | Added [33] FeMnC = 35,0 kg | 89039
837394 | 17943 | 1400 | 5 | 2011-04-12 21:47 | Added [41] FeSi = 80,0 kg | 89039
837395 | 17943 | 1400 | 5 | 2011-04-12 21:47 | Added [27] FeCrC = 130,0 kg | 89039
837396 | 17943 | 1400 | 5 | 2011-04-12 21:47 | Added [10] Al bloki = 8,0 kg | 89039
837397 | 17943 | 1400 | 5 | 2011-04-12 21:47 | Added [52] KARBORITmleti = 30,0 kg | 89039
837400 | 17943 | 1101 | 2 | 2011-04-12 21:54 | Celox measurment: Temperatura = 1498 °C, O2 = 0,0 ppm, C = 0,000 %, Al = 0,000 % | 89039
837401 | 17943 | 1252 | 3 | 2011-04-12 21:54 | Heating start 700 kWh | 89039
837402 | 17943 | 1400 | 5 | 2011-04-12 22:05 | Added [13] CaO = 150,0 kg | 89039
837403 | 17943 | 1251 | 3 | 2011-04-12 22:07 | Vacuum start | 89039
837404 | 17943 | 1254 | 3 | 2011-04-12 22:12 | Degassing start | 89039
837405 | 17943 | 1253 | 3 | 2011-04-12 22:38 | Degassing stop | 89039
837406 | 17943 | 1361 | 4 | 2011-04-12 22:38 | Zahteva za analizo z VPP na Spectro: 89039/ 6 e Kotnik Marijan | 89039
837407 | 17943 | 1362 | 4 | 2011-04-12 22:38 | Chemical analysis request at LFVD in chemical lab: 89039/10 Kotnik Marijan | 89039
837408 | 17943 | 1400 | 5 | 2011-04-12 22:39 | Added [12] BOKSIT = 120,0 kg | 89039
837409 | 17943 | 1101 | 2 | 2011-04-12 22:42 | Celox measurment: Temperatura = 1470 °C, O2 = 0,0 ppm, C = 0,000 %, Al = 0,000 % | 89039
837410 | 17943 | 1252 | 3 | 2011-04-12 22:43 | Heating start 200 kWh | 89039
837412 | 17943 | 1400 | 5 | 2011-04-12 22:55 | Added [35] FeMo = 35,0 kg | 89039
837413 | 17943 | 1400 | 5 | 2011-04-12 22:55 | Added [48] FeV = 5,0 kg | 89039
837414 | 17943 | 1400 | 5 | 2011-04-12 22:55 | Added [27] FeCrC = 80,0 kg | 89039
837411 | 17943 | 1252 | 3 | 2011-04-12 22:56 | Heating start 100 kWh | 89039
837415 | 17943 | 1400 | 5 | 2011-04-12 23:00 | Added [72] Al opl.zica = 5,4 kg | 89039
837416 | 17943 | 1101 | 2 | 2011-04-12 23:01 | Celox measurment: Temperatura = 1462 °C, O2 = 0,0 ppm, C = 0,000 %, Al = 0,000 % | 89039
837417 | 17943 | 1252 | 3 | 2011-04-12 23:02 | Heating start 200 kWh | 89039
837423 | 17943 | 1252 | 3 | 2011-04-12 23:18 | Heating start 200 kWh | 89039
837424 | 17943 | 1361 | 4 | 2011-04-12 23:21 | Zahteva za analizo z VPP na Spectro: 89039/ 7 e Kotnik Marijan | 89039
837425 | 17943 | 1101 | 2 | 2011-04-12 23:21 | Celox measurment: Temperatura = 1469 °C, O2 = 0,0 ppm, C = 0,000 %, Al = 0,000 % | 89039
837432 | 17943 | 1400 | 5 | 2011-04-12 23:27 | Added [72] Al opl.zica = 3,3 kg | 89039
837427 | 17943 | 1252 | 3 | 2011-04-12 23:28 | Heating start 100 kWh | 89039
837428 | 17943 | 1400 | 5 | 2011-04-12 23:30 | Added [15] CASIfi13 = 14,3 kg | 89039
837429 | 17943 | 1362 | 4 | 2011-04-12 23:31 | Chemical analysis request at LFVD in chemical lab: 89039/ 0 Kotnik Marijan | 89039
837430 | 17943 | 1400 | 5 | 2011-04-12 23:32 | Added [72] Al opl.zica = 3,3 kg | 89039
837431 | 17943 | 1400 | 5 | 2011-04-12 23:32 | Added [72] Al opl.zica = -3,3 kg | 89039
837433 | 17943 | 1016 | 1 | 2011-04-12 23:36 | Heat stop 89039 | 89039
837610 | 17948 | 1400 | 5 | 2011-04-13 07:30 | Added [13] CaO = 300,0 kg | 89044
837611 | 17948 | 1400 | 5 | 2011-04-13 07:30 | Added [12] BOKSIT = 80,0 kg | 89044
837635 | 17948 | 1400 | 5 | 2011-04-13 07:55 | Added [76] Kalcijev karbid = 50,0 kg | 89044
837609 | 17948 | 1015 | 1 | 2011-04-13 08:07 | Heat start 89044 | 89044
837612 | 17948 | 1101 | 2 | 2011-04-13 08:16 | Celox measurment: Temperatura = 1579 °C, O2 = 0,0 ppm, C = 0,000 %, Al = 0,000 % | 89044
837613 | 17948 | 1400 | 5 | 2011-04-13 08:16 | Added [35] FeMo = 210,0 kg | 89044
837614 | 17948 | 1400 | 5 | 2011-04-13 08:16 | Added [48] FeV = 280,0 kg | 89044
837615 | 17948 | 1400 | 5 | 2011-04-13 08:16 | Added [33] FeMnC = 50,0 kg | 89044
837616 | 17948 | 1400 | 5 | 2011-04-13 08:16 | Added [41] FeSi = 100,0 kg | 89044
837617 | 17948 | 1400 | 5 | 2011-04-13 08:16 | Added [27] FeCrC = 330,0 kg | 89044
837618 | 17948 | 1400 | 5 | 2011-04-13 08:16 | Added [10] Al bloki = 8,0 kg | 89044
837619 | 17948 | 1400 | 5 | 2011-04-13 08:16 | Added [52] KARBORITmleti = 160,0 kg | 89044
837620 | 17948 | 1400 | 5 | 2011-04-13 08:16 | Added [15] CASIfi13 = 34,5 kg | 89044
837621 | 17948 | 1400 | 5 | 2011-04-13 08:22 | Added [12] BOKSIT = 50,0 kg | 89044
837622 | 17948 | 1400 | 5 | 2011-04-13 08:22 | Added [13] CaO = 250,0 kg | 89044
837623 | 17948 | 1251 | 3 | 2011-04-13 08:24 | Vacuum start | 89044
837624 | 17948 | 1254 | 3 | 2011-04-13 08:28 | Degassing start | 89044
837625 | 17948 | 1253 | 3 | 2011-04-13 08:55 | Degassing stop | 89044
837626 | 17948 | 1361 | 4 | 2011-04-13 08:56 | Zahteva za analizo z VPP na Spectro: 89044/ 5 e Adam Maks | 89044
837627 | 17948 | 1362 | 4 | 2011-04-13 08:56 | Chemical analysis request at LFVD in chemical lab: 89044/ 9 Adam Maks | 89044
837628 | 17948 | 1101 | 2 | 2011-04-13 09:05 | Celox measurment: Temperatura = 1465 °C, O2 = 0,0 ppm, C = 0,000 %, Al = 0,000 % | 89044
837629 | 17948 | 1400 | 5 | 2011-04-13 09:11 | Added [35] FeMo = 30,0 kg | 89044
837630 | 17948 | 1400 | 5 | 2011-04-13 09:11 | Added [48] FeV = 20,0 kg | 89044
837631 | 17948 | 1400 | 5 | 2011-04-13 09:11 | Added [41] FeSi = 15,0 kg | 89044
837632 | 17948 | 1400 | 5 | 2011-04-13 09:11 | Added [27] FeCrC = 220,0 kg | 89044
837633 | 17948 | 1400 | 5 | 2011-04-13 09:11 | Added [17] Cfi13 = 36,8 kg | 89044
837634 | 17948 | 1400 | 5 | 2011-04-13 09:11 | Added [72] Al opl.zica = 5,0 kg | 89044
837636 | 17948 | 1101 | 2 | 2011-04-13 09:18 | Celox measurment: Temperatura = 1446 °C, O2 = 0,0 ppm, C = 0,000 %, Al = 0,000 % | 89044
837637 | 17948 | 1252 | 3 | 2011-04-13 09:19 | Heating start 500 kWh | 89044
837638 | 17948 | 1101 | 2 | 2011-04-13 09:26 | Celox measurment: Temperatura = 1463 °C, O2 = 0,0 ppm, C = 0,000 %, Al = 0,000 % | 89044
837639 | 17948 | 1361 | 4 | 2011-04-13 09:26 | Zahteva za analizo z VPP na Spectro: 89044/ 6 e Adam Maks | 89044
837640 | 17948 | 1400 | 5 | 2011-04-13 09:31 | Added [27] FeCrC = 70,0 kg | 89044
837641 | 17948 | 1400 | 5 | 2011-04-13 09:31 | Added [72] Al opl.zica = 3,3 kg | 89044
837642 | 17948 | 1400 | 5 | 2011-04-13 09:34 | Added [15] CASIfi13 = 14,7 kg | 89044
837643 | 17948 | 1362 | 4 | 2011-04-13 09:34 | Chemical analysis request at LFVD in chemical lab: 89044/ 0 Adam Maks | 89044
837644 | 17948 | 1016 | 1 | 2011-04-13 09:38 | Heat stop 89044 | 89044
838392 | 17967 | 1400 | 5 | 2011-04-15 01:00 | Added [13] CaO = 350,0 kg | 89063
838393 | 17967 | 1400 | 5 | 2011-04-15 01:00 | Added [12] BOKSIT = 80,0 kg | 89063
838394 | 17967 | 1400 | 5 | 2011-04-15 01:50 | Added [35] FeMo = 70,0 kg | 89063
838395 | 17967 | 1400 | 5 | 2011-04-15 01:50 | Added [48] FeV = 350,0 kg | 89063
838396 | 17967 | 1400 | 5 | 2011-04-15 01:50 | Added [41] FeSi = 120,0 kg | 89063
838408 | 17967 | 1400 | 5 | 2011-04-15 01:50 | Added [52] KARBORITmleti = 195,0 kg | 89063
838397 | 17967 | 1400 | 5 | 2011-04-15 01:52 | Added [76] Kalcijev karbid = 50,0 kg | 89063
838412 | 17967 | 1015 | 1 | 2011-04-15 02:16 | Heat start 89063 | 89063
838416 | 17967 | 1400 | 5 | 2011-04-15 02:25 | Added [35] FeMo = 65,0 kg | 89063
838417 | 17967 | 1400 | 5 | 2011-04-15 02:25 | Added [48] FeV = 25,0 kg | 89063
838418 | 17967 | 1400 | 5 | 2011-04-15 02:25 | Added [33] FeMnC = 25,0 kg | 89063
838419 | 17967 | 1400 | 5 | 2011-04-15 02:25 | Added [41] FeSi = 55,0 kg | 89063
838420 | 17967 | 1400 | 5 | 2011-04-15 02:25 | Added [27] FeCrC = 430,0 kg | 89063
838421 | 17967 | 1400 | 5 | 2011-04-15 02:25 | Added [52] KARBORITmleti = 40,0 kg | 89063
838415 | 17967 | 1101 | 2 | 2011-04-15 02:25 | Celox measurment: Temperatura = 1547 °C, O2 = 0,0 ppm, C = 0,000 %, Al = 0,000 % | 89063
838422 | 17967 | 1400 | 5 | 2011-04-15 02:27 | Added [13] CaO = 200,0 kg | 89063
838423 | 17967 | 1251 | 3 | 2011-04-15 02:29 | Vacuum start | 89063
838424 | 17968 | 1400 | 5 | 2011-04-15 02:33 | Added [13] CaO = 350,0 kg | 89064
838425 | 17968 | 1400 | 5 | 2011-04-15 02:33 | Added [12] BOKSIT = 50,0 kg | 89064
838426 | 17967 | 1254 | 3 | 2011-04-15 02:34 | Degassing start | 89063
838427 | 17967 | 1253 | 3 | 2011-04-15 03:00 | Degassing stop | 89063
838428 | 17967 | 1361 | 4 | 2011-04-15 03:01 | Zahteva za analizo z VPP na Spectro: 89063/ 5 e Kotnik Marijan | 89063
838429 | 17967 | 1362 | 4 | 2011-04-15 03:01 | Chemical analysis request at LFVD in chemical lab: 89063/10 Kotnik Marijan | 89063
838430 | 17967 | 1400 | 5 | 2011-04-15 03:02 | Added [12] BOKSIT = 120,0 kg | 89063
838431 | 17967 | 1101 | 2 | 2011-04-15 03:04 | Celox measurment: Temperatura = 1477 °C, O2 = 0,0 ppm, C = 0,000 %, Al = 0,000 % | 89063
838432 | 17967 | 1112 | 2 | 2011-04-15 03:06 | Hydris meritev: H2 = 0,50 ppm, PBL = 0 hPa, PSU = 0 hPa | 89063
838433 | 17967 | 1252 | 3 | 2011-04-15 03:08 | Heating start 200 kWh | 89063
838434 | 17967 | 1400 | 5 | 2011-04-15 03:15 | Added [48] FeV = 15,0 kg | 89063
838435 | 17967 | 1400 | 5 | 2011-04-15 03:15 | Added [33] FeMnC = 15,0 kg | 89063
838436 | 17967 | 1400 | 5 | 2011-04-15 03:15 | Added [17] Cfi13 = 22,1 kg | 89063
838437 | 17967 | 1400 | 5 | 2011-04-15 03:15 | Added [72] Al opl.zica = 2,5 kg | 89063
838438 | 17967 | 1101 | 2 | 2011-04-15 03:17 | Celox measurment: Temperatura = 1477 °C, O2 = 0,0 ppm, C = 0,000 %, Al = 0,000 % | 89063
838439 | 17967 | 1252 | 3 | 2011-04-15 03:24 | Heating start 200 kWh | 89063
838440 | 17967 | 1101 | 2 | 2011-04-15 03:33 | Celox measurment: Temperatura = 1476 °C, O2 = 0,0 ppm, C = 0,000 %, Al = 0,000 % | 89063
838446 | 17967 | 1252 | 3 | 2011-04-15 03:36 | Heating start 300 kWh | 89063
838447 | 17967 | 1400 | 5 | 2011-04-15 03:36 | Added [72] Al opl.zica = 0,8 kg | 89063
838448 | 17967 | 1252 | 3 | 2011-04-15 03:37 | Heating start 100 kWh | 89063
838449 | 17967 | 1400 | 5 | 2011-04-15 03:40 | Added [26] FeCrA = 85,0 kg | 89063
838450 | 17967 | 1400 | 5 | 2011-04-15 03:40 | Added [27] FeCrC = 150,0 kg | 89063
838441 | 17968 | 1400 | 5 | 2011-04-15 03:40 | Added [48] FeV = 440,0 kg | 89064
838442 | 17968 | 1400 | 5 | 2011-04-15 03:40 | Added [33] FeMnC = 40,0 kg | 89064
838443 | 17968 | 1400 | 5 | 2011-04-15 03:40 | Added [41] FeSi = 70,0 kg | 89064
838444 | 17968 | 1400 | 5 | 2011-04-15 03:40 | Added [52] KARBORITmleti = 135,0 kg | 89064
838445 | 17968 | 1400 | 5 | 2011-04-15 03:42 | Added [76] Kalcijev karbid = 50,0 kg | 89064
838451 | 17967 | 1400 | 5 | 2011-04-15 03:42 | Added [15] CASIfi13 = 14,0 kg | 89063
838452 | 17967 | 1362 | 4 | 2011-04-15 03:44 | Chemical analysis request at LFVD in chemical lab: 89063/ 0 Kotnik Marijan | 89063
838453 | 17967 | 1016 | 1 | 2011-04-15 03:50 | Heat stop 89063 | 89063
838454 | 17968 | 1015 | 1 | 2011-04-15 03:50 | Heat start 89064 | 89064
838457 | 17968 | 1101 | 2 | 2011-04-15 03:54 | Celox measurment: Temperatura = 1571 °C, O2 = 0,0 ppm, C = 0,000 %, Al = 0,000 % | 89064
838460 | 17968 | 1400 | 5 | 2011-04-15 03:57 | Added [48] FeV = 55,0 kg | 89064
838461 | 17968 | 1400 | 5 | 2011-04-15 03:57 | Added [33] FeMnC = 55,0 kg | 89064
838462 | 17968 | 1400 | 5 | 2011-04-15 03:57 | Added [27] FeCrC = 60,0 kg | 89064
838463 | 17968 | 1361 | 4 | 2011-04-15 04:05 | Zahteva za analizo z VPP na Spectro: 89064/ 5 e Kotnik Marijan | 89064
838464 | 17968 | 1400 | 5 | 2011-04-15 04:09 | Added [48] FeV = 30,0 kg | 89064
838465 | 17968 | 1400 | 5 | 2011-04-15 04:09 | Added [33] FeMnC = 45,0 kg | 89064
838466 | 17968 | 1400 | 5 | 2011-04-15 04:09 | Added [41] FeSi = 35,0 kg | 89064
838467 | 17968 | 1400 | 5 | 2011-04-15 04:09 | Added [52] KARBORITmleti = 30,0 kg | 89064
838468 | 17968 | 1400 | 5 | 2011-04-15 04:12 | Added [13] CaO = 200,0 kg | 89064
838469 | 17968 | 1251 | 3 | 2011-04-15 04:13 | Vacuum start | 89064
838470 | 17968 | 1254 | 3 | 2011-04-15 04:20 | Degassing start | 89064
838471 | 17968 | 1253 | 3 | 2011-04-15 04:45 | Degassing stop | 89064
838472 | 17968 | 1361 | 4 | 2011-04-15 04:46 | Zahteva za analizo z VPP na Spectro: 89064/ 6 e Kotnik Marijan | 89064
838473 | 17968 | 1362 | 4 | 2011-04-15 04:46 | Chemical analysis request at LFVD in chemical lab: 89064/10 Kotnik Marijan | 89064
838474 | 17968 | 1400 | 5 | 2011-04-15 04:48 | Added [12] BOKSIT = 140,0 kg | 89064
838475 | 17968 | 1101 | 2 | 2011-04-15 04:50 | Celox measurment: Temperatura = 1488 °C, O2 = 0,0 ppm, C = 0,000 %, Al = 0,000 % | 89064
838476 | 17968 | 1112 | 2 | 2011-04-15 04:52 | Hydris meritev: H2 = 0,50 ppm, PBL = 0 hPa, PSU = 0 hPa | 89064
838477 | 17968 | 1400 | 5 | 2011-04-15 05:00 | Added [17] Cfi13 = 40,5 kg | 89064
838478 | 17968 | 1101 | 2 | 2011-04-15 05:02 | Celox measurment: Temperatura = 1474 °C, O2 = 0,0 ppm, C = 0,000 %, Al = 0,000 % | 89064
838479 | 17968 | 1252 | 3 | 2011-04-15 05:07 | Heating start 200 kWh | 89064
838480 | 17968 | 1400 | 5 | 2011-04-15 05:23 | Added [72] Al opl.zica = 3,3 kg | 89064
838481 | 17968 | 1101 | 2 | 2011-04-15 05:24 | Celox measurment: Temperatura = 1470 °C, O2 = 0,0 ppm, C = 0,000 %, Al = 0,000 % | 89064
838482 | 17968 | 1252 | 3 | 2011-04-15 05:25 | Heating start 100 kWh | 89064
838483 | 17968 | 1400 | 5 | 2011-04-15 05:30 | Added [15] CASIfi13 = 14,3 kg | 89064
838485 | 17968 | 1362 | 4 | 2011-04-15 05:34 | Chemical analysis request at LFVD in chemical lab: 89064/ 0 Kotnik Marijan | 89064
838486 | 17968 | 1016 | 1 | 2011-04-15 05:36 | Heat stop 89064 | 89064
838840 | 17978 | 1400 | 5 | 2011-04-19 03:59 | Added [13] CaO = 400,0 kg | 89074
838841 | 17978 | 1400 | 5 | 2011-04-19 03:59 | Added [12] BOKSIT = 90,0 kg | 89074
838861 | 17978 | 1400 | 5 | 2011-04-19 05:36 | Added [76] Kalcijev karbid = 50,0 kg | 89074
838860 | 17978 | 1015 | 1 | 2011-04-19 05:39 | Heat start 89074 | 89074
838862 | 17978 | 1101 | 2 | 2011-04-19 05:46 | Celox measurment: Temperatura = 1600 °C, O2 = 0,0 ppm, C = 0,000 %, Al = 0,000 % | 89074
838863 | 17978 | 1400 | 5 | 2011-04-19 05:52 | Added [35] FeMo = 93,0 kg | 89074
838864 | 17978 | 1400 | 5 | 2011-04-19 05:52 | Added [48] FeV = 275,0 kg | 89074
838865 | 17978 | 1400 | 5 | 2011-04-19 05:52 | Added [64] SiMn = 80,0 kg | 89074
838866 | 17978 | 1400 | 5 | 2011-04-19 05:52 | Added [41] FeSi = 145,0 kg | 89074
838867 | 17978 | 1400 | 5 | 2011-04-19 05:52 | Added [27] FeCrC = 100,0 kg | 89074
838868 | 17978 | 1400 | 5 | 2011-04-19 05:52 | Added [10] Al bloki = 4,0 kg | 89074
838869 | 17978 | 1400 | 5 | 2011-04-19 05:52 | Added [52] KARBORITmleti = 80,0 kg | 89074
838870 | 17978 | 1400 | 5 | 2011-04-19 05:56 | Added [13] CaO = 300,0 kg | 89074
838871 | 17978 | 1400 | 5 | 2011-04-19 05:56 | Added [12] BOKSIT = 120,0 kg | 89074
838872 | 17978 | 1400 | 5 | 2011-04-19 05:59 | Added [15] CASIfi13 = 23,0 kg | 89074
838873 | 17978 | 1251 | 3 | 2011-04-19 06:00 | Vacuum start | 89074
838875 | 17979 | 1400 | 5 | 2011-04-19 06:02 | Added [13] CaO = 350,0 kg | 89075
838876 | 17979 | 1400 | 5 | 2011-04-19 06:02 | Added [12] BOKSIT = 100,0 kg | 89075
838874 | 17978 | 1254 | 3 | 2011-04-19 06:02 | Degassing start | 89074
838877 | 17978 | 1253 | 3 | 2011-04-19 06:37 | Degassing stop | 89074
838878 | 17978 | 1362 | 4 | 2011-04-19 06:39 | Chemical analysis request at LFVD in chemical lab: 89074/10 Gorensek Peter | 89074
838879 | 17978 | 1361 | 4 | 2011-04-19 06:39 | Zahteva za analizo z VPP na Spectro: 89074/ 6 e Gorensek Peter | 89074
838880 | 17978 | 1400 | 5 | 2011-04-19 06:39 | Added [21] EPŽ žlindra = 150,0 kg | 89074
838881 | 17978 | 1101 | 2 | 2011-04-19 06:42 | Celox measurment: Temperatura = 1483 °C, O2 = 0,0 ppm, C = 0,000 %, Al = 0,000 % | 89074
838882 | 17978 | 1400 | 5 | 2011-04-19 06:57 | Added [48] FeV = 18,0 kg | 89074
838883 | 17978 | 1400 | 5 | 2011-04-19 06:57 | Added [26] FeCrA = 80,0 kg | 89074
838884 | 17978 | 1400 | 5 | 2011-04-19 06:57 | Added [17] Cfi13 = 18,4 kg | 89074
838885 | 17978 | 1101 | 2 | 2011-04-19 06:59 | Celox measurment: Temperatura = 1462 °C, O2 = 0,0 ppm, C = 0,000 %, Al = 0,000 % | 89074
838886 | 17978 | 1252 | 3 | 2011-04-19 07:00 | Heating start 300 kWh | 89074
838887 | 17978 | 1400 | 5 | 2011-04-19 07:06 | Added [15] CASIfi13 = 14,7 kg | 89074
838888 | 17978 | 1362 | 4 | 2011-04-19 07:07 | Chemical analysis request at LFVD in chemical lab: 89074/ 0 Gorensek Peter | 89074
838889 | 17978 | 1016 | 1 | 2011-04-19 07:13 | Heat stop 89074 | 89074
838893 | 17979 | 1400 | 5 | 2011-04-19 07:22 | Added [76] Kalcijev karbid = 50,0 kg | 89075
838890 | 17979 | 1015 | 1 | 2011-04-19 07:24 | Heat start 89075 | 89075
838894 | 17979 | 1101 | 2 | 2011-04-19 07:32 | Celox measurment: Temperatura = 1561 °C, O2 = 0,0 ppm, C = 0,000 %, Al = 0,000 % | 89075
838895 | 17979 | 1400 | 5 | 2011-04-19 07:33 | Added [35] FeMo = 140,0 kg | 89075
838896 | 17979 | 1400 | 5 | 2011-04-19 07:33 | Added [48] FeV = 231,0 kg | 89075
838897 | 17979 | 1400 | 5 | 2011-04-19 07:33 | Added [33] FeMnC = 62,0 kg | 89075
838898 | 17979 | 1400 | 5 | 2011-04-19 07:33 | Added [41] FeSi = 100,0 kg | 89075
838899 | 17979 | 1400 | 5 | 2011-04-19 07:33 | Added [27] FeCrC = 100,0 kg | 89075
838900 | 17979 | 1400 | 5 | 2011-04-19 07:33 | Added [10] Al bloki = 4,0 kg | 89075
838901 | 17979 | 1400 | 5 | 2011-04-19 07:35 | Added [13] CaO = 150,0 kg | 89075
838902 | 17979 | 1400 | 5 | 2011-04-19 07:35 | Added [12] BOKSIT = 50,0 kg | 89075
838903 | 17979 | 1252 | 3 | 2011-04-19 07:38 | Heating start 600 kWh | 89075
838904 | 17979 | 1101 | 2 | 2011-04-19 07:46 | Celox measurment: Temperatura = 1542 °C, O2 = 0,0 ppm, C = 0,000 %, Al = 0,000 % | 89075
838905 | 17979 | 1361 | 4 | 2011-04-19 07:46 | Zahteva za analizo z VPP na Spectro: 89075/ 5 e Gorensek Peter | 89075
838906 | 17979 | 1252 | 3 | 2011-04-19 07:46 | Heating start 200 kWh | 89075
838907 | 17979 | 1400 | 5 | 2011-04-19 07:53 | Added [35] FeMo = 35,0 kg | 89075
838908 | 17979 | 1400 | 5 | 2011-04-19 07:53 | Added [48] FeV = 35,0 kg | 89075
838909 | 17979 | 1400 | 5 | 2011-04-19 07:53 | Added [41] FeSi = 30,0 kg | 89075
838910 | 17979 | 1400 | 5 | 2011-04-19 07:53 | Added [27] FeCrC = 100,0 kg | 89075
838911 | 17979 | 1400 | 5 | 2011-04-19 07:53 | Added [52] KARBORITmleti = 160,0 kg | 89075
838912 | 17979 | 1400 | 5 | 2011-04-19 07:55 | Added [13] CaO = 100,0 kg | 89075
838913 | 17979 | 1251 | 3 | 2011-04-19 07:57 | Vacuum start | 89075
838914 | 17979 | 1254 | 3 | 2011-04-19 08:00 | Degassing start | 89075
838915 | 17979 | 1253 | 3 | 2011-04-19 08:35 | Degassing stop | 89075
838917 | 17979 | 1400 | 5 | 2011-04-19 08:37 | Added [21] EPŽ žlindra = 120,0 kg | 89075
838916 | 17979 | 1362 | 4 | 2011-04-19 08:37 | Chemical analysis request at LFVD in chemical lab: 89075/10 Gorensek Peter | 89075
838920 | 17979 | 1400 | 5 | 2011-04-19 08:50 | Added [35] FeMo = 11,0 kg | 89075
838921 | 17979 | 1400 | 5 | 2011-04-19 08:50 | Added [48] FeV = 20,0 kg | 89075
838922 | 17979 | 1400 | 5 | 2011-04-19 08:50 | Added [17] Cfi13 = 66,2 kg | 89075
838923 | 17979 | 1101 | 2 | 2011-04-19 08:54 | Celox measurment: Temperatura = 1453 °C, O2 = 0,0 ppm, C = 0,000 %, Al = 0,000 % | 89075
838924 | 17979 | 1252 | 3 | 2011-04-19 08:55 | Heating start 500 kWh | 89075
838925 | 17979 | 1362 | 4 | 2011-04-19 09:02 | Chemical analysis request at LFVD in chemical lab: 89075/11 Gorensek Peter | 89075
838926 | 17979 | 1361 | 4 | 2011-04-19 09:03 | Zahteva za analizo z VPP na Spectro: 89075/ 7 e Gorensek Peter | 89075
838927 | 17979 | 1101 | 2 | 2011-04-19 09:06 | Celox measurment: Temperatura = 1470 °C, O2 = 0,0 ppm, C = 0,000 %, Al = 0,000 % | 89075
838928 | 17979 | 1400 | 5 | 2011-04-19 09:09 | Added [15] CASIfi13 = 14,7 kg | 89075
838929 | 17979 | 1362 | 4 | 2011-04-19 09:14 | Chemical analysis request at LFVD in chemical lab: 89075/ 0 Gorensek Peter | 89075
838930 | 17979 | 1016 | 1 | 2011-04-19 09:14 | Heat stop 89075 | 89075
840169 | 18010 | 1400 | 5 | 2011-04-22 02:56 | Added [13] CaO = 370,0 kg | 89106
840170 | 18010 | 1400 | 5 | 2011-04-22 02:56 | Added [12] BOKSIT = 80,0 kg | 89106
840206 | 18010 | 1400 | 5 | 2011-04-22 04:23 | Added [35] FeMo = 165,0 kg | 89106
840207 | 18010 | 1400 | 5 | 2011-04-22 04:23 | Added [48] FeV = 265,0 kg | 89106
840208 | 18010 | 1400 | 5 | 2011-04-22 04:26 | Added [76] Kalcijev karbid = 50,0 kg | 89106
840198 | 18010 | 1015 | 1 | 2011-04-22 04:38 | Heat start 89106 | 89106
840199 | 18010 | 1400 | 5 | 2011-04-22 04:38 | Added [35] FeMo = 30,0 kg | 89106
840200 | 18010 | 1400 | 5 | 2011-04-22 04:38 | Added [48] FeV = 70,0 kg | 89106
840201 | 18010 | 1400 | 5 | 2011-04-22 04:38 | Added [41] FeSi = 80,0 kg | 89106
840202 | 18010 | 1400 | 5 | 2011-04-22 04:38 | Added [27] FeCrC = 500,0 kg | 89106
840203 | 18010 | 1400 | 5 | 2011-04-22 04:41 | Added [12] BOKSIT = 40,0 kg | 89106
840204 | 18010 | 1400 | 5 | 2011-04-22 04:41 | Added [13] CaO = 100,0 kg | 89106
840205 | 18010 | 1101 | 2 | 2011-04-22 04:44 | Celox measurment: Temperatura = 1539 °C, O2 = 0,0 ppm, C = 0,000 %, Al = 0,000 % | 89106
840210 | 18011 | 1400 | 5 | 2011-04-22 04:44 | Added [13] CaO = 400,0 kg | 89107
840211 | 18011 | 1400 | 5 | 2011-04-22 04:44 | Added [12] BOKSIT = 100,0 kg | 89107
840209 | 18010 | 1252 | 3 | 2011-04-22 04:44 | Heating start 300 kWh | 89106
840212 | 18010 | 1361 | 4 | 2011-04-22 04:48 | Zahteva za analizo z VPP na Spectro: 89106/ 5 e Adam Maks | 89106
840213 | 18010 | 1400 | 5 | 2011-04-22 04:51 | Added [35] FeMo = 35,0 kg | 89106
840214 | 18010 | 1400 | 5 | 2011-04-22 04:51 | Added [48] FeV = 40,0 kg | 89106
840215 | 18010 | 1400 | 5 | 2011-04-22 04:51 | Added [33] FeMnC = 30,0 kg | 89106
840216 | 18010 | 1400 | 5 | 2011-04-22 04:51 | Added [41] FeSi = 15,0 kg | 89106
840217 | 18010 | 1400 | 5 | 2011-04-22 04:51 | Added [27] FeCrC = 400,0 kg | 89106
840218 | 18010 | 1400 | 5 | 2011-04-22 04:51 | Added [10] Al bloki = 4,0 kg | 89106
840219 | 18010 | 1400 | 5 | 2011-04-22 04:51 | Added [52] KARBORITmleti = 60,0 kg | 89106
840220 | 18010 | 1400 | 5 | 2011-04-22 04:54 | Added [12] BOKSIT = 30,0 kg | 89106
840221 | 18010 | 1400 | 5 | 2011-04-22 04:54 | Added [13] CaO = 200,0 kg | 89106
840222 | 18010 | 1251 | 3 | 2011-04-22 04:57 | Vacuum start | 89106
840223 | 18010 | 1254 | 3 | 2011-04-22 05:00 | Degassing start | 89106
840224 | 18010 | 1253 | 3 | 2011-04-22 05:31 | Degassing stop | 89106
840225 | 18010 | 1361 | 4 | 2011-04-22 05:31 | Zahteva za analizo z VPP na Spectro: 89106/ 6 e Adam Maks | 89106
840226 | 18010 | 1362 | 4 | 2011-04-22 05:31 | Chemical analysis request at LFVD in chemical lab: 89106/10 Adam Maks | 89106
840227 | 18010 | 1101 | 2 | 2011-04-22 05:33 | Celox measurment: Temperatura = 1455 °C, O2 = 0,0 ppm, C = 0,000 %, Al = 0,000 % | 89106
840228 | 18010 | 1400 | 5 | 2011-04-22 05:36 | Added [27] FeCrC = 110,0 kg | 89106
840229 | 18010 | 1400 | 5 | 2011-04-22 05:44 | Added [48] FeV = 10,0 kg | 89106
840230 | 18010 | 1400 | 5 | 2011-04-22 05:44 | Added [17] Cfi13 = 27,6 kg | 89106
840231 | 18010 | 1252 | 3 | 2011-04-22 05:48 | Heating start 400 kWh | 89106
840232 | 18010 | 1101 | 2 | 2011-04-22 05:51 | Celox measurment: Temperatura = 1458 °C, O2 = 0,0 ppm, C = 0,000 %, Al = 0,000 % | 89106
840233 | 18010 | 1252 | 3 | 2011-04-22 05:52 | Heating start 200 kWh | 89106
840234 | 18010 | 1400 | 5 | 2011-04-22 05:57 | Added [15] CASIfi13 = 13,8 kg | 89106
840235 | 18010 | 1362 | 4 | 2011-04-22 05:58 | Chemical analysis request at LFVD in chemical lab: 89106/ 0 Adam Maks | 89106
840236 | 18010 | 1016 | 1 | 2011-04-22 06:03 | Heat stop 89106 | 89106
840244 | 18011 | 1400 | 5 | 2011-04-22 06:35 | Added [76] Kalcijev karbid = 50,0 kg | 89107
840237 | 18011 | 1015 | 1 | 2011-04-22 06:39 | Heat start 89107 | 89107
840238 | 18011 | 1400 | 5 | 2011-04-22 06:42 | Added [35] FeMo = 122,0 kg | 89107
840239 | 18011 | 1400 | 5 | 2011-04-22 06:42 | Added [48] FeV = 352,0 kg | 89107
840240 | 18011 | 1400 | 5 | 2011-04-22 06:42 | Added [33] FeMnC = 130,0 kg | 89107
840241 | 18011 | 1400 | 5 | 2011-04-22 06:42 | Added [41] FeSi = 120,0 kg | 89107
840242 | 18011 | 1400 | 5 | 2011-04-22 06:49 | Added [52] KARBORITmleti = 180,0 kg | 89107
840245 | 18011 | 1252 | 3 | 2011-04-22 06:52 | Heating start 800 kWh | 89107
840246 | 18011 | 1101 | 2 | 2011-04-22 07:04 | Celox measurment: Temperatura = 1483 °C, O2 = 0,0 ppm, C = 0,000 %, Al = 0,000 % | 89107
840247 | 18011 | 1252 | 3 | 2011-04-22 07:04 | Heating start 400 kWh | 89107
840248 | 18011 | 1101 | 2 | 2011-04-22 07:10 | Celox measurment: Temperatura = 1501 °C, O2 = 0,0 ppm, C = 0,000 %, Al = 0,000 % | 89107
840249 | 18011 | 1362 | 4 | 2011-04-22 07:10 | Chemical analysis request at LFVD in chemical lab: 89107/ 9 Gorensek Peter | 89107
840250 | 18011 | 1361 | 4 | 2011-04-22 07:10 | Zahteva za analizo z VPP na Spectro: 89107/ 5 e Gorensek Peter | 89107
840251 | 18011 | 1252 | 3 | 2011-04-22 07:11 | Heating start 800 kWh | 89107
840252 | 18011 | 1361 | 4 | 2011-04-22 07:21 | Zahteva za analizo z VPP na Spectro: 89107/ 5 e Gorensek Peter | 89107
840253 | 18011 | 1361 | 4 | 2011-04-22 07:25 | Zahteva za analizo z VPP na Spectro: 89107/ 5 e Gorensek Peter | 89107
840254 | 18011 | 1400 | 5 | 2011-04-22 07:31 | Added [35] FeMo = 54,0 kg | 89107
840255 | 18011 | 1400 | 5 | 2011-04-22 07:31 | Added [48] FeV = 132,0 kg | 89107
840256 | 18011 | 1400 | 5 | 2011-04-22 07:31 | Added [33] FeMnC = 29,0 kg | 89107
840257 | 18011 | 1400 | 5 | 2011-04-22 07:31 | Added [41] FeSi = 60,0 kg | 89107
840258 | 18011 | 1400 | 5 | 2011-04-22 07:31 | Added [52] KARBORITmleti = 50,0 kg | 89107
840259 | 18011 | 1400 | 5 | 2011-04-22 07:33 | Added [13] CaO = 150,0 kg | 89107
840260 | 18011 | 1400 | 5 | 2011-04-22 07:33 | Added [12] BOKSIT = 80,0 kg | 89107
840261 | 18011 | 1251 | 3 | 2011-04-22 07:35 | Vacuum start | 89107
840262 | 18011 | 1254 | 3 | 2011-04-22 07:40 | Degassing start | 89107
840263 | 18011 | 1253 | 3 | 2011-04-22 08:11 | Degassing stop | 89107
840264 | 18011 | 1362 | 4 | 2011-04-22 08:12 | Chemical analysis request at LFVD in chemical lab: 89107/10 Gorensek Peter | 89107
840265 | 18011 | 1361 | 4 | 2011-04-22 08:12 | Zahteva za analizo z VPP na Spectro: 89107/ 6 e Gorensek Peter | 89107
840266 | 18011 | 1400 | 5 | 2011-04-22 08:13 | Added [21] EPŽ žlindra = 130,0 kg | 89107
840267 | 18011 | 1101 | 2 | 2011-04-22 08:19 | Celox measurment: Temperatura = 0 °C, O2 = 0,0 ppm, C = 0,000 %, Al = 0,000 % | 89107
840268 | 18011 | 1252 | 3 | 2011-04-22 08:20 | Heating start 100 kWh | 89107
840269 | 18011 | 1101 | 2 | 2011-04-22 08:22 | Celox measurment: Temperatura = 1463 °C, O2 = 0,0 ppm, C = 0,000 %, Al = 0,000 % | 89107
840270 | 18011 | 1111 | 2 | 2011-04-22 08:24 | Hydris meritev: H2 = 0,00 ppm, PBL = 1303 hPa, PSU = 508 hPa | 89107
840271 | 18011 | 1400 | 5 | 2011-04-22 08:29 | Added [35] FeMo = 37,0 kg | 89107
840272 | 18011 | 1400 | 5 | 2011-04-22 08:29 | Added [48] FeV = 45,0 kg | 89107
840273 | 18011 | 1400 | 5 | 2011-04-22 08:29 | Added [41] FeSi = 32,0 kg | 89107
840274 | 18011 | 1400 | 5 | 2011-04-22 08:29 | Added [17] Cfi13 = 22,1 kg | 89107
840275 | 18011 | 1101 | 2 | 2011-04-22 08:35 | Celox measurment: Temperatura = 1452 °C, O2 = 0,0 ppm, C = 0,000 %, Al = 0,000 % | 89107
840276 | 18011 | 1252 | 3 | 2011-04-22 08:36 | Heating start 400 kWh | 89107
840278 | 18011 | 1252 | 3 | 2011-04-22 08:49 | Heating start 300 kWh | 89107
840277 | 18011 | 1101 | 2 | 2011-04-22 08:52 | Celox measurment: Temperatura = 1465 °C, O2 = 0,0 ppm, C = 0,000 %, Al = 0,000 % | 89107
840279 | 18011 | 1400 | 5 | 2011-04-22 08:59 | Added [15] CASIfi13 = 14,7 kg | 89107
840280 | 18011 | 1362 | 4 | 2011-04-22 09:01 | Chemical analysis request at LFVD in chemical lab: 89107/ 0 Gorensek Peter | 89107
840281 | 18011 | 1016 | 1 | 2011-04-22 09:05 | Heat stop 89107 | 89107
840502 | 18018 | 1400 | 5 | 2011-04-22 21:04 | Added [13] CaO = 350,0 kg | 89114
840503 | 18018 | 1400 | 5 | 2011-04-22 21:04 | Added [12] BOKSIT = 70,0 kg | 89114
840537 | 18018 | 1400 | 5 | 2011-04-22 22:13 | Added [76] Kalcijev karbid = 50,0 kg | 89114
840526 | 18018 | 1015 | 1 | 2011-04-22 22:22 | Heat start 89114 | 89114
840527 | 18018 | 1101 | 2 | 2011-04-22 22:31 | Celox measurment: Temperatura = 1588 °C, O2 = 0,0 ppm, C = 0,000 %, Al = 0,000 % | 89114
840528 | 18018 | 1400 | 5 | 2011-04-22 22:34 | Added [35] FeMo = 230,0 kg | 89114
840529 | 18018 | 1400 | 5 | 2011-04-22 22:34 | Added [48] FeV = 270,0 kg | 89114
840530 | 18018 | 1400 | 5 | 2011-04-22 22:34 | Added [33] FeMnC = 30,0 kg | 89114
840531 | 18018 | 1400 | 5 | 2011-04-22 22:34 | Added [41] FeSi = 100,0 kg | 89114
840532 | 18018 | 1400 | 5 | 2011-04-22 22:34 | Added [10] Al bloki = 5,0 kg | 89114
840533 | 18018 | 1400 | 5 | 2011-04-22 22:47 | Added [52] KARBORITmleti = 270,0 kg | 89114
840534 | 18018 | 1400 | 5 | 2011-04-22 22:48 | Added [13] CaO = 200,0 kg | 89114
840536 | 18018 | 1251 | 3 | 2011-04-22 22:54 | Vacuum start | 89114
840538 | 18018 | 1254 | 3 | 2011-04-22 23:01 | Degassing start | 89114
840539 | 18019 | 1400 | 5 | 2011-04-22 23:07 | Added [13] CaO = 350,0 kg | 89115
840540 | 18019 | 1400 | 5 | 2011-04-22 23:07 | Added [12] BOKSIT = 80,0 kg | 89115
840541 | 18018 | 1253 | 3 | 2011-04-22 23:26 | Degassing stop | 89114
840542 | 18018 | 1361 | 4 | 2011-04-22 23:26 | Zahteva za analizo z VPP na Spectro: 89114/ 5 e Adam Maks | 89114
840543 | 18018 | 1362 | 4 | 2011-04-22 23:26 | Chemical analysis request at LFVD in chemical lab: 89114/ 9 Adam Maks | 89114
840544 | 18018 | 1400 | 5 | 2011-04-22 23:26 | Added [12] BOKSIT = 100,0 kg | 89114
840545 | 18018 | 1400 | 5 | 2011-04-22 23:29 | Added [35] FeMo = 25,0 kg | 89114
840546 | 18018 | 1400 | 5 | 2011-04-22 23:29 | Added [48] FeV = 15,0 kg | 89114
840547 | 18018 | 1400 | 5 | 2011-04-22 23:29 | Added [33] FeMnC = 30,0 kg | 89114
840548 | 18018 | 1400 | 5 | 2011-04-22 23:29 | Added [41] FeSi = 40,0 kg | 89114
840549 | 18018 | 1101 | 2 | 2011-04-22 23:32 | Celox measurment: Temperatura = 1445 °C, O2 = 0,0 ppm, C = 0,000 %, Al = 0,000 % | 89114
840550 | 18018 | 1252 | 3 | 2011-04-22 23:32 | Heating start 400 kWh | 89114
840551 | 18018 | 1400 | 5 | 2011-04-22 23:37 | Added [17] Cfi13 = 64,4 kg | 89114
840552 | 18018 | 1400 | 5 | 2011-04-22 23:38 | Added [72] Al opl.zica = 5,8 kg | 89114
840553 | 18018 | 1101 | 2 | 2011-04-22 23:42 | Celox measurment: Temperatura = 1450 °C, O2 = 0,0 ppm, C = 0,000 %, Al = 0,000 % | 89114
840554 | 18018 | 1252 | 3 | 2011-04-22 23:42 | Heating start 400 kWh | 89114
840555 | 18018 | 1361 | 4 | 2011-04-22 23:51 | Zahteva za analizo z VPP na Spectro: 89114/ 6 e Adam Maks | 89114
840556 | 18018 | 1400 | 5 | 2011-04-22 23:56 | Added [35] FeMo = 20,0 kg | 89114
840557 | 18018 | 1400 | 5 | 2011-04-22 23:56 | Added [48] FeV = 40,0 kg | 89114
840558 | 18018 | 1400 | 5 | 2011-04-22 23:56 | Added [72] Al opl.zica = 2,5 kg | 89114
840559 | 18018 | 1400 | 5 | 2011-04-22 23:59 | Added [15] CASIfi13 = 16,1 kg | 89114
840564 | 18019 | 1400 | 5 | 2011-04-23 00:05 | Added [52] KARBORITmleti = 150,0 kg | 89115
840560 | 18018 | 1362 | 4 | 2011-04-23 00:05 | Chemical analysis request at LFVD in chemical lab: 89114/ 0 Adam Maks | 89114
840561 | 18018 | 1016 | 1 | 2011-04-23 00:05 | Heat stop 89114 | 89114
840563 | 18019 | 1400 | 5 | 2011-04-23 00:10 | Added [76] Kalcijev karbid = 50,0 kg | 89115
840562 | 18019 | 1015 | 1 | 2011-04-23 00:11 | Heat start 89115 | 89115
840565 | 18019 | 1101 | 2 | 2011-04-23 00:16 | Celox measurment: Temperatura = 1572 °C, O2 = 0,0 ppm, C = 0,000 %, Al = 0,000 % | 89115
840566 | 18019 | 1400 | 5 | 2011-04-23 00:17 | Added [35] FeMo = 75,0 kg | 89115
840567 | 18019 | 1400 | 5 | 2011-04-23 00:17 | Added [48] FeV = 220,0 kg | 89115
840568 | 18019 | 1400 | 5 | 2011-04-23 00:17 | Added [33] FeMnC = 60,0 kg | 89115
840569 | 18019 | 1400 | 5 | 2011-04-23 00:17 | Added [41] FeSi = 10,0 kg | 89115
840570 | 18019 | 1400 | 5 | 2011-04-23 00:17 | Added [10] Al bloki = 5,0 kg | 89115
840571 | 18019 | 1252 | 3 | 2011-04-23 00:21 | Heating start 300 kWh | 89115
840572 | 18020 | 1400 | 5 | 2011-04-23 00:21 | Added [13] CaO = 450,0 kg | 89116
840573 | 18020 | 1400 | 5 | 2011-04-23 00:21 | Added [12] BOKSIT = 100,0 kg | 89116
840574 | 18019 | 1101 | 2 | 2011-04-23 00:26 | Celox measurment: Temperatura = 1556 °C, O2 = 0,0 ppm, C = 0,000 %, Al = 0,000 % | 89115
840575 | 18019 | 1361 | 4 | 2011-04-23 00:26 | Zahteva za analizo z VPP na Spectro: 89115/ 5 e Adam Maks | 89115
840576 | 18019 | 1400 | 5 | 2011-04-23 00:30 | Added [35] FeMo = 50,0 kg | 89115
840577 | 18019 | 1400 | 5 | 2011-04-23 00:30 | Added [48] FeV = 35,0 kg | 89115
840578 | 18019 | 1400 | 5 | 2011-04-23 00:30 | Added [33] FeMnC = 15,0 kg | 89115
840579 | 18019 | 1400 | 5 | 2011-04-23 00:30 | Added [41] FeSi = 25,0 kg | 89115
840580 | 18019 | 1400 | 5 | 2011-04-23 00:30 | Added [10] Al bloki = 5,0 kg | 89115
840581 | 18019 | 1400 | 5 | 2011-04-23 00:30 | Added [52] KARBORITmleti = 105,0 kg | 89115
840582 | 18019 | 1400 | 5 | 2011-04-23 00:32 | Added [13] CaO = 200,0 kg | 89115
840583 | 18019 | 1251 | 3 | 2011-04-23 00:34 | Vacuum start | 89115
840584 | 18019 | 1254 | 3 | 2011-04-23 00:38 | Degassing start | 89115
840585 | 18019 | 1253 | 3 | 2011-04-23 01:02 | Degassing stop | 89115
840586 | 18019 | 1361 | 4 | 2011-04-23 01:02 | Zahteva za analizo z VPP na Spectro: 89115/ 6 e Adam Maks | 89115
840587 | 18019 | 1362 | 4 | 2011-04-23 01:02 | Chemical analysis request at LFVD in chemical lab: 89115/10 Adam Maks | 89115
840588 | 18019 | 1400 | 5 | 2011-04-23 01:02 | Added [12] BOKSIT = 120,0 kg | 89115
840589 | 18019 | 1101 | 2 | 2011-04-23 01:04 | Celox measurment: Temperatura = 1471 °C, O2 = 0,0 ppm, C = 0,000 %, Al = 0,000 % | 89115
840590 | 18019 | 1400 | 5 | 2011-04-23 01:12 | Added [48] FeV = 20,0 kg | 89115
840591 | 18019 | 1400 | 5 | 2011-04-23 01:12 | Added [17] Cfi13 = 46,0 kg | 89115
840592 | 18019 | 1400 | 5 | 2011-04-23 01:12 | Added [72] Al opl.zica = 1,7 kg | 89115
840593 | 18019 | 1252 | 3 | 2011-04-23 01:19 | Heating start 500 kWh | 89115
840594 | 18019 | 1101 | 2 | 2011-04-23 01:31 | Celox measurment: Temperatura = 1457 °C, O2 = 0,0 ppm, C = 0,000 %, Al = 0,000 % | 89115
840595 | 18019 | 1252 | 3 | 2011-04-23 01:31 | Heating start 500 kWh | 89115
840596 | 18019 | 1400 | 5 | 2011-04-23 01:39 | Added [15] CASIfi13 = 13,8 kg | 89115
840597 | 18019 | 1362 | 4 | 2011-04-23 01:40 | Chemical analysis request at LFVD in chemical lab: 89115/ 0 Adam Maks | 89115
840598 | 18019 | 1016 | 1 | 2011-04-23 01:45 | Heat stop 89115 | 89115
840599 | 18020 | 1015 | 1 | 2011-04-23 01:45 | Heat start 89116 | 89116
840600 | 18020 | 1400 | 5 | 2011-04-23 01:54 | Added [35] FeMo = 140,0 kg | 89116
840601 | 18020 | 1400 | 5 | 2011-04-23 01:54 | Added [48] FeV = 230,0 kg | 89116
840602 | 18020 | 1400 | 5 | 2011-04-23 01:54 | Added [33] FeMnC = 45,0 kg | 89116
840603 | 18020 | 1400 | 5 | 2011-04-23 01:54 | Added [41] FeSi = 90,0 kg | 89116
840604 | 18020 | 1400 | 5 | 2011-04-23 01:54 | Added [27] FeCrC = 1000,0 kg | 89116
840605 | 18020 | 1101 | 2 | 2011-04-23 02:04 | Celox measurment: Temperatura = 1475 °C, O2 = 0,0 ppm, C = 0,000 %, Al = 0,000 % | 89116
840606 | 18020 | 1252 | 3 | 2011-04-23 02:04 | Heating start 1700 kWh | 89116
840607 | 18020 | 1362 | 4 | 2011-04-23 02:17 | Chemical analysis request at LFVD in chemical lab: 89116/ 9 Adam Maks | 89116
840608 | 18020 | 1101 | 2 | 2011-04-23 02:20 | Celox measurment: Temperatura = 1518 °C, O2 = 0,0 ppm, C = 0,000 %, Al = 0,000 % | 89116
840609 | 18020 | 1252 | 3 | 2011-04-23 02:20 | Heating start 400 kWh | 89116
840610 | 18020 | 1400 | 5 | 2011-04-23 02:29 | Added [35] FeMo = 45,0 kg | 89116
840611 | 18020 | 1400 | 5 | 2011-04-23 02:29 | Added [48] FeV = 65,0 kg | 89116
840612 | 18020 | 1400 | 5 | 2011-04-23 02:29 | Added [27] FeCrC = 450,0 kg | 89116
840613 | 18020 | 1400 | 5 | 2011-04-23 02:29 | Added [52] KARBORITmleti = 100,0 kg | 89116
840614 | 18020 | 1400 | 5 | 2011-04-23 02:32 | Added [13] CaO = 200,0 kg | 89116
840615 | 18020 | 1251 | 3 | 2011-04-23 02:35 | Vacuum start | 89116
840616 | 18020 | 1254 | 3 | 2011-04-23 02:39 | Degassing start | 89116
840617 | 18020 | 1253 | 3 | 2011-04-23 03:14 | Degassing stop | 89116
840618 | 18020 | 1362 | 4 | 2011-04-23 03:14 | Chemical analysis request at LFVD in chemical lab: 89116/10 Adam Maks | 89116
840619 | 18020 | 1400 | 5 | 2011-04-23 03:14 | Added [12] BOKSIT = 130,0 kg | 89116
840620 | 18020 | 1101 | 2 | 2011-04-23 03:17 | Celox measurment: Temperatura = 1462 °C, O2 = 0,0 ppm, C = 0,000 %, Al = 0,000 % | 89116
840621 | 18020 | 1252 | 3 | 2011-04-23 03:17 | Heating start 200 kWh | 89116
840622 | 18021 | 1400 | 5 | 2011-04-23 03:19 | Added [13] CaO = 450,0 kg | 89117
840623 | 18021 | 1400 | 5 | 2011-04-23 03:19 | Added [12] BOKSIT = 100,0 kg | 89117
840624 | 18020 | 1400 | 5 | 2011-04-23 03:27 | Added [48] FeV = 15,0 kg | 89116
840625 | 18020 | 1400 | 5 | 2011-04-23 03:27 | Added [27] FeCrC = 120,0 kg | 89116
840626 | 18020 | 1400 | 5 | 2011-04-23 03:27 | Added [17] Cfi13 = 12,9 kg | 89116
840627 | 18020 | 1400 | 5 | 2011-04-23 03:27 | Added [72] Al opl.zica = 1,7 kg | 89116
840628 | 18020 | 1101 | 2 | 2011-04-23 03:29 | Celox measurment: Temperatura = 1459 °C, O2 = 0,0 ppm, C = 0,000 %, Al = 0,000 % | 89116
840629 | 18020 | 1252 | 3 | 2011-04-23 03:30 | Heating start 300 kWh | 89116
840630 | 18020 | 1400 | 5 | 2011-04-23 03:35 | Added [15] CASIfi13 = 15,4 kg | 89116
840631 | 18020 | 1362 | 4 | 2011-04-23 03:36 | Chemical analysis request at LFVD in chemical lab: 89116/ 0 Adam Maks | 89116
840632 | 18020 | 1016 | 1 | 2011-04-23 03:40 | Heat stop 89116 | 89116
840633 | 18021 | 1015 | 1 | 2011-04-23 03:44 | Heat start 89117 | 89117
840634 | 18021 | 1101 | 2 | 2011-04-23 03:50 | Celox measurment: Temperatura = 1524 °C, O2 = 0,0 ppm, C = 0,000 %, Al = 0,000 % | 89117
840635 | 18021 | 1400 | 5 | 2011-04-23 03:52 | Added [35] FeMo = 150,0 kg | 89117
840636 | 18021 | 1400 | 5 | 2011-04-23 03:52 | Added [48] FeV = 175,0 kg | 89117
840637 | 18021 | 1400 | 5 | 2011-04-23 03:52 | Added [33] FeMnC = 30,0 kg | 89117
840638 | 18021 | 1400 | 5 | 2011-04-23 03:52 | Added [41] FeSi = 45,0 kg | 89117
840639 | 18021 | 1252 | 3 | 2011-04-23 03:57 | Heating start 1500 kWh | 89117
840641 | 18021 | 1252 | 3 | 2011-04-23 04:14 | Heating start 300 kWh | 89117
840642 | 18021 | 1400 | 5 | 2011-04-23 04:19 | Added [35] FeMo = 20,0 kg | 89117
840643 | 18021 | 1400 | 5 | 2011-04-23 04:19 | Added [48] FeV = 55,0 kg | 89117
840644 | 18021 | 1400 | 5 | 2011-04-23 04:19 | Added [41] FeSi = 20,0 kg | 89117
840645 | 18021 | 1400 | 5 | 2011-04-23 04:19 | Added [10] Al bloki = 4,0 kg | 89117
840646 | 18021 | 1400 | 5 | 2011-04-23 04:21 | Added [13] CaO = 200,0 kg | 89117
840647 | 18021 | 1251 | 3 | 2011-04-23 04:38 | Vacuum start | 89117
840650 | 18021 | 1254 | 3 | 2011-04-23 04:42 | Degassing start | 89117
840651 | 18021 | 1253 | 3 | 2011-04-23 05:18 | Degassing stop | 89117
840652 | 18021 | 1101 | 2 | 2011-04-23 05:23 | Celox measurment: Temperatura = 1422 °C, O2 = 0,0 ppm, C = 0,000 %, Al = 0,000 % | 89117
840653 | 18021 | 1252 | 3 | 2011-04-23 05:24 | Heating start 800 kWh | 89117
840654 | 18021 | 1361 | 4 | 2011-04-23 05:32 | Zahteva za analizo z VPP na Spectro: 89117/ 6 e Adam Maks | 89117
840655 | 18021 | 1362 | 4 | 2011-04-23 05:32 | Chemical analysis request at LFVD in chemical lab: 89117/10 Adam Maks | 89117
840656 | 18021 | 1252 | 3 | 2011-04-23 05:38 | Heating start 400 kWh | 89117
840657 | 18021 | 1400 | 5 | 2011-04-23 05:47 | Added [12] BOKSIT = 100,0 kg | 89117
840658 | 18021 | 1400 | 5 | 2011-04-23 05:47 | Added [21] EPŽ žlindra = 150,0 kg | 89117
840659 | 18021 | 1252 | 3 | 2011-04-23 05:48 | Heating start 300 kWh | 89117
840660 | 18021 | 1101 | 2 | 2011-04-23 05:51 | Celox measurment: Temperatura = 1454 °C, O2 = 0,0 ppm, C = 0,000 %, Al = 0,000 % | 89117
840661 | 18021 | 1361 | 4 | 2011-04-23 05:52 | Zahteva za analizo z VPP na Spectro: 89117/ 7 e Adam Maks | 89117
840662 | 18021 | 1400 | 5 | 2011-04-23 05:57 | Added [35] FeMo = 25,0 kg | 89117
840663 | 18021 | 1400 | 5 | 2011-04-23 05:57 | Added [48] FeV = 18,0 kg | 89117
840664 | 18021 | 1400 | 5 | 2011-04-23 05:57 | Added [17] Cfi13 = 22,1 kg | 89117
840665 | 18021 | 1252 | 3 | 2011-04-23 05:59 | Heating start 400 kWh | 89117
840666 | 18021 | 1101 | 2 | 2011-04-23 06:06 | Celox measurment: Temperatura = 1463 °C, O2 = 0,0 ppm, C = 0,000 %, Al = 0,000 % | 89117
840667 | 18021 | 1400 | 5 | 2011-04-23 06:11 | Added [15] CASIfi13 = 15,2 kg | 89117
840668 | 18021 | 1362 | 4 | 2011-04-23 06:13 | Chemical analysis request at LFVD in chemical lab: 89117/ 0 Adam Maks | 89117
840669 | 18021 | 1016 | 1 | 2011-04-23 06:16 | Heat stop 89117 | 89117
840914 | 18028 | 1400 | 5 | 2011-04-26 08:45 | Added [13] CaO = 300,0 kg | 89124
840905 | 18028 | 1400 | 5 | 2011-04-26 08:50 | Added [48] FeV = 400,0 kg | 89124
840906 | 18028 | 1400 | 5 | 2011-04-26 08:50 | Added [10] Al bloki = 5,0 kg | 89124
840907 | 18028 | 1400 | 5 | 2011-04-26 08:50 | Added [52] KARBORITmleti = 250,0 kg | 89124
840904 | 18028 | 1400 | 5 | 2011-04-26 08:53 | Added [76] Kalcijev karbid = 50,0 kg | 89124
840901 | 18028 | 1015 | 1 | 2011-04-26 08:56 | Heat start 89124 | 89124
840908 | 18028 | 1400 | 5 | 2011-04-26 09:05 | Added [35] FeMo = 30,0 kg | 89124
840909 | 18028 | 1400 | 5 | 2011-04-26 09:05 | Added [48] FeV = 30,0 kg | 89124
840910 | 18028 | 1400 | 5 | 2011-04-26 09:05 | Added [33] FeMnC = 100,0 kg | 89124
840911 | 18028 | 1400 | 5 | 2011-04-26 09:05 | Added [41] FeSi = 60,0 kg | 89124
840912 | 18028 | 1400 | 5 | 2011-04-26 09:05 | Added [27] FeCrC = 260,0 kg | 89124
840913 | 18028 | 1400 | 5 | 2011-04-26 09:08 | Added [12] BOKSIT = 50,0 kg | 89124
840915 | 18028 | 1101 | 2 | 2011-04-26 09:11 | Celox measurment: Temperatura = 1512 °C, O2 = 0,0 ppm, C = 0,000 %, Al = 0,000 % | 89124
840916 | 18028 | 1252 | 3 | 2011-04-26 09:12 | Heating start 1000 kWh | 89124
840917 | 18028 | 1101 | 2 | 2011-04-26 09:24 | Celox measurment: Temperatura = 1533 °C, O2 = 0,0 ppm, C = 0,000 %, Al = 0,000 % | 89124
840918 | 18028 | 1362 | 4 | 2011-04-26 09:24 | Chemical analysis request at LFVD in chemical lab: 89124/ 9 Kotnik Marijan | 89124
840919 | 18028 | 1252 | 3 | 2011-04-26 09:25 | Heating start 800 kWh | 89124
840920 | 18028 | 1101 | 2 | 2011-04-26 09:34 | Celox measurment: Temperatura = 1559 °C, O2 = 0,0 ppm, C = 0,000 %, Al = 0,000 % | 89124
840921 | 18028 | 1400 | 5 | 2011-04-26 09:38 | Added [35] FeMo = 50,0 kg | 89124
840922 | 18028 | 1400 | 5 | 2011-04-26 09:38 | Added [48] FeV = 45,0 kg | 89124
840923 | 18028 | 1400 | 5 | 2011-04-26 09:38 | Added [33] FeMnC = 30,0 kg | 89124
840924 | 18028 | 1400 | 5 | 2011-04-26 09:38 | Added [41] FeSi = 30,0 kg | 89124
840925 | 18028 | 1400 | 5 | 2011-04-26 09:38 | Added [27] FeCrC = 180,0 kg | 89124
840926 | 18028 | 1400 | 5 | 2011-04-26 09:38 | Added [52] KARBORITmleti = 10,0 kg | 89124
840927 | 18028 | 1251 | 3 | 2011-04-26 09:43 | Vacuum start | 89124
840928 | 18028 | 1254 | 3 | 2011-04-26 09:49 | Degassing start | 89124
840931 | 18028 | 1253 | 3 | 2011-04-26 10:20 | Degassing stop | 89124
840929 | 18028 | 1361 | 4 | 2011-04-26 10:22 | Zahteva za analizo z VPP na Spectro: 89124/ 6 e Kotnik Marijan | 89124
840930 | 18028 | 1362 | 4 | 2011-04-26 10:22 | Chemical analysis request at LFVD in chemical lab: 89124/10 Kotnik Marijan | 89124
840932 | 18028 | 1400 | 5 | 2011-04-26 10:24 | Added [12] BOKSIT = 100,0 kg | 89124
840933 | 18028 | 1101 | 2 | 2011-04-26 10:26 | Celox measurment: Temperatura = 1459 °C, O2 = 0,0 ppm, C = 0,000 %, Al = 0,000 % | 89124
840938 | 18028 | 1252 | 3 | 2011-04-26 10:31 | Heating start 200 kWh | 89124
840939 | 18028 | 1111 | 2 | 2011-04-26 10:34 | Hydris meritev: H2 = 1,00 ppm, PBL = 1464 hPa, PSU = 563 hPa | 89124
840940 | 18028 | 1252 | 3 | 2011-04-26 10:34 | Heating start 200 kWh | 89124
840941 | 18028 | 1400 | 5 | 2011-04-26 10:37 | Added [17] Cfi13 = 16,6 kg | 89124
840942 | 18028 | 1400 | 5 | 2011-04-26 10:37 | Added [72] Al opl.zica = 3,3 kg | 89124
840943 | 18028 | 1101 | 2 | 2011-04-26 10:40 | Celox measurment: Temperatura = 1460 °C, O2 = 0,0 ppm, C = 0,000 %, Al = 0,000 % | 89124
840944 | 18028 | 1400 | 5 | 2011-04-26 10:40 | Added [27] FeCrC = 50,0 kg | 89124
840945 | 18028 | 1252 | 3 | 2011-04-26 10:41 | Heating start 400 kWh | 89124
840946 | 18028 | 1101 | 2 | 2011-04-26 10:45 | Celox measurment: Temperatura = 1476 °C, O2 = 0,0 ppm, C = 0,000 %, Al = 0,000 % | 89124
840947 | 18028 | 1252 | 3 | 2011-04-26 10:45 | Heating start 200 kWh | 89124
840948 | 18028 | 1400 | 5 | 2011-04-26 10:45 | Added [21] EPŽ žlindra = 100,0 kg | 89124
840949 | 18028 | 1400 | 5 | 2011-04-26 10:49 | Added [15] CASIfi13 = 34,5 kg | 89124
840950 | 18028 | 1362 | 4 | 2011-04-26 10:52 | Chemical analysis request at LFVD in chemical lab: 89124/ 0 Kotnik Marijan | 89124
840952 | 18028 | 1016 | 1 | 2011-04-26 10:57 | Heat stop 89124 | 89124
841681 | 18047 | 1400 | 5 | 2011-04-28 04:53 | Added [13] CaO = 300,0 kg | 89143
841682 | 18047 | 1400 | 5 | 2011-04-28 04:53 | Added [12] BOKSIT = 80,0 kg | 89143
841692 | 18047 | 1400 | 5 | 2011-04-28 09:10 | Added [48] FeV = 300,0 kg | 89143
841693 | 18047 | 1400 | 5 | 2011-04-28 09:10 | Added [41] FeSi = 130,0 kg | 89143
841694 | 18047 | 1400 | 5 | 2011-04-28 09:10 | Added [27] FeCrC = 900,0 kg | 89143
841695 | 18047 | 1400 | 5 | 2011-04-28 09:10 | Added [10] Al bloki = 5,0 kg | 89143
841696 | 18047 | 1400 | 5 | 2011-04-28 09:10 | Added [52] KARBORITmleti = 195,0 kg | 89143
841688 | 18047 | 1400 | 5 | 2011-04-28 09:12 | Added [76] Kalcijev karbid = 50,0 kg | 89143
841689 | 18047 | 1015 | 1 | 2011-04-28 09:15 | Heat start 89143 | 89143
841697 | 18047 | 1400 | 5 | 2011-04-28 09:23 | Added [35] FeMo = 8,0 kg | 89143
841698 | 18047 | 1400 | 5 | 2011-04-28 09:23 | Added [48] FeV = 55,0 kg | 89143
841699 | 18047 | 1400 | 5 | 2011-04-28 09:23 | Added [33] FeMnC = 30,0 kg | 89143
841700 | 18047 | 1400 | 5 | 2011-04-28 09:23 | Added [41] FeSi = 40,0 kg | 89143
841701 | 18047 | 1400 | 5 | 2011-04-28 09:23 | Added [27] FeCrC = 450,0 kg | 89143
841702 | 18047 | 1400 | 5 | 2011-04-28 09:23 | Added [10] Al bloki = 4,0 kg | 89143
841703 | 18047 | 1101 | 2 | 2011-04-28 09:29 | Celox measurment: Temperatura = 1519 °C, O2 = 0,0 ppm, C = 0,000 %, Al = 0,000 % | 89143
841704 | 18047 | 1252 | 3 | 2011-04-28 09:30 | Heating start 500 kWh | 89143
841705 | 18047 | 1362 | 4 | 2011-04-28 09:38 | Chemical analysis request at LFVD in chemical lab: 89143/ 9 Kotnik Marijan | 89143
841706 | 18047 | 1101 | 2 | 2011-04-28 09:38 | Celox measurment: Temperatura = 1526 °C, O2 = 0,0 ppm, C = 0,000 %, Al = 0,000 % | 89143
841707 | 18047 | 1252 | 3 | 2011-04-28 09:42 | Heating start 100 kWh | 89143
841708 | 18047 | 1400 | 5 | 2011-04-28 09:50 | Added [33] FeMnC = 7,0 kg | 89143
841709 | 18047 | 1400 | 5 | 2011-04-28 09:50 | Added [41] FeSi = 15,0 kg | 89143
841710 | 18047 | 1400 | 5 | 2011-04-28 09:50 | Added [27] FeCrC = 100,0 kg | 89143
841711 | 18047 | 1400 | 5 | 2011-04-28 09:50 | Added [10] Al bloki = 4,0 kg | 89143
841712 | 18047 | 1400 | 5 | 2011-04-28 09:50 | Added [52] KARBORITmleti = 50,0 kg | 89143
841713 | 18047 | 1251 | 3 | 2011-04-28 09:54 | Vacuum start | 89143
841714 | 18047 | 1254 | 3 | 2011-04-28 09:58 | Degassing start | 89143
841715 | 18047 | 1253 | 3 | 2011-04-28 10:23 | Degassing stop | 89143
841716 | 18047 | 1362 | 4 | 2011-04-28 10:24 | Chemical analysis request at LFVD in chemical lab: 89143/ 9 Kotnik Marijan | 89143
841717 | 18047 | 1362 | 4 | 2011-04-28 10:25 | Chemical analysis request at LFVD in chemical lab: 89143/10 Kotnik Marijan | 89143
841718 | 18047 | 1400 | 5 | 2011-04-28 10:26 | Added [12] BOKSIT = 100,0 kg | 89143
841719 | 18047 | 1101 | 2 | 2011-04-28 10:29 | Celox measurment: Temperatura = 1457 °C, O2 = 0,0 ppm, C = 0,000 %, Al = 0,000 % | 89143
841720 | 18047 | 1252 | 3 | 2011-04-28 10:29 | Heating start 500 kWh | 89143
841721 | 18047 | 1361 | 4 | 2011-04-28 10:32 | Zahteva za analizo z VPP na Spectro: 89143/ 6 e Kotnik Marijan | 89143
841722 | 18047 | 1400 | 5 | 2011-04-28 10:39 | Added [48] FeV = 10,0 kg | 89143
841723 | 18047 | 1400 | 5 | 2011-04-28 10:39 | Added [27] FeCrC = 50,0 kg | 89143
841724 | 18047 | 1400 | 5 | 2011-04-28 10:39 | Added [17] Cfi13 = 16,6 kg | 89143
841725 | 18047 | 1101 | 2 | 2011-04-28 10:40 | Celox measurment: Temperatura = 1469 °C, O2 = 0,0 ppm, C = 0,000 %, Al = 0,000 % | 89143
841726 | 18047 | 1252 | 3 | 2011-04-28 10:41 | Heating start 200 kWh | 89143
841734 | 18048 | 1400 | 5 | 2011-04-28 10:45 | Added [13] CaO = 300,0 kg | 89144
841735 | 18048 | 1400 | 5 | 2011-04-28 10:45 | Added [12] BOKSIT = 60,0 kg | 89144
841727 | 18047 | 1252 | 3 | 2011-04-28 10:56 | Heating start 200 kWh | 89143
841728 | 18047 | 1361 | 4 | 2011-04-28 10:57 | Zahteva za analizo z VPP na Spectro: 89143/ 7 e Kotnik Marijan | 89143
841729 | 18047 | 1101 | 2 | 2011-04-28 10:57 | Celox measurment: Temperatura = 1472 °C, O2 = 0,0 ppm, C = 0,000 %, Al = 0,000 % | 89143
841730 | 18047 | 1252 | 3 | 2011-04-28 10:58 | Heating start 100 kWh | 89143
841731 | 18047 | 1400 | 5 | 2011-04-28 11:01 | Added [72] Al opl.zica = 5,0 kg | 89143
841741 | 18048 | 1400 | 5 | 2011-04-28 11:05 | Added [48] FeV = 280,0 kg | 89144
841742 | 18048 | 1400 | 5 | 2011-04-28 11:05 | Added [52] KARBORITmleti = 120,0 kg | 89144
841732 | 18047 | 1400 | 5 | 2011-04-28 11:05 | Added [15] CASIfi13 = 14,3 kg | 89143
841733 | 18048 | 1400 | 5 | 2011-04-28 11:07 | Added [76] Kalcijev karbid = 50,0 kg | 89144
841736 | 18047 | 1362 | 4 | 2011-04-28 11:10 | Chemical analysis request at LFVD in chemical lab: 89143/ 0 Kotnik Marijan | 89143
841737 | 18047 | 1016 | 1 | 2011-04-28 11:11 | Heat stop 89143 | 89143
841738 | 18048 | 1015 | 1 | 2011-04-28 11:11 | Heat start 89144 | 89144
841743 | 18048 | 1400 | 5 | 2011-04-28 11:22 | Added [35] FeMo = 140,0 kg | 89144
841744 | 18048 | 1400 | 5 | 2011-04-28 11:22 | Added [48] FeV = 50,0 kg | 89144
841745 | 18048 | 1400 | 5 | 2011-04-28 11:22 | Added [33] FeMnC = 30,0 kg | 89144
841746 | 18048 | 1400 | 5 | 2011-04-28 11:22 | Added [41] FeSi = 140,0 kg | 89144
841747 | 18048 | 1400 | 5 | 2011-04-28 11:22 | Added [27] FeCrC = 700,0 kg | 89144
841748 | 18048 | 1400 | 5 | 2011-04-28 11:22 | Added [10] Al bloki = 4,0 kg | 89144
841749 | 18048 | 1400 | 5 | 2011-04-28 11:22 | Added [52] KARBORITmleti = 30,0 kg | 89144
841750 | 18048 | 1101 | 2 | 2011-04-28 11:30 | Celox measurment: Temperatura = 1511 °C, O2 = 0,0 ppm, C = 0,000 %, Al = 0,000 % | 89144
841751 | 18048 | 1252 | 3 | 2011-04-28 11:31 | Heating start 700 kWh | 89144
841753 | 18048 | 1101 | 2 | 2011-04-28 11:39 | Celox measurment: Temperatura = 1515 °C, O2 = 0,0 ppm, C = 0,000 %, Al = 0,000 % | 89144
841754 | 18048 | 1362 | 4 | 2011-04-28 11:39 | Chemical analysis request at LFVD in chemical lab: 89144/ 9 Kotnik Marijan | 89144
841755 | 18048 | 1252 | 3 | 2011-04-28 11:43 | Heating start 400 kWh | 89144
841756 | 18048 | 1101 | 2 | 2011-04-28 11:47 | Celox measurment: Temperatura = 1522 °C, O2 = 0,0 ppm, C = 0,000 %, Al = 0,000 % | 89144
841757 | 18048 | 1252 | 3 | 2011-04-28 11:48 | Heating start 100 kWh | 89144
841758 | 18048 | 1400 | 5 | 2011-04-28 11:51 | Added [35] FeMo = 15,0 kg | 89144
841759 | 18048 | 1400 | 5 | 2011-04-28 11:51 | Added [48] FeV = 15,0 kg | 89144
841760 | 18048 | 1400 | 5 | 2011-04-28 11:51 | Added [33] FeMnC = 15,0 kg | 89144
841761 | 18048 | 1400 | 5 | 2011-04-28 11:51 | Added [41] FeSi = 20,0 kg | 89144
841762 | 18048 | 1400 | 5 | 2011-04-28 11:51 | Added [27] FeCrC = 150,0 kg | 89144
841763 | 18048 | 1400 | 5 | 2011-04-28 11:51 | Added [10] Al bloki = 3,0 kg | 89144
841764 | 18048 | 1400 | 5 | 2011-04-28 11:51 | Added [52] KARBORITmleti = 30,0 kg | 89144
841765 | 18048 | 1400 | 5 | 2011-04-28 11:54 | Added [13] CaO = 150,0 kg | 89144
841766 | 18048 | 1400 | 5 | 2011-04-28 11:54 | Added [12] BOKSIT = 40,0 kg | 89144
841767 | 18048 | 1251 | 3 | 2011-04-28 11:56 | Vacuum start | 89144
841768 | 18048 | 1254 | 3 | 2011-04-28 12:00 | Degassing start | 89144
841769 | 18048 | 1253 | 3 | 2011-04-28 12:25 | Degassing stop | 89144
841770 | 18048 | 1362 | 4 | 2011-04-28 12:26 | Chemical analysis request at LFVD in chemical lab: 89144/10 Kotnik Marijan | 89144
841771 | 18048 | 1400 | 5 | 2011-04-28 12:28 | Added [12] BOKSIT = 120,0 kg | 89144
841772 | 18048 | 1101 | 2 | 2011-04-28 12:30 | Celox measurment: Temperatura = 1459 °C, O2 = 0,0 ppm, C = 0,000 %, Al = 0,000 % | 89144
841773 | 18048 | 1252 | 3 | 2011-04-28 12:31 | Heating start 500 kWh | 89144
841774 | 18048 | 1400 | 5 | 2011-04-28 12:40 | Added [35] FeMo = 10,0 kg | 89144
841775 | 18048 | 1400 | 5 | 2011-04-28 12:40 | Added [48] FeV = 7,0 kg | 89144
841776 | 18048 | 1400 | 5 | 2011-04-28 12:40 | Added [17] Cfi13 = 27,6 kg | 89144
841777 | 18048 | 1400 | 5 | 2011-04-28 12:40 | Added [72] Al opl.zica = 4,1 kg | 89144
841778 | 18048 | 1101 | 2 | 2011-04-28 12:42 | Celox measurment: Temperatura = 1472 °C, O2 = 0,0 ppm, C = 0,000 %, Al = 0,000 % | 89144
841779 | 18048 | 1252 | 3 | 2011-04-28 12:42 | Heating start 100 kWh | 89144
841780 | 18048 | 1400 | 5 | 2011-04-28 12:45 | Added [15] CASIfi13 = 14,7 kg | 89144
841781 | 18048 | 1362 | 4 | 2011-04-28 12:46 | Chemical analysis request at LFVD in chemical lab: 89144/ 0 Kotnik Marijan | 89144
841782 | 18048 | 1016 | 1 | 2011-04-28 12:50 | Heat stop 89144 | 89144
842401 | 18064 | 1400 | 5 | 2011-04-28 22:45 | Added [13] CaO = 500,0 kg | 89160
842402 | 18064 | 1400 | 5 | 2011-04-28 22:45 | Added [12] BOKSIT = 120,0 kg | 89160
842304 | 18062 | 1400 | 5 | 2011-04-29 19:16 | Added [13] CaO = 300,0 kg | 89158
842305 | 18062 | 1400 | 5 | 2011-04-29 19:16 | Added [12] BOKSIT = 80,0 kg | 89158
842324 | 18062 | 1400 | 5 | 2011-04-29 20:20 | Added [35] FeMo = 50,0 kg | 89158
842325 | 18062 | 1400 | 5 | 2011-04-29 20:20 | Added [48] FeV = 270,0 kg | 89158
842326 | 18062 | 1400 | 5 | 2011-04-29 20:22 | Added [76] Kalcijev karbid = 50,0 kg | 89158
842323 | 18062 | 1015 | 1 | 2011-04-29 20:28 | Heat start 89158 | 89158
842327 | 18062 | 1400 | 5 | 2011-04-29 20:34 | Added [35] FeMo = 60,0 kg | 89158
842328 | 18062 | 1400 | 5 | 2011-04-29 20:34 | Added [48] FeV = 90,0 kg | 89158
842329 | 18062 | 1400 | 5 | 2011-04-29 20:34 | Added [33] FeMnC = 65,0 kg | 89158
842330 | 18062 | 1400 | 5 | 2011-04-29 20:34 | Added [41] FeSi = 70,0 kg | 89158
842331 | 18062 | 1400 | 5 | 2011-04-29 20:34 | Added [27] FeCrC = 500,0 kg | 89158
842332 | 18062 | 1101 | 2 | 2011-04-29 20:40 | Celox measurment: Temperatura = 1517 °C, O2 = 0,0 ppm, C = 0,000 %, Al = 0,000 % | 89158
842333 | 18062 | 1252 | 3 | 2011-04-29 20:42 | Heating start 800 kWh | 89158
842334 | 18062 | 1101 | 2 | 2011-04-29 20:50 | Celox measurment: Temperatura = 0 °C, O2 = 0,0 ppm, C = 0,000 %, Al = 0,000 % | 89158
842335 | 18062 | 1101 | 2 | 2011-04-29 20:51 | Celox measurment: Temperatura = 1535 °C, O2 = 0,0 ppm, C = 0,000 %, Al = 0,000 % | 89158
842336 | 18062 | 1252 | 3 | 2011-04-29 20:51 | Heating start 500 kWh | 89158
842337 | 18062 | 1361 | 4 | 2011-04-29 20:52 | Zahteva za analizo z VPP na Spectro: 89158/ 5 e Obrovnik Boris | 89158
842340 | 18062 | 1400 | 5 | 2011-04-29 21:00 | Added [35] FeMo = 40,0 kg | 89158
842341 | 18062 | 1400 | 5 | 2011-04-29 21:00 | Added [48] FeV = 25,0 kg | 89158
842342 | 18062 | 1400 | 5 | 2011-04-29 21:00 | Added [41] FeSi = 25,0 kg | 89158
842343 | 18062 | 1400 | 5 | 2011-04-29 21:00 | Added [27] FeCrC = 500,0 kg | 89158
842344 | 18062 | 1400 | 5 | 2011-04-29 21:00 | Added [52] KARBORITmleti = 110,0 kg | 89158
842345 | 18062 | 1400 | 5 | 2011-04-29 21:03 | Added [13] CaO = 200,0 kg | 89158
842346 | 18062 | 1251 | 3 | 2011-04-29 21:06 | Vacuum start | 89158
842347 | 18062 | 1254 | 3 | 2011-04-29 21:12 | Degassing start | 89158
842348 | 18062 | 1253 | 3 | 2011-04-29 21:42 | Degassing stop | 89158
842349 | 18062 | 1362 | 4 | 2011-04-29 21:43 | Chemical analysis request at LFVD in chemical lab: 89158/10 Obrovnik Boris | 89158
842350 | 18062 | 1400 | 5 | 2011-04-29 21:50 | Added [12] BOKSIT = 100,0 kg | 89158
842351 | 18062 | 1400 | 5 | 2011-04-29 21:50 | Added [21] EPŽ žlindra = 120,0 kg | 89158
842352 | 18062 | 1252 | 3 | 2011-04-29 21:51 | Heating start 200 kWh | 89158
842353 | 18062 | 1101 | 2 | 2011-04-29 21:55 | Celox measurment: Temperatura = 1468 °C, O2 = 0,0 ppm, C = 0,000 %, Al = 0,000 % | 89158
842354 | 18062 | 1111 | 2 | 2011-04-29 21:57 | Hydris meritev: H2 = 1,30 ppm, PBL = 1381 hPa, PSU = 689 hPa | 89158
842355 | 18062 | 1400 | 5 | 2011-04-29 21:58 | Added [48] FeV = 30,0 kg | 89158
842356 | 18062 | 1400 | 5 | 2011-04-29 21:58 | Added [27] FeCrC = 150,0 kg | 89158
842357 | 18062 | 1400 | 5 | 2011-04-29 21:58 | Added [72] Al opl.zica = 2,5 kg | 89158
842358 | 18062 | 1400 | 5 | 2011-04-29 22:04 | Added [15] CASIfi13 = 15,0 kg | 89158
842359 | 18062 | 1362 | 4 | 2011-04-29 22:04 | Chemical analysis request at LFVD in chemical lab: 89158/ 0 Obrovnik Boris | 89158
842360 | 18062 | 1016 | 1 | 2011-04-29 22:10 | Heat stop 89158 | 89158
842403 | 18064 | 1400 | 5 | 2011-04-30 00:01 | Added [48] FeV = 240,0 kg | 89160
842404 | 18064 | 1400 | 5 | 2011-04-30 00:01 | Added [52] KARBORITmleti = 105,0 kg | 89160
842405 | 18064 | 1400 | 5 | 2011-04-30 00:02 | Added [76] Kalcijev karbid = 50,0 kg | 89160
842400 | 18064 | 1015 | 1 | 2011-04-30 00:22 | Heat start 89160 | 89160
842406 | 18064 | 1400 | 5 | 2011-04-30 00:29 | Added [35] FeMo = 110,0 kg | 89160
842407 | 18064 | 1400 | 5 | 2011-04-30 00:29 | Added [48] FeV = 77,0 kg | 89160
842408 | 18064 | 1400 | 5 | 2011-04-30 00:29 | Added [33] FeMnC = 34,0 kg | 89160
842409 | 18064 | 1400 | 5 | 2011-04-30 00:29 | Added [41] FeSi = 150,0 kg | 89160
842410 | 18064 | 1400 | 5 | 2011-04-30 00:29 | Added [27] FeCrC = 900,0 kg | 89160
842411 | 18064 | 1400 | 5 | 2011-04-30 00:29 | Added [10] Al bloki = 8,0 kg | 89160
842412 | 18064 | 1101 | 2 | 2011-04-30 00:35 | Celox measurment: Temperatura = 1492 °C, O2 = 0,0 ppm, C = 0,000 %, Al = 0,000 % | 89160
842413 | 18064 | 1252 | 3 | 2011-04-30 00:36 | Heating start 600 kWh | 89160
842414 | 18064 | 1101 | 2 | 2011-04-30 00:43 | Celox measurment: Temperatura = 1512 °C, O2 = 0,0 ppm, C = 0,000 %, Al = 0,000 % | 89160
842415 | 18064 | 1362 | 4 | 2011-04-30 00:44 | Chemical analysis request at LFVD in chemical lab: 89160/ 9 Gorensek Peter | 89160
842416 | 18064 | 1252 | 3 | 2011-04-30 00:44 | Heating start 700 kWh | 89160
842417 | 18064 | 1400 | 5 | 2011-04-30 01:01 | Added [35] FeMo = 15,0 kg | 89160
842418 | 18064 | 1400 | 5 | 2011-04-30 01:01 | Added [48] FeV = 35,0 kg | 89160
842419 | 18064 | 1400 | 5 | 2011-04-30 01:01 | Added [41] FeSi = 40,0 kg | 89160
842420 | 18064 | 1400 | 5 | 2011-04-30 01:01 | Added [27] FeCrC = 100,0 kg | 89160
842421 | 18064 | 1251 | 3 | 2011-04-30 01:04 | Vacuum start | 89160
842422 | 18064 | 1254 | 3 | 2011-04-30 01:10 | Degassing start | 89160
842423 | 18064 | 1253 | 3 | 2011-04-30 01:34 | Degassing stop | 89160
842424 | 18064 | 1362 | 4 | 2011-04-30 01:37 | Chemical analysis request at LFVD in chemical lab: 89160/10 Gorensek Peter | 89160
842425 | 18064 | 1101 | 2 | 2011-04-30 01:40 | Celox measurment: Temperatura = 1478 °C, O2 = 0,0 ppm, C = 0,000 %, Al = 0,000 % | 89160
842426 | 18064 | 1400 | 5 | 2011-04-30 01:47 | Added [17] Cfi13 = 7,4 kg | 89160
842427 | 18064 | 1400 | 5 | 2011-04-30 01:47 | Added [72] Al opl.zica = 3,3 kg | 89160
842428 | 18064 | 1101 | 2 | 2011-04-30 01:50 | Celox measurment: Temperatura = 1469 °C, O2 = 0,0 ppm, C = 0,000 %, Al = 0,000 % | 89160
842429 | 18064 | 1400 | 5 | 2011-04-30 01:55 | Added [15] CASIfi13 = 15,0 kg | 89160
842430 | 18064 | 1362 | 4 | 2011-04-30 01:55 | Chemical analysis request at LFVD in chemical lab: 89160/ 0 Gorensek Peter | 89160
842431 | 18064 | 1016 | 1 | 2011-04-30 02:00 | Heat stop 89160 | 89160
842433 | 18065 | 1400 | 5 | 2011-04-30 02:13 | Added [13] CaO = 500,0 kg | 89161
842434 | 18065 | 1400 | 5 | 2011-04-30 02:13 | Added [12] BOKSIT = 150,0 kg | 89161
842435 | 18065 | 1400 | 5 | 2011-04-30 04:45 | Added [48] FeV = 240,0 kg | 89161
842436 | 18065 | 1400 | 5 | 2011-04-30 04:45 | Added [41] FeSi = 55,0 kg | 89161
842437 | 18065 | 1400 | 5 | 2011-04-30 04:45 | Added [52] KARBORITmleti = 105,0 kg | 89161
842438 | 18065 | 1400 | 5 | 2011-04-30 04:46 | Added [76] Kalcijev karbid = 50,0 kg | 89161
842432 | 18065 | 1015 | 1 | 2011-04-30 04:51 | Heat start 89161 | 89161
842439 | 18065 | 1400 | 5 | 2011-04-30 04:55 | Added [35] FeMo = 140,0 kg | 89161
842440 | 18065 | 1400 | 5 | 2011-04-30 04:55 | Added [48] FeV = 60,0 kg | 89161
842441 | 18065 | 1400 | 5 | 2011-04-30 04:55 | Added [33] FeMnC = 30,0 kg | 89161
842442 | 18065 | 1400 | 5 | 2011-04-30 04:55 | Added [41] FeSi = 77,0 kg | 89161
842443 | 18065 | 1400 | 5 | 2011-04-30 04:55 | Added [27] FeCrC = 750,0 kg | 89161
842444 | 18065 | 1400 | 5 | 2011-04-30 04:55 | Added [10] Al bloki = 8,0 kg | 89161
842445 | 18065 | 1400 | 5 | 2011-04-30 04:59 | Added [13] CaO = 200,0 kg | 89161
842446 | 18065 | 1400 | 5 | 2011-04-30 04:59 | Added [12] BOKSIT = 100,0 kg | 89161
842447 | 18065 | 1101 | 2 | 2011-04-30 05:03 | Celox measurment: Temperatura = 1470 °C, O2 = 0,0 ppm, C = 0,000 %, Al = 0,000 % | 89161
842448 | 18065 | 1252 | 3 | 2011-04-30 05:03 | Heating start 800 kWh | 89161
842449 | 18066 | 1400 | 5 | 2011-04-30 05:07 | Added [13] CaO = 400,0 kg | 89162
842450 | 18066 | 1400 | 5 | 2011-04-30 05:07 | Added [12] BOKSIT = 100,0 kg | 89162
842451 | 18065 | 1362 | 4 | 2011-04-30 05:14 | Chemical analysis request at LFVD in chemical lab: 89161/ 9 Gorensek Peter | 89161
842452 | 18065 | 1101 | 2 | 2011-04-30 05:16 | Celox measurment: Temperatura = 1482 °C, O2 = 0,0 ppm, C = 0,000 %, Al = 0,000 % | 89161
842453 | 18065 | 1252 | 3 | 2011-04-30 05:20 | Heating start 1200 kWh | 89161
842454 | 18065 | 1400 | 5 | 2011-04-30 05:32 | Added [35] FeMo = 80,0 kg | 89161
842455 | 18065 | 1400 | 5 | 2011-04-30 05:32 | Added [48] FeV = 42,0 kg | 89161
842456 | 18065 | 1400 | 5 | 2011-04-30 05:32 | Added [41] FeSi = 25,0 kg | 89161
842457 | 18065 | 1400 | 5 | 2011-04-30 05:32 | Added [27] FeCrC = 150,0 kg | 89161
842458 | 18065 | 1400 | 5 | 2011-04-30 05:32 | Added [10] Al bloki = 4,0 kg | 89161
842459 | 18065 | 1400 | 5 | 2011-04-30 05:32 | Added [52] KARBORITmleti = 65,0 kg | 89161
842460 | 18065 | 1400 | 5 | 2011-04-30 05:36 | Added [13] CaO = 150,0 kg | 89161
842461 | 18065 | 1400 | 5 | 2011-04-30 05:36 | Added [12] BOKSIT = 30,0 kg | 89161
842462 | 18065 | 1251 | 3 | 2011-04-30 05:38 | Vacuum start | 89161
842463 | 18065 | 1400 | 5 | 2011-04-30 05:45 | Added [13] CaO = 150,0 kg | 89161
842464 | 18065 | 1254 | 3 | 2011-04-30 05:50 | Degassing start | 89161
842465 | 18065 | 1253 | 3 | 2011-04-30 06:16 | Degassing stop | 89161
842466 | 18065 | 1361 | 4 | 2011-04-30 06:17 | Zahteva za analizo z VPP na Spectro: 89161/ 6 e Gorensek Peter | 89161
842467 | 18065 | 1362 | 4 | 2011-04-30 06:18 | Chemical analysis request at LFVD in chemical lab: 89161/10 Gorensek Peter | 89161
842468 | 18065 | 1400 | 5 | 2011-04-30 06:19 | Added [12] BOKSIT = 130,0 kg | 89161
842469 | 18065 | 1400 | 5 | 2011-04-30 06:19 | Added [21] EPŽ žlindra = 120,0 kg | 89161
842470 | 18065 | 1361 | 4 | 2011-04-30 06:23 | Zahteva za analizo z VPP na Spectro: 89161/ 6 e Gorensek Peter | 89161
842471 | 18065 | 1252 | 3 | 2011-04-30 06:24 | Heating start 200 kWh | 89161
842472 | 18065 | 1101 | 2 | 2011-04-30 06:26 | Celox measurment: Temperatura = 1443 °C, O2 = 0,0 ppm, C = 0,000 %, Al = 0,000 % | 89161
842473 | 18065 | 1252 | 3 | 2011-04-30 06:28 | Heating start 500 kWh | 89161
842474 | 18065 | 1400 | 5 | 2011-04-30 06:32 | Added [35] FeMo = 20,0 kg | 89161
842475 | 18065 | 1400 | 5 | 2011-04-30 06:32 | Added [48] FeV = 6,0 kg | 89161
842476 | 18065 | 1400 | 5 | 2011-04-30 06:32 | Added [27] FeCrC = 50,0 kg | 89161
842477 | 18065 | 1400 | 5 | 2011-04-30 06:32 | Added [17] Cfi13 = 5,5 kg | 89161
842478 | 18065 | 1400 | 5 | 2011-04-30 06:32 | Added [72] Al opl.zica = 5,0 kg | 89161
842479 | 18065 | 1101 | 2 | 2011-04-30 06:34 | Celox measurment: Temperatura = 1463 °C, O2 = 0,0 ppm, C = 0,000 %, Al = 0,000 % | 89161
842480 | 18065 | 1252 | 3 | 2011-04-30 06:36 | Heating start 300 kWh | 89161
842481 | 18065 | 1252 | 3 | 2011-04-30 06:38 | Heating start 100 kWh | 89161
842489 | 18066 | 1400 | 5 | 2011-04-30 06:40 | Added [35] FeMo = 90,0 kg | 89162
842490 | 18066 | 1400 | 5 | 2011-04-30 06:40 | Added [48] FeV = 330,0 kg | 89162
842491 | 18066 | 1400 | 5 | 2011-04-30 06:40 | Added [41] FeSi = 120,0 kg | 89162
842492 | 18066 | 1400 | 5 | 2011-04-30 06:40 | Added [10] Al bloki = 5,0 kg | 89162
842493 | 18066 | 1400 | 5 | 2011-04-30 06:40 | Added [52] KARBORITmleti = 120,0 kg | 89162
842483 | 18065 | 1400 | 5 | 2011-04-30 06:42 | Added [15] CASIfi13 = 14,3 kg | 89161
842482 | 18066 | 1400 | 5 | 2011-04-30 06:42 | Added [76] Kalcijev karbid = 50,0 kg | 89162
842484 | 18065 | 1362 | 4 | 2011-04-30 06:44 | Chemical analysis request at LFVD in chemical lab: 89161/ 0 Gorensek Peter | 89161
842485 | 18065 | 1016 | 1 | 2011-04-30 06:47 | Heat stop 89161 | 89161
842486 | 18066 | 1015 | 1 | 2011-04-30 06:48 | Heat start 89162 | 89162
842494 | 18066 | 1101 | 2 | 2011-04-30 06:57 | Celox measurment: Temperatura = 1551 °C, O2 = 0,0 ppm, C = 0,000 %, Al = 0,000 % | 89162
842495 | 18066 | 1400 | 5 | 2011-04-30 06:59 | Added [35] FeMo = 50,0 kg | 89162
842496 | 18066 | 1400 | 5 | 2011-04-30 06:59 | Added [48] FeV = 13,0 kg | 89162
842497 | 18066 | 1400 | 5 | 2011-04-30 06:59 | Added [33] FeMnC = 50,0 kg | 89162
842498 | 18066 | 1400 | 5 | 2011-04-30 06:59 | Added [41] FeSi = 30,0 kg | 89162
842499 | 18066 | 1400 | 5 | 2011-04-30 06:59 | Added [27] FeCrC = 70,0 kg | 89162
842500 | 18066 | 1400 | 5 | 2011-04-30 06:59 | Added [52] KARBORITmleti = 20,0 kg | 89162
842501 | 18066 | 1251 | 3 | 2011-04-30 07:03 | Vacuum start | 89162
842502 | 18066 | 1254 | 3 | 2011-04-30 07:08 | Degassing start | 89162
842505 | 18066 | 1253 | 3 | 2011-04-30 07:44 | Degassing stop | 89162
842506 | 18066 | 1362 | 4 | 2011-04-30 07:44 | Chemical analysis request at LFVD in chemical lab: 89162/10 Kotnik Marijan | 89162
842507 | 18066 | 1400 | 5 | 2011-04-30 07:45 | Added [12] BOKSIT = 120,0 kg | 89162
842508 | 18066 | 1101 | 2 | 2011-04-30 07:47 | Celox measurment: Temperatura = 1453 °C, O2 = 0,0 ppm, C = 0,000 %, Al = 0,000 % | 89162
842509 | 18066 | 1252 | 3 | 2011-04-30 07:47 | Heating start 500 kWh | 89162
842510 | 18066 | 1400 | 5 | 2011-04-30 07:54 | Added [17] Cfi13 = 22,1 kg | 89162
842511 | 18066 | 1400 | 5 | 2011-04-30 07:54 | Added [72] Al opl.zica = 1,7 kg | 89162
842512 | 18066 | 1101 | 2 | 2011-04-30 07:56 | Celox measurment: Temperatura = 1468 °C, O2 = 0,0 ppm, C = 0,000 %, Al = 0,000 % | 89162
842513 | 18066 | 1252 | 3 | 2011-04-30 07:56 | Heating start 100 kWh | 89162
842514 | 18066 | 1400 | 5 | 2011-04-30 08:00 | Added [15] CASIfi13 = 13,8 kg | 89162
842515 | 18066 | 1362 | 4 | 2011-04-30 08:01 | Chemical analysis request at LFVD in chemical lab: 89162/ 0 Kotnik Marijan | 89162
842521 | 18066 | 1016 | 1 | 2011-04-30 08:09 | Heat stop 89162 | 89162
842532 | 18068 | 1400 | 5 | 2011-04-30 08:34 | Added [13] CaO = 350,0 kg | 89164
842533 | 18068 | 1400 | 5 | 2011-04-30 08:34 | Added [12] BOKSIT = 70,0 kg | 89164
842566 | 18068 | 1400 | 5 | 2011-04-30 09:45 | Added [35] FeMo = 140,0 kg | 89164
842567 | 18068 | 1400 | 5 | 2011-04-30 09:45 | Added [48] FeV = 330,0 kg | 89164
842568 | 18068 | 1400 | 5 | 2011-04-30 09:45 | Added [33] FeMnC = 30,0 kg | 89164
842569 | 18068 | 1400 | 5 | 2011-04-30 09:45 | Added [41] FeSi = 90,0 kg | 89164
842570 | 18068 | 1400 | 5 | 2011-04-30 09:45 | Added [27] FeCrC = 800,0 kg | 89164
842571 | 18068 | 1400 | 5 | 2011-04-30 09:45 | Added [52] KARBORITmleti = 90,0 kg | 89164
842561 | 18068 | 1400 | 5 | 2011-04-30 09:47 | Added [76] Kalcijev karbid = 50,0 kg | 89164
842563 | 18068 | 1015 | 1 | 2011-04-30 09:55 | Heat start 89164 | 89164
842575 | 18068 | 1400 | 5 | 2011-04-30 10:03 | Added [35] FeMo = 20,0 kg | 89164
842576 | 18068 | 1400 | 5 | 2011-04-30 10:03 | Added [64] SiMn = 10,0 kg | 89164
842577 | 18068 | 1400 | 5 | 2011-04-30 10:03 | Added [41] FeSi = 55,0 kg | 89164
842578 | 18068 | 1400 | 5 | 2011-04-30 10:03 | Added [26] FeCrA = 100,0 kg | 89164
842574 | 18068 | 1101 | 2 | 2011-04-30 10:07 | Celox measurment: Temperatura = 1551 °C, O2 = 0,0 ppm, C = 0,000 %, Al = 0,000 % | 89164
842579 | 18068 | 1251 | 3 | 2011-04-30 10:10 | Vacuum start | 89164
842580 | 18068 | 1400 | 5 | 2011-04-30 10:18 | Added [13] CaO = 200,0 kg | 89164
842581 | 18068 | 1254 | 3 | 2011-04-30 10:22 | Degassing start | 89164
842582 | 18068 | 1253 | 3 | 2011-04-30 10:58 | Degassing stop | 89164
842583 | 18068 | 1362 | 4 | 2011-04-30 10:59 | Chemical analysis request at LFVD in chemical lab: 89164/10 Kotnik Marijan | 89164
842584 | 18068 | 1400 | 5 | 2011-04-30 11:00 | Added [12] BOKSIT = 120,0 kg | 89164
842585 | 18068 | 1101 | 2 | 2011-04-30 11:02 | Celox measurment: Temperatura = 1472 °C, O2 = 0,0 ppm, C = 0,000 %, Al = 0,000 % | 89164
842586 | 18068 | 1111 | 2 | 2011-04-30 11:04 | Hydris meritev: H2 = 1,00 ppm, PBL = 1439 hPa, PSU = 685 hPa | 89164
842587 | 18068 | 1252 | 3 | 2011-04-30 11:09 | Heating start 200 kWh | 89164
842588 | 18068 | 1400 | 5 | 2011-04-30 11:11 | Added [17] Cfi13 = 16,6 kg | 89164
842589 | 18068 | 1400 | 5 | 2011-04-30 11:11 | Added [72] Al opl.zica = 1,7 kg | 89164
842590 | 18068 | 1101 | 2 | 2011-04-30 11:13 | Celox measurment: Temperatura = 1472 °C, O2 = 0,0 ppm, C = 0,000 %, Al = 0,000 % | 89164
842591 | 18068 | 1252 | 3 | 2011-04-30 11:13 | Heating start 200 kWh | 89164
842592 | 18068 | 1400 | 5 | 2011-04-30 11:14 | Added [48] FeV = 30,0 kg | 89164
842593 | 18068 | 1400 | 5 | 2011-04-30 11:14 | Added [27] FeCrC = 70,0 kg | 89164
842594 | 18068 | 1101 | 2 | 2011-04-30 11:28 | Celox measurment: Temperatura = 1471 °C, O2 = 0,0 ppm, C = 0,000 %, Al = 0,000 % | 89164
842595 | 18068 | 1252 | 3 | 2011-04-30 11:30 | Heating start 200 kWh | 89164
842596 | 18068 | 1400 | 5 | 2011-04-30 11:34 | Added [15] CASIfi13 = 14,3 kg | 89164
842598 | 18068 | 1362 | 4 | 2011-04-30 11:37 | Chemical analysis request at LFVD in chemical lab: 89164/ 0 Kotnik Marijan | 89164
842599 | 18068 | 1016 | 1 | 2011-04-30 11:40 | Heat stop 89164 | 89164
843096 | 18081 | 1400 | 5 | 2011-05-04 08:06 | Added [10] Al bloki = 5,0 kg | 89177
843097 | 18081 | 1400 | 5 | 2011-05-04 08:06 | Added [52] KARBORITmleti = 125,0 kg | 89177
843098 | 18081 | 1400 | 5 | 2011-05-04 08:08 | Added [76] Kalcijev karbid = 50,0 kg | 89177
843095 | 18081 | 1015 | 1 | 2011-05-04 08:13 | Heat start 89177 | 89177
843099 | 18081 | 1400 | 5 | 2011-05-04 08:21 | Added [35] FeMo = 160,0 kg | 89177
843100 | 18081 | 1400 | 5 | 2011-05-04 08:21 | Added [48] FeV = 150,0 kg | 89177
843101 | 18081 | 1400 | 5 | 2011-05-04 08:21 | Added [41] FeSi = 100,0 kg | 89177
843102 | 18081 | 1101 | 2 | 2011-05-04 08:24 | Celox measurment: Temperatura = 1560 °C, O2 = 0,0 ppm, C = 0,000 %, Al = 0,000 % | 89177
843103 | 18081 | 1252 | 3 | 2011-05-04 08:25 | Heating start 200 kWh | 89177
843104 | 18081 | 1361 | 4 | 2011-05-04 08:28 | Zahteva za analizo z VPP na Spectro: 89177/ 5 e Adam Maks | 89177
843105 | 18081 | 1400 | 5 | 2011-05-04 08:32 | Added [35] FeMo = 50,0 kg | 89177
843106 | 18081 | 1400 | 5 | 2011-05-04 08:32 | Added [48] FeV = 30,0 kg | 89177
843107 | 18081 | 1400 | 5 | 2011-05-04 08:32 | Added [41] FeSi = 35,0 kg | 89177
843108 | 18081 | 1400 | 5 | 2011-05-04 08:32 | Added [10] Al bloki = 5,0 kg | 89177
843109 | 18081 | 1400 | 5 | 2011-05-04 08:32 | Added [52] KARBORITmleti = 100,0 kg | 89177
843110 | 18081 | 1400 | 5 | 2011-05-04 08:34 | Added [13] CaO = 100,0 kg | 89177
843111 | 18081 | 1251 | 3 | 2011-05-04 08:38 | Vacuum start | 89177
843115 | 18081 | 1254 | 3 | 2011-05-04 08:41 | Degassing start | 89177
843116 | 18081 | 1253 | 3 | 2011-05-04 09:09 | Degassing stop | 89177
843117 | 18081 | 1361 | 4 | 2011-05-04 09:09 | Zahteva za analizo z VPP na Spectro: 89177/ 6 e Adam Maks | 89177
843119 | 18081 | 1400 | 5 | 2011-05-04 09:09 | Added [12] BOKSIT = 90,0 kg | 89177
843118 | 18081 | 1362 | 4 | 2011-05-04 09:09 | Chemical analysis request at LFVD in chemical lab: 89177/10 Adam Maks | 89177
843120 | 18081 | 1102 | 2 | 2011-05-04 09:16 | Temperature measurment: Temperature = 1486 °C | 89177
843121 | 18081 | 1400 | 5 | 2011-05-04 09:21 | Added [48] FeV = 35,0 kg | 89177
843122 | 18081 | 1400 | 5 | 2011-05-04 09:21 | Added [41] FeSi = 25,0 kg | 89177
843123 | 18081 | 1400 | 5 | 2011-05-04 09:21 | Added [27] FeCrC = 100,0 kg | 89177
843124 | 18081 | 1400 | 5 | 2011-05-04 09:21 | Added [72] Al opl.zica = 5,0 kg | 89177
843125 | 18081 | 1400 | 5 | 2011-05-04 09:24 | Added [15] CASIfi13 = 15,2 kg | 89177
843126 | 18081 | 1362 | 4 | 2011-05-04 09:25 | Chemical analysis request at LFVD in chemical lab: 89177/ 0 Adam Maks | 89177
843127 | 18081 | 1016 | 1 | 2011-05-04 09:32 | Heat stop 89177 | 89177
843947 | 18103 | 1400 | 5 | 2011-05-06 03:48 | Added [12] BOKSIT = 70,0 kg | 89199
843948 | 18103 | 1400 | 5 | 2011-05-06 03:48 | Added [13] CaO = 350,0 kg | 89199
843970 | 18103 | 1400 | 5 | 2011-05-06 04:55 | Added [35] FeMo = 140,0 kg | 89199
843971 | 18103 | 1400 | 5 | 2011-05-06 04:55 | Added [48] FeV = 275,0 kg | 89199
843972 | 18103 | 1400 | 5 | 2011-05-06 04:55 | Added [33] FeMnC = 30,0 kg | 89199
843973 | 18103 | 1400 | 5 | 2011-05-06 04:55 | Added [41] FeSi = 70,0 kg | 89199
843974 | 18103 | 1400 | 5 | 2011-05-06 04:55 | Added [27] FeCrC = 500,0 kg | 89199
843975 | 18103 | 1400 | 5 | 2011-05-06 04:55 | Added [10] Al bloki = 5,0 kg | 89199
843976 | 18103 | 1400 | 5 | 2011-05-06 04:55 | Added [52] KARBORITmleti = 15,0 kg | 89199
843964 | 18103 | 1400 | 5 | 2011-05-06 04:57 | Added [76] Kalcijev karbid = 50,0 kg | 89199
843966 | 18103 | 1015 | 1 | 2011-05-06 04:58 | Heat start 89199 | 89199
843969 | 18103 | 1101 | 2 | 2011-05-06 05:03 | Celox measurment: Temperatura = 1581 °C, O2 = 0,0 ppm, C = 0,000 %, Al = 0,000 % | 89199
843977 | 18103 | 1400 | 5 | 2011-05-06 05:08 | Added [12] BOKSIT = 50,0 kg | 89199
843978 | 18103 | 1101 | 2 | 2011-05-06 05:10 | Celox measurment: Temperatura = 1559 °C, O2 = 0,0 ppm, C = 0,000 %, Al = 0,000 % | 89199
843979 | 18103 | 1400 | 5 | 2011-05-06 05:12 | Added [35] FeMo = 70,0 kg | 89199
843980 | 18103 | 1400 | 5 | 2011-05-06 05:12 | Added [48] FeV = 55,0 kg | 89199
843981 | 18103 | 1400 | 5 | 2011-05-06 05:12 | Added [41] FeSi = 55,0 kg | 89199
843982 | 18103 | 1400 | 5 | 2011-05-06 05:12 | Added [27] FeCrC = 600,0 kg | 89199
843983 | 18103 | 1400 | 5 | 2011-05-06 05:12 | Added [52] KARBORITmleti = 30,0 kg | 89199
843986 | 18103 | 1400 | 5 | 2011-05-06 05:14 | Added [13] CaO = 150,0 kg | 89199
843984 | 18103 | 1101 | 2 | 2011-05-06 05:18 | Celox measurment: Temperatura = 1516 °C, O2 = 0,0 ppm, C = 0,000 %, Al = 0,000 % | 89199
843985 | 18103 | 1252 | 3 | 2011-05-06 05:18 | Heating start 600 kWh | 89199
843987 | 18103 | 1101 | 2 | 2011-05-06 05:26 | Celox measurment: Temperatura = 1533 °C, O2 = 0,0 ppm, C = 0,000 %, Al = 0,000 % | 89199
843988 | 18103 | 1361 | 4 | 2011-05-06 05:26 | Zahteva za analizo z VPP na Spectro: 89199/ 5 e Kotnik Marijan | 89199
843989 | 18103 | 1252 | 3 | 2011-05-06 05:26 | Heating start 100 kWh | 89199
843990 | 18103 | 1400 | 5 | 2011-05-06 05:30 | Added [33] FeMnC = 15,0 kg | 89199
843991 | 18103 | 1400 | 5 | 2011-05-06 05:30 | Added [41] FeSi = 25,0 kg | 89199
843992 | 18103 | 1400 | 5 | 2011-05-06 05:30 | Added [52] KARBORITmleti = 10,0 kg | 89199
843993 | 18103 | 1251 | 3 | 2011-05-06 05:35 | Vacuum start | 89199
843994 | 18103 | 1254 | 3 | 2011-05-06 05:41 | Degassing start | 89199
844000 | 18103 | 1253 | 3 | 2011-05-06 06:18 | Degassing stop | 89199
844001 | 18103 | 1361 | 4 | 2011-05-06 06:18 | Zahteva za analizo z VPP na Spectro: 89199/ 6 e Kotnik Marijan | 89199
844002 | 18103 | 1362 | 4 | 2011-05-06 06:18 | Chemical analysis request at LFVD in chemical lab: 89199/10 Kotnik Marijan | 89199
844003 | 18103 | 1400 | 5 | 2011-05-06 06:19 | Added [12] BOKSIT = 80,0 kg | 89199
844004 | 18103 | 1101 | 2 | 2011-05-06 06:25 | Celox measurment: Temperatura = 1471 °C, O2 = 0,0 ppm, C = 0,000 %, Al = 0,000 % | 89199
844005 | 18103 | 1400 | 5 | 2011-05-06 06:34 | Added [27] FeCrC = 200,0 kg | 89199
844006 | 18103 | 1400 | 5 | 2011-05-06 06:34 | Added [72] Al opl.zica = 1,3 kg | 89199
844007 | 18103 | 1101 | 2 | 2011-05-06 06:35 | Celox measurment: Temperatura = 1462 °C, O2 = 0,0 ppm, C = 0,000 %, Al = 0,000 % | 89199
844008 | 18103 | 1252 | 3 | 2011-05-06 06:36 | Heating start 200 kWh | 89199
844009 | 18103 | 1400 | 5 | 2011-05-06 06:40 | Added [15] CASIfi13 = 14,7 kg | 89199
844010 | 18103 | 1362 | 4 | 2011-05-06 06:43 | Chemical analysis request at LFVD in chemical lab: 89199/ 0 Kotnik Marijan | 89199
844012 | 18103 | 1016 | 1 | 2011-05-06 06:46 | Heat stop 89199 | 89199
844404 | 18114 | 1400 | 5 | 2011-05-07 01:41 | Added [13] CaO = 350,0 kg | 89210
844405 | 18114 | 1400 | 5 | 2011-05-07 01:41 | Added [12] BOKSIT = 70,0 kg | 89210
844429 | 18114 | 1400 | 5 | 2011-05-07 03:22 | Added [35] FeMo = 210,0 kg | 89210
844430 | 18114 | 1400 | 5 | 2011-05-07 03:22 | Added [48] FeV = 300,0 kg | 89210
844431 | 18114 | 1400 | 5 | 2011-05-07 03:22 | Added [41] FeSi = 90,0 kg | 89210
844436 | 18114 | 1400 | 5 | 2011-05-07 03:35 | Added [52] KARBORITmleti = 150,0 kg | 89210
844433 | 18114 | 1400 | 5 | 2011-05-07 03:37 | Added [76] Kalcijev karbid = 50,0 kg | 89210
844434 | 18114 | 1015 | 1 | 2011-05-07 03:37 | Heat start 89210 | 89210
844435 | 18114 | 1101 | 2 | 2011-05-07 03:45 | Celox measurment: Temperatura = 1591 °C, O2 = 0,0 ppm, C = 0,000 %, Al = 0,000 % | 89210
844437 | 18114 | 1400 | 5 | 2011-05-07 03:51 | Added [35] FeMo = 60,0 kg | 89210
844438 | 18114 | 1400 | 5 | 2011-05-07 03:51 | Added [48] FeV = 100,0 kg | 89210
844439 | 18114 | 1400 | 5 | 2011-05-07 03:51 | Added [64] SiMn = 45,0 kg | 89210
844440 | 18114 | 1400 | 5 | 2011-05-07 03:51 | Added [41] FeSi = 70,0 kg | 89210
844441 | 18114 | 1400 | 5 | 2011-05-07 03:51 | Added [52] KARBORITmleti = 40,0 kg | 89210
844444 | 18114 | 1251 | 3 | 2011-05-07 03:55 | Vacuum start | 89210
844445 | 18114 | 1254 | 3 | 2011-05-07 04:03 | Degassing start | 89210
844446 | 18114 | 1253 | 3 | 2011-05-07 04:41 | Degassing stop | 89210
844447 | 18114 | 1361 | 4 | 2011-05-07 04:42 | Zahteva za analizo z VPP na Spectro: 89210/ 6 e Kotnik Marijan | 89210
844448 | 18114 | 1362 | 4 | 2011-05-07 04:42 | Chemical analysis request at LFVD in chemical lab: 89210/10 Kotnik Marijan | 89210
844449 | 18114 | 1400 | 5 | 2011-05-07 04:43 | Added [12] BOKSIT = 120,0 kg | 89210
844450 | 18114 | 1101 | 2 | 2011-05-07 04:46 | Celox measurment: Temperatura = 1490 °C, O2 = 0,0 ppm, C = 0,000 %, Al = 0,000 % | 89210
844451 | 18114 | 1111 | 2 | 2011-05-07 04:47 | Hydris meritev: H2 = 0,00 ppm, PBL = 1253 hPa, PSU = 412 hPa | 89210
844452 | 18114 | 1112 | 2 | 2011-05-07 04:47 | Hydris meritev: H2 = 0,50 ppm, PBL = 0 hPa, PSU = 0 hPa | 89210
844453 | 18114 | 1400 | 5 | 2011-05-07 04:48 | Added [17] Cfi13 = 18,4 kg | 89210
844454 | 18114 | 1400 | 5 | 2011-05-07 04:55 | Added [17] Cfi13 = 16,6 kg | 89210
844455 | 18114 | 1101 | 2 | 2011-05-07 04:56 | Celox measurment: Temperatura = 1475 °C, O2 = 0,0 ppm, C = 0,000 %, Al = 0,000 % | 89210
844456 | 18114 | 1400 | 5 | 2011-05-07 04:57 | Added [35] FeMo = 10,0 kg | 89210
844457 | 18114 | 1400 | 5 | 2011-05-07 04:57 | Added [48] FeV = 25,0 kg | 89210
844458 | 18114 | 1252 | 3 | 2011-05-07 05:10 | Heating start 200 kWh | 89210
844459 | 18114 | 1400 | 5 | 2011-05-07 05:12 | Added [72] Al opl.zica = 2,5 kg | 89210
844460 | 18114 | 1101 | 2 | 2011-05-07 05:13 | Celox measurment: Temperatura = 1470 °C, O2 = 0,0 ppm, C = 0,000 %, Al = 0,000 % | 89210
844461 | 18114 | 1252 | 3 | 2011-05-07 05:13 | Heating start 100 kWh | 89210
844462 | 18114 | 1252 | 3 | 2011-05-07 05:24 | Heating start 100 kWh | 89210
844463 | 18114 | 1101 | 2 | 2011-05-07 05:27 | Celox measurment: Temperatura = 1469 °C, O2 = 0,0 ppm, C = 0,000 %, Al = 0,000 % | 89210
844464 | 18114 | 1400 | 5 | 2011-05-07 05:29 | Added [15] CASIfi13 = 14,5 kg | 89210
844465 | 18114 | 1362 | 4 | 2011-05-07 05:30 | Chemical analysis request at LFVD in chemical lab: 89210/ 0 Kotnik Marijan | 89210
844467 | 18114 | 1016 | 1 | 2011-05-07 05:34 | Heat stop 89210 | 89210
844697 | 18120 | 1400 | 5 | 2011-05-07 15:02 | Added [13] CaO = 350,0 kg | 89216
844698 | 18120 | 1400 | 5 | 2011-05-07 15:02 | Added [12] BOKSIT = 100,0 kg | 89216
844688 | 18120 | 1400 | 5 | 2011-05-07 16:20 | Added [48] FeV = 300,0 kg | 89216
844689 | 18120 | 1400 | 5 | 2011-05-07 16:21 | Added [76] Kalcijev karbid = 50,0 kg | 89216
844699 | 18120 | 1400 | 5 | 2011-05-07 16:35 | Added [52] KARBORITmleti = 105,0 kg | 89216
844696 | 18120 | 1015 | 1 | 2011-05-07 17:03 | Heat start 89216 | 89216
844700 | 18120 | 1101 | 2 | 2011-05-07 17:10 | Celox measurment: Temperatura = 1562 °C, O2 = 0,0 ppm, C = 0,000 %, Al = 0,000 % | 89216
844701 | 18120 | 1400 | 5 | 2011-05-07 17:11 | Added [35] FeMo = 82,0 kg | 89216
844702 | 18120 | 1400 | 5 | 2011-05-07 17:11 | Added [48] FeV = 52,0 kg | 89216
844703 | 18120 | 1400 | 5 | 2011-05-07 17:11 | Added [64] SiMn = 30,0 kg | 89216
844704 | 18120 | 1400 | 5 | 2011-05-07 17:11 | Added [41] FeSi = 132,0 kg | 89216
844705 | 18120 | 1400 | 5 | 2011-05-07 17:11 | Added [27] FeCrC = 255,0 kg | 89216
844706 | 18120 | 1400 | 5 | 2011-05-07 17:11 | Added [10] Al bloki = 7,0 kg | 89216
844707 | 18120 | 1251 | 3 | 2011-05-07 17:14 | Vacuum start | 89216
844708 | 18121 | 1400 | 5 | 2011-05-07 17:18 | Added [13] CaO = 350,0 kg | 89217
844709 | 18121 | 1400 | 5 | 2011-05-07 17:18 | Added [12] BOKSIT = 100,0 kg | 89217
844710 | 18120 | 1400 | 5 | 2011-05-07 17:22 | Added [13] CaO = 300,0 kg | 89216
844711 | 18120 | 1254 | 3 | 2011-05-07 17:27 | Degassing start | 89216
844712 | 18120 | 1253 | 3 | 2011-05-07 17:56 | Degassing stop | 89216
844713 | 18120 | 1362 | 4 | 2011-05-07 17:58 | Chemical analysis request at LFVD in chemical lab: 89216/10 Gorensek Peter | 89216
844714 | 18120 | 1361 | 4 | 2011-05-07 17:58 | Zahteva za analizo z VPP na Spectro: 89216/ 6 e Gorensek Peter | 89216
844715 | 18120 | 1400 | 5 | 2011-05-07 17:59 | Added [12] BOKSIT = 70,0 kg | 89216
844716 | 18120 | 1400 | 5 | 2011-05-07 17:59 | Added [21] EPŽ žlindra = 100,0 kg | 89216
844717 | 18120 | 1101 | 2 | 2011-05-07 18:01 | Celox measurment: Temperatura = 1494 °C, O2 = 0,0 ppm, C = 0,000 %, Al = 0,000 % | 89216
844724 | 18121 | 1400 | 5 | 2011-05-07 18:02 | Added [48] FeV = 300,0 kg | 89217
844725 | 18121 | 1400 | 5 | 2011-05-07 18:03 | Added [76] Kalcijev karbid = 50,0 kg | 89217
844718 | 18120 | 1400 | 5 | 2011-05-07 18:14 | Added [41] FeSi = 25,0 kg | 89216
844719 | 18120 | 1400 | 5 | 2011-05-07 18:14 | Added [27] FeCrC = 200,0 kg | 89216
844720 | 18120 | 1400 | 5 | 2011-05-07 18:14 | Added [52] KARBORITmleti = 30,0 kg | 89216
844721 | 18120 | 1400 | 5 | 2011-05-07 18:14 | Added [72] Al opl.zica = 5,8 kg | 89216
844722 | 18120 | 1101 | 2 | 2011-05-07 18:16 | Celox measurment: Temperatura = 1475 °C, O2 = 0,0 ppm, C = 0,000 %, Al = 0,000 % | 89216
844726 | 18121 | 1400 | 5 | 2011-05-07 18:20 | Added [52] KARBORITmleti = 90,0 kg | 89217
844723 | 18120 | 1101 | 2 | 2011-05-07 18:23 | Celox measurment: Temperatura = 1468 °C, O2 = 0,0 ppm, C = 0,000 %, Al = 0,000 % | 89216
844727 | 18120 | 1400 | 5 | 2011-05-07 18:25 | Added [15] CASIfi13 = 15,2 kg | 89216
844728 | 18120 | 1362 | 4 | 2011-05-07 18:27 | Chemical analysis request at LFVD in chemical lab: 89216/ 0 Gorensek Peter | 89216
844729 | 18120 | 1016 | 1 | 2011-05-07 18:31 | Heat stop 89216 | 89216
844730 | 18121 | 1015 | 1 | 2011-05-07 18:31 | Heat start 89217 | 89217
844731 | 18121 | 1101 | 2 | 2011-05-07 18:39 | Celox measurment: Temperatura = 1524 °C, O2 = 0,0 ppm, C = 0,000 %, Al = 0,000 % | 89217
844732 | 18121 | 1400 | 5 | 2011-05-07 18:39 | Added [35] FeMo = 84,0 kg | 89217
844733 | 18121 | 1400 | 5 | 2011-05-07 18:39 | Added [48] FeV = 48,0 kg | 89217
844734 | 18121 | 1400 | 5 | 2011-05-07 18:39 | Added [33] FeMnC = 60,0 kg | 89217
844735 | 18121 | 1400 | 5 | 2011-05-07 18:39 | Added [41] FeSi = 102,0 kg | 89217
844736 | 18121 | 1400 | 5 | 2011-05-07 18:39 | Added [27] FeCrC = 150,0 kg | 89217
844737 | 18121 | 1400 | 5 | 2011-05-07 18:39 | Added [10] Al bloki = 12,0 kg | 89217
844738 | 18121 | 1400 | 5 | 2011-05-07 18:39 | Added [52] KARBORITmleti = 90,0 kg | 89217
844739 | 18121 | 1251 | 3 | 2011-05-07 18:44 | Vacuum start | 89217
844742 | 18121 | 1254 | 3 | 2011-05-07 18:46 | Degassing start | 89217
844743 | 18121 | 1253 | 3 | 2011-05-07 19:11 | Degassing stop | 89217
844744 | 18121 | 1362 | 4 | 2011-05-07 19:16 | Chemical analysis request at LFVD in chemical lab: 89217/10 Gorensek Peter | 89217
844745 | 18121 | 1361 | 4 | 2011-05-07 19:16 | Zahteva za analizo z VPP na Spectro: 89217/ 6 e Gorensek Peter | 89217
844748 | 18121 | 1400 | 5 | 2011-05-07 19:18 | Added [12] BOKSIT = 70,0 kg | 89217
844749 | 18121 | 1400 | 5 | 2011-05-07 19:18 | Added [21] EPŽ žlindra = 100,0 kg | 89217
844746 | 18121 | 1101 | 2 | 2011-05-07 19:21 | Celox measurment: Temperatura = 1475 °C, O2 = 0,0 ppm, C = 0,000 %, Al = 0,000 % | 89217
844747 | 18121 | 1252 | 3 | 2011-05-07 19:22 | Heating start 150 kWh | 89217
844750 | 18121 | 1400 | 5 | 2011-05-07 19:28 | Added [35] FeMo = 15,0 kg | 89217
844751 | 18121 | 1400 | 5 | 2011-05-07 19:28 | Added [48] FeV = 20,0 kg | 89217
844752 | 18121 | 1400 | 5 | 2011-05-07 19:28 | Added [17] Cfi13 = 36,8 kg | 89217
844753 | 18121 | 1400 | 5 | 2011-05-07 19:28 | Added [72] Al opl.zica = 6,6 kg | 89217
844754 | 18121 | 1101 | 2 | 2011-05-07 19:31 | Celox measurment: Temperatura = 1472 °C, O2 = 0,0 ppm, C = 0,000 %, Al = 0,000 % | 89217
844755 | 18121 | 1252 | 3 | 2011-05-07 19:33 | Heating start 250 kWh | 89217
844756 | 18121 | 1101 | 2 | 2011-05-07 19:47 | Celox measurment: Temperatura = 1477 °C, O2 = 0,0 ppm, C = 0,000 %, Al = 0,000 % | 89217
844757 | 18121 | 1361 | 4 | 2011-05-07 19:48 | Zahteva za analizo z VPP na Spectro: 89217/ 7 e Gorensek Peter | 89217
844758 | 18121 | 1400 | 5 | 2011-05-07 19:54 | Added [72] Al opl.zica = 2,5 kg | 89217
844759 | 18121 | 1400 | 5 | 2011-05-07 19:57 | Added [15] CASIfi13 = 15,0 kg | 89217
844760 | 18121 | 1362 | 4 | 2011-05-07 19:58 | Chemical analysis request at LFVD in chemical lab: 89217/ 0 Gorensek Peter | 89217
844761 | 18121 | 1016 | 1 | 2011-05-07 20:02 | Heat stop 89217 | 89217
844766 | 18123 | 1400 | 5 | 2011-05-07 20:06 | Added [13] CaO = 350,0 kg | 89219
844767 | 18123 | 1400 | 5 | 2011-05-07 20:06 | Added [12] BOKSIT = 100,0 kg | 89219
844800 | 18123 | 1400 | 5 | 2011-05-07 21:22 | Added [48] FeV = 250,0 kg | 89219
844801 | 18123 | 1400 | 5 | 2011-05-07 21:23 | Added [76] Kalcijev karbid = 50,0 kg | 89219
844799 | 18123 | 1015 | 1 | 2011-05-07 21:28 | Heat start 89219 | 89219
844804 | 18123 | 1400 | 5 | 2011-05-07 21:42 | Added [35] FeMo = 130,0 kg | 89219
844805 | 18123 | 1400 | 5 | 2011-05-07 21:42 | Added [48] FeV = 60,0 kg | 89219
844806 | 18123 | 1400 | 5 | 2011-05-07 21:42 | Added [33] FeMnC = 50,0 kg | 89219
844807 | 18123 | 1400 | 5 | 2011-05-07 21:42 | Added [41] FeSi = 30,0 kg | 89219
844808 | 18123 | 1400 | 5 | 2011-05-07 21:42 | Added [52] KARBORITmleti = 25,0 kg | 89219
844809 | 18123 | 1101 | 2 | 2011-05-07 21:44 | Celox measurment: Temperatura = 1489 °C, O2 = 0,0 ppm, C = 0,000 %, Al = 0,000 % | 89219
844812 | 18123 | 1252 | 3 | 2011-05-07 21:48 | Heating start 1000 kWh | 89219
844813 | 18123 | 1101 | 2 | 2011-05-07 21:59 | Celox measurment: Temperatura = 1521 °C, O2 = 0,0 ppm, C = 0,000 %, Al = 0,000 % | 89219
844814 | 18123 | 1361 | 4 | 2011-05-07 22:00 | Zahteva za analizo z VPP na Spectro: 89219/ 5 e Gorensek Peter | 89219
844815 | 18123 | 1400 | 5 | 2011-05-07 22:03 | Added [35] FeMo = 15,0 kg | 89219
844816 | 18123 | 1400 | 5 | 2011-05-07 22:03 | Added [48] FeV = 10,0 kg | 89219
844817 | 18123 | 1400 | 5 | 2011-05-07 22:03 | Added [64] SiMn = 15,0 kg | 89219
844818 | 18123 | 1400 | 5 | 2011-05-07 22:03 | Added [41] FeSi = 10,0 kg | 89219
844819 | 18123 | 1400 | 5 | 2011-05-07 22:04 | Added [13] CaO = 150,0 kg | 89219
844820 | 18123 | 1251 | 3 | 2011-05-07 22:06 | Vacuum start | 89219
844821 | 18123 | 1254 | 3 | 2011-05-07 22:12 | Degassing start | 89219
844822 | 18123 | 1253 | 3 | 2011-05-07 22:43 | Degassing stop | 89219
844823 | 18123 | 1361 | 4 | 2011-05-07 22:43 | Zahteva za analizo z VPP na Spectro: 89219/ 6 e Gorensek Peter | 89219
844824 | 18123 | 1362 | 4 | 2011-05-07 22:43 | Chemical analysis request at LFVD in chemical lab: 89219/10 Gorensek Peter | 89219
844825 | 18123 | 1400 | 5 | 2011-05-07 22:44 | Added [12] BOKSIT = 120,0 kg | 89219
844826 | 18123 | 1101 | 2 | 2011-05-07 22:51 | Celox measurment: Temperatura = 0 °C, O2 = 0,0 ppm, C = 0,000 %, Al = 0,000 % | 89219
844827 | 18123 | 1101 | 2 | 2011-05-07 22:52 | Celox measurment: Temperatura = 1461 °C, O2 = 0,0 ppm, C = 0,000 %, Al = 0,000 % | 89219
844828 | 18123 | 1252 | 3 | 2011-05-07 22:54 | Heating start 400 kWh | 89219
844829 | 18123 | 1400 | 5 | 2011-05-07 22:58 | Added [17] Cfi13 = 16,6 kg | 89219
844830 | 18123 | 1400 | 5 | 2011-05-07 22:58 | Added [72] Al opl.zica = 3,0 kg | 89219
844831 | 18123 | 1101 | 2 | 2011-05-07 23:01 | Celox measurment: Temperatura = 1473 °C, O2 = 0,0 ppm, C = 0,000 %, Al = 0,000 % | 89219
844832 | 18123 | 1252 | 3 | 2011-05-07 23:13 | Heating start 200 kWh | 89219
844833 | 18123 | 1101 | 2 | 2011-05-07 23:17 | Celox measurment: Temperatura = 1473 °C, O2 = 0,0 ppm, C = 0,000 %, Al = 0,000 % | 89219
844834 | 18123 | 1400 | 5 | 2011-05-07 23:23 | Added [15] CASIfi13 = 13,6 kg | 89219
844835 | 18123 | 1362 | 4 | 2011-05-07 23:23 | Chemical analysis request at LFVD in chemical lab: 89219/ 0 Gorensek Peter | 89219
844836 | 18123 | 1016 | 1 | 2011-05-07 23:27 | Heat stop 89219 | 89219
846005 | 18153 | 1400 | 5 | 2011-05-11 10:46 | Added [13] CaO = 350,0 kg | 89249
846006 | 18153 | 1400 | 5 | 2011-05-11 10:46 | Added [12] BOKSIT = 100,0 kg | 89249
846020 | 18153 | 1400 | 5 | 2011-05-11 11:50 | Added [48] FeV = 350,0 kg | 89249
846021 | 18153 | 1400 | 5 | 2011-05-11 11:51 | Added [76] Kalcijev karbid = 50,0 kg | 89249
846019 | 18153 | 1015 | 1 | 2011-05-11 11:56 | Heat start 89249 | 89249
846022 | 18153 | 1101 | 2 | 2011-05-11 12:06 | Celox measurment: Temperatura = 1528 °C, O2 = 0,0 ppm, C = 0,000 %, Al = 0,000 % | 89249
846023 | 18153 | 1400 | 5 | 2011-05-11 12:07 | Added [33] FeMnC = 33,0 kg | 89249
846024 | 18153 | 1400 | 5 | 2011-05-11 12:10 | Added [35] FeMo = 95,0 kg | 89249
846025 | 18153 | 1400 | 5 | 2011-05-11 12:10 | Added [48] FeV = 61,0 kg | 89249
846026 | 18153 | 1400 | 5 | 2011-05-11 12:10 | Added [41] FeSi = 25,0 kg | 89249
846027 | 18153 | 1400 | 5 | 2011-05-11 12:10 | Added [27] FeCrC = 450,0 kg | 89249
846028 | 18153 | 1400 | 5 | 2011-05-11 12:13 | Added [13] CaO = 300,0 kg | 89249
846029 | 18153 | 1400 | 5 | 2011-05-11 12:13 | Added [12] BOKSIT = 100,0 kg | 89249
846030 | 18153 | 1101 | 2 | 2011-05-11 12:14 | Celox measurment: Temperatura = 1493 °C, O2 = 0,0 ppm, C = 0,000 %, Al = 0,000 % | 89249
846031 | 18153 | 1252 | 3 | 2011-05-11 12:15 | Heating start 1000 kWh | 89249
846032 | 18153 | 1101 | 2 | 2011-05-11 12:27 | Celox measurment: Temperatura = 1524 °C, O2 = 0,0 ppm, C = 0,000 %, Al = 0,000 % | 89249
846033 | 18153 | 1361 | 4 | 2011-05-11 12:27 | Zahteva za analizo z VPP na Spectro: 89249/ 5 e Gorensek Peter | 89249
846034 | 18153 | 1252 | 3 | 2011-05-11 12:28 | Heating start 500 kWh | 89249
846035 | 18153 | 1400 | 5 | 2011-05-11 12:35 | Added [35] FeMo = 18,0 kg | 89249
846036 | 18153 | 1400 | 5 | 2011-05-11 12:35 | Added [48] FeV = 30,0 kg | 89249
846037 | 18153 | 1400 | 5 | 2011-05-11 12:35 | Added [41] FeSi = 35,0 kg | 89249
846038 | 18153 | 1400 | 5 | 2011-05-11 12:35 | Added [27] FeCrC = 200,0 kg | 89249
846039 | 18153 | 1400 | 5 | 2011-05-11 12:35 | Added [52] KARBORITmleti = 50,0 kg | 89249
846040 | 18153 | 1251 | 3 | 2011-05-11 12:40 | Vacuum start | 89249
846041 | 18153 | 1254 | 3 | 2011-05-11 12:42 | Degassing start | 89249
846054 | 18154 | 1400 | 5 | 2011-05-11 13:00 | Added [13] CaO = 400,0 kg | 89250
846055 | 18154 | 1400 | 5 | 2011-05-11 13:00 | Added [12] BOKSIT = 100,0 kg | 89250
846043 | 18153 | 1253 | 3 | 2011-05-11 13:17 | Degassing stop | 89249
846042 | 18153 | 1362 | 4 | 2011-05-11 13:23 | Chemical analysis request at LFVD in chemical lab: 89249/10 Gorensek Peter | 89249
846044 | 18153 | 1400 | 5 | 2011-05-11 13:27 | Added [21] EPŽ žlindra = 120,0 kg | 89249
846045 | 18153 | 1101 | 2 | 2011-05-11 13:31 | Celox measurment: Temperatura = 1472 °C, O2 = 0,0 ppm, C = 0,000 %, Al = 0,000 % | 89249
846046 | 18153 | 1111 | 2 | 2011-05-11 13:32 | Hydris meritev: H2 = 1,30 ppm, PBL = 1519 hPa, PSU = 756 hPa | 89249
846052 | 18154 | 1400 | 5 | 2011-05-11 13:40 | Added [52] KARBORITmleti = 100,0 kg | 89250
846047 | 18153 | 1400 | 5 | 2011-05-11 13:42 | Added [17] Cfi13 = 9,2 kg | 89249
846048 | 18153 | 1400 | 5 | 2011-05-11 13:42 | Added [72] Al opl.zica = 1,7 kg | 89249
846049 | 18153 | 1101 | 2 | 2011-05-11 13:42 | Celox measurment: Temperatura = 1461 °C, O2 = 0,0 ppm, C = 0,000 %, Al = 0,000 % | 89249
846053 | 18154 | 1400 | 5 | 2011-05-11 13:43 | Added [76] Kalcijev karbid = 50,0 kg | 89250
846050 | 18153 | 1252 | 3 | 2011-05-11 13:44 | Heating start 300 kWh | 89249
846051 | 18153 | 1400 | 5 | 2011-05-11 13:48 | Added [15] CASIfi13 = 15,0 kg | 89249
846056 | 18153 | 1016 | 1 | 2011-05-11 13:51 | Heat stop 89249 | 89249
846057 | 18154 | 1015 | 1 | 2011-05-11 13:52 | Heat start 89250 | 89250
846058 | 18154 | 1400 | 5 | 2011-05-11 13:54 | Added [35] FeMo = 210,0 kg | 89250
846059 | 18154 | 1400 | 5 | 2011-05-11 13:54 | Added [48] FeV = 340,0 kg | 89250
846060 | 18154 | 1400 | 5 | 2011-05-11 13:54 | Added [33] FeMnC = 60,0 kg | 89250
846061 | 18154 | 1400 | 5 | 2011-05-11 13:54 | Added [41] FeSi = 150,0 kg | 89250
846062 | 18154 | 1400 | 5 | 2011-05-11 13:54 | Added [52] KARBORITmleti = 40,0 kg | 89250
846063 | 18154 | 1101 | 2 | 2011-05-11 14:03 | Celox measurment: Temperatura = 1546 °C, O2 = 0,0 ppm, C = 0,000 %, Al = 0,000 % | 89250
846064 | 18154 | 1252 | 3 | 2011-05-11 14:05 | Heating start 500 kWh | 89250
846065 | 18154 | 1362 | 4 | 2011-05-11 14:15 | Chemical analysis request at LFVD in chemical lab: 89250/ 9 Kotnik Marijan | 89250
846066 | 18154 | 1400 | 5 | 2011-05-11 14:27 | Added [35] FeMo = 20,0 kg | 89250
846067 | 18154 | 1400 | 5 | 2011-05-11 14:27 | Added [48] FeV = 12,0 kg | 89250
846068 | 18154 | 1400 | 5 | 2011-05-11 14:27 | Added [33] FeMnC = 20,0 kg | 89250
846069 | 18154 | 1400 | 5 | 2011-05-11 14:27 | Added [41] FeSi = 20,0 kg | 89250
846070 | 18154 | 1400 | 5 | 2011-05-11 14:27 | Added [27] FeCrC = 230,0 kg | 89250
846071 | 18154 | 1251 | 3 | 2011-05-11 14:31 | Vacuum start | 89250
846072 | 18154 | 1254 | 3 | 2011-05-11 14:37 | Degassing start | 89250
846073 | 18154 | 1362 | 4 | 2011-05-11 14:38 | Chemical analysis request at LFVD in chemical lab: 89249/ 0 Gorensek Peter | 89249
846074 | 18155 | 1400 | 5 | 2011-05-11 14:47 | Added [13] CaO = 400,0 kg | 89251
846075 | 18155 | 1400 | 5 | 2011-05-11 14:47 | Added [12] BOKSIT = 90,0 kg | 89251
846076 | 18154 | 1253 | 3 | 2011-05-11 15:03 | Degassing stop | 89250
846077 | 18154 | 1361 | 4 | 2011-05-11 15:04 | Zahteva za analizo z VPP na Spectro: 89250/ 6 e Kotnik Marijan | 89250
846078 | 18154 | 1362 | 4 | 2011-05-11 15:04 | Chemical analysis request at LFVD in chemical lab: 89250/10 Kotnik Marijan | 89250
846079 | 18154 | 1400 | 5 | 2011-05-11 15:05 | Added [12] BOKSIT = 120,0 kg | 89250
846080 | 18154 | 1101 | 2 | 2011-05-11 15:07 | Celox measurment: Temperatura = 1482 °C, O2 = 0,0 ppm, C = 0,000 %, Al = 0,000 % | 89250
846081 | 18154 | 1111 | 2 | 2011-05-11 15:10 | Hydris meritev: H2 = 2,20 ppm, PBL = 1331 hPa, PSU = 842 hPa | 89250
846082 | 18154 | 1111 | 2 | 2011-05-11 15:11 | Hydris meritev: H2 = 1,40 ppm, PBL = 1378 hPa, PSU = 717 hPa | 89250
846084 | 18154 | 1400 | 5 | 2011-05-11 15:14 | Added [17] Cfi13 = 11,0 kg | 89250
846091 | 18155 | 1400 | 5 | 2011-05-11 15:15 | Added [35] FeMo = 120,0 kg | 89251
846092 | 18155 | 1400 | 5 | 2011-05-11 15:15 | Added [48] FeV = 270,0 kg | 89251
846085 | 18154 | 1400 | 5 | 2011-05-11 15:17 | Added [35] FeMo = 7,0 kg | 89250
846083 | 18155 | 1400 | 5 | 2011-05-11 15:17 | Added [76] Kalcijev karbid = 50,0 kg | 89251
846086 | 18154 | 1400 | 5 | 2011-05-11 15:18 | Added [15] CASIfi13 = 34,5 kg | 89250
846087 | 18154 | 1400 | 5 | 2011-05-11 15:18 | Added [13] CaO = 150,0 kg | 89250
846088 | 18154 | 1400 | 5 | 2011-05-11 15:18 | Added [12] BOKSIT = 100,0 kg | 89250
846089 | 18154 | 1101 | 2 | 2011-05-11 15:21 | Celox measurment: Temperatura = 1464 °C, O2 = 0,0 ppm, C = 0,000 %, Al = 0,000 % | 89250
846090 | 18154 | 1252 | 3 | 2011-05-11 15:22 | Heating start 400 kWh | 89250
846093 | 18154 | 1361 | 4 | 2011-05-11 15:26 | Zahteva za analizo z VPP na Spectro: 89250/ 7 e Kotnik Marijan | 89250
846095 | 18154 | 1400 | 5 | 2011-05-11 15:32 | Added [72] Al opl.zica = 1,7 kg | 89250
846094 | 18154 | 1101 | 2 | 2011-05-11 15:32 | Celox measurment: Temperatura = 1472 °C, O2 = 0,0 ppm, C = 0,000 %, Al = 0,000 % | 89250
846096 | 18154 | 1400 | 5 | 2011-05-11 15:34 | Added [15] CASIfi13 = 14,0 kg | 89250
846097 | 18154 | 1362 | 4 | 2011-05-11 15:34 | Chemical analysis request at LFVD in chemical lab: 89250/ 0 Kotnik Marijan | 89250
846098 | 18154 | 1016 | 1 | 2011-05-11 15:41 | Heat stop 89250 | 89250
846099 | 18155 | 1015 | 1 | 2011-05-11 15:41 | Heat start 89251 | 89251
846100 | 18155 | 1101 | 2 | 2011-05-11 15:47 | Celox measurment: Temperatura = 1499 °C, O2 = 0,0 ppm, C = 0,000 %, Al = 0,000 % | 89251
846101 | 18155 | 1400 | 5 | 2011-05-11 15:48 | Added [35] FeMo = 70,0 kg | 89251
846102 | 18155 | 1400 | 5 | 2011-05-11 15:48 | Added [48] FeV = 50,0 kg | 89251
846103 | 18155 | 1400 | 5 | 2011-05-11 15:48 | Added [33] FeMnC = 15,0 kg | 89251
846104 | 18155 | 1400 | 5 | 2011-05-11 15:48 | Added [41] FeSi = 110,0 kg | 89251
846105 | 18155 | 1400 | 5 | 2011-05-11 15:48 | Added [27] FeCrC = 60,0 kg | 89251
846106 | 18155 | 1400 | 5 | 2011-05-11 15:48 | Added [52] KARBORITmleti = 20,0 kg | 89251
846107 | 18156 | 1400 | 5 | 2011-05-11 15:49 | Added [13] CaO = 400,0 kg | 89252
846108 | 18156 | 1400 | 5 | 2011-05-11 15:49 | Added [12] BOKSIT = 90,0 kg | 89252
846109 | 18155 | 1252 | 3 | 2011-05-11 15:52 | Heating start 1200 kWh | 89251
846110 | 18155 | 1361 | 4 | 2011-05-11 16:05 | Zahteva za analizo z VPP na Spectro: 89251/ 5 e Kotnik Marijan | 89251
846111 | 18155 | 1400 | 5 | 2011-05-11 16:10 | Added [48] FeV = 6,0 kg | 89251
846112 | 18155 | 1400 | 5 | 2011-05-11 16:10 | Added [41] FeSi = 15,0 kg | 89251
846113 | 18155 | 1400 | 5 | 2011-05-11 16:10 | Added [27] FeCrC = 35,0 kg | 89251
846114 | 18155 | 1251 | 3 | 2011-05-11 16:12 | Vacuum start | 89251
846115 | 18155 | 1254 | 3 | 2011-05-11 16:17 | Degassing start | 89251
846116 | 18155 | 1253 | 3 | 2011-05-11 16:52 | Degassing stop | 89251
846117 | 18155 | 1361 | 4 | 2011-05-11 16:54 | Zahteva za analizo z VPP na Spectro: 89251/ 6 e Kotnik Marijan | 89251
846118 | 18155 | 1362 | 4 | 2011-05-11 16:54 | Chemical analysis request at LFVD in chemical lab: 89251/10 Kotnik Marijan | 89251
846119 | 18155 | 1400 | 5 | 2011-05-11 16:54 | Added [12] BOKSIT = 120,0 kg | 89251
846120 | 18155 | 1101 | 2 | 2011-05-11 16:57 | Celox measurment: Temperatura = 1482 °C, O2 = 0,0 ppm, C = 0,000 %, Al = 0,000 % | 89251
846121 | 18155 | 1400 | 5 | 2011-05-11 17:05 | Added [72] Al opl.zica = 1,7 kg | 89251
846122 | 18155 | 1101 | 2 | 2011-05-11 17:06 | Celox measurment: Temperatura = 1474 °C, O2 = 0,0 ppm, C = 0,000 %, Al = 0,000 % | 89251
846123 | 18155 | 1400 | 5 | 2011-05-11 17:09 | Added [15] CASIfi13 = 13,6 kg | 89251
846124 | 18155 | 1362 | 4 | 2011-05-11 17:09 | Chemical analysis request at LFVD in chemical lab: 89251/ 0 Kotnik Marijan | 89251
846125 | 18156 | 1400 | 5 | 2011-05-11 17:10 | Added [35] FeMo = 130,0 kg | 89252
846126 | 18156 | 1400 | 5 | 2011-05-11 17:10 | Added [48] FeV = 200,0 kg | 89252
846127 | 18156 | 1400 | 5 | 2011-05-11 17:12 | Added [76] Kalcijev karbid = 50,0 kg | 89252
846128 | 18155 | 1016 | 1 | 2011-05-11 17:12 | Heat stop 89251 | 89251
846129 | 18156 | 1015 | 1 | 2011-05-11 17:16 | Heat start 89252 | 89252
846132 | 18156 | 1101 | 2 | 2011-05-11 17:22 | Celox measurment: Temperatura = 1615 °C, O2 = 0,0 ppm, C = 0,000 %, Al = 0,000 % | 89252
846134 | 18156 | 1400 | 5 | 2011-05-11 17:30 | Added [35] FeMo = 70,0 kg | 89252
846135 | 18156 | 1400 | 5 | 2011-05-11 17:30 | Added [48] FeV = 90,0 kg | 89252
846136 | 18156 | 1400 | 5 | 2011-05-11 17:30 | Added [64] SiMn = 15,0 kg | 89252
846137 | 18156 | 1400 | 5 | 2011-05-11 17:30 | Added [33] FeMnC = 30,0 kg | 89252
846138 | 18156 | 1400 | 5 | 2011-05-11 17:30 | Added [41] FeSi = 90,0 kg | 89252
846139 | 18156 | 1400 | 5 | 2011-05-11 17:30 | Added [26] FeCrA = 160,0 kg | 89252
846140 | 18156 | 1400 | 5 | 2011-05-11 17:30 | Added [27] FeCrC = 820,0 kg | 89252
846133 | 18156 | 1101 | 2 | 2011-05-11 17:31 | Celox measurment: Temperatura = 1552 °C, O2 = 0,0 ppm, C = 0,000 %, Al = 0,000 % | 89252
846141 | 18156 | 1400 | 5 | 2011-05-11 17:33 | Added [13] CaO = 100,0 kg | 89252
846142 | 18156 | 1251 | 3 | 2011-05-11 17:36 | Vacuum start | 89252
846143 | 18156 | 1254 | 3 | 2011-05-11 17:42 | Degassing start | 89252
846144 | 18157 | 1400 | 5 | 2011-05-11 17:44 | Added [13] CaO = 400,0 kg | 89253
846145 | 18157 | 1400 | 5 | 2011-05-11 17:44 | Added [12] BOKSIT = 90,0 kg | 89253
846146 | 18156 | 1253 | 3 | 2011-05-11 18:07 | Degassing stop | 89252
846147 | 18156 | 1361 | 4 | 2011-05-11 18:08 | Zahteva za analizo z VPP na Spectro: 89252/ 6 e Kotnik Marijan | 89252
846148 | 18156 | 1362 | 4 | 2011-05-11 18:08 | Chemical analysis request at LFVD in chemical lab: 89252/10 Kotnik Marijan | 89252
846149 | 18156 | 1400 | 5 | 2011-05-11 18:09 | Added [12] BOKSIT = 130,0 kg | 89252
846150 | 18156 | 1101 | 2 | 2011-05-11 18:11 | Celox measurment: Temperatura = 1476 °C, O2 = 0,0 ppm, C = 0,000 %, Al = 0,000 % | 89252
846151 | 18156 | 1400 | 5 | 2011-05-11 18:13 | Added [72] Al opl.zica = 12,4 kg | 89252
846167 | 18157 | 1400 | 5 | 2011-05-11 18:18 | Added [76] Kalcijev karbid = 50,0 kg | 89253
846152 | 18156 | 1400 | 5 | 2011-05-11 18:20 | Added [35] FeMo = 15,0 kg | 89252
846153 | 18156 | 1400 | 5 | 2011-05-11 18:20 | Added [48] FeV = 25,0 kg | 89252
846154 | 18156 | 1400 | 5 | 2011-05-11 18:20 | Added [27] FeCrC = 150,0 kg | 89252
846155 | 18156 | 1101 | 2 | 2011-05-11 18:24 | Celox measurment: Temperatura = 0 °C, O2 = 0,0 ppm, C = 0,000 %, Al = 0,000 % | 89252
846156 | 18156 | 1101 | 2 | 2011-05-11 18:24 | Celox measurment: Temperatura = 1454 °C, O2 = 0,0 ppm, C = 0,000 %, Al = 0,000 % | 89252
846157 | 18156 | 1252 | 3 | 2011-05-11 18:25 | Heating start 600 kWh | 89252
846158 | 18156 | 1101 | 2 | 2011-05-11 18:32 | Celox measurment: Temperatura = 1475 °C, O2 = 0,0 ppm, C = 0,000 %, Al = 0,000 % | 89252
846159 | 18156 | 1361 | 4 | 2011-05-11 18:32 | Zahteva za analizo z VPP na Spectro: 89252/ 7 e Kotnik Marijan | 89252
846160 | 18156 | 1362 | 4 | 2011-05-11 18:32 | Chemical analysis request at LFVD in chemical lab: 89252/11 Kotnik Marijan | 89252
846161 | 18156 | 1400 | 5 | 2011-05-11 18:38 | Added [72] Al opl.zica = 4,1 kg | 89252
846162 | 18156 | 1252 | 3 | 2011-05-11 18:39 | Heating start 200 kWh | 89252
846163 | 18156 | 1252 | 3 | 2011-05-11 18:42 | Heating start 100 kWh | 89252
846164 | 18156 | 1361 | 4 | 2011-05-11 18:43 | Zahteva za analizo z VPP na Spectro: 89252/ 7 e Kotnik Marijan | 89252
846165 | 18157 | 1400 | 5 | 2011-05-11 18:45 | Added [35] FeMo = 120,0 kg | 89253
846166 | 18157 | 1400 | 5 | 2011-05-11 18:45 | Added [48] FeV = 190,0 kg | 89253
846168 | 18156 | 1252 | 3 | 2011-05-11 18:47 | Heating start 100 kWh | 89252
846169 | 18156 | 1400 | 5 | 2011-05-11 18:48 | Added [72] Al opl.zica = 3,3 kg | 89252
846170 | 18156 | 1101 | 2 | 2011-05-11 18:50 | Celox measurment: Temperatura = 1477 °C, O2 = 0,0 ppm, C = 0,000 %, Al = 0,000 % | 89252
846171 | 18156 | 1252 | 3 | 2011-05-11 18:50 | Heating start 100 kWh | 89252
846172 | 18156 | 1400 | 5 | 2011-05-11 18:52 | Added [26] FeCrA = 50,0 kg | 89252
846173 | 18156 | 1400 | 5 | 2011-05-11 18:52 | Added [27] FeCrC = 60,0 kg | 89252
846174 | 18156 | 1400 | 5 | 2011-05-11 18:54 | Added [15] CASIfi13 = 15,4 kg | 89252
846175 | 18156 | 1362 | 4 | 2011-05-11 18:55 | Chemical analysis request at LFVD in chemical lab: 89252/ 0 Kotnik Marijan | 89252
846176 | 18156 | 1016 | 1 | 2011-05-11 19:01 | Heat stop 89252 | 89252
846177 | 18157 | 1015 | 1 | 2011-05-11 19:01 | Heat start 89253 | 89253
846180 | 18157 | 1101 | 2 | 2011-05-11 19:10 | Celox measurment: Temperatura = 1544 °C, O2 = 0,0 ppm, C = 0,000 %, Al = 0,000 % | 89253
846181 | 18157 | 1400 | 5 | 2011-05-11 19:10 | Added [35] FeMo = 65,0 kg | 89253
846182 | 18157 | 1400 | 5 | 2011-05-11 19:10 | Added [48] FeV = 85,0 kg | 89253
846183 | 18157 | 1400 | 5 | 2011-05-11 19:10 | Added [33] FeMnC = 20,0 kg | 89253
846184 | 18157 | 1400 | 5 | 2011-05-11 19:10 | Added [27] FeCrC = 830,0 kg | 89253
846185 | 18157 | 1400 | 5 | 2011-05-11 19:10 | Added [10] Al bloki = 6,0 kg | 89253
846186 | 18157 | 1400 | 5 | 2011-05-11 19:10 | Added [52] KARBORITmleti = 15,0 kg | 89253
846189 | 18157 | 1101 | 2 | 2011-05-11 19:18 | Celox measurment: Temperatura = 1498 °C, O2 = 0,0 ppm, C = 0,000 %, Al = 0,000 % | 89253
846190 | 18157 | 1252 | 3 | 2011-05-11 19:18 | Heating start 500 kWh | 89253
846191 | 18157 | 1361 | 4 | 2011-05-11 19:24 | Zahteva za analizo z VPP na Spectro: 89253/ 5 e Kotnik Marijan | 89253
846192 | 18157 | 1400 | 5 | 2011-05-11 19:28 | Added [48] FeV = 18,0 kg | 89253
846193 | 18157 | 1400 | 5 | 2011-05-11 19:28 | Added [41] FeSi = 15,0 kg | 89253
846194 | 18157 | 1400 | 5 | 2011-05-11 19:28 | Added [27] FeCrC = 60,0 kg | 89253
846195 | 18157 | 1400 | 5 | 2011-05-11 19:28 | Added [10] Al bloki = 6,0 kg | 89253
846196 | 18157 | 1400 | 5 | 2011-05-11 19:30 | Added [13] CaO = 150,0 kg | 89253
846197 | 18157 | 1251 | 3 | 2011-05-11 19:38 | Vacuum start | 89253
846198 | 18157 | 1254 | 3 | 2011-05-11 19:41 | Degassing start | 89253
846199 | 18157 | 1253 | 3 | 2011-05-11 20:06 | Degassing stop | 89253
846200 | 18157 | 1361 | 4 | 2011-05-11 20:06 | Zahteva za analizo z VPP na Spectro: 89253/ 6 e Kotnik Marijan | 89253
846201 | 18157 | 1362 | 4 | 2011-05-11 20:06 | Chemical analysis request at LFVD in chemical lab: 89253/10 Kotnik Marijan | 89253
846202 | 18157 | 1400 | 5 | 2011-05-11 20:08 | Added [12] BOKSIT = 120,0 kg | 89253
846203 | 18157 | 1101 | 2 | 2011-05-11 20:11 | Celox measurment: Temperatura = 1462 °C, O2 = 0,0 ppm, C = 0,000 %, Al = 0,000 % | 89253
846204 | 18157 | 1252 | 3 | 2011-05-11 20:12 | Heating start 400 kWh | 89253
846205 | 18157 | 1400 | 5 | 2011-05-11 20:19 | Added [35] FeMo = 6,0 kg | 89253
846206 | 18157 | 1400 | 5 | 2011-05-11 20:19 | Added [48] FeV = 5,0 kg | 89253
846207 | 18157 | 1400 | 5 | 2011-05-11 20:19 | Added [27] FeCrC = 30,0 kg | 89253
846208 | 18157 | 1400 | 5 | 2011-05-11 20:19 | Added [17] Cfi13 = 22,1 kg | 89253
846209 | 18157 | 1400 | 5 | 2011-05-11 20:19 | Added [72] Al opl.zica = 4,1 kg | 89253
846210 | 18157 | 1101 | 2 | 2011-05-11 20:22 | Celox measurment: Temperatura = 1472 °C, O2 = 0,0 ppm, C = 0,000 %, Al = 0,000 % | 89253
846211 | 18157 | 1252 | 3 | 2011-05-11 20:23 | Heating start 200 kWh | 89253
846212 | 18157 | 1101 | 2 | 2011-05-11 20:31 | Celox measurment: Temperatura = 1473 °C, O2 = 0,0 ppm, C = 0,000 %, Al = 0,000 % | 89253
846213 | 18157 | 1361 | 4 | 2011-05-11 20:32 | Zahteva za analizo z VPP na Spectro: 89253/ 7 e Kotnik Marijan | 89253
846214 | 18157 | 1252 | 3 | 2011-05-11 20:33 | Heating start 100 kWh | 89253
846215 | 18157 | 1400 | 5 | 2011-05-11 20:38 | Added [72] Al opl.zica = 5,0 kg | 89253
846220 | 18157 | 1400 | 5 | 2011-05-11 20:40 | Added [15] CASIfi13 = 14,7 kg | 89253
846221 | 18157 | 1362 | 4 | 2011-05-11 20:42 | Chemical analysis request at LFVD in chemical lab: 89253/ 0 Kotnik Marijan | 89253
846222 | 18157 | 1016 | 1 | 2011-05-11 20:46 | Heat stop 89253 | 89253
846449 | 18164 | 1400 | 5 | 2011-05-12 06:48 | Added [13] CaO = 300,0 kg | 89260
846450 | 18164 | 1400 | 5 | 2011-05-12 06:48 | Added [12] BOKSIT = 80,0 kg | 89260
846473 | 18164 | 1400 | 5 | 2011-05-12 07:52 | Added [76] Kalcijev karbid = 50,0 kg | 89260
846476 | 18164 | 1015 | 1 | 2011-05-12 08:10 | Heat start 89260 | 89260
846479 | 18164 | 1400 | 5 | 2011-05-12 08:11 | Added [35] FeMo = 190,0 kg | 89260
846480 | 18164 | 1400 | 5 | 2011-05-12 08:11 | Added [48] FeV = 350,0 kg | 89260
846481 | 18164 | 1400 | 5 | 2011-05-12 08:11 | Added [41] FeSi = 20,0 kg | 89260
846482 | 18164 | 1400 | 5 | 2011-05-12 08:11 | Added [27] FeCrC = 500,0 kg | 89260
846483 | 18164 | 1400 | 5 | 2011-05-12 08:11 | Added [52] KARBORITmleti = 20,0 kg | 89260
846484 | 18164 | 1101 | 2 | 2011-05-12 08:22 | Celox measurment: Temperatura = 1490 °C, O2 = 0,0 ppm, C = 0,000 %, Al = 0,000 % | 89260
846485 | 18164 | 1252 | 3 | 2011-05-12 08:27 | Heating start 800 kWh | 89260
846486 | 18164 | 1362 | 4 | 2011-05-12 08:33 | Chemical analysis request at LFVD in chemical lab: 89260/ 9 Kotnik Marijan | 89260
846487 | 18164 | 1101 | 2 | 2011-05-12 08:33 | Celox measurment: Temperatura = 1522 °C, O2 = 0,0 ppm, C = 0,000 %, Al = 0,000 % | 89260
846488 | 18164 | 1252 | 3 | 2011-05-12 08:35 | Heating start 200 kWh | 89260
846489 | 18164 | 1111 | 2 | 2011-05-12 08:37 | Hydris meritev: H2 = 1,30 ppm, PBL = 1129 hPa, PSU = 832 hPa | 89260
846490 | 18164 | 1111 | 2 | 2011-05-12 08:39 | Hydris meritev: H2 = 1,40 ppm, PBL = 1338 hPa, PSU = 840 hPa | 89260
846491 | 18164 | 1101 | 2 | 2011-05-12 08:44 | Celox measurment: Temperatura = 1514 °C, O2 = 0,0 ppm, C = 0,000 %, Al = 0,000 % | 89260
846492 | 18164 | 1252 | 3 | 2011-05-12 08:47 | Heating start 200 kWh | 89260
846493 | 18164 | 1252 | 3 | 2011-05-12 08:48 | Heating start 200 kWh | 89260
846494 | 18164 | 1400 | 5 | 2011-05-12 08:52 | Added [35] FeMo = 30,0 kg | 89260
846495 | 18164 | 1400 | 5 | 2011-05-12 08:52 | Added [48] FeV = 25,0 kg | 89260
846496 | 18164 | 1400 | 5 | 2011-05-12 08:52 | Added [41] FeSi = 25,0 kg | 89260
846497 | 18164 | 1400 | 5 | 2011-05-12 08:52 | Added [27] FeCrC = 70,0 kg | 89260
846498 | 18164 | 1400 | 5 | 2011-05-12 08:52 | Added [10] Al bloki = 6,0 kg | 89260
846499 | 18164 | 1400 | 5 | 2011-05-12 08:52 | Added [52] KARBORITmleti = 25,0 kg | 89260
846500 | 18164 | 1400 | 5 | 2011-05-12 08:55 | Added [13] CaO = 150,0 kg | 89260
846501 | 18164 | 1251 | 3 | 2011-05-12 08:57 | Vacuum start | 89260
846502 | 18164 | 1254 | 3 | 2011-05-12 09:02 | Degassing start | 89260
846503 | 18164 | 1253 | 3 | 2011-05-12 09:28 | Degassing stop | 89260
846504 | 18164 | 1361 | 4 | 2011-05-12 09:29 | Zahteva za analizo z VPP na Spectro: 89260/ 6 e Kotnik Marijan | 89260
846505 | 18164 | 1362 | 4 | 2011-05-12 09:29 | Chemical analysis request at LFVD in chemical lab: 89260/10 Kotnik Marijan | 89260
846506 | 18164 | 1400 | 5 | 2011-05-12 09:29 | Added [12] BOKSIT = 125,0 kg | 89260
846507 | 18164 | 1101 | 2 | 2011-05-12 09:32 | Celox measurment: Temperatura = 1469 °C, O2 = 0,0 ppm, C = 0,000 %, Al = 0,000 % | 89260
846508 | 18164 | 1252 | 3 | 2011-05-12 09:35 | Heating start 300 kWh | 89260
846509 | 18164 | 1400 | 5 | 2011-05-12 09:41 | Added [17] Cfi13 = 11,0 kg | 89260
846510 | 18164 | 1101 | 2 | 2011-05-12 09:43 | Celox measurment: Temperatura = 1473 °C, O2 = 0,0 ppm, C = 0,000 %, Al = 0,000 % | 89260
846511 | 18164 | 1252 | 3 | 2011-05-12 09:53 | Heating start 200 kWh | 89260
846512 | 18164 | 1101 | 2 | 2011-05-12 10:08 | Celox measurment: Temperatura = 1466 °C, O2 = 0,0 ppm, C = 0,000 %, Al = 0,000 % | 89260
846515 | 18164 | 1400 | 5 | 2011-05-12 10:13 | Added [72] Al opl.zica = 5,8 kg | 89260
846516 | 18164 | 1101 | 2 | 2011-05-12 10:14 | Celox measurment: Temperatura = 1472 °C, O2 = 0,0 ppm, C = 0,000 %, Al = 0,000 % | 89260
846517 | 18164 | 1400 | 5 | 2011-05-12 10:17 | Added [15] CASIfi13 = 14,5 kg | 89260
846518 | 18164 | 1362 | 4 | 2011-05-12 10:17 | Chemical analysis request at LFVD in chemical lab: 89260/ 0 Kotnik Marijan | 89260
846522 | 18164 | 1016 | 1 | 2011-05-12 10:22 | Heat stop 89260 | 89260
846904 | 18174 | 1400 | 5 | 2011-05-13 05:00 | Added [13] CaO = 400,0 kg | 89270
846905 | 18174 | 1400 | 5 | 2011-05-13 05:00 | Added [12] BOKSIT = 80,0 kg | 89270
846906 | 18174 | 1400 | 5 | 2011-05-13 05:17 | Added [52] KARBORITmleti = 45,0 kg | 89270
846907 | 18174 | 1400 | 5 | 2011-05-13 05:19 | Added [76] Kalcijev karbid = 50,0 kg | 89270
846903 | 18174 | 1015 | 1 | 2011-05-13 05:34 | Heat start 89270 | 89270
846908 | 18174 | 1400 | 5 | 2011-05-13 05:41 | Added [35] FeMo = 98,0 kg | 89270
846909 | 18174 | 1400 | 5 | 2011-05-13 05:41 | Added [48] FeV = 322,0 kg | 89270
846910 | 18174 | 1400 | 5 | 2011-05-13 05:41 | Added [33] FeMnC = 23,0 kg | 89270
846911 | 18174 | 1400 | 5 | 2011-05-13 05:41 | Added [41] FeSi = 85,0 kg | 89270
846912 | 18174 | 1400 | 5 | 2011-05-13 05:41 | Added [27] FeCrC = 650,0 kg | 89270
846913 | 18174 | 1101 | 2 | 2011-05-13 05:47 | Celox measurment: Temperatura = 1521 °C, O2 = 0,0 ppm, C = 0,000 %, Al = 0,000 % | 89270
846914 | 18174 | 1252 | 3 | 2011-05-13 05:48 | Heating start 600 kWh | 89270
846915 | 18174 | 1101 | 2 | 2011-05-13 05:57 | Celox measurment: Temperatura = 1537 °C, O2 = 0,0 ppm, C = 0,000 %, Al = 0,000 % | 89270
846916 | 18174 | 1361 | 4 | 2011-05-13 05:58 | Zahteva za analizo z VPP na Spectro: 89270/ 5 e Gorensek Peter | 89270
846917 | 18174 | 1400 | 5 | 2011-05-13 06:02 | Added [35] FeMo = 18,0 kg | 89270
846918 | 18174 | 1400 | 5 | 2011-05-13 06:02 | Added [48] FeV = 30,0 kg | 89270
846919 | 18174 | 1400 | 5 | 2011-05-13 06:02 | Added [41] FeSi = 30,0 kg | 89270
846920 | 18174 | 1400 | 5 | 2011-05-13 06:02 | Added [27] FeCrC = 150,0 kg | 89270
846921 | 18174 | 1400 | 5 | 2011-05-13 06:02 | Added [52] KARBORITmleti = 75,0 kg | 89270
846922 | 18174 | 1400 | 5 | 2011-05-13 06:06 | Added [13] CaO = 200,0 kg | 89270
846923 | 18174 | 1400 | 5 | 2011-05-13 06:06 | Added [12] BOKSIT = 100,0 kg | 89270
846924 | 18174 | 1251 | 3 | 2011-05-13 06:08 | Vacuum start | 89270
846925 | 18174 | 1254 | 3 | 2011-05-13 06:13 | Degassing start | 89270
846926 | 18174 | 1253 | 3 | 2011-05-13 06:49 | Degassing stop | 89270
846927 | 18174 | 1362 | 4 | 2011-05-13 06:52 | Chemical analysis request at LFVD in chemical lab: 89270/10 Gorensek Peter | 89270
846928 | 18174 | 1400 | 5 | 2011-05-13 06:55 | Added [21] EPŽ žlindra = 100,0 kg | 89270
846929 | 18174 | 1101 | 2 | 2011-05-13 06:57 | Celox measurment: Temperatura = 1465 °C, O2 = 0,0 ppm, C = 0,000 %, Al = 0,000 % | 89270
846930 | 18174 | 1252 | 3 | 2011-05-13 06:58 | Heating start 400 kWh | 89270
846931 | 18174 | 1400 | 5 | 2011-05-13 07:07 | Added [48] FeV = 22,0 kg | 89270
846932 | 18174 | 1400 | 5 | 2011-05-13 07:07 | Added [17] Cfi13 = 22,1 kg | 89270
846933 | 18174 | 1101 | 2 | 2011-05-13 07:09 | Celox measurment: Temperatura = 1464 °C, O2 = 0,0 ppm, C = 0,000 %, Al = 0,000 % | 89270
846934 | 18174 | 1252 | 3 | 2011-05-13 07:10 | Heating start 100 kWh | 89270
846935 | 18174 | 1400 | 5 | 2011-05-13 07:15 | Added [15] CASIfi13 = 15,2 kg | 89270
846936 | 18174 | 1362 | 4 | 2011-05-13 07:16 | Chemical analysis request at LFVD in chemical lab: 89270/ 0 Gorensek Peter | 89270
846937 | 18174 | 1016 | 1 | 2011-05-13 07:21 | Heat stop 89270 | 89270
847641 | 18193 | 1400 | 5 | 2011-05-15 00:26 | Added [13] CaO = 450,0 kg | 89289
847642 | 18193 | 1400 | 5 | 2011-05-15 00:26 | Added [12] BOKSIT = 100,0 kg | 89289
847652 | 18193 | 1400 | 5 | 2011-05-15 00:44 | Added [52] KARBORITmleti = 120,0 kg | 89289
847653 | 18193 | 1400 | 5 | 2011-05-15 00:44 | Added [10] Al bloki = 10,0 kg | 89289
847654 | 18193 | 1400 | 5 | 2011-05-15 00:50 | Added [76] Kalcijev karbid = 50,0 kg | 89289
847651 | 18193 | 1015 | 1 | 2011-05-15 00:53 | Heat start 89289 | 89289
847655 | 18193 | 1101 | 2 | 2011-05-15 01:03 | Celox measurment: Temperatura = 1529 °C, O2 = 0,0 ppm, C = 0,000 %, Al = 0,000 % | 89289
847661 | 18193 | 1400 | 5 | 2011-05-15 01:10 | Added [12] BOKSIT = 50,0 kg | 89289
847662 | 18193 | 1400 | 5 | 2011-05-15 01:10 | Added [13] CaO = 150,0 kg | 89289
847656 | 18193 | 1400 | 5 | 2011-05-15 01:10 | Added [35] FeMo = 100,0 kg | 89289
847657 | 18193 | 1400 | 5 | 2011-05-15 01:10 | Added [48] FeV = 280,0 kg | 89289
847658 | 18193 | 1400 | 5 | 2011-05-15 01:10 | Added [41] FeSi = 100,0 kg | 89289
847659 | 18193 | 1400 | 5 | 2011-05-15 01:10 | Added [10] Al bloki = 6,0 kg | 89289
847660 | 18193 | 1400 | 5 | 2011-05-15 01:10 | Added [52] KARBORITmleti = 150,0 kg | 89289
847663 | 18193 | 1252 | 3 | 2011-05-15 01:13 | Heating start 1000 kWh | 89289
847664 | 18193 | 1361 | 4 | 2011-05-15 01:23 | Zahteva za analizo z VPP na Spectro: 89289/ 5 e Adam Maks | 89289
847665 | 18193 | 1362 | 4 | 2011-05-15 01:23 | Chemical analysis request at LFVD in chemical lab: 89289/ 9 Adam Maks | 89289
847666 | 18193 | 1101 | 2 | 2011-05-15 01:26 | Celox measurment: Temperatura = 1521 °C, O2 = 0,0 ppm, C = 0,000 %, Al = 0,000 % | 89289
847667 | 18193 | 1252 | 3 | 2011-05-15 01:26 | Heating start 500 kWh | 89289
847668 | 18193 | 1400 | 5 | 2011-05-15 01:37 | Added [35] FeMo = 30,0 kg | 89289
847669 | 18193 | 1400 | 5 | 2011-05-15 01:37 | Added [48] FeV = 50,0 kg | 89289
847670 | 18193 | 1400 | 5 | 2011-05-15 01:37 | Added [41] FeSi = 20,0 kg | 89289
847671 | 18193 | 1400 | 5 | 2011-05-15 01:37 | Added [10] Al bloki = 6,0 kg | 89289
847672 | 18193 | 1400 | 5 | 2011-05-15 01:37 | Added [52] KARBORITmleti = 30,0 kg | 89289
847673 | 18193 | 1400 | 5 | 2011-05-15 01:39 | Added [12] BOKSIT = 40,0 kg | 89289
847674 | 18193 | 1400 | 5 | 2011-05-15 01:39 | Added [13] CaO = 300,0 kg | 89289
847677 | 18193 | 1251 | 3 | 2011-05-15 01:49 | Vacuum start | 89289
847676 | 18193 | 1254 | 3 | 2011-05-15 01:54 | Degassing start | 89289
847675 | 18193 | 1251 | 3 | 2011-05-15 01:54 | Vacuum start | 89289
847678 | 18193 | 1253 | 3 | 2011-05-15 02:03 | Degassing stop | 89289
847679 | 18193 | 1252 | 3 | 2011-05-15 02:10 | Heating start 800 kWh | 89289
847680 | 18193 | 1101 | 2 | 2011-05-15 02:17 | Celox measurment: Temperatura = 1486 °C, O2 = 0,0 ppm, C = 0,000 %, Al = 0,000 % | 89289
847681 | 18193 | 1252 | 3 | 2011-05-15 02:18 | Heating start 800 kWh | 89289
847682 | 18193 | 1361 | 4 | 2011-05-15 02:23 | Zahteva za analizo z VPP na Spectro: 89289/ 5 e Adam Maks | 89289
847683 | 18193 | 1400 | 5 | 2011-05-15 02:28 | Added [13] CaO = 150,0 kg | 89289
847684 | 18193 | 1251 | 3 | 2011-05-15 02:30 | Vacuum start | 89289
847685 | 18193 | 1254 | 3 | 2011-05-15 02:34 | Degassing start | 89289
847686 | 18193 | 1253 | 3 | 2011-05-15 02:58 | Degassing stop | 89289
847687 | 18193 | 1362 | 4 | 2011-05-15 02:58 | Chemical analysis request at LFVD in chemical lab: 89289/10 Adam Maks | 89289
847688 | 18193 | 1361 | 4 | 2011-05-15 02:59 | Zahteva za analizo z VPP na Spectro: 89289/ 6 e Adam Maks | 89289
847689 | 18193 | 1400 | 5 | 2011-05-15 03:04 | Added [35] FeMo = 15,0 kg | 89289
847690 | 18193 | 1400 | 5 | 2011-05-15 03:04 | Added [48] FeV = 17,0 kg | 89289
847691 | 18193 | 1400 | 5 | 2011-05-15 03:04 | Added [17] Cfi13 = 36,8 kg | 89289
847692 | 18193 | 1101 | 2 | 2011-05-15 03:09 | Celox measurment: Temperatura = 1480 °C, O2 = 0,0 ppm, C = 0,000 %, Al = 0,000 % | 89289
847696 | 18193 | 1400 | 5 | 2011-05-15 03:15 | Added [72] Al opl.zica = 4,6 kg | 89289
847697 | 18193 | 1400 | 5 | 2011-05-15 03:15 | Added [17] Cfi13 = 38,6 kg | 89289
847699 | 18193 | 1400 | 5 | 2011-05-15 03:15 | Added [35] FeMo = 15,0 kg | 89289
847700 | 18193 | 1400 | 5 | 2011-05-15 03:15 | Added [48] FeV = 10,0 kg | 89289
847698 | 18193 | 1400 | 5 | 2011-05-15 03:21 | Added [15] CASIfi13 = 15,2 kg | 89289
847701 | 18193 | 1362 | 4 | 2011-05-15 03:24 | Chemical analysis request at LFVD in chemical lab: 89289/ 0 Adam Maks | 89289
847702 | 18193 | 1016 | 1 | 2011-05-15 03:26 | Heat stop 89289 | 89289
849018 | 18229 | 1400 | 5 | 2011-05-19 02:54 | Added [12] BOKSIT = 100,0 kg | 89325
849019 | 18229 | 1400 | 5 | 2011-05-19 02:54 | Added [13] CaO = 350,0 kg | 89325
849041 | 18229 | 1400 | 5 | 2011-05-19 04:25 | Added [52] KARBORITmleti = 390,0 kg | 89325
849042 | 18229 | 1400 | 5 | 2011-05-19 04:26 | Added [76] Kalcijev karbid = 50,0 kg | 89325
849049 | 18229 | 1015 | 1 | 2011-05-19 04:52 | Heat start 89325 | 89325
849050 | 18229 | 1400 | 5 | 2011-05-19 05:00 | Added [35] FeMo = 93,0 kg | 89325
849051 | 18229 | 1400 | 5 | 2011-05-19 05:00 | Added [48] FeV = 332,0 kg | 89325
849052 | 18229 | 1400 | 5 | 2011-05-19 05:00 | Added [33] FeMnC = 20,0 kg | 89325
849053 | 18229 | 1400 | 5 | 2011-05-19 05:00 | Added [41] FeSi = 153,0 kg | 89325
849054 | 18229 | 1400 | 5 | 2011-05-19 05:00 | Added [27] FeCrC = 820,0 kg | 89325
849055 | 18229 | 1400 | 5 | 2011-05-19 05:00 | Added [10] Al bloki = 7,0 kg | 89325
849056 | 18229 | 1400 | 5 | 2011-05-19 05:05 | Added [12] BOKSIT = 100,0 kg | 89325
849057 | 18229 | 1400 | 5 | 2011-05-19 05:05 | Added [13] CaO = 200,0 kg | 89325
849058 | 18229 | 1101 | 2 | 2011-05-19 05:06 | Celox measurment: Temperatura = 1493 °C, O2 = 0,0 ppm, C = 0,000 %, Al = 0,000 % | 89325
849059 | 18229 | 1252 | 3 | 2011-05-19 05:07 | Heating start 700 kWh | 89325
849060 | 18230 | 1400 | 5 | 2011-05-19 05:11 | Added [12] BOKSIT = 80,0 kg | 89326
849061 | 18230 | 1400 | 5 | 2011-05-19 05:11 | Added [13] CaO = 300,0 kg | 89326
849062 | 18229 | 1101 | 2 | 2011-05-19 05:16 | Celox measurment: Temperatura = 1515 °C, O2 = 0,0 ppm, C = 0,000 %, Al = 0,000 % | 89325
849063 | 18229 | 1362 | 4 | 2011-05-19 05:16 | Chemical analysis request at LFVD in chemical lab: 89325/ 9 Gorensek Peter | 89325
849064 | 18229 | 1252 | 3 | 2011-05-19 05:17 | Heating start 800 kWh | 89325
849065 | 18229 | 1400 | 5 | 2011-05-19 05:32 | Added [35] FeMo = 22,0 kg | 89325
849066 | 18229 | 1400 | 5 | 2011-05-19 05:32 | Added [48] FeV = 40,0 kg | 89325
849067 | 18229 | 1400 | 5 | 2011-05-19 05:32 | Added [41] FeSi = 30,0 kg | 89325
849068 | 18229 | 1400 | 5 | 2011-05-19 05:32 | Added [27] FeCrC = 180,0 kg | 89325
849069 | 18229 | 1400 | 5 | 2011-05-19 05:32 | Added [52] KARBORITmleti = 130,0 kg | 89325
849070 | 18229 | 1251 | 3 | 2011-05-19 05:38 | Vacuum start | 89325
849071 | 18229 | 1254 | 3 | 2011-05-19 05:42 | Degassing start | 89325
849072 | 18229 | 1253 | 3 | 2011-05-19 06:07 | Degassing stop | 89325
849073 | 18229 | 1361 | 4 | 2011-05-19 06:08 | Zahteva za analizo z VPP na Spectro: 89325/ 6 e Gorensek Peter | 89325
849074 | 18229 | 1362 | 4 | 2011-05-19 06:09 | Chemical analysis request at LFVD in chemical lab: 89325/10 Gorensek Peter | 89325
849075 | 18229 | 1400 | 5 | 2011-05-19 06:10 | Added [12] BOKSIT = 120,0 kg | 89325
849076 | 18229 | 1101 | 2 | 2011-05-19 06:13 | Celox measurment: Temperatura = 1467 °C, O2 = 0,0 ppm, C = 0,000 %, Al = 0,000 % | 89325
849077 | 18229 | 1361 | 4 | 2011-05-19 06:14 | Zahteva za analizo z VPP na Spectro: 89325/ 6 e Gorensek Peter | 89325
849078 | 18229 | 1252 | 3 | 2011-05-19 06:17 | Heating start 200 kWh | 89325
849079 | 18229 | 1400 | 5 | 2011-05-19 06:23 | Added [17] Cfi13 = 31,3 kg | 89325
849080 | 18229 | 1400 | 5 | 2011-05-19 06:23 | Added [72] Al opl.zica = 2,5 kg | 89325
849082 | 18229 | 1400 | 5 | 2011-05-19 06:25 | Added [48] FeV = 30,0 kg | 89325
849083 | 18229 | 1400 | 5 | 2011-05-19 06:25 | Added [27] FeCrC = 55,0 kg | 89325
849081 | 18229 | 1101 | 2 | 2011-05-19 06:26 | Celox measurment: Temperatura = 1459 °C, O2 = 0,0 ppm, C = 0,000 %, Al = 0,000 % | 89325
849084 | 18229 | 1252 | 3 | 2011-05-19 06:26 | Heating start 400 kWh | 89325
849085 | 18229 | 1101 | 2 | 2011-05-19 06:31 | Celox measurment: Temperatura = 1471 °C, O2 = 0,0 ppm, C = 0,000 %, Al = 0,000 % | 89325
849086 | 18229 | 1252 | 3 | 2011-05-19 06:32 | Heating start 100 kWh | 89325
849087 | 18229 | 1400 | 5 | 2011-05-19 06:34 | Added [15] CASIfi13 = 15,6 kg | 89325
849094 | 18230 | 1400 | 5 | 2011-05-19 06:35 | Added [48] FeV = 270,0 kg | 89326
849095 | 18230 | 1400 | 5 | 2011-05-19 06:35 | Added [41] FeSi = 110,0 kg | 89326
849096 | 18230 | 1400 | 5 | 2011-05-19 06:35 | Added [27] FeCrC = 500,0 kg | 89326
849097 | 18230 | 1400 | 5 | 2011-05-19 06:35 | Added [52] KARBORITmleti = 240,0 kg | 89326
849088 | 18229 | 1362 | 4 | 2011-05-19 06:36 | Chemical analysis request at LFVD in chemical lab: 89325/ 0 Gorensek Peter | 89325
849089 | 18230 | 1400 | 5 | 2011-05-19 06:39 | Added [76] Kalcijev karbid = 50,0 kg | 89326
849090 | 18229 | 1016 | 1 | 2011-05-19 06:40 | Heat stop 89325 | 89325
849091 | 18230 | 1015 | 1 | 2011-05-19 06:41 | Heat start 89326 | 89326
849098 | 18230 | 1400 | 5 | 2011-05-19 06:52 | Added [35] FeMo = 100,0 kg | 89326
849099 | 18230 | 1400 | 5 | 2011-05-19 06:52 | Added [48] FeV = 65,0 kg | 89326
849100 | 18230 | 1400 | 5 | 2011-05-19 06:52 | Added [41] FeSi = 30,0 kg | 89326
849101 | 18230 | 1400 | 5 | 2011-05-19 06:52 | Added [27] FeCrC = 480,0 kg | 89326
849102 | 18230 | 1400 | 5 | 2011-05-19 06:52 | Added [10] Al bloki = 6,0 kg | 89326
849103 | 18230 | 1400 | 5 | 2011-05-19 06:52 | Added [52] KARBORITmleti = 30,0 kg | 89326
849104 | 18230 | 1400 | 5 | 2011-05-19 06:57 | Added [13] CaO = 100,0 kg | 89326
849105 | 18230 | 1101 | 2 | 2011-05-19 06:59 | Celox measurment: Temperatura = 1496 °C, O2 = 0,0 ppm, C = 0,000 %, Al = 0,000 % | 89326
849106 | 18230 | 1252 | 3 | 2011-05-19 07:01 | Heating start 700 kWh | 89326
849107 | 18230 | 1101 | 2 | 2011-05-19 07:09 | Celox measurment: Temperatura = 1513 °C, O2 = 0,0 ppm, C = 0,000 %, Al = 0,000 % | 89326
849108 | 18230 | 1362 | 4 | 2011-05-19 07:10 | Chemical analysis request at LFVD in chemical lab: 89326/ 9 Kotnik Marijan | 89326
849109 | 18230 | 1252 | 3 | 2011-05-19 07:12 | Heating start 500 kWh | 89326
849110 | 18230 | 1400 | 5 | 2011-05-19 07:22 | Added [35] FeMo = 15,0 kg | 89326
849111 | 18230 | 1400 | 5 | 2011-05-19 07:22 | Added [48] FeV = 20,0 kg | 89326
849112 | 18230 | 1400 | 5 | 2011-05-19 07:22 | Added [41] FeSi = 20,0 kg | 89326
849113 | 18230 | 1400 | 5 | 2011-05-19 07:22 | Added [27] FeCrC = 60,0 kg | 89326
849114 | 18230 | 1251 | 3 | 2011-05-19 07:26 | Vacuum start | 89326
849115 | 18230 | 1254 | 3 | 2011-05-19 07:32 | Degassing start | 89326
849116 | 18230 | 1253 | 3 | 2011-05-19 07:59 | Degassing stop | 89326
849117 | 18230 | 1362 | 4 | 2011-05-19 08:00 | Chemical analysis request at LFVD in chemical lab: 89326/10 Kotnik Marijan | 89326
849118 | 18230 | 1400 | 5 | 2011-05-19 08:01 | Added [12] BOKSIT = 100,0 kg | 89326
849119 | 18230 | 1101 | 2 | 2011-05-19 08:05 | Celox measurment: Temperatura = 1455 °C, O2 = 0,0 ppm, C = 0,000 %, Al = 0,000 % | 89326
849120 | 18230 | 1252 | 3 | 2011-05-19 08:05 | Heating start 600 kWh | 89326
849121 | 18230 | 1400 | 5 | 2011-05-19 08:11 | Added [48] FeV = 15,0 kg | 89326
849122 | 18230 | 1400 | 5 | 2011-05-19 08:11 | Added [27] FeCrC = 50,0 kg | 89326
849123 | 18230 | 1400 | 5 | 2011-05-19 08:11 | Added [72] Al opl.zica = 5,8 kg | 89326
849124 | 18230 | 1101 | 2 | 2011-05-19 08:13 | Celox measurment: Temperatura = 1473 °C, O2 = 0,0 ppm, C = 0,000 %, Al = 0,000 % | 89326
849125 | 18230 | 1252 | 3 | 2011-05-19 08:13 | Heating start 200 kWh | 89326
849128 | 18230 | 1400 | 5 | 2011-05-19 08:17 | Added [15] CASIfi13 = 14,5 kg | 89326
849129 | 18230 | 1362 | 4 | 2011-05-19 08:18 | Chemical analysis request at LFVD in chemical lab: 89326/ 0 Kotnik Marijan | 89326
849132 | 18230 | 1016 | 1 | 2011-05-19 08:24 | Heat stop 89326 | 89326
849353 | 18237 | 1400 | 5 | 2011-05-19 21:02 | Added [13] CaO = 400,0 kg | 89333
849354 | 18237 | 1400 | 5 | 2011-05-19 21:02 | Added [12] BOKSIT = 100,0 kg | 89333
849369 | 18237 | 1015 | 1 | 2011-05-19 21:37 | Heat start 89333 | 89333
849370 | 18237 | 1400 | 5 | 2011-05-19 21:40 | Added [35] FeMo = 71,0 kg | 89333
849371 | 18237 | 1400 | 5 | 2011-05-19 21:40 | Added [48] FeV = 410,0 kg | 89333
849372 | 18237 | 1400 | 5 | 2011-05-19 21:40 | Added [41] FeSi = 123,0 kg | 89333
849373 | 18237 | 1400 | 5 | 2011-05-19 21:40 | Added [27] FeCrC = 1200,0 kg | 89333
849374 | 18237 | 1101 | 2 | 2011-05-19 21:47 | Celox measurment: Temperatura = 1512 °C, O2 = 0,0 ppm, C = 0,000 %, Al = 0,000 % | 89333
849375 | 18237 | 1252 | 3 | 2011-05-19 21:48 | Heating start 1000 kWh | 89333
849378 | 18237 | 1101 | 2 | 2011-05-19 21:59 | Celox measurment: Temperatura = 1539 °C, O2 = 0,0 ppm, C = 0,000 %, Al = 0,000 % | 89333
849379 | 18237 | 1361 | 4 | 2011-05-19 21:59 | Zahteva za analizo z VPP na Spectro: 89333/ 5 e Gorensek Peter | 89333
849380 | 18237 | 1400 | 5 | 2011-05-19 22:08 | Added [35] FeMo = 50,0 kg | 89333
849381 | 18237 | 1400 | 5 | 2011-05-19 22:08 | Added [48] FeV = 45,0 kg | 89333
849382 | 18237 | 1400 | 5 | 2011-05-19 22:08 | Added [41] FeSi = 30,0 kg | 89333
849383 | 18237 | 1400 | 5 | 2011-05-19 22:08 | Added [27] FeCrC = 300,0 kg | 89333
849384 | 18237 | 1400 | 5 | 2011-05-19 22:08 | Added [52] KARBORITmleti = 50,0 kg | 89333
849385 | 18237 | 1251 | 3 | 2011-05-19 22:10 | Vacuum start | 89333
849386 | 18237 | 1254 | 3 | 2011-05-19 22:13 | Degassing start | 89333
849387 | 18237 | 1253 | 3 | 2011-05-19 22:48 | Degassing stop | 89333
849388 | 18237 | 1362 | 4 | 2011-05-19 22:49 | Chemical analysis request at LFVD in chemical lab: 89333/10 Gorensek Peter | 89333
849389 | 18237 | 1400 | 5 | 2011-05-19 22:51 | Added [12] BOKSIT = 50,0 kg | 89333
849390 | 18237 | 1400 | 5 | 2011-05-19 22:51 | Added [21] EPŽ žlindra = 120,0 kg | 89333
849391 | 18237 | 1101 | 2 | 2011-05-19 22:53 | Celox measurment: Temperatura = 1464 °C, O2 = 0,0 ppm, C = 0,000 %, Al = 0,000 % | 89333
849392 | 18237 | 1252 | 3 | 2011-05-19 23:01 | Heating start 200 kWh | 89333
849393 | 18237 | 1101 | 2 | 2011-05-19 23:05 | Celox measurment: Temperatura = 1456 °C, O2 = 0,0 ppm, C = 0,000 %, Al = 0,000 % | 89333
849394 | 18237 | 1400 | 5 | 2011-05-19 23:07 | Added [35] FeMo = 32,0 kg | 89333
849395 | 18237 | 1400 | 5 | 2011-05-19 23:07 | Added [48] FeV = 30,0 kg | 89333
849396 | 18237 | 1400 | 5 | 2011-05-19 23:07 | Added [17] Cfi13 = 27,6 kg | 89333
849397 | 18237 | 1101 | 2 | 2011-05-19 23:11 | Celox measurment: Temperatura = 1450 °C, O2 = 0,0 ppm, C = 0,000 %, Al = 0,000 % | 89333
849398 | 18237 | 1252 | 3 | 2011-05-19 23:11 | Heating start 500 kWh | 89333
849399 | 18237 | 1400 | 5 | 2011-05-19 23:20 | Added [15] CASIfi13 = 15,2 kg | 89333
849400 | 18237 | 1362 | 4 | 2011-05-19 23:21 | Chemical analysis request at LFVD in chemical lab: 89333/ 0 Gorensek Peter | 89333
849401 | 18237 | 1016 | 1 | 2011-05-19 23:25 | Heat stop 89333 | 89333
849719 | 18247 | 1400 | 5 | 2011-05-23 19:16 | Added [13] CaO = 350,0 kg | 89343
849720 | 18247 | 1400 | 5 | 2011-05-23 19:16 | Added [12] BOKSIT = 100,0 kg | 89343
849758 | 18247 | 1400 | 5 | 2011-05-23 21:10 | Added [48] FeV = 265,0 kg | 89343
849759 | 18247 | 1400 | 5 | 2011-05-23 21:10 | Added [41] FeSi = 70,0 kg | 89343
849760 | 18247 | 1400 | 5 | 2011-05-23 21:10 | Added [27] FeCrC = 500,0 kg | 89343
849761 | 18247 | 1400 | 5 | 2011-05-23 21:10 | Added [52] KARBORITmleti = 105,0 kg | 89343
849762 | 18247 | 1400 | 5 | 2011-05-23 21:11 | Added [76] Kalcijev karbid = 50,0 kg | 89343
849771 | 18247 | 1015 | 1 | 2011-05-23 21:41 | Heat start 89343 | 89343
849772 | 18247 | 1400 | 5 | 2011-05-23 21:49 | Added [35] FeMo = 150,0 kg | 89343
849773 | 18247 | 1400 | 5 | 2011-05-23 21:49 | Added [48] FeV = 60,0 kg | 89343
849774 | 18247 | 1400 | 5 | 2011-05-23 21:49 | Added [33] FeMnC = 20,0 kg | 89343
849775 | 18247 | 1400 | 5 | 2011-05-23 21:49 | Added [41] FeSi = 70,0 kg | 89343
849776 | 18247 | 1400 | 5 | 2011-05-23 21:49 | Added [27] FeCrC = 140,0 kg | 89343
849777 | 18247 | 1400 | 5 | 2011-05-23 21:49 | Added [10] Al bloki = 15,0 kg | 89343
849778 | 18247 | 1400 | 5 | 2011-05-23 21:50 | Added [52] KARBORITmleti = 60,0 kg | 89343
849779 | 18247 | 1101 | 2 | 2011-05-23 21:52 | Celox measurment: Temperatura = 1503 °C, O2 = 0,0 ppm, C = 0,000 %, Al = 0,000 % | 89343
849780 | 18247 | 1252 | 3 | 2011-05-23 21:52 | Heating start 700 kWh | 89343
849783 | 18247 | 1361 | 4 | 2011-05-23 22:03 | Zahteva za analizo z VPP na Spectro: 89343/ 5 e Ferk Jože | 89343
849784 | 18247 | 1400 | 5 | 2011-05-23 22:08 | Added [35] FeMo = 20,0 kg | 89343
849785 | 18247 | 1400 | 5 | 2011-05-23 22:08 | Added [48] FeV = 40,0 kg | 89343
849786 | 18247 | 1400 | 5 | 2011-05-23 22:08 | Added [41] FeSi = 15,0 kg | 89343
849787 | 18247 | 1400 | 5 | 2011-05-23 22:08 | Added [27] FeCrC = 150,0 kg | 89343
849788 | 18247 | 1400 | 5 | 2011-05-23 22:08 | Added [52] KARBORITmleti = 50,0 kg | 89343
849789 | 18247 | 1251 | 3 | 2011-05-23 22:11 | Vacuum start | 89343
849790 | 18247 | 1254 | 3 | 2011-05-23 22:15 | Degassing start | 89343
849791 | 18247 | 1253 | 3 | 2011-05-23 22:43 | Degassing stop | 89343
849792 | 18247 | 1362 | 4 | 2011-05-23 22:44 | Chemical analysis request at LFVD in chemical lab: 89343/10 Ferk Jože | 89343
849793 | 18247 | 1361 | 4 | 2011-05-23 22:44 | Zahteva za analizo z VPP na Spectro: 89343/ 6 e Ferk Jože | 89343
849794 | 18247 | 1400 | 5 | 2011-05-23 22:44 | Added [12] BOKSIT = 100,0 kg | 89343
849795 | 18247 | 1101 | 2 | 2011-05-23 22:46 | Celox measurment: Temperatura = 1470 °C, O2 = 0,0 ppm, C = 0,000 %, Al = 0,000 % | 89343
849796 | 18247 | 1252 | 3 | 2011-05-23 22:47 | Heating start 200 kWh | 89343
849797 | 18247 | 1400 | 5 | 2011-05-23 22:59 | Added [35] FeMo = 10,0 kg | 89343
849798 | 18247 | 1400 | 5 | 2011-05-23 22:59 | Added [48] FeV = 10,0 kg | 89343
849799 | 18247 | 1400 | 5 | 2011-05-23 22:59 | Added [27] FeCrC = 110,0 kg | 89343
849800 | 18247 | 1400 | 5 | 2011-05-23 22:59 | Added [72] Al opl.zica = 8,3 kg | 89343
849801 | 18247 | 1101 | 2 | 2011-05-23 23:00 | Celox measurment: Temperatura = 1465 °C, O2 = 0,0 ppm, C = 0,000 %, Al = 0,000 % | 89343
849802 | 18247 | 1252 | 3 | 2011-05-23 23:00 | Heating start 300 kWh | 89343
849803 | 18247 | 1361 | 4 | 2011-05-23 23:03 | Zahteva za analizo z VPP na Spectro: 89343/ 7 e Ferk Jože | 89343
849804 | 18247 | 1400 | 5 | 2011-05-23 23:06 | Added [72] Al opl.zica = 4,1 kg | 89343
849805 | 18247 | 1101 | 2 | 2011-05-23 23:08 | Celox measurment: Temperatura = 1473 °C, O2 = 0,0 ppm, C = 0,000 %, Al = 0,000 % | 89343
849806 | 18247 | 1400 | 5 | 2011-05-23 23:10 | Added [15] CASIfi13 = 15,4 kg | 89343
849807 | 18247 | 1362 | 4 | 2011-05-23 23:11 | Chemical analysis request at LFVD in chemical lab: 89343/ 0 Ferk Jože | 89343
849808 | 18247 | 1016 | 1 | 2011-05-23 23:15 | Heat stop 89343 | 89343
849879 | 18251 | 1400 | 5 | 2011-05-24 05:06 | Added [12] BOKSIT = 70,0 kg | 89347
849880 | 18251 | 1400 | 5 | 2011-05-24 05:06 | Added [13] CaO = 350,0 kg | 89347
849903 | 18251 | 1400 | 5 | 2011-05-24 06:57 | Added [35] FeMo = 15,0 kg | 89347
849904 | 18251 | 1400 | 5 | 2011-05-24 06:57 | Added [48] FeV = 336,0 kg | 89347
849913 | 18251 | 1015 | 1 | 2011-05-24 07:25 | Heat start 89347 | 89347
849914 | 18251 | 1400 | 5 | 2011-05-24 07:30 | Added [35] FeMo = 125,0 kg | 89347
849915 | 18251 | 1400 | 5 | 2011-05-24 07:30 | Added [48] FeV = 100,0 kg | 89347
849916 | 18251 | 1400 | 5 | 2011-05-24 07:30 | Added [41] FeSi = 90,0 kg | 89347
849917 | 18251 | 1400 | 5 | 2011-05-24 07:30 | Added [27] FeCrC = 1000,0 kg | 89347
849918 | 18251 | 1400 | 5 | 2011-05-24 07:33 | Added [13] CaO = 200,0 kg | 89347
849919 | 18251 | 1101 | 2 | 2011-05-24 07:36 | Celox measurment: Temperatura = 1473 °C, O2 = 0,0 ppm, C = 0,000 %, Al = 0,000 % | 89347
849920 | 18251 | 1252 | 3 | 2011-05-24 07:36 | Heating start 1200 kWh | 89347
849921 | 18251 | 1101 | 2 | 2011-05-24 07:50 | Celox measurment: Temperatura = 1509 °C, O2 = 0,0 ppm, C = 0,000 %, Al = 0,000 % | 89347
849922 | 18251 | 1361 | 4 | 2011-05-24 07:51 | Zahteva za analizo z VPP na Spectro: 89347/ 5 e Obrovnik Boris | 89347
849923 | 18251 | 1252 | 3 | 2011-05-24 07:51 | Heating start 600 kWh | 89347
849924 | 18251 | 1361 | 4 | 2011-05-24 07:55 | Zahteva za analizo z VPP na Spectro: 89347/ 5 e Obrovnik Boris | 89347
849925 | 18251 | 1400 | 5 | 2011-05-24 08:00 | Added [35] FeMo = 18,0 kg | 89347
849926 | 18251 | 1400 | 5 | 2011-05-24 08:00 | Added [48] FeV = 63,0 kg | 89347
849927 | 18251 | 1400 | 5 | 2011-05-24 08:00 | Added [41] FeSi = 20,0 kg | 89347
849928 | 18251 | 1400 | 5 | 2011-05-24 08:00 | Added [27] FeCrC = 300,0 kg | 89347
849929 | 18251 | 1400 | 5 | 2011-05-24 08:00 | Added [52] KARBORITmleti = 60,0 kg | 89347
849930 | 18251 | 1251 | 3 | 2011-05-24 08:05 | Vacuum start | 89347
849931 | 18251 | 1254 | 3 | 2011-05-24 08:11 | Degassing start | 89347
849932 | 18251 | 1253 | 3 | 2011-05-24 08:35 | Degassing stop | 89347
849933 | 18251 | 1361 | 4 | 2011-05-24 08:36 | Zahteva za analizo z VPP na Spectro: 89347/ 6 e Obrovnik Boris | 89347
849934 | 18251 | 1362 | 4 | 2011-05-24 08:36 | Chemical analysis request at LFVD in chemical lab: 89347/10 Obrovnik Boris | 89347
849935 | 18251 | 1400 | 5 | 2011-05-24 08:36 | Added [12] BOKSIT = 120,0 kg | 89347
849936 | 18251 | 1101 | 2 | 2011-05-24 08:39 | Celox measurment: Temperatura = 1468 °C, O2 = 0,0 ppm, C = 0,000 %, Al = 0,000 % | 89347
849937 | 18251 | 1400 | 5 | 2011-05-24 08:40 | Added [17] Cfi13 = 18,4 kg | 89347
849938 | 18251 | 1252 | 3 | 2011-05-24 08:41 | Heating start 200 kWh | 89347
849939 | 18251 | 1252 | 3 | 2011-05-24 08:50 | Heating start 200 kWh | 89347
849940 | 18251 | 1400 | 5 | 2011-05-24 08:54 | Added [17] Cfi13 = 11,0 kg | 89347
849941 | 18251 | 1101 | 2 | 2011-05-24 08:56 | Celox measurment: Temperatura = 1470 °C, O2 = 0,0 ppm, C = 0,000 %, Al = 0,000 % | 89347
849942 | 18251 | 1400 | 5 | 2011-05-24 08:58 | Added [35] FeMo = 15,0 kg | 89347
849943 | 18251 | 1400 | 5 | 2011-05-24 08:58 | Added [48] FeV = 35,0 kg | 89347
849944 | 18251 | 1400 | 5 | 2011-05-24 08:59 | Added [15] CASIfi13 = 14,3 kg | 89347
849945 | 18251 | 1362 | 4 | 2011-05-24 09:00 | Chemical analysis request at LFVD in chemical lab: 89347/ 0 Obrovnik Boris | 89347
849946 | 18251 | 1016 | 1 | 2011-05-24 09:02 | Heat stop 89347 | 89347
849990 | 18254 | 1400 | 5 | 2011-05-24 13:51 | Added [13] CaO = 350,0 kg | 89350
849991 | 18254 | 1400 | 5 | 2011-05-24 13:51 | Added [12] BOKSIT = 100,0 kg | 89350
850018 | 18254 | 1400 | 5 | 2011-05-24 15:30 | Added [48] FeV = 370,0 kg | 89350
850019 | 18254 | 1400 | 5 | 2011-05-24 15:30 | Added [27] FeCrC = 600,0 kg | 89350
850017 | 18254 | 1015 | 1 | 2011-05-24 15:36 | Heat start 89350 | 89350
850020 | 18254 | 1400 | 5 | 2011-05-24 15:39 | Added [48] FeV = 62,0 kg | 89350
850021 | 18254 | 1400 | 5 | 2011-05-24 15:39 | Added [33] FeMnC = 32,0 kg | 89350
850022 | 18254 | 1400 | 5 | 2011-05-24 15:39 | Added [41] FeSi = 25,0 kg | 89350
850023 | 18254 | 1400 | 5 | 2011-05-24 15:39 | Added [27] FeCrC = 300,0 kg | 89350
850026 | 18254 | 1101 | 2 | 2011-05-24 15:43 | Celox measurment: Temperatura = 1500 °C, O2 = 0,0 ppm, C = 0,000 %, Al = 0,000 % | 89350
850027 | 18254 | 1252 | 3 | 2011-05-24 15:44 | Heating start 1000 kWh | 89350
850028 | 18254 | 1101 | 2 | 2011-05-24 15:58 | Celox measurment: Temperatura = 1525 °C, O2 = 0,0 ppm, C = 0,000 %, Al = 0,000 % | 89350
850029 | 18254 | 1361 | 4 | 2011-05-24 15:58 | Zahteva za analizo z VPP na Spectro: 89350/ 5 e Gorensek Peter | 89350
850030 | 18254 | 1252 | 3 | 2011-05-24 15:58 | Heating start 300 kWh | 89350
850031 | 18254 | 1362 | 4 | 2011-05-24 16:04 | Chemical analysis request at LFVD in chemical lab: 89350/ 9 Gorensek Peter | 89350
850032 | 18254 | 1252 | 3 | 2011-05-24 16:05 | Heating start 300 kWh | 89350
850033 | 18254 | 1400 | 5 | 2011-05-24 16:15 | Added [35] FeMo = 88,0 kg | 89350
850034 | 18254 | 1400 | 5 | 2011-05-24 16:15 | Added [48] FeV = 40,0 kg | 89350
850035 | 18254 | 1400 | 5 | 2011-05-24 16:15 | Added [41] FeSi = 35,0 kg | 89350
850036 | 18254 | 1400 | 5 | 2011-05-24 16:15 | Added [27] FeCrC = 100,0 kg | 89350
850037 | 18254 | 1400 | 5 | 2011-05-24 16:15 | Added [52] KARBORITmleti = 110,0 kg | 89350
850038 | 18254 | 1251 | 3 | 2011-05-24 16:20 | Vacuum start | 89350
850039 | 18254 | 1254 | 3 | 2011-05-24 16:24 | Degassing start | 89350
850041 | 18254 | 1400 | 5 | 2011-05-24 16:26 | Added [13] CaO = 250,0 kg | 89350
850042 | 18254 | 1254 | 3 | 2011-05-24 16:30 | Degassing start | 89350
850040 | 18254 | 1253 | 3 | 2011-05-24 16:30 | Degassing stop | 89350
850045 | 18254 | 1253 | 3 | 2011-05-24 17:05 | Degassing stop | 89350
850046 | 18254 | 1400 | 5 | 2011-05-24 17:07 | Added [12] BOKSIT = 50,0 kg | 89350
850047 | 18254 | 1400 | 5 | 2011-05-24 17:07 | Added [21] EPŽ žlindra = 150,0 kg | 89350
850043 | 18254 | 1362 | 4 | 2011-05-24 17:07 | Chemical analysis request at LFVD in chemical lab: 89350/10 Gorensek Peter | 89350
850044 | 18254 | 1361 | 4 | 2011-05-24 17:07 | Zahteva za analizo z VPP na Spectro: 89350/ 6 e Gorensek Peter | 89350
850048 | 18254 | 1101 | 2 | 2011-05-24 17:10 | Celox measurment: Temperatura = 1442 °C, O2 = 0,0 ppm, C = 0,000 %, Al = 0,000 % | 89350
850049 | 18254 | 1252 | 3 | 2011-05-24 17:11 | Heating start 500 kWh | 89350
850050 | 18254 | 1400 | 5 | 2011-05-24 17:14 | Added [41] FeSi = 60,0 kg | 89350
850051 | 18254 | 1400 | 5 | 2011-05-24 17:21 | Added [15] CASIfi13 = 34,5 kg | 89350
850052 | 18254 | 1101 | 2 | 2011-05-24 17:26 | Celox measurment: Temperatura = 1446 °C, O2 = 0,0 ppm, C = 0,000 %, Al = 0,000 % | 89350
850056 | 18254 | 1400 | 5 | 2011-05-24 17:29 | Added [72] Al opl.zica = 3,3 kg | 89350
850055 | 18254 | 1252 | 3 | 2011-05-24 17:29 | Heating start 600 kWh | 89350
850057 | 18254 | 1361 | 4 | 2011-05-24 17:41 | Zahteva za analizo z VPP na Spectro: 89350/ 7 e Gorensek Peter | 89350
850058 | 18254 | 1101 | 2 | 2011-05-24 17:46 | Celox measurment: Temperatura = 1467 °C, O2 = 0,0 ppm, C = 0,000 %, Al = 0,000 % | 89350
850059 | 18254 | 1400 | 5 | 2011-05-24 17:48 | Added [15] CASIfi13 = 14,7 kg | 89350
850060 | 18254 | 1362 | 4 | 2011-05-24 17:50 | Chemical analysis request at LFVD in chemical lab: 89350/ 0 Gorensek Peter | 89350
850061 | 18254 | 1016 | 1 | 2011-05-24 17:55 | Heat stop 89350 | 89350
850670 | 18271 | 1400 | 5 | 2011-05-26 03:32 | Added [13] CaO = 350,0 kg | 89367
850671 | 18271 | 1400 | 5 | 2011-05-26 03:32 | Added [12] BOKSIT = 70,0 kg | 89367
850704 | 18271 | 1400 | 5 | 2011-05-26 05:25 | Added [35] FeMo = 70,0 kg | 89367
850705 | 18271 | 1400 | 5 | 2011-05-26 05:25 | Added [48] FeV = 250,0 kg | 89367
850706 | 18271 | 1400 | 5 | 2011-05-26 05:25 | Added [41] FeSi = 60,0 kg | 89367
850707 | 18271 | 1400 | 5 | 2011-05-26 05:25 | Added [10] Al bloki = 5,0 kg | 89367
850708 | 18271 | 1400 | 5 | 2011-05-26 05:25 | Added [52] KARBORITmleti = 210,0 kg | 89367
850703 | 18271 | 1015 | 1 | 2011-05-26 05:26 | Heat start 89367 | 89367
850709 | 18271 | 1400 | 5 | 2011-05-26 05:35 | Added [35] FeMo = 80,0 kg | 89367
850710 | 18271 | 1400 | 5 | 2011-05-26 05:35 | Added [48] FeV = 60,0 kg | 89367
850711 | 18271 | 1400 | 5 | 2011-05-26 05:35 | Added [41] FeSi = 70,0 kg | 89367
850712 | 18271 | 1400 | 5 | 2011-05-26 05:35 | Added [10] Al bloki = 6,0 kg | 89367
850713 | 18271 | 1400 | 5 | 2011-05-26 05:35 | Added [52] KARBORITmleti = 45,0 kg | 89367
850714 | 18271 | 1101 | 2 | 2011-05-26 05:37 | Celox measurment: Temperatura = 1561 °C, O2 = 0,0 ppm, C = 0,000 %, Al = 0,000 % | 89367
850715 | 18271 | 1362 | 4 | 2011-05-26 05:45 | Chemical analysis request at LFVD in chemical lab: 89367/ 9 Ferk Jože | 89367
850716 | 18272 | 1400 | 5 | 2011-05-26 05:49 | Added [13] CaO = 400,0 kg | 89368
850717 | 18272 | 1400 | 5 | 2011-05-26 05:49 | Added [12] BOKSIT = 90,0 kg | 89368
850718 | 18271 | 1400 | 5 | 2011-05-26 06:02 | Added [10] Al bloki = 5,0 kg | 89367
850719 | 18271 | 1400 | 5 | 2011-05-26 06:02 | Added [13] CaO = 300,0 kg | 89367
850720 | 18271 | 1251 | 3 | 2011-05-26 06:05 | Vacuum start | 89367
850721 | 18271 | 1254 | 3 | 2011-05-26 06:09 | Degassing start | 89367
850722 | 18271 | 1253 | 3 | 2011-05-26 06:34 | Degassing stop | 89367
850723 | 18271 | 1101 | 2 | 2011-05-26 06:38 | Celox measurment: Temperatura = 1473 °C, O2 = 0,0 ppm, C = 0,000 %, Al = 0,000 % | 89367
850724 | 18271 | 1361 | 4 | 2011-05-26 06:39 | Zahteva za analizo z VPP na Spectro: 89367/ 6 e Ferk Jože | 89367
850725 | 18271 | 1362 | 4 | 2011-05-26 06:39 | Chemical analysis request at LFVD in chemical lab: 89367/10 Ferk Jože | 89367
850726 | 18271 | 1400 | 5 | 2011-05-26 06:42 | Added [41] FeSi = 20,0 kg | 89367
850727 | 18271 | 1400 | 5 | 2011-05-26 06:50 | Added [48] FeV = 25,0 kg | 89367
850728 | 18271 | 1400 | 5 | 2011-05-26 06:50 | Added [17] Cfi13 = 36,8 kg | 89367
850729 | 18271 | 1400 | 5 | 2011-05-26 06:50 | Added [72] Al opl.zica = 6,6 kg | 89367
850730 | 18271 | 1101 | 2 | 2011-05-26 06:56 | Celox measurment: Temperatura = 1453 °C, O2 = 0,0 ppm, C = 0,000 %, Al = 0,000 % | 89367
850731 | 18271 | 1252 | 3 | 2011-05-26 06:56 | Heating start 200 kWh | 89367
850732 | 18271 | 1400 | 5 | 2011-05-26 07:02 | Added [15] CASIfi13 = 15,2 kg | 89367
850733 | 18271 | 1362 | 4 | 2011-05-26 07:07 | Chemical analysis request at LFVD in chemical lab: 89367/ 0 Ferk Jože | 89367
850734 | 18271 | 1016 | 1 | 2011-05-26 07:07 | Heat stop 89367 | 89367
850735 | 18272 | 1015 | 1 | 2011-05-26 07:08 | Heat start 89368 | 89368
850736 | 18272 | 1400 | 5 | 2011-05-26 07:17 | Added [35] FeMo = 280,0 kg | 89368
850737 | 18272 | 1400 | 5 | 2011-05-26 07:17 | Added [48] FeV = 285,0 kg | 89368
850738 | 18272 | 1400 | 5 | 2011-05-26 07:17 | Added [33] FeMnC = 60,0 kg | 89368
850739 | 18272 | 1400 | 5 | 2011-05-26 07:17 | Added [41] FeSi = 120,0 kg | 89368
850740 | 18272 | 1400 | 5 | 2011-05-26 07:17 | Added [27] FeCrC = 300,0 kg | 89368
850741 | 18272 | 1400 | 5 | 2011-05-26 07:17 | Added [10] Al bloki = 12,0 kg | 89368
850742 | 18272 | 1400 | 5 | 2011-05-26 07:17 | Added [52] KARBORITmleti = 60,0 kg | 89368
850744 | 18272 | 1102 | 2 | 2011-05-26 07:17 | Temperature measurment: Temperature = 1551 °C | 89368
850743 | 18272 | 1400 | 5 | 2011-05-26 07:20 | Added [13] CaO = 300,0 kg | 89368
850745 | 18272 | 1251 | 3 | 2011-05-26 07:23 | Vacuum start | 89368
850746 | 18272 | 1254 | 3 | 2011-05-26 07:26 | Degassing start | 89368
850749 | 18272 | 1253 | 3 | 2011-05-26 07:55 | Degassing stop | 89368
850750 | 18272 | 1361 | 4 | 2011-05-26 07:55 | Zahteva za analizo z VPP na Spectro: 89368/ 5 e Adam Maks | 89368
850751 | 18272 | 1362 | 4 | 2011-05-26 07:55 | Chemical analysis request at LFVD in chemical lab: 89368/ 9 Adam Maks | 89368
850752 | 18272 | 1400 | 5 | 2011-05-26 08:08 | Added [35] FeMo = 20,0 kg | 89368
850753 | 18272 | 1400 | 5 | 2011-05-26 08:08 | Added [48] FeV = 30,0 kg | 89368
850754 | 18272 | 1400 | 5 | 2011-05-26 08:08 | Added [41] FeSi = 40,0 kg | 89368
850755 | 18272 | 1400 | 5 | 2011-05-26 08:08 | Added [27] FeCrC = 100,0 kg | 89368
850756 | 18272 | 1400 | 5 | 2011-05-26 08:08 | Added [17] Cfi13 = 27,6 kg | 89368
850757 | 18272 | 1400 | 5 | 2011-05-26 08:08 | Added [72] Al opl.zica = 2,5 kg | 89368
850758 | 18272 | 1252 | 3 | 2011-05-26 08:15 | Heating start 300 kWh | 89368
850759 | 18272 | 1252 | 3 | 2011-05-26 08:54 | Heating start 300 kWh | 89368
850760 | 18272 | 1102 | 2 | 2011-05-26 08:58 | Temperature measurment: Temperature = 1460 °C | 89368
850761 | 18272 | 1361 | 4 | 2011-05-26 08:58 | Zahteva za analizo z VPP na Spectro: 89368/ 6 e Adam Maks | 89368
850762 | 18272 | 1252 | 3 | 2011-05-26 08:58 | Heating start 200 kWh | 89368
850766 | 18272 | 1400 | 5 | 2011-05-26 09:02 | Added [72] Al opl.zica = 2,0 kg | 89368
850767 | 18272 | 1400 | 5 | 2011-05-26 09:08 | Added [15] CASIfi13 = 15,0 kg | 89368
850768 | 18272 | 1362 | 4 | 2011-05-26 09:08 | Chemical analysis request at LFVD in chemical lab: 89368/ 0 Adam Maks | 89368
850769 | 18272 | 1016 | 1 | 2011-05-26 09:11 | Heat stop 89368 | 89368
851151 | 18283 | 1400 | 5 | 2011-05-27 03:34 | Added [13] CaO = 350,0 kg | 89379
851152 | 18283 | 1400 | 5 | 2011-05-27 03:34 | Added [12] BOKSIT = 70,0 kg | 89379
851164 | 18283 | 1400 | 5 | 2011-05-27 04:52 | Added [35] FeMo = 35,0 kg | 89379
851165 | 18283 | 1400 | 5 | 2011-05-27 04:52 | Added [48] FeV = 320,0 kg | 89379
851166 | 18283 | 1400 | 5 | 2011-05-27 04:52 | Added [41] FeSi = 90,0 kg | 89379
851178 | 18283 | 1400 | 5 | 2011-05-27 05:05 | Added [52] KARBORITmleti = 210,0 kg | 89379
851177 | 18283 | 1400 | 5 | 2011-05-27 05:07 | Added [76] Kalcijev karbid = 50,0 kg | 89379
851180 | 18283 | 1015 | 1 | 2011-05-27 05:27 | Heat start 89379 | 89379
851182 | 18283 | 1400 | 5 | 2011-05-27 05:30 | Added [35] FeMo = 40,0 kg | 89379
851183 | 18283 | 1400 | 5 | 2011-05-27 05:30 | Added [48] FeV = 30,0 kg | 89379
851184 | 18283 | 1400 | 5 | 2011-05-27 05:30 | Added [33] FeMnC = 15,0 kg | 89379
851185 | 18283 | 1400 | 5 | 2011-05-27 05:30 | Added [41] FeSi = 60,0 kg | 89379
851186 | 18283 | 1400 | 5 | 2011-05-27 05:30 | Added [27] FeCrC = 400,0 kg | 89379
851181 | 18283 | 1101 | 2 | 2011-05-27 05:36 | Celox measurment: Temperatura = 1563 °C, O2 = 0,0 ppm, C = 0,000 %, Al = 0,000 % | 89379
851187 | 18283 | 1400 | 5 | 2011-05-27 05:38 | Added [13] CaO = 300,0 kg | 89379
851188 | 18283 | 1251 | 3 | 2011-05-27 05:41 | Vacuum start | 89379
851189 | 18283 | 1254 | 3 | 2011-05-27 05:46 | Degassing start | 89379
851192 | 18283 | 1400 | 5 | 2011-05-27 06:18 | Added [12] BOKSIT = 100,0 kg | 89379
851190 | 18283 | 1253 | 3 | 2011-05-27 06:18 | Degassing stop | 89379
851191 | 18283 | 1362 | 4 | 2011-05-27 06:18 | Chemical analysis request at LFVD in chemical lab: 89379/ 9 Adam Maks | 89379
851193 | 18283 | 1101 | 2 | 2011-05-27 06:21 | Celox measurment: Temperatura = 1480 °C, O2 = 0,0 ppm, C = 0,000 %, Al = 0,000 % | 89379
851194 | 18283 | 1400 | 5 | 2011-05-27 06:24 | Added [21] EPŽ žlindra = 150,0 kg | 89379
851195 | 18283 | 1400 | 5 | 2011-05-27 06:30 | Added [35] FeMo = 30,0 kg | 89379
851196 | 18283 | 1400 | 5 | 2011-05-27 06:30 | Added [48] FeV = 53,0 kg | 89379
851197 | 18283 | 1400 | 5 | 2011-05-27 06:30 | Added [41] FeSi = 25,0 kg | 89379
851198 | 18283 | 1400 | 5 | 2011-05-27 06:30 | Added [17] Cfi13 = 36,8 kg | 89379
851199 | 18283 | 1400 | 5 | 2011-05-27 06:30 | Added [72] Al opl.zica = 1,7 kg | 89379
851200 | 18283 | 1101 | 2 | 2011-05-27 06:37 | Celox measurment: Temperatura = 1453 °C, O2 = 0,0 ppm, C = 0,000 %, Al = 0,000 % | 89379
851201 | 18283 | 1252 | 3 | 2011-05-27 06:37 | Heating start 250 kWh | 89379
851202 | 18283 | 1400 | 5 | 2011-05-27 06:42 | Added [15] CASIfi13 = 15,0 kg | 89379
851203 | 18283 | 1362 | 4 | 2011-05-27 06:42 | Chemical analysis request at LFVD in chemical lab: 89379/ 0 Adam Maks | 89379
851204 | 18283 | 1016 | 1 | 2011-05-27 06:49 | Heat stop 89379 | 89379
851515 | 18292 | 1400 | 5 | 2011-05-28 04:25 | Added [13] CaO = 350,0 kg | 89388
851516 | 18292 | 1400 | 5 | 2011-05-28 04:25 | Added [12] BOKSIT = 70,0 kg | 89388
851545 | 18292 | 1400 | 5 | 2011-05-28 06:00 | Added [35] FeMo = 70,0 kg | 89388
851546 | 18292 | 1400 | 5 | 2011-05-28 06:00 | Added [48] FeV = 250,0 kg | 89388
851547 | 18292 | 1400 | 5 | 2011-05-28 06:00 | Added [10] Al bloki = 5,0 kg | 89388
851548 | 18292 | 1400 | 5 | 2011-05-28 06:02 | Added [76] Kalcijev karbid = 50,0 kg | 89388
851544 | 18292 | 1015 | 1 | 2011-05-28 06:03 | Heat start 89388 | 89388
851549 | 18292 | 1101 | 2 | 2011-05-28 06:12 | Celox measurment: Temperatura = 1618 °C, O2 = 0,0 ppm, C = 0,000 %, Al = 0,000 % | 89388
851550 | 18292 | 1400 | 5 | 2011-05-28 06:17 | Added [35] FeMo = 40,0 kg | 89388
851551 | 18292 | 1400 | 5 | 2011-05-28 06:17 | Added [48] FeV = 100,0 kg | 89388
851552 | 18292 | 1400 | 5 | 2011-05-28 06:17 | Added [41] FeSi = 140,0 kg | 89388
851553 | 18292 | 1400 | 5 | 2011-05-28 06:17 | Added [27] FeCrC = 100,0 kg | 89388
851554 | 18292 | 1400 | 5 | 2011-05-28 06:17 | Added [52] KARBORITmleti = 240,0 kg | 89388
851555 | 18292 | 1400 | 5 | 2011-05-28 06:20 | Added [13] CaO = 300,0 kg | 89388
851556 | 18292 | 1251 | 3 | 2011-05-28 06:23 | Vacuum start | 89388
851557 | 18292 | 1254 | 3 | 2011-05-28 06:28 | Degassing start | 89388
851558 | 18292 | 1253 | 3 | 2011-05-28 07:00 | Degassing stop | 89388
851559 | 18292 | 1361 | 4 | 2011-05-28 07:00 | Zahteva za analizo z VPP na Spectro: 89388/ 6 e Adam Maks | 89388
851560 | 18292 | 1362 | 4 | 2011-05-28 07:00 | Chemical analysis request at LFVD in chemical lab: 89388/10 Adam Maks | 89388
851561 | 18292 | 1400 | 5 | 2011-05-28 07:00 | Added [21] EPŽ žlindra = 150,0 kg | 89388
851562 | 18292 | 1400 | 5 | 2011-05-28 07:11 | Added [35] FeMo = 22,0 kg | 89388
851563 | 18292 | 1400 | 5 | 2011-05-28 07:11 | Added [48] FeV = 20,0 kg | 89388
851564 | 18292 | 1400 | 5 | 2011-05-28 07:11 | Added [41] FeSi = 20,0 kg | 89388
851565 | 18292 | 1400 | 5 | 2011-05-28 07:11 | Added [27] FeCrC = 330,0 kg | 89388
851566 | 18292 | 1400 | 5 | 2011-05-28 07:11 | Added [17] Cfi13 = 7,4 kg | 89388
851567 | 18293 | 1400 | 5 | 2011-05-28 07:15 | Added [13] CaO = 300,0 kg | 89389
851568 | 18293 | 1400 | 5 | 2011-05-28 07:15 | Added [12] BOKSIT = 60,0 kg | 89389
851569 | 18292 | 1101 | 2 | 2011-05-28 07:16 | Celox measurment: Temperatura = 1487 °C, O2 = 0,0 ppm, C = 0,000 %, Al = 0,000 % | 89388
851570 | 18292 | 1101 | 2 | 2011-05-28 07:37 | Celox measurment: Temperatura = 1474 °C, O2 = 0,0 ppm, C = 0,000 %, Al = 0,000 % | 89388
851571 | 18292 | 1400 | 5 | 2011-05-28 07:38 | Added [15] CASIfi13 = 14,5 kg | 89388
851572 | 18292 | 1362 | 4 | 2011-05-28 07:39 | Chemical analysis request at LFVD in chemical lab: 89388/ 0 Adam Maks | 89388
851575 | 18293 | 1400 | 5 | 2011-05-28 07:41 | Added [48] FeV = 300,0 kg | 89389
851576 | 18293 | 1400 | 5 | 2011-05-28 07:41 | Added [52] KARBORITmleti = 120,0 kg | 89389
851577 | 18293 | 1400 | 5 | 2011-05-28 07:44 | Added [76] Kalcijev karbid = 50,0 kg | 89389
851573 | 18292 | 1016 | 1 | 2011-05-28 07:50 | Heat stop 89388 | 89388
851574 | 18293 | 1015 | 1 | 2011-05-28 07:50 | Heat start 89389 | 89389
851578 | 18293 | 1101 | 2 | 2011-05-28 08:00 | Celox measurment: Temperatura = 1559 °C, O2 = 0,0 ppm, C = 0,000 %, Al = 0,000 % | 89389
851581 | 18293 | 1400 | 5 | 2011-05-28 08:03 | Added [35] FeMo = 80,0 kg | 89389
851582 | 18293 | 1400 | 5 | 2011-05-28 08:03 | Added [48] FeV = 140,0 kg | 89389
851583 | 18293 | 1400 | 5 | 2011-05-28 08:03 | Added [33] FeMnC = 55,0 kg | 89389
851584 | 18293 | 1400 | 5 | 2011-05-28 08:03 | Added [41] FeSi = 120,0 kg | 89389
851585 | 18293 | 1400 | 5 | 2011-05-28 08:03 | Added [27] FeCrC = 500,0 kg | 89389
851586 | 18293 | 1400 | 5 | 2011-05-28 08:03 | Added [10] Al bloki = 5,0 kg | 89389
851587 | 18293 | 1252 | 3 | 2011-05-28 08:09 | Heating start 400 kWh | 89389
851588 | 18293 | 1362 | 4 | 2011-05-28 08:13 | Chemical analysis request at LFVD in chemical lab: 89389/ 9 Adam Maks | 89389
851589 | 18293 | 1400 | 5 | 2011-05-28 08:27 | Added [35] FeMo = 20,0 kg | 89389
851590 | 18293 | 1400 | 5 | 2011-05-28 08:27 | Added [48] FeV = 45,0 kg | 89389
851591 | 18293 | 1400 | 5 | 2011-05-28 08:27 | Added [33] FeMnC = 15,0 kg | 89389
851592 | 18293 | 1400 | 5 | 2011-05-28 08:27 | Added [41] FeSi = 15,0 kg | 89389
851593 | 18293 | 1400 | 5 | 2011-05-28 08:27 | Added [27] FeCrC = 150,0 kg | 89389
851594 | 18293 | 1400 | 5 | 2011-05-28 08:27 | Added [52] KARBORITmleti = 75,0 kg | 89389
851595 | 18293 | 1400 | 5 | 2011-05-28 08:29 | Added [12] BOKSIT = 50,0 kg | 89389
851596 | 18293 | 1400 | 5 | 2011-05-28 08:29 | Added [13] CaO = 250,0 kg | 89389
851597 | 18293 | 1251 | 3 | 2011-05-28 08:31 | Vacuum start | 89389
851598 | 18293 | 1254 | 3 | 2011-05-28 08:35 | Degassing start | 89389
851599 | 18293 | 1253 | 3 | 2011-05-28 09:00 | Degassing stop | 89389
851600 | 18293 | 1361 | 4 | 2011-05-28 09:03 | Zahteva za analizo z VPP na Spectro: 89389/ 6 e Adam Maks | 89389
851601 | 18293 | 1362 | 4 | 2011-05-28 09:03 | Chemical analysis request at LFVD in chemical lab: 89389/10 Adam Maks | 89389
851602 | 18293 | 1400 | 5 | 2011-05-28 09:03 | Added [21] EPŽ žlindra = 150,0 kg | 89389
851603 | 18293 | 1400 | 5 | 2011-05-28 09:14 | Added [35] FeMo = 7,0 kg | 89389
851604 | 18293 | 1400 | 5 | 2011-05-28 09:14 | Added [48] FeV = 20,0 kg | 89389
851605 | 18293 | 1400 | 5 | 2011-05-28 09:14 | Added [27] FeCrC = 50,0 kg | 89389
851606 | 18293 | 1400 | 5 | 2011-05-28 09:14 | Added [17] Cfi13 = 7,4 kg | 89389
851607 | 18293 | 1101 | 2 | 2011-05-28 09:18 | Celox measurment: Temperatura = 1444 °C, O2 = 0,0 ppm, C = 0,000 %, Al = 0,000 % | 89389
851608 | 18293 | 1252 | 3 | 2011-05-28 09:19 | Heating start 500 kWh | 89389
851609 | 18293 | 1400 | 5 | 2011-05-28 09:27 | Added [15] CASIfi13 = 14,3 kg | 89389
851610 | 18293 | 1362 | 4 | 2011-05-28 09:27 | Chemical analysis request at LFVD in chemical lab: 89389/ 0 Adam Maks | 89389
851611 | 18293 | 1016 | 1 | 2011-05-28 09:33 | Heat stop 89389 | 89389
852375 | 18314 | 1400 | 5 | 2011-05-29 23:32 | Added [12] BOKSIT = 110,0 kg | 89410
852376 | 18314 | 1400 | 5 | 2011-05-29 23:32 | Added [13] CaO = 500,0 kg | 89410
852401 | 18314 | 1400 | 5 | 2011-05-30 01:05 | Added [48] FeV = 330,0 kg | 89410
852414 | 18314 | 1400 | 5 | 2011-05-30 01:05 | Added [52] KARBORITmleti = 150,0 kg | 89410
852402 | 18314 | 1400 | 5 | 2011-05-30 01:07 | Added [76] Kalcijev karbid = 50,0 kg | 89410
852416 | 18314 | 1015 | 1 | 2011-05-30 01:26 | Heat start 89410 | 89410
852419 | 18314 | 1400 | 5 | 2011-05-30 01:34 | Added [35] FeMo = 80,0 kg | 89410
852420 | 18314 | 1400 | 5 | 2011-05-30 01:34 | Added [48] FeV = 90,0 kg | 89410
852421 | 18314 | 1400 | 5 | 2011-05-30 01:34 | Added [33] FeMnC = 65,0 kg | 89410
852422 | 18314 | 1400 | 5 | 2011-05-30 01:34 | Added [41] FeSi = 80,0 kg | 89410
852423 | 18314 | 1400 | 5 | 2011-05-30 01:34 | Added [27] FeCrC = 480,0 kg | 89410
852424 | 18314 | 1400 | 5 | 2011-05-30 01:35 | Added [12] BOKSIT = 20,0 kg | 89410
852425 | 18314 | 1101 | 2 | 2011-05-30 01:37 | Celox measurment: Temperatura = 1520 °C, O2 = 0,0 ppm, C = 0,000 %, Al = 0,000 % | 89410
852426 | 18314 | 1252 | 3 | 2011-05-30 01:38 | Heating start 600 kWh | 89410
852427 | 18315 | 1400 | 5 | 2011-05-30 01:40 | Added [12] BOKSIT = 70,0 kg | 89411
852428 | 18315 | 1400 | 5 | 2011-05-30 01:40 | Added [13] CaO = 350,0 kg | 89411
852429 | 18314 | 1361 | 4 | 2011-05-30 01:45 | Zahteva za analizo z VPP na Spectro: 89410/ 5 e Kotnik Marijan | 89410
852430 | 18314 | 1101 | 2 | 2011-05-30 01:45 | Celox measurment: Temperatura = 1539 °C, O2 = 0,0 ppm, C = 0,000 %, Al = 0,000 % | 89410
852431 | 18314 | 1400 | 5 | 2011-05-30 01:49 | Added [48] FeV = 7,0 kg | 89410
852432 | 18314 | 1400 | 5 | 2011-05-30 01:49 | Added [64] SiMn = 20,0 kg | 89410
852433 | 18314 | 1400 | 5 | 2011-05-30 01:49 | Added [27] FeCrC = 100,0 kg | 89410
852434 | 18314 | 1400 | 5 | 2011-05-30 01:49 | Added [15] CASIfi13 = 34,5 kg | 89410
852435 | 18314 | 1251 | 3 | 2011-05-30 01:53 | Vacuum start | 89410
852436 | 18314 | 1254 | 3 | 2011-05-30 01:57 | Degassing start | 89410
852437 | 18314 | 1253 | 3 | 2011-05-30 02:32 | Degassing stop | 89410
852438 | 18314 | 1361 | 4 | 2011-05-30 02:33 | Zahteva za analizo z VPP na Spectro: 89410/ 6 e Kotnik Marijan | 89410
852439 | 18314 | 1362 | 4 | 2011-05-30 02:33 | Chemical analysis request at LFVD in chemical lab: 89410/10 Kotnik Marijan | 89410
852440 | 18314 | 1400 | 5 | 2011-05-30 02:34 | Added [12] BOKSIT = 120,0 kg | 89410
852441 | 18314 | 1101 | 2 | 2011-05-30 02:37 | Celox measurment: Temperatura = 1478 °C, O2 = 0,0 ppm, C = 0,000 %, Al = 0,000 % | 89410
852442 | 18314 | 1111 | 2 | 2011-05-30 02:40 | Hydris meritev: H2 = 0,90 ppm, PBL = 1368 hPa, PSU = 560 hPa | 89410
852446 | 18314 | 1400 | 5 | 2011-05-30 02:50 | Added [35] FeMo = 7,0 kg | 89410
852447 | 18314 | 1400 | 5 | 2011-05-30 02:50 | Added [33] FeMnC = 15,0 kg | 89410
852448 | 18314 | 1400 | 5 | 2011-05-30 02:50 | Added [27] FeCrC = 100,0 kg | 89410
852443 | 18315 | 1400 | 5 | 2011-05-30 02:50 | Added [35] FeMo = 50,0 kg | 89411
852444 | 18315 | 1400 | 5 | 2011-05-30 02:50 | Added [48] FeV = 170,0 kg | 89411
852445 | 18315 | 1400 | 5 | 2011-05-30 02:52 | Added [76] Kalcijev karbid = 50,0 kg | 89411
852449 | 18314 | 1400 | 5 | 2011-05-30 02:52 | Added [15] CASIfi13 = 34,5 kg | 89410
852450 | 18314 | 1400 | 5 | 2011-05-30 02:52 | Added [12] BOKSIT = 20,0 kg | 89410
852451 | 18314 | 1400 | 5 | 2011-05-30 02:52 | Added [21] EPŽ žlindra = 150,0 kg | 89410
852452 | 18314 | 1101 | 2 | 2011-05-30 02:55 | Celox measurment: Temperatura = 0 °C, O2 = 0,0 ppm, C = 0,000 %, Al = 0,000 % | 89410
852453 | 18314 | 1101 | 2 | 2011-05-30 02:56 | Celox measurment: Temperatura = 1455 °C, O2 = 0,0 ppm, C = 0,000 %, Al = 0,000 % | 89410
852454 | 18314 | 1252 | 3 | 2011-05-30 02:56 | Heating start 400 kWh | 89410
852455 | 18314 | 1400 | 5 | 2011-05-30 03:01 | Added [72] Al opl.zica = 3,3 kg | 89410
852456 | 18314 | 1101 | 2 | 2011-05-30 03:02 | Celox measurment: Temperatura = 1466 °C, O2 = 0,0 ppm, C = 0,000 %, Al = 0,000 % | 89410
852457 | 18314 | 1252 | 3 | 2011-05-30 03:02 | Heating start 100 kWh | 89410
852458 | 18314 | 1400 | 5 | 2011-05-30 03:05 | Added [15] CASIfi13 = 14,7 kg | 89410
852459 | 18314 | 1362 | 4 | 2011-05-30 03:05 | Chemical analysis request at LFVD in chemical lab: 89410/ 0 Kotnik Marijan | 89410
852460 | 18314 | 1016 | 1 | 2011-05-30 03:09 | Heat stop 89410 | 89410
852461 | 18315 | 1015 | 1 | 2011-05-30 03:09 | Heat start 89411 | 89411
852464 | 18315 | 1101 | 2 | 2011-05-30 03:17 | Celox measurment: Temperatura = 1566 °C, O2 = 0,0 ppm, C = 0,000 %, Al = 0,000 % | 89411
852465 | 18315 | 1400 | 5 | 2011-05-30 03:18 | Added [35] FeMo = 90,0 kg | 89411
852466 | 18315 | 1400 | 5 | 2011-05-30 03:18 | Added [48] FeV = 90,0 kg | 89411
852467 | 18315 | 1400 | 5 | 2011-05-30 03:18 | Added [33] FeMnC = 50,0 kg | 89411
852468 | 18315 | 1400 | 5 | 2011-05-30 03:18 | Added [41] FeSi = 125,0 kg | 89411
852469 | 18315 | 1400 | 5 | 2011-05-30 03:18 | Added [27] FeCrC = 280,0 kg | 89411
852470 | 18315 | 1400 | 5 | 2011-05-30 03:18 | Added [10] Al bloki = 6,0 kg | 89411
852471 | 18315 | 1400 | 5 | 2011-05-30 03:18 | Added [52] KARBORITmleti = 15,0 kg | 89411
852472 | 18315 | 1251 | 3 | 2011-05-30 03:21 | Vacuum start | 89411
852475 | 18315 | 1254 | 3 | 2011-05-30 03:27 | Degassing start | 89411
852476 | 18315 | 1253 | 3 | 2011-05-30 03:53 | Degassing stop | 89411
852477 | 18315 | 1361 | 4 | 2011-05-30 03:53 | Zahteva za analizo z VPP na Spectro: 89411/ 6 e Kotnik Marijan | 89411
852478 | 18315 | 1362 | 4 | 2011-05-30 03:54 | Chemical analysis request at LFVD in chemical lab: 89411/10 Kotnik Marijan | 89411
852479 | 18315 | 1400 | 5 | 2011-05-30 03:54 | Added [12] BOKSIT = 80,0 kg | 89411
852480 | 18315 | 1400 | 5 | 2011-05-30 03:54 | Added [21] EPŽ žlindra = 100,0 kg | 89411
852481 | 18315 | 1101 | 2 | 2011-05-30 03:57 | Celox measurment: Temperatura = 0 °C, O2 = 0,0 ppm, C = 0,000 %, Al = 0,000 % | 89411
852482 | 18315 | 1101 | 2 | 2011-05-30 03:59 | Celox measurment: Temperatura = 1495 °C, O2 = 0,0 ppm, C = 0,000 %, Al = 0,000 % | 89411
852483 | 18315 | 1400 | 5 | 2011-05-30 04:07 | Added [17] Cfi13 = 5,5 kg | 89411
852484 | 18315 | 1101 | 2 | 2011-05-30 04:07 | Celox measurment: Temperatura = 1483 °C, O2 = 0,0 ppm, C = 0,000 %, Al = 0,000 % | 89411
852485 | 18315 | 1101 | 2 | 2011-05-30 04:13 | Celox measurment: Temperatura = 1478 °C, O2 = 0,0 ppm, C = 0,000 %, Al = 0,000 % | 89411
852486 | 18315 | 1400 | 5 | 2011-05-30 04:14 | Added [72] Al opl.zica = 5,0 kg | 89411
852487 | 18315 | 1400 | 5 | 2011-05-30 04:17 | Added [15] CASIfi13 = 15,0 kg | 89411
852488 | 18315 | 1362 | 4 | 2011-05-30 04:17 | Chemical analysis request at LFVD in chemical lab: 89411/ 0 Kotnik Marijan | 89411
852489 | 18315 | 1016 | 1 | 2011-05-30 04:23 | Heat stop 89411 | 89411
852980 | 18327 | 1400 | 5 | 2011-06-01 03:00 | Added [13] CaO = 400,0 kg | 89423
852981 | 18327 | 1400 | 5 | 2011-06-01 03:00 | Added [12] BOKSIT = 100,0 kg | 89423
852982 | 18327 | 1400 | 5 | 2011-06-01 03:45 | Added [76] Kalcijev karbid = 50,0 kg | 89423
852979 | 18327 | 1015 | 1 | 2011-06-01 03:53 | Heat start 89423 | 89423
852983 | 18327 | 1400 | 5 | 2011-06-01 04:00 | Added [35] FeMo = 130,0 kg | 89423
852984 | 18327 | 1400 | 5 | 2011-06-01 04:00 | Added [48] FeV = 300,0 kg | 89423
852985 | 18327 | 1400 | 5 | 2011-06-01 04:00 | Added [33] FeMnC = 20,0 kg | 89423
852986 | 18327 | 1400 | 5 | 2011-06-01 04:00 | Added [41] FeSi = 110,0 kg | 89423
852987 | 18327 | 1400 | 5 | 2011-06-01 04:00 | Added [27] FeCrC = 1000,0 kg | 89423
852988 | 18327 | 1400 | 5 | 2011-06-01 04:00 | Added [10] Al bloki = 6,0 kg | 89423
852989 | 18327 | 1101 | 2 | 2011-06-01 04:08 | Celox measurment: Temperatura = 1524 °C, O2 = 0,0 ppm, C = 0,000 %, Al = 0,000 % | 89423
852990 | 18327 | 1252 | 3 | 2011-06-01 04:08 | Heating start 700 kWh | 89423
852991 | 18327 | 1362 | 4 | 2011-06-01 04:16 | Chemical analysis request at LFVD in chemical lab: 89423/ 9 Adam Maks | 89423
852992 | 18327 | 1101 | 2 | 2011-06-01 04:22 | Celox measurment: Temperatura = 1536 °C, O2 = 0,0 ppm, C = 0,000 %, Al = 0,000 % | 89423
852993 | 18327 | 1252 | 3 | 2011-06-01 04:22 | Heating start 300 kWh | 89423
852994 | 18327 | 1400 | 5 | 2011-06-01 04:29 | Added [35] FeMo = 28,0 kg | 89423
852995 | 18327 | 1400 | 5 | 2011-06-01 04:29 | Added [48] FeV = 45,0 kg | 89423
852996 | 18327 | 1400 | 5 | 2011-06-01 04:29 | Added [41] FeSi = 40,0 kg | 89423
852997 | 18327 | 1400 | 5 | 2011-06-01 04:29 | Added [27] FeCrC = 250,0 kg | 89423
852998 | 18327 | 1400 | 5 | 2011-06-01 04:29 | Added [52] KARBORITmleti = 155,0 kg | 89423
853038 | 18328 | 1400 | 5 | 2011-06-01 04:32 | Added [13] CaO = 300,0 kg | 89424
853039 | 18328 | 1400 | 5 | 2011-06-01 04:32 | Added [12] BOKSIT = 70,0 kg | 89424
852999 | 18327 | 1400 | 5 | 2011-06-01 04:33 | Added [13] CaO = 300,0 kg | 89423
853000 | 18327 | 1251 | 3 | 2011-06-01 04:36 | Vacuum start | 89423
853001 | 18327 | 1254 | 3 | 2011-06-01 04:40 | Degassing start | 89423
853002 | 18327 | 1253 | 3 | 2011-06-01 05:06 | Degassing stop | 89423
853003 | 18327 | 1361 | 4 | 2011-06-01 05:06 | Zahteva za analizo z VPP na Spectro: 89423/ 6 e Adam Maks | 89423
853004 | 18327 | 1362 | 4 | 2011-06-01 05:06 | Chemical analysis request at LFVD in chemical lab: 89423/10 Adam Maks | 89423
853005 | 18327 | 1400 | 5 | 2011-06-01 05:07 | Added [21] EPŽ žlindra = 150,0 kg | 89423
853006 | 18327 | 1101 | 2 | 2011-06-01 05:12 | Celox measurment: Temperatura = 1462 °C, O2 = 0,0 ppm, C = 0,000 %, Al = 0,000 % | 89423
853007 | 18327 | 1400 | 5 | 2011-06-01 05:22 | Added [35] FeMo = 15,0 kg | 89423
853008 | 18327 | 1400 | 5 | 2011-06-01 05:22 | Added [48] FeV = 12,0 kg | 89423
853009 | 18327 | 1400 | 5 | 2011-06-01 05:22 | Added [41] FeSi = 15,0 kg | 89423
853010 | 18327 | 1400 | 5 | 2011-06-01 05:22 | Added [27] FeCrC = 200,0 kg | 89423
853011 | 18327 | 1400 | 5 | 2011-06-01 05:22 | Added [17] Cfi13 = 12,9 kg | 89423
853012 | 18327 | 1400 | 5 | 2011-06-01 05:22 | Added [72] Al opl.zica = 5,0 kg | 89423
853013 | 18327 | 1101 | 2 | 2011-06-01 05:28 | Celox measurment: Temperatura = 1443 °C, O2 = 0,0 ppm, C = 0,000 %, Al = 0,000 % | 89423
853014 | 18327 | 1252 | 3 | 2011-06-01 05:29 | Heating start 400 kWh | 89423
853015 | 18327 | 1400 | 5 | 2011-06-01 05:38 | Added [15] CASIfi13 = 15,4 kg | 89423
853016 | 18327 | 1362 | 4 | 2011-06-01 05:38 | Chemical analysis request at LFVD in chemical lab: 89423/ 0 Adam Maks | 89423
853017 | 18327 | 1016 | 1 | 2011-06-01 05:42 | Heat stop 89423 | 89423
853018 | 18328 | 1015 | 1 | 2011-06-01 05:43 | Heat start 89424 | 89424
853019 | 18328 | 1101 | 2 | 2011-06-01 05:51 | Celox measurment: Temperatura = 1593 °C, O2 = 0,0 ppm, C = 0,000 %, Al = 0,000 % | 89424
853020 | 18328 | 1362 | 4 | 2011-06-01 05:52 | Chemical analysis request at LFVD in chemical lab: 89424/ 8 Gorensek Peter | 89424
853021 | 18328 | 1400 | 5 | 2011-06-01 05:53 | Added [35] FeMo = 77,0 kg | 89424
853022 | 18328 | 1400 | 5 | 2011-06-01 05:53 | Added [48] FeV = 242,0 kg | 89424
853023 | 18328 | 1400 | 5 | 2011-06-01 05:53 | Added [33] FeMnC = 35,0 kg | 89424
853024 | 18328 | 1400 | 5 | 2011-06-01 05:53 | Added [41] FeSi = 150,0 kg | 89424
853025 | 18328 | 1400 | 5 | 2011-06-01 05:53 | Added [10] Al bloki = 7,0 kg | 89424
853040 | 18328 | 1400 | 5 | 2011-06-01 05:53 | Added [13] CaO = 200,0 kg | 89424
853041 | 18328 | 1400 | 5 | 2011-06-01 05:53 | Added [12] BOKSIT = 100,0 kg | 89424
853027 | 18328 | 1252 | 3 | 2011-06-01 05:55 | Heating start 200 kWh | 89424
853026 | 18328 | 1101 | 2 | 2011-06-01 05:58 | Celox measurment: Temperatura = 1565 °C, O2 = 0,0 ppm, C = 0,000 %, Al = 0,000 % | 89424
853030 | 18328 | 1362 | 4 | 2011-06-01 06:07 | Chemical analysis request at LFVD in chemical lab: 89424/ 9 Gorensek Peter | 89424
853031 | 18328 | 1361 | 4 | 2011-06-01 06:07 | Zahteva za analizo z VPP na Spectro: 89424/ 6 e Gorensek Peter | 89424
853032 | 18328 | 1400 | 5 | 2011-06-01 06:21 | Added [15] CASIfi13 = 34,5 kg | 89424
853033 | 18328 | 1400 | 5 | 2011-06-01 06:24 | Added [35] FeMo = 30,0 kg | 89424
853034 | 18328 | 1400 | 5 | 2011-06-01 06:24 | Added [48] FeV = 60,0 kg | 89424
853035 | 18328 | 1400 | 5 | 2011-06-01 06:24 | Added [41] FeSi = 70,0 kg | 89424
853036 | 18328 | 1400 | 5 | 2011-06-01 06:24 | Added [52] KARBORITmleti = 250,0 kg | 89424
853037 | 18328 | 1251 | 3 | 2011-06-01 06:38 | Vacuum start | 89424
853042 | 18328 | 1254 | 3 | 2011-06-01 06:40 | Degassing start | 89424
853043 | 18328 | 1253 | 3 | 2011-06-01 07:05 | Degassing stop | 89424
853044 | 18328 | 1101 | 2 | 2011-06-01 07:18 | Celox measurment: Temperatura = 1459 °C, O2 = 0,0 ppm, C = 0,000 %, Al = 0,000 % | 89424
853045 | 18328 | 1362 | 4 | 2011-06-01 07:18 | Chemical analysis request at LFVD in chemical lab: 89424/10 Gorensek Peter | 89424
853046 | 18328 | 1361 | 4 | 2011-06-01 07:18 | Zahteva za analizo z VPP na Spectro: 89424/ 6 e Gorensek Peter | 89424
853047 | 18328 | 1400 | 5 | 2011-06-01 07:26 | Added [21] EPŽ žlindra = 150,0 kg | 89424
853048 | 18328 | 1101 | 2 | 2011-06-01 07:35 | Celox measurment: Temperatura = 1449 °C, O2 = 0,0 ppm, C = 0,000 %, Al = 0,000 % | 89424
853049 | 18328 | 1252 | 3 | 2011-06-01 07:36 | Heating start 300 kWh | 89424
853050 | 18328 | 1400 | 5 | 2011-06-01 07:45 | Added [17] Cfi13 = 14,7 kg | 89424
853051 | 18328 | 1400 | 5 | 2011-06-01 07:45 | Added [72] Al opl.zica = 5,8 kg | 89424
853052 | 18328 | 1101 | 2 | 2011-06-01 07:51 | Celox measurment: Temperatura = 1445 °C, O2 = 0,0 ppm, C = 0,000 %, Al = 0,000 % | 89424
853053 | 18328 | 1252 | 3 | 2011-06-01 07:51 | Heating start 500 kWh | 89424
853054 | 18328 | 1400 | 5 | 2011-06-01 07:59 | Added [15] CASIfi13 = 14,0 kg | 89424
853058 | 18328 | 1362 | 4 | 2011-06-01 08:03 | Chemical analysis request at LFVD in chemical lab: 89424/ 0 Gorensek Peter | 89424
853059 | 18328 | 1016 | 1 | 2011-06-01 08:03 | Heat stop 89424 | 89424
853096 | 18331 | 1400 | 5 | 2011-06-01 09:55 | Added [13] CaO = 300,0 kg | 89427
853097 | 18331 | 1400 | 5 | 2011-06-01 09:55 | Added [12] BOKSIT = 80,0 kg | 89427
853129 | 18331 | 1400 | 5 | 2011-06-01 11:30 | Added [52] KARBORITmleti = 75,0 kg | 89427
853130 | 18331 | 1400 | 5 | 2011-06-01 11:31 | Added [76] Kalcijev karbid = 50,0 kg | 89427
853128 | 18331 | 1015 | 1 | 2011-06-01 11:39 | Heat start 89427 | 89427
853133 | 18331 | 1400 | 5 | 2011-06-01 11:46 | Added [35] FeMo = 290,0 kg | 89427
853134 | 18331 | 1400 | 5 | 2011-06-01 11:46 | Added [48] FeV = 300,0 kg | 89427
853135 | 18331 | 1400 | 5 | 2011-06-01 11:46 | Added [33] FeMnC = 37,0 kg | 89427
853136 | 18331 | 1400 | 5 | 2011-06-01 11:46 | Added [41] FeSi = 90,0 kg | 89427
853137 | 18331 | 1101 | 2 | 2011-06-01 11:51 | Celox measurment: Temperatura = 1518 °C, O2 = 0,0 ppm, C = 0,000 %, Al = 0,000 % | 89427
853138 | 18331 | 1252 | 3 | 2011-06-01 11:52 | Heating start 800 kWh | 89427
853139 | 18331 | 1101 | 2 | 2011-06-01 12:02 | Celox measurment: Temperatura = 0 °C, O2 = 0,0 ppm, C = 0,000 %, Al = 0,000 % | 89427
853140 | 18331 | 1361 | 4 | 2011-06-01 12:03 | Zahteva za analizo z VPP na Spectro: 89427/ 5 e Gorensek Peter | 89427
853141 | 18331 | 1101 | 2 | 2011-06-01 12:04 | Celox measurment: Temperatura = 1541 °C, O2 = 0,0 ppm, C = 0,000 %, Al = 0,000 % | 89427
853142 | 18331 | 1400 | 5 | 2011-06-01 12:07 | Added [35] FeMo = 15,0 kg | 89427
853143 | 18331 | 1400 | 5 | 2011-06-01 12:07 | Added [48] FeV = 57,0 kg | 89427
853144 | 18331 | 1400 | 5 | 2011-06-01 12:07 | Added [41] FeSi = 30,0 kg | 89427
853145 | 18331 | 1400 | 5 | 2011-06-01 12:07 | Added [52] KARBORITmleti = 60,0 kg | 89427
853147 | 18331 | 1400 | 5 | 2011-06-01 12:08 | Added [13] CaO = 180,0 kg | 89427
853146 | 18331 | 1251 | 3 | 2011-06-01 12:12 | Vacuum start | 89427
853148 | 18331 | 1254 | 3 | 2011-06-01 12:15 | Degassing start | 89427
853149 | 18331 | 1253 | 3 | 2011-06-01 12:54 | Degassing stop | 89427
853152 | 18331 | 1400 | 5 | 2011-06-01 12:57 | Added [21] EPŽ žlindra = 140,0 kg | 89427
853150 | 18331 | 1362 | 4 | 2011-06-01 12:57 | Chemical analysis request at LFVD in chemical lab: 89427/10 Gorensek Peter | 89427
853151 | 18331 | 1361 | 4 | 2011-06-01 12:57 | Zahteva za analizo z VPP na Spectro: 89427/ 6 e Gorensek Peter | 89427
853153 | 18331 | 1101 | 2 | 2011-06-01 12:59 | Celox measurment: Temperatura = 1460 °C, O2 = 0,0 ppm, C = 0,000 %, Al = 0,000 % | 89427
853154 | 18331 | 1111 | 2 | 2011-06-01 13:01 | Hydris meritev: H2 = 1,60 ppm, PBL = 1406 hPa, PSU = 698 hPa | 89427
853155 | 18331 | 1400 | 5 | 2011-06-01 13:09 | Added [35] FeMo = 15,0 kg | 89427
853156 | 18331 | 1400 | 5 | 2011-06-01 13:09 | Added [48] FeV = 15,0 kg | 89427
853157 | 18331 | 1400 | 5 | 2011-06-01 13:09 | Added [17] Cfi13 = 36,8 kg | 89427
853158 | 18331 | 1400 | 5 | 2011-06-01 13:09 | Added [72] Al opl.zica = 2,5 kg | 89427
853159 | 18331 | 1101 | 2 | 2011-06-01 13:13 | Celox measurment: Temperatura = 1441 °C, O2 = 0,0 ppm, C = 0,000 %, Al = 0,000 % | 89427
853160 | 18331 | 1252 | 3 | 2011-06-01 13:14 | Heating start 600 kWh | 89427
853161 | 18331 | 1400 | 5 | 2011-06-01 13:23 | Added [15] CASIfi13 = 14,0 kg | 89427
853166 | 18331 | 1362 | 4 | 2011-06-01 13:28 | Chemical analysis request at LFVD in chemical lab: 89427/ 0 Gorensek Peter | 89427
853167 | 18331 | 1016 | 1 | 2011-06-01 13:28 | Heat stop 89427 | 89427
853310 | 18336 | 1400 | 5 | 2011-06-01 20:32 | Added [13] CaO = 400,0 kg | 89432
853311 | 18336 | 1400 | 5 | 2011-06-01 20:32 | Added [12] BOKSIT = 100,0 kg | 89432
853323 | 18336 | 1400 | 5 | 2011-06-01 21:30 | Added [35] FeMo = 210,0 kg | 89432
853324 | 18336 | 1400 | 5 | 2011-06-01 21:30 | Added [48] FeV = 280,0 kg | 89432
853341 | 18336 | 1400 | 5 | 2011-06-01 21:35 | Added [52] KARBORITmleti = 75,0 kg | 89432
853340 | 18336 | 1015 | 1 | 2011-06-01 21:58 | Heat start 89432 | 89432
853342 | 18337 | 1400 | 5 | 2011-06-01 22:01 | Added [13] CaO = 400,0 kg | 89433
853343 | 18337 | 1400 | 5 | 2011-06-01 22:01 | Added [12] BOKSIT = 80,0 kg | 89433
853344 | 18336 | 1400 | 5 | 2011-06-01 22:10 | Added [35] FeMo = 45,0 kg | 89432
853345 | 18336 | 1400 | 5 | 2011-06-01 22:10 | Added [48] FeV = 30,0 kg | 89432
853346 | 18336 | 1400 | 5 | 2011-06-01 22:10 | Added [41] FeSi = 100,0 kg | 89432
853347 | 18336 | 1400 | 5 | 2011-06-01 22:10 | Added [27] FeCrC = 450,0 kg | 89432
853348 | 18336 | 1400 | 5 | 2011-06-01 22:11 | Added [13] CaO = 100,0 kg | 89432
853349 | 18336 | 1400 | 5 | 2011-06-01 22:11 | Added [12] BOKSIT = 100,0 kg | 89432
853350 | 18336 | 1252 | 3 | 2011-06-01 22:14 | Heating start 300 kWh | 89432
853351 | 18336 | 1101 | 2 | 2011-06-01 22:18 | Celox measurment: Temperatura = 1516 °C, O2 = 0,0 ppm, C = 0,000 %, Al = 0,000 % | 89432
853352 | 18336 | 1362 | 4 | 2011-06-01 22:19 | Chemical analysis request at LFVD in chemical lab: 89432/ 9 Adam Maks | 89432
853353 | 18336 | 1252 | 3 | 2011-06-01 22:19 | Heating start 800 kWh | 89432
853354 | 18336 | 1400 | 5 | 2011-06-01 22:39 | Added [35] FeMo = 15,0 kg | 89432
853355 | 18336 | 1400 | 5 | 2011-06-01 22:39 | Added [48] FeV = 15,0 kg | 89432
853356 | 18336 | 1400 | 5 | 2011-06-01 22:39 | Added [41] FeSi = 35,0 kg | 89432
853357 | 18336 | 1400 | 5 | 2011-06-01 22:39 | Added [27] FeCrC = 200,0 kg | 89432
853358 | 18336 | 1400 | 5 | 2011-06-01 22:39 | Added [52] KARBORITmleti = 75,0 kg | 89432
853359 | 18336 | 1400 | 5 | 2011-06-01 22:41 | Added [13] CaO = 250,0 kg | 89432
853360 | 18336 | 1251 | 3 | 2011-06-01 22:44 | Vacuum start | 89432
853361 | 18336 | 1254 | 3 | 2011-06-01 22:47 | Degassing start | 89432
853376 | 18337 | 1400 | 5 | 2011-06-01 23:13 | Added [48] FeV = 200,0 kg | 89433
853377 | 18337 | 1400 | 5 | 2011-06-01 23:16 | Added [76] Kalcijev karbid = 50,0 kg | 89433
853362 | 18336 | 1253 | 3 | 2011-06-01 23:23 | Degassing stop | 89432
853365 | 18336 | 1400 | 5 | 2011-06-01 23:23 | Added [12] BOKSIT = 100,0 kg | 89432
853363 | 18336 | 1361 | 4 | 2011-06-01 23:23 | Zahteva za analizo z VPP na Spectro: 89432/ 6 e Adam Maks | 89432
853364 | 18336 | 1362 | 4 | 2011-06-01 23:24 | Chemical analysis request at LFVD in chemical lab: 89432/10 Adam Maks | 89432
853366 | 18336 | 1252 | 3 | 2011-06-01 23:26 | Heating start 200 kWh | 89432
853367 | 18336 | 1101 | 2 | 2011-06-01 23:29 | Celox measurment: Temperatura = 0 °C, O2 = 0,0 ppm, C = 0,000 %, Al = 0,000 % | 89432
853368 | 18336 | 1101 | 2 | 2011-06-01 23:30 | Celox measurment: Temperatura = 1474 °C, O2 = 0,0 ppm, C = 0,000 %, Al = 0,000 % | 89432
853369 | 18336 | 1400 | 5 | 2011-06-01 23:34 | Added [48] FeV = 15,0 kg | 89432
853370 | 18336 | 1400 | 5 | 2011-06-01 23:34 | Added [27] FeCrC = 80,0 kg | 89432
853371 | 18336 | 1400 | 5 | 2011-06-01 23:34 | Added [17] Cfi13 = 7,4 kg | 89432
853372 | 18336 | 1400 | 5 | 2011-06-01 23:38 | Added [15] CASIfi13 = 15,2 kg | 89432
853373 | 18336 | 1362 | 4 | 2011-06-01 23:38 | Chemical analysis request at LFVD in chemical lab: 89432/ 0 Adam Maks | 89432
853374 | 18336 | 1016 | 1 | 2011-06-01 23:43 | Heat stop 89432 | 89432
853375 | 18337 | 1015 | 1 | 2011-06-01 23:43 | Heat start 89433 | 89433
853380 | 18337 | 1400 | 5 | 2011-06-02 00:03 | Added [35] FeMo = 80,0 kg | 89433
853381 | 18337 | 1400 | 5 | 2011-06-02 00:03 | Added [48] FeV = 75,0 kg | 89433
853382 | 18337 | 1400 | 5 | 2011-06-02 00:03 | Added [41] FeSi = 100,0 kg | 89433
853383 | 18337 | 1400 | 5 | 2011-06-02 00:03 | Added [27] FeCrC = 500,0 kg | 89433
853384 | 18337 | 1400 | 5 | 2011-06-02 00:03 | Added [10] Al bloki = 5,0 kg | 89433
853385 | 18337 | 1400 | 5 | 2011-06-02 00:03 | Added [52] KARBORITmleti = 90,0 kg | 89433
853378 | 18337 | 1101 | 2 | 2011-06-02 00:04 | Celox measurment: Temperatura = 0 °C, O2 = 0,0 ppm, C = 0,000 %, Al = 0,000 % | 89433
853379 | 18337 | 1101 | 2 | 2011-06-02 00:05 | Celox measurment: Temperatura = 1537 °C, O2 = 0,0 ppm, C = 0,000 %, Al = 0,000 % | 89433
853386 | 18337 | 1400 | 5 | 2011-06-02 00:07 | Added [13] CaO = 100,0 kg | 89433
853387 | 18337 | 1400 | 5 | 2011-06-02 00:07 | Added [12] BOKSIT = 50,0 kg | 89433
853388 | 18338 | 1400 | 5 | 2011-06-02 00:08 | Added [13] CaO = 350,0 kg | 89434
853389 | 18338 | 1400 | 5 | 2011-06-02 00:08 | Added [12] BOKSIT = 70,0 kg | 89434
853390 | 18337 | 1252 | 3 | 2011-06-02 00:12 | Heating start 1200 kWh | 89433
853391 | 18337 | 1362 | 4 | 2011-06-02 00:20 | Chemical analysis request at LFVD in chemical lab: 89433/ 9 Adam Maks | 89433
853392 | 18337 | 1101 | 2 | 2011-06-02 00:26 | Celox measurment: Temperatura = 1549 °C, O2 = 0,0 ppm, C = 0,000 %, Al = 0,000 % | 89433
853393 | 18337 | 1400 | 5 | 2011-06-02 00:32 | Added [35] FeMo = 33,0 kg | 89433
853394 | 18337 | 1400 | 5 | 2011-06-02 00:32 | Added [48] FeV = 35,0 kg | 89433
853395 | 18337 | 1400 | 5 | 2011-06-02 00:32 | Added [41] FeSi = 45,0 kg | 89433
853396 | 18337 | 1400 | 5 | 2011-06-02 00:32 | Added [27] FeCrC = 350,0 kg | 89433
853397 | 18337 | 1400 | 5 | 2011-06-02 00:32 | Added [52] KARBORITmleti = 60,0 kg | 89433
853398 | 18337 | 1400 | 5 | 2011-06-02 00:33 | Added [13] CaO = 200,0 kg | 89433
853399 | 18337 | 1251 | 3 | 2011-06-02 00:36 | Vacuum start | 89433
853400 | 18337 | 1254 | 3 | 2011-06-02 00:40 | Degassing start | 89433
853401 | 18337 | 1253 | 3 | 2011-06-02 01:15 | Degassing stop | 89433
853402 | 18337 | 1362 | 4 | 2011-06-02 01:15 | Chemical analysis request at LFVD in chemical lab: 89433/10 Adam Maks | 89433
853403 | 18337 | 1101 | 2 | 2011-06-02 01:18 | Celox measurment: Temperatura = 1479 °C, O2 = 0,0 ppm, C = 0,000 %, Al = 0,000 % | 89433
853411 | 18338 | 1400 | 5 | 2011-06-02 01:28 | Added [48] FeV = 285,0 kg | 89434
853412 | 18338 | 1400 | 5 | 2011-06-02 01:28 | Added [52] KARBORITmleti = 30,0 kg | 89434
853404 | 18337 | 1400 | 5 | 2011-06-02 01:28 | Added [48] FeV = 10,0 kg | 89433
853405 | 18337 | 1400 | 5 | 2011-06-02 01:28 | Added [64] SiMn = 10,0 kg | 89433
853406 | 18337 | 1400 | 5 | 2011-06-02 01:28 | Added [26] FeCrA = 160,0 kg | 89433
853413 | 18338 | 1400 | 5 | 2011-06-02 01:30 | Added [76] Kalcijev karbid = 50,0 kg | 89434
853407 | 18337 | 1400 | 5 | 2011-06-02 01:31 | Added [15] CASIfi13 = 15,0 kg | 89433
853408 | 18337 | 1362 | 4 | 2011-06-02 01:31 | Chemical analysis request at LFVD in chemical lab: 89433/ 0 Adam Maks | 89433
853409 | 18337 | 1016 | 1 | 2011-06-02 01:36 | Heat stop 89433 | 89433
853410 | 18338 | 1015 | 1 | 2011-06-02 01:36 | Heat start 89434 | 89434
853416 | 18338 | 1101 | 2 | 2011-06-02 01:45 | Celox measurment: Temperatura = 1506 °C, O2 = 0,0 ppm, C = 0,000 %, Al = 0,000 % | 89434
853417 | 18338 | 1400 | 5 | 2011-06-02 01:46 | Added [35] FeMo = 103,0 kg | 89434
853418 | 18338 | 1400 | 5 | 2011-06-02 01:46 | Added [48] FeV = 76,0 kg | 89434
853419 | 18338 | 1400 | 5 | 2011-06-02 01:46 | Added [33] FeMnC = 35,0 kg | 89434
853420 | 18338 | 1400 | 5 | 2011-06-02 01:46 | Added [41] FeSi = 65,0 kg | 89434
853421 | 18338 | 1400 | 5 | 2011-06-02 01:46 | Added [27] FeCrC = 350,0 kg | 89434
853422 | 18338 | 1400 | 5 | 2011-06-02 01:46 | Added [52] KARBORITmleti = 50,0 kg | 89434
853423 | 18338 | 1252 | 3 | 2011-06-02 01:51 | Heating start 1000 kWh | 89434
853424 | 18338 | 1101 | 2 | 2011-06-02 02:03 | Celox measurment: Temperatura = 1505 °C, O2 = 0,0 ppm, C = 0,000 %, Al = 0,000 % | 89434
853425 | 18338 | 1361 | 4 | 2011-06-02 02:04 | Zahteva za analizo z VPP na Spectro: 89434/ 5 e Adam Maks | 89434
853426 | 18338 | 1252 | 3 | 2011-06-02 02:04 | Heating start 500 kWh | 89434
853427 | 18338 | 1400 | 5 | 2011-06-02 02:11 | Added [35] FeMo = 18,0 kg | 89434
853428 | 18338 | 1400 | 5 | 2011-06-02 02:11 | Added [48] FeV = 15,0 kg | 89434
853429 | 18338 | 1400 | 5 | 2011-06-02 02:11 | Added [41] FeSi = 20,0 kg | 89434
853430 | 18338 | 1400 | 5 | 2011-06-02 02:11 | Added [27] FeCrC = 90,0 kg | 89434
853431 | 18338 | 1400 | 5 | 2011-06-02 02:11 | Added [52] KARBORITmleti = 30,0 kg | 89434
853432 | 18338 | 1400 | 5 | 2011-06-02 02:12 | Added [13] CaO = 200,0 kg | 89434
853433 | 18338 | 1251 | 3 | 2011-06-02 02:15 | Vacuum start | 89434
853434 | 18338 | 1254 | 3 | 2011-06-02 02:19 | Degassing start | 89434
853435 | 18338 | 1253 | 3 | 2011-06-02 02:49 | Degassing stop | 89434
853436 | 18338 | 1362 | 4 | 2011-06-02 02:49 | Chemical analysis request at LFVD in chemical lab: 89434/10 Adam Maks | 89434
853437 | 18338 | 1400 | 5 | 2011-06-02 02:50 | Added [12] BOKSIT = 100,0 kg | 89434
853447 | 18338 | 1400 | 5 | 2011-06-02 02:50 | Added [21] EPŽ žlindra = 100,0 kg | 89434
853438 | 18338 | 1101 | 2 | 2011-06-02 02:53 | Celox measurment: Temperatura = 1469 °C, O2 = 0,0 ppm, C = 0,000 %, Al = 0,000 % | 89434
853439 | 18338 | 1111 | 2 | 2011-06-02 02:55 | Hydris meritev: H2 = 0,00 ppm, PBL = 1242 hPa, PSU = 495 hPa | 89434
853440 | 18338 | 1400 | 5 | 2011-06-02 03:02 | Added [48] FeV = 20,0 kg | 89434
853441 | 18338 | 1400 | 5 | 2011-06-02 03:02 | Added [27] FeCrC = 80,0 kg | 89434
853442 | 18338 | 1400 | 5 | 2011-06-02 03:02 | Added [72] Al opl.zica = 1,7 kg | 89434
853443 | 18338 | 1101 | 2 | 2011-06-02 03:04 | Celox measurment: Temperatura = 1459 °C, O2 = 0,0 ppm, C = 0,000 %, Al = 0,000 % | 89434
853444 | 18338 | 1252 | 3 | 2011-06-02 03:04 | Heating start 400 kWh | 89434
853445 | 18338 | 1400 | 5 | 2011-06-02 03:10 | Added [15] CASIfi13 = 14,3 kg | 89434
853446 | 18338 | 1362 | 4 | 2011-06-02 03:11 | Chemical analysis request at LFVD in chemical lab: 89434/ 0 Adam Maks | 89434
853448 | 18338 | 1016 | 1 | 2011-06-02 03:16 | Heat stop 89434 | 89434
853474 | 18340 | 1400 | 5 | 2011-06-02 04:09 | Added [13] CaO = 400,0 kg | 89436
853475 | 18340 | 1400 | 5 | 2011-06-02 04:09 | Added [12] BOKSIT = 85,0 kg | 89436
853494 | 18340 | 1400 | 5 | 2011-06-02 04:51 | Added [35] FeMo = 175,0 kg | 89436
853495 | 18340 | 1400 | 5 | 2011-06-02 04:51 | Added [48] FeV = 330,0 kg | 89436
853496 | 18340 | 1400 | 5 | 2011-06-02 04:51 | Added [41] FeSi = 35,0 kg | 89436
853497 | 18340 | 1400 | 5 | 2011-06-02 04:51 | Added [52] KARBORITmleti = 45,0 kg | 89436
853493 | 18340 | 1015 | 1 | 2011-06-02 05:22 | Heat start 89436 | 89436
853499 | 18340 | 1400 | 5 | 2011-06-02 05:30 | Added [35] FeMo = 60,0 kg | 89436
853500 | 18340 | 1400 | 5 | 2011-06-02 05:30 | Added [48] FeV = 50,0 kg | 89436
853501 | 18340 | 1400 | 5 | 2011-06-02 05:30 | Added [64] SiMn = 20,0 kg | 89436
853502 | 18340 | 1400 | 5 | 2011-06-02 05:30 | Added [41] FeSi = 70,0 kg | 89436
853503 | 18340 | 1400 | 5 | 2011-06-02 05:30 | Added [27] FeCrC = 1500,0 kg | 89436
853504 | 18340 | 1101 | 2 | 2011-06-02 05:36 | Celox measurment: Temperatura = 1430 °C, O2 = 0,0 ppm, C = 0,000 %, Al = 0,000 % | 89436
853505 | 18340 | 1252 | 3 | 2011-06-02 05:36 | Heating start 2000 kWh | 89436
853498 | 18340 | 1400 | 5 | 2011-06-02 05:54 | Added [76] Kalcijev karbid = 50,0 kg | 89436
853506 | 18340 | 1362 | 4 | 2011-06-02 05:55 | Chemical analysis request at LFVD in chemical lab: 89436/ 9 Adam Maks | 89436
853507 | 18340 | 1101 | 2 | 2011-06-02 05:55 | Celox measurment: Temperatura = 1502 °C, O2 = 0,0 ppm, C = 0,000 %, Al = 0,000 % | 89436
853508 | 18340 | 1361 | 4 | 2011-06-02 05:55 | Zahteva za analizo z VPP na Spectro: 89436/ 5 e Adam Maks | 89436
853509 | 18340 | 1252 | 3 | 2011-06-02 05:56 | Heating start 500 kWh | 89436
853510 | 18340 | 1101 | 2 | 2011-06-02 06:23 | Celox measurment: Temperatura = 1528 °C, O2 = 0,0 ppm, C = 0,000 %, Al = 0,000 % | 89436
853511 | 18340 | 1400 | 5 | 2011-06-02 06:29 | Added [48] FeV = 32,0 kg | 89436
853512 | 18340 | 1400 | 5 | 2011-06-02 06:29 | Added [64] SiMn = 34,0 kg | 89436
853513 | 18340 | 1400 | 5 | 2011-06-02 06:29 | Added [41] FeSi = 30,0 kg | 89436
853514 | 18340 | 1400 | 5 | 2011-06-02 06:29 | Added [27] FeCrC = 225,0 kg | 89436
853515 | 18340 | 1400 | 5 | 2011-06-02 06:29 | Added [52] KARBORITmleti = 40,0 kg | 89436
853516 | 18340 | 1251 | 3 | 2011-06-02 06:33 | Vacuum start | 89436
853517 | 18340 | 1254 | 3 | 2011-06-02 06:36 | Degassing start | 89436
853518 | 18340 | 1253 | 3 | 2011-06-02 07:06 | Degassing stop | 89436
853519 | 18340 | 1362 | 4 | 2011-06-02 07:08 | Chemical analysis request at LFVD in chemical lab: 89436/10 Adam Maks | 89436
853520 | 18340 | 1361 | 4 | 2011-06-02 07:08 | Zahteva za analizo z VPP na Spectro: 89436/ 6 e Adam Maks | 89436
853521 | 18340 | 1400 | 5 | 2011-06-02 07:09 | Added [21] EPŽ žlindra = 120,0 kg | 89436
853522 | 18340 | 1101 | 2 | 2011-06-02 07:11 | Celox measurment: Temperatura = 1463 °C, O2 = 0,0 ppm, C = 0,000 %, Al = 0,000 % | 89436
853523 | 18340 | 1111 | 2 | 2011-06-02 07:12 | Hydris meritev: H2 = 1,80 ppm, PBL = 1380 hPa, PSU = 668 hPa | 89436
853524 | 18340 | 1252 | 3 | 2011-06-02 07:14 | Heating start 200 kWh | 89436
853525 | 18340 | 1400 | 5 | 2011-06-02 07:24 | Added [48] FeV = 12,0 kg | 89436
853526 | 18340 | 1400 | 5 | 2011-06-02 07:24 | Added [17] Cfi13 = 27,6 kg | 89436
853527 | 18340 | 1101 | 2 | 2011-06-02 07:27 | Celox measurment: Temperatura = 0 °C, O2 = 0,0 ppm, C = 0,000 %, Al = 0,000 % | 89436
853528 | 18340 | 1101 | 2 | 2011-06-02 07:27 | Celox measurment: Temperatura = 1454 °C, O2 = 0,0 ppm, C = 0,000 %, Al = 0,000 % | 89436
853529 | 18340 | 1252 | 3 | 2011-06-02 07:28 | Heating start 400 kWh | 89436
853530 | 18340 | 1400 | 5 | 2011-06-02 07:33 | Added [15] CASIfi13 = 14,3 kg | 89436
853531 | 18340 | 1362 | 4 | 2011-06-02 07:35 | Chemical analysis request at LFVD in chemical lab: 89436/ 0 Adam Maks | 89436
853532 | 18340 | 1016 | 1 | 2011-06-02 07:38 | Heat stop 89436 | 89436
854070 | 18356 | 1400 | 5 | 2011-06-03 15:41 | Added [13] CaO = 350,0 kg | 89452
854071 | 18356 | 1400 | 5 | 2011-06-03 15:41 | Added [12] BOKSIT = 70,0 kg | 89452
854083 | 18356 | 1400 | 5 | 2011-06-03 16:57 | Added [35] FeMo = 210,0 kg | 89452
854084 | 18356 | 1400 | 5 | 2011-06-03 16:57 | Added [48] FeV = 390,0 kg | 89452
854085 | 18356 | 1400 | 5 | 2011-06-03 16:57 | Added [27] FeCrC = 700,0 kg | 89452
854086 | 18356 | 1400 | 5 | 2011-06-03 16:57 | Added [52] KARBORITmleti = 90,0 kg | 89452
854097 | 18356 | 1400 | 5 | 2011-06-03 17:00 | Added [76] Kalcijev karbid = 50,0 kg | 89452
854096 | 18356 | 1015 | 1 | 2011-06-03 17:14 | Heat start 89452 | 89452
854098 | 18356 | 1400 | 5 | 2011-06-03 17:18 | Added [41] FeSi = 90,0 kg | 89452
854099 | 18356 | 1400 | 5 | 2011-06-03 17:18 | Added [27] FeCrC = 400,0 kg | 89452
854100 | 18356 | 1101 | 2 | 2011-06-03 17:21 | Celox measurment: Temperatura = 1493 °C, O2 = 0,0 ppm, C = 0,000 %, Al = 0,000 % | 89452
854101 | 18356 | 1252 | 3 | 2011-06-03 17:22 | Heating start 1000 kWh | 89452
854102 | 18356 | 1362 | 4 | 2011-06-03 17:33 | Chemical analysis request at LFVD in chemical lab: 89452/ 9 Ferk Jože | 89452
854103 | 18356 | 1252 | 3 | 2011-06-03 17:34 | Heating start 200 kWh | 89452
854104 | 18356 | 1400 | 5 | 2011-06-03 17:47 | Added [35] FeMo = 25,0 kg | 89452
854105 | 18356 | 1400 | 5 | 2011-06-03 17:47 | Added [48] FeV = 20,0 kg | 89452
854106 | 18356 | 1400 | 5 | 2011-06-03 17:47 | Added [52] KARBORITmleti = 110,0 kg | 89452
854107 | 18356 | 1251 | 3 | 2011-06-03 17:53 | Vacuum start | 89452
854108 | 18356 | 1254 | 3 | 2011-06-03 17:58 | Degassing start | 89452
854109 | 18356 | 1253 | 3 | 2011-06-03 18:29 | Degassing stop | 89452
854110 | 18356 | 1362 | 4 | 2011-06-03 18:29 | Chemical analysis request at LFVD in chemical lab: 89452/10 Ferk Jože | 89452
854111 | 18356 | 1361 | 4 | 2011-06-03 18:29 | Zahteva za analizo z VPP na Spectro: 89452/ 6 e Ferk Jože | 89452
854112 | 18356 | 1101 | 2 | 2011-06-03 18:38 | Celox measurment: Temperatura = 1467 °C, O2 = 0,0 ppm, C = 0,000 %, Al = 0,000 % | 89452
854113 | 18356 | 1111 | 2 | 2011-06-03 18:40 | Hydris meritev: H2 = 1,90 ppm, PBL = 1430 hPa, PSU = 746 hPa | 89452
854114 | 18356 | 1400 | 5 | 2011-06-03 18:43 | Added [17] Cfi13 = 27,6 kg | 89452
854115 | 18356 | 1400 | 5 | 2011-06-03 18:43 | Added [72] Al opl.zica = 1,7 kg | 89452
854116 | 18356 | 1101 | 2 | 2011-06-03 18:45 | Celox measurment: Temperatura = 1458 °C, O2 = 0,0 ppm, C = 0,000 %, Al = 0,000 % | 89452
854117 | 18356 | 1252 | 3 | 2011-06-03 18:45 | Heating start 200 kWh | 89452
854118 | 18356 | 1400 | 5 | 2011-06-03 18:49 | Added [15] CASIfi13 = 13,8 kg | 89452
854119 | 18356 | 1362 | 4 | 2011-06-03 18:54 | Chemical analysis request at LFVD in chemical lab: 89452/ 0 Ferk Jože | 89452
854120 | 18356 | 1016 | 1 | 2011-06-03 18:56 | Heat stop 89452 | 89452
854125 | 18358 | 1400 | 5 | 2011-06-03 19:08 | Added [13] CaO = 350,0 kg | 89454
854126 | 18358 | 1400 | 5 | 2011-06-03 19:08 | Added [12] BOKSIT = 70,0 kg | 89454
854153 | 18358 | 1400 | 5 | 2011-06-03 20:34 | Added [35] FeMo = 80,0 kg | 89454
854154 | 18358 | 1400 | 5 | 2011-06-03 20:34 | Added [48] FeV = 380,0 kg | 89454
854167 | 18358 | 1015 | 1 | 2011-06-03 21:21 | Heat start 89454 | 89454
854168 | 18358 | 1101 | 2 | 2011-06-03 21:27 | Celox measurment: Temperatura = 1550 °C, O2 = 0,0 ppm, C = 0,000 %, Al = 0,000 % | 89454
854169 | 18358 | 1400 | 5 | 2011-06-03 21:28 | Added [35] FeMo = 50,0 kg | 89454
854170 | 18358 | 1400 | 5 | 2011-06-03 21:28 | Added [48] FeV = 60,0 kg | 89454
854171 | 18358 | 1400 | 5 | 2011-06-03 21:28 | Added [41] FeSi = 130,0 kg | 89454
854172 | 18358 | 1400 | 5 | 2011-06-03 21:28 | Added [52] KARBORITmleti = 45,0 kg | 89454
854173 | 18358 | 1251 | 3 | 2011-06-03 21:34 | Vacuum start | 89454
854174 | 18358 | 1254 | 3 | 2011-06-03 21:39 | Degassing start | 89454
854175 | 18359 | 1400 | 5 | 2011-06-03 21:48 | Added [13] CaO = 400,0 kg | 89455
854176 | 18359 | 1400 | 5 | 2011-06-03 21:48 | Added [12] BOKSIT = 100,0 kg | 89455
854177 | 18358 | 1253 | 3 | 2011-06-03 22:15 | Degassing stop | 89454
854178 | 18358 | 1361 | 4 | 2011-06-03 22:15 | Zahteva za analizo z VPP na Spectro: 89454/ 5 e Ferk Jože | 89454
854179 | 18358 | 1362 | 4 | 2011-06-03 22:15 | Chemical analysis request at LFVD in chemical lab: 89454/ 9 Ferk Jože | 89454
854180 | 18358 | 1400 | 5 | 2011-06-03 22:21 | Added [41] FeSi = 35,0 kg | 89454
854181 | 18358 | 1101 | 2 | 2011-06-03 22:25 | Celox measurment: Temperatura = 1481 °C, O2 = 0,0 ppm, C = 0,000 %, Al = 0,000 % | 89454
854182 | 18358 | 1400 | 5 | 2011-06-03 22:31 | Added [17] Cfi13 = 27,6 kg | 89454
854183 | 18358 | 1400 | 5 | 2011-06-03 22:31 | Added [72] Al opl.zica = 2,5 kg | 89454
854184 | 18358 | 1101 | 2 | 2011-06-03 22:35 | Celox measurment: Temperatura = 1471 °C, O2 = 0,0 ppm, C = 0,000 %, Al = 0,000 % | 89454
854185 | 18358 | 1400 | 5 | 2011-06-03 22:36 | Added [26] FeCrA = 150,0 kg | 89454
854186 | 18358 | 1400 | 5 | 2011-06-03 22:36 | Added [27] FeCrC = 50,0 kg | 89454
854187 | 18358 | 1400 | 5 | 2011-06-03 22:36 | Added [15] CASIfi13 = 14,5 kg | 89454
854188 | 18358 | 1362 | 4 | 2011-06-03 22:40 | Chemical analysis request at LFVD in chemical lab: 89454/ 0 Ferk Jože | 89454
854189 | 18358 | 1016 | 1 | 2011-06-03 22:42 | Heat stop 89454 | 89454
854190 | 18359 | 1400 | 5 | 2011-06-03 23:31 | Added [48] FeV = 250,0 kg | 89455
854198 | 18359 | 1400 | 5 | 2011-06-03 23:35 | Added [76] Kalcijev karbid = 50,0 kg | 89455
854191 | 18359 | 1015 | 1 | 2011-06-03 23:39 | Heat start 89455 | 89455
854192 | 18359 | 1101 | 2 | 2011-06-03 23:43 | Celox measurment: Temperatura = 1566 °C, O2 = 0,0 ppm, C = 0,000 %, Al = 0,000 % | 89455
854193 | 18359 | 1400 | 5 | 2011-06-03 23:43 | Added [35] FeMo = 50,0 kg | 89455
854194 | 18359 | 1400 | 5 | 2011-06-03 23:43 | Added [41] FeSi = 70,0 kg | 89455
854195 | 18359 | 1400 | 5 | 2011-06-03 23:43 | Added [27] FeCrC = 350,0 kg | 89455
854196 | 18359 | 1400 | 5 | 2011-06-03 23:43 | Added [10] Al bloki = 5,0 kg | 89455
854197 | 18359 | 1252 | 3 | 2011-06-03 23:47 | Heating start 400 kWh | 89455
854199 | 18359 | 1101 | 2 | 2011-06-03 23:53 | Celox measurment: Temperatura = 1551 °C, O2 = 0,0 ppm, C = 0,000 %, Al = 0,000 % | 89455
854200 | 18359 | 1361 | 4 | 2011-06-03 23:53 | Zahteva za analizo z VPP na Spectro: 89455/ 5 e Adam Maks | 89455
854201 | 18359 | 1400 | 5 | 2011-06-03 23:56 | Added [35] FeMo = 38,0 kg | 89455
854202 | 18359 | 1400 | 5 | 2011-06-03 23:56 | Added [48] FeV = 85,0 kg | 89455
854203 | 18359 | 1400 | 5 | 2011-06-03 23:56 | Added [33] FeMnC = 27,0 kg | 89455
854204 | 18359 | 1400 | 5 | 2011-06-03 23:56 | Added [41] FeSi = 30,0 kg | 89455
854205 | 18359 | 1400 | 5 | 2011-06-03 23:56 | Added [27] FeCrC = 350,0 kg | 89455
854206 | 18359 | 1400 | 5 | 2011-06-03 23:56 | Added [52] KARBORITmleti = 90,0 kg | 89455
854207 | 18359 | 1400 | 5 | 2011-06-03 23:59 | Added [13] CaO = 250,0 kg | 89455
854208 | 18359 | 1251 | 3 | 2011-06-04 00:10 | Vacuum start | 89455
854209 | 18359 | 1254 | 3 | 2011-06-04 00:14 | Degassing start | 89455
854210 | 18360 | 1400 | 5 | 2011-06-04 00:17 | Added [13] CaO = 350,0 kg | 89456
854211 | 18360 | 1400 | 5 | 2011-06-04 00:17 | Added [12] BOKSIT = 80,0 kg | 89456
854212 | 18359 | 1253 | 3 | 2011-06-04 00:51 | Degassing stop | 89455
854213 | 18359 | 1361 | 4 | 2011-06-04 00:51 | Zahteva za analizo z VPP na Spectro: 89455/ 6 e Adam Maks | 89455
854214 | 18359 | 1362 | 4 | 2011-06-04 00:51 | Chemical analysis request at LFVD in chemical lab: 89455/10 Adam Maks | 89455
854215 | 18359 | 1400 | 5 | 2011-06-04 00:57 | Added [35] FeMo = 15,0 kg | 89455
854216 | 18359 | 1400 | 5 | 2011-06-04 00:57 | Added [48] FeV = 10,0 kg | 89455
854217 | 18359 | 1400 | 5 | 2011-06-04 00:57 | Added [41] FeSi = 15,0 kg | 89455
854218 | 18359 | 1400 | 5 | 2011-06-04 00:57 | Added [27] FeCrC = 100,0 kg | 89455
854219 | 18359 | 1400 | 5 | 2011-06-04 00:58 | Added [12] BOKSIT = 120,0 kg | 89455
854220 | 18359 | 1101 | 2 | 2011-06-04 01:00 | Celox measurment: Temperatura = 1443 °C, O2 = 0,0 ppm, C = 0,000 %, Al = 0,000 % | 89455
854221 | 18359 | 1252 | 3 | 2011-06-04 01:01 | Heating start 500 kWh | 89455
854222 | 18359 | 1400 | 5 | 2011-06-04 01:06 | Added [48] FeV = 7,0 kg | 89455
854223 | 18359 | 1400 | 5 | 2011-06-04 01:06 | Added [27] FeCrC = 70,0 kg | 89455
854224 | 18359 | 1400 | 5 | 2011-06-04 01:06 | Added [17] Cfi13 = 46,0 kg | 89455
854225 | 18359 | 1252 | 3 | 2011-06-04 01:10 | Heating start 200 kWh | 89455
854226 | 18359 | 1101 | 2 | 2011-06-04 01:20 | Celox measurment: Temperatura = 1460 °C, O2 = 0,0 ppm, C = 0,000 %, Al = 0,000 % | 89455
854227 | 18359 | 1252 | 3 | 2011-06-04 01:20 | Heating start 200 kWh | 89455
854228 | 18359 | 1400 | 5 | 2011-06-04 01:25 | Added [15] CASIfi13 = 15,2 kg | 89455
854229 | 18359 | 1362 | 4 | 2011-06-04 01:25 | Chemical analysis request at LFVD in chemical lab: 89455/ 0 Adam Maks | 89455
854242 | 18360 | 1400 | 5 | 2011-06-04 01:30 | Added [76] Kalcijev karbid = 50,0 kg | 89456
854230 | 18359 | 1016 | 1 | 2011-06-04 01:31 | Heat stop 89455 | 89455
854231 | 18360 | 1015 | 1 | 2011-06-04 01:31 | Heat start 89456 | 89456
854232 | 18360 | 1101 | 2 | 2011-06-04 01:41 | Celox measurment: Temperatura = 1562 °C, O2 = 0,0 ppm, C = 0,000 %, Al = 0,000 % | 89456
854233 | 18360 | 1400 | 5 | 2011-06-04 01:41 | Added [35] FeMo = 85,0 kg | 89456
854234 | 18360 | 1400 | 5 | 2011-06-04 01:41 | Added [48] FeV = 310,0 kg | 89456
854235 | 18360 | 1400 | 5 | 2011-06-04 01:41 | Added [33] FeMnC = 60,0 kg | 89456
854236 | 18360 | 1400 | 5 | 2011-06-04 01:41 | Added [41] FeSi = 100,0 kg | 89456
854237 | 18360 | 1400 | 5 | 2011-06-04 01:41 | Added [27] FeCrC = 500,0 kg | 89456
854238 | 18360 | 1400 | 5 | 2011-06-04 01:41 | Added [10] Al bloki = 6,0 kg | 89456
854239 | 18360 | 1400 | 5 | 2011-06-04 01:41 | Added [52] KARBORITmleti = 210,0 kg | 89456
854240 | 18360 | 1400 | 5 | 2011-06-04 01:45 | Added [13] CaO = 200,0 kg | 89456
854241 | 18360 | 1251 | 3 | 2011-06-04 01:48 | Vacuum start | 89456
854243 | 18360 | 1254 | 3 | 2011-06-04 01:53 | Degassing start | 89456
854244 | 18360 | 1253 | 3 | 2011-06-04 02:23 | Degassing stop | 89456
854245 | 18360 | 1361 | 4 | 2011-06-04 02:23 | Zahteva za analizo z VPP na Spectro: 89456/ 5 e Adam Maks | 89456
854246 | 18360 | 1362 | 4 | 2011-06-04 02:23 | Chemical analysis request at LFVD in chemical lab: 89456/ 9 Adam Maks | 89456
854247 | 18360 | 1101 | 2 | 2011-06-04 02:30 | Celox measurment: Temperatura = 1450 °C, O2 = 0,0 ppm, C = 0,000 %, Al = 0,000 % | 89456
854248 | 18360 | 1252 | 3 | 2011-06-04 02:33 | Heating start 400 kWh | 89456
854249 | 18360 | 1400 | 5 | 2011-06-04 02:37 | Added [35] FeMo = 25,0 kg | 89456
854250 | 18360 | 1400 | 5 | 2011-06-04 02:37 | Added [48] FeV = 35,0 kg | 89456
854251 | 18360 | 1400 | 5 | 2011-06-04 02:37 | Added [41] FeSi = 50,0 kg | 89456
854252 | 18360 | 1400 | 5 | 2011-06-04 02:37 | Added [26] FeCrA = 40,0 kg | 89456
854253 | 18360 | 1400 | 5 | 2011-06-04 02:37 | Added [17] Cfi13 = 36,8 kg | 89456
854254 | 18360 | 1400 | 5 | 2011-06-04 02:37 | Added [72] Al opl.zica = 5,0 kg | 89456
854255 | 18360 | 1101 | 2 | 2011-06-04 02:40 | Celox measurment: Temperatura = 1456 °C, O2 = 0,0 ppm, C = 0,000 %, Al = 0,000 % | 89456
854256 | 18360 | 1252 | 3 | 2011-06-04 02:40 | Heating start 300 kWh | 89456
854257 | 18360 | 1400 | 5 | 2011-06-04 02:47 | Added [15] CASIfi13 = 27,6 kg | 89456
854258 | 18360 | 1362 | 4 | 2011-06-04 02:47 | Chemical analysis request at LFVD in chemical lab: 89456/ 0 Adam Maks | 89456
854259 | 18360 | 1016 | 1 | 2011-06-04 02:52 | Heat stop 89456 | 89456
854261 | 18361 | 1400 | 5 | 2011-06-04 03:52 | Added [52] KARBORITmleti = 60,0 kg | 89457
854262 | 18361 | 1400 | 5 | 2011-06-04 03:52 | Added [10] Al bloki = 6,0 kg | 89457
854263 | 18361 | 1400 | 5 | 2011-06-04 04:02 | Added [76] Kalcijev karbid = 50,0 kg | 89457
854260 | 18361 | 1015 | 1 | 2011-06-04 04:04 | Heat start 89457 | 89457
854264 | 18361 | 1101 | 2 | 2011-06-04 04:07 | Celox measurment: Temperatura = 1562 °C, O2 = 0,0 ppm, C = 0,000 %, Al = 0,000 % | 89457
854265 | 18361 | 1400 | 5 | 2011-06-04 04:08 | Added [35] FeMo = 130,0 kg | 89457
854266 | 18361 | 1400 | 5 | 2011-06-04 04:08 | Added [48] FeV = 200,0 kg | 89457
854267 | 18361 | 1400 | 5 | 2011-06-04 04:08 | Added [33] FeMnC = 40,0 kg | 89457
854268 | 18361 | 1400 | 5 | 2011-06-04 04:08 | Added [41] FeSi = 55,0 kg | 89457
854269 | 18361 | 1400 | 5 | 2011-06-04 04:08 | Added [27] FeCrC = 500,0 kg | 89457
854270 | 18361 | 1400 | 5 | 2011-06-04 04:08 | Added [10] Al bloki = 6,0 kg | 89457
854271 | 18361 | 1400 | 5 | 2011-06-04 04:11 | Added [12] BOKSIT = 60,0 kg | 89457
854272 | 18361 | 1252 | 3 | 2011-06-04 04:14 | Heating start 500 kWh | 89457
854273 | 18361 | 1101 | 2 | 2011-06-04 04:21 | Celox measurment: Temperatura = 1522 °C, O2 = 0,0 ppm, C = 0,000 %, Al = 0,000 % | 89457
854274 | 18361 | 1362 | 4 | 2011-06-04 04:21 | Chemical analysis request at LFVD in chemical lab: 89457/ 9 Adam Maks | 89457
854275 | 18361 | 1252 | 3 | 2011-06-04 04:21 | Heating start 500 kWh | 89457
854276 | 18361 | 1400 | 5 | 2011-06-04 04:34 | Added [35] FeMo = 50,0 kg | 89457
854277 | 18361 | 1400 | 5 | 2011-06-04 04:34 | Added [48] FeV = 55,0 kg | 89457
854278 | 18361 | 1400 | 5 | 2011-06-04 04:34 | Added [41] FeSi = 20,0 kg | 89457
854279 | 18361 | 1400 | 5 | 2011-06-04 04:34 | Added [27] FeCrC = 400,0 kg | 89457
854280 | 18361 | 1400 | 5 | 2011-06-04 04:34 | Added [10] Al bloki = 5,0 kg | 89457
854281 | 18361 | 1400 | 5 | 2011-06-04 04:34 | Added [52] KARBORITmleti = 65,0 kg | 89457
854282 | 18361 | 1400 | 5 | 2011-06-04 04:34 | Added [15] CASIfi13 = 34,5 kg | 89457
854283 | 18361 | 1400 | 5 | 2011-06-04 04:36 | Added [13] CaO = 350,0 kg | 89457
854284 | 18361 | 1400 | 5 | 2011-06-04 04:36 | Added [12] BOKSIT = 50,0 kg | 89457
854285 | 18361 | 1251 | 3 | 2011-06-04 04:39 | Vacuum start | 89457
854288 | 18361 | 1254 | 3 | 2011-06-04 04:44 | Degassing start | 89457
854289 | 18361 | 1253 | 3 | 2011-06-04 05:11 | Degassing stop | 89457
854290 | 18361 | 1361 | 4 | 2011-06-04 05:11 | Zahteva za analizo z VPP na Spectro: 89457/ 6 e Adam Maks | 89457
854291 | 18361 | 1362 | 4 | 2011-06-04 05:12 | Chemical analysis request at LFVD in chemical lab: 89457/10 Adam Maks | 89457
854292 | 18361 | 1400 | 5 | 2011-06-04 05:15 | Added [35] FeMo = 8,0 kg | 89457
854293 | 18361 | 1400 | 5 | 2011-06-04 05:15 | Added [48] FeV = 15,0 kg | 89457
854294 | 18361 | 1400 | 5 | 2011-06-04 05:15 | Added [27] FeCrC = 100,0 kg | 89457
854295 | 18361 | 1400 | 5 | 2011-06-04 05:16 | Added [12] BOKSIT = 50,0 kg | 89457
854296 | 18361 | 1101 | 2 | 2011-06-04 05:19 | Celox measurment: Temperatura = 1440 °C, O2 = 0,0 ppm, C = 0,000 %, Al = 0,000 % | 89457
854297 | 18361 | 1252 | 3 | 2011-06-04 05:20 | Heating start 500 kWh | 89457
854298 | 18361 | 1400 | 5 | 2011-06-04 05:23 | Added [17] Cfi13 = 7,4 kg | 89457
854299 | 18361 | 1400 | 5 | 2011-06-04 05:23 | Added [72] Al opl.zica = 4,1 kg | 89457
854300 | 18361 | 1252 | 3 | 2011-06-04 05:28 | Heating start 300 kWh | 89457
854301 | 18361 | 1101 | 2 | 2011-06-04 05:34 | Celox measurment: Temperatura = 1468 °C, O2 = 0,0 ppm, C = 0,000 %, Al = 0,000 % | 89457
854304 | 18361 | 1361 | 4 | 2011-06-04 05:38 | Zahteva za analizo z VPP na Spectro: 89457/ 7 e Adam Maks | 89457
854305 | 18361 | 1400 | 5 | 2011-06-04 05:43 | Added [72] Al opl.zica = 2,5 kg | 89457
854306 | 18361 | 1400 | 5 | 2011-06-04 05:46 | Added [15] CASIfi13 = 14,7 kg | 89457
854307 | 18361 | 1362 | 4 | 2011-06-04 05:46 | Chemical analysis request at LFVD in chemical lab: 89457/ 0 Adam Maks | 89457
854308 | 18361 | 1016 | 1 | 2011-06-04 05:53 | Heat stop 89457 | 89457
855207 | 18384 | 1400 | 5 | 2011-06-07 13:05 | Added [35] FeMo = 210,0 kg | 89480
855208 | 18384 | 1400 | 5 | 2011-06-07 13:05 | Added [48] FeV = 350,0 kg | 89480
855209 | 18384 | 1400 | 5 | 2011-06-07 13:05 | Added [41] FeSi = 70,0 kg | 89480
855210 | 18384 | 1400 | 5 | 2011-06-07 13:08 | Added [76] Kalcijev karbid = 50,0 kg | 89480
855206 | 18384 | 1015 | 1 | 2011-06-07 13:09 | Heat start 89480 | 89480
855211 | 18384 | 1400 | 5 | 2011-06-07 13:16 | Added [35] FeMo = 20,0 kg | 89480
855212 | 18384 | 1400 | 5 | 2011-06-07 13:16 | Added [48] FeV = 30,0 kg | 89480
855213 | 18384 | 1400 | 5 | 2011-06-07 13:16 | Added [64] SiMn = 60,0 kg | 89480
855214 | 18384 | 1400 | 5 | 2011-06-07 13:16 | Added [26] FeCrA = 500,0 kg | 89480
855215 | 18384 | 1101 | 2 | 2011-06-07 13:19 | Celox measurment: Temperatura = 1568 °C, O2 = 0,0 ppm, C = 0,000 %, Al = 0,000 % | 89480
855216 | 18384 | 1252 | 3 | 2011-06-07 13:20 | Heating start 300 kWh | 89480
855217 | 18385 | 1400 | 5 | 2011-06-07 13:24 | Added [13] CaO = 350,0 kg | 89481
855218 | 18385 | 1400 | 5 | 2011-06-07 13:24 | Added [12] BOKSIT = 70,0 kg | 89481
855219 | 18384 | 1361 | 4 | 2011-06-07 13:26 | Zahteva za analizo z VPP na Spectro: 89480/ 5 e Ferk Jože | 89480
855220 | 18384 | 1400 | 5 | 2011-06-07 13:32 | Added [35] FeMo = 40,0 kg | 89480
855221 | 18384 | 1400 | 5 | 2011-06-07 13:32 | Added [48] FeV = 30,0 kg | 89480
855222 | 18384 | 1400 | 5 | 2011-06-07 13:32 | Added [27] FeCrC = 100,0 kg | 89480
855223 | 18384 | 1251 | 3 | 2011-06-07 13:34 | Vacuum start | 89480
855224 | 18384 | 1254 | 3 | 2011-06-07 13:40 | Degassing start | 89480
855225 | 18384 | 1253 | 3 | 2011-06-07 14:17 | Degassing stop | 89480
855226 | 18384 | 1361 | 4 | 2011-06-07 14:17 | Zahteva za analizo z VPP na Spectro: 89480/ 6 e Ferk Jože | 89480
855227 | 18384 | 1362 | 4 | 2011-06-07 14:17 | Chemical analysis request at LFVD in chemical lab: 89480/10 Ferk Jože | 89480
855228 | 18384 | 1101 | 2 | 2011-06-07 14:21 | Celox measurment: Temperatura = 1458 °C, O2 = 0,0 ppm, C = 0,000 %, Al = 0,000 % | 89480
855229 | 18384 | 1111 | 2 | 2011-06-07 14:22 | Hydris meritev: H2 = 1,40 ppm, PBL = 1409 hPa, PSU = 700 hPa | 89480
855230 | 18384 | 1252 | 3 | 2011-06-07 14:23 | Heating start 300 kWh | 89480
855231 | 18384 | 1400 | 5 | 2011-06-07 14:28 | Added [35] FeMo = 10,0 kg | 89480
855232 | 18384 | 1400 | 5 | 2011-06-07 14:28 | Added [48] FeV = 15,0 kg | 89480
855233 | 18384 | 1400 | 5 | 2011-06-07 14:28 | Added [17] Cfi13 = 14,7 kg | 89480
855234 | 18384 | 1400 | 5 | 2011-06-07 14:28 | Added [72] Al opl.zica = 2,5 kg | 89480
855235 | 18384 | 1101 | 2 | 2011-06-07 14:31 | Celox measurment: Temperatura = 1457 °C, O2 = 0,0 ppm, C = 0,000 %, Al = 0,000 % | 89480
855236 | 18384 | 1252 | 3 | 2011-06-07 14:32 | Heating start 500 kWh | 89480
855237 | 18384 | 1252 | 3 | 2011-06-07 15:00 | Heating start 300 kWh | 89480
855238 | 18384 | 1101 | 2 | 2011-06-07 15:10 | Celox measurment: Temperatura = 1458 °C, O2 = 0,0 ppm, C = 0,000 %, Al = 0,000 % | 89480
855239 | 18384 | 1252 | 3 | 2011-06-07 15:10 | Heating start 250 kWh | 89480
855249 | 18385 | 1400 | 5 | 2011-06-07 15:23 | Added [35] FeMo = 150,0 kg | 89481
855250 | 18385 | 1400 | 5 | 2011-06-07 15:23 | Added [48] FeV = 285,0 kg | 89481
855240 | 18384 | 1102 | 2 | 2011-06-07 15:24 | Temperature measurment: Temperature = 1457 °C | 89480
855241 | 18384 | 1252 | 3 | 2011-06-07 15:25 | Heating start 250 kWh | 89480
855251 | 18385 | 1400 | 5 | 2011-06-07 15:26 | Added [76] Kalcijev karbid = 50,0 kg | 89481
855245 | 18384 | 1400 | 5 | 2011-06-07 15:30 | Added [15] CASIfi13 = 14,7 kg | 89480
855246 | 18384 | 1362 | 4 | 2011-06-07 15:30 | Chemical analysis request at LFVD in chemical lab: 89480/ 0 Ferk Jože | 89480
855247 | 18384 | 1016 | 1 | 2011-06-07 15:33 | Heat stop 89480 | 89480
855248 | 18385 | 1015 | 1 | 2011-06-07 15:33 | Heat start 89481 | 89481
855252 | 18385 | 1101 | 2 | 2011-06-07 15:44 | Celox measurment: Temperatura = 1541 °C, O2 = 0,0 ppm, C = 0,000 %, Al = 0,000 % | 89481
855253 | 18385 | 1400 | 5 | 2011-06-07 15:44 | Added [35] FeMo = 75,0 kg | 89481
855254 | 18385 | 1400 | 5 | 2011-06-07 15:44 | Added [48] FeV = 85,0 kg | 89481
855255 | 18385 | 1400 | 5 | 2011-06-07 15:44 | Added [64] SiMn = 35,0 kg | 89481
855256 | 18385 | 1400 | 5 | 2011-06-07 15:44 | Added [41] FeSi = 55,0 kg | 89481
855257 | 18385 | 1400 | 5 | 2011-06-07 15:44 | Added [27] FeCrC = 600,0 kg | 89481
855258 | 18385 | 1252 | 3 | 2011-06-07 15:49 | Heating start 1500 kWh | 89481
855259 | 18385 | 1362 | 4 | 2011-06-07 16:00 | Chemical analysis request at LFVD in chemical lab: 89481/ 9 Adam Maks | 89481
855260 | 18385 | 1101 | 2 | 2011-06-07 16:07 | Celox measurment: Temperatura = 1543 °C, O2 = 0,0 ppm, C = 0,000 %, Al = 0,000 % | 89481
855261 | 18385 | 1252 | 3 | 2011-06-07 16:07 | Heating start 500 kWh | 89481
855262 | 18385 | 1400 | 5 | 2011-06-07 16:15 | Added [35] FeMo = 35,0 kg | 89481
855263 | 18385 | 1400 | 5 | 2011-06-07 16:15 | Added [48] FeV = 35,0 kg | 89481
855264 | 18385 | 1400 | 5 | 2011-06-07 16:15 | Added [64] SiMn = 15,0 kg | 89481
855265 | 18385 | 1400 | 5 | 2011-06-07 16:15 | Added [27] FeCrC = 300,0 kg | 89481
855266 | 18385 | 1400 | 5 | 2011-06-07 16:15 | Added [52] KARBORITmleti = 10,0 kg | 89481
855267 | 18385 | 1400 | 5 | 2011-06-07 16:16 | Added [13] CaO = 150,0 kg | 89481
855268 | 18385 | 1251 | 3 | 2011-06-07 16:18 | Vacuum start | 89481
855269 | 18385 | 1254 | 3 | 2011-06-07 16:23 | Degassing start | 89481
855272 | 18385 | 1253 | 3 | 2011-06-07 16:58 | Degassing stop | 89481
855274 | 18385 | 1400 | 5 | 2011-06-07 16:59 | Added [12] BOKSIT = 120,0 kg | 89481
855273 | 18385 | 1362 | 4 | 2011-06-07 16:59 | Chemical analysis request at LFVD in chemical lab: 89481/10 Adam Maks | 89481
855275 | 18385 | 1101 | 2 | 2011-06-07 17:03 | Celox measurment: Temperatura = 1475 °C, O2 = 0,0 ppm, C = 0,000 %, Al = 0,000 % | 89481
855276 | 18385 | 1111 | 2 | 2011-06-07 17:05 | Hydris meritev: H2 = 1,60 ppm, PBL = 1361 hPa, PSU = 630 hPa | 89481
855277 | 18385 | 1252 | 3 | 2011-06-07 17:07 | Heating start 200 kWh | 89481
855278 | 18385 | 1400 | 5 | 2011-06-07 17:10 | Added [17] Cfi13 = 14,7 kg | 89481
855279 | 18385 | 1400 | 5 | 2011-06-07 17:10 | Added [72] Al opl.zica = 2,5 kg | 89481
855282 | 18385 | 1102 | 2 | 2011-06-07 17:19 | Temperature measurment: Temperature = 1467 °C | 89481
855286 | 18385 | 1252 | 3 | 2011-06-07 17:20 | Heating start 300 kWh | 89481
855287 | 18385 | 1400 | 5 | 2011-06-07 17:25 | Added [35] FeMo = 15,0 kg | 89481
855288 | 18385 | 1400 | 5 | 2011-06-07 17:25 | Added [48] FeV = 15,0 kg | 89481
855289 | 18385 | 1400 | 5 | 2011-06-07 17:25 | Added [41] FeSi = 25,0 kg | 89481
855290 | 18385 | 1400 | 5 | 2011-06-07 17:27 | Added [15] CASIfi13 = 14,7 kg | 89481
855291 | 18385 | 1362 | 4 | 2011-06-07 17:28 | Chemical analysis request at LFVD in chemical lab: 89481/ 0 Adam Maks | 89481
855292 | 18385 | 1016 | 1 | 2011-06-07 17:31 | Heat stop 89481 | 89481
855497 | 18392 | 1400 | 5 | 2011-06-08 03:10 | Added [13] CaO = 350,0 kg | 89488
855498 | 18392 | 1400 | 5 | 2011-06-08 03:10 | Added [12] BOKSIT = 90,0 kg | 89488
855531 | 18392 | 1400 | 5 | 2011-06-08 08:40 | Added [35] FeMo = 200,0 kg | 89488
855532 | 18392 | 1400 | 5 | 2011-06-08 08:40 | Added [48] FeV = 250,0 kg | 89488
855533 | 18392 | 1400 | 5 | 2011-06-08 08:40 | Added [52] KARBORITmleti = 30,0 kg | 89488
855527 | 18392 | 1400 | 5 | 2011-06-08 08:42 | Added [76] Kalcijev karbid = 50,0 kg | 89488
855528 | 18392 | 1015 | 1 | 2011-06-08 08:44 | Heat start 89488 | 89488
855534 | 18392 | 1400 | 5 | 2011-06-08 08:59 | Added [35] FeMo = 60,0 kg | 89488
855535 | 18392 | 1400 | 5 | 2011-06-08 08:59 | Added [48] FeV = 100,0 kg | 89488
855536 | 18392 | 1400 | 5 | 2011-06-08 08:59 | Added [64] SiMn = 80,0 kg | 89488
855537 | 18392 | 1400 | 5 | 2011-06-08 08:59 | Added [41] FeSi = 120,0 kg | 89488
855538 | 18392 | 1400 | 5 | 2011-06-08 08:59 | Added [27] FeCrC = 1190,0 kg | 89488
855539 | 18392 | 1400 | 5 | 2011-06-08 08:59 | Added [10] Al bloki = 6,0 kg | 89488
855540 | 18392 | 1400 | 5 | 2011-06-08 08:59 | Added [52] KARBORITmleti = 75,0 kg | 89488
855541 | 18392 | 1101 | 2 | 2011-06-08 09:02 | Celox measurment: Temperatura = 1475 °C, O2 = 0,0 ppm, C = 0,000 %, Al = 0,000 % | 89488
855542 | 18392 | 1252 | 3 | 2011-06-08 09:03 | Heating start 900 kWh | 89488
855543 | 18392 | 1101 | 2 | 2011-06-08 09:14 | Celox measurment: Temperatura = 1495 °C, O2 = 0,0 ppm, C = 0,000 %, Al = 0,000 % | 89488
855544 | 18392 | 1362 | 4 | 2011-06-08 09:14 | Chemical analysis request at LFVD in chemical lab: 89488/ 9 Kotnik Marijan | 89488
855545 | 18392 | 1252 | 3 | 2011-06-08 09:14 | Heating start 700 kWh | 89488
855546 | 18392 | 1400 | 5 | 2011-06-08 09:25 | Added [35] FeMo = 20,0 kg | 89488
855547 | 18392 | 1400 | 5 | 2011-06-08 09:25 | Added [48] FeV = 6,0 kg | 89488
855548 | 18392 | 1400 | 5 | 2011-06-08 09:25 | Added [64] SiMn = 40,0 kg | 89488
855549 | 18392 | 1400 | 5 | 2011-06-08 09:25 | Added [27] FeCrC = 200,0 kg | 89488
855550 | 18392 | 1251 | 3 | 2011-06-08 09:30 | Vacuum start | 89488
855551 | 18392 | 1254 | 3 | 2011-06-08 09:34 | Degassing start | 89488
855552 | 18392 | 1253 | 3 | 2011-06-08 10:01 | Degassing stop | 89488
855553 | 18392 | 1361 | 4 | 2011-06-08 10:01 | Zahteva za analizo z VPP na Spectro: 89488/ 6 e Kotnik Marijan | 89488
855554 | 18392 | 1362 | 4 | 2011-06-08 10:02 | Chemical analysis request at LFVD in chemical lab: 89488/10 Kotnik Marijan | 89488
855555 | 18392 | 1400 | 5 | 2011-06-08 10:03 | Added [12] BOKSIT = 200,0 kg | 89488
855556 | 18392 | 1252 | 3 | 2011-06-08 10:06 | Heating start 300 kWh | 89488
855557 | 18392 | 1101 | 2 | 2011-06-08 10:10 | Celox measurment: Temperatura = 1461 °C, O2 = 0,0 ppm, C = 0,000 %, Al = 0,000 % | 89488
855558 | 18392 | 1252 | 3 | 2011-06-08 10:12 | Heating start 200 kWh | 89488
855559 | 18392 | 1400 | 5 | 2011-06-08 10:14 | Added [17] Cfi13 = 16,6 kg | 89488
855561 | 18393 | 1400 | 5 | 2011-06-08 10:16 | Added [13] CaO = 350,0 kg | 89489
855562 | 18393 | 1400 | 5 | 2011-06-08 10:16 | Added [12] BOKSIT = 70,0 kg | 89489
855560 | 18392 | 1101 | 2 | 2011-06-08 10:16 | Celox measurment: Temperatura = 1463 °C, O2 = 0,0 ppm, C = 0,000 %, Al = 0,000 % | 89488
855563 | 18393 | 1400 | 5 | 2011-06-08 10:17 | Added [35] FeMo = 220,0 kg | 89489
855564 | 18393 | 1400 | 5 | 2011-06-08 10:17 | Added [48] FeV = 270,0 kg | 89489
855565 | 18393 | 1400 | 5 | 2011-06-08 10:17 | Added [64] SiMn = 50,0 kg | 89489
855566 | 18393 | 1400 | 5 | 2011-06-08 10:17 | Added [41] FeSi = 30,0 kg | 89489
855567 | 18392 | 1252 | 3 | 2011-06-08 10:18 | Heating start 300 kWh | 89488
855568 | 18392 | 1252 | 3 | 2011-06-08 10:23 | Heating start 100 kWh | 89488
855569 | 18392 | 1400 | 5 | 2011-06-08 10:27 | Added [72] Al opl.zica = 5,0 kg | 89488
855570 | 18392 | 1101 | 2 | 2011-06-08 10:29 | Celox measurment: Temperatura = 1472 °C, O2 = 0,0 ppm, C = 0,000 %, Al = 0,000 % | 89488
855571 | 18392 | 1252 | 3 | 2011-06-08 10:29 | Heating start 100 kWh | 89488
855574 | 18393 | 1400 | 5 | 2011-06-08 10:30 | Added [76] Kalcijev karbid = 50,0 kg | 89489
855572 | 18392 | 1400 | 5 | 2011-06-08 10:32 | Added [15] CASIfi13 = 15,4 kg | 89488
855573 | 18392 | 1362 | 4 | 2011-06-08 10:33 | Chemical analysis request at LFVD in chemical lab: 89488/ 0 Kotnik Marijan | 89488
855575 | 18392 | 1016 | 1 | 2011-06-08 10:37 | Heat stop 89488 | 89488
855576 | 18393 | 1015 | 1 | 2011-06-08 10:37 | Heat start 89489 | 89489
855579 | 18393 | 1400 | 5 | 2011-06-08 10:44 | Added [35] FeMo = 85,0 kg | 89489
855580 | 18393 | 1400 | 5 | 2011-06-08 10:44 | Added [48] FeV = 55,0 kg | 89489
855581 | 18393 | 1400 | 5 | 2011-06-08 10:44 | Added [64] SiMn = 30,0 kg | 89489
855582 | 18393 | 1400 | 5 | 2011-06-08 10:44 | Added [41] FeSi = 30,0 kg | 89489
855583 | 18393 | 1400 | 5 | 2011-06-08 10:44 | Added [27] FeCrC = 700,0 kg | 89489
855584 | 18393 | 1400 | 5 | 2011-06-08 10:44 | Added [10] Al bloki = 6,0 kg | 89489
855585 | 18393 | 1400 | 5 | 2011-06-08 10:44 | Added [52] KARBORITmleti = 20,0 kg | 89489
855586 | 18393 | 1101 | 2 | 2011-06-08 10:51 | Celox measurment: Temperatura = 1499 °C, O2 = 0,0 ppm, C = 0,000 %, Al = 0,000 % | 89489
855587 | 18393 | 1252 | 3 | 2011-06-08 10:52 | Heating start 700 kWh | 89489
855588 | 18393 | 1101 | 2 | 2011-06-08 11:00 | Celox measurment: Temperatura = 1521 °C, O2 = 0,0 ppm, C = 0,000 %, Al = 0,000 % | 89489
855589 | 18393 | 1362 | 4 | 2011-06-08 11:00 | Chemical analysis request at LFVD in chemical lab: 89489/ 9 Kotnik Marijan | 89489
855590 | 18393 | 1252 | 3 | 2011-06-08 11:01 | Heating start 500 kWh | 89489
855591 | 18393 | 1252 | 3 | 2011-06-08 11:07 | Heating start 100 kWh | 89489
855592 | 18393 | 1400 | 5 | 2011-06-08 11:12 | Added [35] FeMo = 15,0 kg | 89489
855593 | 18393 | 1400 | 5 | 2011-06-08 11:12 | Added [41] FeSi = 25,0 kg | 89489
855594 | 18393 | 1400 | 5 | 2011-06-08 11:12 | Added [27] FeCrC = 40,0 kg | 89489
855595 | 18393 | 1400 | 5 | 2011-06-08 11:12 | Added [52] KARBORITmleti = 20,0 kg | 89489
855596 | 18393 | 1251 | 3 | 2011-06-08 11:15 | Vacuum start | 89489
855597 | 18394 | 1400 | 5 | 2011-06-08 11:19 | Added [13] CaO = 350,0 kg | 89490
855598 | 18394 | 1400 | 5 | 2011-06-08 11:19 | Added [12] BOKSIT = 70,0 kg | 89490
855599 | 18393 | 1254 | 3 | 2011-06-08 11:20 | Degassing start | 89489
855600 | 18393 | 1253 | 3 | 2011-06-08 11:46 | Degassing stop | 89489
855602 | 18393 | 1400 | 5 | 2011-06-08 11:47 | Added [12] BOKSIT = 80,0 kg | 89489
855601 | 18393 | 1362 | 4 | 2011-06-08 11:47 | Chemical analysis request at LFVD in chemical lab: 89489/10 Kotnik Marijan | 89489
855603 | 18393 | 1101 | 2 | 2011-06-08 11:50 | Celox measurment: Temperatura = 1483 °C, O2 = 0,0 ppm, C = 0,000 %, Al = 0,000 % | 89489
855604 | 18393 | 1252 | 3 | 2011-06-08 12:01 | Heating start 300 kWh | 89489
855607 | 18393 | 1252 | 3 | 2011-06-08 12:05 | Heating start 100 kWh | 89489
855608 | 18393 | 1400 | 5 | 2011-06-08 12:07 | Added [72] Al opl.zica = 6,9 kg | 89489
855609 | 18393 | 1101 | 2 | 2011-06-08 12:09 | Celox measurment: Temperatura = 1481 °C, O2 = 0,0 ppm, C = 0,000 %, Al = 0,000 % | 89489
855605 | 18394 | 1400 | 5 | 2011-06-08 12:10 | Added [35] FeMo = 250,0 kg | 89490
855606 | 18394 | 1400 | 5 | 2011-06-08 12:10 | Added [48] FeV = 350,0 kg | 89490
855610 | 18393 | 1252 | 3 | 2011-06-08 12:10 | Heating start 100 kWh | 89489
855611 | 18393 | 1400 | 5 | 2011-06-08 12:14 | Added [15] CASIfi13 = 14,5 kg | 89489
855618 | 18394 | 1400 | 5 | 2011-06-08 12:15 | Added [52] KARBORITmleti = 105,0 kg | 89490
855612 | 18393 | 1362 | 4 | 2011-06-08 12:15 | Chemical analysis request at LFVD in chemical lab: 89489/ 0 Kotnik Marijan | 89489
855613 | 18394 | 1400 | 5 | 2011-06-08 12:17 | Added [76] Kalcijev karbid = 50,0 kg | 89490
855614 | 18393 | 1016 | 1 | 2011-06-08 12:21 | Heat stop 89489 | 89489
855615 | 18394 | 1015 | 1 | 2011-06-08 12:21 | Heat start 89490 | 89490
855619 | 18394 | 1400 | 5 | 2011-06-08 12:36 | Added [35] FeMo = 45,0 kg | 89490
855620 | 18394 | 1400 | 5 | 2011-06-08 12:36 | Added [48] FeV = 55,0 kg | 89490
855621 | 18394 | 1400 | 5 | 2011-06-08 12:36 | Added [33] FeMnC = 45,0 kg | 89490
855622 | 18394 | 1400 | 5 | 2011-06-08 12:36 | Added [41] FeSi = 130,0 kg | 89490
855623 | 18394 | 1400 | 5 | 2011-06-08 12:36 | Added [27] FeCrC = 350,0 kg | 89490
855624 | 18394 | 1400 | 5 | 2011-06-08 12:36 | Added [52] KARBORITmleti = 45,0 kg | 89490
855625 | 18394 | 1400 | 5 | 2011-06-08 12:37 | Added [13] CaO = 50,0 kg | 89490
855626 | 18394 | 1400 | 5 | 2011-06-08 12:37 | Added [12] BOKSIT = 15,0 kg | 89490
855627 | 18394 | 1101 | 2 | 2011-06-08 12:39 | Celox measurment: Temperatura = 1504 °C, O2 = 0,0 ppm, C = 0,000 %, Al = 0,000 % | 89490
855628 | 18394 | 1252 | 3 | 2011-06-08 12:40 | Heating start 800 kWh | 89490
855629 | 18394 | 1101 | 2 | 2011-06-08 12:50 | Celox measurment: Temperatura = 1522 °C, O2 = 0,0 ppm, C = 0,000 %, Al = 0,000 % | 89490
855630 | 18394 | 1362 | 4 | 2011-06-08 12:50 | Chemical analysis request at LFVD in chemical lab: 89490/ 9 Kotnik Marijan | 89490
855631 | 18394 | 1252 | 3 | 2011-06-08 12:51 | Heating start 400 kWh | 89490
855632 | 18394 | 1252 | 3 | 2011-06-08 12:58 | Heating start 100 kWh | 89490
855633 | 18394 | 1400 | 5 | 2011-06-08 13:08 | Added [35] FeMo = 15,0 kg | 89490
855634 | 18394 | 1400 | 5 | 2011-06-08 13:08 | Added [48] FeV = 8,0 kg | 89490
855635 | 18394 | 1400 | 5 | 2011-06-08 13:08 | Added [27] FeCrC = 45,0 kg | 89490
855636 | 18394 | 1400 | 5 | 2011-06-08 13:08 | Added [15] CASIfi13 = 34,5 kg | 89490
855637 | 18394 | 1400 | 5 | 2011-06-08 13:09 | Added [12] BOKSIT = 20,0 kg | 89490
855638 | 18394 | 1251 | 3 | 2011-06-08 13:12 | Vacuum start | 89490
855639 | 18394 | 1254 | 3 | 2011-06-08 13:16 | Degassing start | 89490
855640 | 18395 | 1400 | 5 | 2011-06-08 13:23 | Added [13] CaO = 350,0 kg | 89491
855641 | 18395 | 1400 | 5 | 2011-06-08 13:23 | Added [12] BOKSIT = 70,0 kg | 89491
855642 | 18394 | 1253 | 3 | 2011-06-08 13:49 | Degassing stop | 89490
855643 | 18394 | 1361 | 4 | 2011-06-08 13:49 | Zahteva za analizo z VPP na Spectro: 89490/ 6 e Kotnik Marijan | 89490
855644 | 18394 | 1362 | 4 | 2011-06-08 13:49 | Chemical analysis request at LFVD in chemical lab: 89490/10 Kotnik Marijan | 89490
855645 | 18395 | 1400 | 5 | 2011-06-08 13:50 | Added [48] FeV = 280,0 kg | 89491
855646 | 18394 | 1400 | 5 | 2011-06-08 13:51 | Added [12] BOKSIT = 100,0 kg | 89490
855647 | 18394 | 1400 | 5 | 2011-06-08 13:52 | Added [21] EPŽ žlindra = 150,0 kg | 89490
855648 | 18394 | 1400 | 5 | 2011-06-08 13:53 | Added [13] CaO = 100,0 kg | 89490
855649 | 18394 | 1400 | 5 | 2011-06-08 13:55 | Added [15] CASIfi13 = 23,0 kg | 89490
855651 | 18394 | 1400 | 5 | 2011-06-08 13:58 | Added [17] Cfi13 = 5,5 kg | 89490
855652 | 18394 | 1400 | 5 | 2011-06-08 13:58 | Added [72] Al opl.zica = 1,7 kg | 89490
855650 | 18394 | 1101 | 2 | 2011-06-08 13:58 | Celox measurment: Temperatura = 1465 °C, O2 = 0,0 ppm, C = 0,000 %, Al = 0,000 % | 89490
855653 | 18394 | 1252 | 3 | 2011-06-08 14:00 | Heating start 400 kWh | 89490
855654 | 18394 | 1361 | 4 | 2011-06-08 14:04 | Zahteva za analizo z VPP na Spectro: 89490/ 7 e Kotnik Marijan | 89490
855656 | 18394 | 1400 | 5 | 2011-06-08 14:09 | Added [48] FeV = 8,0 kg | 89490
855655 | 18394 | 1101 | 2 | 2011-06-08 14:09 | Celox measurment: Temperatura = 1472 °C, O2 = 0,0 ppm, C = 0,000 %, Al = 0,000 % | 89490
855657 | 18394 | 1400 | 5 | 2011-06-08 14:11 | Added [15] CASIfi13 = 27,6 kg | 89490
855658 | 18394 | 1362 | 4 | 2011-06-08 14:12 | Chemical analysis request at LFVD in chemical lab: 89490/ 0 Kotnik Marijan | 89490
855659 | 18394 | 1016 | 1 | 2011-06-08 14:20 | Heat stop 89490 | 89490
855660 | 18395 | 1015 | 1 | 2011-06-08 14:20 | Heat start 89491 | 89491
855661 | 18395 | 1400 | 5 | 2011-06-08 14:27 | Added [35] FeMo = 110,0 kg | 89491
855662 | 18395 | 1400 | 5 | 2011-06-08 14:27 | Added [48] FeV = 90,0 kg | 89491
855663 | 18395 | 1400 | 5 | 2011-06-08 14:27 | Added [64] SiMn = 22,0 kg | 89491
855664 | 18395 | 1400 | 5 | 2011-06-08 14:27 | Added [41] FeSi = 110,0 kg | 89491
855665 | 18395 | 1400 | 5 | 2011-06-08 14:27 | Added [52] KARBORITmleti = 200,0 kg | 89491
855666 | 18395 | 1400 | 5 | 2011-06-08 14:29 | Added [13] CaO = 100,0 kg | 89491
855669 | 18395 | 1101 | 2 | 2011-06-08 14:32 | Celox measurment: Temperatura = 1539 °C, O2 = 0,0 ppm, C = 0,000 %, Al = 0,000 % | 89491
855670 | 18395 | 1252 | 3 | 2011-06-08 14:32 | Heating start 800 kWh | 89491
855671 | 18395 | 1361 | 4 | 2011-06-08 14:43 | Zahteva za analizo z VPP na Spectro: 89491/ 5 e Adam Maks | 89491
855672 | 18395 | 1362 | 4 | 2011-06-08 14:43 | Chemical analysis request at LFVD in chemical lab: 89491/ 9 Adam Maks | 89491
855673 | 18395 | 1101 | 2 | 2011-06-08 14:44 | Celox measurment: Temperatura = 1541 °C, O2 = 0,0 ppm, C = 0,000 %, Al = 0,000 % | 89491
855674 | 18395 | 1252 | 3 | 2011-06-08 14:44 | Heating start 400 kWh | 89491
855675 | 18395 | 1400 | 5 | 2011-06-08 15:02 | Added [41] FeSi = 30,0 kg | 89491
855676 | 18395 | 1400 | 5 | 2011-06-08 15:02 | Added [13] CaO = 300,0 kg | 89491
855677 | 18395 | 1400 | 5 | 2011-06-08 15:03 | Added [35] FeMo = 20,0 kg | 89491
855678 | 18395 | 1400 | 5 | 2011-06-08 15:03 | Added [48] FeV = 30,0 kg | 89491
855679 | 18395 | 1400 | 5 | 2011-06-08 15:03 | Added [27] FeCrC = 200,0 kg | 89491
855680 | 18395 | 1400 | 5 | 2011-06-08 15:03 | Added [10] Al bloki = 5,0 kg | 89491
855681 | 18395 | 1400 | 5 | 2011-06-08 15:03 | Added [15] CASIfi13 = 46,0 kg | 89491
855682 | 18395 | 1400 | 5 | 2011-06-08 15:04 | Added [13] CaO = 250,0 kg | 89491
855683 | 18395 | 1251 | 3 | 2011-06-08 15:08 | Vacuum start | 89491
855684 | 18395 | 1254 | 3 | 2011-06-08 15:12 | Degassing start | 89491
855686 | 18395 | 1400 | 5 | 2011-06-08 15:43 | Added [21] EPŽ žlindra = 200,0 kg | 89491
855685 | 18395 | 1253 | 3 | 2011-06-08 15:43 | Degassing stop | 89491
855687 | 18395 | 1101 | 2 | 2011-06-08 15:45 | Celox measurment: Temperatura = 1444 °C, O2 = 0,0 ppm, C = 0,000 %, Al = 0,000 % | 89491
855688 | 18395 | 1252 | 3 | 2011-06-08 15:46 | Heating start 700 kWh | 89491
855689 | 18395 | 1362 | 4 | 2011-06-08 15:52 | Chemical analysis request at LFVD in chemical lab: 89491/10 Adam Maks | 89491
855690 | 18395 | 1361 | 4 | 2011-06-08 15:54 | Zahteva za analizo z VPP na Spectro: 89491/ 6 e Adam Maks | 89491
855691 | 18395 | 1252 | 3 | 2011-06-08 16:00 | Heating start 300 kWh | 89491
855692 | 18395 | 1400 | 5 | 2011-06-08 16:03 | Added [35] FeMo = 15,0 kg | 89491
855693 | 18395 | 1400 | 5 | 2011-06-08 16:03 | Added [15] CASIfi13 = 46,0 kg | 89491
855694 | 18395 | 1400 | 5 | 2011-06-08 16:03 | Added [17] Cfi13 = 82,8 kg | 89491
855695 | 18395 | 1400 | 5 | 2011-06-08 16:03 | Added [72] Al opl.zica = 5,0 kg | 89491
855696 | 18395 | 1101 | 2 | 2011-06-08 16:05 | Celox measurment: Temperatura = 1464 °C, O2 = 0,0 ppm, C = 0,000 %, Al = 0,000 % | 89491
855697 | 18395 | 1252 | 3 | 2011-06-08 16:05 | Heating start 300 kWh | 89491
855698 | 18395 | 1400 | 5 | 2011-06-08 16:12 | Added [12] BOKSIT = 50,0 kg | 89491
855699 | 18395 | 1400 | 5 | 2011-06-08 16:12 | Added [13] CaO = 150,0 kg | 89491
855700 | 18395 | 1251 | 3 | 2011-06-08 16:15 | Vacuum start | 89491
855701 | 18395 | 1253 | 3 | 2011-06-08 16:26 | Degassing stop | 89491
855702 | 18395 | 1361 | 4 | 2011-06-08 16:26 | Zahteva za analizo z VPP na Spectro: 89491/ 7 e Adam Maks | 89491
855703 | 18395 | 1362 | 4 | 2011-06-08 16:26 | Chemical analysis request at LFVD in chemical lab: 89491/11 Adam Maks | 89491
855704 | 18395 | 1101 | 2 | 2011-06-08 16:29 | Celox measurment: Temperatura = 1455 °C, O2 = 0,0 ppm, C = 0,000 %, Al = 0,000 % | 89491
855705 | 18395 | 1252 | 3 | 2011-06-08 16:30 | Heating start 300 kWh | 89491
855706 | 18395 | 1400 | 5 | 2011-06-08 16:38 | Added [17] Cfi13 = 36,8 kg | 89491
855707 | 18395 | 1400 | 5 | 2011-06-08 16:40 | Added [48] FeV = 15,0 kg | 89491
855708 | 18395 | 1400 | 5 | 2011-06-08 16:40 | Added [17] Cfi13 = 9,2 kg | 89491
855709 | 18395 | 1400 | 5 | 2011-06-08 16:40 | Added [72] Al opl.zica = 2,5 kg | 89491
855710 | 18395 | 1101 | 2 | 2011-06-08 16:43 | Celox measurment: Temperatura = 1457 °C, O2 = 0,0 ppm, C = 0,000 %, Al = 0,000 % | 89491
855711 | 18395 | 1252 | 3 | 2011-06-08 16:43 | Heating start 250 kWh | 89491
855712 | 18395 | 1400 | 5 | 2011-06-08 16:47 | Added [15] CASIfi13 = 13,8 kg | 89491
855713 | 18395 | 1362 | 4 | 2011-06-08 16:49 | Chemical analysis request at LFVD in chemical lab: 89491/ 0 Adam Maks | 89491
855714 | 18395 | 1016 | 1 | 2011-06-08 16:52 | Heat stop 89491 | 89491
856813 | 18423 | 1400 | 5 | 2011-06-11 00:43 | Added [13] CaO = 400,0 kg | 89519
856814 | 18423 | 1400 | 5 | 2011-06-11 00:43 | Added [12] BOKSIT = 100,0 kg | 89519
856834 | 18423 | 1400 | 5 | 2011-06-11 02:05 | Added [35] FeMo = 70,0 kg | 89519
856835 | 18423 | 1400 | 5 | 2011-06-11 02:05 | Added [48] FeV = 330,0 kg | 89519
856836 | 18423 | 1400 | 5 | 2011-06-11 02:05 | Added [33] FeMnC = 90,0 kg | 89519
856837 | 18423 | 1400 | 5 | 2011-06-11 02:05 | Added [41] FeSi = 50,0 kg | 89519
856838 | 18423 | 1400 | 5 | 2011-06-11 02:05 | Added [27] FeCrC = 650,0 kg | 89519
856839 | 18423 | 1400 | 5 | 2011-06-11 02:06 | Added [76] Kalcijev karbid = 50,0 kg | 89519
856844 | 18423 | 1015 | 1 | 2011-06-11 02:37 | Heat start 89519 | 89519
856845 | 18423 | 1400 | 5 | 2011-06-11 02:44 | Added [35] FeMo = 70,0 kg | 89519
856846 | 18423 | 1400 | 5 | 2011-06-11 02:44 | Added [48] FeV = 30,0 kg | 89519
856847 | 18423 | 1400 | 5 | 2011-06-11 02:44 | Added [33] FeMnC = 33,0 kg | 89519
856848 | 18423 | 1400 | 5 | 2011-06-11 02:44 | Added [41] FeSi = 44,0 kg | 89519
856849 | 18423 | 1400 | 5 | 2011-06-11 02:44 | Added [27] FeCrC = 210,0 kg | 89519
856850 | 18423 | 1252 | 3 | 2011-06-11 02:49 | Heating start 1000 kWh | 89519
856851 | 18423 | 1361 | 4 | 2011-06-11 02:59 | Zahteva za analizo z VPP na Spectro: 89519/ 5 e Gorensek Peter | 89519
856852 | 18423 | 1361 | 4 | 2011-06-11 03:04 | Zahteva za analizo z VPP na Spectro: 89519/ 5 e Gorensek Peter | 89519
856853 | 18423 | 1400 | 5 | 2011-06-11 03:09 | Added [35] FeMo = 15,0 kg | 89519
856854 | 18423 | 1400 | 5 | 2011-06-11 03:09 | Added [48] FeV = 22,0 kg | 89519
856855 | 18423 | 1400 | 5 | 2011-06-11 03:09 | Added [41] FeSi = 30,0 kg | 89519
856856 | 18423 | 1400 | 5 | 2011-06-11 03:09 | Added [27] FeCrC = 250,0 kg | 89519
856857 | 18423 | 1400 | 5 | 2011-06-11 03:09 | Added [52] KARBORITmleti = 50,0 kg | 89519
856858 | 18423 | 1251 | 3 | 2011-06-11 03:13 | Vacuum start | 89519
856859 | 18423 | 1254 | 3 | 2011-06-11 03:16 | Degassing start | 89519
856860 | 18423 | 1253 | 3 | 2011-06-11 03:46 | Degassing stop | 89519
856861 | 18423 | 1362 | 4 | 2011-06-11 03:47 | Chemical analysis request at LFVD in chemical lab: 89519/10 Gorensek Peter | 89519
856862 | 18423 | 1361 | 4 | 2011-06-11 03:47 | Zahteva za analizo z VPP na Spectro: 89519/ 6 e Gorensek Peter | 89519
856863 | 18423 | 1400 | 5 | 2011-06-11 03:48 | Added [21] EPŽ žlindra = 140,0 kg | 89519
856864 | 18423 | 1111 | 2 | 2011-06-11 03:52 | Hydris meritev: H2 = 1,40 ppm, PBL = 1410 hPa, PSU = 715 hPa | 89519
856865 | 18423 | 1252 | 3 | 2011-06-11 03:53 | Heating start 200 kWh | 89519
856866 | 18423 | 1102 | 2 | 2011-06-11 04:00 | Temperature measurment: Temperature = 1456 °C | 89519
856867 | 18423 | 1400 | 5 | 2011-06-11 04:01 | Added [35] FeMo = 21,0 kg | 89519
856868 | 18423 | 1400 | 5 | 2011-06-11 04:01 | Added [48] FeV = 18,0 kg | 89519
856869 | 18423 | 1252 | 3 | 2011-06-11 04:03 | Heating start 200 kWh | 89519
856870 | 18423 | 1400 | 5 | 2011-06-11 04:16 | Added [15] CASIfi13 = 13,3 kg | 89519
856871 | 18423 | 1362 | 4 | 2011-06-11 04:16 | Chemical analysis request at LFVD in chemical lab: 89519/ 0 Gorensek Peter | 89519
856872 | 18423 | 1016 | 1 | 2011-06-11 04:19 | Heat stop 89519 | 89519
856881 | 18425 | 1400 | 5 | 2011-06-11 04:35 | Added [13] CaO = 350,0 kg | 89521
856882 | 18425 | 1400 | 5 | 2011-06-11 04:35 | Added [12] BOKSIT = 80,0 kg | 89521
856907 | 18425 | 1400 | 5 | 2011-06-11 06:15 | Added [35] FeMo = 120,0 kg | 89521
856908 | 18425 | 1400 | 5 | 2011-06-11 06:15 | Added [48] FeV = 220,0 kg | 89521
856914 | 18425 | 1400 | 5 | 2011-06-11 06:15 | Added [52] KARBORITmleti = 150,0 kg | 89521
856909 | 18425 | 1400 | 5 | 2011-06-11 06:18 | Added [76] Kalcijev karbid = 50,0 kg | 89521
856937 | 18425 | 1400 | 5 | 2011-06-11 06:25 | Added [10] Al bloki = 15,0 kg | 89521
856924 | 18425 | 1015 | 1 | 2011-06-11 06:54 | Heat start 89521 | 89521
856928 | 18425 | 1362 | 4 | 2011-06-11 06:56 | Chemical analysis request at LFVD in chemical lab: 89521/ 9 Kotnik Marijan | 89521
856929 | 18425 | 1400 | 5 | 2011-06-11 07:07 | Added [35] FeMo = 70,0 kg | 89521
856930 | 18425 | 1400 | 5 | 2011-06-11 07:07 | Added [48] FeV = 100,0 kg | 89521
856931 | 18425 | 1400 | 5 | 2011-06-11 07:07 | Added [33] FeMnC = 40,0 kg | 89521
856932 | 18425 | 1400 | 5 | 2011-06-11 07:07 | Added [41] FeSi = 140,0 kg | 89521
856933 | 18425 | 1400 | 5 | 2011-06-11 07:07 | Added [10] Al bloki = 5,0 kg | 89521
856934 | 18425 | 1400 | 5 | 2011-06-11 07:07 | Added [52] KARBORITmleti = 35,0 kg | 89521
856935 | 18425 | 1400 | 5 | 2011-06-11 07:12 | Added [13] CaO = 300,0 kg | 89521
856936 | 18425 | 1101 | 2 | 2011-06-11 07:15 | Celox measurment: Temperatura = 1493 °C, O2 = 0,0 ppm, C = 0,000 %, Al = 0,000 % | 89521
856938 | 18425 | 1252 | 3 | 2011-06-11 07:20 | Heating start 1000 kWh | 89521
856939 | 18425 | 1252 | 3 | 2011-06-11 07:28 | Heating start 200 kWh | 89521
856940 | 18425 | 1101 | 2 | 2011-06-11 07:30 | Celox measurment: Temperatura = 1537 °C, O2 = 0,0 ppm, C = 0,000 %, Al = 0,000 % | 89521
856941 | 18425 | 1361 | 4 | 2011-06-11 07:30 | Zahteva za analizo z VPP na Spectro: 89521/ 5 e Kotnik Marijan | 89521
856942 | 18425 | 1362 | 4 | 2011-06-11 07:30 | Chemical analysis request at LFVD in chemical lab: 89521/ 9 Kotnik Marijan | 89521
856943 | 18425 | 1252 | 3 | 2011-06-11 07:35 | Heating start 300 kWh | 89521
856945 | 18425 | 1400 | 5 | 2011-06-11 07:49 | Added [35] FeMo = 85,0 kg | 89521
856946 | 18425 | 1400 | 5 | 2011-06-11 07:49 | Added [48] FeV = 15,0 kg | 89521
856947 | 18425 | 1400 | 5 | 2011-06-11 07:49 | Added [33] FeMnC = 6,0 kg | 89521
856948 | 18425 | 1400 | 5 | 2011-06-11 07:49 | Added [41] FeSi = 40,0 kg | 89521
856949 | 18425 | 1400 | 5 | 2011-06-11 07:49 | Added [10] Al bloki = 5,0 kg | 89521
856950 | 18425 | 1400 | 5 | 2011-06-11 07:49 | Added [52] KARBORITmleti = 15,0 kg | 89521
856951 | 18425 | 1400 | 5 | 2011-06-11 07:51 | Added [13] CaO = 100,0 kg | 89521
856952 | 18425 | 1252 | 3 | 2011-06-11 07:55 | Heating start 400 kWh | 89521
856953 | 18425 | 1101 | 2 | 2011-06-11 07:59 | Celox measurment: Temperatura = 1513 °C, O2 = 0,0 ppm, C = 0,000 %, Al = 0,000 % | 89521
856954 | 18425 | 1252 | 3 | 2011-06-11 08:00 | Heating start 100 kWh | 89521
856955 | 18425 | 1251 | 3 | 2011-06-11 08:04 | Vacuum start | 89521
856956 | 18425 | 1254 | 3 | 2011-06-11 08:09 | Degassing start | 89521
856957 | 18425 | 1253 | 3 | 2011-06-11 08:35 | Degassing stop | 89521
856958 | 18425 | 1361 | 4 | 2011-06-11 08:36 | Zahteva za analizo z VPP na Spectro: 89521/ 6 e Kotnik Marijan | 89521
856959 | 18425 | 1362 | 4 | 2011-06-11 08:36 | Chemical analysis request at LFVD in chemical lab: 89521/10 Kotnik Marijan | 89521
856962 | 18425 | 1400 | 5 | 2011-06-11 08:40 | Added [12] BOKSIT = 210,0 kg | 89521
856960 | 18425 | 1252 | 3 | 2011-06-11 08:42 | Heating start 300 kWh | 89521
856961 | 18425 | 1101 | 2 | 2011-06-11 08:45 | Celox measurment: Temperatura = 1482 °C, O2 = 0,0 ppm, C = 0,000 %, Al = 0,000 % | 89521
856963 | 18425 | 1400 | 5 | 2011-06-11 08:50 | Added [17] Cfi13 = 31,3 kg | 89521
856964 | 18425 | 1400 | 5 | 2011-06-11 08:53 | Added [35] FeMo = 22,0 kg | 89521
856965 | 18425 | 1400 | 5 | 2011-06-11 08:53 | Added [48] FeV = 10,0 kg | 89521
856966 | 18425 | 1400 | 5 | 2011-06-11 08:57 | Added [72] Al opl.zica = 5,0 kg | 89521
856967 | 18425 | 1101 | 2 | 2011-06-11 08:59 | Celox measurment: Temperatura = 1468 °C, O2 = 0,0 ppm, C = 0,000 %, Al = 0,000 % | 89521
856968 | 18425 | 1252 | 3 | 2011-06-11 09:01 | Heating start 200 kWh | 89521
856969 | 18425 | 1400 | 5 | 2011-06-11 09:04 | Added [15] CASIfi13 = 15,0 kg | 89521
856970 | 18425 | 1362 | 4 | 2011-06-11 09:05 | Chemical analysis request at LFVD in chemical lab: 89521/ 0 Kotnik Marijan | 89521
856974 | 18425 | 1016 | 1 | 2011-06-11 09:19 | Heat stop 89521 | 89521
857577 | 18441 | 1400 | 5 | 2011-06-12 15:05 | Added [13] CaO = 300,0 kg | 89537
857578 | 18441 | 1400 | 5 | 2011-06-12 15:05 | Added [12] BOKSIT = 80,0 kg | 89537
857609 | 18441 | 1400 | 5 | 2011-06-12 17:00 | Added [35] FeMo = 100,0 kg | 89537
857610 | 18441 | 1400 | 5 | 2011-06-12 17:00 | Added [48] FeV = 260,0 kg | 89537
857621 | 18441 | 1400 | 5 | 2011-06-12 17:00 | Added [10] Al bloki = 16,0 kg | 89537
857622 | 18441 | 1400 | 5 | 2011-06-12 17:00 | Added [52] KARBORITmleti = 165,0 kg | 89537
857611 | 18441 | 1400 | 5 | 2011-06-12 17:02 | Added [76] Kalcijev karbid = 50,0 kg | 89537
857624 | 18441 | 1015 | 1 | 2011-06-12 17:17 | Heat start 89537 | 89537
857625 | 18442 | 1400 | 5 | 2011-06-12 17:18 | Added [13] CaO = 350,0 kg | 89538
857626 | 18442 | 1400 | 5 | 2011-06-12 17:18 | Added [12] BOKSIT = 90,0 kg | 89538
857627 | 18441 | 1101 | 2 | 2011-06-12 17:25 | Celox measurment: Temperatura = 0 °C, O2 = 0,0 ppm, C = 0,000 %, Al = 0,000 % | 89537
857628 | 18441 | 1101 | 2 | 2011-06-12 17:25 | Celox measurment: Temperatura = 1536 °C, O2 = 0,0 ppm, C = 0,000 %, Al = 0,000 % | 89537
857629 | 18441 | 1400 | 5 | 2011-06-12 17:27 | Added [35] FeMo = 110,0 kg | 89537
857630 | 18441 | 1400 | 5 | 2011-06-12 17:27 | Added [48] FeV = 80,0 kg | 89537
857631 | 18441 | 1400 | 5 | 2011-06-12 17:27 | Added [33] FeMnC = 70,0 kg | 89537
857632 | 18441 | 1400 | 5 | 2011-06-12 17:27 | Added [41] FeSi = 140,0 kg | 89537
857633 | 18441 | 1400 | 5 | 2011-06-12 17:27 | Added [27] FeCrC = 650,0 kg | 89537
857634 | 18441 | 1400 | 5 | 2011-06-12 17:27 | Added [52] KARBORITmleti = 85,0 kg | 89537
857635 | 18441 | 1101 | 2 | 2011-06-12 17:31 | Celox measurment: Temperatura = 1491 °C, O2 = 0,0 ppm, C = 0,000 %, Al = 0,000 % | 89537
857636 | 18441 | 1252 | 3 | 2011-06-12 17:32 | Heating start 1000 kWh | 89537
857637 | 18441 | 1101 | 2 | 2011-06-12 17:43 | Celox measurment: Temperatura = 1526 °C, O2 = 0,0 ppm, C = 0,000 %, Al = 0,000 % | 89537
857638 | 18441 | 1362 | 4 | 2011-06-12 17:43 | Chemical analysis request at LFVD in chemical lab: 89537/ 9 Kotnik Marijan | 89537
857639 | 18441 | 1252 | 3 | 2011-06-12 17:47 | Heating start 100 kWh | 89537
857640 | 18441 | 1400 | 5 | 2011-06-12 17:55 | Added [35] FeMo = 55,0 kg | 89537
857641 | 18441 | 1400 | 5 | 2011-06-12 17:55 | Added [48] FeV = 45,0 kg | 89537
857642 | 18441 | 1400 | 5 | 2011-06-12 17:55 | Added [41] FeSi = 20,0 kg | 89537
857643 | 18441 | 1400 | 5 | 2011-06-12 17:55 | Added [27] FeCrC = 120,0 kg | 89537
857644 | 18441 | 1400 | 5 | 2011-06-12 17:55 | Added [10] Al bloki = 4,0 kg | 89537
857645 | 18441 | 1400 | 5 | 2011-06-12 17:55 | Added [52] KARBORITmleti = 25,0 kg | 89537
857646 | 18441 | 1400 | 5 | 2011-06-12 17:58 | Added [13] CaO = 150,0 kg | 89537
857647 | 18441 | 1251 | 3 | 2011-06-12 18:00 | Vacuum start | 89537
857648 | 18441 | 1254 | 3 | 2011-06-12 18:04 | Degassing start | 89537
857649 | 18441 | 1253 | 3 | 2011-06-12 18:29 | Degassing stop | 89537
857650 | 18441 | 1362 | 4 | 2011-06-12 18:32 | Chemical analysis request at LFVD in chemical lab: 89537/10 Kotnik Marijan | 89537
857651 | 18441 | 1400 | 5 | 2011-06-12 18:32 | Added [12] BOKSIT = 130,0 kg | 89537
857655 | 18441 | 1101 | 2 | 2011-06-12 18:38 | Celox measurment: Temperatura = 1454 °C, O2 = 0,0 ppm, C = 0,000 %, Al = 0,000 % | 89537
857656 | 18441 | 1252 | 3 | 2011-06-12 18:39 | Heating start 500 kWh | 89537
857652 | 18442 | 1400 | 5 | 2011-06-12 18:40 | Added [35] FeMo = 120,0 kg | 89538
857653 | 18442 | 1400 | 5 | 2011-06-12 18:40 | Added [48] FeV = 270,0 kg | 89538
857663 | 18442 | 1400 | 5 | 2011-06-12 18:40 | Added [10] Al bloki = 20,0 kg | 89538
857664 | 18442 | 1400 | 5 | 2011-06-12 18:40 | Added [52] KARBORITmleti = 150,0 kg | 89538
857654 | 18442 | 1400 | 5 | 2011-06-12 18:42 | Added [76] Kalcijev karbid = 50,0 kg | 89538
857657 | 18441 | 1252 | 3 | 2011-06-12 18:45 | Heating start 100 kWh | 89537
857658 | 18441 | 1400 | 5 | 2011-06-12 18:47 | Added [17] Cfi13 = 31,3 kg | 89537
857659 | 18441 | 1400 | 5 | 2011-06-12 18:47 | Added [72] Al opl.zica = 4,1 kg | 89537
857660 | 18441 | 1101 | 2 | 2011-06-12 18:49 | Celox measurment: Temperatura = 1469 °C, O2 = 0,0 ppm, C = 0,000 %, Al = 0,000 % | 89537
857661 | 18441 | 1252 | 3 | 2011-06-12 18:50 | Heating start 100 kWh | 89537
857662 | 18441 | 1400 | 5 | 2011-06-12 18:53 | Added [15] CASIfi13 = 15,6 kg | 89537
857665 | 18441 | 1362 | 4 | 2011-06-12 18:54 | Chemical analysis request at LFVD in chemical lab: 89537/ 0 Kotnik Marijan | 89537
857666 | 18441 | 1016 | 1 | 2011-06-12 18:57 | Heat stop 89537 | 89537
857667 | 18442 | 1015 | 1 | 2011-06-12 18:57 | Heat start 89538 | 89538
857668 | 18442 | 1101 | 2 | 2011-06-12 19:05 | Celox measurment: Temperatura = 1553 °C, O2 = 0,0 ppm, C = 0,000 %, Al = 0,000 % | 89538
857669 | 18442 | 1400 | 5 | 2011-06-12 19:07 | Added [35] FeMo = 95,0 kg | 89538
857670 | 18442 | 1400 | 5 | 2011-06-12 19:07 | Added [48] FeV = 55,0 kg | 89538
857671 | 18442 | 1400 | 5 | 2011-06-12 19:07 | Added [33] FeMnC = 55,0 kg | 89538
857672 | 18442 | 1400 | 5 | 2011-06-12 19:07 | Added [41] FeSi = 120,0 kg | 89538
857673 | 18442 | 1400 | 5 | 2011-06-12 19:07 | Added [27] FeCrC = 500,0 kg | 89538
857674 | 18442 | 1400 | 5 | 2011-06-12 19:07 | Added [10] Al bloki = 4,0 kg | 89538
857675 | 18442 | 1400 | 5 | 2011-06-12 19:07 | Added [52] KARBORITmleti = 45,0 kg | 89538
857676 | 18442 | 1400 | 5 | 2011-06-12 19:08 | Added [13] CaO = 150,0 kg | 89538
857677 | 18442 | 1251 | 3 | 2011-06-12 19:11 | Vacuum start | 89538
857678 | 18442 | 1254 | 3 | 2011-06-12 19:15 | Degassing start | 89538
857683 | 18442 | 1253 | 3 | 2011-06-12 19:39 | Degassing stop | 89538
857681 | 18442 | 1361 | 4 | 2011-06-12 19:40 | Zahteva za analizo z VPP na Spectro: 89538/ 6 e Kotnik Marijan | 89538
857682 | 18442 | 1362 | 4 | 2011-06-12 19:40 | Chemical analysis request at LFVD in chemical lab: 89538/10 Kotnik Marijan | 89538
857684 | 18442 | 1400 | 5 | 2011-06-12 19:41 | Added [12] BOKSIT = 140,0 kg | 89538
857685 | 18442 | 1101 | 2 | 2011-06-12 19:44 | Celox measurment: Temperatura = 1471 °C, O2 = 0,0 ppm, C = 0,000 %, Al = 0,000 % | 89538
857686 | 18442 | 1252 | 3 | 2011-06-12 19:46 | Heating start 200 kWh | 89538
857687 | 18442 | 1400 | 5 | 2011-06-12 19:55 | Added [35] FeMo = 35,0 kg | 89538
857688 | 18442 | 1400 | 5 | 2011-06-12 19:55 | Added [48] FeV = 12,0 kg | 89538
857689 | 18442 | 1400 | 5 | 2011-06-12 19:55 | Added [17] Cfi13 = 18,4 kg | 89538
857690 | 18442 | 1400 | 5 | 2011-06-12 19:55 | Added [72] Al opl.zica = 3,3 kg | 89538
857691 | 18442 | 1101 | 2 | 2011-06-12 19:56 | Celox measurment: Temperatura = 1467 °C, O2 = 0,0 ppm, C = 0,000 %, Al = 0,000 % | 89538
857692 | 18442 | 1252 | 3 | 2011-06-12 19:57 | Heating start 200 kWh | 89538
857693 | 18442 | 1400 | 5 | 2011-06-12 19:57 | Added [27] FeCrC = 120,0 kg | 89538
857694 | 18442 | 1400 | 5 | 2011-06-12 20:01 | Added [15] CASIfi13 = 14,5 kg | 89538
857695 | 18442 | 1362 | 4 | 2011-06-12 20:07 | Chemical analysis request at LFVD in chemical lab: 89538/ 0 Kotnik Marijan | 89538
857696 | 18442 | 1016 | 1 | 2011-06-12 20:08 | Heat stop 89538 | 89538
858140 | 18453 | 1400 | 5 | 2011-06-14 15:03 | Added [13] CaO = 300,0 kg | 89549
858141 | 18453 | 1400 | 5 | 2011-06-14 15:03 | Added [12] BOKSIT = 70,0 kg | 89549
858171 | 18453 | 1015 | 1 | 2011-06-14 16:37 | Heat start 89549 | 89549
858172 | 18453 | 1101 | 2 | 2011-06-14 16:43 | Celox measurment: Temperatura = 1521 °C, O2 = 0,0 ppm, C = 0,000 %, Al = 0,000 % | 89549
858173 | 18453 | 1400 | 5 | 2011-06-14 16:44 | Added [35] FeMo = 33,0 kg | 89549
858174 | 18453 | 1400 | 5 | 2011-06-14 16:44 | Added [48] FeV = 270,0 kg | 89549
858175 | 18453 | 1400 | 5 | 2011-06-14 16:44 | Added [33] FeMnC = 37,0 kg | 89549
858176 | 18453 | 1400 | 5 | 2011-06-14 16:44 | Added [41] FeSi = 140,0 kg | 89549
858177 | 18453 | 1400 | 5 | 2011-06-14 16:44 | Added [27] FeCrC = 210,0 kg | 89549
858178 | 18453 | 1400 | 5 | 2011-06-14 16:44 | Added [10] Al bloki = 4,0 kg | 89549
858179 | 18453 | 1400 | 5 | 2011-06-14 16:44 | Added [52] KARBORITmleti = 210,0 kg | 89549
858180 | 18454 | 1400 | 5 | 2011-06-14 16:46 | Added [13] CaO = 300,0 kg | 89550
858181 | 18454 | 1400 | 5 | 2011-06-14 16:46 | Added [12] BOKSIT = 80,0 kg | 89550
858182 | 18453 | 1101 | 2 | 2011-06-14 16:49 | Celox measurment: Temperatura = 1497 °C, O2 = 0,0 ppm, C = 0,000 %, Al = 0,000 % | 89549
858183 | 18453 | 1252 | 3 | 2011-06-14 16:50 | Heating start 800 kWh | 89549
858184 | 18453 | 1101 | 2 | 2011-06-14 17:00 | Celox measurment: Temperatura = 1528 °C, O2 = 0,0 ppm, C = 0,000 %, Al = 0,000 % | 89549
858185 | 18453 | 1252 | 3 | 2011-06-14 17:00 | Heating start 500 kWh | 89549
858186 | 18453 | 1361 | 4 | 2011-06-14 17:02 | Zahteva za analizo z VPP na Spectro: 89549/ 5 e Gorensek Peter | 89549
858187 | 18453 | 1400 | 5 | 2011-06-14 17:08 | Added [35] FeMo = 10,0 kg | 89549
858188 | 18453 | 1400 | 5 | 2011-06-14 17:08 | Added [48] FeV = 20,0 kg | 89549
858189 | 18453 | 1400 | 5 | 2011-06-14 17:08 | Added [33] FeMnC = 20,0 kg | 89549
858190 | 18453 | 1400 | 5 | 2011-06-14 17:08 | Added [41] FeSi = 35,0 kg | 89549
858191 | 18453 | 1400 | 5 | 2011-06-14 17:08 | Added [27] FeCrC = 220,0 kg | 89549
858192 | 18453 | 1251 | 3 | 2011-06-14 17:11 | Vacuum start | 89549
858193 | 18453 | 1254 | 3 | 2011-06-14 17:14 | Degassing start | 89549
858194 | 18453 | 1362 | 4 | 2011-06-14 17:42 | Chemical analysis request at LFVD in chemical lab: 89549/10 Gorensek Peter | 89549
858196 | 18454 | 1400 | 5 | 2011-06-14 17:42 | Added [48] FeV = 300,0 kg | 89550
858197 | 18454 | 1400 | 5 | 2011-06-14 17:42 | Added [27] FeCrC = 500,0 kg | 89550
858198 | 18454 | 1400 | 5 | 2011-06-14 17:42 | Added [52] KARBORITmleti = 165,0 kg | 89550
858199 | 18454 | 1400 | 5 | 2011-06-14 17:43 | Added [76] Kalcijev karbid = 50,0 kg | 89550
858195 | 18453 | 1101 | 2 | 2011-06-14 17:46 | Celox measurment: Temperatura = 1485 °C, O2 = 0,0 ppm, C = 0,000 %, Al = 0,000 % | 89549
858200 | 18453 | 1400 | 5 | 2011-06-14 17:55 | Added [35] FeMo = 15,0 kg | 89549
858201 | 18453 | 1400 | 5 | 2011-06-14 17:55 | Added [48] FeV = 18,0 kg | 89549
858202 | 18453 | 1101 | 2 | 2011-06-14 17:56 | Celox measurment: Temperatura = 1473 °C, O2 = 0,0 ppm, C = 0,000 %, Al = 0,000 % | 89549
858203 | 18453 | 1400 | 5 | 2011-06-14 17:58 | Added [15] CASIfi13 = 14,5 kg | 89549
858204 | 18453 | 1362 | 4 | 2011-06-14 18:01 | Chemical analysis request at LFVD in chemical lab: 89549/ 0 Gorensek Peter | 89549
858205 | 18453 | 1016 | 1 | 2011-06-14 18:04 | Heat stop 89549 | 89549
858206 | 18454 | 1015 | 1 | 2011-06-14 18:05 | Heat start 89550 | 89550
858207 | 18454 | 1400 | 5 | 2011-06-14 18:11 | Added [35] FeMo = 140,0 kg | 89550
858208 | 18454 | 1400 | 5 | 2011-06-14 18:11 | Added [48] FeV = 30,0 kg | 89550
858209 | 18454 | 1400 | 5 | 2011-06-14 18:11 | Added [33] FeMnC = 50,0 kg | 89550
858210 | 18454 | 1400 | 5 | 2011-06-14 18:11 | Added [41] FeSi = 145,0 kg | 89550
858211 | 18454 | 1400 | 5 | 2011-06-14 18:11 | Added [27] FeCrC = 400,0 kg | 89550
858212 | 18454 | 1101 | 2 | 2011-06-14 18:17 | Celox measurment: Temperatura = 1502 °C, O2 = 0,0 ppm, C = 0,000 %, Al = 0,000 % | 89550
858213 | 18454 | 1252 | 3 | 2011-06-14 18:18 | Heating start 800 kWh | 89550
858214 | 18454 | 1101 | 2 | 2011-06-14 18:29 | Celox measurment: Temperatura = 1531 °C, O2 = 0,0 ppm, C = 0,000 %, Al = 0,000 % | 89550
858215 | 18454 | 1361 | 4 | 2011-06-14 18:29 | Zahteva za analizo z VPP na Spectro: 89550/ 5 e Gorensek Peter | 89550
858216 | 18454 | 1252 | 3 | 2011-06-14 18:29 | Heating start 300 kWh | 89550
858217 | 18455 | 1400 | 5 | 2011-06-14 18:32 | Added [13] CaO = 400,0 kg | 89551
858218 | 18455 | 1400 | 5 | 2011-06-14 18:32 | Added [12] BOKSIT = 100,0 kg | 89551
858219 | 18455 | 1400 | 5 | 2011-06-14 18:39 | Added [13] CaO = 400,0 kg | 89551
858220 | 18455 | 1400 | 5 | 2011-06-14 18:39 | Added [12] BOKSIT = 100,0 kg | 89551
858221 | 18454 | 1400 | 5 | 2011-06-14 18:43 | Added [48] FeV = 30,0 kg | 89550
858222 | 18454 | 1400 | 5 | 2011-06-14 18:43 | Added [41] FeSi = 20,0 kg | 89550
858223 | 18454 | 1400 | 5 | 2011-06-14 18:43 | Added [27] FeCrC = 200,0 kg | 89550
858224 | 18454 | 1251 | 3 | 2011-06-14 18:46 | Vacuum start | 89550
858225 | 18454 | 1254 | 3 | 2011-06-14 18:50 | Degassing start | 89550
858229 | 18454 | 1253 | 3 | 2011-06-14 19:20 | Degassing stop | 89550
858226 | 18454 | 1101 | 2 | 2011-06-14 19:24 | Celox measurment: Temperatura = 1482 °C, O2 = 0,0 ppm, C = 0,000 %, Al = 0,000 % | 89550
858227 | 18454 | 1362 | 4 | 2011-06-14 19:24 | Chemical analysis request at LFVD in chemical lab: 89550/10 Gorensek Peter | 89550
858228 | 18454 | 1361 | 4 | 2011-06-14 19:24 | Zahteva za analizo z VPP na Spectro: 89550/ 6 e Gorensek Peter | 89550
858230 | 18454 | 1400 | 5 | 2011-06-14 19:38 | Added [48] FeV = 25,0 kg | 89550
858231 | 18454 | 1400 | 5 | 2011-06-14 19:38 | Added [17] Cfi13 = 64,4 kg | 89550
858232 | 18454 | 1101 | 2 | 2011-06-14 19:41 | Celox measurment: Temperatura = 1459 °C, O2 = 0,0 ppm, C = 0,000 %, Al = 0,000 % | 89550
858233 | 18454 | 1252 | 3 | 2011-06-14 19:41 | Heating start 300 kWh | 89550
858234 | 18454 | 1361 | 4 | 2011-06-14 19:46 | Zahteva za analizo z VPP na Spectro: 89550/ 7 e Gorensek Peter | 89550
858235 | 18454 | 1400 | 5 | 2011-06-14 19:53 | Added [15] CASIfi13 = 13,8 kg | 89550
858236 | 18454 | 1362 | 4 | 2011-06-14 19:53 | Chemical analysis request at LFVD in chemical lab: 89550/ 0 Gorensek Peter | 89550
858237 | 18454 | 1016 | 1 | 2011-06-14 19:58 | Heat stop 89550 | 89550
858239 | 18455 | 1400 | 5 | 2011-06-14 21:03 | Added [48] FeV = 300,0 kg | 89551
858240 | 18455 | 1400 | 5 | 2011-06-14 21:03 | Added [52] KARBORITmleti = 210,0 kg | 89551
858241 | 18455 | 1400 | 5 | 2011-06-14 21:04 | Added [76] Kalcijev karbid = 50,0 kg | 89551
858238 | 18455 | 1015 | 1 | 2011-06-14 21:08 | Heat start 89551 | 89551
858242 | 18455 | 1400 | 5 | 2011-06-14 21:13 | Added [35] FeMo = 120,0 kg | 89551
858243 | 18455 | 1400 | 5 | 2011-06-14 21:13 | Added [33] FeMnC = 105,0 kg | 89551
858244 | 18455 | 1400 | 5 | 2011-06-14 21:13 | Added [41] FeSi = 88,0 kg | 89551
858245 | 18455 | 1400 | 5 | 2011-06-14 21:13 | Added [27] FeCrC = 1000,0 kg | 89551
858246 | 18455 | 1400 | 5 | 2011-06-14 21:16 | Added [13] CaO = 200,0 kg | 89551
858247 | 18455 | 1400 | 5 | 2011-06-14 21:16 | Added [12] BOKSIT = 120,0 kg | 89551
858250 | 18455 | 1101 | 2 | 2011-06-14 21:20 | Celox measurment: Temperatura = 1473 °C, O2 = 0,0 ppm, C = 0,000 %, Al = 0,000 % | 89551
858251 | 18455 | 1252 | 3 | 2011-06-14 21:21 | Heating start 1000 kWh | 89551
858252 | 18455 | 1101 | 2 | 2011-06-14 21:32 | Celox measurment: Temperatura = 1497 °C, O2 = 0,0 ppm, C = 0,000 %, Al = 0,000 % | 89551
858253 | 18455 | 1362 | 4 | 2011-06-14 21:32 | Chemical analysis request at LFVD in chemical lab: 89551/ 9 Gorensek Peter | 89551
858254 | 18455 | 1361 | 4 | 2011-06-14 21:32 | Zahteva za analizo z VPP na Spectro: 89551/ 5 e Gorensek Peter | 89551
858255 | 18455 | 1252 | 3 | 2011-06-14 21:36 | Heating start 1000 kWh | 89551
858256 | 18455 | 1400 | 5 | 2011-06-14 21:47 | Added [35] FeMo = 85,0 kg | 89551
858257 | 18455 | 1400 | 5 | 2011-06-14 21:47 | Added [48] FeV = 95,0 kg | 89551
858258 | 18455 | 1400 | 5 | 2011-06-14 21:47 | Added [33] FeMnC = 10,0 kg | 89551
858259 | 18455 | 1400 | 5 | 2011-06-14 21:47 | Added [41] FeSi = 45,0 kg | 89551
858260 | 18455 | 1400 | 5 | 2011-06-14 21:47 | Added [27] FeCrC = 100,0 kg | 89551
858261 | 18455 | 1400 | 5 | 2011-06-14 21:47 | Added [52] KARBORITmleti = 30,0 kg | 89551
858262 | 18455 | 1251 | 3 | 2011-06-14 21:53 | Vacuum start | 89551
858263 | 18455 | 1254 | 3 | 2011-06-14 21:59 | Degassing start | 89551
858264 | 18455 | 1253 | 3 | 2011-06-14 22:29 | Degassing stop | 89551
858265 | 18455 | 1361 | 4 | 2011-06-14 22:30 | Zahteva za analizo z VPP na Spectro: 89551/ 6 e Gorensek Peter | 89551
858266 | 18455 | 1362 | 4 | 2011-06-14 22:30 | Chemical analysis request at LFVD in chemical lab: 89551/10 Gorensek Peter | 89551
858267 | 18455 | 1400 | 5 | 2011-06-14 22:31 | Added [12] BOKSIT = 150,0 kg | 89551
858268 | 18455 | 1101 | 2 | 2011-06-14 22:34 | Celox measurment: Temperatura = 1470 °C, O2 = 0,0 ppm, C = 0,000 %, Al = 0,000 % | 89551
858269 | 18455 | 1111 | 2 | 2011-06-14 22:35 | Hydris meritev: H2 = 1,90 ppm, PBL = 1414 hPa, PSU = 681 hPa | 89551
858270 | 18455 | 1252 | 3 | 2011-06-14 22:40 | Heating start 200 kWh | 89551
858271 | 18455 | 1400 | 5 | 2011-06-14 22:43 | Added [72] Al opl.zica = 1,7 kg | 89551
858272 | 18455 | 1101 | 2 | 2011-06-14 22:44 | Celox measurment: Temperatura = 1469 °C, O2 = 0,0 ppm, C = 0,000 %, Al = 0,000 % | 89551
858273 | 18455 | 1252 | 3 | 2011-06-14 22:45 | Heating start 400 kWh | 89551
858274 | 18455 | 1400 | 5 | 2011-06-14 22:45 | Added [26] FeCrA = 170,0 kg | 89551
858275 | 18455 | 1400 | 5 | 2011-06-14 22:45 | Added [27] FeCrC = 60,0 kg | 89551
858276 | 18455 | 1400 | 5 | 2011-06-14 22:53 | Added [35] FeMo = 10,0 kg | 89551
858277 | 18455 | 1101 | 2 | 2011-06-14 22:55 | Celox measurment: Temperatura = 1477 °C, O2 = 0,0 ppm, C = 0,000 %, Al = 0,000 % | 89551
858280 | 18455 | 1400 | 5 | 2011-06-14 23:06 | Added [72] Al opl.zica = 0,8 kg | 89551
858278 | 18455 | 1101 | 2 | 2011-06-14 23:07 | Celox measurment: Temperatura = 1470 °C, O2 = 0,0 ppm, C = 0,000 %, Al = 0,000 % | 89551
858279 | 18455 | 1252 | 3 | 2011-06-14 23:07 | Heating start 100 kWh | 89551
858281 | 18455 | 1400 | 5 | 2011-06-14 23:10 | Added [15] CASIfi13 = 14,5 kg | 89551
858282 | 18455 | 1362 | 4 | 2011-06-14 23:13 | Chemical analysis request at LFVD in chemical lab: 89551/ 0 Gorensek Peter | 89551
858284 | 18455 | 1016 | 1 | 2011-06-14 23:15 | Heat stop 89551 | 89551
858888 | 18469 | 1400 | 5 | 2011-06-16 05:00 | Added [13] CaO = 350,0 kg | 89565
858889 | 18469 | 1400 | 5 | 2011-06-16 05:00 | Added [12] BOKSIT = 70,0 kg | 89565
858890 | 18469 | 1400 | 5 | 2011-06-16 05:25 | Added [52] KARBORITmleti = 60,0 kg | 89565
858891 | 18469 | 1400 | 5 | 2011-06-16 05:27 | Added [76] Kalcijev karbid = 50,0 kg | 89565
858893 | 18469 | 1015 | 1 | 2011-06-16 05:39 | Heat start 89565 | 89565
858894 | 18470 | 1400 | 5 | 2011-06-16 05:43 | Added [13] CaO = 400,0 kg | 89566
858895 | 18470 | 1400 | 5 | 2011-06-16 05:43 | Added [12] BOKSIT = 80,0 kg | 89566
858897 | 18469 | 1400 | 5 | 2011-06-16 05:46 | Added [35] FeMo = 220,0 kg | 89565
858898 | 18469 | 1400 | 5 | 2011-06-16 05:46 | Added [48] FeV = 350,0 kg | 89565
858899 | 18469 | 1400 | 5 | 2011-06-16 05:46 | Added [33] FeMnC = 40,0 kg | 89565
858900 | 18469 | 1400 | 5 | 2011-06-16 05:46 | Added [41] FeSi = 125,0 kg | 89565
858901 | 18469 | 1400 | 5 | 2011-06-16 05:46 | Added [10] Al bloki = 8,0 kg | 89565
858902 | 18469 | 1400 | 5 | 2011-06-16 05:46 | Added [52] KARBORITmleti = 80,0 kg | 89565
858896 | 18469 | 1101 | 2 | 2011-06-16 05:46 | Celox measurment: Temperatura = 1560 °C, O2 = 0,0 ppm, C = 0,000 %, Al = 0,000 % | 89565
858903 | 18469 | 1400 | 5 | 2011-06-16 05:50 | Added [12] BOKSIT = 50,0 kg | 89565
858904 | 18469 | 1400 | 5 | 2011-06-16 05:50 | Added [13] CaO = 250,0 kg | 89565
858905 | 18469 | 1251 | 3 | 2011-06-16 05:52 | Vacuum start | 89565
858906 | 18469 | 1254 | 3 | 2011-06-16 05:57 | Degassing start | 89565
858907 | 18469 | 1253 | 3 | 2011-06-16 06:23 | Degassing stop | 89565
858908 | 18469 | 1361 | 4 | 2011-06-16 06:23 | Zahteva za analizo z VPP na Spectro: 89565/ 5 e Adam Maks | 89565
858909 | 18469 | 1362 | 4 | 2011-06-16 06:23 | Chemical analysis request at LFVD in chemical lab: 89565/ 9 Adam Maks | 89565
858910 | 18469 | 1400 | 5 | 2011-06-16 06:47 | Added [35] FeMo = 60,0 kg | 89565
858911 | 18469 | 1400 | 5 | 2011-06-16 06:47 | Added [48] FeV = 20,0 kg | 89565
858912 | 18469 | 1400 | 5 | 2011-06-16 06:47 | Added [33] FeMnC = 10,0 kg | 89565
858913 | 18469 | 1400 | 5 | 2011-06-16 06:47 | Added [17] Cfi13 = 12,9 kg | 89565
858914 | 18469 | 1400 | 5 | 2011-06-16 06:47 | Added [72] Al opl.zica = 2,5 kg | 89565
858915 | 18469 | 1101 | 2 | 2011-06-16 06:49 | Celox measurment: Temperatura = 1459 °C, O2 = 0,0 ppm, C = 0,000 %, Al = 0,000 % | 89565
858917 | 18469 | 1252 | 3 | 2011-06-16 06:51 | Heating start 400 kWh | 89565
858918 | 18469 | 1400 | 5 | 2011-06-16 06:59 | Added [15] CASIfi13 = 23,0 kg | 89565
858919 | 18469 | 1400 | 5 | 2011-06-16 07:06 | Added [12] BOKSIT = 100,0 kg | 89565
858920 | 18469 | 1252 | 3 | 2011-06-16 07:10 | Heating start 400 kWh | 89565
858921 | 18469 | 1101 | 2 | 2011-06-16 07:15 | Celox measurment: Temperatura = 1475 °C, O2 = 0,0 ppm, C = 0,000 %, Al = 0,000 % | 89565
858922 | 18469 | 1361 | 4 | 2011-06-16 07:16 | Zahteva za analizo z VPP na Spectro: 89565/ 6 e Adam Maks | 89565
858927 | 18470 | 1400 | 5 | 2011-06-16 07:17 | Added [10] Al bloki = 5,0 kg | 89566
858928 | 18470 | 1400 | 5 | 2011-06-16 07:17 | Added [52] KARBORITmleti = 120,0 kg | 89566
858923 | 18469 | 1400 | 5 | 2011-06-16 07:20 | Added [72] Al opl.zica = 2,5 kg | 89565
858929 | 18470 | 1400 | 5 | 2011-06-16 07:20 | Added [76] Kalcijev karbid = 50,0 kg | 89566
858924 | 18469 | 1362 | 4 | 2011-06-16 07:22 | Chemical analysis request at LFVD in chemical lab: 89565/ 0 Adam Maks | 89565
858925 | 18469 | 1016 | 1 | 2011-06-16 07:25 | Heat stop 89565 | 89565
858926 | 18470 | 1015 | 1 | 2011-06-16 07:25 | Heat start 89566 | 89566
858930 | 18470 | 1101 | 2 | 2011-06-16 07:31 | Celox measurment: Temperatura = 1582 °C, O2 = 0,0 ppm, C = 0,000 %, Al = 0,000 % | 89566
858931 | 18470 | 1400 | 5 | 2011-06-16 07:31 | Added [35] FeMo = 270,0 kg | 89566
858932 | 18470 | 1400 | 5 | 2011-06-16 07:31 | Added [48] FeV = 300,0 kg | 89566
858933 | 18470 | 1400 | 5 | 2011-06-16 07:31 | Added [33] FeMnC = 50,0 kg | 89566
858934 | 18470 | 1400 | 5 | 2011-06-16 07:31 | Added [41] FeSi = 100,0 kg | 89566
858935 | 18470 | 1400 | 5 | 2011-06-16 07:31 | Added [10] Al bloki = 8,0 kg | 89566
858938 | 18470 | 1252 | 3 | 2011-06-16 07:35 | Heating start 200 kWh | 89566
858939 | 18470 | 1361 | 4 | 2011-06-16 07:38 | Zahteva za analizo z VPP na Spectro: 89566/ 5 e Adam Maks | 89566
858940 | 18470 | 1400 | 5 | 2011-06-16 07:43 | Added [35] FeMo = 65,0 kg | 89566
858941 | 18470 | 1400 | 5 | 2011-06-16 07:43 | Added [48] FeV = 45,0 kg | 89566
858942 | 18470 | 1400 | 5 | 2011-06-16 07:43 | Added [33] FeMnC = 20,0 kg | 89566
858943 | 18470 | 1400 | 5 | 2011-06-16 07:43 | Added [41] FeSi = 30,0 kg | 89566
858944 | 18470 | 1400 | 5 | 2011-06-16 07:43 | Added [27] FeCrC = 200,0 kg | 89566
858945 | 18470 | 1400 | 5 | 2011-06-16 07:43 | Added [10] Al bloki = 4,0 kg | 89566
858946 | 18470 | 1400 | 5 | 2011-06-16 07:43 | Added [52] KARBORITmleti = 70,0 kg | 89566
858947 | 18470 | 1400 | 5 | 2011-06-16 07:45 | Added [12] BOKSIT = 50,0 kg | 89566
858948 | 18470 | 1400 | 5 | 2011-06-16 07:45 | Added [13] CaO = 200,0 kg | 89566
858949 | 18470 | 1251 | 3 | 2011-06-16 07:47 | Vacuum start | 89566
858950 | 18470 | 1254 | 3 | 2011-06-16 07:52 | Degassing start | 89566
858951 | 18470 | 1253 | 3 | 2011-06-16 08:17 | Degassing stop | 89566
858952 | 18470 | 1361 | 4 | 2011-06-16 08:18 | Zahteva za analizo z VPP na Spectro: 89566/ 6 e Adam Maks | 89566
858953 | 18470 | 1362 | 4 | 2011-06-16 08:18 | Chemical analysis request at LFVD in chemical lab: 89566/10 Adam Maks | 89566
858954 | 18470 | 1101 | 2 | 2011-06-16 08:18 | Celox measurment: Temperatura = 1491 °C, O2 = 0,0 ppm, C = 0,000 %, Al = 0,000 % | 89566
858955 | 18470 | 1400 | 5 | 2011-06-16 08:19 | Added [12] BOKSIT = 100,0 kg | 89566
858956 | 18470 | 1400 | 5 | 2011-06-16 08:30 | Added [35] FeMo = 20,0 kg | 89566
858957 | 18470 | 1400 | 5 | 2011-06-16 08:30 | Added [27] FeCrC = 250,0 kg | 89566
858958 | 18470 | 1400 | 5 | 2011-06-16 08:30 | Added [17] Cfi13 = 12,9 kg | 89566
858959 | 18470 | 1400 | 5 | 2011-06-16 08:30 | Added [72] Al opl.zica = 2,5 kg | 89566
858960 | 18470 | 1101 | 2 | 2011-06-16 09:00 | Celox measurment: Temperatura = 1439 °C, O2 = 0,0 ppm, C = 0,000 %, Al = 0,000 % | 89566
858961 | 18470 | 1252 | 3 | 2011-06-16 09:01 | Heating start 600 kWh | 89566
858962 | 18470 | 1252 | 3 | 2011-06-16 09:10 | Heating start 200 kWh | 89566
858963 | 18470 | 1101 | 2 | 2011-06-16 09:16 | Celox measurment: Temperatura = 1471 °C, O2 = 0,0 ppm, C = 0,000 %, Al = 0,000 % | 89566
858964 | 18470 | 1400 | 5 | 2011-06-16 09:19 | Added [15] CASIfi13 = 14,5 kg | 89566
858965 | 18470 | 1362 | 4 | 2011-06-16 09:20 | Chemical analysis request at LFVD in chemical lab: 89566/ 0 Adam Maks | 89566
858966 | 18470 | 1016 | 1 | 2011-06-16 09:26 | Heat stop 89566 | 89566
859005 | 18473 | 1400 | 5 | 2011-06-16 12:31 | Added [13] CaO = 400,0 kg | 89569
859006 | 18473 | 1400 | 5 | 2011-06-16 12:31 | Added [12] BOKSIT = 80,0 kg | 89569
859049 | 18473 | 1400 | 5 | 2011-06-16 15:05 | Added [48] FeV = 230,0 kg | 89569
859050 | 18473 | 1400 | 5 | 2011-06-16 15:05 | Added [52] KARBORITmleti = 135,0 kg | 89569
859051 | 18473 | 1400 | 5 | 2011-06-16 15:06 | Added [76] Kalcijev karbid = 50,0 kg | 89569
859048 | 18473 | 1015 | 1 | 2011-06-16 15:07 | Heat start 89569 | 89569
859052 | 18473 | 1400 | 5 | 2011-06-16 15:29 | Added [35] FeMo = 170,0 kg | 89569
859053 | 18473 | 1400 | 5 | 2011-06-16 15:29 | Added [48] FeV = 120,0 kg | 89569
859054 | 18473 | 1400 | 5 | 2011-06-16 15:29 | Added [64] SiMn = 70,0 kg | 89569
859055 | 18473 | 1400 | 5 | 2011-06-16 15:29 | Added [41] FeSi = 40,0 kg | 89569
859056 | 18473 | 1400 | 5 | 2011-06-16 15:29 | Added [10] Al bloki = 4,0 kg | 89569
859057 | 18473 | 1252 | 3 | 2011-06-16 15:44 | Heating start 1500 kWh | 89569
859058 | 18473 | 1252 | 3 | 2011-06-16 16:01 | Heating start 800 kWh | 89569
859062 | 18473 | 1102 | 0 | 2011-06-16 16:10 | !!!1102!!! | 89569
859059 | 18473 | 1361 | 4 | 2011-06-16 16:10 | Zahteva za analizo z VPP na Spectro: 89569/ 5 e Ramot Ivan | 89569
859060 | 18473 | 1362 | 4 | 2011-06-16 16:11 | Chemical analysis request at LFVD in chemical lab: 89569/ 9 Ramot Ivan | 89569
859061 | 18473 | 1252 | 3 | 2011-06-16 16:13 | Heating start 1000 kWh | 89569
859063 | 18473 | 1400 | 5 | 2011-06-16 16:27 | Added [35] FeMo = 70,0 kg | 89569
859064 | 18473 | 1400 | 5 | 2011-06-16 16:27 | Added [48] FeV = 60,0 kg | 89569
859065 | 18473 | 1400 | 5 | 2011-06-16 16:27 | Added [41] FeSi = 70,0 kg | 89569
859066 | 18473 | 1400 | 5 | 2011-06-16 16:27 | Added [15] CASIfi13 = 23,0 kg | 89569
859067 | 18473 | 1400 | 5 | 2011-06-16 16:29 | Added [13] CaO = 200,0 kg | 89569
859068 | 18473 | 1400 | 5 | 2011-06-16 16:29 | Added [12] BOKSIT = 60,0 kg | 89569
859072 | 18473 | 1400 | 5 | 2011-06-16 16:32 | Added [13] CaO = 200,0 kg | 89569
859073 | 18473 | 1400 | 5 | 2011-06-16 16:32 | Added [12] BOKSIT = 50,0 kg | 89569
859080 | 18473 | 1400 | 5 | 2011-06-16 16:32 | Added [13] CaO = -200,0 kg | 89569
859081 | 18473 | 1400 | 5 | 2011-06-16 16:32 | Added [12] BOKSIT = -50,0 kg | 89569
859069 | 18473 | 1251 | 0 | 2011-06-16 16:33 | !!!1251!!! | 89569
859074 | 18473 | 1254 | 0 | 2011-06-16 16:37 | !!!1254!!! | 89569
859078 | 18473 | 1251 | 3 | 2011-06-16 16:39 | Vacuum start | 89569
859079 | 18473 | 1254 | 3 | 2011-06-16 16:39 | Degassing start | 89569
859092 | 18474 | 1400 | 5 | 2011-06-16 17:10 | Added [48] FeV = 230,0 kg | 89570
859093 | 18474 | 1400 | 5 | 2011-06-16 17:10 | Added [52] KARBORITmleti = 150,0 kg | 89570
859094 | 18474 | 1400 | 5 | 2011-06-16 17:11 | Added [76] Kalcijev karbid = 50,0 kg | 89570
859082 | 18473 | 1253 | 3 | 2011-06-16 17:13 | Degassing stop | 89569
859083 | 18473 | 1361 | 4 | 2011-06-16 17:14 | Zahteva za analizo z VPP na Spectro: 89569/ 6 e Ramot Ivan | 89569
859084 | 18473 | 1362 | 4 | 2011-06-16 17:14 | Chemical analysis request at LFVD in chemical lab: 89569/10 Ramot Ivan | 89569
859088 | 18473 | 1400 | 5 | 2011-06-16 17:15 | Added [21] EPŽ žlindra = 130,0 kg | 89569
859085 | 18473 | 1111 | 2 | 2011-06-16 17:25 | Hydris meritev: H2 = 1,90 ppm, PBL = 1325 hPa, PSU = 618 hPa | 89569
859087 | 18473 | 1400 | 5 | 2011-06-16 17:27 | Added [15] CASIfi13 = 14,7 kg | 89569
859089 | 18473 | 1362 | 4 | 2011-06-16 17:32 | Chemical analysis request at LFVD in chemical lab: 89569/ 0 Ramot Ivan | 89569
859090 | 18473 | 1016 | 1 | 2011-06-16 17:34 | Heat stop 89569 | 89569
859091 | 18474 | 1015 | 1 | 2011-06-16 17:35 | Heat start 89570 | 89570
859103 | 18474 | 1102 | 2 | 2011-06-16 17:40 | Temperature measurment: Temperature = 1546 °C | 89570
859095 | 18474 | 1400 | 5 | 2011-06-16 17:42 | Added [35] FeMo = 75,0 kg | 89570
859096 | 18474 | 1400 | 5 | 2011-06-16 17:42 | Added [48] FeV = 200,0 kg | 89570
859097 | 18474 | 1400 | 5 | 2011-06-16 17:42 | Added [64] SiMn = 35,0 kg | 89570
859098 | 18474 | 1400 | 5 | 2011-06-16 17:42 | Added [41] FeSi = 120,0 kg | 89570
859099 | 18474 | 1400 | 5 | 2011-06-16 17:42 | Added [10] Al bloki = 4,0 kg | 89570
859100 | 18474 | 1400 | 5 | 2011-06-16 17:45 | Added [13] CaO = 150,0 kg | 89570
859101 | 18474 | 1400 | 5 | 2011-06-16 17:45 | Added [12] BOKSIT = 40,0 kg | 89570
859102 | 18474 | 1252 | 3 | 2011-06-16 17:47 | Heating start 400 kWh | 89570
859104 | 18474 | 1361 | 4 | 2011-06-16 17:53 | Zahteva za analizo z VPP na Spectro: 89570/ 5 e Ramot Ivan | 89570
859105 | 18474 | 1252 | 3 | 2011-06-16 17:57 | Heating start 200 kWh | 89570
859106 | 18474 | 1400 | 5 | 2011-06-16 18:14 | Added [35] FeMo = 20,0 kg | 89570
859107 | 18474 | 1400 | 5 | 2011-06-16 18:14 | Added [48] FeV = 20,0 kg | 89570
859108 | 18474 | 1400 | 5 | 2011-06-16 18:14 | Added [64] SiMn = 12,0 kg | 89570
859109 | 18474 | 1400 | 5 | 2011-06-16 18:14 | Added [41] FeSi = 15,0 kg | 89570
859110 | 18474 | 1400 | 5 | 2011-06-16 18:14 | Added [52] KARBORITmleti = 70,0 kg | 89570
859111 | 18474 | 1400 | 5 | 2011-06-16 18:14 | Added [15] CASIfi13 = 34,5 kg | 89570
859112 | 18474 | 1400 | 5 | 2011-06-16 18:17 | Added [13] CaO = 200,0 kg | 89570
859113 | 18474 | 1400 | 5 | 2011-06-16 18:17 | Added [12] BOKSIT = 50,0 kg | 89570
859114 | 18474 | 1251 | 3 | 2011-06-16 18:19 | Vacuum start | 89570
859115 | 18474 | 1254 | 3 | 2011-06-16 18:23 | Degassing start | 89570
859136 | 18475 | 1400 | 5 | 2011-06-16 18:30 | Added [13] CaO = 350,0 kg | 89571
859137 | 18475 | 1400 | 5 | 2011-06-16 18:30 | Added [12] BOKSIT = 80,0 kg | 89571
859116 | 18474 | 1253 | 3 | 2011-06-16 18:52 | Degassing stop | 89570
859119 | 18474 | 1400 | 5 | 2011-06-16 18:52 | Added [21] EPŽ žlindra = 130,0 kg | 89570
859117 | 18474 | 1361 | 4 | 2011-06-16 18:52 | Zahteva za analizo z VPP na Spectro: 89570/ 6 e Ramot Ivan | 89570
859118 | 18474 | 1362 | 4 | 2011-06-16 18:53 | Chemical analysis request at LFVD in chemical lab: 89570/10 Ramot Ivan | 89570
859120 | 18474 | 1400 | 5 | 2011-06-16 18:56 | Added [15] CASIfi13 = 23,0 kg | 89570
859121 | 18474 | 1111 | 2 | 2011-06-16 19:03 | Hydris meritev: H2 = 2,20 ppm, PBL = 1464 hPa, PSU = 691 hPa | 89570
859122 | 18474 | 1252 | 3 | 2011-06-16 19:03 | Heating start 300 kWh | 89570
859128 | 18475 | 1400 | 5 | 2011-06-16 19:05 | Added [48] FeV = 230,0 kg | 89571
859129 | 18475 | 1400 | 5 | 2011-06-16 19:05 | Added [52] KARBORITmleti = 210,0 kg | 89571
859130 | 18475 | 1400 | 5 | 2011-06-16 19:06 | Added [76] Kalcijev karbid = 50,0 kg | 89571
859123 | 18474 | 1400 | 5 | 2011-06-16 19:10 | Added [15] CASIfi13 = 13,3 kg | 89570
859124 | 18474 | 1362 | 4 | 2011-06-16 19:10 | Chemical analysis request at LFVD in chemical lab: 89570/ 0 Ramot Ivan | 89570
859125 | 18474 | 1016 | 1 | 2011-06-16 19:13 | Heat stop 89570 | 89570
859126 | 18475 | 1015 | 1 | 2011-06-16 19:14 | Heat start 89571 | 89571
859127 | 18475 | 1361 | 4 | 2011-06-16 19:16 | Zahteva za analizo z VPP na Spectro: 89571/ 4 e Ramot Ivan | 89571
859131 | 18475 | 1400 | 5 | 2011-06-16 19:23 | Added [35] FeMo = 185,0 kg | 89571
859132 | 18475 | 1400 | 5 | 2011-06-16 19:23 | Added [48] FeV = 180,0 kg | 89571
859133 | 18475 | 1400 | 5 | 2011-06-16 19:23 | Added [64] SiMn = 50,0 kg | 89571
859134 | 18475 | 1400 | 5 | 2011-06-16 19:23 | Added [41] FeSi = 120,0 kg | 89571
859135 | 18475 | 1400 | 5 | 2011-06-16 19:23 | Added [10] Al bloki = 4,0 kg | 89571
859140 | 18475 | 1102 | 2 | 2011-06-16 19:28 | Temperature measurment: Temperature = 1536 °C | 89571
859141 | 18475 | 1252 | 3 | 2011-06-16 19:29 | Heating start 200 kWh | 89571
859142 | 18475 | 1252 | 3 | 2011-06-16 19:33 | Heating start 300 kWh | 89571
859143 | 18475 | 1361 | 4 | 2011-06-16 19:34 | Zahteva za analizo z VPP na Spectro: 89571/ 5 e Ramot Ivan | 89571
859144 | 18475 | 1362 | 4 | 2011-06-16 19:35 | Chemical analysis request at LFVD in chemical lab: 89571/ 9 Ramot Ivan | 89571
859145 | 18475 | 1400 | 5 | 2011-06-16 19:48 | Added [35] FeMo = 60,0 kg | 89571
859146 | 18475 | 1400 | 5 | 2011-06-16 19:48 | Added [48] FeV = 45,0 kg | 89571
859147 | 18475 | 1400 | 5 | 2011-06-16 19:48 | Added [41] FeSi = 20,0 kg | 89571
859148 | 18475 | 1400 | 5 | 2011-06-16 19:48 | Added [27] FeCrC = 200,0 kg | 89571
859149 | 18475 | 1400 | 5 | 2011-06-16 19:48 | Added [52] KARBORITmleti = 70,0 kg | 89571
859150 | 18475 | 1400 | 5 | 2011-06-16 19:51 | Added [13] CaO = 200,0 kg | 89571
859151 | 18475 | 1400 | 5 | 2011-06-16 19:51 | Added [12] BOKSIT = 80,0 kg | 89571
859152 | 18475 | 1251 | 3 | 2011-06-16 19:53 | Vacuum start | 89571
859153 | 18475 | 1254 | 3 | 2011-06-16 19:58 | Degassing start | 89571
859154 | 18475 | 1253 | 3 | 2011-06-16 20:28 | Degassing stop | 89571
859156 | 18475 | 1400 | 5 | 2011-06-16 20:29 | Added [12] BOKSIT = 70,0 kg | 89571
859157 | 18475 | 1400 | 5 | 2011-06-16 20:29 | Added [21] EPŽ žlindra = 150,0 kg | 89571
859155 | 18475 | 1362 | 4 | 2011-06-16 20:29 | Chemical analysis request at LFVD in chemical lab: 89571/10 Ramot Ivan | 89571
859158 | 18475 | 1102 | 2 | 2011-06-16 20:33 | Temperature measurment: Temperature = 1460 °C | 89571
859159 | 18475 | 1111 | 2 | 2011-06-16 20:34 | Hydris meritev: H2 = 2,10 ppm, PBL = 1350 hPa, PSU = 649 hPa | 89571
859160 | 18475 | 1252 | 3 | 2011-06-16 20:45 | Heating start 300 kWh | 89571
859161 | 18475 | 1102 | 2 | 2011-06-16 20:49 | Temperature measurment: Temperature = 1458 °C | 89571
859162 | 18475 | 1252 | 3 | 2011-06-16 20:50 | Heating start 200 kWh | 89571
859163 | 18475 | 1400 | 5 | 2011-06-16 20:50 | Added [35] FeMo = 13,0 kg | 89571
859164 | 18475 | 1400 | 5 | 2011-06-16 20:50 | Added [48] FeV = 10,0 kg | 89571
859165 | 18475 | 1400 | 5 | 2011-06-16 21:01 | Added [15] CASIfi13 = 14,3 kg | 89571
859166 | 18475 | 1362 | 4 | 2011-06-16 21:03 | Chemical analysis request at LFVD in chemical lab: 89571/ 0 Ramot Ivan | 89571
859167 | 18475 | 1016 | 1 | 2011-06-16 21:05 | Heat stop 89571 | 89571
860183 | 18501 | 1400 | 5 | 2011-06-22 02:49 | Added [13] CaO = 400,0 kg | 89597
860184 | 18501 | 1400 | 5 | 2011-06-22 02:49 | Added [12] BOKSIT = 80,0 kg | 89597
860221 | 18501 | 1400 | 5 | 2011-06-22 04:30 | Added [52] KARBORITmleti = 75,0 kg | 89597
860222 | 18501 | 1400 | 5 | 2011-06-22 04:32 | Added [76] Kalcijev karbid = 50,0 kg | 89597
860220 | 18501 | 1015 | 1 | 2011-06-22 04:42 | Heat start 89597 | 89597
860223 | 18501 | 1101 | 2 | 2011-06-22 04:44 | Celox measurment: Temperatura = 1551 °C, O2 = 0,0 ppm, C = 0,000 %, Al = 0,000 % | 89597
860226 | 18501 | 1400 | 5 | 2011-06-22 04:50 | Added [35] FeMo = 140,0 kg | 89597
860227 | 18501 | 1400 | 5 | 2011-06-22 04:50 | Added [48] FeV = 235,0 kg | 89597
860228 | 18501 | 1400 | 5 | 2011-06-22 04:50 | Added [33] FeMnC = 30,0 kg | 89597
860229 | 18501 | 1400 | 5 | 2011-06-22 04:50 | Added [41] FeSi = 35,0 kg | 89597
860230 | 18501 | 1400 | 5 | 2011-06-22 04:50 | Added [10] Al bloki = 4,0 kg | 89597
860231 | 18501 | 1252 | 3 | 2011-06-22 04:55 | Heating start 800 kWh | 89597
860232 | 18501 | 1101 | 2 | 2011-06-22 05:05 | Celox measurment: Temperatura = 1525 °C, O2 = 0,0 ppm, C = 0,000 %, Al = 0,000 % | 89597
860233 | 18501 | 1362 | 4 | 2011-06-22 05:05 | Chemical analysis request at LFVD in chemical lab: 89597/ 9 Adam Maks | 89597
860234 | 18501 | 1252 | 3 | 2011-06-22 05:05 | Heating start 1000 kWh | 89597
860235 | 18501 | 1101 | 2 | 2011-06-22 05:18 | Celox measurment: Temperatura = 1551 °C, O2 = 0,0 ppm, C = 0,000 %, Al = 0,000 % | 89597
860236 | 18501 | 1400 | 5 | 2011-06-22 05:19 | Added [35] FeMo = 55,0 kg | 89597
860237 | 18501 | 1400 | 5 | 2011-06-22 05:19 | Added [48] FeV = 40,0 kg | 89597
860238 | 18501 | 1400 | 5 | 2011-06-22 05:19 | Added [27] FeCrC = 150,0 kg | 89597
860239 | 18501 | 1400 | 5 | 2011-06-22 05:19 | Added [52] KARBORITmleti = 55,0 kg | 89597
860240 | 18501 | 1400 | 5 | 2011-06-22 05:21 | Added [13] CaO = 150,0 kg | 89597
860241 | 18501 | 1251 | 3 | 2011-06-22 05:22 | Vacuum start | 89597
860242 | 18501 | 1254 | 3 | 2011-06-22 05:28 | Degassing start | 89597
860243 | 18501 | 1253 | 3 | 2011-06-22 05:53 | Degassing stop | 89597
860245 | 18501 | 1400 | 5 | 2011-06-22 05:56 | Added [21] EPŽ žlindra = 100,0 kg | 89597
860244 | 18501 | 1362 | 4 | 2011-06-22 05:56 | Chemical analysis request at LFVD in chemical lab: 89597/10 Adam Maks | 89597
860246 | 18501 | 1252 | 3 | 2011-06-22 06:00 | Heating start 100 kWh | 89597
860247 | 18501 | 1101 | 2 | 2011-06-22 06:01 | Celox measurment: Temperatura = 1464 °C, O2 = 0,0 ppm, C = 0,000 %, Al = 0,000 % | 89597
860248 | 18501 | 1400 | 5 | 2011-06-22 06:10 | Added [72] Al opl.zica = 5,8 kg | 89597
860249 | 18501 | 1101 | 2 | 2011-06-22 06:11 | Celox measurment: Temperatura = 1448 °C, O2 = 0,0 ppm, C = 0,000 %, Al = 0,000 % | 89597
860250 | 18501 | 1252 | 3 | 2011-06-22 06:12 | Heating start 500 kWh | 89597
860251 | 18501 | 1400 | 5 | 2011-06-22 06:20 | Added [15] CASIfi13 = 14,3 kg | 89597
860252 | 18501 | 1362 | 4 | 2011-06-22 06:22 | Chemical analysis request at LFVD in chemical lab: 89597/ 0 Adam Maks | 89597
860253 | 18501 | 1016 | 1 | 2011-06-22 06:25 | Heat stop 89597 | 89597
860683 | 18513 | 1400 | 5 | 2011-06-23 11:51 | Added [13] CaO = 500,0 kg | 89609
860684 | 18513 | 1400 | 5 | 2011-06-23 11:51 | Added [12] BOKSIT = 100,0 kg | 89609
860724 | 18513 | 1400 | 5 | 2011-06-23 13:25 | Added [48] FeV = 330,0 kg | 89609
860725 | 18513 | 1400 | 5 | 2011-06-23 13:25 | Added [41] FeSi = 60,0 kg | 89609
860726 | 18513 | 1400 | 5 | 2011-06-23 13:25 | Added [52] KARBORITmleti = 180,0 kg | 89609
860727 | 18513 | 1400 | 5 | 2011-06-23 13:26 | Added [76] Kalcijev karbid = 50,0 kg | 89609
860731 | 18513 | 1015 | 1 | 2011-06-23 13:49 | Heat start 89609 | 89609
860732 | 18513 | 1400 | 5 | 2011-06-23 13:56 | Added [35] FeMo = 230,0 kg | 89609
860733 | 18513 | 1400 | 5 | 2011-06-23 13:56 | Added [48] FeV = 44,0 kg | 89609
860734 | 18513 | 1400 | 5 | 2011-06-23 13:56 | Added [33] FeMnC = 113,0 kg | 89609
860735 | 18513 | 1400 | 5 | 2011-06-23 13:56 | Added [41] FeSi = 73,0 kg | 89609
860736 | 18513 | 1400 | 5 | 2011-06-23 13:56 | Added [27] FeCrC = 204,0 kg | 89609
860737 | 18513 | 1400 | 5 | 2011-06-23 13:56 | Added [15] CASIfi13 = 34,5 kg | 89609
860738 | 18513 | 1101 | 2 | 2011-06-23 14:01 | Celox measurment: Temperatura = 1487 °C, O2 = 0,0 ppm, C = 0,000 %, Al = 0,000 % | 89609
860739 | 18513 | 1252 | 3 | 2011-06-23 14:01 | Heating start 800 kWh | 89609
860740 | 18513 | 1101 | 2 | 2011-06-23 14:11 | Celox measurment: Temperatura = 1516 °C, O2 = 0,0 ppm, C = 0,000 %, Al = 0,000 % | 89609
860741 | 18513 | 1362 | 4 | 2011-06-23 14:11 | Chemical analysis request at LFVD in chemical lab: 89609/ 9 Gorensek Peter | 89609
860742 | 18513 | 1252 | 3 | 2011-06-23 14:11 | Heating start 700 kWh | 89609
860743 | 18513 | 1400 | 5 | 2011-06-23 14:22 | Added [35] FeMo = 68,0 kg | 89609
860744 | 18513 | 1400 | 5 | 2011-06-23 14:22 | Added [48] FeV = 22,0 kg | 89609
860745 | 18513 | 1400 | 5 | 2011-06-23 14:22 | Added [27] FeCrC = 205,0 kg | 89609
860746 | 18513 | 1400 | 5 | 2011-06-23 14:22 | Added [52] KARBORITmleti = 35,0 kg | 89609
860747 | 18513 | 1400 | 5 | 2011-06-23 14:24 | Added [13] CaO = 300,0 kg | 89609
860748 | 18513 | 1400 | 5 | 2011-06-23 14:24 | Added [12] BOKSIT = 100,0 kg | 89609
860749 | 18513 | 1251 | 3 | 2011-06-23 14:27 | Vacuum start | 89609
860750 | 18513 | 1254 | 3 | 2011-06-23 14:30 | Degassing start | 89609
860751 | 18513 | 1253 | 3 | 2011-06-23 14:55 | Degassing stop | 89609
860752 | 18513 | 1362 | 4 | 2011-06-23 14:57 | Chemical analysis request at LFVD in chemical lab: 89609/10 Gorensek Peter | 89609
860753 | 18513 | 1361 | 4 | 2011-06-23 14:57 | Zahteva za analizo z VPP na Spectro: 89609/ 6 e Gorensek Peter | 89609
860754 | 18513 | 1101 | 2 | 2011-06-23 15:01 | Celox measurment: Temperatura = 1471 °C, O2 = 0,0 ppm, C = 0,000 %, Al = 0,000 % | 89609
860755 | 18513 | 1111 | 2 | 2011-06-23 15:02 | Hydris meritev: H2 = 2,20 ppm, PBL = 1442 hPa, PSU = 700 hPa | 89609
860757 | 18513 | 1252 | 3 | 2011-06-23 15:04 | Heating start 150 kWh | 89609
860760 | 18513 | 1400 | 5 | 2011-06-23 15:10 | Added [35] FeMo = 20,0 kg | 89609
860761 | 18513 | 1400 | 5 | 2011-06-23 15:10 | Added [48] FeV = 18,0 kg | 89609
860762 | 18513 | 1400 | 5 | 2011-06-23 15:10 | Added [26] FeCrA = 100,0 kg | 89609
860763 | 18513 | 1400 | 5 | 2011-06-23 15:10 | Added [17] Cfi13 = 11,0 kg | 89609
860764 | 18513 | 1400 | 5 | 2011-06-23 15:10 | Added [72] Al opl.zica = 1,7 kg | 89609
860765 | 18513 | 1101 | 2 | 2011-06-23 15:13 | Celox measurment: Temperatura = 1465 °C, O2 = 0,0 ppm, C = 0,000 %, Al = 0,000 % | 89609
860766 | 18513 | 1252 | 3 | 2011-06-23 15:14 | Heating start 250 kWh | 89609
860767 | 18513 | 1101 | 2 | 2011-06-23 15:32 | Celox measurment: Temperatura = 1461 °C, O2 = 0,0 ppm, C = 0,000 %, Al = 0,000 % | 89609
860768 | 18513 | 1252 | 3 | 2011-06-23 15:32 | Heating start 200 kWh | 89609
860769 | 18513 | 1400 | 5 | 2011-06-23 15:36 | Added [15] CASIfi13 = 13,6 kg | 89609
860770 | 18513 | 1362 | 4 | 2011-06-23 15:37 | Chemical analysis request at LFVD in chemical lab: 89609/ 0 Gorensek Peter | 89609
860771 | 18513 | 1016 | 1 | 2011-06-23 15:42 | Heat stop 89609 | 89609
860758 | 18513 | 1400 | 5 | 2011-06-23 15:59 | Added [12] BOKSIT = 100,0 kg | 89609
860759 | 18513 | 1400 | 5 | 2011-06-23 15:59 | Added [21] EPŽ žlindra = 100,0 kg | 89609
861408 | 18528 | 1400 | 5 | 2011-06-25 02:15 | Added [13] CaO = 500,0 kg | 89624
861409 | 18528 | 1400 | 5 | 2011-06-25 02:15 | Added [12] BOKSIT = 100,0 kg | 89624
861404 | 18528 | 1400 | 5 | 2011-06-25 03:13 | Added [52] KARBORITmleti = 60,0 kg | 89624
861405 | 18528 | 1400 | 5 | 2011-06-25 03:16 | Added [76] Kalcijev karbid = 50,0 kg | 89624
861403 | 18528 | 1015 | 1 | 2011-06-25 03:18 | Heat start 89624 | 89624
861406 | 18529 | 1400 | 5 | 2011-06-25 03:26 | Added [13] CaO = 400,0 kg | 89625
861407 | 18529 | 1400 | 5 | 2011-06-25 03:26 | Added [12] BOKSIT = 80,0 kg | 89625
861410 | 18528 | 1400 | 5 | 2011-06-25 03:28 | Added [13] CaO = 350,0 kg | 89624
861411 | 18528 | 1400 | 5 | 2011-06-25 03:29 | Added [35] FeMo = 175,0 kg | 89624
861412 | 18528 | 1400 | 5 | 2011-06-25 03:29 | Added [48] FeV = 265,0 kg | 89624
861413 | 18528 | 1400 | 5 | 2011-06-25 03:29 | Added [41] FeSi = 60,0 kg | 89624
861414 | 18528 | 1400 | 5 | 2011-06-25 03:29 | Added [27] FeCrC = 520,0 kg | 89624
861415 | 18528 | 1400 | 5 | 2011-06-25 03:29 | Added [10] Al bloki = 12,0 kg | 89624
861416 | 18528 | 1400 | 5 | 2011-06-25 03:34 | Added [12] BOKSIT = 70,0 kg | 89624
861417 | 18528 | 1101 | 2 | 2011-06-25 03:37 | Celox measurment: Temperatura = 1521 °C, O2 = 0,0 ppm, C = 0,000 %, Al = 0,000 % | 89624
861418 | 18528 | 1252 | 3 | 2011-06-25 03:38 | Heating start 700 kWh | 89624
861419 | 18528 | 1361 | 4 | 2011-06-25 03:45 | Zahteva za analizo z VPP na Spectro: 89624/ 5 e Obrovnik Boris | 89624
861420 | 18528 | 1362 | 4 | 2011-06-25 03:45 | Chemical analysis request at LFVD in chemical lab: 89624/ 9 Obrovnik Boris | 89624
861421 | 18528 | 1101 | 2 | 2011-06-25 03:49 | Celox measurment: Temperatura = 0 °C, O2 = 0,0 ppm, C = 0,000 %, Al = 0,000 % | 89624
861422 | 18528 | 1101 | 2 | 2011-06-25 03:49 | Celox measurment: Temperatura = 1532 °C, O2 = 0,0 ppm, C = 0,000 %, Al = 0,000 % | 89624
861423 | 18528 | 1252 | 3 | 2011-06-25 03:50 | Heating start 600 kWh | 89624
861424 | 18528 | 1361 | 4 | 2011-06-25 03:56 | Zahteva za analizo z VPP na Spectro: 89624/ 5 e Obrovnik Boris | 89624
861425 | 18528 | 1252 | 3 | 2011-06-25 03:57 | Heating start 200 kWh | 89624
861426 | 18528 | 1400 | 5 | 2011-06-25 04:02 | Added [35] FeMo = 42,0 kg | 89624
861427 | 18528 | 1400 | 5 | 2011-06-25 04:02 | Added [48] FeV = 40,0 kg | 89624
861428 | 18528 | 1400 | 5 | 2011-06-25 04:02 | Added [27] FeCrC = 500,0 kg | 89624
861429 | 18528 | 1400 | 5 | 2011-06-25 04:02 | Added [10] Al bloki = 8,0 kg | 89624
861430 | 18528 | 1400 | 5 | 2011-06-25 04:02 | Added [52] KARBORITmleti = 100,0 kg | 89624
861431 | 18528 | 1400 | 5 | 2011-06-25 04:05 | Added [13] CaO = 150,0 kg | 89624
861432 | 18528 | 1400 | 5 | 2011-06-25 04:05 | Added [12] BOKSIT = 50,0 kg | 89624
861433 | 18528 | 1400 | 5 | 2011-06-25 04:06 | Added [41] FeSi = 30,0 kg | 89624
861434 | 18528 | 1251 | 3 | 2011-06-25 04:09 | Vacuum start | 89624
861435 | 18528 | 1254 | 3 | 2011-06-25 04:14 | Degassing start | 89624
861436 | 18528 | 1253 | 3 | 2011-06-25 04:40 | Degassing stop | 89624
861437 | 18528 | 1361 | 4 | 2011-06-25 04:41 | Zahteva za analizo z VPP na Spectro: 89624/ 6 e Obrovnik Boris | 89624
861439 | 18528 | 1400 | 5 | 2011-06-25 04:41 | Added [12] BOKSIT = 110,0 kg | 89624
861438 | 18528 | 1362 | 4 | 2011-06-25 04:41 | Chemical analysis request at LFVD in chemical lab: 89624/10 Obrovnik Boris | 89624
861440 | 18528 | 1101 | 2 | 2011-06-25 04:49 | Celox measurment: Temperatura = 1471 °C, O2 = 0,0 ppm, C = 0,000 %, Al = 0,000 % | 89624
861441 | 18528 | 1400 | 5 | 2011-06-25 04:55 | Added [72] Al opl.zica = 3,3 kg | 89624
861442 | 18528 | 1361 | 4 | 2011-06-25 04:56 | Zahteva za analizo z VPP na Spectro: 89624/ 7 e Obrovnik Boris | 89624
861443 | 18528 | 1101 | 2 | 2011-06-25 04:57 | Celox measurment: Temperatura = 1470 °C, O2 = 0,0 ppm, C = 0,000 %, Al = 0,000 % | 89624
861444 | 18528 | 1101 | 2 | 2011-06-25 04:58 | Celox measurment: Temperatura = 1470 °C, O2 = 0,0 ppm, C = 0,000 %, Al = 0,000 % | 89624
861445 | 18528 | 1400 | 5 | 2011-06-25 05:01 | Added [15] CASIfi13 = 34,5 kg | 89624
861446 | 18528 | 1400 | 5 | 2011-06-25 05:02 | Added [35] FeMo = 15,0 kg | 89624
861447 | 18528 | 1400 | 5 | 2011-06-25 05:02 | Added [48] FeV = 20,0 kg | 89624
861448 | 18528 | 1400 | 5 | 2011-06-25 05:02 | Added [26] FeCrA = 100,0 kg | 89624
861449 | 18528 | 1252 | 3 | 2011-06-25 05:08 | Heating start 400 kWh | 89624
861458 | 18529 | 1400 | 5 | 2011-06-25 05:10 | Added [52] KARBORITmleti = 105,0 kg | 89625
861459 | 18529 | 1400 | 5 | 2011-06-25 05:12 | Added [76] Kalcijev karbid = 50,0 kg | 89625
861450 | 18528 | 1101 | 2 | 2011-06-25 05:13 | Celox measurment: Temperatura = 1468 °C, O2 = 0,0 ppm, C = 0,000 %, Al = 0,000 % | 89624
861451 | 18528 | 1361 | 4 | 2011-06-25 05:14 | Zahteva za analizo z VPP na Spectro: 89624/ 7 e Obrovnik Boris | 89624
861452 | 18528 | 1252 | 3 | 2011-06-25 05:14 | Heating start 200 kWh | 89624
861453 | 18528 | 1400 | 5 | 2011-06-25 05:18 | Added [72] Al opl.zica = 2,0 kg | 89624
861454 | 18528 | 1400 | 5 | 2011-06-25 05:22 | Added [15] CASIfi13 = 14,7 kg | 89624
861455 | 18528 | 1362 | 4 | 2011-06-25 05:23 | Chemical analysis request at LFVD in chemical lab: 89624/ 0 Obrovnik Boris | 89624
861456 | 18528 | 1016 | 1 | 2011-06-25 05:24 | Heat stop 89624 | 89624
861457 | 18529 | 1015 | 1 | 2011-06-25 05:25 | Heat start 89625 | 89625
861468 | 18529 | 1400 | 5 | 2011-06-25 05:34 | Added [48] FeV = 270,0 kg | 89625
861467 | 18529 | 1400 | 5 | 2011-06-25 05:34 | Added [48] FeV = -2270,0 kg | 89625
861460 | 18529 | 1400 | 5 | 2011-06-25 05:34 | Added [35] FeMo = 170,0 kg | 89625
861461 | 18529 | 1400 | 5 | 2011-06-25 05:34 | Added [48] FeV = 2270,0 kg | 89625
861462 | 18529 | 1400 | 5 | 2011-06-25 05:34 | Added [33] FeMnC = 47,0 kg | 89625
861463 | 18529 | 1400 | 5 | 2011-06-25 05:34 | Added [41] FeSi = 45,0 kg | 89625
861464 | 18529 | 1400 | 5 | 2011-06-25 05:34 | Added [27] FeCrC = 1000,0 kg | 89625
861465 | 18529 | 1400 | 5 | 2011-06-25 05:34 | Added [10] Al bloki = 12,0 kg | 89625
861466 | 18529 | 1400 | 5 | 2011-06-25 05:38 | Added [13] CaO = 200,0 kg | 89625
861469 | 18529 | 1101 | 2 | 2011-06-25 05:42 | Celox measurment: Temperatura = 1481 °C, O2 = 0,0 ppm, C = 0,000 %, Al = 0,000 % | 89625
861470 | 18529 | 1252 | 3 | 2011-06-25 05:43 | Heating start 1000 kWh | 89625
861471 | 18529 | 1101 | 2 | 2011-06-25 05:54 | Celox measurment: Temperatura = 1505 °C, O2 = 0,0 ppm, C = 0,000 %, Al = 0,000 % | 89625
861472 | 18529 | 1362 | 4 | 2011-06-25 05:55 | Chemical analysis request at LFVD in chemical lab: 89625/ 9 Obrovnik Boris | 89625
861473 | 18529 | 1361 | 4 | 2011-06-25 05:55 | Zahteva za analizo z VPP na Spectro: 89625/ 5 e Obrovnik Boris | 89625
861474 | 18529 | 1252 | 3 | 2011-06-25 05:56 | Heating start 1000 kWh | 89625
861475 | 18529 | 1400 | 5 | 2011-06-25 06:09 | Added [35] FeMo = 40,0 kg | 89625
861476 | 18529 | 1400 | 5 | 2011-06-25 06:09 | Added [48] FeV = 50,0 kg | 89625
861477 | 18529 | 1400 | 5 | 2011-06-25 06:09 | Added [33] FeMnC = 20,0 kg | 89625
861478 | 18529 | 1400 | 5 | 2011-06-25 06:09 | Added [41] FeSi = 25,0 kg | 89625
861479 | 18529 | 1400 | 5 | 2011-06-25 06:09 | Added [27] FeCrC = 400,0 kg | 89625
861480 | 18529 | 1400 | 5 | 2011-06-25 06:09 | Added [52] KARBORITmleti = 60,0 kg | 89625
861481 | 18529 | 1400 | 5 | 2011-06-25 06:09 | Added [15] CASIfi13 = 34,5 kg | 89625
861482 | 18529 | 1400 | 5 | 2011-06-25 06:13 | Added [13] CaO = 300,0 kg | 89625
861483 | 18529 | 1251 | 3 | 2011-06-25 06:18 | Vacuum start | 89625
861484 | 18529 | 1254 | 3 | 2011-06-25 06:23 | Degassing start | 89625
861485 | 18529 | 1253 | 3 | 2011-06-25 06:50 | Degassing stop | 89625
861486 | 18529 | 1362 | 4 | 2011-06-25 06:53 | Chemical analysis request at LFVD in chemical lab: 89625/10 Obrovnik Boris | 89625
861487 | 18529 | 1361 | 4 | 2011-06-25 06:53 | Zahteva za analizo z VPP na Spectro: 89625/ 6 e Obrovnik Boris | 89625
861488 | 18529 | 1400 | 5 | 2011-06-25 06:58 | Added [35] FeMo = 15,0 kg | 89625
861489 | 18529 | 1400 | 5 | 2011-06-25 06:58 | Added [26] FeCrA = 100,0 kg | 89625
861490 | 18529 | 1400 | 5 | 2011-06-25 06:59 | Added [12] BOKSIT = 80,0 kg | 89625
861491 | 18529 | 1400 | 5 | 2011-06-25 06:59 | Added [21] EPŽ žlindra = 150,0 kg | 89625
861498 | 18529 | 1252 | 3 | 2011-06-25 07:01 | Heating start 600 kWh | 89625
861492 | 18529 | 1101 | 2 | 2011-06-25 07:01 | Celox measurment: Temperatura = 1441 °C, O2 = 0,0 ppm, C = 0,000 %, Al = 0,000 % | 89625
861493 | 18529 | 1400 | 5 | 2011-06-25 07:09 | Added [35] FeMo = 10,0 kg | 89625
861494 | 18529 | 1400 | 5 | 2011-06-25 07:09 | Added [48] FeV = 10,0 kg | 89625
861495 | 18529 | 1400 | 5 | 2011-06-25 07:09 | Added [17] Cfi13 = 18,4 kg | 89625
861496 | 18529 | 1400 | 5 | 2011-06-25 07:09 | Added [72] Al opl.zica = 3,3 kg | 89625
861497 | 18529 | 1101 | 2 | 2011-06-25 07:11 | Celox measurment: Temperatura = 1455 °C, O2 = 0,0 ppm, C = 0,000 %, Al = 0,000 % | 89625
861499 | 18529 | 1252 | 3 | 2011-06-25 07:12 | Heating start 300 kWh | 89625
861500 | 18529 | 1400 | 5 | 2011-06-25 07:19 | Added [15] CASIfi13 = 15,2 kg | 89625
861503 | 18529 | 1362 | 4 | 2011-06-25 07:21 | Chemical analysis request at LFVD in chemical lab: 89625/ 0 Obrovnik Boris | 89625
861505 | 18529 | 1016 | 1 | 2011-06-25 07:26 | Heat stop 89625 | 89625
861950 | 18540 | 1400 | 5 | 2011-06-26 07:12 | Added [13] CaO = 350,0 kg | 89636
861951 | 18540 | 1400 | 5 | 2011-06-26 07:12 | Added [12] BOKSIT = 100,0 kg | 89636
861963 | 18540 | 1400 | 5 | 2011-06-26 07:55 | Added [48] FeV = 300,0 kg | 89636
861964 | 18540 | 1400 | 5 | 2011-06-26 07:55 | Added [27] FeCrC = 700,0 kg | 89636
861965 | 18540 | 1400 | 5 | 2011-06-26 07:56 | Added [76] Kalcijev karbid = 50,0 kg | 89636
861971 | 18540 | 1015 | 1 | 2011-06-26 08:21 | Heat start 89636 | 89636
861972 | 18540 | 1400 | 5 | 2011-06-26 08:27 | Added [35] FeMo = 50,0 kg | 89636
861973 | 18540 | 1400 | 5 | 2011-06-26 08:27 | Added [48] FeV = 57,0 kg | 89636
861974 | 18540 | 1400 | 5 | 2011-06-26 08:27 | Added [33] FeMnC = 61,0 kg | 89636
861975 | 18540 | 1400 | 5 | 2011-06-26 08:27 | Added [41] FeSi = 120,0 kg | 89636
861976 | 18540 | 1400 | 5 | 2011-06-26 08:27 | Added [27] FeCrC = 400,0 kg | 89636
861977 | 18540 | 1400 | 5 | 2011-06-26 08:30 | Added [13] CaO = 200,0 kg | 89636
861978 | 18540 | 1400 | 5 | 2011-06-26 08:30 | Added [12] BOKSIT = 70,0 kg | 89636
861979 | 18540 | 1101 | 2 | 2011-06-26 08:33 | Celox measurment: Temperatura = 1482 °C, O2 = 0,0 ppm, C = 0,000 %, Al = 0,000 % | 89636
861982 | 18540 | 1252 | 3 | 2011-06-26 08:34 | Heating start 1200 kWh | 89636
861983 | 18540 | 1361 | 4 | 2011-06-26 08:47 | Zahteva za analizo z VPP na Spectro: 89636/ 5 e Gorensek Peter | 89636
861984 | 18540 | 1101 | 2 | 2011-06-26 08:48 | Celox measurment: Temperatura = 1532 °C, O2 = 0,0 ppm, C = 0,000 %, Al = 0,000 % | 89636
861985 | 18540 | 1252 | 3 | 2011-06-26 08:48 | Heating start 300 kWh | 89636
861986 | 18540 | 1400 | 5 | 2011-06-26 08:55 | Added [35] FeMo = 15,0 kg | 89636
861987 | 18540 | 1400 | 5 | 2011-06-26 08:55 | Added [48] FeV = 18,0 kg | 89636
861988 | 18540 | 1400 | 5 | 2011-06-26 08:55 | Added [41] FeSi = 26,0 kg | 89636
861989 | 18540 | 1400 | 5 | 2011-06-26 08:55 | Added [27] FeCrC = 100,0 kg | 89636
861990 | 18540 | 1400 | 5 | 2011-06-26 08:55 | Added [52] KARBORITmleti = 50,0 kg | 89636
861991 | 18540 | 1251 | 3 | 2011-06-26 08:59 | Vacuum start | 89636
861992 | 18540 | 1254 | 3 | 2011-06-26 09:02 | Degassing start | 89636
861993 | 18540 | 1253 | 3 | 2011-06-26 09:37 | Degassing stop | 89636
861995 | 18540 | 1400 | 5 | 2011-06-26 09:38 | Added [12] BOKSIT = 80,0 kg | 89636
861996 | 18540 | 1400 | 5 | 2011-06-26 09:38 | Added [21] EPŽ žlindra = 130,0 kg | 89636
861994 | 18540 | 1362 | 4 | 2011-06-26 09:38 | Chemical analysis request at LFVD in chemical lab: 89636/10 Gorensek Peter | 89636
861997 | 18540 | 1101 | 2 | 2011-06-26 09:42 | Celox measurment: Temperatura = 1477 °C, O2 = 0,0 ppm, C = 0,000 %, Al = 0,000 % | 89636
861998 | 18540 | 1400 | 5 | 2011-06-26 09:53 | Added [48] FeV = 16,0 kg | 89636
861999 | 18540 | 1400 | 5 | 2011-06-26 09:53 | Added [17] Cfi13 = 22,1 kg | 89636
862000 | 18540 | 1101 | 2 | 2011-06-26 09:55 | Celox measurment: Temperatura = 1458 °C, O2 = 0,0 ppm, C = 0,000 %, Al = 0,000 % | 89636
862001 | 18540 | 1252 | 3 | 2011-06-26 09:56 | Heating start 200 kWh | 89636
862002 | 18540 | 1400 | 5 | 2011-06-26 10:00 | Added [15] CASIfi13 = 13,3 kg | 89636
862003 | 18540 | 1362 | 4 | 2011-06-26 10:02 | Chemical analysis request at LFVD in chemical lab: 89636/ 0 Gorensek Peter | 89636
862004 | 18540 | 1016 | 1 | 2011-06-26 10:06 | Heat stop 89636 | 89636
862015 | 18542 | 1400 | 5 | 2011-06-26 10:20 | Added [12] BOKSIT = 100,0 kg | 89638
862016 | 18542 | 1400 | 5 | 2011-06-26 10:20 | Added [13] CaO = 300,0 kg | 89638
862041 | 18542 | 1400 | 5 | 2011-06-26 11:30 | Added [35] FeMo = 130,0 kg | 89638
862042 | 18542 | 1400 | 5 | 2011-06-26 11:30 | Added [48] FeV = 230,0 kg | 89638
862043 | 18542 | 1400 | 5 | 2011-06-26 11:30 | Added [41] FeSi = 30,0 kg | 89638
862044 | 18542 | 1400 | 5 | 2011-06-26 11:30 | Added [27] FeCrC = 400,0 kg | 89638
862045 | 18542 | 1400 | 5 | 2011-06-26 11:30 | Added [52] KARBORITmleti = 60,0 kg | 89638
862046 | 18542 | 1400 | 5 | 2011-06-26 11:31 | Added [76] Kalcijev karbid = 50,0 kg | 89638
862050 | 18542 | 1015 | 1 | 2011-06-26 11:55 | Heat start 89638 | 89638
862051 | 18543 | 1400 | 5 | 2011-06-26 11:56 | Added [12] BOKSIT = 100,0 kg | 89639
862052 | 18543 | 1400 | 5 | 2011-06-26 11:56 | Added [13] CaO = 300,0 kg | 89639
862053 | 18542 | 1400 | 5 | 2011-06-26 12:02 | Added [35] FeMo = 88,0 kg | 89638
862054 | 18542 | 1400 | 5 | 2011-06-26 12:02 | Added [48] FeV = 75,0 kg | 89638
862055 | 18542 | 1400 | 5 | 2011-06-26 12:02 | Added [33] FeMnC = 50,0 kg | 89638
862056 | 18542 | 1400 | 5 | 2011-06-26 12:02 | Added [41] FeSi = 50,0 kg | 89638
862057 | 18542 | 1400 | 5 | 2011-06-26 12:02 | Added [27] FeCrC = 310,0 kg | 89638
862058 | 18542 | 1400 | 5 | 2011-06-26 12:02 | Added [10] Al bloki = 4,0 kg | 89638
862059 | 18542 | 1252 | 3 | 2011-06-26 12:06 | Heating start 300 kWh | 89638
862060 | 18542 | 1101 | 2 | 2011-06-26 12:12 | Celox measurment: Temperatura = 1468 °C, O2 = 0,0 ppm, C = 0,000 %, Al = 0,000 % | 89638
862061 | 18542 | 1252 | 3 | 2011-06-26 12:13 | Heating start 700 kWh | 89638
862062 | 18542 | 1101 | 2 | 2011-06-26 12:20 | Celox measurment: Temperatura = 1480 °C, O2 = 0,0 ppm, C = 0,000 %, Al = 0,000 % | 89638
862063 | 18542 | 1362 | 4 | 2011-06-26 12:20 | Chemical analysis request at LFVD in chemical lab: 89638/ 9 Gorensek Peter | 89638
862064 | 18542 | 1252 | 3 | 2011-06-26 12:21 | Heating start 1000 kWh | 89638
862065 | 18542 | 1400 | 5 | 2011-06-26 12:35 | Added [35] FeMo = 30,0 kg | 89638
862066 | 18542 | 1400 | 5 | 2011-06-26 12:35 | Added [41] FeSi = 30,0 kg | 89638
862067 | 18542 | 1400 | 5 | 2011-06-26 12:35 | Added [10] Al bloki = 4,0 kg | 89638
862068 | 18542 | 1400 | 5 | 2011-06-26 12:35 | Added [52] KARBORITmleti = 30,0 kg | 89638
862069 | 18542 | 1400 | 5 | 2011-06-26 12:36 | Added [13] CaO = 150,0 kg | 89638
862070 | 18542 | 1400 | 5 | 2011-06-26 12:36 | Added [12] BOKSIT = 100,0 kg | 89638
862071 | 18542 | 1251 | 3 | 2011-06-26 12:38 | Vacuum start | 89638
862072 | 18542 | 1254 | 3 | 2011-06-26 12:41 | Degassing start | 89638
862075 | 18542 | 1253 | 3 | 2011-06-26 13:06 | Degassing stop | 89638
862074 | 18542 | 1400 | 5 | 2011-06-26 13:08 | Added [21] EPŽ žlindra = 100,0 kg | 89638
862073 | 18542 | 1362 | 4 | 2011-06-26 13:08 | Chemical analysis request at LFVD in chemical lab: 89638/10 Gorensek Peter | 89638
862076 | 18542 | 1101 | 2 | 2011-06-26 13:11 | Celox measurment: Temperatura = 1482 °C, O2 = 0,0 ppm, C = 0,000 %, Al = 0,000 % | 89638
862077 | 18543 | 1400 | 5 | 2011-06-26 13:15 | Added [52] KARBORITmleti = 75,0 kg | 89639
862078 | 18543 | 1400 | 5 | 2011-06-26 13:16 | Added [76] Kalcijev karbid = 50,0 kg | 89639
862080 | 18542 | 1400 | 5 | 2011-06-26 13:23 | Added [72] Al opl.zica = 5,0 kg | 89638
862079 | 18542 | 1101 | 2 | 2011-06-26 13:24 | Celox measurment: Temperatura = 1469 °C, O2 = 0,0 ppm, C = 0,000 %, Al = 0,000 % | 89638
862081 | 18542 | 1400 | 5 | 2011-06-26 13:26 | Added [15] CASIfi13 = 14,5 kg | 89638
862082 | 18542 | 1362 | 4 | 2011-06-26 13:26 | Chemical analysis request at LFVD in chemical lab: 89638/ 0 Gorensek Peter | 89638
862083 | 18542 | 1016 | 1 | 2011-06-26 13:30 | Heat stop 89638 | 89638
862084 | 18543 | 1015 | 1 | 2011-06-26 13:30 | Heat start 89639 | 89639
862085 | 18543 | 1101 | 2 | 2011-06-26 13:39 | Celox measurment: Temperatura = 1526 °C, O2 = 0,0 ppm, C = 0,000 %, Al = 0,000 % | 89639
862086 | 18543 | 1400 | 5 | 2011-06-26 13:42 | Added [35] FeMo = 200,0 kg | 89639
862087 | 18543 | 1400 | 5 | 2011-06-26 13:42 | Added [48] FeV = 255,0 kg | 89639
862088 | 18543 | 1400 | 5 | 2011-06-26 13:42 | Added [33] FeMnC = 60,0 kg | 89639
862089 | 18543 | 1400 | 5 | 2011-06-26 13:42 | Added [41] FeSi = 110,0 kg | 89639
862090 | 18543 | 1400 | 5 | 2011-06-26 13:42 | Added [27] FeCrC = 420,0 kg | 89639
862091 | 18543 | 1400 | 5 | 2011-06-26 13:42 | Added [10] Al bloki = 7,0 kg | 89639
862092 | 18543 | 1101 | 2 | 2011-06-26 13:47 | Celox measurment: Temperatura = 1494 °C, O2 = 0,0 ppm, C = 0,000 %, Al = 0,000 % | 89639
862093 | 18543 | 1252 | 3 | 2011-06-26 13:48 | Heating start 900 kWh | 89639
862094 | 18543 | 1362 | 4 | 2011-06-26 13:58 | Chemical analysis request at LFVD in chemical lab: 89639/ 9 Gorensek Peter | 89639
862095 | 18543 | 1101 | 2 | 2011-06-26 13:58 | Celox measurment: Temperatura = 1525 °C, O2 = 0,0 ppm, C = 0,000 %, Al = 0,000 % | 89639
862096 | 18543 | 1252 | 3 | 2011-06-26 13:59 | Heating start 100 kWh | 89639
862116 | 18544 | 1400 | 5 | 2011-06-26 14:00 | Added [12] BOKSIT = 80,0 kg | 89640
862117 | 18544 | 1400 | 5 | 2011-06-26 14:00 | Added [13] CaO = 350,0 kg | 89640
862097 | 18543 | 1252 | 3 | 2011-06-26 14:01 | Heating start 100 kWh | 89639
862098 | 18543 | 1400 | 5 | 2011-06-26 14:09 | Added [35] FeMo = 25,0 kg | 89639
862099 | 18543 | 1400 | 5 | 2011-06-26 14:09 | Added [48] FeV = 10,0 kg | 89639
862100 | 18543 | 1400 | 5 | 2011-06-26 14:09 | Added [33] FeMnC = 15,0 kg | 89639
862101 | 18543 | 1400 | 5 | 2011-06-26 14:09 | Added [41] FeSi = 20,0 kg | 89639
862102 | 18543 | 1400 | 5 | 2011-06-26 14:09 | Added [27] FeCrC = 100,0 kg | 89639
862103 | 18543 | 1400 | 5 | 2011-06-26 14:09 | Added [52] KARBORITmleti = 15,0 kg | 89639
862104 | 18543 | 1400 | 5 | 2011-06-26 14:11 | Added [13] CaO = 150,0 kg | 89639
862105 | 18543 | 1251 | 3 | 2011-06-26 14:13 | Vacuum start | 89639
862106 | 18543 | 1254 | 3 | 2011-06-26 14:17 | Degassing start | 89639
862107 | 18543 | 1253 | 3 | 2011-06-26 14:42 | Degassing stop | 89639
862108 | 18543 | 1361 | 4 | 2011-06-26 14:43 | Zahteva za analizo z VPP na Spectro: 89639/ 6 e Gorensek Peter | 89639
862109 | 18543 | 1362 | 4 | 2011-06-26 14:43 | Chemical analysis request at LFVD in chemical lab: 89639/10 Gorensek Peter | 89639
862110 | 18543 | 1400 | 5 | 2011-06-26 14:44 | Added [12] BOKSIT = 130,0 kg | 89639
862111 | 18543 | 1101 | 2 | 2011-06-26 14:46 | Celox measurment: Temperatura = 1470 °C, O2 = 0,0 ppm, C = 0,000 %, Al = 0,000 % | 89639
862112 | 18543 | 1252 | 3 | 2011-06-26 14:49 | Heating start 300 kWh | 89639
862113 | 18543 | 1400 | 5 | 2011-06-26 14:54 | Added [27] FeCrC = 40,0 kg | 89639
862114 | 18543 | 1400 | 5 | 2011-06-26 14:54 | Added [17] Cfi13 = 16,6 kg | 89639
862115 | 18543 | 1101 | 2 | 2011-06-26 14:56 | Celox measurment: Temperatura = 1472 °C, O2 = 0,0 ppm, C = 0,000 %, Al = 0,000 % | 89639
862118 | 18543 | 1252 | 3 | 2011-06-26 14:58 | Heating start 300 kWh | 89639
862119 | 18543 | 1361 | 4 | 2011-06-26 15:00 | Zahteva za analizo z VPP na Spectro: 89639/ 7 e Gorensek Peter | 89639
862123 | 18543 | 1400 | 5 | 2011-06-26 15:04 | Added [72] Al opl.zica = 2,0 kg | 89639
862120 | 18544 | 1400 | 5 | 2011-06-26 15:05 | Added [35] FeMo = 160,0 kg | 89640
862121 | 18544 | 1400 | 5 | 2011-06-26 15:05 | Added [48] FeV = 340,0 kg | 89640
862134 | 18544 | 1400 | 5 | 2011-06-26 15:05 | Added [52] KARBORITmleti = 150,0 kg | 89640
862124 | 18543 | 1101 | 2 | 2011-06-26 15:06 | Celox measurment: Temperatura = 1482 °C, O2 = 0,0 ppm, C = 0,000 %, Al = 0,000 % | 89639
862125 | 18543 | 1101 | 2 | 2011-06-26 15:06 | Celox measurment: Temperatura = 1485 °C, O2 = 0,0 ppm, C = 0,000 %, Al = 0,000 % | 89639
862122 | 18544 | 1400 | 5 | 2011-06-26 15:07 | Added [76] Kalcijev karbid = 50,0 kg | 89640
862126 | 18543 | 1400 | 5 | 2011-06-26 15:07 | Added [15] CASIfi13 = 15,0 kg | 89639
862127 | 18543 | 1101 | 2 | 2011-06-26 15:10 | Celox measurment: Temperatura = 0 °C, O2 = 0,0 ppm, C = 0,000 %, Al = 0,000 % | 89639
862128 | 18543 | 1101 | 2 | 2011-06-26 15:11 | Celox measurment: Temperatura = 1477 °C, O2 = 0,0 ppm, C = 0,000 %, Al = 0,000 % | 89639
862129 | 18543 | 1362 | 4 | 2011-06-26 15:12 | Chemical analysis request at LFVD in chemical lab: 89639/ 0 Gorensek Peter | 89639
862130 | 18543 | 1016 | 1 | 2011-06-26 15:15 | Heat stop 89639 | 89639
862131 | 18544 | 1015 | 1 | 2011-06-26 15:15 | Heat start 89640 | 89640
862136 | 18544 | 1400 | 5 | 2011-06-26 15:23 | Added [35] FeMo = 40,0 kg | 89640
862137 | 18544 | 1400 | 5 | 2011-06-26 15:23 | Added [48] FeV = 30,0 kg | 89640
862138 | 18544 | 1400 | 5 | 2011-06-26 15:23 | Added [64] SiMn = 70,0 kg | 89640
862139 | 18544 | 1400 | 5 | 2011-06-26 15:23 | Added [41] FeSi = 100,0 kg | 89640
862140 | 18544 | 1400 | 5 | 2011-06-26 15:23 | Added [27] FeCrC = 300,0 kg | 89640
862135 | 18544 | 1101 | 2 | 2011-06-26 15:24 | Celox measurment: Temperatura = 1512 °C, O2 = 0,0 ppm, C = 0,000 %, Al = 0,000 % | 89640
862143 | 18544 | 1101 | 2 | 2011-06-26 15:31 | Celox measurment: Temperatura = 1491 °C, O2 = 0,0 ppm, C = 0,000 %, Al = 0,000 % | 89640
862144 | 18544 | 1252 | 3 | 2011-06-26 15:31 | Heating start 1000 kWh | 89640
862145 | 18544 | 1101 | 2 | 2011-06-26 15:42 | Celox measurment: Temperatura = 1520 °C, O2 = 0,0 ppm, C = 0,000 %, Al = 0,000 % | 89640
862146 | 18544 | 1362 | 4 | 2011-06-26 15:42 | Chemical analysis request at LFVD in chemical lab: 89640/ 9 Kotnik Marijan | 89640
862147 | 18544 | 1252 | 3 | 2011-06-26 15:43 | Heating start 700 kWh | 89640
862148 | 18544 | 1400 | 5 | 2011-06-26 15:52 | Added [35] FeMo = 35,0 kg | 89640
862149 | 18544 | 1400 | 5 | 2011-06-26 15:52 | Added [48] FeV = 30,0 kg | 89640
862150 | 18544 | 1400 | 5 | 2011-06-26 15:52 | Added [41] FeSi = 25,0 kg | 89640
862151 | 18544 | 1400 | 5 | 2011-06-26 15:52 | Added [30] FeCrC51 = 50,0 kg | 89640
862152 | 18544 | 1400 | 5 | 2011-06-26 15:52 | Added [27] FeCrC = 570,0 kg | 89640
862153 | 18544 | 1251 | 3 | 2011-06-26 15:58 | Vacuum start | 89640
862154 | 18544 | 1254 | 3 | 2011-06-26 16:04 | Degassing start | 89640
862155 | 18544 | 1253 | 3 | 2011-06-26 16:33 | Degassing stop | 89640
862156 | 18544 | 1362 | 4 | 2011-06-26 16:35 | Chemical analysis request at LFVD in chemical lab: 89640/10 Kotnik Marijan | 89640
862157 | 18544 | 1400 | 5 | 2011-06-26 16:35 | Added [12] BOKSIT = 130,0 kg | 89640
862158 | 18544 | 1101 | 2 | 2011-06-26 16:37 | Celox measurment: Temperatura = 1477 °C, O2 = 0,0 ppm, C = 0,000 %, Al = 0,000 % | 89640
862159 | 18544 | 1252 | 3 | 2011-06-26 16:38 | Heating start 200 kWh | 89640
862160 | 18544 | 1400 | 5 | 2011-06-26 16:47 | Added [17] Cfi13 = 16,6 kg | 89640
862161 | 18544 | 1400 | 5 | 2011-06-26 16:47 | Added [72] Al opl.zica = 1,7 kg | 89640
862162 | 18544 | 1101 | 2 | 2011-06-26 16:49 | Celox measurment: Temperatura = 1470 °C, O2 = 0,0 ppm, C = 0,000 %, Al = 0,000 % | 89640
862163 | 18544 | 1252 | 3 | 2011-06-26 16:50 | Heating start 200 kWh | 89640
862164 | 18544 | 1252 | 3 | 2011-06-26 16:50 | Heating start 100 kWh | 89640
862165 | 18544 | 1400 | 5 | 2011-06-26 16:54 | Added [15] CASIfi13 = 14,7 kg | 89640
862166 | 18544 | 1362 | 4 | 2011-06-26 16:56 | Chemical analysis request at LFVD in chemical lab: 89640/ 0 Kotnik Marijan | 89640
862167 | 18544 | 1016 | 1 | 2011-06-26 16:59 | Heat stop 89640 | 89640
862446 | 18551 | 1400 | 5 | 2011-06-27 05:45 | Added [12] BOKSIT = 100,0 kg | 89647
862447 | 18551 | 1400 | 5 | 2011-06-27 05:45 | Added [13] CaO = 350,0 kg | 89647
862432 | 18551 | 1400 | 5 | 2011-06-27 06:10 | Added [76] Kalcijev karbid = 50,0 kg | 89647
862438 | 18551 | 1015 | 1 | 2011-06-27 06:35 | Heat start 89647 | 89647
862439 | 18551 | 1400 | 5 | 2011-06-27 06:44 | Added [35] FeMo = 75,0 kg | 89647
862440 | 18551 | 1400 | 5 | 2011-06-27 06:44 | Added [48] FeV = 340,0 kg | 89647
862441 | 18551 | 1400 | 5 | 2011-06-27 06:44 | Added [64] SiMn = 44,0 kg | 89647
862442 | 18551 | 1400 | 5 | 2011-06-27 06:44 | Added [41] FeSi = 84,0 kg | 89647
862443 | 18551 | 1400 | 5 | 2011-06-27 06:44 | Added [27] FeCrC = 900,0 kg | 89647
862444 | 18551 | 1101 | 2 | 2011-06-27 06:48 | Celox measurment: Temperatura = 1473 °C, O2 = 0,0 ppm, C = 0,000 %, Al = 0,000 % | 89647
862445 | 18551 | 1252 | 3 | 2011-06-27 06:49 | Heating start 1200 kWh | 89647
862448 | 18551 | 1101 | 2 | 2011-06-27 07:02 | Celox measurment: Temperatura = 1518 °C, O2 = 0,0 ppm, C = 0,000 %, Al = 0,000 % | 89647
862449 | 18551 | 1361 | 4 | 2011-06-27 07:03 | Zahteva za analizo z VPP na Spectro: 89647/ 5 e Gorensek Peter | 89647
862450 | 18551 | 1252 | 3 | 2011-06-27 07:03 | Heating start 200 kWh | 89647
862451 | 18551 | 1400 | 5 | 2011-06-27 07:10 | Added [35] FeMo = 30,0 kg | 89647
862452 | 18551 | 1400 | 5 | 2011-06-27 07:10 | Added [48] FeV = 31,0 kg | 89647
862453 | 18551 | 1400 | 5 | 2011-06-27 07:10 | Added [27] FeCrC = 160,0 kg | 89647
862454 | 18551 | 1400 | 5 | 2011-06-27 07:10 | Added [52] KARBORITmleti = 15,0 kg | 89647
862455 | 18551 | 1251 | 3 | 2011-06-27 07:14 | Vacuum start | 89647
862456 | 18551 | 1254 | 3 | 2011-06-27 07:16 | Degassing start | 89647
862457 | 18551 | 1253 | 3 | 2011-06-27 07:41 | Degassing stop | 89647
862458 | 18551 | 1362 | 4 | 2011-06-27 07:44 | Chemical analysis request at LFVD in chemical lab: 89647/10 Gorensek Peter | 89647
862459 | 18551 | 1361 | 4 | 2011-06-27 07:44 | Zahteva za analizo z VPP na Spectro: 89647/ 6 e Gorensek Peter | 89647
862460 | 18551 | 1400 | 5 | 2011-06-27 07:44 | Added [21] EPŽ žlindra = 120,0 kg | 89647
862461 | 18551 | 1101 | 2 | 2011-06-27 07:47 | Celox measurment: Temperatura = 1477 °C, O2 = 0,0 ppm, C = 0,000 %, Al = 0,000 % | 89647
862462 | 18551 | 1400 | 5 | 2011-06-27 07:58 | Added [35] FeMo = 18,0 kg | 89647
862463 | 18551 | 1400 | 5 | 2011-06-27 07:58 | Added [48] FeV = 28,0 kg | 89647
862464 | 18551 | 1400 | 5 | 2011-06-27 07:58 | Added [17] Cfi13 = 33,1 kg | 89647
862465 | 18551 | 1101 | 2 | 2011-06-27 08:01 | Celox measurment: Temperatura = 1461 °C, O2 = 0,0 ppm, C = 0,000 %, Al = 0,000 % | 89647
862466 | 18551 | 1252 | 3 | 2011-06-27 08:01 | Heating start 300 kWh | 89647
862467 | 18551 | 1400 | 5 | 2011-06-27 08:08 | Added [15] CASIfi13 = 13,6 kg | 89647
862468 | 18551 | 1362 | 4 | 2011-06-27 08:08 | Chemical analysis request at LFVD in chemical lab: 89647/ 0 Gorensek Peter | 89647
862474 | 18551 | 1016 | 1 | 2011-06-27 08:11 | Heat stop 89647 | 89647
863368 | 18573 | 1400 | 5 | 2011-07-20 08:06 | Added [13] CaO = 350,0 kg | 89669
863369 | 18573 | 1400 | 5 | 2011-07-20 08:06 | Added [12] BOKSIT = 70,0 kg | 89669
863395 | 18573 | 1400 | 5 | 2011-07-20 09:53 | Added [48] FeV = 330,0 kg | 89669
863400 | 18573 | 1400 | 5 | 2011-07-20 09:53 | Added [52] KARBORITmleti = 210,0 kg | 89669
863396 | 18573 | 1400 | 5 | 2011-07-20 09:55 | Added [76] Kalcijev karbid = 50,0 kg | 89669
863397 | 18573 | 1015 | 1 | 2011-07-20 10:01 | Heat start 89669 | 89669
863401 | 18573 | 1101 | 2 | 2011-07-20 10:05 | Celox measurment: Temperatura = 1566 °C, O2 = 0,0 ppm, C = 0,000 %, Al = 0,000 % | 89669
863402 | 18573 | 1400 | 5 | 2011-07-20 10:05 | Added [35] FeMo = 60,0 kg | 89669
863403 | 18573 | 1400 | 5 | 2011-07-20 10:05 | Added [48] FeV = 50,0 kg | 89669
863404 | 18573 | 1400 | 5 | 2011-07-20 10:05 | Added [33] FeMnC = 70,0 kg | 89669
863405 | 18573 | 1400 | 5 | 2011-07-20 10:05 | Added [41] FeSi = 110,0 kg | 89669
863406 | 18573 | 1101 | 2 | 2011-07-20 10:10 | Celox measurment: Temperatura = 1541 °C, O2 = 0,0 ppm, C = 0,000 %, Al = 0,000 % | 89669
863407 | 18573 | 1252 | 3 | 2011-07-20 10:10 | Heating start 500 kWh | 89669
863408 | 18573 | 1252 | 3 | 2011-07-20 10:14 | Heating start 100 kWh | 89669
863409 | 18573 | 1361 | 4 | 2011-07-20 10:17 | Zahteva za analizo z VPP na Spectro: 89669/ 5 e Kotnik Marijan | 89669
863410 | 18573 | 1400 | 5 | 2011-07-20 10:23 | Added [35] FeMo = 20,0 kg | 89669
863411 | 18573 | 1400 | 5 | 2011-07-20 10:23 | Added [48] FeV = 20,0 kg | 89669
863412 | 18573 | 1400 | 5 | 2011-07-20 10:23 | Added [33] FeMnC = 12,0 kg | 89669
863413 | 18573 | 1400 | 5 | 2011-07-20 10:23 | Added [41] FeSi = 30,0 kg | 89669
863414 | 18573 | 1400 | 5 | 2011-07-20 10:23 | Added [27] FeCrC = 100,0 kg | 89669
863415 | 18573 | 1400 | 5 | 2011-07-20 10:23 | Added [52] KARBORITmleti = 10,0 kg | 89669
863416 | 18573 | 1251 | 3 | 2011-07-20 10:27 | Vacuum start | 89669
863417 | 18573 | 1254 | 3 | 2011-07-20 10:31 | Degassing start | 89669
863418 | 18573 | 1253 | 3 | 2011-07-20 11:06 | Degassing stop | 89669
863419 | 18573 | 1361 | 4 | 2011-07-20 11:07 | Zahteva za analizo z VPP na Spectro: 89669/ 6 e Kotnik Marijan | 89669
863420 | 18573 | 1362 | 4 | 2011-07-20 11:07 | Chemical analysis request at LFVD in chemical lab: 89669/10 Kotnik Marijan | 89669
863421 | 18573 | 1400 | 5 | 2011-07-20 11:08 | Added [12] BOKSIT = 80,0 kg | 89669
863422 | 18573 | 1400 | 5 | 2011-07-20 11:08 | Added [21] EPŽ žlindra = 100,0 kg | 89669
863423 | 18573 | 1101 | 2 | 2011-07-20 11:11 | Celox measurment: Temperatura = 1459 °C, O2 = 0,0 ppm, C = 0,000 %, Al = 0,000 % | 89669
863424 | 18573 | 1400 | 5 | 2011-07-20 11:13 | Added [17] Cfi13 = 18,4 kg | 89669
863425 | 18573 | 1252 | 3 | 2011-07-20 11:16 | Heating start 600 kWh | 89669
863426 | 18573 | 1400 | 5 | 2011-07-20 11:19 | Added [48] FeV = 17,0 kg | 89669
863427 | 18573 | 1400 | 5 | 2011-07-20 11:19 | Added [27] FeCrC = 50,0 kg | 89669
863428 | 18573 | 1400 | 5 | 2011-07-20 11:25 | Added [17] Cfi13 = 9,2 kg | 89669
863429 | 18573 | 1400 | 5 | 2011-07-20 11:25 | Added [72] Al opl.zica = 0,8 kg | 89669
863430 | 18573 | 1101 | 2 | 2011-07-20 11:25 | Celox measurment: Temperatura = 1471 °C, O2 = 0,0 ppm, C = 0,000 %, Al = 0,000 % | 89669
863431 | 18573 | 1252 | 3 | 2011-07-20 11:26 | Heating start 100 kWh | 89669
863432 | 18573 | 1400 | 5 | 2011-07-20 11:29 | Added [15] CASIfi13 = 12,7 kg | 89669
863433 | 18573 | 1362 | 4 | 2011-07-20 11:37 | Chemical analysis request at LFVD in chemical lab: 89669/ 0 Kotnik Marijan | 89669
863434 | 18573 | 1016 | 1 | 2011-07-20 11:37 | Heat stop 89669 | 89669
863435 | 18574 | 1400 | 5 | 2011-07-20 14:36 | Added [13] CaO = 450,0 kg | 89670
863436 | 18574 | 1400 | 5 | 2011-07-20 14:36 | Added [12] BOKSIT = 90,0 kg | 89670
863438 | 18574 | 1400 | 5 | 2011-07-20 15:35 | Added [52] KARBORITmleti = 60,0 kg | 89670
863439 | 18574 | 1400 | 5 | 2011-07-20 15:38 | Added [76] Kalcijev karbid = 50,0 kg | 89670
863437 | 18574 | 1015 | 1 | 2011-07-20 15:44 | Heat start 89670 | 89670
863440 | 18574 | 1400 | 5 | 2011-07-20 15:57 | Added [35] FeMo = 95,0 kg | 89670
863441 | 18574 | 1400 | 5 | 2011-07-20 15:57 | Added [48] FeV = 255,0 kg | 89670
863442 | 18574 | 1400 | 5 | 2011-07-20 15:57 | Added [33] FeMnC = 80,0 kg | 89670
863443 | 18574 | 1400 | 5 | 2011-07-20 15:57 | Added [41] FeSi = 100,0 kg | 89670
863444 | 18574 | 1400 | 5 | 2011-07-20 16:00 | Added [13] CaO = 350,0 kg | 89670
863445 | 18574 | 1400 | 5 | 2011-07-20 16:00 | Added [12] BOKSIT = 100,0 kg | 89670
863446 | 18574 | 1101 | 2 | 2011-07-20 16:04 | Celox measurment: Temperatura = 1489 °C, O2 = 0,0 ppm, C = 0,000 %, Al = 0,000 % | 89670
863447 | 18574 | 1252 | 3 | 2011-07-20 16:04 | Heating start 1000 kWh | 89670
863448 | 18574 | 1101 | 2 | 2011-07-20 16:17 | Celox measurment: Temperatura = 1509 °C, O2 = 0,0 ppm, C = 0,000 %, Al = 0,000 % | 89670
863449 | 18574 | 1252 | 3 | 2011-07-20 16:18 | Heating start 500 kWh | 89670
863450 | 18574 | 1362 | 4 | 2011-07-20 16:23 | Chemical analysis request at LFVD in chemical lab: 89670/ 9 Obrovnik Boris | 89670
863451 | 18574 | 1101 | 2 | 2011-07-20 16:26 | Celox measurment: Temperatura = 1535 °C, O2 = 0,0 ppm, C = 0,000 %, Al = 0,000 % | 89670
863452 | 18574 | 1252 | 3 | 2011-07-20 16:26 | Heating start 700 kWh | 89670
863455 | 18574 | 1400 | 5 | 2011-07-20 16:36 | Added [35] FeMo = 40,0 kg | 89670
863456 | 18574 | 1400 | 5 | 2011-07-20 16:36 | Added [48] FeV = 100,0 kg | 89670
863457 | 18574 | 1400 | 5 | 2011-07-20 16:36 | Added [64] SiMn = 27,0 kg | 89670
863458 | 18574 | 1400 | 5 | 2011-07-20 16:36 | Added [41] FeSi = 60,0 kg | 89670
863459 | 18574 | 1400 | 5 | 2011-07-20 16:36 | Added [27] FeCrC = 450,0 kg | 89670
863460 | 18574 | 1400 | 5 | 2011-07-20 16:36 | Added [52] KARBORITmleti = 65,0 kg | 89670
863461 | 18574 | 1400 | 5 | 2011-07-20 16:41 | Added [13] CaO = 250,0 kg | 89670
863462 | 18574 | 1400 | 5 | 2011-07-20 16:41 | Added [12] BOKSIT = 70,0 kg | 89670
863463 | 18574 | 1251 | 3 | 2011-07-20 16:44 | Vacuum start | 89670
863464 | 18574 | 1254 | 3 | 2011-07-20 16:47 | Degassing start | 89670
863465 | 18574 | 1253 | 3 | 2011-07-20 17:17 | Degassing stop | 89670
863468 | 18574 | 1400 | 5 | 2011-07-20 17:18 | Added [12] BOKSIT = 130,0 kg | 89670
863466 | 18574 | 1361 | 4 | 2011-07-20 17:19 | Zahteva za analizo z VPP na Spectro: 89670/ 6 e Obrovnik Boris | 89670
863467 | 18574 | 1362 | 4 | 2011-07-20 17:19 | Chemical analysis request at LFVD in chemical lab: 89670/10 Obrovnik Boris | 89670
863469 | 18574 | 1101 | 2 | 2011-07-20 17:23 | Celox measurment: Temperatura = 1463 °C, O2 = 0,0 ppm, C = 0,000 %, Al = 0,000 % | 89670
863470 | 18574 | 1111 | 2 | 2011-07-20 17:24 | Hydris meritev: H2 = 1,50 ppm, PBL = 1205 hPa, PSU = 544 hPa | 89670
863471 | 18574 | 1252 | 3 | 2011-07-20 17:27 | Heating start 300 kWh | 89670
863472 | 18574 | 1400 | 5 | 2011-07-20 17:38 | Added [17] Cfi13 = 27,6 kg | 89670
863473 | 18574 | 1400 | 5 | 2011-07-20 17:51 | Added [21] EPŽ žlindra = 150,0 kg | 89670
863474 | 18574 | 1400 | 5 | 2011-07-20 17:52 | Added [35] FeMo = 50,0 kg | 89670
863475 | 18574 | 1400 | 5 | 2011-07-20 17:52 | Added [48] FeV = 24,0 kg | 89670
863476 | 18574 | 1101 | 2 | 2011-07-20 17:59 | Celox measurment: Temperatura = 1450 °C, O2 = 0,0 ppm, C = 0,000 %, Al = 0,000 % | 89670
863477 | 18574 | 1361 | 4 | 2011-07-20 18:00 | Zahteva za analizo z VPP na Spectro: 89670/ 7 e Obrovnik Boris | 89670
863478 | 18574 | 1252 | 3 | 2011-07-20 18:00 | Heating start 500 kWh | 89670
863479 | 18574 | 1252 | 3 | 2011-07-20 18:07 | Heating start 200 kWh | 89670
863480 | 18574 | 1101 | 2 | 2011-07-20 18:09 | Celox measurment: Temperatura = 1471 °C, O2 = 0,0 ppm, C = 0,000 %, Al = 0,000 % | 89670
863481 | 18574 | 1400 | 5 | 2011-07-20 18:11 | Added [35] FeMo = 15,0 kg | 89670
863482 | 18574 | 1400 | 5 | 2011-07-20 18:11 | Added [26] FeCrA = 70,0 kg | 89670
863483 | 18574 | 1400 | 5 | 2011-07-20 18:12 | Added [15] CASIfi13 = 27,6 kg | 89670
863484 | 18574 | 1362 | 4 | 2011-07-20 18:14 | Chemical analysis request at LFVD in chemical lab: 89670/ 0 Obrovnik Boris | 89670
863485 | 18574 | 1016 | 1 | 2011-07-20 18:16 | Heat stop 89670 | 89670
864313 | 18595 | 1400 | 5 | 2011-07-23 14:14 | Added [13] CaO = 350,0 kg | 89691
864314 | 18595 | 1400 | 5 | 2011-07-23 14:14 | Added [12] BOKSIT = 80,0 kg | 89691
864318 | 18595 | 1400 | 5 | 2011-07-23 15:34 | Added [76] Kalcijev karbid = 50,0 kg | 89691
864315 | 18595 | 1400 | 5 | 2011-07-23 15:45 | Added [13] CaO = 350,0 kg | 89691
864316 | 18595 | 1400 | 5 | 2011-07-23 15:45 | Added [12] BOKSIT = 80,0 kg | 89691
864338 | 18595 | 1400 | 5 | 2011-07-23 15:45 | Added [13] CaO = -350,0 kg | 89691
864339 | 18595 | 1400 | 5 | 2011-07-23 15:45 | Added [12] BOKSIT = -80,0 kg | 89691
864317 | 18595 | 1015 | 1 | 2011-07-23 15:46 | Heat start 89691 | 89691
864319 | 18595 | 1400 | 5 | 2011-07-23 15:52 | Added [35] FeMo = 75,0 kg | 89691
864320 | 18595 | 1400 | 5 | 2011-07-23 15:52 | Added [48] FeV = 275,0 kg | 89691
864321 | 18595 | 1400 | 5 | 2011-07-23 15:52 | Added [33] FeMnC = 80,0 kg | 89691
864322 | 18595 | 1400 | 5 | 2011-07-23 15:52 | Added [41] FeSi = 100,0 kg | 89691
864323 | 18595 | 1400 | 5 | 2011-07-23 15:52 | Added [27] FeCrC = 500,0 kg | 89691
864324 | 18595 | 1101 | 2 | 2011-07-23 16:01 | Celox measurment: Temperatura = 1490 °C, O2 = 0,0 ppm, C = 0,000 %, Al = 0,000 % | 89691
864325 | 18595 | 1252 | 3 | 2011-07-23 16:01 | Heating start 1000 kWh | 89691
864326 | 18595 | 1101 | 2 | 2011-07-23 16:14 | Celox measurment: Temperatura = 1498 °C, O2 = 0,0 ppm, C = 0,000 %, Al = 0,000 % | 89691
864327 | 18595 | 1361 | 4 | 2011-07-23 16:15 | Zahteva za analizo z VPP na Spectro: 89691/ 5 e Obrovnik Boris | 89691
864328 | 18595 | 1362 | 4 | 2011-07-23 16:15 | Chemical analysis request at LFVD in chemical lab: 89691/ 9 Obrovnik Boris | 89691
864329 | 18595 | 1252 | 3 | 2011-07-23 16:16 | Heating start 1000 kWh | 89691
864330 | 18595 | 1101 | 2 | 2011-07-23 16:28 | Celox measurment: Temperatura = 1530 °C, O2 = 0,0 ppm, C = 0,000 %, Al = 0,000 % | 89691
864331 | 18595 | 1252 | 3 | 2011-07-23 16:30 | Heating start 500 kWh | 89691
864332 | 18595 | 1400 | 5 | 2011-07-23 16:37 | Added [35] FeMo = 22,0 kg | 89691
864333 | 18595 | 1400 | 5 | 2011-07-23 16:37 | Added [48] FeV = 35,0 kg | 89691
864334 | 18595 | 1400 | 5 | 2011-07-23 16:37 | Added [41] FeSi = 20,0 kg | 89691
864335 | 18595 | 1400 | 5 | 2011-07-23 16:37 | Added [27] FeCrC = 150,0 kg | 89691
864336 | 18595 | 1400 | 5 | 2011-07-23 16:37 | Added [52] KARBORITmleti = 45,0 kg | 89691
864337 | 18595 | 1251 | 3 | 2011-07-23 16:39 | Vacuum start | 89691
864340 | 18595 | 1254 | 3 | 2011-07-23 16:42 | Degassing start | 89691
864359 | 18596 | 1400 | 5 | 2011-07-23 17:00 | Added [13] CaO = 350,0 kg | 89692
864360 | 18596 | 1400 | 5 | 2011-07-23 17:00 | Added [12] BOKSIT = 80,0 kg | 89692
864343 | 18595 | 1400 | 5 | 2011-07-23 17:18 | Added [12] BOKSIT = 150,0 kg | 89691
864341 | 18595 | 1361 | 4 | 2011-07-23 17:18 | Zahteva za analizo z VPP na Spectro: 89691/ 6 e Obrovnik Boris | 89691
864342 | 18595 | 1362 | 4 | 2011-07-23 17:19 | Chemical analysis request at LFVD in chemical lab: 89691/10 Obrovnik Boris | 89691
864344 | 18595 | 1101 | 2 | 2011-07-23 17:22 | Celox measurment: Temperatura = 1467 °C, O2 = 0,0 ppm, C = 0,000 %, Al = 0,000 % | 89691
864345 | 18595 | 1111 | 2 | 2011-07-23 17:25 | Hydris meritev: H2 = 0,00 ppm, PBL = 1370 hPa, PSU = 517 hPa | 89691
864346 | 18595 | 1112 | 2 | 2011-07-23 17:25 | Hydris meritev: H2 = 0,00 ppm, PBL = 1370 hPa, PSU = 517 hPa | 89691
864347 | 18595 | 1252 | 3 | 2011-07-23 17:26 | Heating start 300 kWh | 89691
864348 | 18595 | 1400 | 5 | 2011-07-23 17:31 | Added [17] Cfi13 = 12,9 kg | 89691
864349 | 18595 | 1400 | 5 | 2011-07-23 17:31 | Added [72] Al opl.zica = 1,2 kg | 89691
864350 | 18595 | 1101 | 2 | 2011-07-23 17:34 | Celox measurment: Temperatura = 1467 °C, O2 = 0,0 ppm, C = 0,000 %, Al = 0,000 % | 89691
864351 | 18595 | 1252 | 3 | 2011-07-23 17:35 | Heating start 300 kWh | 89691
864352 | 18595 | 1400 | 5 | 2011-07-23 17:40 | Added [35] FeMo = 15,0 kg | 89691
864353 | 18595 | 1400 | 5 | 2011-07-23 17:40 | Added [48] FeV = 27,0 kg | 89691
864354 | 18595 | 1400 | 5 | 2011-07-23 17:40 | Added [27] FeCrC = 80,0 kg | 89691
864355 | 18595 | 1400 | 5 | 2011-07-23 17:42 | Added [15] CASIfi13 = 13,3 kg | 89691
864356 | 18595 | 1362 | 4 | 2011-07-23 17:43 | Chemical analysis request at LFVD in chemical lab: 89691/ 0 Obrovnik Boris | 89691
864361 | 18596 | 1400 | 5 | 2011-07-23 17:43 | Added [76] Kalcijev karbid = 50,0 kg | 89692
864357 | 18595 | 1016 | 1 | 2011-07-23 17:44 | Heat stop 89691 | 89691
864358 | 18596 | 1015 | 1 | 2011-07-23 17:51 | Heat start 89692 | 89692
864362 | 18596 | 1101 | 2 | 2011-07-23 18:00 | Celox measurment: Temperatura = 1539 °C, O2 = 0,0 ppm, C = 0,000 %, Al = 0,000 % | 89692
864363 | 18596 | 1400 | 5 | 2011-07-23 18:00 | Added [35] FeMo = 110,0 kg | 89692
864364 | 18596 | 1400 | 5 | 2011-07-23 18:00 | Added [48] FeV = 300,0 kg | 89692
864365 | 18596 | 1400 | 5 | 2011-07-23 18:00 | Added [33] FeMnC = 40,0 kg | 89692
864366 | 18596 | 1400 | 5 | 2011-07-23 18:00 | Added [41] FeSi = 40,0 kg | 89692
864367 | 18596 | 1400 | 5 | 2011-07-23 18:00 | Added [52] KARBORITmleti = 100,0 kg | 89692
864368 | 18596 | 1400 | 5 | 2011-07-23 18:04 | Added [13] CaO = 150,0 kg | 89692
864369 | 18596 | 1400 | 5 | 2011-07-23 18:04 | Added [12] BOKSIT = 100,0 kg | 89692
864370 | 18596 | 1252 | 3 | 2011-07-23 18:09 | Heating start 1000 kWh | 89692
864371 | 18596 | 1101 | 2 | 2011-07-23 18:20 | Celox measurment: Temperatura = 1521 °C, O2 = 0,0 ppm, C = 0,000 %, Al = 0,000 % | 89692
864372 | 18596 | 1252 | 3 | 2011-07-23 18:20 | Heating start 700 kWh | 89692
864373 | 18596 | 1362 | 4 | 2011-07-23 18:27 | Chemical analysis request at LFVD in chemical lab: 89692/ 9 Obrovnik Boris | 89692
864374 | 18596 | 1400 | 5 | 2011-07-23 18:34 | Added [35] FeMo = 32,0 kg | 89692
864375 | 18596 | 1400 | 5 | 2011-07-23 18:34 | Added [48] FeV = 44,0 kg | 89692
864376 | 18596 | 1400 | 5 | 2011-07-23 18:34 | Added [41] FeSi = 54,0 kg | 89692
864377 | 18596 | 1400 | 5 | 2011-07-23 18:34 | Added [10] Al bloki = 4,0 kg | 89692
864378 | 18596 | 1400 | 5 | 2011-07-23 18:34 | Added [52] KARBORITmleti = 70,0 kg | 89692
864379 | 18596 | 1400 | 5 | 2011-07-23 18:37 | Added [13] CaO = 400,0 kg | 89692
864380 | 18596 | 1400 | 5 | 2011-07-23 18:37 | Added [12] BOKSIT = 80,0 kg | 89692
864381 | 18596 | 1251 | 3 | 2011-07-23 18:40 | Vacuum start | 89692
864382 | 18596 | 1254 | 3 | 2011-07-23 18:43 | Degassing start | 89692
864383 | 18596 | 1253 | 3 | 2011-07-23 19:18 | Degassing stop | 89692
864384 | 18596 | 1361 | 4 | 2011-07-23 19:24 | Zahteva za analizo z VPP na Spectro: 89692/ 6 e Obrovnik Boris | 89692
864385 | 18596 | 1362 | 4 | 2011-07-23 19:25 | Chemical analysis request at LFVD in chemical lab: 89692/10 Obrovnik Boris | 89692
864386 | 18596 | 1400 | 5 | 2011-07-23 19:27 | Added [12] BOKSIT = 110,0 kg | 89692
864387 | 18596 | 1400 | 5 | 2011-07-23 19:27 | Added [21] EPŽ žlindra = 150,0 kg | 89692
864388 | 18596 | 1252 | 3 | 2011-07-23 19:32 | Heating start 300 kWh | 89692
864389 | 18596 | 1101 | 2 | 2011-07-23 19:36 | Celox measurment: Temperatura = 1462 °C, O2 = 0,0 ppm, C = 0,000 %, Al = 0,000 % | 89692
864390 | 18596 | 1111 | 2 | 2011-07-23 19:38 | Hydris meritev: H2 = 1,40 ppm, PBL = 1622 hPa, PSU = 785 hPa | 89692
864391 | 18596 | 1400 | 5 | 2011-07-23 19:38 | Added [72] Al opl.zica = 2,5 kg | 89692
864392 | 18596 | 1252 | 3 | 2011-07-23 19:39 | Heating start 400 kWh | 89692
864393 | 18596 | 1101 | 2 | 2011-07-23 19:50 | Celox measurment: Temperatura = 1468 °C, O2 = 0,0 ppm, C = 0,000 %, Al = 0,000 % | 89692
864394 | 18596 | 1252 | 3 | 2011-07-23 19:50 | Heating start 300 kWh | 89692
864395 | 18596 | 1400 | 5 | 2011-07-23 19:56 | Added [48] FeV = 27,0 kg | 89692
864396 | 18596 | 1400 | 5 | 2011-07-23 19:57 | Added [15] CASIfi13 = 15,2 kg | 89692
864397 | 18596 | 1362 | 4 | 2011-07-23 20:00 | Chemical analysis request at LFVD in chemical lab: 89692/ 0 Obrovnik Boris | 89692
864398 | 18596 | 1016 | 1 | 2011-07-23 20:00 | Heat stop 89692 | 89692
864801 | 18608 | 1400 | 5 | 2011-07-25 00:30 | Added [13] CaO = 350,0 kg | 89704
864802 | 18608 | 1400 | 5 | 2011-07-25 00:30 | Added [12] BOKSIT = 100,0 kg | 89704
864832 | 18608 | 1400 | 5 | 2011-07-25 02:05 | Added [27] FeCrC = 1000,0 kg | 89704
864833 | 18608 | 1400 | 5 | 2011-07-25 02:05 | Added [48] FeV = 180,0 kg | 89704
864834 | 18608 | 1400 | 5 | 2011-07-25 02:06 | Added [76] Kalcijev karbid = 50,0 kg | 89704
864831 | 18608 | 1015 | 1 | 2011-07-25 02:27 | Heat start 89704 | 89704
864835 | 18608 | 1400 | 5 | 2011-07-25 02:33 | Added [48] FeV = 75,0 kg | 89704
864836 | 18608 | 1400 | 5 | 2011-07-25 02:33 | Added [41] FeSi = 110,0 kg | 89704
864837 | 18608 | 1400 | 5 | 2011-07-25 02:33 | Added [27] FeCrC = 450,0 kg | 89704
864838 | 18608 | 1400 | 5 | 2011-07-25 02:33 | Added [10] Al bloki = 5,0 kg | 89704
864839 | 18608 | 1400 | 5 | 2011-07-25 02:33 | Added [52] KARBORITmleti = 195,0 kg | 89704
864840 | 18608 | 1400 | 5 | 2011-07-25 02:35 | Added [13] CaO = 250,0 kg | 89704
864841 | 18608 | 1400 | 5 | 2011-07-25 02:35 | Added [12] BOKSIT = 100,0 kg | 89704
864842 | 18608 | 1101 | 2 | 2011-07-25 02:38 | Celox measurment: Temperatura = 1504 °C, O2 = 0,0 ppm, C = 0,000 %, Al = 0,000 % | 89704
864843 | 18608 | 1252 | 3 | 2011-07-25 02:39 | Heating start 1000 kWh | 89704
864844 | 18608 | 1361 | 4 | 2011-07-25 02:50 | Zahteva za analizo z VPP na Spectro: 89704/ 5 e Gorensek Peter | 89704
864845 | 18608 | 1101 | 2 | 2011-07-25 02:51 | Celox measurment: Temperatura = 1536 °C, O2 = 0,0 ppm, C = 0,000 %, Al = 0,000 % | 89704
864846 | 18608 | 1400 | 5 | 2011-07-25 02:55 | Added [48] FeV = 45,0 kg | 89704
864847 | 18608 | 1400 | 5 | 2011-07-25 02:55 | Added [41] FeSi = 26,0 kg | 89704
864848 | 18608 | 1400 | 5 | 2011-07-25 02:55 | Added [27] FeCrC = 150,0 kg | 89704
864849 | 18608 | 1251 | 3 | 2011-07-25 03:00 | Vacuum start | 89704
864850 | 18608 | 1254 | 3 | 2011-07-25 03:04 | Degassing start | 89704
864851 | 18608 | 1253 | 3 | 2011-07-25 03:34 | Degassing stop | 89704
864852 | 18608 | 1362 | 4 | 2011-07-25 03:36 | Chemical analysis request at LFVD in chemical lab: 89704/10 Gorensek Peter | 89704
864853 | 18608 | 1361 | 4 | 2011-07-25 03:36 | Zahteva za analizo z VPP na Spectro: 89704/ 6 e Gorensek Peter | 89704
864854 | 18608 | 1400 | 5 | 2011-07-25 03:37 | Added [12] BOKSIT = 100,0 kg | 89704
864855 | 18608 | 1400 | 5 | 2011-07-25 03:37 | Added [21] EPŽ žlindra = 150,0 kg | 89704
864856 | 18608 | 1101 | 2 | 2011-07-25 03:39 | Celox measurment: Temperatura = 1474 °C, O2 = 0,0 ppm, C = 0,000 %, Al = 0,000 % | 89704
864857 | 18608 | 1252 | 3 | 2011-07-25 03:40 | Heating start 200 kWh | 89704
864858 | 18608 | 1400 | 5 | 2011-07-25 03:50 | Added [17] Cfi13 = 18,4 kg | 89704
864859 | 18608 | 1400 | 5 | 2011-07-25 03:50 | Added [72] Al opl.zica = 1,7 kg | 89704
864860 | 18608 | 1400 | 5 | 2011-07-25 03:51 | Added [48] FeV = 22,0 kg | 89704
864861 | 18608 | 1101 | 2 | 2011-07-25 03:52 | Celox measurment: Temperatura = 1467 °C, O2 = 0,0 ppm, C = 0,000 %, Al = 0,000 % | 89704
864862 | 18608 | 1400 | 5 | 2011-07-25 03:57 | Added [15] CASIfi13 = 15,2 kg | 89704
864863 | 18608 | 1362 | 4 | 2011-07-25 03:58 | Chemical analysis request at LFVD in chemical lab: 89704/ 0 Gorensek Peter | 89704
864864 | 18608 | 1016 | 1 | 2011-07-25 04:04 | Heat stop 89704 | 89704
865313 | 18620 | 1400 | 5 | 2011-07-28 21:06 | Added [13] CaO = 350,0 kg | 89716
865314 | 18620 | 1400 | 5 | 2011-07-28 21:06 | Added [12] BOKSIT = 90,0 kg | 89716
865365 | 18620 | 1400 | 5 | 2011-07-28 23:30 | Added [35] FeMo = 100,0 kg | 89716
865366 | 18620 | 1400 | 5 | 2011-07-28 23:30 | Added [48] FeV = 220,0 kg | 89716
865377 | 18620 | 1400 | 5 | 2011-07-28 23:30 | Added [52] KARBORITmleti = 120,0 kg | 89716
865367 | 18620 | 1400 | 5 | 2011-07-28 23:32 | Added [76] Kalcijev karbid = 50,0 kg | 89716
865379 | 18620 | 1015 | 1 | 2011-07-28 23:47 | Heat start 89716 | 89716
865381 | 18620 | 1400 | 5 | 2011-07-28 23:52 | Added [35] FeMo = 55,0 kg | 89716
865382 | 18620 | 1400 | 5 | 2011-07-28 23:52 | Added [48] FeV = 120,0 kg | 89716
865383 | 18620 | 1400 | 5 | 2011-07-28 23:52 | Added [33] FeMnC = 20,0 kg | 89716
865384 | 18620 | 1400 | 5 | 2011-07-28 23:52 | Added [41] FeSi = 160,0 kg | 89716
865385 | 18620 | 1400 | 5 | 2011-07-28 23:52 | Added [27] FeCrC = 65,0 kg | 89716
865386 | 18620 | 1400 | 5 | 2011-07-28 23:52 | Added [52] KARBORITmleti = 75,0 kg | 89716
865380 | 18620 | 1101 | 2 | 2011-07-28 23:57 | Celox measurment: Temperatura = 1562 °C, O2 = 0,0 ppm, C = 0,000 %, Al = 0,000 % | 89716
865387 | 18620 | 1400 | 5 | 2011-07-28 23:59 | Added [13] CaO = 150,0 kg | 89716
865388 | 18620 | 1400 | 5 | 2011-07-28 23:59 | Added [12] BOKSIT = 30,0 kg | 89716
865389 | 18620 | 1251 | 3 | 2011-07-29 00:02 | Vacuum start | 89716
865392 | 18620 | 1254 | 3 | 2011-07-29 00:10 | Degassing start | 89716
865393 | 18620 | 1253 | 3 | 2011-07-29 00:41 | Degassing stop | 89716
865394 | 18620 | 1361 | 4 | 2011-07-29 00:42 | Zahteva za analizo z VPP na Spectro: 89716/ 5 e Kotnik Marijan | 89716
865395 | 18620 | 1362 | 4 | 2011-07-29 00:42 | Chemical analysis request at LFVD in chemical lab: 89716/ 9 Kotnik Marijan | 89716
865396 | 18620 | 1400 | 5 | 2011-07-29 00:42 | Added [12] BOKSIT = 70,0 kg | 89716
865397 | 18620 | 1400 | 5 | 2011-07-29 00:42 | Added [21] EPŽ žlindra = 150,0 kg | 89716
865398 | 18620 | 1101 | 2 | 2011-07-29 00:45 | Celox measurment: Temperatura = 1473 °C, O2 = 0,0 ppm, C = 0,000 %, Al = 0,000 % | 89716
865399 | 18620 | 1252 | 3 | 2011-07-29 00:46 | Heating start 200 kWh | 89716
865400 | 18620 | 1400 | 5 | 2011-07-29 00:58 | Added [17] Cfi13 = 11,0 kg | 89716
865401 | 18620 | 1400 | 5 | 2011-07-29 00:58 | Added [72] Al opl.zica = 1,7 kg | 89716
865402 | 18620 | 1101 | 2 | 2011-07-29 01:00 | Celox measurment: Temperatura = 1462 °C, O2 = 0,0 ppm, C = 0,000 %, Al = 0,000 % | 89716
865403 | 18620 | 1252 | 3 | 2011-07-29 01:01 | Heating start 400 kWh | 89716
865404 | 18620 | 1101 | 2 | 2011-07-29 01:05 | Celox measurment: Temperatura = 1478 °C, O2 = 0,0 ppm, C = 0,000 %, Al = 0,000 % | 89716
865405 | 18620 | 1252 | 3 | 2011-07-29 01:06 | Heating start 100 kWh | 89716
865406 | 18620 | 1400 | 5 | 2011-07-29 01:06 | Added [27] FeCrC = 70,0 kg | 89716
865407 | 18620 | 1400 | 5 | 2011-07-29 01:10 | Added [15] CASIfi13 = 23,0 kg | 89716
865408 | 18620 | 1362 | 4 | 2011-07-29 01:11 | Chemical analysis request at LFVD in chemical lab: 89716/ 0 Kotnik Marijan | 89716
865409 | 18620 | 1016 | 1 | 2011-07-29 01:14 | Heat stop 89716 | 89716
865534 | 18624 | 1400 | 5 | 2011-07-29 07:39 | Added [12] BOKSIT = 80,0 kg | 89720
865535 | 18624 | 1400 | 5 | 2011-07-29 07:39 | Added [13] CaO = 400,0 kg | 89720
865548 | 18624 | 1400 | 5 | 2011-07-29 08:14 | Added [52] KARBORITmleti = 135,0 kg | 89720
865549 | 18624 | 1400 | 5 | 2011-07-29 08:16 | Added [76] Kalcijev karbid = 50,0 kg | 89720
865552 | 18624 | 1015 | 1 | 2011-07-29 08:48 | Heat start 89720 | 89720
865553 | 18624 | 1400 | 5 | 2011-07-29 08:54 | Added [35] FeMo = 140,0 kg | 89720
865554 | 18624 | 1400 | 5 | 2011-07-29 08:54 | Added [48] FeV = 180,0 kg | 89720
865555 | 18624 | 1400 | 5 | 2011-07-29 08:54 | Added [33] FeMnC = 35,0 kg | 89720
865556 | 18624 | 1400 | 5 | 2011-07-29 08:54 | Added [41] FeSi = 125,0 kg | 89720
865557 | 18624 | 1400 | 5 | 2011-07-29 08:54 | Added [27] FeCrC = 600,0 kg | 89720
865558 | 18624 | 1101 | 2 | 2011-07-29 09:00 | Celox measurment: Temperatura = 1491 °C, O2 = 0,0 ppm, C = 0,000 %, Al = 0,000 % | 89720
865559 | 18624 | 1252 | 3 | 2011-07-29 09:01 | Heating start 1000 kWh | 89720
865560 | 18624 | 1361 | 4 | 2011-07-29 09:13 | Zahteva za analizo z VPP na Spectro: 89720/ 5 e Adam Maks | 89720
865561 | 18624 | 1101 | 2 | 2011-07-29 09:13 | Celox measurment: Temperatura = 1523 °C, O2 = 0,0 ppm, C = 0,000 %, Al = 0,000 % | 89720
865562 | 18624 | 1252 | 3 | 2011-07-29 09:13 | Heating start 500 kWh | 89720
865590 | 18625 | 1400 | 5 | 2011-07-29 09:15 | Added [12] BOKSIT = 80,0 kg | 89721
865591 | 18625 | 1400 | 5 | 2011-07-29 09:15 | Added [13] CaO = 400,0 kg | 89721
865563 | 18624 | 1400 | 5 | 2011-07-29 09:21 | Added [35] FeMo = 30,0 kg | 89720
865564 | 18624 | 1400 | 5 | 2011-07-29 09:21 | Added [48] FeV = 50,0 kg | 89720
865565 | 18624 | 1400 | 5 | 2011-07-29 09:21 | Added [41] FeSi = 25,0 kg | 89720
865566 | 18624 | 1400 | 5 | 2011-07-29 09:21 | Added [27] FeCrC = 350,0 kg | 89720
865567 | 18624 | 1400 | 5 | 2011-07-29 09:21 | Added [52] KARBORITmleti = 25,0 kg | 89720
865568 | 18624 | 1400 | 5 | 2011-07-29 09:23 | Added [12] BOKSIT = 30,0 kg | 89720
865569 | 18624 | 1400 | 5 | 2011-07-29 09:23 | Added [13] CaO = 200,0 kg | 89720
865570 | 18624 | 1251 | 3 | 2011-07-29 09:25 | Vacuum start | 89720
865571 | 18624 | 1253 | 3 | 2011-07-29 09:30 | Degassing stop | 89720
865572 | 18624 | 1254 | 3 | 2011-07-29 09:30 | Degassing start | 89720
865583 | 18625 | 1400 | 5 | 2011-07-29 10:04 | Added [35] FeMo = 100,0 kg | 89721
865584 | 18625 | 1400 | 5 | 2011-07-29 10:04 | Added [48] FeV = 180,0 kg | 89721
865585 | 18625 | 1400 | 5 | 2011-07-29 10:04 | Added [33] FeMnC = 70,0 kg | 89721
865586 | 18625 | 1400 | 5 | 2011-07-29 10:04 | Added [41] FeSi = 75,0 kg | 89721
865587 | 18625 | 1400 | 5 | 2011-07-29 10:04 | Added [27] FeCrC = 400,0 kg | 89721
865588 | 18625 | 1400 | 5 | 2011-07-29 10:04 | Added [52] KARBORITmleti = 260,0 kg | 89721
865573 | 18624 | 1253 | 3 | 2011-07-29 10:06 | Degassing stop | 89720
865574 | 18624 | 1361 | 4 | 2011-07-29 10:06 | Zahteva za analizo z VPP na Spectro: 89720/ 6 e Adam Maks | 89720
865575 | 18624 | 1362 | 4 | 2011-07-29 10:07 | Chemical analysis request at LFVD in chemical lab: 89720/10 Adam Maks | 89720
865589 | 18625 | 1400 | 5 | 2011-07-29 10:07 | Added [76] Kalcijev karbid = 50,0 kg | 89721
865576 | 18624 | 1101 | 2 | 2011-07-29 10:09 | Celox measurment: Temperatura = 1479 °C, O2 = 0,0 ppm, C = 0,000 %, Al = 0,000 % | 89720
865577 | 18624 | 1400 | 5 | 2011-07-29 10:23 | Added [17] Cfi13 = 16,6 kg | 89720
865578 | 18624 | 1101 | 2 | 2011-07-29 10:27 | Celox measurment: Temperatura = 1467 °C, O2 = 0,0 ppm, C = 0,000 %, Al = 0,000 % | 89720
865579 | 18624 | 1400 | 5 | 2011-07-29 10:29 | Added [15] CASIfi13 = 15,4 kg | 89720
865580 | 18624 | 1362 | 4 | 2011-07-29 10:30 | Chemical analysis request at LFVD in chemical lab: 89720/ 0 Adam Maks | 89720
865581 | 18624 | 1016 | 1 | 2011-07-29 10:34 | Heat stop 89720 | 89720
865582 | 18625 | 1015 | 1 | 2011-07-29 10:34 | Heat start 89721 | 89721
865592 | 18625 | 1101 | 2 | 2011-07-29 10:42 | Celox measurment: Temperatura = 1500 °C, O2 = 0,0 ppm, C = 0,000 %, Al = 0,000 % | 89721
865593 | 18625 | 1400 | 5 | 2011-07-29 10:42 | Added [35] FeMo = 60,0 kg | 89721
865594 | 18625 | 1400 | 5 | 2011-07-29 10:42 | Added [48] FeV = 45,0 kg | 89721
865595 | 18625 | 1400 | 5 | 2011-07-29 10:42 | Added [41] FeSi = 75,0 kg | 89721
865596 | 18625 | 1400 | 5 | 2011-07-29 10:42 | Added [27] FeCrC = 300,0 kg | 89721
865597 | 18625 | 1400 | 5 | 2011-07-29 10:42 | Added [10] Al bloki = 3,0 kg | 89721
865598 | 18625 | 1252 | 3 | 2011-07-29 10:47 | Heating start 1500 kWh | 89721
865599 | 18625 | 1101 | 2 | 2011-07-29 10:59 | Celox measurment: Temperatura = 1529 °C, O2 = 0,0 ppm, C = 0,000 %, Al = 0,000 % | 89721
865600 | 18625 | 1361 | 4 | 2011-07-29 11:00 | Zahteva za analizo z VPP na Spectro: 89721/ 5 e Adam Maks | 89721
865601 | 18625 | 1252 | 3 | 2011-07-29 11:05 | Heating start 300 kWh | 89721
865602 | 18625 | 1400 | 5 | 2011-07-29 11:09 | Added [35] FeMo = 20,0 kg | 89721
865603 | 18625 | 1400 | 5 | 2011-07-29 11:09 | Added [48] FeV = 15,0 kg | 89721
865604 | 18625 | 1400 | 5 | 2011-07-29 11:09 | Added [41] FeSi = 25,0 kg | 89721
865605 | 18625 | 1400 | 5 | 2011-07-29 11:09 | Added [52] KARBORITmleti = 60,0 kg | 89721
865606 | 18625 | 1400 | 5 | 2011-07-29 11:10 | Added [12] BOKSIT = 30,0 kg | 89721
865607 | 18625 | 1400 | 5 | 2011-07-29 11:10 | Added [13] CaO = 200,0 kg | 89721
865608 | 18625 | 1251 | 3 | 2011-07-29 11:12 | Vacuum start | 89721
865609 | 18625 | 1254 | 3 | 2011-07-29 11:16 | Degassing start | 89721
865614 | 18625 | 1253 | 3 | 2011-07-29 11:50 | Degassing stop | 89721
865616 | 18625 | 1102 | 2 | 2011-07-29 11:55 | Temperature measurment: Temperature = 1495 °C | 89721
865615 | 18625 | 1362 | 4 | 2011-07-29 12:06 | Chemical analysis request at LFVD in chemical lab: 89721/10 Adam Maks | 89721
865617 | 18625 | 1400 | 5 | 2011-07-29 12:10 | Added [27] FeCrC = 120,0 kg | 89721
865618 | 18625 | 1400 | 5 | 2011-07-29 12:13 | Added [15] CASIfi13 = 15,4 kg | 89721
865619 | 18625 | 1362 | 4 | 2011-07-29 12:14 | Chemical analysis request at LFVD in chemical lab: 89721/ 0 Adam Maks | 89721
865620 | 18625 | 1016 | 1 | 2011-07-29 12:23 | Heat stop 89721 | 89721
865622 | -1 | 1361 | 4 | 2011-07-29 14:20 | Zahteva za analizo z VPP na Spectro: 89721/ 5 e Adam Maks | 89721
865623 | -1 | 1361 | 4 | 2011-07-29 14:20 | Zahteva za analizo z VPP na Spectro: 89721/ 5 e Adam Maks | 89721
865624 | -1 | 1361 | 4 | 2011-07-29 14:21 | Zahteva za analizo z VPP na Spectro: 89721/ 5 e Adam Maks | 89721
865625 | -1 | 1361 | 4 | 2011-07-29 14:24 | Zahteva za analizo z VPP na Spectro: 89721/ 5 e Adam Maks | 89721
865626 | -1 | 1361 | 4 | 2011-07-29 14:32 | Zahteva za analizo z VPP na Spectro: 89721/ 5 e Adam Maks | 89721
865627 | -1 | 1361 | 4 | 2011-07-29 14:34 | Zahteva za analizo z VPP na Spectro: 89721/ 5 e Adam Maks | 89721
865821 | 18632 | 1400 | 5 | 2011-07-30 01:30 | Added [13] CaO = 300,0 kg | 89728
865822 | 18632 | 1400 | 5 | 2011-07-30 01:30 | Added [12] BOKSIT = 70,0 kg | 89728
865846 | 18632 | 1400 | 5 | 2011-07-30 02:50 | Added [35] FeMo = 70,0 kg | 89728
865847 | 18632 | 1400 | 5 | 2011-07-30 02:50 | Added [48] FeV = 170,0 kg | 89728
865861 | 18632 | 1400 | 5 | 2011-07-30 03:00 | Added [52] KARBORITmleti = 45,0 kg | 89728
865848 | 18632 | 1400 | 5 | 2011-07-30 03:02 | Added [76] Kalcijev karbid = 50,0 kg | 89728
865858 | 18632 | 1015 | 1 | 2011-07-30 03:08 | Heat start 89728 | 89728
865864 | 18632 | 1400 | 5 | 2011-07-30 03:17 | Added [35] FeMo = 70,0 kg | 89728
865865 | 18632 | 1400 | 5 | 2011-07-30 03:17 | Added [48] FeV = 60,0 kg | 89728
865866 | 18632 | 1400 | 5 | 2011-07-30 03:17 | Added [33] FeMnC = 40,0 kg | 89728
865867 | 18632 | 1400 | 5 | 2011-07-30 03:17 | Added [41] FeSi = 80,0 kg | 89728
865868 | 18632 | 1400 | 5 | 2011-07-30 03:17 | Added [27] FeCrC = 480,0 kg | 89728
865869 | 18632 | 1400 | 5 | 2011-07-30 03:17 | Added [52] KARBORITmleti = 65,0 kg | 89728
865862 | 18632 | 1101 | 2 | 2011-07-30 03:17 | Celox measurment: Temperatura = 0 °C, O2 = 0,0 ppm, C = 0,000 %, Al = 0,000 % | 89728
865863 | 18632 | 1101 | 2 | 2011-07-30 03:18 | Celox measurment: Temperatura = 1512 °C, O2 = 0,0 ppm, C = 0,000 %, Al = 0,000 % | 89728
865870 | 18633 | 1400 | 5 | 2011-07-30 03:22 | Added [13] CaO = 300,0 kg | 89729
865871 | 18633 | 1400 | 5 | 2011-07-30 03:22 | Added [12] BOKSIT = 70,0 kg | 89729
865872 | 18632 | 1101 | 2 | 2011-07-30 03:24 | Celox measurment: Temperatura = 1481 °C, O2 = 0,0 ppm, C = 0,000 %, Al = 0,000 % | 89728
865873 | 18632 | 1252 | 3 | 2011-07-30 03:24 | Heating start 1500 kWh | 89728
865874 | 18632 | 1361 | 4 | 2011-07-30 03:41 | Zahteva za analizo z VPP na Spectro: 89728/ 5 e Kotnik Marijan | 89728
865875 | 18632 | 1400 | 5 | 2011-07-30 03:47 | Added [35] FeMo = 20,0 kg | 89728
865876 | 18632 | 1400 | 5 | 2011-07-30 03:47 | Added [48] FeV = 12,0 kg | 89728
865877 | 18632 | 1400 | 5 | 2011-07-30 03:47 | Added [41] FeSi = 15,0 kg | 89728
865878 | 18632 | 1400 | 5 | 2011-07-30 03:47 | Added [27] FeCrC = 100,0 kg | 89728
865879 | 18632 | 1400 | 5 | 2011-07-30 03:47 | Added [52] KARBORITmleti = 10,0 kg | 89728
865880 | 18632 | 1251 | 3 | 2011-07-30 03:51 | Vacuum start | 89728
865881 | 18632 | 1254 | 3 | 2011-07-30 03:55 | Degassing start | 89728
865882 | 18632 | 1253 | 3 | 2011-07-30 04:30 | Degassing stop | 89728
865883 | 18632 | 1362 | 4 | 2011-07-30 04:32 | Chemical analysis request at LFVD in chemical lab: 89728/10 Kotnik Marijan | 89728
865884 | 18632 | 1400 | 5 | 2011-07-30 04:32 | Added [12] BOKSIT = 130,0 kg | 89728
865885 | 18632 | 1101 | 2 | 2011-07-30 04:35 | Celox measurment: Temperatura = 1465 °C, O2 = 0,0 ppm, C = 0,000 %, Al = 0,000 % | 89728
865886 | 18632 | 1252 | 3 | 2011-07-30 04:36 | Heating start 400 kWh | 89728
865887 | 18632 | 1400 | 5 | 2011-07-30 04:44 | Added [72] Al opl.zica = 2,5 kg | 89728
865888 | 18632 | 1400 | 5 | 2011-07-30 04:44 | Added [48] FeV = 10,0 kg | 89728
865889 | 18632 | 1101 | 2 | 2011-07-30 04:45 | Celox measurment: Temperatura = 1475 °C, O2 = 0,0 ppm, C = 0,000 %, Al = 0,000 % | 89728
865890 | 18632 | 1252 | 3 | 2011-07-30 04:49 | Heating start 100 kWh | 89728
865891 | 18632 | 1101 | 2 | 2011-07-30 04:55 | Celox measurment: Temperatura = 1472 °C, O2 = 0,0 ppm, C = 0,000 %, Al = 0,000 % | 89728
865892 | 18632 | 1252 | 3 | 2011-07-30 04:56 | Heating start 100 kWh | 89728
865894 | 18632 | 1400 | 5 | 2011-07-30 04:58 | Added [15] CASIfi13 = 14,7 kg | 89728
865900 | 18633 | 1400 | 5 | 2011-07-30 05:00 | Added [52] KARBORITmleti = 165,0 kg | 89729
865895 | 18632 | 1362 | 4 | 2011-07-30 05:00 | Chemical analysis request at LFVD in chemical lab: 89728/ 0 Kotnik Marijan | 89728
865893 | 18633 | 1400 | 5 | 2011-07-30 05:02 | Added [76] Kalcijev karbid = 50,0 kg | 89729
865896 | 18632 | 1016 | 1 | 2011-07-30 05:04 | Heat stop 89728 | 89728
865897 | 18633 | 1015 | 1 | 2011-07-30 05:04 | Heat start 89729 | 89729
865901 | 18633 | 1101 | 2 | 2011-07-30 05:10 | Celox measurment: Temperatura = 1596 °C, O2 = 0,0 ppm, C = 0,000 %, Al = 0,000 % | 89729
865902 | 18633 | 1400 | 5 | 2011-07-30 05:11 | Added [35] FeMo = 130,0 kg | 89729
865903 | 18633 | 1400 | 5 | 2011-07-30 05:11 | Added [48] FeV = 220,0 kg | 89729
865904 | 18633 | 1400 | 5 | 2011-07-30 05:11 | Added [33] FeMnC = 60,0 kg | 89729
865905 | 18633 | 1400 | 5 | 2011-07-30 05:11 | Added [41] FeSi = 145,0 kg | 89729
865906 | 18633 | 1400 | 5 | 2011-07-30 05:11 | Added [27] FeCrC = 600,0 kg | 89729
865907 | 18633 | 1400 | 5 | 2011-07-30 05:11 | Added [52] KARBORITmleti = 65,0 kg | 89729
865908 | 18633 | 1251 | 3 | 2011-07-30 05:21 | Vacuum start | 89729
865909 | 18633 | 1254 | 3 | 2011-07-30 05:27 | Degassing start | 89729
865910 | 18633 | 1253 | 3 | 2011-07-30 06:04 | Degassing stop | 89729
865911 | 18633 | 1361 | 4 | 2011-07-30 06:04 | Zahteva za analizo z VPP na Spectro: 89729/ 5 e Kotnik Marijan | 89729
865912 | 18633 | 1362 | 4 | 2011-07-30 06:05 | Chemical analysis request at LFVD in chemical lab: 89729/ 9 Kotnik Marijan | 89729
865913 | 18633 | 1101 | 2 | 2011-07-30 06:10 | Celox measurment: Temperatura = 1480 °C, O2 = 0,0 ppm, C = 0,000 %, Al = 0,000 % | 89729
865914 | 18633 | 1400 | 5 | 2011-07-30 06:18 | Added [27] FeCrC = 50,0 kg | 89729
865915 | 18633 | 1400 | 5 | 2011-07-30 06:18 | Added [17] Cfi13 = 22,1 kg | 89729
865916 | 18633 | 1400 | 5 | 2011-07-30 06:18 | Added [72] Al opl.zica = 1,7 kg | 89729
865917 | 18633 | 1101 | 2 | 2011-07-30 06:23 | Celox measurment: Temperatura = 1464 °C, O2 = 0,0 ppm, C = 0,000 %, Al = 0,000 % | 89729
865918 | 18633 | 1252 | 3 | 2011-07-30 06:23 | Heating start 200 kWh | 89729
865919 | 18633 | 1400 | 5 | 2011-07-30 06:27 | Added [15] CASIfi13 = 15,0 kg | 89729
865920 | 18633 | 1362 | 4 | 2011-07-30 06:30 | Chemical analysis request at LFVD in chemical lab: 89729/ 0 Kotnik Marijan | 89729
865921 | 18633 | 1016 | 1 | 2011-07-30 06:33 | Heat stop 89729 | 89729
866164 | 18641 | 1400 | 5 | 2011-07-31 02:46 | Added [13] CaO = 350,0 kg | 89737
866165 | 18641 | 1400 | 5 | 2011-07-31 02:46 | Added [12] BOKSIT = 80,0 kg | 89737
866195 | 18641 | 1400 | 5 | 2011-07-31 04:25 | Added [35] FeMo = 100,0 kg | 89737
866196 | 18641 | 1400 | 5 | 2011-07-31 04:25 | Added [48] FeV = 200,0 kg | 89737
866202 | 18641 | 1400 | 5 | 2011-07-31 04:25 | Added [52] KARBORITmleti = 105,0 kg | 89737
866197 | 18641 | 1400 | 5 | 2011-07-31 04:27 | Added [76] Kalcijev karbid = 50,0 kg | 89737
866199 | 18641 | 1015 | 1 | 2011-07-31 04:30 | Heat start 89737 | 89737
866203 | 18642 | 1400 | 5 | 2011-07-31 04:39 | Added [13] CaO = 400,0 kg | 89738
866204 | 18642 | 1400 | 5 | 2011-07-31 04:39 | Added [12] BOKSIT = 100,0 kg | 89738
866205 | 18641 | 1400 | 5 | 2011-07-31 04:40 | Added [35] FeMo = 80,0 kg | 89737
866206 | 18641 | 1400 | 5 | 2011-07-31 04:40 | Added [48] FeV = 45,0 kg | 89737
866207 | 18641 | 1400 | 5 | 2011-07-31 04:40 | Added [33] FeMnC = 45,0 kg | 89737
866208 | 18641 | 1400 | 5 | 2011-07-31 04:40 | Added [41] FeSi = 110,0 kg | 89737
866209 | 18641 | 1400 | 5 | 2011-07-31 04:40 | Added [27] FeCrC = 330,0 kg | 89737
866210 | 18641 | 1400 | 5 | 2011-07-31 04:40 | Added [52] KARBORITmleti = 50,0 kg | 89737
866211 | 18641 | 1101 | 2 | 2011-07-31 04:47 | Celox measurment: Temperatura = 1509 °C, O2 = 0,0 ppm, C = 0,000 %, Al = 0,000 % | 89737
866212 | 18641 | 1252 | 3 | 2011-07-31 04:48 | Heating start 700 kWh | 89737
866213 | 18641 | 1361 | 4 | 2011-07-31 04:58 | Zahteva za analizo z VPP na Spectro: 89737/ 5 e Kotnik Marijan | 89737
866214 | 18641 | 1400 | 5 | 2011-07-31 05:01 | Added [35] FeMo = 15,0 kg | 89737
866215 | 18641 | 1400 | 5 | 2011-07-31 05:01 | Added [48] FeV = 6,0 kg | 89737
866216 | 18641 | 1400 | 5 | 2011-07-31 05:01 | Added [41] FeSi = 20,0 kg | 89737
866217 | 18641 | 1400 | 5 | 2011-07-31 05:01 | Added [27] FeCrC = 50,0 kg | 89737
866218 | 18641 | 1251 | 3 | 2011-07-31 05:07 | Vacuum start | 89737
866219 | 18641 | 1254 | 3 | 2011-07-31 05:11 | Degassing start | 89737
866220 | 18641 | 1253 | 3 | 2011-07-31 05:47 | Degassing stop | 89737
866221 | 18641 | 1362 | 4 | 2011-07-31 05:48 | Chemical analysis request at LFVD in chemical lab: 89737/10 Kotnik Marijan | 89737
866222 | 18641 | 1101 | 2 | 2011-07-31 05:50 | Celox measurment: Temperatura = 1477 °C, O2 = 0,0 ppm, C = 0,000 %, Al = 0,000 % | 89737
866223 | 18641 | 1400 | 5 | 2011-07-31 06:00 | Added [17] Cfi13 = 27,6 kg | 89737
866224 | 18641 | 1400 | 5 | 2011-07-31 06:00 | Added [72] Al opl.zica = 2,5 kg | 89737
866225 | 18641 | 1101 | 2 | 2011-07-31 06:04 | Celox measurment: Temperatura = 1464 °C, O2 = 0,0 ppm, C = 0,000 %, Al = 0,000 % | 89737
866226 | 18641 | 1252 | 3 | 2011-07-31 06:04 | Heating start 200 kWh | 89737
866231 | 18642 | 1400 | 5 | 2011-07-31 06:06 | Added [35] FeMo = 140,0 kg | 89738
866232 | 18642 | 1400 | 5 | 2011-07-31 06:06 | Added [48] FeV = 250,0 kg | 89738
866233 | 18642 | 1400 | 5 | 2011-07-31 06:06 | Added [33] FeMnC = 95,0 kg | 89738
866234 | 18642 | 1400 | 5 | 2011-07-31 06:06 | Added [41] FeSi = 50,0 kg | 89738
866235 | 18642 | 1400 | 5 | 2011-07-31 06:06 | Added [52] KARBORITmleti = 180,0 kg | 89738
866236 | 18642 | 1400 | 5 | 2011-07-31 06:09 | Added [76] Kalcijev karbid = 50,0 kg | 89738
866227 | 18641 | 1400 | 5 | 2011-07-31 06:12 | Added [15] CASIfi13 = 14,3 kg | 89737
866228 | 18641 | 1362 | 4 | 2011-07-31 06:13 | Chemical analysis request at LFVD in chemical lab: 89737/ 0 Kotnik Marijan | 89737
866229 | 18641 | 1016 | 1 | 2011-07-31 06:19 | Heat stop 89737 | 89737
866230 | 18642 | 1015 | 1 | 2011-07-31 06:19 | Heat start 89738 | 89738
866237 | 18642 | 1400 | 5 | 2011-07-31 06:29 | Added [35] FeMo = 40,0 kg | 89738
866238 | 18642 | 1400 | 5 | 2011-07-31 06:29 | Added [48] FeV = 35,0 kg | 89738
866239 | 18642 | 1400 | 5 | 2011-07-31 06:29 | Added [41] FeSi = 40,0 kg | 89738
866240 | 18642 | 1400 | 5 | 2011-07-31 06:29 | Added [26] FeCrA = 130,0 kg | 89738
866241 | 18642 | 1400 | 5 | 2011-07-31 06:29 | Added [27] FeCrC = 800,0 kg | 89738
866242 | 18642 | 1400 | 5 | 2011-07-31 06:29 | Added [10] Al bloki = 4,0 kg | 89738
866243 | 18642 | 1101 | 2 | 2011-07-31 06:34 | Celox measurment: Temperatura = 1536 °C, O2 = 0,0 ppm, C = 0,000 %, Al = 0,000 % | 89738
866244 | 18642 | 1252 | 3 | 2011-07-31 06:35 | Heating start 300 kWh | 89738
866245 | 18642 | 1362 | 4 | 2011-07-31 06:39 | Chemical analysis request at LFVD in chemical lab: 89738/ 9 Adam Maks | 89738
866246 | 18642 | 1400 | 5 | 2011-07-31 06:54 | Added [35] FeMo = 20,0 kg | 89738
866247 | 18642 | 1400 | 5 | 2011-07-31 06:54 | Added [48] FeV = 30,0 kg | 89738
866248 | 18642 | 1400 | 5 | 2011-07-31 06:54 | Added [41] FeSi = 20,0 kg | 89738
866249 | 18642 | 1400 | 5 | 2011-07-31 06:54 | Added [27] FeCrC = 400,0 kg | 89738
866250 | 18642 | 1400 | 5 | 2011-07-31 06:54 | Added [52] KARBORITmleti = 10,0 kg | 89738
866251 | 18642 | 1400 | 5 | 2011-07-31 06:54 | Added [15] CASIfi13 = 34,5 kg | 89738
866252 | 18642 | 1400 | 5 | 2011-07-31 06:57 | Added [12] BOKSIT = 50,0 kg | 89738
866253 | 18642 | 1400 | 5 | 2011-07-31 06:57 | Added [13] CaO = 400,0 kg | 89738
866254 | 18642 | 1251 | 3 | 2011-07-31 07:00 | Vacuum start | 89738
866255 | 18642 | 1400 | 5 | 2011-07-31 07:10 | Added [13] CaO = 300,0 kg | 89738
866256 | 18642 | 1254 | 3 | 2011-07-31 07:15 | Degassing start | 89738
866257 | 18642 | 1253 | 3 | 2011-07-31 07:38 | Degassing stop | 89738
866258 | 18642 | 1361 | 4 | 2011-07-31 07:39 | Zahteva za analizo z VPP na Spectro: 89738/ 6 e Adam Maks | 89738
866259 | 18642 | 1362 | 4 | 2011-07-31 07:39 | Chemical analysis request at LFVD in chemical lab: 89738/10 Adam Maks | 89738
866260 | 18642 | 1400 | 5 | 2011-07-31 07:41 | Added [21] EPŽ žlindra = 150,0 kg | 89738
866261 | 18642 | 1400 | 5 | 2011-07-31 07:43 | Added [15] CASIfi13 = 34,5 kg | 89738
866262 | 18642 | 1252 | 3 | 2011-07-31 07:46 | Heating start 500 kWh | 89738
866263 | 18642 | 1400 | 5 | 2011-07-31 07:53 | Added [72] Al opl.zica = 4,1 kg | 89738
866264 | 18642 | 1101 | 2 | 2011-07-31 07:54 | Celox measurment: Temperatura = 1446 °C, O2 = 0,0 ppm, C = 0,000 %, Al = 0,000 % | 89738
866265 | 18642 | 1400 | 5 | 2011-07-31 07:55 | Added [35] FeMo = 20,0 kg | 89738
866266 | 18642 | 1400 | 5 | 2011-07-31 07:55 | Added [48] FeV = 20,0 kg | 89738
866267 | 18642 | 1400 | 5 | 2011-07-31 07:55 | Added [41] FeSi = 20,0 kg | 89738
866268 | 18642 | 1400 | 5 | 2011-07-31 07:55 | Added [26] FeCrA = 80,0 kg | 89738
866269 | 18642 | 1400 | 5 | 2011-07-31 07:57 | Added [12] BOKSIT = 70,0 kg | 89738
866270 | 18642 | 1400 | 5 | 2011-07-31 07:57 | Added [13] CaO = 100,0 kg | 89738
866271 | 18642 | 1252 | 3 | 2011-07-31 08:05 | Heating start 500 kWh | 89738
866272 | 18642 | 1101 | 2 | 2011-07-31 08:14 | Celox measurment: Temperatura = 1463 °C, O2 = 0,0 ppm, C = 0,000 %, Al = 0,000 % | 89738
866273 | 18642 | 1361 | 4 | 2011-07-31 08:15 | Zahteva za analizo z VPP na Spectro: 89738/ 7 e Adam Maks | 89738
866274 | 18642 | 1252 | 3 | 2011-07-31 08:15 | Heating start 200 kWh | 89738
866275 | 18642 | 1252 | 3 | 2011-07-31 08:19 | Heating start 500 kWh | 89738
866276 | 18642 | 1400 | 5 | 2011-07-31 08:24 | Added [72] Al opl.zica = 1,7 kg | 89738
866277 | 18642 | 1400 | 5 | 2011-07-31 08:26 | Added [12] BOKSIT = 50,0 kg | 89738
866278 | 18642 | 1400 | 5 | 2011-07-31 08:26 | Added [13] CaO = 100,0 kg | 89738
866279 | 18642 | 1251 | 3 | 2011-07-31 08:28 | Vacuum start | 89738
866280 | 18642 | 1253 | 3 | 2011-07-31 08:37 | Degassing stop | 89738
866281 | 18642 | 1361 | 4 | 2011-07-31 08:38 | Zahteva za analizo z VPP na Spectro: 89738/ 7 e Adam Maks | 89738
866282 | 18642 | 1362 | 4 | 2011-07-31 08:38 | Chemical analysis request at LFVD in chemical lab: 89738/11 Adam Maks | 89738
866283 | 18642 | 1101 | 2 | 2011-07-31 08:46 | Celox measurment: Temperatura = 1486 °C, O2 = 0,0 ppm, C = 0,000 %, Al = 0,000 % | 89738
866284 | 18642 | 1101 | 2 | 2011-07-31 08:47 | Celox measurment: Temperatura = 1486 °C, O2 = 0,0 ppm, C = 0,000 %, Al = 0,000 % | 89738
866285 | 18642 | 1400 | 5 | 2011-07-31 08:52 | Added [48] FeV = 10,0 kg | 89738
866286 | 18642 | 1400 | 5 | 2011-07-31 08:52 | Added [41] FeSi = 15,0 kg | 89738
866287 | 18642 | 1400 | 5 | 2011-07-31 08:52 | Added [15] CASIfi13 = 14,5 kg | 89738
866288 | 18642 | 1362 | 4 | 2011-07-31 08:53 | Chemical analysis request at LFVD in chemical lab: 89738/ 0 Adam Maks | 89738
866289 | 18642 | 1102 | 2 | 2011-07-31 08:57 | Temperature measurment: Temperature = 1463 °C | 89738
866290 | 18642 | 1016 | 1 | 2011-07-31 08:57 | Heat stop 89738 | 89738
866645 | 18652 | 1400 | 5 | 2011-08-01 05:54 | Added [12] BOKSIT = 100,0 kg | 89748
866646 | 18652 | 1400 | 5 | 2011-08-01 05:54 | Added [13] CaO = 400,0 kg | 89748
866678 | 18652 | 1015 | 1 | 2011-08-01 07:14 | Heat start 89748 | 89748
866679 | 18652 | 1101 | 2 | 2011-08-01 07:21 | Celox measurment: Temperatura = 1537 °C, O2 = 0,0 ppm, C = 0,000 %, Al = 0,000 % | 89748
866680 | 18652 | 1400 | 5 | 2011-08-01 07:22 | Added [48] FeV = 220,0 kg | 89748
866681 | 18652 | 1400 | 5 | 2011-08-01 07:22 | Added [33] FeMnC = 50,0 kg | 89748
866682 | 18652 | 1400 | 5 | 2011-08-01 07:22 | Added [41] FeSi = 33,0 kg | 89748
866683 | 18652 | 1400 | 5 | 2011-08-01 07:22 | Added [27] FeCrC = 350,0 kg | 89748
866684 | 18652 | 1400 | 5 | 2011-08-01 07:22 | Added [52] KARBORITmleti = 190,0 kg | 89748
866687 | 18652 | 1252 | 3 | 2011-08-01 07:30 | Heating start 700 kWh | 89748
866688 | 18652 | 1101 | 2 | 2011-08-01 07:37 | Celox measurment: Temperatura = 1519 °C, O2 = 0,0 ppm, C = 0,000 %, Al = 0,000 % | 89748
866691 | 18652 | 1362 | 4 | 2011-08-01 07:43 | Chemical analysis request at LFVD in chemical lab: 89748/ 9 Obrovnik Boris | 89748
866692 | 18652 | 1252 | 3 | 2011-08-01 07:43 | Heating start 700 kWh | 89748
866693 | 18652 | 1400 | 5 | 2011-08-01 07:54 | Added [48] FeV = 32,0 kg | 89748
866694 | 18652 | 1400 | 5 | 2011-08-01 07:54 | Added [41] FeSi = 26,0 kg | 89748
866695 | 18652 | 1400 | 5 | 2011-08-01 07:54 | Added [52] KARBORITmleti = 30,0 kg | 89748
866696 | 18652 | 1251 | 3 | 2011-08-01 07:58 | Vacuum start | 89748
866699 | 18652 | 1254 | 3 | 2011-08-01 08:02 | Degassing start | 89748
866700 | 18652 | 1253 | 3 | 2011-08-01 08:27 | Degassing stop | 89748
866701 | 18652 | 1361 | 4 | 2011-08-01 08:28 | Zahteva za analizo z VPP na Spectro: 89748/ 6 e Obrovnik Boris | 89748
866703 | 18652 | 1400 | 5 | 2011-08-01 08:29 | Added [12] BOKSIT = 100,0 kg | 89748
866702 | 18652 | 1362 | 4 | 2011-08-01 08:29 | Chemical analysis request at LFVD in chemical lab: 89748/10 Obrovnik Boris | 89748
866704 | 18652 | 1101 | 2 | 2011-08-01 08:32 | Celox measurment: Temperatura = 0 °C, O2 = 0,0 ppm, C = 0,000 %, Al = 0,000 % | 89748
866705 | 18652 | 1101 | 2 | 2011-08-01 08:33 | Celox measurment: Temperatura = 1491 °C, O2 = 0,0 ppm, C = 0,000 %, Al = 0,000 % | 89748
866708 | 18652 | 1400 | 5 | 2011-08-01 08:43 | Added [17] Cfi13 = 5,5 kg | 89748
866709 | 18652 | 1101 | 2 | 2011-08-01 08:45 | Celox measurment: Temperatura = 1483 °C, O2 = 0,0 ppm, C = 0,000 %, Al = 0,000 % | 89748
866710 | 18652 | 1101 | 2 | 2011-08-01 08:46 | Celox measurment: Temperatura = 1482 °C, O2 = 0,0 ppm, C = 0,000 %, Al = 0,000 % | 89748
866711 | 18652 | 1400 | 5 | 2011-08-01 08:48 | Added [48] FeV = 12,0 kg | 89748
866712 | 18652 | 1400 | 5 | 2011-08-01 08:48 | Added [27] FeCrC = 60,0 kg | 89748
866715 | 18652 | 1400 | 5 | 2011-08-01 08:52 | Added [15] CASIfi13 = 13,3 kg | 89748
866716 | 18652 | 1362 | 4 | 2011-08-01 08:52 | Chemical analysis request at LFVD in chemical lab: 89748/ 0 Obrovnik Boris | 89748
866717 | 18652 | 1016 | 1 | 2011-08-01 08:53 | Heat stop 89748 | 89748
866963 | 18659 | 1400 | 5 | 2011-08-04 03:56 | Added [12] BOKSIT = 100,0 kg | 89755
866964 | 18659 | 1400 | 5 | 2011-08-04 03:56 | Added [13] CaO = 350,0 kg | 89755
866994 | 18659 | 1400 | 5 | 2011-08-04 05:30 | Added [48] FeV = 275,0 kg | 89755
866995 | 18659 | 1400 | 5 | 2011-08-04 05:30 | Added [52] KARBORITmleti = 75,0 kg | 89755
866996 | 18659 | 1400 | 5 | 2011-08-04 05:32 | Added [76] Kalcijev karbid = 50,0 kg | 89755
866998 | 18659 | 1015 | 1 | 2011-08-04 05:46 | Heat start 89755 | 89755
866999 | 18659 | 1400 | 5 | 2011-08-04 05:52 | Added [35] FeMo = 80,0 kg | 89755
867000 | 18659 | 1400 | 5 | 2011-08-04 05:52 | Added [48] FeV = 92,0 kg | 89755
867001 | 18659 | 1400 | 5 | 2011-08-04 05:52 | Added [41] FeSi = 30,0 kg | 89755
867002 | 18659 | 1400 | 5 | 2011-08-04 05:52 | Added [27] FeCrC = 800,0 kg | 89755
867003 | 18659 | 1400 | 5 | 2011-08-04 05:52 | Added [10] Al bloki = 4,0 kg | 89755
867004 | 18659 | 1400 | 5 | 2011-08-04 05:56 | Added [13] CaO = 100,0 kg | 89755
867005 | 18659 | 1400 | 5 | 2011-08-04 05:56 | Added [12] BOKSIT = 30,0 kg | 89755
867006 | 18659 | 1101 | 2 | 2011-08-04 05:59 | Celox measurment: Temperatura = 1491 °C, O2 = 0,0 ppm, C = 0,000 %, Al = 0,000 % | 89755
867007 | 18659 | 1252 | 3 | 2011-08-04 06:00 | Heating start 800 kWh | 89755
867008 | 18659 | 1101 | 2 | 2011-08-04 06:10 | Celox measurment: Temperatura = 1514 °C, O2 = 0,0 ppm, C = 0,000 %, Al = 0,000 % | 89755
867009 | 18659 | 1362 | 4 | 2011-08-04 06:10 | Chemical analysis request at LFVD in chemical lab: 89755/ 9 Ramot Ivan | 89755
867010 | 18659 | 1252 | 3 | 2011-08-04 06:11 | Heating start 700 kWh | 89755
867011 | 18659 | 1101 | 2 | 2011-08-04 06:19 | Celox measurment: Temperatura = 1536 °C, O2 = 0,0 ppm, C = 0,000 %, Al = 0,000 % | 89755
867012 | 18659 | 1252 | 3 | 2011-08-04 06:19 | Heating start 400 kWh | 89755
867013 | 18659 | 1400 | 5 | 2011-08-04 06:26 | Added [35] FeMo = 20,0 kg | 89755
867014 | 18659 | 1400 | 5 | 2011-08-04 06:26 | Added [48] FeV = 30,0 kg | 89755
867015 | 18659 | 1400 | 5 | 2011-08-04 06:26 | Added [33] FeMnC = 10,0 kg | 89755
867016 | 18659 | 1400 | 5 | 2011-08-04 06:26 | Added [41] FeSi = 40,0 kg | 89755
867017 | 18659 | 1400 | 5 | 2011-08-04 06:26 | Added [27] FeCrC = 220,0 kg | 89755
867018 | 18659 | 1400 | 5 | 2011-08-04 06:26 | Added [52] KARBORITmleti = 30,0 kg | 89755
867019 | 18659 | 1400 | 5 | 2011-08-04 06:30 | Added [13] CaO = 150,0 kg | 89755
867020 | 18659 | 1400 | 5 | 2011-08-04 06:30 | Added [12] BOKSIT = 50,0 kg | 89755
867021 | 18659 | 1251 | 3 | 2011-08-04 06:33 | Vacuum start | 89755
867022 | 18659 | 1254 | 3 | 2011-08-04 06:37 | Degassing start | 89755
867023 | 18660 | 1400 | 5 | 2011-08-04 06:53 | Added [13] CaO = 400,0 kg | 89756
867024 | 18660 | 1400 | 5 | 2011-08-04 06:53 | Added [12] BOKSIT = 100,0 kg | 89756
867025 | 18659 | 1253 | 3 | 2011-08-04 07:13 | Degassing stop | 89755
867026 | 18659 | 1361 | 4 | 2011-08-04 07:13 | Zahteva za analizo z VPP na Spectro: 89755/ 6 e Ramot Ivan | 89755
867027 | 18659 | 1362 | 4 | 2011-08-04 07:14 | Chemical analysis request at LFVD in chemical lab: 89755/10 Ramot Ivan | 89755
867028 | 18659 | 1400 | 5 | 2011-08-04 07:14 | Added [21] EPŽ žlindra = 120,0 kg | 89755
867029 | 18659 | 1111 | 2 | 2011-08-04 07:19 | Hydris meritev: H2 = 0,00 ppm, PBL = 1734 hPa, PSU = 878 hPa | 89755
867030 | 18659 | 1111 | 2 | 2011-08-04 07:24 | Hydris meritev: H2 = 0,00 ppm, PBL = 1648 hPa, PSU = 885 hPa | 89755
867031 | 18659 | 1400 | 5 | 2011-08-04 07:25 | Added [17] Cfi13 = 9,2 kg | 89755
867032 | 18659 | 1400 | 5 | 2011-08-04 07:25 | Added [72] Al opl.zica = 1,3 kg | 89755
867034 | 18660 | 1400 | 5 | 2011-08-04 07:30 | Added [48] FeV = 220,0 kg | 89756
867035 | 18660 | 1400 | 5 | 2011-08-04 07:30 | Added [27] FeCrC = 650,0 kg | 89756
867036 | 18660 | 1400 | 5 | 2011-08-04 07:30 | Added [52] KARBORITmleti = 195,0 kg | 89756
867033 | 18659 | 1400 | 5 | 2011-08-04 07:33 | Added [15] CASIfi13 = 14,7 kg | 89755
867037 | 18660 | 1400 | 5 | 2011-08-04 07:35 | Added [76] Kalcijev karbid = 50,0 kg | 89756
867038 | 18659 | 1362 | 4 | 2011-08-04 07:41 | Chemical analysis request at LFVD in chemical lab: 89755/ 0 Ramot Ivan | 89755
867039 | 18659 | 1016 | 1 | 2011-08-04 07:41 | Heat stop 89755 | 89755
867040 | 18660 | 1015 | 1 | 2011-08-04 07:41 | Heat start 89756 | 89756
867041 | 18660 | 1400 | 5 | 2011-08-04 07:46 | Added [35] FeMo = 60,0 kg | 89756
867042 | 18660 | 1400 | 5 | 2011-08-04 07:46 | Added [48] FeV = 100,0 kg | 89756
867043 | 18660 | 1400 | 5 | 2011-08-04 07:46 | Added [41] FeSi = 120,0 kg | 89756
867044 | 18660 | 1400 | 5 | 2011-08-04 07:46 | Added [27] FeCrC = 600,0 kg | 89756
867045 | 18660 | 1400 | 5 | 2011-08-04 07:46 | Added [10] Al bloki = 4,0 kg | 89756
867046 | 18660 | 1400 | 5 | 2011-08-04 07:49 | Added [13] CaO = 100,0 kg | 89756
867047 | 18660 | 1252 | 3 | 2011-08-04 07:55 | Heating start 700 kWh | 89756
867048 | 18660 | 1361 | 4 | 2011-08-04 08:01 | Zahteva za analizo z VPP na Spectro: 89756/ 5 e Ramot Ivan | 89756
867049 | 18660 | 1252 | 3 | 2011-08-04 08:02 | Heating start 200 kWh | 89756
867050 | 18660 | 1400 | 5 | 2011-08-04 08:06 | Added [35] FeMo = 10,0 kg | 89756
867051 | 18660 | 1400 | 5 | 2011-08-04 08:06 | Added [48] FeV = 40,0 kg | 89756
867052 | 18660 | 1400 | 5 | 2011-08-04 08:06 | Added [41] FeSi = 20,0 kg | 89756
867053 | 18660 | 1400 | 5 | 2011-08-04 08:06 | Added [27] FeCrC = 100,0 kg | 89756
867054 | 18660 | 1400 | 5 | 2011-08-04 08:06 | Added [52] KARBORITmleti = 50,0 kg | 89756
867055 | 18660 | 1400 | 5 | 2011-08-04 08:13 | Added [13] CaO = 200,0 kg | 89756
867056 | 18660 | 1400 | 5 | 2011-08-04 08:13 | Added [12] BOKSIT = 60,0 kg | 89756
867057 | 18660 | 1251 | 3 | 2011-08-04 08:16 | Vacuum start | 89756
867058 | 18660 | 1254 | 3 | 2011-08-04 08:22 | Degassing start | 89756
867061 | 18660 | 1253 | 3 | 2011-08-04 08:52 | Degassing stop | 89756
867059 | 18660 | 1361 | 4 | 2011-08-04 08:55 | Zahteva za analizo z VPP na Spectro: 89756/ 6 e Ramot Ivan | 89756
867060 | 18660 | 1362 | 4 | 2011-08-04 08:55 | Chemical analysis request at LFVD in chemical lab: 89756/10 Ramot Ivan | 89756
867062 | 18660 | 1400 | 5 | 2011-08-04 08:57 | Added [21] EPŽ žlindra = 120,0 kg | 89756
867063 | 18660 | 1400 | 5 | 2011-08-04 09:08 | Added [35] FeMo = 20,0 kg | 89756
867064 | 18660 | 1400 | 5 | 2011-08-04 09:08 | Added [48] FeV = 20,0 kg | 89756
867065 | 18660 | 1400 | 5 | 2011-08-04 09:08 | Added [17] Cfi13 = 22,1 kg | 89756
867066 | 18660 | 1400 | 5 | 2011-08-04 09:08 | Added [72] Al opl.zica = 1,3 kg | 89756
867067 | 18660 | 1362 | 4 | 2011-08-04 09:20 | Chemical analysis request at LFVD in chemical lab: 89756/ 0 Ramot Ivan | 89756
867068 | 18660 | 1016 | 1 | 2011-08-04 09:24 | Heat stop 89756 | 89756
867331 | 18668 | 1400 | 5 | 2011-08-05 04:04 | Added [12] BOKSIT = 90,0 kg | 89764
867332 | 18668 | 1400 | 5 | 2011-08-05 04:04 | Added [13] CaO = 400,0 kg | 89764
867366 | 18668 | 1400 | 5 | 2011-08-05 05:30 | Added [35] FeMo = 150,0 kg | 89764
867367 | 18668 | 1400 | 5 | 2011-08-05 05:30 | Added [48] FeV = 265,0 kg | 89764
867368 | 18668 | 1400 | 5 | 2011-08-05 05:32 | Added [76] Kalcijev karbid = 50,0 kg | 89764
867370 | 18668 | 1015 | 1 | 2011-08-05 05:59 | Heat start 89764 | 89764
867371 | 18668 | 1400 | 5 | 2011-08-05 06:07 | Added [48] FeV = 100,0 kg | 89764
867372 | 18668 | 1400 | 5 | 2011-08-05 06:07 | Added [41] FeSi = 120,0 kg | 89764
867373 | 18668 | 1400 | 5 | 2011-08-05 06:07 | Added [10] Al bloki = 4,0 kg | 89764
867374 | 18668 | 1400 | 5 | 2011-08-05 06:07 | Added [52] KARBORITmleti = 250,0 kg | 89764
867375 | 18668 | 1400 | 5 | 2011-08-05 06:09 | Added [13] CaO = 100,0 kg | 89764
867376 | 18668 | 1400 | 5 | 2011-08-05 06:09 | Added [12] BOKSIT = 50,0 kg | 89764
867377 | 18668 | 1101 | 2 | 2011-08-05 06:13 | Celox measurment: Temperatura = 1484 °C, O2 = 0,0 ppm, C = 0,000 %, Al = 0,000 % | 89764
867378 | 18668 | 1252 | 3 | 2011-08-05 06:14 | Heating start 1000 kWh | 89764
867379 | 18668 | 1101 | 2 | 2011-08-05 06:25 | Celox measurment: Temperatura = 1518 °C, O2 = 0,0 ppm, C = 0,000 %, Al = 0,000 % | 89764
867380 | 18668 | 1252 | 3 | 2011-08-05 06:26 | Heating start 700 kWh | 89764
867381 | 18668 | 1362 | 4 | 2011-08-05 06:38 | Chemical analysis request at LFVD in chemical lab: 89764/ 9 Ramot Ivan | 89764
867382 | 18668 | 1400 | 5 | 2011-08-05 06:39 | Added [48] FeV = 30,0 kg | 89764
867383 | 18668 | 1400 | 5 | 2011-08-05 06:39 | Added [41] FeSi = 40,0 kg | 89764
867384 | 18668 | 1400 | 5 | 2011-08-05 06:39 | Added [27] FeCrC = 140,0 kg | 89764
867385 | 18668 | 1400 | 5 | 2011-08-05 06:39 | Added [52] KARBORITmleti = 45,0 kg | 89764
867386 | 18668 | 1400 | 5 | 2011-08-05 06:43 | Added [13] CaO = 200,0 kg | 89764
867387 | 18668 | 1400 | 5 | 2011-08-05 06:43 | Added [12] BOKSIT = 50,0 kg | 89764
867388 | 18668 | 1251 | 3 | 2011-08-05 06:45 | Vacuum start | 89764
867390 | 18669 | 1400 | 5 | 2011-08-05 06:48 | Added [13] CaO = 400,0 kg | 89765
867391 | 18669 | 1400 | 5 | 2011-08-05 06:48 | Added [12] BOKSIT = 100,0 kg | 89765
867389 | 18668 | 1254 | 3 | 2011-08-05 06:48 | Degassing start | 89764
867392 | 18668 | 1253 | 3 | 2011-08-05 07:23 | Degassing stop | 89764
867393 | 18668 | 1361 | 4 | 2011-08-05 07:31 | Zahteva za analizo z VPP na Spectro: 89764/ 6 e Ramot Ivan | 89764
867394 | 18668 | 1362 | 4 | 2011-08-05 07:31 | Chemical analysis request at LFVD in chemical lab: 89764/10 Ramot Ivan | 89764
867395 | 18668 | 1101 | 2 | 2011-08-05 07:34 | Celox measurment: Temperatura = 1479 °C, O2 = 0,0 ppm, C = 0,000 %, Al = 0,000 % | 89764
867396 | 18668 | 1101 | 2 | 2011-08-05 07:45 | Celox measurment: Temperatura = 1475 °C, O2 = 0,0 ppm, C = 0,000 %, Al = 0,000 % | 89764
867397 | 18668 | 1400 | 5 | 2011-08-05 07:48 | Added [48] FeV = 25,0 kg | 89764
867398 | 18668 | 1400 | 5 | 2011-08-05 07:48 | Added [15] CASIfi13 = 23,0 kg | 89764
867399 | 18668 | 1362 | 4 | 2011-08-05 07:50 | Chemical analysis request at LFVD in chemical lab: 89764/ 0 Ramot Ivan | 89764
867400 | 18668 | 1016 | 1 | 2011-08-05 07:54 | Heat stop 89764 | 89764
867401 | 18669 | 1015 | 1 | 2011-08-05 08:02 | Heat start 89765 | 89765
867402 | 18669 | 1400 | 5 | 2011-08-05 08:09 | Added [35] FeMo = 50,0 kg | 89765
867403 | 18669 | 1400 | 5 | 2011-08-05 08:09 | Added [41] FeSi = 120,0 kg | 89765
867404 | 18669 | 1400 | 5 | 2011-08-05 08:09 | Added [10] Al bloki = 4,0 kg | 89765
867405 | 18669 | 1400 | 5 | 2011-08-05 08:15 | Added [13] CaO = 200,0 kg | 89765
867406 | 18669 | 1400 | 5 | 2011-08-05 08:15 | Added [12] BOKSIT = 50,0 kg | 89765
867407 | 18669 | 1101 | 2 | 2011-08-05 08:16 | Celox measurment: Temperatura = 1498 °C, O2 = 0,0 ppm, C = 0,000 %, Al = 0,000 % | 89765
867408 | 18669 | 1252 | 3 | 2011-08-05 08:21 | Heating start 500 kWh | 89765
867409 | 18669 | 1101 | 2 | 2011-08-05 08:30 | Celox measurment: Temperatura = 1497 °C, O2 = 0,0 ppm, C = 0,000 %, Al = 0,000 % | 89765
867410 | 18669 | 1361 | 4 | 2011-08-05 08:31 | Zahteva za analizo z VPP na Spectro: 89765/ 5 e Ramot Ivan | 89765
867411 | 18669 | 1362 | 4 | 2011-08-05 08:31 | Chemical analysis request at LFVD in chemical lab: 89765/ 9 Ramot Ivan | 89765
867412 | 18669 | 1252 | 3 | 2011-08-05 08:34 | Heating start 700 kWh | 89765
867413 | 18669 | 1400 | 5 | 2011-08-05 08:46 | Added [41] FeSi = 50,0 kg | 89765
867414 | 18669 | 1400 | 5 | 2011-08-05 08:46 | Added [13] CaO = 200,0 kg | 89765
867415 | 18669 | 1400 | 5 | 2011-08-05 08:46 | Added [12] BOKSIT = 50,0 kg | 89765
867416 | 18669 | 1101 | 2 | 2011-08-05 08:49 | Celox measurment: Temperatura = 1481 °C, O2 = 0,0 ppm, C = 0,000 %, Al = 0,000 % | 89765
867417 | 18669 | 1252 | 3 | 2011-08-05 08:56 | Heating start 600 kWh | 89765
867418 | 18669 | 1101 | 2 | 2011-08-05 09:02 | Celox measurment: Temperatura = 1521 °C, O2 = 0,0 ppm, C = 0,000 %, Al = 0,000 % | 89765
867419 | 18669 | 1361 | 4 | 2011-08-05 09:02 | Zahteva za analizo z VPP na Spectro: 89765/ 5 e Ramot Ivan | 89765
867420 | 18669 | 1252 | 3 | 2011-08-05 09:03 | Heating start 500 kWh | 89765
867421 | 18669 | 1361 | 4 | 2011-08-05 09:08 | Zahteva za analizo z VPP na Spectro: 89765/ 5 e Ramot Ivan | 89765
867422 | 18669 | 1400 | 5 | 2011-08-05 09:14 | Added [48] FeV = 20,0 kg | 89765
867423 | 18669 | 1400 | 5 | 2011-08-05 09:14 | Added [41] FeSi = 50,0 kg | 89765
867424 | 18669 | 1400 | 5 | 2011-08-05 09:14 | Added [10] Al bloki = 4,0 kg | 89765
867425 | 18669 | 1400 | 5 | 2011-08-05 09:14 | Added [52] KARBORITmleti = 90,0 kg | 89765
867426 | 18669 | 1400 | 5 | 2011-08-05 09:17 | Added [13] CaO = 150,0 kg | 89765
867427 | 18669 | 1400 | 5 | 2011-08-05 09:17 | Added [12] BOKSIT = 50,0 kg | 89765
867428 | 18669 | 1251 | 3 | 2011-08-05 09:20 | Vacuum start | 89765
867429 | 18669 | 1254 | 3 | 2011-08-05 09:24 | Degassing start | 89765
867432 | 18669 | 1253 | 3 | 2011-08-05 09:58 | Degassing stop | 89765
867430 | 18669 | 1361 | 4 | 2011-08-05 09:59 | Zahteva za analizo z VPP na Spectro: 89765/ 6 e Ramot Ivan | 89765
867433 | 18669 | 1400 | 5 | 2011-08-05 09:59 | Added [21] EPŽ žlindra = 120,0 kg | 89765
867431 | 18669 | 1362 | 4 | 2011-08-05 09:59 | Chemical analysis request at LFVD in chemical lab: 89765/10 Ramot Ivan | 89765
867434 | 18669 | 1101 | 2 | 2011-08-05 10:06 | Celox measurment: Temperatura = 1483 °C, O2 = 0,0 ppm, C = 0,000 %, Al = 0,000 % | 89765
867435 | 18669 | 1400 | 5 | 2011-08-05 10:11 | Added [17] Cfi13 = 40,5 kg | 89765
867436 | 18669 | 1101 | 2 | 2011-08-05 10:13 | Celox measurment: Temperatura = 1473 °C, O2 = 0,0 ppm, C = 0,000 %, Al = 0,000 % | 89765
867437 | 18669 | 1252 | 3 | 2011-08-05 10:18 | Heating start 200 kWh | 89765
867438 | 18669 | 1400 | 5 | 2011-08-05 10:22 | Added [48] FeV = 30,0 kg | 89765
867439 | 18669 | 1361 | 4 | 2011-08-05 10:27 | Zahteva za analizo z VPP na Spectro: 89765/ 7 e Ramot Ivan | 89765
867440 | 18669 | 1101 | 2 | 2011-08-05 10:28 | Celox measurment: Temperatura = 0 °C, O2 = 0,0 ppm, C = 0,000 %, Al = 0,000 % | 89765
867441 | 18669 | 1101 | 2 | 2011-08-05 10:29 | Celox measurment: Temperatura = 1465 °C, O2 = 0,0 ppm, C = 0,000 %, Al = 0,000 % | 89765
867442 | 18669 | 1400 | 5 | 2011-08-05 10:30 | Added [15] CASIfi13 = 15,0 kg | 89765
867443 | 18669 | 1362 | 4 | 2011-08-05 10:34 | Chemical analysis request at LFVD in chemical lab: 89765/ 0 Ramot Ivan | 89765
867444 | 18669 | 1016 | 1 | 2011-08-05 10:36 | Heat stop 89765 | 89765
867757 | 18678 | 1400 | 5 | 2011-08-06 10:05 | Added [13] CaO = 400,0 kg | 89774
867758 | 18678 | 1400 | 5 | 2011-08-06 10:05 | Added [12] BOKSIT = 100,0 kg | 89774
867790 | 18678 | 1400 | 5 | 2011-08-06 11:07 | Added [76] Kalcijev karbid = 50,0 kg | 89774
867773 | 18678 | 1015 | 1 | 2011-08-06 11:11 | Heat start 89774 | 89774
867774 | 18678 | 1400 | 5 | 2011-08-06 11:14 | Added [35] FeMo = 40,0 kg | 89774
867775 | 18678 | 1400 | 5 | 2011-08-06 11:14 | Added [48] FeV = 160,0 kg | 89774
867776 | 18678 | 1400 | 5 | 2011-08-06 11:14 | Added [33] FeMnC = 22,0 kg | 89774
867777 | 18678 | 1400 | 5 | 2011-08-06 11:14 | Added [41] FeSi = 120,0 kg | 89774
867778 | 18678 | 1400 | 5 | 2011-08-06 11:14 | Added [27] FeCrC = 215,0 kg | 89774
867779 | 18678 | 1400 | 5 | 2011-08-06 11:14 | Added [52] KARBORITmleti = 100,0 kg | 89774
867780 | 18678 | 1101 | 2 | 2011-08-06 11:19 | Celox measurment: Temperatura = 1612 °C, O2 = 0,0 ppm, C = 0,000 %, Al = 0,000 % | 89774
867781 | 18678 | 1362 | 4 | 2011-08-06 11:30 | Chemical analysis request at LFVD in chemical lab: 89774/ 9 Gorensek Peter | 89774
867782 | 18678 | 1101 | 2 | 2011-08-06 11:39 | Celox measurment: Temperatura = 1563 °C, O2 = 0,0 ppm, C = 0,000 %, Al = 0,000 % | 89774
867783 | 18678 | 1400 | 5 | 2011-08-06 11:42 | Added [35] FeMo = 38,0 kg | 89774
867784 | 18678 | 1400 | 5 | 2011-08-06 11:42 | Added [48] FeV = 50,0 kg | 89774
867785 | 18678 | 1400 | 5 | 2011-08-06 11:42 | Added [64] SiMn = 24,0 kg | 89774
867786 | 18678 | 1400 | 5 | 2011-08-06 11:42 | Added [41] FeSi = 45,0 kg | 89774
867787 | 18678 | 1400 | 5 | 2011-08-06 11:42 | Added [52] KARBORITmleti = 40,0 kg | 89774
867793 | 18678 | 1400 | 5 | 2011-08-06 11:42 | Added [27] FeCrC = 100,0 kg | 89774
867788 | 18678 | 1400 | 5 | 2011-08-06 11:45 | Added [13] CaO = 300,0 kg | 89774
867789 | 18678 | 1251 | 3 | 2011-08-06 11:47 | Vacuum start | 89774
867794 | 18678 | 1254 | 3 | 2011-08-06 11:51 | Degassing start | 89774
867796 | 18678 | 1253 | 3 | 2011-08-06 12:19 | Degassing stop | 89774
867795 | 18678 | 1362 | 4 | 2011-08-06 12:24 | Chemical analysis request at LFVD in chemical lab: 89774/10 Gorensek Peter | 89774
867797 | 18678 | 1400 | 5 | 2011-08-06 12:24 | Added [21] EPŽ žlindra = 120,0 kg | 89774
867798 | 18678 | 1101 | 2 | 2011-08-06 12:29 | Celox measurment: Temperatura = 1468 °C, O2 = 0,0 ppm, C = 0,000 %, Al = 0,000 % | 89774
867799 | 18678 | 1252 | 3 | 2011-08-06 12:30 | Heating start 200 kWh | 89774
867800 | 18678 | 1400 | 5 | 2011-08-06 12:34 | Added [27] FeCrC = 100,0 kg | 89774
867801 | 18678 | 1400 | 5 | 2011-08-06 12:34 | Added [17] Cfi13 = 9,2 kg | 89774
867802 | 18678 | 1400 | 5 | 2011-08-06 12:34 | Added [72] Al opl.zica = 3,3 kg | 89774
867803 | 18678 | 1400 | 5 | 2011-08-06 12:35 | Added [35] FeMo = 12,0 kg | 89774
867804 | 18678 | 1400 | 5 | 2011-08-06 12:35 | Added [48] FeV = 12,0 kg | 89774
867805 | 18678 | 1101 | 2 | 2011-08-06 12:37 | Celox measurment: Temperatura = 1465 °C, O2 = 0,0 ppm, C = 0,000 %, Al = 0,000 % | 89774
867806 | 18678 | 1252 | 3 | 2011-08-06 12:38 | Heating start 500 kWh | 89774
867807 | 18678 | 1400 | 5 | 2011-08-06 12:47 | Added [15] CASIfi13 = 14,5 kg | 89774
867808 | 18678 | 1362 | 4 | 2011-08-06 12:47 | Chemical analysis request at LFVD in chemical lab: 89774/ 0 Gorensek Peter | 89774
867809 | 18678 | 1016 | 1 | 2011-08-06 12:52 | Heat stop 89774 | 89774
868097 | 18685 | 1400 | 5 | 2011-08-07 03:00 | Added [12] BOKSIT = 80,0 kg | 89781
868098 | 18685 | 1400 | 5 | 2011-08-07 03:00 | Added [13] CaO = 400,0 kg | 89781
868078 | 18685 | 1400 | 5 | 2011-08-07 03:33 | Added [52] KARBORITmleti = 120,0 kg | 89781
868079 | 18685 | 1400 | 5 | 2011-08-07 03:36 | Added [76] Kalcijev karbid = 50,0 kg | 89781
868077 | 18685 | 1015 | 1 | 2011-08-07 03:59 | Heat start 89781 | 89781
868080 | 18685 | 1101 | 2 | 2011-08-07 04:07 | Celox measurment: Temperatura = 1504 °C, O2 = 0,0 ppm, C = 0,000 %, Al = 0,000 % | 89781
868081 | 18685 | 1400 | 5 | 2011-08-07 04:09 | Added [48] FeV = 275,0 kg | 89781
868082 | 18685 | 1400 | 5 | 2011-08-07 04:09 | Added [33] FeMnC = 15,0 kg | 89781
868083 | 18685 | 1400 | 5 | 2011-08-07 04:09 | Added [41] FeSi = 100,0 kg | 89781
868084 | 18685 | 1400 | 5 | 2011-08-07 04:09 | Added [27] FeCrC = 250,0 kg | 89781
868085 | 18686 | 1400 | 5 | 2011-08-07 04:11 | Added [12] BOKSIT = 80,0 kg | 89782
868086 | 18686 | 1400 | 5 | 2011-08-07 04:11 | Added [13] CaO = 400,0 kg | 89782
868087 | 18685 | 1252 | 3 | 2011-08-07 04:14 | Heating start 1000 kWh | 89781
868088 | 18685 | 1362 | 4 | 2011-08-07 04:21 | Chemical analysis request at LFVD in chemical lab: 89781/ 9 Adam Maks | 89781
868089 | 18685 | 1101 | 2 | 2011-08-07 04:24 | Celox measurment: Temperatura = 1509 °C, O2 = 0,0 ppm, C = 0,000 %, Al = 0,000 % | 89781
868090 | 18685 | 1252 | 3 | 2011-08-07 04:24 | Heating start 400 kWh | 89781
868091 | 18685 | 1400 | 5 | 2011-08-07 04:32 | Added [48] FeV = 15,0 kg | 89781
868092 | 18685 | 1400 | 5 | 2011-08-07 04:32 | Added [41] FeSi = 20,0 kg | 89781
868093 | 18685 | 1400 | 5 | 2011-08-07 04:32 | Added [27] FeCrC = 250,0 kg | 89781
868094 | 18685 | 1400 | 5 | 2011-08-07 04:32 | Added [52] KARBORITmleti = 100,0 kg | 89781
868095 | 18685 | 1400 | 5 | 2011-08-07 04:35 | Added [13] CaO = 200,0 kg | 89781
868096 | 18685 | 1251 | 3 | 2011-08-07 04:37 | Vacuum start | 89781
868099 | 18685 | 1254 | 3 | 2011-08-07 04:41 | Degassing start | 89781
868100 | 18685 | 1253 | 3 | 2011-08-07 05:07 | Degassing stop | 89781
868101 | 18685 | 1362 | 4 | 2011-08-07 05:07 | Chemical analysis request at LFVD in chemical lab: 89781/10 Adam Maks | 89781
868102 | 18685 | 1400 | 5 | 2011-08-07 05:07 | Added [12] BOKSIT = 130,0 kg | 89781
868103 | 18685 | 1101 | 2 | 2011-08-07 05:10 | Celox measurment: Temperatura = 1455 °C, O2 = 0,0 ppm, C = 0,000 %, Al = 0,000 % | 89781
868104 | 18685 | 1252 | 3 | 2011-08-07 05:11 | Heating start 400 kWh | 89781
868111 | 18686 | 1400 | 5 | 2011-08-07 05:18 | Added [52] KARBORITmleti = 120,0 kg | 89782
868112 | 18686 | 1400 | 5 | 2011-08-07 05:20 | Added [76] Kalcijev karbid = 50,0 kg | 89782
868105 | 18685 | 1400 | 5 | 2011-08-07 05:21 | Added [48] FeV = 20,0 kg | 89781
868106 | 18685 | 1400 | 5 | 2011-08-07 05:21 | Added [27] FeCrC = 50,0 kg | 89781
868107 | 18685 | 1400 | 5 | 2011-08-07 05:21 | Added [17] Cfi13 = 5,5 kg | 89781
868108 | 18685 | 1101 | 2 | 2011-08-07 05:24 | Celox measurment: Temperatura = 1463 °C, O2 = 0,0 ppm, C = 0,000 %, Al = 0,000 % | 89781
868109 | 18685 | 1400 | 5 | 2011-08-07 05:26 | Added [15] CASIfi13 = 14,3 kg | 89781
868110 | 18685 | 1362 | 4 | 2011-08-07 05:27 | Chemical analysis request at LFVD in chemical lab: 89781/ 0 Adam Maks | 89781
868113 | 18685 | 1016 | 1 | 2011-08-07 05:31 | Heat stop 89781 | 89781
868114 | 18686 | 1015 | 1 | 2011-08-07 05:32 | Heat start 89782 | 89782
868115 | 18686 | 1400 | 5 | 2011-08-07 05:38 | Added [48] FeV = 210,0 kg | 89782
868116 | 18686 | 1400 | 5 | 2011-08-07 05:38 | Added [41] FeSi = 70,0 kg | 89782
868117 | 18686 | 1400 | 5 | 2011-08-07 05:38 | Added [26] FeCrA = 200,0 kg | 89782
868118 | 18686 | 1400 | 5 | 2011-08-07 05:38 | Added [27] FeCrC = 200,0 kg | 89782
868119 | 18686 | 1101 | 2 | 2011-08-07 05:43 | Celox measurment: Temperatura = 1495 °C, O2 = 0,0 ppm, C = 0,000 %, Al = 0,000 % | 89782
868120 | 18686 | 1252 | 3 | 2011-08-07 05:44 | Heating start 800 kWh | 89782
868121 | 18686 | 1362 | 4 | 2011-08-07 05:53 | Chemical analysis request at LFVD in chemical lab: 89782/ 9 Gorensek Peter | 89782
868122 | 18686 | 1101 | 2 | 2011-08-07 05:54 | Celox measurment: Temperatura = 1531 °C, O2 = 0,0 ppm, C = 0,000 %, Al = 0,000 % | 89782
868123 | 18686 | 1252 | 3 | 2011-08-07 05:56 | Heating start 400 kWh | 89782
868126 | 18686 | 1400 | 5 | 2011-08-07 06:15 | Added [35] FeMo = 22,0 kg | 89782
868127 | 18686 | 1400 | 5 | 2011-08-07 06:15 | Added [48] FeV = 32,0 kg | 89782
868128 | 18686 | 1400 | 5 | 2011-08-07 06:15 | Added [41] FeSi = 25,0 kg | 89782
868129 | 18686 | 1400 | 5 | 2011-08-07 06:15 | Added [27] FeCrC = 210,0 kg | 89782
868130 | 18686 | 1400 | 5 | 2011-08-07 06:15 | Added [10] Al bloki = 5,0 kg | 89782
868131 | 18686 | 1251 | 3 | 2011-08-07 06:18 | Vacuum start | 89782
868132 | 18686 | 1254 | 3 | 2011-08-07 06:23 | Degassing start | 89782
868133 | 18686 | 1253 | 3 | 2011-08-07 06:53 | Degassing stop | 89782
868134 | 18686 | 1362 | 4 | 2011-08-07 06:53 | Chemical analysis request at LFVD in chemical lab: 89782/10 Gorensek Peter | 89782
868135 | 18686 | 1101 | 2 | 2011-08-07 06:56 | Celox measurment: Temperatura = 1473 °C, O2 = 0,0 ppm, C = 0,000 %, Al = 0,000 % | 89782
868136 | 18686 | 1400 | 5 | 2011-08-07 06:58 | Added [21] EPŽ žlindra = 100,0 kg | 89782
868137 | 18686 | 1111 | 2 | 2011-08-07 06:58 | Hydris meritev: H2 = 1,60 ppm, PBL = 1252 hPa, PSU = 646 hPa | 89782
868138 | 18686 | 1252 | 3 | 2011-08-07 06:59 | Heating start 200 kWh | 89782
868139 | 18686 | 1400 | 5 | 2011-08-07 07:06 | Added [48] FeV = 15,0 kg | 89782
868140 | 18686 | 1101 | 2 | 2011-08-07 07:07 | Celox measurment: Temperatura = 1474 °C, O2 = 0,0 ppm, C = 0,000 %, Al = 0,000 % | 89782
868141 | 18686 | 1400 | 5 | 2011-08-07 07:12 | Added [15] CASIfi13 = 12,9 kg | 89782
868142 | 18686 | 1362 | 4 | 2011-08-07 07:13 | Chemical analysis request at LFVD in chemical lab: 89782/ 0 Gorensek Peter | 89782
868143 | 18686 | 1016 | 1 | 2011-08-07 07:18 | Heat stop 89782 | 89782
868506 | 18696 | 1400 | 5 | 2011-08-08 05:43 | Added [13] CaO = 350,0 kg | 89792
868507 | 18696 | 1400 | 5 | 2011-08-08 05:43 | Added [12] BOKSIT = 90,0 kg | 89792
868543 | 18696 | 1400 | 5 | 2011-08-08 07:50 | Added [52] KARBORITmleti = 300,0 kg | 89792
868544 | 18696 | 1400 | 5 | 2011-08-08 07:51 | Added [76] Kalcijev karbid = 50,0 kg | 89792
868538 | 18696 | 1015 | 1 | 2011-08-08 08:01 | Heat start 89792 | 89792
868539 | 18696 | 1400 | 5 | 2011-08-08 08:02 | Added [48] FeV = 184,0 kg | 89792
868540 | 18696 | 1400 | 5 | 2011-08-08 08:02 | Added [33] FeMnC = 30,0 kg | 89792
868541 | 18696 | 1400 | 5 | 2011-08-08 08:02 | Added [41] FeSi = 122,0 kg | 89792
868542 | 18696 | 1400 | 5 | 2011-08-08 08:02 | Added [10] Al bloki = 8,0 kg | 89792
868545 | 18696 | 1101 | 2 | 2011-08-08 08:06 | Celox measurment: Temperatura = 1571 °C, O2 = 0,0 ppm, C = 0,000 %, Al = 0,000 % | 89792
868546 | 18696 | 1252 | 3 | 2011-08-08 08:07 | Heating start 100 kWh | 89792
868547 | 18696 | 1361 | 4 | 2011-08-08 08:17 | Zahteva za analizo z VPP na Spectro: 89792/ 5 e Gorensek Peter | 89792
868548 | 18696 | 1400 | 5 | 2011-08-08 08:22 | Added [35] FeMo = 93,0 kg | 89792
868549 | 18696 | 1400 | 5 | 2011-08-08 08:22 | Added [48] FeV = 70,0 kg | 89792
868550 | 18696 | 1400 | 5 | 2011-08-08 08:22 | Added [33] FeMnC = 28,0 kg | 89792
868551 | 18696 | 1400 | 5 | 2011-08-08 08:22 | Added [41] FeSi = 50,0 kg | 89792
868552 | 18696 | 1400 | 5 | 2011-08-08 08:22 | Added [10] Al bloki = 12,0 kg | 89792
868553 | 18696 | 1400 | 5 | 2011-08-08 08:22 | Added [52] KARBORITmleti = 120,0 kg | 89792
868555 | 18696 | 1400 | 5 | 2011-08-08 08:24 | Added [13] CaO = 120,0 kg | 89792
868554 | 18696 | 1251 | 3 | 2011-08-08 08:26 | Vacuum start | 89792
868556 | 18696 | 1254 | 3 | 2011-08-08 08:30 | Degassing start | 89792
868557 | 18696 | 1253 | 3 | 2011-08-08 08:56 | Degassing stop | 89792
868558 | 18696 | 1362 | 4 | 2011-08-08 08:57 | Chemical analysis request at LFVD in chemical lab: 89792/10 Gorensek Peter | 89792
868559 | 18696 | 1361 | 4 | 2011-08-08 08:57 | Zahteva za analizo z VPP na Spectro: 89792/ 6 e Gorensek Peter | 89792
868560 | 18696 | 1400 | 5 | 2011-08-08 09:01 | Added [12] BOKSIT = 100,0 kg | 89792
868561 | 18696 | 1400 | 5 | 2011-08-08 09:01 | Added [21] EPŽ žlindra = 120,0 kg | 89792
868562 | 18696 | 1101 | 2 | 2011-08-08 09:04 | Celox measurment: Temperatura = 1457 °C, O2 = 0,0 ppm, C = 0,000 %, Al = 0,000 % | 89792
868563 | 18696 | 1252 | 3 | 2011-08-08 09:09 | Heating start 300 kWh | 89792
868564 | 18696 | 1101 | 2 | 2011-08-08 09:14 | Celox measurment: Temperatura = 1463 °C, O2 = 0,0 ppm, C = 0,000 %, Al = 0,000 % | 89792
868565 | 18696 | 1400 | 5 | 2011-08-08 09:17 | Added [48] FeV = 30,0 kg | 89792
868566 | 18696 | 1400 | 5 | 2011-08-08 09:18 | Added [15] CASIfi13 = 14,0 kg | 89792
868567 | 18696 | 1362 | 4 | 2011-08-08 09:18 | Chemical analysis request at LFVD in chemical lab: 89792/ 0 Gorensek Peter | 89792
868568 | 18696 | 1016 | 1 | 2011-08-08 09:30 | Heat stop 89792 | 89792
868953 | 18708 | 1400 | 5 | 2011-08-10 17:00 | Added [13] CaO = 400,0 kg | 89804
868954 | 18708 | 1400 | 5 | 2011-08-10 17:00 | Added [12] BOKSIT = 100,0 kg | 89804
868955 | 18708 | 1400 | 5 | 2011-08-10 18:15 | Added [35] FeMo = 200,0 kg | 89804
868956 | 18708 | 1400 | 5 | 2011-08-10 18:15 | Added [48] FeV = 230,0 kg | 89804
868957 | 18708 | 1400 | 5 | 2011-08-10 18:15 | Added [52] KARBORITmleti = 60,0 kg | 89804
868958 | 18708 | 1400 | 5 | 2011-08-10 18:18 | Added [76] Kalcijev karbid = 50,0 kg | 89804
868952 | 18708 | 1015 | 1 | 2011-08-10 18:21 | Heat start 89804 | 89804
868959 | 18708 | 1101 | 2 | 2011-08-10 18:31 | Celox measurment: Temperatura = 1557 °C, O2 = 0,0 ppm, C = 0,000 %, Al = 0,000 % | 89804
868960 | 18708 | 1400 | 5 | 2011-08-10 18:32 | Added [35] FeMo = 75,0 kg | 89804
868961 | 18708 | 1400 | 5 | 2011-08-10 18:32 | Added [48] FeV = 115,0 kg | 89804
868962 | 18708 | 1400 | 5 | 2011-08-10 18:32 | Added [33] FeMnC = 90,0 kg | 89804
868963 | 18708 | 1400 | 5 | 2011-08-10 18:32 | Added [41] FeSi = 75,0 kg | 89804
868964 | 18708 | 1400 | 5 | 2011-08-10 18:32 | Added [52] KARBORITmleti = 100,0 kg | 89804
868965 | 18708 | 1400 | 5 | 2011-08-10 18:36 | Added [12] BOKSIT = 100,0 kg | 89804
868966 | 18708 | 1400 | 5 | 2011-08-10 18:36 | Added [13] CaO = 300,0 kg | 89804
868967 | 18708 | 1252 | 3 | 2011-08-10 18:38 | Heating start 500 kWh | 89804
868968 | 18708 | 1101 | 2 | 2011-08-10 18:45 | Celox measurment: Temperatura = 1533 °C, O2 = 0,0 ppm, C = 0,000 %, Al = 0,000 % | 89804
868971 | 18708 | 1362 | 4 | 2011-08-10 18:46 | Chemical analysis request at LFVD in chemical lab: 89804/ 9 Obrovnik Boris | 89804
868972 | 18708 | 1252 | 3 | 2011-08-10 18:46 | Heating start 800 kWh | 89804
868973 | 18708 | 1400 | 5 | 2011-08-10 18:58 | Added [35] FeMo = 50,0 kg | 89804
868974 | 18708 | 1400 | 5 | 2011-08-10 18:58 | Added [48] FeV = 55,0 kg | 89804
868975 | 18708 | 1400 | 5 | 2011-08-10 18:58 | Added [41] FeSi = 45,0 kg | 89804
868976 | 18708 | 1400 | 5 | 2011-08-10 18:58 | Added [27] FeCrC = 350,0 kg | 89804
868977 | 18708 | 1400 | 5 | 2011-08-10 18:58 | Added [52] KARBORITmleti = 42,0 kg | 89804
868980 | 18708 | 1251 | 3 | 2011-08-10 19:02 | Vacuum start | 89804
868978 | 18708 | 1400 | 5 | 2011-08-10 19:02 | Added [12] BOKSIT = 70,0 kg | 89804
868979 | 18708 | 1400 | 5 | 2011-08-10 19:02 | Added [13] CaO = 150,0 kg | 89804
868981 | 18708 | 1254 | 3 | 2011-08-10 19:10 | Degassing start | 89804
868982 | 18708 | 1361 | 4 | 2011-08-10 19:40 | Zahteva za analizo z VPP na Spectro: 89804/ 6 e Obrovnik Boris | 89804
868983 | 18708 | 1362 | 4 | 2011-08-10 19:40 | Chemical analysis request at LFVD in chemical lab: 89804/10 Obrovnik Boris | 89804
868984 | 18708 | 1400 | 5 | 2011-08-10 19:40 | Added [12] BOKSIT = 100,0 kg | 89804
868985 | 18708 | 1101 | 2 | 2011-08-10 19:47 | Celox measurment: Temperatura = 1480 °C, O2 = 0,0 ppm, C = 0,000 %, Al = 0,000 % | 89804
868986 | 18708 | 1111 | 2 | 2011-08-10 19:49 | Hydris meritev: H2 = 2,40 ppm, PBL = 1414 hPa, PSU = 651 hPa | 89804
868987 | 18708 | 1101 | 2 | 2011-08-10 19:53 | Celox measurment: Temperatura = 1475 °C, O2 = 0,0 ppm, C = 0,000 %, Al = 0,000 % | 89804
868988 | 18708 | 1400 | 5 | 2011-08-10 19:56 | Added [48] FeV = 18,0 kg | 89804
868989 | 18708 | 1400 | 5 | 2011-08-10 19:57 | Added [15] CASIfi13 = 15,0 kg | 89804
868990 | 18708 | 1362 | 4 | 2011-08-10 19:57 | Chemical analysis request at LFVD in chemical lab: 89804/ 0 Obrovnik Boris | 89804
868991 | 18708 | 1016 | 1 | 2011-08-10 19:58 | Heat stop 89804 | 89804
869280 | 18716 | 1400 | 5 | 2011-08-11 10:00 | Added [13] CaO = 300,0 kg | 89812
869281 | 18716 | 1400 | 5 | 2011-08-11 10:00 | Added [12] BOKSIT = 60,0 kg | 89812
869273 | 18716 | 1400 | 5 | 2011-08-11 10:45 | Added [35] FeMo = 90,0 kg | 89812
869274 | 18716 | 1400 | 5 | 2011-08-11 10:45 | Added [48] FeV = 200,0 kg | 89812
869275 | 18716 | 1400 | 5 | 2011-08-11 10:45 | Added [41] FeSi = 100,0 kg | 89812
869276 | 18716 | 1400 | 5 | 2011-08-11 10:45 | Added [27] FeCrC = 300,0 kg | 89812
869277 | 18716 | 1400 | 5 | 2011-08-11 10:45 | Added [52] KARBORITmleti = 120,0 kg | 89812
869278 | 18716 | 1400 | 5 | 2011-08-11 10:47 | Added [76] Kalcijev karbid = 50,0 kg | 89812
869287 | 18716 | 1015 | 1 | 2011-08-11 11:14 | Heat start 89812 | 89812
869290 | 18716 | 1101 | 2 | 2011-08-11 11:21 | Celox measurment: Temperatura = 1567 °C, O2 = 0,0 ppm, C = 0,000 %, Al = 0,000 % | 89812
869291 | 18716 | 1400 | 5 | 2011-08-11 11:22 | Added [35] FeMo = 110,0 kg | 89812
869292 | 18716 | 1400 | 5 | 2011-08-11 11:22 | Added [48] FeV = 65,0 kg | 89812
869293 | 18716 | 1400 | 5 | 2011-08-11 11:22 | Added [33] FeMnC = 60,0 kg | 89812
869294 | 18716 | 1400 | 5 | 2011-08-11 11:22 | Added [41] FeSi = 60,0 kg | 89812
869295 | 18716 | 1400 | 5 | 2011-08-11 11:22 | Added [27] FeCrC = 250,0 kg | 89812
869296 | 18716 | 1400 | 5 | 2011-08-11 11:22 | Added [52] KARBORITmleti = 140,0 kg | 89812
869297 | 18716 | 1251 | 3 | 2011-08-11 11:27 | Vacuum start | 89812
869298 | 18716 | 1254 | 3 | 2011-08-11 11:33 | Degassing start | 89812
869299 | 18716 | 1253 | 3 | 2011-08-11 11:58 | Degassing stop | 89812
869300 | 18716 | 1361 | 4 | 2011-08-11 11:59 | Zahteva za analizo z VPP na Spectro: 89812/ 6 e Kotnik Marijan | 89812
869301 | 18716 | 1362 | 4 | 2011-08-11 12:00 | Chemical analysis request at LFVD in chemical lab: 89812/10 Kotnik Marijan | 89812
869302 | 18716 | 1400 | 5 | 2011-08-11 12:00 | Added [12] BOKSIT = 130,0 kg | 89812
869303 | 18716 | 1101 | 2 | 2011-08-11 12:03 | Celox measurment: Temperatura = 1486 °C, O2 = 0,0 ppm, C = 0,000 %, Al = 0,000 % | 89812
869304 | 18716 | 1400 | 5 | 2011-08-11 12:16 | Added [48] FeV = 35,0 kg | 89812
869305 | 18716 | 1400 | 5 | 2011-08-11 12:16 | Added [64] SiMn = 10,0 kg | 89812
869306 | 18716 | 1400 | 5 | 2011-08-11 12:16 | Added [41] FeSi = 10,0 kg | 89812
869307 | 18716 | 1400 | 5 | 2011-08-11 12:16 | Added [26] FeCrA = 150,0 kg | 89812
869308 | 18717 | 1400 | 5 | 2011-08-11 12:19 | Added [13] CaO = 500,0 kg | 89813
869309 | 18717 | 1400 | 5 | 2011-08-11 12:19 | Added [12] BOKSIT = 100,0 kg | 89813
869310 | 18716 | 1101 | 2 | 2011-08-11 12:20 | Celox measurment: Temperatura = 1466 °C, O2 = 0,0 ppm, C = 0,000 %, Al = 0,000 % | 89812
869311 | 18716 | 1252 | 3 | 2011-08-11 12:21 | Heating start 400 kWh | 89812
869312 | 18716 | 1252 | 3 | 2011-08-11 12:33 | Heating start 100 kWh | 89812
869313 | 18716 | 1400 | 5 | 2011-08-11 12:35 | Added [72] Al opl.zica = 8,6 kg | 89812
869314 | 18716 | 1101 | 2 | 2011-08-11 12:37 | Celox measurment: Temperatura = 1478 °C, O2 = 0,0 ppm, C = 0,000 %, Al = 0,000 % | 89812
869315 | 18716 | 1252 | 3 | 2011-08-11 12:38 | Heating start 100 kWh | 89812
869316 | 18716 | 1400 | 5 | 2011-08-11 12:42 | Added [15] CASIfi13 = 15,4 kg | 89812
869317 | 18716 | 1362 | 4 | 2011-08-11 12:42 | Chemical analysis request at LFVD in chemical lab: 89812/ 0 Kotnik Marijan | 89812
869322 | 18717 | 1400 | 5 | 2011-08-11 12:43 | Added [76] Kalcijev karbid = 50,0 kg | 89813
869318 | 18716 | 1016 | 1 | 2011-08-11 12:47 | Heat stop 89812 | 89812
869319 | 18717 | 1015 | 1 | 2011-08-11 12:47 | Heat start 89813 | 89813
869323 | 18717 | 1101 | 2 | 2011-08-11 12:55 | Celox measurment: Temperatura = 1575 °C, O2 = 0,0 ppm, C = 0,000 %, Al = 0,000 % | 89813
869324 | 18717 | 1400 | 5 | 2011-08-11 12:58 | Added [35] FeMo = 220,0 kg | 89813
869325 | 18717 | 1400 | 5 | 2011-08-11 12:58 | Added [48] FeV = 265,0 kg | 89813
869326 | 18717 | 1400 | 5 | 2011-08-11 12:58 | Added [33] FeMnC = 60,0 kg | 89813
869327 | 18717 | 1400 | 5 | 2011-08-11 12:58 | Added [41] FeSi = 125,0 kg | 89813
869328 | 18717 | 1400 | 5 | 2011-08-11 12:58 | Added [10] Al bloki = 8,0 kg | 89813
869329 | 18717 | 1400 | 5 | 2011-08-11 12:58 | Added [52] KARBORITmleti = 45,0 kg | 89813
869330 | 18717 | 1400 | 5 | 2011-08-11 13:02 | Added [13] CaO = 100,0 kg | 89813
869331 | 18717 | 1400 | 5 | 2011-08-11 13:02 | Added [12] BOKSIT = 30,0 kg | 89813
869332 | 18717 | 1251 | 3 | 2011-08-11 13:05 | Vacuum start | 89813
869333 | 18717 | 1254 | 3 | 2011-08-11 13:08 | Degassing start | 89813
869334 | 18717 | 1253 | 3 | 2011-08-11 13:48 | Degassing stop | 89813
869335 | 18717 | 1361 | 4 | 2011-08-11 13:50 | Zahteva za analizo z VPP na Spectro: 89813/ 6 e Kotnik Marijan | 89813
869336 | 18717 | 1362 | 4 | 2011-08-11 13:50 | Chemical analysis request at LFVD in chemical lab: 89813/10 Kotnik Marijan | 89813
869337 | 18717 | 1400 | 5 | 2011-08-11 13:50 | Added [12] BOKSIT = 150,0 kg | 89813
869341 | 18717 | 1400 | 5 | 2011-08-11 13:55 | Added [15] CASIfi13 = 34,5 kg | 89813
869338 | 18717 | 1400 | 5 | 2011-08-11 13:57 | Added [21] EPŽ žlindra = 100,0 kg | 89813
869339 | 18717 | 1101 | 2 | 2011-08-11 14:00 | Celox measurment: Temperatura = 1465 °C, O2 = 0,0 ppm, C = 0,000 %, Al = 0,000 % | 89813
869340 | 18717 | 1252 | 3 | 2011-08-11 14:01 | Heating start 200 kWh | 89813
869342 | 18717 | 1400 | 5 | 2011-08-11 14:03 | Added [17] Cfi13 = 27,6 kg | 89813
869343 | 18717 | 1400 | 5 | 2011-08-11 14:03 | Added [72] Al opl.zica = 3,3 kg | 89813
869344 | 18717 | 1362 | 4 | 2011-08-11 14:10 | Chemical analysis request at LFVD in chemical lab: 89813/11 Kotnik Marijan | 89813
869345 | 18717 | 1252 | 3 | 2011-08-11 14:13 | Heating start 300 kWh | 89813
869346 | 18717 | 1400 | 5 | 2011-08-11 14:22 | Added [72] Al opl.zica = 1,7 kg | 89813
869347 | 18717 | 1101 | 2 | 2011-08-11 14:23 | Celox measurment: Temperatura = 1466 °C, O2 = 0,0 ppm, C = 0,000 %, Al = 0,000 % | 89813
869348 | 18717 | 1101 | 2 | 2011-08-11 14:35 | Celox measurment: Temperatura = 1456 °C, O2 = 0,0 ppm, C = 0,000 %, Al = 0,000 % | 89813
869349 | 18717 | 1252 | 3 | 2011-08-11 14:35 | Heating start 250 kWh | 89813
869350 | 18717 | 1400 | 5 | 2011-08-11 14:41 | Added [15] CASIfi13 = 57,5 kg | 89813
869351 | 18717 | 1362 | 4 | 2011-08-11 14:43 | Chemical analysis request at LFVD in chemical lab: 89813/ 0 Kotnik Marijan | 89813
869352 | 18717 | 1016 | 1 | 2011-08-11 14:46 | Heat stop 89813 | 89813
869826 | 18732 | 1400 | 5 | 2011-08-12 18:00 | Added [13] CaO = 300,0 kg | 89827
869827 | 18732 | 1400 | 5 | 2011-08-12 18:00 | Added [12] BOKSIT = 80,0 kg | 89827
869860 | 18732 | 1400 | 5 | 2011-08-12 19:34 | Added [52] KARBORITmleti = 75,0 kg | 89827
869861 | 18732 | 1400 | 5 | 2011-08-12 19:37 | Added [76] Kalcijev karbid = 50,0 kg | 89827
869857 | 18732 | 1015 | 1 | 2011-08-12 19:43 | Heat start 89827 | 89827
869862 | 18732 | 1400 | 5 | 2011-08-12 19:49 | Added [35] FeMo = 92,0 kg | 89827
869863 | 18732 | 1400 | 5 | 2011-08-12 19:49 | Added [48] FeV = 280,0 kg | 89827
869864 | 18732 | 1400 | 5 | 2011-08-12 19:49 | Added [33] FeMnC = 30,0 kg | 89827
869865 | 18732 | 1400 | 5 | 2011-08-12 19:49 | Added [41] FeSi = 130,0 kg | 89827
869866 | 18732 | 1400 | 5 | 2011-08-12 19:49 | Added [27] FeCrC = 830,0 kg | 89827
869867 | 18732 | 1400 | 5 | 2011-08-12 19:54 | Added [12] BOKSIT = 100,0 kg | 89827
869868 | 18732 | 1400 | 5 | 2011-08-12 19:54 | Added [13] CaO = 150,0 kg | 89827
869869 | 18732 | 1101 | 2 | 2011-08-12 19:57 | Celox measurment: Temperatura = 1519 °C, O2 = 0,0 ppm, C = 0,000 %, Al = 0,000 % | 89827
869870 | 18732 | 1252 | 3 | 2011-08-12 19:57 | Heating start 800 kWh | 89827
869871 | 18732 | 1101 | 2 | 2011-08-12 20:07 | Celox measurment: Temperatura = 1538 °C, O2 = 0,0 ppm, C = 0,000 %, Al = 0,000 % | 89827
869872 | 18732 | 1252 | 3 | 2011-08-12 20:07 | Heating start 800 kWh | 89827
869873 | 18732 | 1362 | 4 | 2011-08-12 20:19 | Chemical analysis request at LFVD in chemical lab: 89827/ 9 Obrovnik Boris | 89827
869874 | 18732 | 1400 | 5 | 2011-08-12 20:30 | Added [35] FeMo = 35,0 kg | 89827
869875 | 18732 | 1400 | 5 | 2011-08-12 20:30 | Added [48] FeV = 20,0 kg | 89827
869876 | 18732 | 1400 | 5 | 2011-08-12 20:30 | Added [41] FeSi = 44,0 kg | 89827
869877 | 18732 | 1400 | 5 | 2011-08-12 20:30 | Added [27] FeCrC = 360,0 kg | 89827
869878 | 18732 | 1400 | 5 | 2011-08-12 20:33 | Added [52] KARBORITmleti = 90,0 kg | 89827
869879 | 18732 | 1400 | 5 | 2011-08-12 20:33 | Added [13] CaO = 200,0 kg | 89827
869880 | 18732 | 1251 | 3 | 2011-08-12 20:35 | Vacuum start | 89827
869881 | 18732 | 1254 | 3 | 2011-08-12 20:39 | Degassing start | 89827
869884 | 18732 | 1253 | 3 | 2011-08-12 21:14 | Degassing stop | 89827
869885 | 18732 | 1361 | 4 | 2011-08-12 21:14 | Zahteva za analizo z VPP na Spectro: 89827/ 6 e Obrovnik Boris | 89827
869886 | 18732 | 1362 | 4 | 2011-08-12 21:14 | Chemical analysis request at LFVD in chemical lab: 89827/10 Obrovnik Boris | 89827
869888 | 18732 | 1400 | 5 | 2011-08-12 21:14 | Added [12] BOKSIT = 150,0 kg | 89827
869887 | 18732 | 1101 | 2 | 2011-08-12 21:18 | Celox measurment: Temperatura = 1474 °C, O2 = 0,0 ppm, C = 0,000 %, Al = 0,000 % | 89827
869889 | 18732 | 1101 | 2 | 2011-08-12 21:28 | Celox measurment: Temperatura = 1466 °C, O2 = 0,0 ppm, C = 0,000 %, Al = 0,000 % | 89827
869890 | 18732 | 1252 | 3 | 2011-08-12 21:29 | Heating start 200 kWh | 89827
869891 | 18732 | 1400 | 5 | 2011-08-12 21:32 | Added [72] Al opl.zica = 2,0 kg | 89827
869892 | 18732 | 1400 | 5 | 2011-08-12 21:35 | Added [35] FeMo = 30,0 kg | 89827
869893 | 18732 | 1400 | 5 | 2011-08-12 21:35 | Added [48] FeV = 10,0 kg | 89827
869894 | 18732 | 1400 | 5 | 2011-08-12 21:36 | Added [15] CASIfi13 = 15,0 kg | 89827
869895 | 18732 | 1362 | 4 | 2011-08-12 21:36 | Chemical analysis request at LFVD in chemical lab: 89827/ 0 Obrovnik Boris | 89827
869896 | 18732 | 1016 | 1 | 2011-08-12 21:37 | Heat stop 89827 | 89827
870300 | 18744 | 1400 | 5 | 2011-08-13 20:38 | Added [13] CaO = 400,0 kg | 89839
870301 | 18744 | 1400 | 5 | 2011-08-13 20:38 | Added [12] BOKSIT = 100,0 kg | 89839
870329 | 18744 | 1400 | 5 | 2011-08-13 21:57 | Added [48] FeV = 300,0 kg | 89839
870330 | 18744 | 1400 | 5 | 2011-08-13 21:57 | Added [41] FeSi = 60,0 kg | 89839
870331 | 18744 | 1400 | 5 | 2011-08-13 21:57 | Added [27] FeCrC = 500,0 kg | 89839
870332 | 18744 | 1400 | 5 | 2011-08-13 21:57 | Added [52] KARBORITmleti = 90,0 kg | 89839
870333 | 18744 | 1400 | 5 | 2011-08-13 21:58 | Added [76] Kalcijev karbid = 50,0 kg | 89839
870328 | 18744 | 1015 | 1 | 2011-08-13 22:10 | Heat start 89839 | 89839
870334 | 18744 | 1400 | 5 | 2011-08-13 22:15 | Added [35] FeMo = 100,0 kg | 89839
870335 | 18744 | 1400 | 5 | 2011-08-13 22:15 | Added [48] FeV = 55,0 kg | 89839
870336 | 18744 | 1400 | 5 | 2011-08-13 22:15 | Added [33] FeMnC = 44,0 kg | 89839
870337 | 18744 | 1400 | 5 | 2011-08-13 22:15 | Added [41] FeSi = 74,0 kg | 89839
870338 | 18744 | 1400 | 5 | 2011-08-13 22:15 | Added [27] FeCrC = 250,0 kg | 89839
870339 | 18744 | 1400 | 5 | 2011-08-13 22:15 | Added [52] KARBORITmleti = 100,0 kg | 89839
870340 | 18745 | 1400 | 5 | 2011-08-13 22:20 | Added [13] CaO = 350,0 kg | 89840
870341 | 18745 | 1400 | 5 | 2011-08-13 22:20 | Added [12] BOKSIT = 100,0 kg | 89840
870342 | 18744 | 1101 | 2 | 2011-08-13 22:21 | Celox measurment: Temperatura = 1526 °C, O2 = 0,0 ppm, C = 0,000 %, Al = 0,000 % | 89839
870343 | 18744 | 1252 | 3 | 2011-08-13 22:22 | Heating start 500 kWh | 89839
870344 | 18744 | 1362 | 4 | 2011-08-13 22:33 | Chemical analysis request at LFVD in chemical lab: 89839/ 9 Gorensek Peter | 89839
870345 | 18744 | 1400 | 5 | 2011-08-13 22:47 | Added [35] FeMo = 18,0 kg | 89839
870346 | 18744 | 1400 | 5 | 2011-08-13 22:47 | Added [48] FeV = 20,0 kg | 89839
870347 | 18744 | 1400 | 5 | 2011-08-13 22:47 | Added [27] FeCrC = 200,0 kg | 89839
870348 | 18744 | 1400 | 5 | 2011-08-13 22:47 | Added [52] KARBORITmleti = 80,0 kg | 89839
870349 | 18744 | 1400 | 5 | 2011-08-13 22:47 | Added [15] CASIfi13 = 27,6 kg | 89839
870350 | 18744 | 1251 | 3 | 2011-08-13 22:52 | Vacuum start | 89839
870351 | 18744 | 1254 | 3 | 2011-08-13 22:58 | Degassing start | 89839
870352 | 18744 | 1253 | 3 | 2011-08-13 23:23 | Degassing stop | 89839
870353 | 18744 | 1362 | 4 | 2011-08-13 23:24 | Chemical analysis request at LFVD in chemical lab: 89839/10 Gorensek Peter | 89839
870354 | 18744 | 1400 | 5 | 2011-08-13 23:25 | Added [21] EPŽ žlindra = 120,0 kg | 89839
870355 | 18744 | 1101 | 2 | 2011-08-13 23:27 | Celox measurment: Temperatura = 1465 °C, O2 = 0,0 ppm, C = 0,000 %, Al = 0,000 % | 89839
870356 | 18744 | 1111 | 2 | 2011-08-13 23:28 | Hydris meritev: H2 = 2,20 ppm, PBL = 1394 hPa, PSU = 703 hPa | 89839
870357 | 18744 | 1400 | 5 | 2011-08-13 23:38 | Added [48] FeV = 12,0 kg | 89839
870358 | 18744 | 1400 | 5 | 2011-08-13 23:38 | Added [72] Al opl.zica = 3,3 kg | 89839
870359 | 18744 | 1101 | 2 | 2011-08-13 23:40 | Celox measurment: Temperatura = 1453 °C, O2 = 0,0 ppm, C = 0,000 %, Al = 0,000 % | 89839
870360 | 18744 | 1252 | 3 | 2011-08-13 23:41 | Heating start 300 kWh | 89839
870361 | 18744 | 1400 | 5 | 2011-08-13 23:46 | Added [15] CASIfi13 = 15,0 kg | 89839
870362 | 18744 | 1362 | 4 | 2011-08-13 23:46 | Chemical analysis request at LFVD in chemical lab: 89839/ 0 Gorensek Peter | 89839
870365 | 18745 | 1400 | 5 | 2011-08-13 23:49 | Added [76] Kalcijev karbid = 50,0 kg | 89840
870363 | 18744 | 1016 | 1 | 2011-08-13 23:51 | Heat stop 89839 | 89839
870364 | 18745 | 1015 | 1 | 2011-08-13 23:51 | Heat start 89840 | 89840
870366 | 18745 | 1400 | 5 | 2011-08-13 23:58 | Added [35] FeMo = 59,0 kg | 89840
870367 | 18745 | 1400 | 5 | 2011-08-13 23:58 | Added [33] FeMnC = 46,0 kg | 89840
870368 | 18745 | 1400 | 5 | 2011-08-14 00:05 | Added [48] FeV = 230,0 kg | 89840
870369 | 18745 | 1400 | 5 | 2011-08-14 00:05 | Added [41] FeSi = 70,0 kg | 89840
870370 | 18745 | 1400 | 5 | 2011-08-14 00:05 | Added [27] FeCrC = 700,0 kg | 89840
870371 | 18745 | 1400 | 5 | 2011-08-14 00:05 | Added [10] Al bloki = 12,0 kg | 89840
870372 | 18745 | 1400 | 5 | 2011-08-14 00:05 | Added [52] KARBORITmleti = 100,0 kg | 89840
870373 | 18745 | 1101 | 2 | 2011-08-14 00:10 | Celox measurment: Temperatura = 1525 °C, O2 = 0,0 ppm, C = 0,000 %, Al = 0,000 % | 89840
870374 | 18745 | 1252 | 3 | 2011-08-14 00:10 | Heating start 500 kWh | 89840
870375 | 18745 | 1362 | 4 | 2011-08-14 00:21 | Chemical analysis request at LFVD in chemical lab: 89840/ 9 Gorensek Peter | 89840
870378 | 18745 | 1400 | 5 | 2011-08-14 00:34 | Added [35] FeMo = 26,0 kg | 89840
870379 | 18745 | 1400 | 5 | 2011-08-14 00:34 | Added [48] FeV = 45,0 kg | 89840
870380 | 18745 | 1400 | 5 | 2011-08-14 00:34 | Added [41] FeSi = 22,0 kg | 89840
870381 | 18745 | 1400 | 5 | 2011-08-14 00:34 | Added [27] FeCrC = 155,0 kg | 89840
870382 | 18745 | 1400 | 5 | 2011-08-14 00:34 | Added [10] Al bloki = 4,0 kg | 89840
870383 | 18745 | 1400 | 5 | 2011-08-14 00:34 | Added [52] KARBORITmleti = 20,0 kg | 89840
870384 | 18745 | 1400 | 5 | 2011-08-14 00:36 | Added [13] CaO = 100,0 kg | 89840
870385 | 18745 | 1400 | 5 | 2011-08-14 00:36 | Added [12] BOKSIT = 50,0 kg | 89840
870386 | 18745 | 1251 | 3 | 2011-08-14 00:38 | Vacuum start | 89840
870387 | 18745 | 1254 | 3 | 2011-08-14 00:42 | Degassing start | 89840
870388 | 18745 | 1253 | 3 | 2011-08-14 01:07 | Degassing stop | 89840
870389 | 18745 | 1362 | 4 | 2011-08-14 01:07 | Chemical analysis request at LFVD in chemical lab: 89840/10 Gorensek Peter | 89840
870390 | 18745 | 1361 | 4 | 2011-08-14 01:08 | Zahteva za analizo z VPP na Spectro: 89840/ 6 e Gorensek Peter | 89840
870391 | 18745 | 1400 | 5 | 2011-08-14 01:08 | Added [21] EPŽ žlindra = 100,0 kg | 89840
870392 | 18745 | 1101 | 2 | 2011-08-14 01:11 | Celox measurment: Temperatura = 1465 °C, O2 = 0,0 ppm, C = 0,000 %, Al = 0,000 % | 89840
870393 | 18745 | 1400 | 5 | 2011-08-14 01:22 | Added [17] Cfi13 = 5,5 kg | 89840
870394 | 18745 | 1400 | 5 | 2011-08-14 01:22 | Added [72] Al opl.zica = 5,8 kg | 89840
870395 | 18745 | 1101 | 2 | 2011-08-14 01:26 | Celox measurment: Temperatura = 1454 °C, O2 = 0,0 ppm, C = 0,000 %, Al = 0,000 % | 89840
870396 | 18745 | 1252 | 3 | 2011-08-14 01:26 | Heating start 400 kWh | 89840
870397 | 18745 | 1361 | 4 | 2011-08-14 01:32 | Zahteva za analizo z VPP na Spectro: 89840/ 7 e Gorensek Peter | 89840
870398 | 18745 | 1361 | 4 | 2011-08-14 01:35 | Zahteva za analizo z VPP na Spectro: 89840/ 7 e Gorensek Peter | 89840
870399 | 18745 | 1400 | 5 | 2011-08-14 01:40 | Added [72] Al opl.zica = 3,3 kg | 89840
870400 | 18745 | 1101 | 2 | 2011-08-14 01:41 | Celox measurment: Temperatura = 1461 °C, O2 = 0,0 ppm, C = 0,000 %, Al = 0,000 % | 89840
870401 | 18745 | 1252 | 3 | 2011-08-14 01:41 | Heating start 300 kWh | 89840
870405 | 18745 | 1400 | 5 | 2011-08-14 01:47 | Added [15] CASIfi13 = 14,3 kg | 89840
870406 | 18745 | 1362 | 4 | 2011-08-14 01:48 | Chemical analysis request at LFVD in chemical lab: 89840/ 0 Gorensek Peter | 89840
870407 | 18745 | 1016 | 1 | 2011-08-14 01:51 | Heat stop 89840 | 89840
870947 | 18759 | 1400 | 5 | 2011-08-15 06:06 | Added [12] BOKSIT = 70,0 kg | 89854
870948 | 18759 | 1400 | 5 | 2011-08-15 06:06 | Added [13] CaO = 350,0 kg | 89854
870990 | 18759 | 1400 | 5 | 2011-08-15 08:00 | Added [35] FeMo = 210,0 kg | 89854
870991 | 18759 | 1400 | 5 | 2011-08-15 08:00 | Added [48] FeV = 380,0 kg | 89854
870992 | 18759 | 1400 | 5 | 2011-08-15 08:00 | Added [41] FeSi = 70,0 kg | 89854
870993 | 18759 | 1400 | 5 | 2011-08-15 08:00 | Added [52] KARBORITmleti = 135,0 kg | 89854
870989 | 18759 | 1400 | 5 | 2011-08-15 08:02 | Added [76] Kalcijev karbid = 50,0 kg | 89854
870986 | 18759 | 1015 | 1 | 2011-08-15 08:15 | Heat start 89854 | 89854
870987 | 18759 | 1361 | 4 | 2011-08-15 08:15 | Zahteva za analizo z VPP na Spectro: 89854/ 4 e Kotnik Marijan | 89854
870994 | 18759 | 1400 | 5 | 2011-08-15 08:26 | Added [41] FeSi = 30,0 kg | 89854
870995 | 18759 | 1101 | 2 | 2011-08-15 08:32 | Celox measurment: Temperatura = 0 °C, O2 = 0,0 ppm, C = 0,000 %, Al = 0,000 % | 89854
870996 | 18759 | 1101 | 2 | 2011-08-15 08:32 | Celox measurment: Temperatura = 1539 °C, O2 = 0,0 ppm, C = 0,000 %, Al = 0,000 % | 89854
870997 | 18759 | 1252 | 3 | 2011-08-15 08:34 | Heating start 300 kWh | 89854
870998 | 18759 | 1361 | 4 | 2011-08-15 08:37 | Zahteva za analizo z VPP na Spectro: 89854/ 5 e Kotnik Marijan | 89854
870999 | 18759 | 1400 | 5 | 2011-08-15 08:41 | Added [35] FeMo = 15,0 kg | 89854
871000 | 18759 | 1400 | 5 | 2011-08-15 08:41 | Added [48] FeV = 40,0 kg | 89854
871001 | 18759 | 1400 | 5 | 2011-08-15 08:41 | Added [41] FeSi = 55,0 kg | 89854
871002 | 18759 | 1400 | 5 | 2011-08-15 08:41 | Added [26] FeCrA = 70,0 kg | 89854
871003 | 18759 | 1251 | 3 | 2011-08-15 08:51 | Vacuum start | 89854
871004 | 18759 | 1254 | 3 | 2011-08-15 09:08 | Degassing start | 89854
871005 | 18759 | 1253 | 3 | 2011-08-15 09:38 | Degassing stop | 89854
871006 | 18759 | 1362 | 4 | 2011-08-15 09:39 | Chemical analysis request at LFVD in chemical lab: 89854/10 Kotnik Marijan | 89854
871007 | 18759 | 1101 | 2 | 2011-08-15 09:43 | Celox measurment: Temperatura = 1475 °C, O2 = 0,0 ppm, C = 0,000 %, Al = 0,000 % | 89854
871008 | 18759 | 1400 | 5 | 2011-08-15 09:51 | Added [17] Cfi13 = 18,4 kg | 89854
871009 | 18759 | 1400 | 5 | 2011-08-15 09:51 | Added [72] Al opl.zica = 1,7 kg | 89854
871010 | 18759 | 1101 | 2 | 2011-08-15 09:57 | Celox measurment: Temperatura = 1461 °C, O2 = 0,0 ppm, C = 0,000 %, Al = 0,000 % | 89854
871011 | 18759 | 1252 | 3 | 2011-08-15 09:57 | Heating start 400 kWh | 89854
871012 | 18759 | 1400 | 5 | 2011-08-15 09:58 | Added [35] FeMo = 15,0 kg | 89854
871013 | 18759 | 1400 | 5 | 2011-08-15 09:58 | Added [48] FeV = 10,0 kg | 89854
871014 | 18759 | 1400 | 5 | 2011-08-15 09:58 | Added [26] FeCrA = 120,0 kg | 89854
871015 | 18759 | 1400 | 5 | 2011-08-15 10:04 | Added [15] CASIfi13 = 13,8 kg | 89854
871016 | 18759 | 1362 | 4 | 2011-08-15 10:05 | Chemical analysis request at LFVD in chemical lab: 89854/ 0 Kotnik Marijan | 89854
871017 | 18759 | 1016 | 1 | 2011-08-15 10:10 | Heat stop 89854 | 89854
871019 | 18760 | 1400 | 5 | 2011-08-16 15:30 | Added [13] CaO = 350,0 kg | 89855
871020 | 18760 | 1400 | 5 | 2011-08-16 15:30 | Added [12] BOKSIT = 100,0 kg | 89855
871021 | 18760 | 1400 | 5 | 2011-08-16 15:30 | Added [76] Kalcijev karbid = 50,0 kg | 89855
871022 | 18760 | 1400 | 5 | 2011-08-16 15:35 | Added [48] FeV = 280,0 kg | 89855
871023 | 18760 | 1400 | 5 | 2011-08-16 15:35 | Added [41] FeSi = 35,0 kg | 89855
871024 | 18760 | 1400 | 5 | 2011-08-16 15:35 | Added [52] KARBORITmleti = 150,0 kg | 89855
871018 | 18760 | 1015 | 1 | 2011-08-16 15:47 | Heat start 89855 | 89855
871025 | 18760 | 1400 | 5 | 2011-08-16 15:50 | Added [35] FeMo = 102,0 kg | 89855
871026 | 18760 | 1400 | 5 | 2011-08-16 15:50 | Added [48] FeV = 58,0 kg | 89855
871027 | 18760 | 1400 | 5 | 2011-08-16 15:50 | Added [33] FeMnC = 65,0 kg | 89855
871028 | 18760 | 1400 | 5 | 2011-08-16 15:50 | Added [41] FeSi = 70,0 kg | 89855
871029 | 18760 | 1400 | 5 | 2011-08-16 15:50 | Added [27] FeCrC = 750,0 kg | 89855
871030 | 18760 | 1101 | 2 | 2011-08-16 15:56 | Celox measurment: Temperatura = 1480 °C, O2 = 0,0 ppm, C = 0,000 %, Al = 0,000 % | 89855
871031 | 18760 | 1252 | 3 | 2011-08-16 15:57 | Heating start 800 kWh | 89855
871032 | 18760 | 1362 | 4 | 2011-08-16 16:07 | Chemical analysis request at LFVD in chemical lab: 89855/ 9 Gorensek Peter | 89855
871033 | 18760 | 1101 | 2 | 2011-08-16 16:07 | Celox measurment: Temperatura = 1501 °C, O2 = 0,0 ppm, C = 0,000 %, Al = 0,000 % | 89855
871034 | 18760 | 1252 | 3 | 2011-08-16 16:08 | Heating start 1000 kWh | 89855
871035 | 18760 | 1400 | 5 | 2011-08-16 16:24 | Added [35] FeMo = 82,0 kg | 89855
871036 | 18760 | 1400 | 5 | 2011-08-16 16:24 | Added [48] FeV = 70,0 kg | 89855
871037 | 18760 | 1400 | 5 | 2011-08-16 16:24 | Added [41] FeSi = 22,0 kg | 89855
871038 | 18760 | 1400 | 5 | 2011-08-16 16:24 | Added [27] FeCrC = 300,0 kg | 89855
871039 | 18760 | 1400 | 5 | 2011-08-16 16:24 | Added [52] KARBORITmleti = 80,0 kg | 89855
871040 | 18760 | 1251 | 3 | 2011-08-16 16:28 | Vacuum start | 89855
871041 | 18760 | 1254 | 3 | 2011-08-16 16:30 | Degassing start | 89855
871042 | 18760 | 1253 | 3 | 2011-08-16 17:05 | Degassing stop | 89855
871044 | 18760 | 1400 | 5 | 2011-08-16 17:08 | Added [12] BOKSIT = 120,0 kg | 89855
871045 | 18760 | 1400 | 5 | 2011-08-16 17:08 | Added [21] EPŽ žlindra = 150,0 kg | 89855
871043 | 18760 | 1362 | 4 | 2011-08-16 17:08 | Chemical analysis request at LFVD in chemical lab: 89855/10 Gorensek Peter | 89855
871046 | 18760 | 1101 | 2 | 2011-08-16 17:11 | Celox measurment: Temperatura = 1440 °C, O2 = 0,0 ppm, C = 0,000 %, Al = 0,000 % | 89855
871047 | 18760 | 1252 | 3 | 2011-08-16 17:12 | Heating start 500 kWh | 89855
871077 | 18761 | 1400 | 5 | 2011-08-16 17:15 | Added [13] CaO = 400,0 kg | 89856
871078 | 18761 | 1400 | 5 | 2011-08-16 17:15 | Added [12] BOKSIT = 120,0 kg | 89856
871079 | 18761 | 1400 | 5 | 2011-08-16 17:15 | Added [76] Kalcijev karbid = 50,0 kg | 89856
871052 | 18760 | 1252 | 3 | 2011-08-16 17:16 | Heating start 300 kWh | 89855
871048 | 18760 | 1400 | 5 | 2011-08-16 17:19 | Added [35] FeMo = 15,0 kg | 89855
871049 | 18760 | 1400 | 5 | 2011-08-16 17:19 | Added [48] FeV = 13,0 kg | 89855
871050 | 18760 | 1400 | 5 | 2011-08-16 17:19 | Added [27] FeCrC = 120,0 kg | 89855
871051 | 18760 | 1400 | 5 | 2011-08-16 17:19 | Added [72] Al opl.zica = 2,5 kg | 89855
871053 | 18760 | 1101 | 2 | 2011-08-16 17:21 | Celox measurment: Temperatura = 1460 °C, O2 = 0,0 ppm, C = 0,000 %, Al = 0,000 % | 89855
871054 | 18760 | 1252 | 3 | 2011-08-16 17:22 | Heating start 300 kWh | 89855
871080 | 18761 | 1400 | 5 | 2011-08-16 17:25 | Added [48] FeV = 180,0 kg | 89856
871081 | 18761 | 1400 | 5 | 2011-08-16 17:25 | Added [52] KARBORITmleti = 60,0 kg | 89856
871055 | 18760 | 1400 | 5 | 2011-08-16 17:30 | Added [15] CASIfi13 = 14,7 kg | 89855
871056 | 18760 | 1362 | 4 | 2011-08-16 17:33 | Chemical analysis request at LFVD in chemical lab: 89855/ 0 Gorensek Peter | 89855
871057 | 18760 | 1016 | 1 | 2011-08-16 17:36 | Heat stop 89855 | 89855
871059 | 18761 | 1015 | 1 | 2011-08-16 17:37 | Heat start 89856 | 89856
871073 | 18761 | 1400 | 5 | 2011-08-16 17:44 | Added [13] CaO = 300,0 kg | 89856
871074 | 18761 | 1400 | 5 | 2011-08-16 17:44 | Added [12] BOKSIT = 100,0 kg | 89856
871060 | 18761 | 1400 | 5 | 2011-08-16 17:44 | Added [35] FeMo = 95,0 kg | 89856
871061 | 18761 | 1400 | 5 | 2011-08-16 17:44 | Added [48] FeV = 30,0 kg | 89856
871062 | 18761 | 1400 | 5 | 2011-08-16 17:44 | Added [33] FeMnC = 30,0 kg | 89856
871063 | 18761 | 1400 | 5 | 2011-08-16 17:44 | Added [41] FeSi = 38,0 kg | 89856
871064 | 18761 | 1400 | 5 | 2011-08-16 17:44 | Added [10] Al bloki = 4,0 kg | 89856
871065 | 18761 | 1101 | 2 | 2011-08-16 17:48 | Celox measurment: Temperatura = 1526 °C, O2 = 0,0 ppm, C = 0,000 %, Al = 0,000 % | 89856
871066 | 18761 | 1252 | 3 | 2011-08-16 17:49 | Heating start 800 kWh | 89856
871067 | 18761 | 1101 | 2 | 2011-08-16 17:59 | Celox measurment: Temperatura = 1546 °C, O2 = 0,0 ppm, C = 0,000 %, Al = 0,000 % | 89856
871068 | 18761 | 1361 | 4 | 2011-08-16 18:01 | Zahteva za analizo z VPP na Spectro: 89856/ 5 e Gorensek Peter | 89856
871069 | 18761 | 1252 | 3 | 2011-08-16 18:01 | Heating start 200 kWh | 89856
871070 | 18761 | 1400 | 5 | 2011-08-16 18:05 | Added [35] FeMo = 33,0 kg | 89856
871071 | 18761 | 1400 | 5 | 2011-08-16 18:05 | Added [48] FeV = 34,0 kg | 89856
871072 | 18761 | 1400 | 5 | 2011-08-16 18:05 | Added [52] KARBORITmleti = 40,0 kg | 89856
871075 | 18761 | 1251 | 3 | 2011-08-16 18:10 | Vacuum start | 89856
871076 | 18761 | 1254 | 3 | 2011-08-16 18:14 | Degassing start | 89856
871119 | 18762 | 1400 | 5 | 2011-08-16 18:42 | Added [13] CaO = 300,0 kg | 89857
871120 | 18762 | 1400 | 5 | 2011-08-16 18:42 | Added [12] BOKSIT = 100,0 kg | 89857
871082 | 18761 | 1253 | 3 | 2011-08-16 18:50 | Degassing stop | 89856
871083 | 18761 | 1362 | 4 | 2011-08-16 18:52 | Chemical analysis request at LFVD in chemical lab: 89856/10 Gorensek Peter | 89856
871084 | 18761 | 1361 | 4 | 2011-08-16 18:52 | Zahteva za analizo z VPP na Spectro: 89856/ 6 e Gorensek Peter | 89856
871085 | 18761 | 1400 | 5 | 2011-08-16 18:52 | Added [12] BOKSIT = 100,0 kg | 89856
871086 | 18761 | 1400 | 5 | 2011-08-16 18:52 | Added [21] EPŽ žlindra = 120,0 kg | 89856
871087 | 18761 | 1101 | 2 | 2011-08-16 18:54 | Celox measurment: Temperatura = 1452 °C, O2 = 0,0 ppm, C = 0,000 %, Al = 0,000 % | 89856
871088 | 18761 | 1252 | 3 | 2011-08-16 18:55 | Heating start 400 kWh | 89856
871089 | 18761 | 1400 | 5 | 2011-08-16 19:03 | Added [72] Al opl.zica = 2,5 kg | 89856
871090 | 18761 | 1101 | 2 | 2011-08-16 19:05 | Celox measurment: Temperatura = 1457 °C, O2 = 0,0 ppm, C = 0,000 %, Al = 0,000 % | 89856
871091 | 18761 | 1252 | 3 | 2011-08-16 19:05 | Heating start 300 kWh | 89856
871092 | 18761 | 1101 | 2 | 2011-08-16 19:14 | Celox measurment: Temperatura = 1465 °C, O2 = 0,0 ppm, C = 0,000 %, Al = 0,000 % | 89856
871093 | 18761 | 1252 | 3 | 2011-08-16 19:14 | Heating start 200 kWh | 89856
871094 | 18761 | 1400 | 5 | 2011-08-16 19:19 | Added [15] CASIfi13 = 14,5 kg | 89856
871095 | 18761 | 1362 | 4 | 2011-08-16 19:19 | Chemical analysis request at LFVD in chemical lab: 89856/ 0 Gorensek Peter | 89856
871116 | 18762 | 1400 | 5 | 2011-08-16 19:20 | Added [48] FeV = 280,0 kg | 89857
871117 | 18762 | 1400 | 5 | 2011-08-16 19:20 | Added [52] KARBORITmleti = 165,0 kg | 89857
871118 | 18762 | 1400 | 5 | 2011-08-16 19:21 | Added [76] Kalcijev karbid = 50,0 kg | 89857
871096 | 18761 | 1016 | 1 | 2011-08-16 19:23 | Heat stop 89856 | 89856
871097 | 18762 | 1015 | 1 | 2011-08-16 19:24 | Heat start 89857 | 89857
871098 | 18762 | 1400 | 5 | 2011-08-16 19:31 | Added [35] FeMo = 122,0 kg | 89857
871099 | 18762 | 1400 | 5 | 2011-08-16 19:31 | Added [33] FeMnC = 45,0 kg | 89857
871100 | 18762 | 1400 | 5 | 2011-08-16 19:31 | Added [41] FeSi = 65,0 kg | 89857
871101 | 18762 | 1400 | 5 | 2011-08-16 19:31 | Added [27] FeCrC = 200,0 kg | 89857
871102 | 18762 | 1101 | 2 | 2011-08-16 19:36 | Celox measurment: Temperatura = 1484 °C, O2 = 0,0 ppm, C = 0,000 %, Al = 0,000 % | 89857
871103 | 18762 | 1252 | 3 | 2011-08-16 19:38 | Heating start 1000 kWh | 89857
871104 | 18762 | 1101 | 2 | 2011-08-16 19:48 | Celox measurment: Temperatura = 1523 °C, O2 = 0,0 ppm, C = 0,000 %, Al = 0,000 % | 89857
871105 | 18762 | 1362 | 4 | 2011-08-16 19:49 | Chemical analysis request at LFVD in chemical lab: 89857/ 9 Gorensek Peter | 89857
871106 | 18762 | 1252 | 3 | 2011-08-16 19:52 | Heating start 600 kWh | 89857
871107 | 18762 | 1252 | 3 | 2011-08-16 20:00 | Heating start 400 kWh | 89857
871108 | 18762 | 1101 | 2 | 2011-08-16 20:04 | Celox measurment: Temperatura = 1567 °C, O2 = 0,0 ppm, C = 0,000 %, Al = 0,000 % | 89857
871109 | 18762 | 1400 | 5 | 2011-08-16 20:19 | Added [35] FeMo = 30,0 kg | 89857
871110 | 18762 | 1400 | 5 | 2011-08-16 20:19 | Added [48] FeV = 44,0 kg | 89857
871111 | 18762 | 1400 | 5 | 2011-08-16 20:19 | Added [41] FeSi = 23,0 kg | 89857
871112 | 18762 | 1400 | 5 | 2011-08-16 20:19 | Added [27] FeCrC = 210,0 kg | 89857
871113 | 18762 | 1400 | 5 | 2011-08-16 20:19 | Added [10] Al bloki = 3,0 kg | 89857
871114 | 18762 | 1400 | 5 | 2011-08-16 20:21 | Added [13] CaO = 200,0 kg | 89857
871115 | 18762 | 1251 | 3 | 2011-08-16 20:21 | Vacuum start | 89857
871121 | 18762 | 1254 | 3 | 2011-08-16 20:25 | Degassing start | 89857
871129 | 18763 | 1400 | 5 | 2011-08-16 20:51 | Added [48] FeV = 220,0 kg | 89858
871130 | 18763 | 1400 | 5 | 2011-08-16 20:51 | Added [13] CaO = 350,0 kg | 89858
871131 | 18763 | 1400 | 5 | 2011-08-16 20:51 | Added [12] BOKSIT = 100,0 kg | 89858
871122 | 18762 | 1253 | 3 | 2011-08-16 20:55 | Degassing stop | 89857
871124 | 18762 | 1400 | 5 | 2011-08-16 20:56 | Added [12] BOKSIT = 100,0 kg | 89857
871125 | 18762 | 1400 | 5 | 2011-08-16 20:56 | Added [21] EPŽ žlindra = 120,0 kg | 89857
871123 | 18762 | 1362 | 4 | 2011-08-16 20:57 | Chemical analysis request at LFVD in chemical lab: 89857/10 Gorensek Peter | 89857
871126 | 18762 | 1252 | 3 | 2011-08-16 21:02 | Heating start 500 kWh | 89857
871127 | 18762 | 1101 | 2 | 2011-08-16 21:07 | Celox measurment: Temperatura = 1447 °C, O2 = 0,0 ppm, C = 0,000 %, Al = 0,000 % | 89857
871128 | 18762 | 1252 | 3 | 2011-08-16 21:09 | Heating start 500 kWh | 89857
871132 | 18762 | 1400 | 5 | 2011-08-16 21:20 | Added [48] FeV = 20,0 kg | 89857
871133 | 18762 | 1400 | 5 | 2011-08-16 21:20 | Added [72] Al opl.zica = 3,3 kg | 89857
871134 | 18762 | 1101 | 2 | 2011-08-16 21:22 | Celox measurment: Temperatura = 1464 °C, O2 = 0,0 ppm, C = 0,000 %, Al = 0,000 % | 89857
871135 | 18762 | 1400 | 5 | 2011-08-16 21:24 | Added [15] CASIfi13 = 12,7 kg | 89857
871139 | 18763 | 1400 | 5 | 2011-08-16 21:25 | Added [52] KARBORITmleti = 90,0 kg | 89858
871140 | 18763 | 1400 | 5 | 2011-08-16 21:26 | Added [76] Kalcijev karbid = 50,0 kg | 89858
871136 | 18762 | 1362 | 4 | 2011-08-16 21:27 | Chemical analysis request at LFVD in chemical lab: 89857/ 0 Gorensek Peter | 89857
871137 | 18762 | 1016 | 1 | 2011-08-16 21:29 | Heat stop 89857 | 89857
871138 | 18763 | 1015 | 1 | 2011-08-16 21:30 | Heat start 89858 | 89858
871141 | 18763 | 1400 | 5 | 2011-08-16 21:37 | Added [35] FeMo = 138,0 kg | 89858
871142 | 18763 | 1400 | 5 | 2011-08-16 21:37 | Added [48] FeV = 90,0 kg | 89858
871143 | 18763 | 1400 | 5 | 2011-08-16 21:37 | Added [33] FeMnC = 63,0 kg | 89858
871144 | 18763 | 1400 | 5 | 2011-08-16 21:37 | Added [41] FeSi = 106,0 kg | 89858
871145 | 18763 | 1400 | 5 | 2011-08-16 21:40 | Added [13] CaO = 150,0 kg | 89858
871146 | 18763 | 1400 | 5 | 2011-08-16 21:40 | Added [13] CaO = 150,0 kg | 89858
871147 | 18763 | 1101 | 2 | 2011-08-16 21:45 | Celox measurment: Temperatura = 1518 °C, O2 = 0,0 ppm, C = 0,000 %, Al = 0,000 % | 89858
871150 | 18763 | 1252 | 3 | 2011-08-16 21:46 | Heating start 500 kWh | 89858
871151 | 18763 | 1361 | 4 | 2011-08-16 21:55 | Zahteva za analizo z VPP na Spectro: 89858/ 5 e Gorensek Peter | 89858
871152 | 18763 | 1400 | 5 | 2011-08-16 22:01 | Added [35] FeMo = 60,0 kg | 89858
871153 | 18763 | 1400 | 5 | 2011-08-16 22:01 | Added [48] FeV = 50,0 kg | 89858
871154 | 18763 | 1400 | 5 | 2011-08-16 22:01 | Added [33] FeMnC = 20,0 kg | 89858
871155 | 18763 | 1400 | 5 | 2011-08-16 22:01 | Added [41] FeSi = 50,0 kg | 89858
871156 | 18763 | 1400 | 5 | 2011-08-16 22:01 | Added [27] FeCrC = 80,0 kg | 89858
871157 | 18763 | 1400 | 5 | 2011-08-16 22:01 | Added [52] KARBORITmleti = 20,0 kg | 89858
871158 | 18763 | 1251 | 3 | 2011-08-16 22:07 | Vacuum start | 89858
871159 | 18763 | 1254 | 3 | 2011-08-16 22:13 | Degassing start | 89858
871160 | 18763 | 1361 | 4 | 2011-08-16 22:44 | Zahteva za analizo z VPP na Spectro: 89858/ 6 e Gorensek Peter | 89858
871161 | 18763 | 1362 | 4 | 2011-08-16 22:44 | Chemical analysis request at LFVD in chemical lab: 89858/10 Gorensek Peter | 89858
871162 | 18763 | 1400 | 5 | 2011-08-16 22:46 | Added [12] BOKSIT = 120,0 kg | 89858
871163 | 18763 | 1101 | 2 | 2011-08-16 22:48 | Celox measurment: Temperatura = 1446 °C, O2 = 0,0 ppm, C = 0,000 %, Al = 0,000 % | 89858
871164 | 18763 | 1252 | 3 | 2011-08-16 22:51 | Heating start 300 kWh | 89858
871165 | 18763 | 1400 | 5 | 2011-08-16 22:52 | Added [17] Cfi13 = 36,8 kg | 89858
871166 | 18763 | 1101 | 2 | 2011-08-16 23:00 | Celox measurment: Temperatura = 1449 °C, O2 = 0,0 ppm, C = 0,000 %, Al = 0,000 % | 89858
871167 | 18763 | 1400 | 5 | 2011-08-16 23:02 | Added [48] FeV = 15,0 kg | 89858
871168 | 18763 | 1400 | 5 | 2011-08-16 23:02 | Added [27] FeCrC = 100,0 kg | 89858
871169 | 18763 | 1400 | 5 | 2011-08-16 23:06 | Added [17] Cfi13 = 31,3 kg | 89858
871170 | 18763 | 1252 | 3 | 2011-08-16 23:07 | Heating start 800 kWh | 89858
871171 | 18763 | 1361 | 4 | 2011-08-16 23:12 | Zahteva za analizo z VPP na Spectro: 89858/ 7 e Gorensek Peter | 89858
871172 | 18763 | 1101 | 2 | 2011-08-16 23:13 | Celox measurment: Temperatura = 1478 °C, O2 = 0,0 ppm, C = 0,000 %, Al = 0,000 % | 89858
871178 | 18763 | 1361 | 4 | 2011-08-16 23:18 | Zahteva za analizo z VPP na Spectro: 89858/ 7 e Gorensek Peter | 89858
871179 | 18763 | 1252 | 3 | 2011-08-16 23:20 | Heating start 200 kWh | 89858
871180 | 18763 | 1400 | 5 | 2011-08-16 23:23 | Added [17] Cfi13 = 18,4 kg | 89858
871181 | 18763 | 1400 | 5 | 2011-08-16 23:23 | Added [72] Al opl.zica = 2,0 kg | 89858
871182 | 18763 | 1101 | 2 | 2011-08-16 23:26 | Celox measurment: Temperatura = 1476 °C, O2 = 0,0 ppm, C = 0,000 %, Al = 0,000 % | 89858
871183 | 18763 | 1252 | 3 | 2011-08-16 23:26 | Heating start 100 kWh | 89858
871184 | 18763 | 1400 | 5 | 2011-08-16 23:29 | Added [15] CASIfi13 = 13,8 kg | 89858
871186 | 18763 | 1362 | 4 | 2011-08-16 23:33 | Chemical analysis request at LFVD in chemical lab: 89858/ 0 Gorensek Peter | 89858
871187 | 18763 | 1016 | 1 | 2011-08-16 23:34 | Heat stop 89858 | 89858
871321 | 18767 | 1400 | 5 | 2011-08-17 04:45 | Added [13] CaO = 350,0 kg | 89862
871322 | 18767 | 1400 | 5 | 2011-08-17 04:45 | Added [12] BOKSIT = 70,0 kg | 89862
871319 | 18767 | 1400 | 5 | 2011-08-17 04:50 | Added [35] FeMo = 90,0 kg | 89862
871320 | 18767 | 1400 | 5 | 2011-08-17 04:50 | Added [48] FeV = 270,0 kg | 89862
871318 | 18767 | 1400 | 5 | 2011-08-17 04:52 | Added [76] Kalcijev karbid = 50,0 kg | 89862
871315 | 18767 | 1015 | 1 | 2011-08-17 04:53 | Heat start 89862 | 89862
871323 | 18767 | 1400 | 5 | 2011-08-17 05:05 | Added [35] FeMo = 60,0 kg | 89862
871324 | 18767 | 1400 | 5 | 2011-08-17 05:05 | Added [48] FeV = 75,0 kg | 89862
871325 | 18767 | 1400 | 5 | 2011-08-17 05:05 | Added [41] FeSi = 35,0 kg | 89862
871326 | 18767 | 1400 | 5 | 2011-08-17 05:05 | Added [26] FeCrA = 600,0 kg | 89862
871327 | 18767 | 1400 | 5 | 2011-08-17 05:05 | Added [27] FeCrC = 280,0 kg | 89862
871328 | 18767 | 1400 | 5 | 2011-08-17 05:05 | Added [10] Al bloki = 4,0 kg | 89862
871329 | 18767 | 1400 | 5 | 2011-08-17 05:09 | Added [13] CaO = 200,0 kg | 89862
871330 | 18768 | 1400 | 5 | 2011-08-17 05:14 | Added [13] CaO = 350,0 kg | 89863
871331 | 18768 | 1400 | 5 | 2011-08-17 05:14 | Added [12] BOKSIT = 70,0 kg | 89863
871332 | 18767 | 1101 | 2 | 2011-08-17 05:18 | Celox measurment: Temperatura = 1511 °C, O2 = 0,0 ppm, C = 0,000 %, Al = 0,000 % | 89862
871333 | 18767 | 1252 | 3 | 2011-08-17 05:19 | Heating start 500 kWh | 89862
871334 | 18767 | 1361 | 4 | 2011-08-17 05:25 | Zahteva za analizo z VPP na Spectro: 89862/ 5 e Kotnik Marijan | 89862
871335 | 18767 | 1400 | 5 | 2011-08-17 05:31 | Added [35] FeMo = 15,0 kg | 89862
871336 | 18767 | 1400 | 5 | 2011-08-17 05:31 | Added [48] FeV = 10,0 kg | 89862
871337 | 18767 | 1400 | 5 | 2011-08-17 05:31 | Added [64] SiMn = 15,0 kg | 89862
871338 | 18767 | 1400 | 5 | 2011-08-17 05:31 | Added [41] FeSi = 20,0 kg | 89862
871339 | 18767 | 1400 | 5 | 2011-08-17 05:31 | Added [26] FeCrA = 100,0 kg | 89862
871340 | 18767 | 1400 | 5 | 2011-08-17 05:31 | Added [27] FeCrC = 70,0 kg | 89862
871341 | 18767 | 1400 | 5 | 2011-08-17 05:31 | Added [10] Al bloki = 4,0 kg | 89862
871342 | 18767 | 1251 | 3 | 2011-08-17 05:36 | Vacuum start | 89862
871343 | 18767 | 1254 | 3 | 2011-08-17 05:40 | Degassing start | 89862
871344 | 18767 | 1253 | 3 | 2011-08-17 06:06 | Degassing stop | 89862
871345 | 18767 | 1361 | 4 | 2011-08-17 06:06 | Zahteva za analizo z VPP na Spectro: 89862/ 6 e Kotnik Marijan | 89862
871346 | 18767 | 1362 | 4 | 2011-08-17 06:06 | Chemical analysis request at LFVD in chemical lab: 89862/10 Kotnik Marijan | 89862
871347 | 18767 | 1400 | 5 | 2011-08-17 06:12 | Added [12] BOKSIT = 100,0 kg | 89862
871348 | 18767 | 1101 | 2 | 2011-08-17 06:16 | Celox measurment: Temperatura = 1470 °C, O2 = 0,0 ppm, C = 0,000 %, Al = 0,000 % | 89862
871349 | 18767 | 1400 | 5 | 2011-08-17 06:21 | Added [27] FeCrC = 60,0 kg | 89862
871350 | 18767 | 1400 | 5 | 2011-08-17 06:21 | Added [17] Cfi13 = 36,8 kg | 89862
871351 | 18767 | 1400 | 5 | 2011-08-17 06:21 | Added [72] Al opl.zica = 5,0 kg | 89862
871352 | 18767 | 1101 | 2 | 2011-08-17 06:25 | Celox measurment: Temperatura = 1457 °C, O2 = 0,0 ppm, C = 0,000 %, Al = 0,000 % | 89862
871353 | 18767 | 1252 | 3 | 2011-08-17 06:26 | Heating start 300 kWh | 89862
871366 | 18768 | 1400 | 5 | 2011-08-17 06:35 | Added [10] Al bloki = 10,0 kg | 89863
871354 | 18767 | 1400 | 5 | 2011-08-17 06:36 | Added [15] CASIfi13 = 15,4 kg | 89862
871355 | 18767 | 1362 | 4 | 2011-08-17 06:38 | Chemical analysis request at LFVD in chemical lab: 89862/ 0 Kotnik Marijan | 89862
871356 | 18767 | 1016 | 1 | 2011-08-17 06:47 | Heat stop 89862 | 89862
871357 | 18768 | 1015 | 1 | 2011-08-17 06:48 | Heat start 89863 | 89863
871358 | 18768 | 1400 | 5 | 2011-08-17 06:56 | Added [35] FeMo = 240,0 kg | 89863
871359 | 18768 | 1400 | 5 | 2011-08-17 06:56 | Added [48] FeV = 275,0 kg | 89863
871360 | 18768 | 1400 | 5 | 2011-08-17 06:56 | Added [33] FeMnC = 60,0 kg | 89863
871361 | 18768 | 1400 | 5 | 2011-08-17 06:56 | Added [41] FeSi = 50,0 kg | 89863
871362 | 18768 | 1400 | 5 | 2011-08-17 06:56 | Added [27] FeCrC = 500,0 kg | 89863
871363 | 18768 | 1400 | 5 | 2011-08-17 06:56 | Added [10] Al bloki = 5,0 kg | 89863
871367 | 18768 | 1101 | 2 | 2011-08-17 07:02 | Celox measurment: Temperatura = 1499 °C, O2 = 0,0 ppm, C = 0,000 %, Al = 0,000 % | 89863
871368 | 18768 | 1252 | 3 | 2011-08-17 07:02 | Heating start 800 kWh | 89863
871369 | 18768 | 1362 | 4 | 2011-08-17 07:06 | Chemical analysis request at LFVD in chemical lab: 89863/ 9 Adam Maks | 89863
871370 | 18768 | 1101 | 2 | 2011-08-17 07:12 | Celox measurment: Temperatura = 1523 °C, O2 = 0,0 ppm, C = 0,000 %, Al = 0,000 % | 89863
871371 | 18768 | 1252 | 3 | 2011-08-17 07:12 | Heating start 300 kWh | 89863
871372 | 18768 | 1400 | 5 | 2011-08-17 07:21 | Added [35] FeMo = 35,0 kg | 89863
871373 | 18768 | 1400 | 5 | 2011-08-17 07:21 | Added [48] FeV = 45,0 kg | 89863
871374 | 18768 | 1400 | 5 | 2011-08-17 07:21 | Added [41] FeSi = 30,0 kg | 89863
871375 | 18768 | 1400 | 5 | 2011-08-17 07:21 | Added [27] FeCrC = 200,0 kg | 89863
871376 | 18768 | 1400 | 5 | 2011-08-17 07:21 | Added [10] Al bloki = 5,0 kg | 89863
871377 | 18768 | 1400 | 5 | 2011-08-17 07:21 | Added [52] KARBORITmleti = 60,0 kg | 89863
871378 | 18768 | 1400 | 5 | 2011-08-17 07:23 | Added [13] CaO = 250,0 kg | 89863
871379 | 18768 | 1251 | 3 | 2011-08-17 07:24 | Vacuum start | 89863
871380 | 18768 | 1254 | 3 | 2011-08-17 07:29 | Degassing start | 89863
871381 | 18768 | 1253 | 3 | 2011-08-17 07:55 | Degassing stop | 89863
871382 | 18768 | 1362 | 4 | 2011-08-17 07:55 | Chemical analysis request at LFVD in chemical lab: 89863/10 Adam Maks | 89863
871383 | 18768 | 1101 | 2 | 2011-08-17 07:58 | Celox measurment: Temperatura = 1462 °C, O2 = 0,0 ppm, C = 0,000 %, Al = 0,000 % | 89863
871384 | 18768 | 1252 | 3 | 2011-08-17 07:58 | Heating start 200 kWh | 89863
871385 | 18768 | 1400 | 5 | 2011-08-17 08:05 | Added [41] FeSi = 20,0 kg | 89863
871386 | 18768 | 1400 | 5 | 2011-08-17 08:05 | Added [17] Cfi13 = 11,0 kg | 89863
871387 | 18768 | 1400 | 5 | 2011-08-17 08:05 | Added [72] Al opl.zica = 5,8 kg | 89863
871388 | 18768 | 1101 | 2 | 2011-08-17 08:08 | Celox measurment: Temperatura = 1461 °C, O2 = 0,0 ppm, C = 0,000 %, Al = 0,000 % | 89863
871389 | 18768 | 1252 | 3 | 2011-08-17 08:08 | Heating start 300 kWh | 89863
871390 | 18768 | 1400 | 5 | 2011-08-17 08:16 | Added [15] CASIfi13 = 23,0 kg | 89863
871391 | 18768 | 1362 | 4 | 2011-08-17 08:17 | Chemical analysis request at LFVD in chemical lab: 89863/ 0 Adam Maks | 89863
871392 | 18768 | 1016 | 1 | 2011-08-17 08:19 | Heat stop 89863 | 89863
872140 | 18788 | 1400 | 5 | 2011-08-18 23:39 | Added [13] CaO = 350,0 kg | 89883
872141 | 18788 | 1400 | 5 | 2011-08-18 23:39 | Added [12] BOKSIT = 70,0 kg | 89883
872165 | 18788 | 1400 | 5 | 2011-08-19 00:55 | Added [35] FeMo = 180,0 kg | 89883
872166 | 18788 | 1400 | 5 | 2011-08-19 00:55 | Added [48] FeV = 220,0 kg | 89883
872167 | 18788 | 1400 | 5 | 2011-08-19 00:55 | Added [41] FeSi = 70,0 kg | 89883
872184 | 18788 | 1400 | 5 | 2011-08-19 01:25 | Added [52] KARBORITmleti = 225,0 kg | 89883
872172 | 18788 | 1400 | 5 | 2011-08-19 01:28 | Added [76] Kalcijev karbid = 50,0 kg | 89883
872186 | 18788 | 1015 | 1 | 2011-08-19 01:59 | Heat start 89883 | 89883
872189 | 18788 | 1101 | 2 | 2011-08-19 02:06 | Celox measurment: Temperatura = 1552 °C, O2 = 0,0 ppm, C = 0,000 %, Al = 0,000 % | 89883
872190 | 18788 | 1400 | 5 | 2011-08-19 02:06 | Added [35] FeMo = 80,0 kg | 89883
872191 | 18788 | 1400 | 5 | 2011-08-19 02:06 | Added [48] FeV = 55,0 kg | 89883
872192 | 18788 | 1400 | 5 | 2011-08-19 02:06 | Added [33] FeMnC = 80,0 kg | 89883
872193 | 18788 | 1400 | 5 | 2011-08-19 02:06 | Added [41] FeSi = 85,0 kg | 89883
872194 | 18788 | 1400 | 5 | 2011-08-19 02:06 | Added [27] FeCrC = 140,0 kg | 89883
872195 | 18788 | 1400 | 5 | 2011-08-19 02:06 | Added [10] Al bloki = 8,0 kg | 89883
872196 | 18788 | 1400 | 5 | 2011-08-19 02:06 | Added [52] KARBORITmleti = 50,0 kg | 89883
872197 | 18788 | 1251 | 3 | 2011-08-19 02:09 | Vacuum start | 89883
872198 | 18788 | 1254 | 3 | 2011-08-19 02:14 | Degassing start | 89883
872199 | 18788 | 1253 | 3 | 2011-08-19 02:40 | Degassing stop | 89883
872200 | 18788 | 1361 | 4 | 2011-08-19 02:42 | Zahteva za analizo z VPP na Spectro: 89883/ 6 e Kotnik Marijan | 89883
872201 | 18788 | 1362 | 4 | 2011-08-19 02:42 | Chemical analysis request at LFVD in chemical lab: 89883/10 Kotnik Marijan | 89883
872202 | 18788 | 1400 | 5 | 2011-08-19 02:43 | Added [12] BOKSIT = 130,0 kg | 89883
872203 | 18788 | 1101 | 2 | 2011-08-19 02:46 | Celox measurment: Temperatura = 1494 °C, O2 = 0,0 ppm, C = 0,000 %, Al = 0,000 % | 89883
872204 | 18789 | 1400 | 5 | 2011-08-19 02:55 | Added [13] CaO = 350,0 kg | 89884
872205 | 18789 | 1400 | 5 | 2011-08-19 02:55 | Added [12] BOKSIT = 70,0 kg | 89884
872206 | 18788 | 1400 | 5 | 2011-08-19 02:55 | Added [17] Cfi13 = 44,2 kg | 89883
872207 | 18788 | 1101 | 2 | 2011-08-19 02:58 | Celox measurment: Temperatura = 1477 °C, O2 = 0,0 ppm, C = 0,000 %, Al = 0,000 % | 89883
872208 | 18788 | 1400 | 5 | 2011-08-19 03:00 | Added [35] FeMo = 8,0 kg | 89883
872209 | 18788 | 1400 | 5 | 2011-08-19 03:00 | Added [48] FeV = 10,0 kg | 89883
872210 | 18788 | 1400 | 5 | 2011-08-19 03:00 | Added [33] FeMnC = 15,0 kg | 89883
872211 | 18788 | 1400 | 5 | 2011-08-19 03:00 | Added [27] FeCrC = 40,0 kg | 89883
872212 | 18788 | 1252 | 3 | 2011-08-19 03:04 | Heating start 200 kWh | 89883
872213 | 18788 | 1362 | 4 | 2011-08-19 03:06 | Chemical analysis request at LFVD in chemical lab: 89883/11 Kotnik Marijan | 89883
872214 | 18788 | 1252 | 3 | 2011-08-19 03:10 | Heating start 200 kWh | 89883
872215 | 18788 | 1400 | 5 | 2011-08-19 03:19 | Added [26] FeCrA = 40,0 kg | 89883
872216 | 18788 | 1101 | 2 | 2011-08-19 03:21 | Celox measurment: Temperatura = 1477 °C, O2 = 0,0 ppm, C = 0,000 %, Al = 0,000 % | 89883
872217 | 18788 | 1252 | 3 | 2011-08-19 03:23 | Heating start 100 kWh | 89883
872218 | 18788 | 1400 | 5 | 2011-08-19 03:26 | Added [72] Al opl.zica = 8,3 kg | 89883
872219 | 18788 | 1101 | 2 | 2011-08-19 03:27 | Celox measurment: Temperatura = 1478 °C, O2 = 0,0 ppm, C = 0,000 %, Al = 0,000 % | 89883
872220 | 18788 | 1252 | 3 | 2011-08-19 03:28 | Heating start 100 kWh | 89883
872229 | 18789 | 1400 | 5 | 2011-08-19 03:30 | Added [35] FeMo = 200,0 kg | 89884
872230 | 18789 | 1400 | 5 | 2011-08-19 03:30 | Added [48] FeV = 220,0 kg | 89884
872231 | 18789 | 1400 | 5 | 2011-08-19 03:30 | Added [41] FeSi = 70,0 kg | 89884
872232 | 18789 | 1400 | 5 | 2011-08-19 03:30 | Added [27] FeCrC = 900,0 kg | 89884
872233 | 18789 | 1400 | 5 | 2011-08-19 03:30 | Added [52] KARBORITmleti = 60,0 kg | 89884
872221 | 18788 | 1400 | 5 | 2011-08-19 03:30 | Added [15] CASIfi13 = 15,4 kg | 89883
872222 | 18788 | 1362 | 4 | 2011-08-19 03:33 | Chemical analysis request at LFVD in chemical lab: 89883/ 0 Kotnik Marijan | 89883
872223 | 18789 | 1400 | 5 | 2011-08-19 03:34 | Added [76] Kalcijev karbid = 50,0 kg | 89884
872224 | 18788 | 1016 | 1 | 2011-08-19 03:36 | Heat stop 89883 | 89883
872225 | 18789 | 1015 | 1 | 2011-08-19 03:37 | Heat start 89884 | 89884
872228 | 18789 | 1101 | 2 | 2011-08-19 03:45 | Celox measurment: Temperatura = 1531 °C, O2 = 0,0 ppm, C = 0,000 %, Al = 0,000 % | 89884
872234 | 18789 | 1400 | 5 | 2011-08-19 03:49 | Added [35] FeMo = 30,0 kg | 89884
872235 | 18789 | 1400 | 5 | 2011-08-19 03:49 | Added [48] FeV = 15,0 kg | 89884
872236 | 18789 | 1400 | 5 | 2011-08-19 03:49 | Added [33] FeMnC = 75,0 kg | 89884
872237 | 18789 | 1400 | 5 | 2011-08-19 03:49 | Added [41] FeSi = 55,0 kg | 89884
872238 | 18789 | 1400 | 5 | 2011-08-19 03:49 | Added [27] FeCrC = 380,0 kg | 89884
872239 | 18789 | 1400 | 5 | 2011-08-19 03:49 | Added [10] Al bloki = 8,0 kg | 89884
872240 | 18789 | 1400 | 5 | 2011-08-19 03:49 | Added [52] KARBORITmleti = 20,0 kg | 89884
872241 | 18789 | 1101 | 2 | 2011-08-19 03:55 | Celox measurment: Temperatura = 1496 °C, O2 = 0,0 ppm, C = 0,000 %, Al = 0,000 % | 89884
872242 | 18789 | 1252 | 3 | 2011-08-19 03:55 | Heating start 600 kWh | 89884
872243 | 18789 | 1361 | 4 | 2011-08-19 04:03 | Zahteva za analizo z VPP na Spectro: 89884/ 5 e Kotnik Marijan | 89884
872244 | 18789 | 1400 | 5 | 2011-08-19 04:09 | Added [35] FeMo = 10,0 kg | 89884
872245 | 18789 | 1400 | 5 | 2011-08-19 04:09 | Added [48] FeV = 10,0 kg | 89884
872246 | 18789 | 1400 | 5 | 2011-08-19 04:09 | Added [33] FeMnC = 15,0 kg | 89884
872247 | 18789 | 1400 | 5 | 2011-08-19 04:09 | Added [41] FeSi = 25,0 kg | 89884
872248 | 18789 | 1400 | 5 | 2011-08-19 04:09 | Added [27] FeCrC = 80,0 kg | 89884
872249 | 18789 | 1251 | 3 | 2011-08-19 04:12 | Vacuum start | 89884
872250 | 18789 | 1254 | 3 | 2011-08-19 04:15 | Degassing start | 89884
872251 | 18789 | 1253 | 3 | 2011-08-19 04:40 | Degassing stop | 89884
872252 | 18789 | 1362 | 4 | 2011-08-19 04:42 | Chemical analysis request at LFVD in chemical lab: 89884/10 Kotnik Marijan | 89884
872253 | 18789 | 1400 | 5 | 2011-08-19 04:43 | Added [12] BOKSIT = 130,0 kg | 89884
872256 | 18789 | 1101 | 2 | 2011-08-19 04:46 | Celox measurment: Temperatura = 1458 °C, O2 = 0,0 ppm, C = 0,000 %, Al = 0,000 % | 89884
872257 | 18789 | 1252 | 3 | 2011-08-19 04:46 | Heating start 500 kWh | 89884
872258 | 18789 | 1400 | 5 | 2011-08-19 04:55 | Added [17] Cfi13 = 11,0 kg | 89884
872259 | 18789 | 1400 | 5 | 2011-08-19 04:55 | Added [72] Al opl.zica = 5,0 kg | 89884
872260 | 18789 | 1101 | 2 | 2011-08-19 04:58 | Celox measurment: Temperatura = 1471 °C, O2 = 0,0 ppm, C = 0,000 %, Al = 0,000 % | 89884
872261 | 18789 | 1252 | 3 | 2011-08-19 04:58 | Heating start 200 kWh | 89884
872262 | 18789 | 1400 | 5 | 2011-08-19 05:02 | Added [15] CASIfi13 = 14,7 kg | 89884
872263 | 18789 | 1362 | 4 | 2011-08-19 05:03 | Chemical analysis request at LFVD in chemical lab: 89884/ 0 Kotnik Marijan | 89884
872264 | 18789 | 1016 | 1 | 2011-08-19 05:07 | Heat stop 89884 | 89884
872307 | 18791 | 1400 | 5 | 2011-08-19 07:30 | Added [12] BOKSIT = 100,0 kg | 89886
872308 | 18791 | 1400 | 5 | 2011-08-19 07:30 | Added [13] CaO = 500,0 kg | 89886
872310 | 18791 | 1400 | 5 | 2011-08-19 07:58 | Added [10] Al bloki = 10,0 kg | 89886
872309 | 18791 | 1400 | 5 | 2011-08-19 08:00 | Added [76] Kalcijev karbid = 50,0 kg | 89886
872306 | 18791 | 1015 | 1 | 2011-08-19 08:10 | Heat start 89886 | 89886
872311 | 18791 | 1101 | 2 | 2011-08-19 08:20 | Celox measurment: Temperatura = 1556 °C, O2 = 0,0 ppm, C = 0,000 %, Al = 0,000 % | 89886
872312 | 18791 | 1400 | 5 | 2011-08-19 08:20 | Added [35] FeMo = 100,0 kg | 89886
872313 | 18791 | 1400 | 5 | 2011-08-19 08:20 | Added [48] FeV = 220,0 kg | 89886
872314 | 18791 | 1400 | 5 | 2011-08-19 08:20 | Added [33] FeMnC = 25,0 kg | 89886
872315 | 18791 | 1400 | 5 | 2011-08-19 08:20 | Added [41] FeSi = 100,0 kg | 89886
872316 | 18791 | 1400 | 5 | 2011-08-19 08:20 | Added [27] FeCrC = 800,0 kg | 89886
872317 | 18791 | 1400 | 5 | 2011-08-19 08:20 | Added [10] Al bloki = 10,0 kg | 89886
872318 | 18791 | 1400 | 5 | 2011-08-19 08:20 | Added [52] KARBORITmleti = 105,0 kg | 89886
872319 | 18791 | 1400 | 5 | 2011-08-19 08:24 | Added [12] BOKSIT = 80,0 kg | 89886
872320 | 18791 | 1400 | 5 | 2011-08-19 08:24 | Added [13] CaO = 100,0 kg | 89886
872321 | 18791 | 1101 | 2 | 2011-08-19 08:26 | Celox measurment: Temperatura = 1490 °C, O2 = 0,0 ppm, C = 0,000 %, Al = 0,000 % | 89886
872322 | 18791 | 1252 | 3 | 2011-08-19 08:27 | Heating start 800 kWh | 89886
872323 | 18791 | 1101 | 2 | 2011-08-19 08:37 | Celox measurment: Temperatura = 1515 °C, O2 = 0,0 ppm, C = 0,000 %, Al = 0,000 % | 89886
872324 | 18791 | 1362 | 4 | 2011-08-19 08:37 | Chemical analysis request at LFVD in chemical lab: 89886/ 9 Adam Maks | 89886
872325 | 18791 | 1252 | 3 | 2011-08-19 08:37 | Heating start 500 kWh | 89886
872326 | 18791 | 1400 | 5 | 2011-08-19 08:53 | Added [35] FeMo = 25,0 kg | 89886
872327 | 18791 | 1400 | 5 | 2011-08-19 08:53 | Added [48] FeV = 23,0 kg | 89886
872328 | 18791 | 1400 | 5 | 2011-08-19 08:53 | Added [41] FeSi = 30,0 kg | 89886
872329 | 18791 | 1400 | 5 | 2011-08-19 08:53 | Added [27] FeCrC = 300,0 kg | 89886
872330 | 18791 | 1400 | 5 | 2011-08-19 08:53 | Added [10] Al bloki = 5,0 kg | 89886
872331 | 18791 | 1400 | 5 | 2011-08-19 08:53 | Added [52] KARBORITmleti = 45,0 kg | 89886
872332 | 18791 | 1400 | 5 | 2011-08-19 08:55 | Added [13] CaO = 200,0 kg | 89886
872333 | 18791 | 1251 | 3 | 2011-08-19 08:58 | Vacuum start | 89886
872334 | 18791 | 1254 | 3 | 2011-08-19 09:01 | Degassing start | 89886
872335 | 18791 | 1253 | 3 | 2011-08-19 09:28 | Degassing stop | 89886
872336 | 18791 | 1362 | 4 | 2011-08-19 09:28 | Chemical analysis request at LFVD in chemical lab: 89886/10 Adam Maks | 89886
872337 | 18791 | 1400 | 5 | 2011-08-19 09:28 | Added [21] EPŽ žlindra = 150,0 kg | 89886
872338 | 18791 | 1101 | 2 | 2011-08-19 09:31 | Celox measurment: Temperatura = 1457 °C, O2 = 0,0 ppm, C = 0,000 %, Al = 0,000 % | 89886
872339 | 18791 | 1252 | 3 | 2011-08-19 09:31 | Heating start 300 kWh | 89886
872340 | 18791 | 1400 | 5 | 2011-08-19 09:39 | Added [17] Cfi13 = 11,0 kg | 89886
872341 | 18791 | 1400 | 5 | 2011-08-19 09:39 | Added [72] Al opl.zica = 6,6 kg | 89886
872342 | 18791 | 1101 | 2 | 2011-08-19 09:41 | Celox measurment: Temperatura = 1461 °C, O2 = 0,0 ppm, C = 0,000 %, Al = 0,000 % | 89886
872343 | 18791 | 1252 | 3 | 2011-08-19 09:42 | Heating start 200 kWh | 89886
872344 | 18791 | 1400 | 5 | 2011-08-19 09:46 | Added [15] CASIfi13 = 13,1 kg | 89886
872345 | 18791 | 1362 | 4 | 2011-08-19 09:47 | Chemical analysis request at LFVD in chemical lab: 89886/ 0 Adam Maks | 89886
872346 | 18791 | 1016 | 1 | 2011-08-19 09:51 | Heat stop 89886 | 89886
873504 | 18819 | 1400 | 5 | 2011-08-25 03:20 | Added [12] BOKSIT = 70,0 kg | 89914
873505 | 18819 | 1400 | 5 | 2011-08-25 03:20 | Added [13] CaO = 350,0 kg | 89914
873550 | 18819 | 1015 | 1 | 2011-08-25 05:29 | Heat start 89914 | 89914
873551 | 18820 | 1400 | 5 | 2011-08-25 05:34 | Added [13] CaO = 350,0 kg | 89915
873552 | 18820 | 1400 | 5 | 2011-08-25 05:34 | Added [12] BOKSIT = 70,0 kg | 89915
873553 | 18819 | 1101 | 2 | 2011-08-25 05:38 | Celox measurment: Temperatura = 1533 °C, O2 = 0,0 ppm, C = 0,000 %, Al = 0,000 % | 89914
873554 | 18819 | 1400 | 5 | 2011-08-25 05:45 | Added [35] FeMo = 90,0 kg | 89914
873555 | 18819 | 1400 | 5 | 2011-08-25 05:45 | Added [48] FeV = 290,0 kg | 89914
873556 | 18819 | 1400 | 5 | 2011-08-25 05:45 | Added [33] FeMnC = 70,0 kg | 89914
873557 | 18819 | 1400 | 5 | 2011-08-25 05:45 | Added [41] FeSi = 100,0 kg | 89914
873558 | 18819 | 1400 | 5 | 2011-08-25 05:45 | Added [27] FeCrC = 1050,0 kg | 89914
873559 | 18819 | 1400 | 5 | 2011-08-25 05:45 | Added [10] Al bloki = 4,0 kg | 89914
873560 | 18819 | 1400 | 5 | 2011-08-25 05:45 | Added [52] KARBORITmleti = 95,0 kg | 89914
873561 | 18819 | 1101 | 2 | 2011-08-25 05:50 | Celox measurment: Temperatura = 1466 °C, O2 = 0,0 ppm, C = 0,000 %, Al = 0,000 % | 89914
873562 | 18819 | 1252 | 3 | 2011-08-25 05:54 | Heating start 1000 kWh | 89914
873563 | 18819 | 1101 | 2 | 2011-08-25 06:03 | Celox measurment: Temperatura = 1502 °C, O2 = 0,0 ppm, C = 0,000 %, Al = 0,000 % | 89914
873564 | 18819 | 1362 | 4 | 2011-08-25 06:03 | Chemical analysis request at LFVD in chemical lab: 89914/ 9 Obrovnik Boris | 89914
873565 | 18819 | 1252 | 3 | 2011-08-25 06:06 | Heating start 800 kWh | 89914
873566 | 18819 | 1400 | 5 | 2011-08-25 06:19 | Added [35] FeMo = 15,0 kg | 89914
873567 | 18819 | 1400 | 5 | 2011-08-25 06:19 | Added [48] FeV = 12,0 kg | 89914
873568 | 18819 | 1400 | 5 | 2011-08-25 06:19 | Added [41] FeSi = 25,0 kg | 89914
873569 | 18819 | 1400 | 5 | 2011-08-25 06:19 | Added [27] FeCrC = 175,0 kg | 89914
873570 | 18819 | 1400 | 5 | 2011-08-25 06:19 | Added [52] KARBORITmleti = 10,0 kg | 89914
873571 | 18819 | 1251 | 3 | 2011-08-25 06:23 | Vacuum start | 89914
873572 | 18819 | 1254 | 3 | 2011-08-25 06:28 | Degassing start | 89914
873573 | 18819 | 1253 | 3 | 2011-08-25 06:54 | Degassing stop | 89914
873574 | 18819 | 1362 | 4 | 2011-08-25 06:55 | Chemical analysis request at LFVD in chemical lab: 89914/10 Obrovnik Boris | 89914
873575 | 18819 | 1400 | 5 | 2011-08-25 06:56 | Added [12] BOKSIT = 70,0 kg | 89914
873576 | 18819 | 1400 | 5 | 2011-08-25 06:56 | Added [21] EPŽ žlindra = 120,0 kg | 89914
873577 | 18819 | 1101 | 2 | 2011-08-25 06:58 | Celox measurment: Temperatura = 1478 °C, O2 = 0,0 ppm, C = 0,000 %, Al = 0,000 % | 89914
873578 | 18819 | 1252 | 3 | 2011-08-25 07:02 | Heating start 200 kWh | 89914
873615 | 18820 | 1400 | 5 | 2011-08-25 07:05 | Added [76] Kalcijev karbid = 50,0 kg | 89915
873579 | 18819 | 1252 | 3 | 2011-08-25 07:09 | Heating start 100 kWh | 89914
873580 | 18819 | 1101 | 2 | 2011-08-25 07:14 | Celox measurment: Temperatura = 1471 °C, O2 = 0,0 ppm, C = 0,000 %, Al = 0,000 % | 89914
873581 | 18819 | 1400 | 5 | 2011-08-25 07:16 | Added [48] FeV = 10,0 kg | 89914
873582 | 18819 | 1400 | 5 | 2011-08-25 07:16 | Added [17] Cfi13 = 18,4 kg | 89914
873583 | 18819 | 1400 | 5 | 2011-08-25 07:16 | Added [72] Al opl.zica = 4,1 kg | 89914
873584 | 18819 | 1252 | 3 | 2011-08-25 07:17 | Heating start 300 kWh | 89914
873585 | 18819 | 1400 | 5 | 2011-08-25 07:21 | Added [15] CASIfi13 = 15,0 kg | 89914
873586 | 18819 | 1362 | 4 | 2011-08-25 07:22 | Chemical analysis request at LFVD in chemical lab: 89914/ 0 Obrovnik Boris | 89914
873587 | 18819 | 1016 | 1 | 2011-08-25 07:27 | Heat stop 89914 | 89914
873588 | 18820 | 1015 | 1 | 2011-08-25 08:18 | Heat start 89915 | 89915
873590 | 18820 | 1400 | 5 | 2011-08-25 08:22 | Added [35] FeMo = 100,0 kg | 89915
873591 | 18820 | 1400 | 5 | 2011-08-25 08:22 | Added [48] FeV = 310,0 kg | 89915
873592 | 18820 | 1400 | 5 | 2011-08-25 08:22 | Added [33] FeMnC = 60,0 kg | 89915
873593 | 18820 | 1400 | 5 | 2011-08-25 08:22 | Added [41] FeSi = 100,0 kg | 89915
873594 | 18820 | 1400 | 5 | 2011-08-25 08:22 | Added [27] FeCrC = 580,0 kg | 89915
873595 | 18820 | 1400 | 5 | 2011-08-25 08:22 | Added [52] KARBORITmleti = 10,0 kg | 89915
873589 | 18820 | 1101 | 2 | 2011-08-25 08:22 | Celox measurment: Temperatura = 1525 °C, O2 = 0,0 ppm, C = 0,000 %, Al = 0,000 % | 89915
873596 | 18820 | 1101 | 2 | 2011-08-25 08:28 | Celox measurment: Temperatura = 1487 °C, O2 = 0,0 ppm, C = 0,000 %, Al = 0,000 % | 89915
873597 | 18820 | 1252 | 3 | 2011-08-25 08:30 | Heating start 900 kWh | 89915
873600 | 18820 | 1361 | 4 | 2011-08-25 08:39 | Zahteva za analizo z VPP na Spectro: 89915/ 5 e Kotnik Marijan | 89915
873601 | 18820 | 1400 | 5 | 2011-08-25 08:44 | Added [35] FeMo = 6,0 kg | 89915
873602 | 18820 | 1400 | 5 | 2011-08-25 08:44 | Added [48] FeV = 12,0 kg | 89915
873603 | 18820 | 1400 | 5 | 2011-08-25 08:44 | Added [33] FeMnC = 10,0 kg | 89915
873604 | 18820 | 1400 | 5 | 2011-08-25 08:44 | Added [27] FeCrC = 60,0 kg | 89915
873605 | 18820 | 1400 | 5 | 2011-08-25 08:44 | Added [52] KARBORITmleti = 10,0 kg | 89915
873610 | 18820 | 1400 | 5 | 2011-08-25 08:44 | Added [10] Al bloki = 4,0 kg | 89915
873606 | 18820 | 1251 | 3 | 2011-08-25 08:47 | Vacuum start | 89915
873607 | 18820 | 1254 | 3 | 2011-08-25 08:52 | Degassing start | 89915
873611 | 18820 | 1253 | 3 | 2011-08-25 09:17 | Degassing stop | 89915
873612 | 18820 | 1362 | 4 | 2011-08-25 09:18 | Chemical analysis request at LFVD in chemical lab: 89915/10 Kotnik Marijan | 89915
873613 | 18820 | 1101 | 2 | 2011-08-25 09:21 | Celox measurment: Temperatura = 1463 °C, O2 = 0,0 ppm, C = 0,000 %, Al = 0,000 % | 89915
873614 | 18820 | 1252 | 3 | 2011-08-25 09:22 | Heating start 500 kWh | 89915
873617 | 18820 | 1101 | 2 | 2011-08-25 09:31 | Celox measurment: Temperatura = 1477 °C, O2 = 0,0 ppm, C = 0,000 %, Al = 0,000 % | 89915
873618 | 18820 | 1400 | 5 | 2011-08-25 09:31 | Added [27] FeCrC = 45,0 kg | 89915
873619 | 18820 | 1400 | 5 | 2011-08-25 09:31 | Added [72] Al opl.zica = 4,1 kg | 89915
873620 | 18820 | 1252 | 3 | 2011-08-25 09:33 | Heating start 100 kWh | 89915
873621 | 18820 | 1400 | 5 | 2011-08-25 09:36 | Added [15] CASIfi13 = 15,2 kg | 89915
873622 | 18820 | 1362 | 4 | 2011-08-25 09:36 | Chemical analysis request at LFVD in chemical lab: 89915/ 0 Kotnik Marijan | 89915
873623 | 18820 | 1101 | 2 | 2011-08-25 09:37 | Celox measurment: Temperatura = 0 °C, O2 = 0,0 ppm, C = 0,000 %, Al = 0,000 % | 89915
873624 | 18820 | 1016 | 1 | 2011-08-25 09:41 | Heat stop 89915 | 89915
873710 | 18824 | 1400 | 5 | 2011-08-25 13:54 | Added [13] CaO = 400,0 kg | 89919
873711 | 18824 | 1400 | 5 | 2011-08-25 13:54 | Added [12] BOKSIT = 100,0 kg | 89919
873748 | 18824 | 1400 | 5 | 2011-08-25 15:25 | Added [52] KARBORITmleti = 60,0 kg | 89919
873743 | 18824 | 1400 | 5 | 2011-08-25 15:27 | Added [35] FeMo = 90,0 kg | 89919
873744 | 18824 | 1400 | 5 | 2011-08-25 15:27 | Added [48] FeV = 400,0 kg | 89919
873745 | 18824 | 1400 | 5 | 2011-08-25 15:27 | Added [41] FeSi = 70,0 kg | 89919
873746 | 18824 | 1400 | 5 | 2011-08-25 15:27 | Added [27] FeCrC = 300,0 kg | 89919
873747 | 18824 | 1400 | 5 | 2011-08-25 15:28 | Added [76] Kalcijev karbid = 50,0 kg | 89919
873737 | 18824 | 1015 | 1 | 2011-08-25 15:37 | Heat start 89919 | 89919
873738 | 18824 | 1400 | 5 | 2011-08-25 15:44 | Added [35] FeMo = 30,0 kg | 89919
873739 | 18824 | 1400 | 5 | 2011-08-25 15:44 | Added [48] FeV = 44,0 kg | 89919
873740 | 18824 | 1400 | 5 | 2011-08-25 15:44 | Added [41] FeSi = 24,0 kg | 89919
873741 | 18824 | 1400 | 5 | 2011-08-25 15:44 | Added [27] FeCrC = 860,0 kg | 89919
873742 | 18824 | 1101 | 2 | 2011-08-25 15:49 | Celox measurment: Temperatura = 1522 °C, O2 = 0,0 ppm, C = 0,000 %, Al = 0,000 % | 89919
873749 | 18824 | 1252 | 3 | 2011-08-25 15:50 | Heating start 500 kWh | 89919
873750 | 18825 | 1400 | 5 | 2011-08-25 15:50 | Added [13] CaO = 400,0 kg | 89920
873751 | 18825 | 1400 | 5 | 2011-08-25 15:50 | Added [12] BOKSIT = 100,0 kg | 89920
873752 | 18824 | 1362 | 4 | 2011-08-25 15:58 | Chemical analysis request at LFVD in chemical lab: 89919/ 9 Gorensek Peter | 89919
873753 | 18824 | 1101 | 2 | 2011-08-25 15:58 | Celox measurment: Temperatura = 1540 °C, O2 = 0,0 ppm, C = 0,000 %, Al = 0,000 % | 89919
873754 | 18824 | 1400 | 5 | 2011-08-25 16:10 | Added [35] FeMo = 33,0 kg | 89919
873755 | 18824 | 1400 | 5 | 2011-08-25 16:10 | Added [48] FeV = 44,0 kg | 89919
873756 | 18824 | 1400 | 5 | 2011-08-25 16:10 | Added [41] FeSi = 34,0 kg | 89919
873757 | 18824 | 1400 | 5 | 2011-08-25 16:10 | Added [27] FeCrC = 203,0 kg | 89919
873758 | 18824 | 1400 | 5 | 2011-08-25 16:10 | Added [52] KARBORITmleti = 50,0 kg | 89919
873759 | 18824 | 1400 | 5 | 2011-08-25 16:12 | Added [13] CaO = 200,0 kg | 89919
873760 | 18824 | 1251 | 3 | 2011-08-25 16:14 | Vacuum start | 89919
873761 | 18824 | 1254 | 3 | 2011-08-25 16:19 | Degassing start | 89919
873762 | 18824 | 1362 | 4 | 2011-08-25 16:45 | Chemical analysis request at LFVD in chemical lab: 89919/10 Gorensek Peter | 89919
873763 | 18824 | 1101 | 2 | 2011-08-25 16:48 | Celox measurment: Temperatura = 1462 °C, O2 = 0,0 ppm, C = 0,000 %, Al = 0,000 % | 89919
873764 | 18824 | 1252 | 3 | 2011-08-25 16:50 | Heating start 200 kWh | 89919
873765 | 18824 | 1400 | 5 | 2011-08-25 16:57 | Added [35] FeMo = 15,0 kg | 89919
873766 | 18824 | 1400 | 5 | 2011-08-25 16:57 | Added [48] FeV = 12,0 kg | 89919
873767 | 18824 | 1400 | 5 | 2011-08-25 16:57 | Added [17] Cfi13 = 18,4 kg | 89919
873768 | 18824 | 1400 | 5 | 2011-08-25 16:57 | Added [72] Al opl.zica = 2,5 kg | 89919
873769 | 18824 | 1101 | 2 | 2011-08-25 16:58 | Celox measurment: Temperatura = 1461 °C, O2 = 0,0 ppm, C = 0,000 %, Al = 0,000 % | 89919
873770 | 18824 | 1252 | 3 | 2011-08-25 16:59 | Heating start 200 kWh | 89919
873771 | 18824 | 1400 | 5 | 2011-08-25 17:04 | Added [15] CASIfi13 = 13,6 kg | 89919
873772 | 18824 | 1362 | 4 | 2011-08-25 17:04 | Chemical analysis request at LFVD in chemical lab: 89919/ 0 Gorensek Peter | 89919
873775 | 18825 | 1400 | 5 | 2011-08-25 17:05 | Added [35] FeMo = 200,0 kg | 89920
873776 | 18825 | 1400 | 5 | 2011-08-25 17:05 | Added [48] FeV = 300,0 kg | 89920
873777 | 18825 | 1400 | 5 | 2011-08-25 17:05 | Added [41] FeSi = 60,0 kg | 89920
873778 | 18825 | 1400 | 5 | 2011-08-25 17:05 | Added [52] KARBORITmleti = 135,0 kg | 89920
873773 | 18824 | 1016 | 1 | 2011-08-25 17:13 | Heat stop 89919 | 89919
873774 | 18825 | 1015 | 1 | 2011-08-25 17:14 | Heat start 89920 | 89920
873779 | 18825 | 1400 | 5 | 2011-08-25 17:21 | Added [76] Kalcijev karbid = 50,0 kg | 89920
873780 | 18825 | 1400 | 5 | 2011-08-25 17:22 | Added [35] FeMo = 81,0 kg | 89920
873781 | 18825 | 1400 | 5 | 2011-08-25 17:22 | Added [48] FeV = 64,0 kg | 89920
873782 | 18825 | 1400 | 5 | 2011-08-25 17:22 | Added [33] FeMnC = 58,0 kg | 89920
873783 | 18825 | 1400 | 5 | 2011-08-25 17:22 | Added [41] FeSi = 75,0 kg | 89920
873784 | 18825 | 1252 | 3 | 2011-08-25 17:32 | Heating start 200 kWh | 89920
873787 | 18825 | 1101 | 2 | 2011-08-25 17:35 | Celox measurment: Temperatura = 1527 °C, O2 = 0,0 ppm, C = 0,000 %, Al = 0,000 % | 89920
873788 | 18825 | 1252 | 3 | 2011-08-25 17:35 | Heating start 500 kWh | 89920
873789 | 18825 | 1361 | 4 | 2011-08-25 17:41 | Zahteva za analizo z VPP na Spectro: 89920/ 5 e Gorensek Peter | 89920
873790 | 18825 | 1400 | 5 | 2011-08-25 17:46 | Added [35] FeMo = 31,0 kg | 89920
873791 | 18825 | 1400 | 5 | 2011-08-25 17:46 | Added [48] FeV = 52,0 kg | 89920
873792 | 18825 | 1400 | 5 | 2011-08-25 17:46 | Added [41] FeSi = 34,0 kg | 89920
873793 | 18825 | 1400 | 5 | 2011-08-25 17:46 | Added [10] Al bloki = 4,0 kg | 89920
873794 | 18825 | 1400 | 5 | 2011-08-25 17:46 | Added [13] CaO = 200,0 kg | 89920
873795 | 18825 | 1251 | 3 | 2011-08-25 17:50 | Vacuum start | 89920
873796 | 18825 | 1254 | 3 | 2011-08-25 17:54 | Degassing start | 89920
873797 | 18825 | 1253 | 3 | 2011-08-25 18:29 | Degassing stop | 89920
873798 | 18825 | 1362 | 4 | 2011-08-25 18:32 | Chemical analysis request at LFVD in chemical lab: 89920/10 Gorensek Peter | 89920
873799 | 18825 | 1101 | 2 | 2011-08-25 18:36 | Celox measurment: Temperatura = 1480 °C, O2 = 0,0 ppm, C = 0,000 %, Al = 0,000 % | 89920
873800 | 18825 | 1016 | 1 | 2011-08-25 19:34 | Heat stop 89920 | 89920
873841 | 18827 | 1400 | 5 | 2011-08-26 04:14 | Added [13] CaO = 400,0 kg | 89922
873842 | 18827 | 1400 | 5 | 2011-08-26 04:14 | Added [12] BOKSIT = 100,0 kg | 89922
873843 | 18827 | 1015 | 1 | 2011-08-26 04:48 | Heat start 89922 | 89922
873844 | 18827 | 1101 | 2 | 2011-08-26 04:55 | Celox measurment: Temperatura = 1568 °C, O2 = 0,0 ppm, C = 0,000 %, Al = 0,000 % | 89922
873845 | 18827 | 1400 | 5 | 2011-08-26 05:03 | Added [35] FeMo = 152,0 kg | 89922
873846 | 18827 | 1400 | 5 | 2011-08-26 05:03 | Added [48] FeV = 240,0 kg | 89922
873847 | 18827 | 1400 | 5 | 2011-08-26 05:03 | Added [33] FeMnC = 35,0 kg | 89922
873848 | 18827 | 1400 | 5 | 2011-08-26 05:03 | Added [27] FeCrC = 600,0 kg | 89922
873849 | 18827 | 1400 | 5 | 2011-08-26 05:03 | Added [10] Al bloki = 8,0 kg | 89922
873850 | 18827 | 1400 | 5 | 2011-08-26 05:03 | Added [52] KARBORITmleti = 20,0 kg | 89922
873851 | 18827 | 1400 | 5 | 2011-08-26 05:07 | Added [41] FeSi = 28,0 kg | 89922
873852 | 18827 | 1400 | 5 | 2011-08-26 05:07 | Added [12] BOKSIT = 70,0 kg | 89922
873853 | 18827 | 1251 | 3 | 2011-08-26 05:09 | Vacuum start | 89922
873854 | 18827 | 1254 | 3 | 2011-08-26 05:13 | Degassing start | 89922
873857 | 18827 | 1253 | 3 | 2011-08-26 05:38 | Degassing stop | 89922
873858 | 18827 | 1361 | 4 | 2011-08-26 05:40 | Zahteva za analizo z VPP na Spectro: 89922/ 6 e Obrovnik Boris | 89922
873859 | 18827 | 1362 | 4 | 2011-08-26 05:40 | Chemical analysis request at LFVD in chemical lab: 89922/10 Obrovnik Boris | 89922
873860 | 18827 | 1400 | 5 | 2011-08-26 05:40 | Added [12] BOKSIT = 70,0 kg | 89922
873861 | 18827 | 1101 | 2 | 2011-08-26 05:44 | Celox measurment: Temperatura = 1456 °C, O2 = 0,0 ppm, C = 0,000 %, Al = 0,000 % | 89922
873862 | 18827 | 1252 | 3 | 2011-08-26 05:45 | Heating start 300 kWh | 89922
873864 | 18827 | 1111 | 2 | 2011-08-26 05:51 | Hydris meritev: H2 = 1,20 ppm, PBL = 1272 hPa, PSU = 829 hPa | 89922
873865 | 18827 | 1400 | 5 | 2011-08-26 05:55 | Added [48] FeV = 30,0 kg | 89922
873866 | 18827 | 1400 | 5 | 2011-08-26 05:55 | Added [17] Cfi13 = 36,8 kg | 89922
873867 | 18827 | 1400 | 5 | 2011-08-26 05:55 | Added [72] Al opl.zica = 6,6 kg | 89922
873868 | 18827 | 1101 | 2 | 2011-08-26 05:59 | Celox measurment: Temperatura = 1454 °C, O2 = 0,0 ppm, C = 0,000 %, Al = 0,000 % | 89922
873869 | 18827 | 1252 | 3 | 2011-08-26 06:00 | Heating start 500 kWh | 89922
873870 | 18827 | 1400 | 5 | 2011-08-26 06:10 | Added [15] CASIfi13 = 15,0 kg | 89922
873871 | 18827 | 1362 | 4 | 2011-08-26 06:13 | Chemical analysis request at LFVD in chemical lab: 89922/ 0 Obrovnik Boris | 89922
873872 | 18827 | 1016 | 1 | 2011-08-26 06:18 | Heat stop 89922 | 89922
873883 | 18829 | 1400 | 5 | 2011-08-26 06:30 | Added [13] CaO = 350,0 kg | 89923
873884 | 18829 | 1400 | 5 | 2011-08-26 06:30 | Added [12] BOKSIT = 80,0 kg | 89923
873876 | 18829 | 1015 | 1 | 2011-08-26 07:16 | Heat start 89923 | 89923
873877 | 18829 | 1400 | 5 | 2011-08-26 07:20 | Added [35] FeMo = 100,0 kg | 89923
873878 | 18829 | 1400 | 5 | 2011-08-26 07:20 | Added [48] FeV = 150,0 kg | 89923
873879 | 18829 | 1400 | 5 | 2011-08-26 07:20 | Added [10] Al bloki = 8,0 kg | 89923
873895 | 18829 | 1400 | 5 | 2011-08-26 07:20 | Added [13] CaO = 450,0 kg | 89923
873880 | 18829 | 1101 | 2 | 2011-08-26 07:25 | Celox measurment: Temperatura = 1582 °C, O2 = 0,0 ppm, C = 0,000 %, Al = 0,000 % | 89923
873881 | 18829 | 1111 | 2 | 2011-08-26 07:26 | Hydris meritev: H2 = 5,40 ppm, PBL = 1197 hPa, PSU = 488 hPa | 89923
873882 | 18829 | 1362 | 4 | 2011-08-26 07:32 | Chemical analysis request at LFVD in chemical lab: 89923/ 9 Gorensek Peter | 89923
873885 | 18830 | 1400 | 5 | 2011-08-26 07:36 | Added [13] CaO = 350,0 kg | 89924
873886 | 18830 | 1400 | 5 | 2011-08-26 07:36 | Added [12] BOKSIT = 80,0 kg | 89924
873887 | 18829 | 1101 | 2 | 2011-08-26 07:37 | Celox measurment: Temperatura = 1554 °C, O2 = 0,0 ppm, C = 0,000 %, Al = 0,000 % | 89923
873888 | 18829 | 1111 | 2 | 2011-08-26 07:44 | Hydris meritev: H2 = 6,80 ppm, PBL = 1138 hPa, PSU = 476 hPa | 89923
873889 | 18829 | 1400 | 5 | 2011-08-26 07:50 | Added [35] FeMo = 38,0 kg | 89923
873890 | 18829 | 1400 | 5 | 2011-08-26 07:50 | Added [48] FeV = 81,0 kg | 89923
873891 | 18829 | 1400 | 5 | 2011-08-26 07:50 | Added [41] FeSi = 30,0 kg | 89923
873892 | 18829 | 1400 | 5 | 2011-08-26 07:50 | Added [27] FeCrC = 200,0 kg | 89923
873893 | 18829 | 1400 | 5 | 2011-08-26 07:50 | Added [10] Al bloki = 8,0 kg | 89923
873894 | 18829 | 1400 | 5 | 2011-08-26 07:50 | Added [52] KARBORITmleti = 40,0 kg | 89923
873896 | 18829 | 1251 | 3 | 2011-08-26 07:54 | Vacuum start | 89923
873897 | 18829 | 1254 | 3 | 2011-08-26 08:00 | Degassing start | 89923
873898 | 18829 | 1253 | 3 | 2011-08-26 08:25 | Degassing stop | 89923
873899 | 18829 | 1400 | 5 | 2011-08-26 08:28 | Added [21] EPŽ žlindra = 130,0 kg | 89923
873914 | 18829 | 1400 | 5 | 2011-08-26 08:28 | Added [12] BOKSIT = 120,0 kg | 89923
873900 | 18829 | 1361 | 4 | 2011-08-26 08:28 | Zahteva za analizo z VPP na Spectro: 89923/ 6 e Gorensek Peter | 89923
873901 | 18829 | 1362 | 4 | 2011-08-26 08:29 | Chemical analysis request at LFVD in chemical lab: 89923/10 Gorensek Peter | 89923
873902 | 18829 | 1101 | 2 | 2011-08-26 08:31 | Celox measurment: Temperatura = 1461 °C, O2 = 0,0 ppm, C = 0,000 %, Al = 0,000 % | 89923
873903 | 18829 | 1111 | 2 | 2011-08-26 08:32 | Hydris meritev: H2 = 1,90 ppm, PBL = 1430 hPa, PSU = 749 hPa | 89923
873904 | 18829 | 1252 | 3 | 2011-08-26 08:34 | Heating start 600 kWh | 89923
873905 | 18829 | 1400 | 5 | 2011-08-26 08:43 | Added [17] Cfi13 = 25,8 kg | 89923
873906 | 18829 | 1400 | 5 | 2011-08-26 08:43 | Added [72] Al opl.zica = 6,6 kg | 89923
873907 | 18829 | 1101 | 2 | 2011-08-26 08:47 | Celox measurment: Temperatura = 1470 °C, O2 = 0,0 ppm, C = 0,000 %, Al = 0,000 % | 89923
873908 | 18829 | 1252 | 3 | 2011-08-26 08:49 | Heating start 500 kWh | 89923
873909 | 18829 | 1101 | 2 | 2011-08-26 09:01 | Celox measurment: Temperatura = 1485 °C, O2 = 0,0 ppm, C = 0,000 %, Al = 0,000 % | 89923
873910 | 18829 | 1252 | 3 | 2011-08-26 09:01 | Heating start 200 kWh | 89923
873911 | 18829 | 1111 | 2 | 2011-08-26 09:05 | Hydris meritev: H2 = 2,70 ppm, PBL = 1242 hPa, PSU = 639 hPa | 89923
873912 | 18829 | 1400 | 5 | 2011-08-26 09:07 | Added [15] CASIfi13 = 13,8 kg | 89923
873913 | 18829 | 1362 | 4 | 2011-08-26 09:07 | Chemical analysis request at LFVD in chemical lab: 89923/ 0 Gorensek Peter | 89923
873915 | 18829 | 1016 | 1 | 2011-08-26 09:13 | Heat stop 89923 | 89923
873916 | 18830 | 1015 | 1 | 2011-08-26 09:20 | Heat start 89924 | 89924
873918 | 18830 | 1400 | 5 | 2011-08-26 09:27 | Added [35] FeMo = 70,0 kg | 89924
873919 | 18830 | 1400 | 5 | 2011-08-26 09:27 | Added [48] FeV = 110,0 kg | 89924
873920 | 18830 | 1400 | 5 | 2011-08-26 09:27 | Added [41] FeSi = 70,0 kg | 89924
873921 | 18830 | 1400 | 5 | 2011-08-26 09:27 | Added [52] KARBORITmleti = 100,0 kg | 89924
873917 | 18830 | 1101 | 2 | 2011-08-26 09:31 | Celox measurment: Temperatura = 1525 °C, O2 = 0,0 ppm, C = 0,000 %, Al = 0,000 % | 89924
873922 | 18830 | 1111 | 2 | 2011-08-26 09:38 | Hydris meritev: H2 = 4,40 ppm, PBL = 1380 hPa, PSU = 710 hPa | 89924
873923 | 18830 | 1252 | 3 | 2011-08-26 09:40 | Heating start 1000 kWh | 89924
873924 | 18830 | 1101 | 2 | 2011-08-26 09:50 | Celox measurment: Temperatura = 1531 °C, O2 = 0,0 ppm, C = 0,000 %, Al = 0,000 % | 89924
873925 | 18830 | 1362 | 4 | 2011-08-26 09:51 | Chemical analysis request at LFVD in chemical lab: 89924/ 9 Gorensek Peter | 89924
873926 | 18830 | 1252 | 3 | 2011-08-26 09:51 | Heating start 1200 kWh | 89924
873927 | 18830 | 1252 | 3 | 2011-08-26 10:11 | Heating start 500 kWh | 89924
873930 | 18830 | 1101 | 2 | 2011-08-26 10:18 | Celox measurment: Temperatura = 1514 °C, O2 = 0,0 ppm, C = 0,000 %, Al = 0,000 % | 89924
873931 | 18830 | 1252 | 3 | 2011-08-26 10:19 | Heating start 700 kWh | 89924
873932 | 18830 | 1111 | 2 | 2011-08-26 10:28 | Hydris meritev: H2 = 4,50 ppm, PBL = 1221 hPa, PSU = 600 hPa | 89924
873933 | 18830 | 1400 | 5 | 2011-08-26 10:31 | Added [35] FeMo = 28,0 kg | 89924
873934 | 18830 | 1400 | 5 | 2011-08-26 10:31 | Added [48] FeV = 13,0 kg | 89924
873935 | 18830 | 1400 | 5 | 2011-08-26 10:31 | Added [33] FeMnC = 30,0 kg | 89924
873936 | 18830 | 1400 | 5 | 2011-08-26 10:31 | Added [41] FeSi = 67,0 kg | 89924
873937 | 18830 | 1400 | 5 | 2011-08-26 10:31 | Added [52] KARBORITmleti = 130,0 kg | 89924
873938 | 18830 | 1251 | 3 | 2011-08-26 10:35 | Vacuum start | 89924
873939 | 18830 | 1254 | 3 | 2011-08-26 10:40 | Degassing start | 89924
873943 | 18830 | 1253 | 3 | 2011-08-26 11:15 | Degassing stop | 89924
873940 | 18830 | 1101 | 2 | 2011-08-26 11:20 | Celox measurment: Temperatura = 1481 °C, O2 = 0,0 ppm, C = 0,000 %, Al = 0,000 % | 89924
873941 | 18830 | 1362 | 4 | 2011-08-26 11:20 | Chemical analysis request at LFVD in chemical lab: 89924/10 Gorensek Peter | 89924
873942 | 18830 | 1111 | 2 | 2011-08-26 11:22 | Hydris meritev: H2 = 1,50 ppm, PBL = 1322 hPa, PSU = 714 hPa | 89924
873944 | 18830 | 1101 | 2 | 2011-08-26 11:35 | Celox measurment: Temperatura = 1464 °C, O2 = 0,0 ppm, C = 0,000 %, Al = 0,000 % | 89924
873945 | 18830 | 1252 | 3 | 2011-08-26 11:37 | Heating start 200 kWh | 89924
873946 | 18830 | 1101 | 2 | 2011-08-26 11:48 | Celox measurment: Temperatura = 1473 °C, O2 = 0,0 ppm, C = 0,000 %, Al = 0,000 % | 89924
873947 | 18830 | 1111 | 2 | 2011-08-26 11:49 | Hydris meritev: H2 = 1,70 ppm, PBL = 1280 hPa, PSU = 691 hPa | 89924
873948 | 18830 | 1400 | 5 | 2011-08-26 11:51 | Added [15] CASIfi13 = 14,7 kg | 89924
873949 | 18830 | 1362 | 4 | 2011-08-26 11:52 | Chemical analysis request at LFVD in chemical lab: 89924/ 0 Gorensek Peter | 89924
873950 | 18830 | 1016 | 1 | 2011-08-26 12:01 | Heat stop 89924 | 89924
874565 | 18847 | 1400 | 5 | 2011-08-28 09:00 | Added [13] CaO = 300,0 kg | 89941
874566 | 18847 | 1400 | 5 | 2011-08-28 09:00 | Added [12] BOKSIT = 80,0 kg | 89941
874597 | 18847 | 1400 | 5 | 2011-08-28 10:30 | Added [48] FeV = 200,0 kg | 89941
874598 | 18847 | 1400 | 5 | 2011-08-28 10:30 | Added [41] FeSi = 30,0 kg | 89941
874599 | 18847 | 1400 | 5 | 2011-08-28 10:30 | Added [27] FeCrC = 700,0 kg | 89941
874601 | 18847 | 1400 | 5 | 2011-08-28 10:31 | Added [76] Kalcijev karbid = 50,0 kg | 89941
874610 | 18847 | 1015 | 1 | 2011-08-28 11:12 | Heat start 89941 | 89941
874611 | 18847 | 1400 | 5 | 2011-08-28 11:12 | Added [52] KARBORITmleti = 90,0 kg | 89941
874614 | 18847 | 1400 | 5 | 2011-08-28 11:19 | Added [35] FeMo = 75,0 kg | 89941
874615 | 18847 | 1400 | 5 | 2011-08-28 11:19 | Added [48] FeV = 36,0 kg | 89941
874616 | 18847 | 1400 | 5 | 2011-08-28 11:19 | Added [33] FeMnC = 45,0 kg | 89941
874617 | 18847 | 1400 | 5 | 2011-08-28 11:19 | Added [41] FeSi = 37,0 kg | 89941
874618 | 18847 | 1400 | 5 | 2011-08-28 11:19 | Added [27] FeCrC = 450,0 kg | 89941
874619 | 18847 | 1400 | 5 | 2011-08-28 11:19 | Added [10] Al bloki = 4,0 kg | 89941
874620 | 18847 | 1101 | 2 | 2011-08-28 11:25 | Celox measurment: Temperatura = 1460 °C, O2 = 0,0 ppm, C = 0,000 %, Al = 0,000 % | 89941
874621 | 18847 | 1252 | 3 | 2011-08-28 11:25 | Heating start 800 kWh | 89941
874622 | 18847 | 1101 | 2 | 2011-08-28 11:35 | Celox measurment: Temperatura = 1495 °C, O2 = 0,0 ppm, C = 0,000 %, Al = 0,000 % | 89941
874623 | 18847 | 1362 | 4 | 2011-08-28 11:35 | Chemical analysis request at LFVD in chemical lab: 89941/ 9 Gorensek Peter | 89941
874624 | 18847 | 1252 | 3 | 2011-08-28 11:37 | Heating start 800 kWh | 89941
874625 | 18847 | 1400 | 5 | 2011-08-28 11:49 | Added [35] FeMo = 18,0 kg | 89941
874626 | 18847 | 1400 | 5 | 2011-08-28 11:49 | Added [48] FeV = 28,0 kg | 89941
874627 | 18847 | 1400 | 5 | 2011-08-28 11:49 | Added [33] FeMnC = 21,0 kg | 89941
874628 | 18847 | 1400 | 5 | 2011-08-28 11:49 | Added [41] FeSi = 31,0 kg | 89941
874629 | 18847 | 1400 | 5 | 2011-08-28 11:49 | Added [27] FeCrC = 192,0 kg | 89941
874630 | 18847 | 1400 | 5 | 2011-08-28 11:49 | Added [10] Al bloki = 4,0 kg | 89941
874631 | 18847 | 1251 | 3 | 2011-08-28 11:51 | Vacuum start | 89941
874632 | 18847 | 1254 | 3 | 2011-08-28 11:55 | Degassing start | 89941
874633 | 18847 | 1253 | 3 | 2011-08-28 12:20 | Degassing stop | 89941
874634 | 18847 | 1362 | 4 | 2011-08-28 12:22 | Chemical analysis request at LFVD in chemical lab: 89941/10 Gorensek Peter | 89941
874635 | 18847 | 1361 | 4 | 2011-08-28 12:22 | Zahteva za analizo z VPP na Spectro: 89941/ 6 e Gorensek Peter | 89941
874636 | 18847 | 1101 | 2 | 2011-08-28 12:25 | Celox measurment: Temperatura = 1474 °C, O2 = 0,0 ppm, C = 0,000 %, Al = 0,000 % | 89941
874637 | 18847 | 1400 | 5 | 2011-08-28 12:36 | Added [48] FeV = 10,0 kg | 89941
874638 | 18847 | 1400 | 5 | 2011-08-28 12:36 | Added [17] Cfi13 = 33,1 kg | 89941
874639 | 18847 | 1400 | 5 | 2011-08-28 12:36 | Added [72] Al opl.zica = 5,0 kg | 89941
874640 | 18847 | 1101 | 2 | 2011-08-28 12:39 | Celox measurment: Temperatura = 1457 °C, O2 = 0,0 ppm, C = 0,000 %, Al = 0,000 % | 89941
874641 | 18847 | 1252 | 3 | 2011-08-28 12:40 | Heating start 300 kWh | 89941
874642 | 18847 | 1400 | 5 | 2011-08-28 12:45 | Added [15] CASIfi13 = 14,3 kg | 89941
874643 | 18847 | 1362 | 4 | 2011-08-28 12:49 | Chemical analysis request at LFVD in chemical lab: 89941/ 0 Gorensek Peter | 89941
874644 | 18847 | 1016 | 1 | 2011-08-28 12:49 | Heat stop 89941 | 89941
874693 | 18850 | 1400 | 5 | 2011-08-28 17:18 | Added [13] CaO = 350,0 kg | 89944
874694 | 18850 | 1400 | 5 | 2011-08-28 17:18 | Added [12] BOKSIT = 70,0 kg | 89944
874703 | 18850 | 1400 | 5 | 2011-08-28 18:24 | Added [35] FeMo = 210,0 kg | 89944
874704 | 18850 | 1400 | 5 | 2011-08-28 18:24 | Added [48] FeV = 270,0 kg | 89944
874705 | 18850 | 1400 | 5 | 2011-08-28 18:24 | Added [41] FeSi = 60,0 kg | 89944
874723 | 18850 | 1400 | 5 | 2011-08-28 18:35 | Added [52] KARBORITmleti = 225,0 kg | 89944
874724 | 18850 | 1400 | 5 | 2011-08-28 18:35 | Added [10] Al bloki = 8,0 kg | 89944
874722 | 18850 | 1015 | 1 | 2011-08-28 18:54 | Heat start 89944 | 89944
874725 | 18850 | 1400 | 5 | 2011-08-28 19:01 | Added [35] FeMo = 70,0 kg | 89944
874726 | 18850 | 1400 | 5 | 2011-08-28 19:01 | Added [48] FeV = 40,0 kg | 89944
874727 | 18850 | 1400 | 5 | 2011-08-28 19:01 | Added [41] FeSi = 80,0 kg | 89944
874728 | 18850 | 1400 | 5 | 2011-08-28 19:01 | Added [27] FeCrC = 350,0 kg | 89944
874729 | 18850 | 1400 | 5 | 2011-08-28 19:02 | Added [13] CaO = 250,0 kg | 89944
874730 | 18850 | 1400 | 5 | 2011-08-28 19:02 | Added [12] BOKSIT = 50,0 kg | 89944
874731 | 18851 | 1400 | 5 | 2011-08-28 19:04 | Added [13] CaO = 200,0 kg | 89945
874732 | 18851 | 1400 | 5 | 2011-08-28 19:04 | Added [12] BOKSIT = 80,0 kg | 89945
874733 | 18851 | 1400 | 5 | 2011-08-28 19:04 | Added [13] CaO = 200,0 kg | 89945
874734 | 18850 | 1252 | 3 | 2011-08-28 19:06 | Heating start 250 kWh | 89944
874735 | 18850 | 1101 | 2 | 2011-08-28 19:11 | Celox measurment: Temperatura = 1529 °C, O2 = 0,0 ppm, C = 0,000 %, Al = 0,000 % | 89944
874736 | 18850 | 1362 | 4 | 2011-08-28 19:12 | Chemical analysis request at LFVD in chemical lab: 89944/ 9 Ferk Jože | 89944
874737 | 18850 | 1400 | 5 | 2011-08-28 19:28 | Added [35] FeMo = 20,0 kg | 89944
874738 | 18850 | 1400 | 5 | 2011-08-28 19:28 | Added [48] FeV = 15,0 kg | 89944
874739 | 18850 | 1400 | 5 | 2011-08-28 19:28 | Added [27] FeCrC = 100,0 kg | 89944
874740 | 18850 | 1400 | 5 | 2011-08-28 19:28 | Added [10] Al bloki = 4,0 kg | 89944
874741 | 18850 | 1400 | 5 | 2011-08-28 19:28 | Added [52] KARBORITmleti = 40,0 kg | 89944
874742 | 18850 | 1251 | 3 | 2011-08-28 19:32 | Vacuum start | 89944
874743 | 18850 | 1254 | 3 | 2011-08-28 19:38 | Degassing start | 89944
874744 | 18850 | 1253 | 3 | 2011-08-28 20:03 | Degassing stop | 89944
874745 | 18850 | 1362 | 4 | 2011-08-28 20:04 | Chemical analysis request at LFVD in chemical lab: 89944/10 Ferk Jože | 89944
874746 | 18850 | 1361 | 4 | 2011-08-28 20:04 | Zahteva za analizo z VPP na Spectro: 89944/ 6 e Ferk Jože | 89944
874747 | 18850 | 1400 | 5 | 2011-08-28 20:04 | Added [21] EPŽ žlindra = 150,0 kg | 89944
874748 | 18850 | 1101 | 2 | 2011-08-28 20:08 | Celox measurment: Temperatura = 1453 °C, O2 = 0,0 ppm, C = 0,000 %, Al = 0,000 % | 89944
874749 | 18850 | 1252 | 3 | 2011-08-28 20:09 | Heating start 200 kWh | 89944
874750 | 18850 | 1400 | 5 | 2011-08-28 20:19 | Added [41] FeSi = 20,0 kg | 89944
874751 | 18850 | 1400 | 5 | 2011-08-28 20:19 | Added [27] FeCrC = 200,0 kg | 89944
874752 | 18850 | 1101 | 2 | 2011-08-28 20:21 | Celox measurment: Temperatura = 0 °C, O2 = 0,0 ppm, C = 0,000 %, Al = 0,000 % | 89944
874753 | 18850 | 1400 | 5 | 2011-08-28 20:22 | Added [72] Al opl.zica = 8,3 kg | 89944
874754 | 18850 | 1101 | 2 | 2011-08-28 20:22 | Celox measurment: Temperatura = 1444 °C, O2 = 0,0 ppm, C = 0,000 %, Al = 0,000 % | 89944
874755 | 18850 | 1252 | 3 | 2011-08-28 20:24 | Heating start 500 kWh | 89944
874756 | 18850 | 1361 | 4 | 2011-08-28 20:27 | Zahteva za analizo z VPP na Spectro: 89944/ 7 e Ferk Jože | 89944
874757 | 18850 | 1101 | 2 | 2011-08-28 20:35 | Celox measurment: Temperatura = 1450 °C, O2 = 0,0 ppm, C = 0,000 %, Al = 0,000 % | 89944
874758 | 18850 | 1400 | 5 | 2011-08-28 20:36 | Added [72] Al opl.zica = 2,0 kg | 89944
874759 | 18850 | 1252 | 3 | 2011-08-28 20:37 | Heating start 250 kWh | 89944
874760 | 18850 | 1400 | 5 | 2011-08-28 20:43 | Added [15] CASIfi13 = 15,2 kg | 89944
874761 | 18850 | 1362 | 4 | 2011-08-28 20:46 | Chemical analysis request at LFVD in chemical lab: 89944/ 0 Ferk Jože | 89944
874762 | 18850 | 1016 | 1 | 2011-08-28 20:48 | Heat stop 89944 | 89944
874763 | 18851 | 1400 | 5 | 2011-08-28 21:22 | Added [35] FeMo = 210,0 kg | 89945
874764 | 18851 | 1400 | 5 | 2011-08-28 21:22 | Added [48] FeV = 330,0 kg | 89945
874765 | 18851 | 1400 | 5 | 2011-08-28 21:22 | Added [41] FeSi = 60,0 kg | 89945
874766 | 18851 | 1400 | 5 | 2011-08-28 21:22 | Added [27] FeCrC = 300,0 kg | 89945
874767 | 18851 | 1400 | 5 | 2011-08-28 21:22 | Added [52] KARBORITmleti = 15,0 kg | 89945
874768 | 18851 | 1015 | 1 | 2011-08-28 21:31 | Heat start 89945 | 89945
874769 | 18851 | 1101 | 2 | 2011-08-28 21:38 | Celox measurment: Temperatura = 1570 °C, O2 = 0,0 ppm, C = 0,000 %, Al = 0,000 % | 89945
874770 | 18851 | 1400 | 5 | 2011-08-28 21:44 | Added [35] FeMo = 20,0 kg | 89945
874771 | 18851 | 1400 | 5 | 2011-08-28 21:44 | Added [48] FeV = 40,0 kg | 89945
874772 | 18851 | 1400 | 5 | 2011-08-28 21:44 | Added [33] FeMnC = 40,0 kg | 89945
874773 | 18851 | 1400 | 5 | 2011-08-28 21:44 | Added [41] FeSi = 35,0 kg | 89945
874774 | 18851 | 1400 | 5 | 2011-08-28 21:44 | Added [27] FeCrC = 350,0 kg | 89945
874778 | 18851 | 1252 | 3 | 2011-08-28 22:01 | Heating start 800 kWh | 89945
874779 | 18851 | 1101 | 2 | 2011-08-28 22:10 | Celox measurment: Temperatura = 1482 °C, O2 = 0,0 ppm, C = 0,000 %, Al = 0,000 % | 89945
874780 | 18851 | 1252 | 3 | 2011-08-28 22:10 | Heating start 1500 kWh | 89945
874781 | 18851 | 1362 | 4 | 2011-08-28 22:18 | Chemical analysis request at LFVD in chemical lab: 89945/ 9 Adam Maks | 89945
874782 | 18851 | 1101 | 2 | 2011-08-28 22:29 | Celox measurment: Temperatura = 1543 °C, O2 = 0,0 ppm, C = 0,000 %, Al = 0,000 % | 89945
874783 | 18851 | 1252 | 3 | 2011-08-28 22:29 | Heating start 200 kWh | 89945
874784 | 18851 | 1400 | 5 | 2011-08-28 22:33 | Added [35] FeMo = 20,0 kg | 89945
874785 | 18851 | 1400 | 5 | 2011-08-28 22:33 | Added [48] FeV = 35,0 kg | 89945
874786 | 18851 | 1400 | 5 | 2011-08-28 22:33 | Added [41] FeSi = 20,0 kg | 89945
874787 | 18851 | 1400 | 5 | 2011-08-28 22:33 | Added [27] FeCrC = 400,0 kg | 89945
874788 | 18851 | 1400 | 5 | 2011-08-28 22:33 | Added [52] KARBORITmleti = 30,0 kg | 89945
874789 | 18851 | 1400 | 5 | 2011-08-28 22:36 | Added [13] CaO = 150,0 kg | 89945
874790 | 18851 | 1251 | 3 | 2011-08-28 22:38 | Vacuum start | 89945
874791 | 18851 | 1254 | 3 | 2011-08-28 22:42 | Degassing start | 89945
874792 | 18851 | 1253 | 3 | 2011-08-28 23:18 | Degassing stop | 89945
874793 | 18851 | 1362 | 4 | 2011-08-28 23:21 | Chemical analysis request at LFVD in chemical lab: 89945/10 Adam Maks | 89945
874794 | 18851 | 1400 | 5 | 2011-08-28 23:22 | Added [12] BOKSIT = 110,0 kg | 89945
874795 | 18851 | 1101 | 2 | 2011-08-28 23:26 | Celox measurment: Temperatura = 1468 °C, O2 = 0,0 ppm, C = 0,000 %, Al = 0,000 % | 89945
874796 | 18851 | 1400 | 5 | 2011-08-28 23:33 | Added [48] FeV = 15,0 kg | 89945
874797 | 18851 | 1400 | 5 | 2011-08-28 23:33 | Added [26] FeCrA = 100,0 kg | 89945
874798 | 18851 | 1400 | 5 | 2011-08-28 23:33 | Added [27] FeCrC = 80,0 kg | 89945
874799 | 18851 | 1400 | 5 | 2011-08-28 23:33 | Added [72] Al opl.zica = 1,3 kg | 89945
874800 | 18851 | 1101 | 2 | 2011-08-28 23:34 | Celox measurment: Temperatura = 1460 °C, O2 = 0,0 ppm, C = 0,000 %, Al = 0,000 % | 89945
874801 | 18851 | 1252 | 3 | 2011-08-28 23:34 | Heating start 150 kWh | 89945
874802 | 18851 | 1400 | 5 | 2011-08-28 23:40 | Added [15] CASIfi13 = 14,3 kg | 89945
874803 | 18851 | 1362 | 4 | 2011-08-28 23:40 | Chemical analysis request at LFVD in chemical lab: 89945/ 0 Adam Maks | 89945
874804 | 18851 | 1016 | 1 | 2011-08-28 23:44 | Heat stop 89945 | 89945
875694 | 18874 | 1400 | 5 | 2011-09-02 17:54 | Added [13] CaO = 400,0 kg | 89968
875695 | 18874 | 1400 | 5 | 2011-09-02 17:54 | Added [12] BOKSIT = 80,0 kg | 89968
875731 | 18874 | 1400 | 5 | 2011-09-02 19:25 | Added [35] FeMo = 30,0 kg | 89968
875732 | 18874 | 1400 | 5 | 2011-09-02 19:25 | Added [48] FeV = 360,0 kg | 89968
875733 | 18874 | 1400 | 5 | 2011-09-02 19:25 | Added [33] FeMnC = 60,0 kg | 89968
875734 | 18874 | 1400 | 5 | 2011-09-02 19:25 | Added [41] FeSi = 60,0 kg | 89968
875735 | 18874 | 1400 | 5 | 2011-09-02 19:25 | Added [27] FeCrC = 700,0 kg | 89968
875736 | 18874 | 1400 | 5 | 2011-09-02 19:25 | Added [52] KARBORITmleti = 255,0 kg | 89968
875737 | 18874 | 1400 | 5 | 2011-09-02 19:28 | Added [76] Kalcijev karbid = 50,0 kg | 89968
875730 | 18874 | 1015 | 1 | 2011-09-02 19:49 | Heat start 89968 | 89968
875743 | 18874 | 1102 | 2 | 2011-09-02 19:55 | Temperature measurment: Temperature = 1505 °C | 89968
875738 | 18874 | 1400 | 5 | 2011-09-02 19:57 | Added [48] FeV = 40,0 kg | 89968
875739 | 18874 | 1400 | 5 | 2011-09-02 19:57 | Added [41] FeSi = 60,0 kg | 89968
875740 | 18874 | 1400 | 5 | 2011-09-02 19:57 | Added [27] FeCrC = 750,0 kg | 89968
875747 | 18874 | 1252 | 3 | 2011-09-02 20:02 | Heating start 1500 kWh | 89968
875748 | 18874 | 1101 | 2 | 2011-09-02 20:18 | Celox measurment: Temperatura = 1524 °C, O2 = 0,0 ppm, C = 0,000 %, Al = 0,000 % | 89968
875749 | 18874 | 1362 | 4 | 2011-09-02 20:18 | Chemical analysis request at LFVD in chemical lab: 89968/ 9 Adam Maks | 89968
875750 | 18874 | 1252 | 3 | 2011-09-02 20:18 | Heating start 600 kWh | 89968
875751 | 18874 | 1400 | 5 | 2011-09-02 20:31 | Added [35] FeMo = 60,0 kg | 89968
875752 | 18874 | 1400 | 5 | 2011-09-02 20:31 | Added [48] FeV = 40,0 kg | 89968
875753 | 18874 | 1400 | 5 | 2011-09-02 20:31 | Added [41] FeSi = 40,0 kg | 89968
875754 | 18874 | 1400 | 5 | 2011-09-02 20:31 | Added [27] FeCrC = 300,0 kg | 89968
875755 | 18874 | 1400 | 5 | 2011-09-02 20:31 | Added [10] Al bloki = 4,0 kg | 89968
875756 | 18874 | 1400 | 5 | 2011-09-02 20:31 | Added [52] KARBORITmleti = 90,0 kg | 89968
875757 | 18874 | 1400 | 5 | 2011-09-02 20:33 | Added [12] BOKSIT = 30,0 kg | 89968
875758 | 18874 | 1400 | 5 | 2011-09-02 20:33 | Added [13] CaO = 200,0 kg | 89968
875759 | 18874 | 1251 | 3 | 2011-09-02 20:35 | Vacuum start | 89968
875760 | 18874 | 1254 | 3 | 2011-09-02 20:39 | Degassing start | 89968
875761 | 18874 | 1253 | 3 | 2011-09-02 21:15 | Degassing stop | 89968
875762 | 18874 | 1362 | 4 | 2011-09-02 21:15 | Chemical analysis request at LFVD in chemical lab: 89968/10 Adam Maks | 89968
875763 | 18874 | 1400 | 5 | 2011-09-02 21:16 | Added [12] BOKSIT = 140,0 kg | 89968
875764 | 18874 | 1101 | 2 | 2011-09-02 21:19 | Celox measurment: Temperatura = 1468 °C, O2 = 0,0 ppm, C = 0,000 %, Al = 0,000 % | 89968
875765 | 18874 | 1252 | 3 | 2011-09-02 21:20 | Heating start 200 kWh | 89968
875766 | 18874 | 1400 | 5 | 2011-09-02 21:30 | Added [48] FeV = 20,0 kg | 89968
875767 | 18874 | 1400 | 5 | 2011-09-02 21:30 | Added [17] Cfi13 = 25,8 kg | 89968
875768 | 18874 | 1101 | 2 | 2011-09-02 21:32 | Celox measurment: Temperatura = 1464 °C, O2 = 0,0 ppm, C = 0,000 %, Al = 0,000 % | 89968
875769 | 18874 | 1400 | 5 | 2011-09-02 21:34 | Added [15] CASIfi13 = 14,7 kg | 89968
875770 | 18874 | 1362 | 4 | 2011-09-02 21:35 | Chemical analysis request at LFVD in chemical lab: 89968/ 0 Adam Maks | 89968
875771 | 18874 | 1016 | 1 | 2011-09-02 21:39 | Heat stop 89968 | 89968
876249 | 18887 | 1400 | 5 | 2011-09-03 23:52 | Added [13] CaO = 500,0 kg | 89981
876250 | 18887 | 1400 | 5 | 2011-09-03 23:52 | Added [12] BOKSIT = 100,0 kg | 89981
876269 | 18887 | 1015 | 1 | 2011-09-04 00:46 | Heat start 89981 | 89981
876270 | 18887 | 1400 | 5 | 2011-09-04 00:56 | Added [35] FeMo = 68,0 kg | 89981
876271 | 18887 | 1400 | 5 | 2011-09-04 00:56 | Added [48] FeV = 49,0 kg | 89981
876272 | 18887 | 1400 | 5 | 2011-09-04 00:56 | Added [33] FeMnC = 36,0 kg | 89981
876273 | 18887 | 1400 | 5 | 2011-09-04 00:56 | Added [41] FeSi = 90,0 kg | 89981
876274 | 18887 | 1400 | 5 | 2011-09-04 00:56 | Added [27] FeCrC = 255,0 kg | 89981
876275 | 18887 | 1400 | 5 | 2011-09-04 00:56 | Added [10] Al bloki = 12,0 kg | 89981
876276 | 18887 | 1101 | 2 | 2011-09-04 01:00 | Celox measurment: Temperatura = 1489 °C, O2 = 0,0 ppm, C = 0,000 %, Al = 0,000 % | 89981
876277 | 18887 | 1252 | 3 | 2011-09-04 01:02 | Heating start 800 kWh | 89981
876278 | 18887 | 1362 | 4 | 2011-09-04 01:11 | Chemical analysis request at LFVD in chemical lab: 89981/ 9 Gorensek Peter | 89981
876279 | 18887 | 1101 | 2 | 2011-09-04 01:12 | Celox measurment: Temperatura = 1515 °C, O2 = 0,0 ppm, C = 0,000 %, Al = 0,000 % | 89981
876280 | 18887 | 1252 | 3 | 2011-09-04 01:12 | Heating start 700 kWh | 89981
876281 | 18887 | 1400 | 5 | 2011-09-04 01:27 | Added [35] FeMo = 88,0 kg | 89981
876282 | 18887 | 1400 | 5 | 2011-09-04 01:27 | Added [48] FeV = 45,0 kg | 89981
876283 | 18887 | 1400 | 5 | 2011-09-04 01:27 | Added [41] FeSi = 30,0 kg | 89981
876284 | 18887 | 1400 | 5 | 2011-09-04 01:27 | Added [27] FeCrC = 200,0 kg | 89981
876285 | 18887 | 1400 | 5 | 2011-09-04 01:27 | Added [10] Al bloki = 8,0 kg | 89981
876286 | 18887 | 1400 | 5 | 2011-09-04 01:27 | Added [52] KARBORITmleti = 70,0 kg | 89981
876287 | 18887 | 1251 | 3 | 2011-09-04 01:31 | Vacuum start | 89981
876288 | 18887 | 1254 | 3 | 2011-09-04 01:34 | Degassing start | 89981
876289 | 18887 | 1253 | 3 | 2011-09-04 01:59 | Degassing stop | 89981
876290 | 18887 | 1362 | 4 | 2011-09-04 02:01 | Chemical analysis request at LFVD in chemical lab: 89981/ 9 Gorensek Peter | 89981
876291 | 18887 | 1361 | 4 | 2011-09-04 02:01 | Zahteva za analizo z VPP na Spectro: 89981/ 6 e Gorensek Peter | 89981
876292 | 18887 | 1362 | 4 | 2011-09-04 02:02 | Chemical analysis request at LFVD in chemical lab: 89981/10 Gorensek Peter | 89981
876293 | 18887 | 1101 | 2 | 2011-09-04 02:04 | Celox measurment: Temperatura = 1477 °C, O2 = 0,0 ppm, C = 0,000 %, Al = 0,000 % | 89981
876294 | 18887 | 1400 | 5 | 2011-09-04 02:07 | Added [72] Al opl.zica = 5,0 kg | 89981
876295 | 18887 | 1361 | 4 | 2011-09-04 02:14 | Zahteva za analizo z VPP na Spectro: 89981/ 7 e Gorensek Peter | 89981
876296 | 18887 | 1101 | 2 | 2011-09-04 02:15 | Celox measurment: Temperatura = 1466 °C, O2 = 0,0 ppm, C = 0,000 %, Al = 0,000 % | 89981
876297 | 18887 | 1252 | 3 | 2011-09-04 02:17 | Heating start 200 kWh | 89981
876298 | 18887 | 1400 | 5 | 2011-09-04 02:21 | Added [72] Al opl.zica = 3,3 kg | 89981
876299 | 18887 | 1101 | 2 | 2011-09-04 02:26 | Celox measurment: Temperatura = 1469 °C, O2 = 0,0 ppm, C = 0,000 %, Al = 0,000 % | 89981
876300 | 18887 | 1400 | 5 | 2011-09-04 02:29 | Added [15] CASIfi13 = 14,3 kg | 89981
876301 | 18887 | 1362 | 4 | 2011-09-04 02:29 | Chemical analysis request at LFVD in chemical lab: 89981/ 0 Gorensek Peter | 89981
876302 | 18887 | 1016 | 1 | 2011-09-04 02:34 | Heat stop 89981 | 89981
876557 | 18895 | 1400 | 5 | 2011-09-04 16:21 | Added [13] CaO = 450,0 kg | 89989
876558 | 18895 | 1400 | 5 | 2011-09-04 16:21 | Added [12] BOKSIT = 95,0 kg | 89989
876577 | 18895 | 1400 | 5 | 2011-09-06 08:56 | Added [52] KARBORITmleti = 210,0 kg | 89989
876578 | 18895 | 1400 | 5 | 2011-09-06 08:58 | Added [76] Kalcijev karbid = 50,0 kg | 89989
876576 | 18895 | 1015 | 1 | 2011-09-06 09:12 | Heat start 89989 | 89989
876579 | 18895 | 1400 | 5 | 2011-09-06 09:17 | Added [35] FeMo = 100,0 kg | 89989
876580 | 18895 | 1400 | 5 | 2011-09-06 09:17 | Added [48] FeV = 385,0 kg | 89989
876581 | 18895 | 1400 | 5 | 2011-09-06 09:17 | Added [33] FeMnC = 100,0 kg | 89989
876582 | 18895 | 1400 | 5 | 2011-09-06 09:17 | Added [41] FeSi = 135,0 kg | 89989
876583 | 18895 | 1400 | 5 | 2011-09-06 09:17 | Added [10] Al bloki = 4,0 kg | 89989
876584 | 18895 | 1400 | 5 | 2011-09-06 09:22 | Added [12] BOKSIT = 100,0 kg | 89989
876585 | 18895 | 1400 | 5 | 2011-09-06 09:22 | Added [13] CaO = 150,0 kg | 89989
876586 | 18895 | 1101 | 2 | 2011-09-06 09:26 | Celox measurment: Temperatura = 1503 °C, O2 = 0,0 ppm, C = 0,000 %, Al = 0,000 % | 89989
876587 | 18895 | 1111 | 2 | 2011-09-06 09:29 | Hydris meritev: H2 = 0,00 ppm, PBL = 1285 hPa, PSU = 851 hPa | 89989
876588 | 18895 | 1112 | 2 | 2011-09-06 09:30 | Hydris meritev: H2 = 2,20 ppm, PBL = 1258 hPa, PSU = 851 hPa | 89989
876589 | 18895 | 1252 | 3 | 2011-09-06 09:32 | Heating start 1000 kWh | 89989
876590 | 18896 | 1400 | 5 | 2011-09-06 09:39 | Added [13] CaO = 400,0 kg | 89990
876591 | 18896 | 1400 | 5 | 2011-09-06 09:39 | Added [12] BOKSIT = 80,0 kg | 89990
876592 | 18895 | 1101 | 2 | 2011-09-06 09:42 | Celox measurment: Temperatura = 1523 °C, O2 = 0,0 ppm, C = 0,000 %, Al = 0,000 % | 89989
876593 | 18895 | 1362 | 4 | 2011-09-06 09:43 | Chemical analysis request at LFVD in chemical lab: 89989/ 9 Obrovnik Boris | 89989
876594 | 18895 | 1252 | 3 | 2011-09-06 09:44 | Heating start 1000 kWh | 89989
876595 | 18895 | 1101 | 2 | 2011-09-06 09:57 | Celox measurment: Temperatura = 1557 °C, O2 = 0,0 ppm, C = 0,000 %, Al = 0,000 % | 89989
876596 | 18895 | 1111 | 2 | 2011-09-06 09:59 | Hydris meritev: H2 = 0,00 ppm, PBL = 1283 hPa, PSU = 848 hPa | 89989
876597 | 18895 | 1111 | 2 | 2011-09-06 10:02 | Hydris meritev: H2 = 5,00 ppm, PBL = 1496 hPa, PSU = 809 hPa | 89989
876598 | 18895 | 1400 | 5 | 2011-09-06 10:02 | Added [35] FeMo = 40,0 kg | 89989
876599 | 18895 | 1400 | 5 | 2011-09-06 10:02 | Added [48] FeV = 42,0 kg | 89989
876600 | 18895 | 1400 | 5 | 2011-09-06 10:02 | Added [33] FeMnC = 12,0 kg | 89989
876601 | 18895 | 1400 | 5 | 2011-09-06 10:02 | Added [41] FeSi = 30,0 kg | 89989
876602 | 18895 | 1400 | 5 | 2011-09-06 10:02 | Added [27] FeCrC = 150,0 kg | 89989
876603 | 18895 | 1400 | 5 | 2011-09-06 10:02 | Added [10] Al bloki = 4,0 kg | 89989
876604 | 18895 | 1400 | 5 | 2011-09-06 10:02 | Added [52] KARBORITmleti = 80,0 kg | 89989
876608 | 18895 | 1400 | 5 | 2011-09-06 10:02 | Added [15] CASIfi13 = 34,5 kg | 89989
876605 | 18895 | 1400 | 5 | 2011-09-06 10:07 | Added [12] BOKSIT = 100,0 kg | 89989
876606 | 18895 | 1400 | 5 | 2011-09-06 10:07 | Added [13] CaO = 300,0 kg | 89989
876607 | 18895 | 1251 | 3 | 2011-09-06 10:13 | Vacuum start | 89989
876609 | 18895 | 1254 | 3 | 2011-09-06 10:17 | Degassing start | 89989
876610 | 18895 | 1253 | 3 | 2011-09-06 10:43 | Degassing stop | 89989
876611 | 18895 | 1361 | 4 | 2011-09-06 10:44 | Zahteva za analizo z VPP na Spectro: 89989/ 6 e Obrovnik Boris | 89989
876612 | 18895 | 1362 | 4 | 2011-09-06 10:44 | Chemical analysis request at LFVD in chemical lab: 89989/10 Obrovnik Boris | 89989
876613 | 18895 | 1400 | 5 | 2011-09-06 10:44 | Added [12] BOKSIT = 100,0 kg | 89989
876614 | 18895 | 1101 | 2 | 2011-09-06 10:47 | Celox measurment: Temperatura = 1450 °C, O2 = 0,0 ppm, C = 0,000 %, Al = 0,000 % | 89989
876615 | 18895 | 1111 | 2 | 2011-09-06 10:50 | Hydris meritev: H2 = 0,80 ppm, PBL = 1527 hPa, PSU = 834 hPa | 89989
876616 | 18895 | 1400 | 5 | 2011-09-06 10:51 | Added [72] Al opl.zica = 3,3 kg | 89989
876617 | 18895 | 1400 | 5 | 2011-09-06 10:54 | Added [15] CASIfi13 = 27,6 kg | 89989
876618 | 18895 | 1400 | 5 | 2011-09-06 10:56 | Added [12] BOKSIT = 60,0 kg | 89989
876619 | 18895 | 1400 | 5 | 2011-09-06 10:59 | Added [17] Cfi13 = 14,7 kg | 89989
876620 | 18895 | 1252 | 3 | 2011-09-06 11:00 | Heating start 1000 kWh | 89989
876634 | 18896 | 1400 | 5 | 2011-09-06 11:08 | Added [76] Kalcijev karbid = 50,0 kg | 89990
876621 | 18895 | 1101 | 2 | 2011-09-06 11:13 | Celox measurment: Temperatura = 1473 °C, O2 = 0,0 ppm, C = 0,000 %, Al = 0,000 % | 89989
876622 | 18895 | 1361 | 4 | 2011-09-06 11:13 | Zahteva za analizo z VPP na Spectro: 89989/ 7 e Obrovnik Boris | 89989
876623 | 18895 | 1252 | 3 | 2011-09-06 11:14 | Heating start 300 kWh | 89989
876624 | 18895 | 1111 | 2 | 2011-09-06 11:21 | Hydris meritev: H2 = 1,70 ppm, PBL = 1376 hPa, PSU = 646 hPa | 89989
876625 | 18895 | 1101 | 2 | 2011-09-06 11:22 | Celox measurment: Temperatura = 1484 °C, O2 = 0,0 ppm, C = 0,000 %, Al = 0,000 % | 89989
876626 | 18895 | 1400 | 5 | 2011-09-06 11:22 | Added [17] Cfi13 = 7,4 kg | 89989
876627 | 18895 | 1400 | 5 | 2011-09-06 11:22 | Added [72] Al opl.zica = 3,3 kg | 89989
876633 | 18896 | 1400 | 5 | 2011-09-06 11:26 | Added [52] KARBORITmleti = 195,0 kg | 89990
876628 | 18895 | 1400 | 5 | 2011-09-06 11:26 | Added [48] FeV = 30,0 kg | 89989
876629 | 18895 | 1400 | 5 | 2011-09-06 11:27 | Added [15] CASIfi13 = 27,6 kg | 89989
876630 | 18895 | 1362 | 4 | 2011-09-06 11:29 | Chemical analysis request at LFVD in chemical lab: 89989/ 0 Obrovnik Boris | 89989
876631 | 18895 | 1016 | 1 | 2011-09-06 11:31 | Heat stop 89989 | 89989
876632 | 18896 | 1015 | 1 | 2011-09-06 11:32 | Heat start 89990 | 89990
876635 | 18896 | 1400 | 5 | 2011-09-06 11:47 | Added [35] FeMo = 140,0 kg | 89990
876636 | 18896 | 1400 | 5 | 2011-09-06 11:47 | Added [48] FeV = 165,0 kg | 89990
876637 | 18896 | 1400 | 5 | 2011-09-06 11:47 | Added [64] SiMn = 35,0 kg | 89990
876638 | 18896 | 1400 | 5 | 2011-09-06 11:47 | Added [41] FeSi = 65,0 kg | 89990
876639 | 18896 | 1400 | 5 | 2011-09-06 11:47 | Added [10] Al bloki = 10,0 kg | 89990
876640 | 18896 | 1400 | 5 | 2011-09-06 11:55 | Added [27] FeCrC = 500,0 kg | 89990
876641 | 18896 | 1400 | 5 | 2011-09-06 11:55 | Added [13] CaO = 150,0 kg | 89990
876642 | 18896 | 1101 | 2 | 2011-09-06 12:01 | Celox measurment: Temperatura = 0 °C, O2 = 0,0 ppm, C = 0,000 %, Al = 0,000 % | 89990
876643 | 18896 | 1101 | 2 | 2011-09-06 12:03 | Celox measurment: Temperatura = 1496 °C, O2 = 0,0 ppm, C = 0,000 %, Al = 0,000 % | 89990
876644 | 18896 | 1111 | 2 | 2011-09-06 12:05 | Hydris meritev: H2 = 0,00 ppm, PBL = 1002 hPa, PSU = 520 hPa | 89990
876645 | 18896 | 1112 | 2 | 2011-09-06 12:06 | Hydris meritev: H2 = 4,80 ppm, PBL = 1002 hPa, PSU = 520 hPa | 89990
876646 | 18896 | 1252 | 3 | 2011-09-06 12:06 | Heating start 1000 kWh | 89990
876647 | 18896 | 1101 | 2 | 2011-09-06 12:18 | Celox measurment: Temperatura = 1557 °C, O2 = 0,0 ppm, C = 0,000 %, Al = 0,000 % | 89990
876648 | 18896 | 1361 | 4 | 2011-09-06 12:18 | Zahteva za analizo z VPP na Spectro: 89990/ 5 e Obrovnik Boris | 89990
876649 | 18896 | 1400 | 5 | 2011-09-06 12:26 | Added [35] FeMo = 50,0 kg | 89990
876650 | 18896 | 1400 | 5 | 2011-09-06 12:26 | Added [48] FeV = 80,0 kg | 89990
876651 | 18896 | 1400 | 5 | 2011-09-06 12:26 | Added [41] FeSi = 30,0 kg | 89990
876652 | 18896 | 1400 | 5 | 2011-09-06 12:26 | Added [27] FeCrC = 720,0 kg | 89990
876653 | 18896 | 1400 | 5 | 2011-09-06 12:26 | Added [10] Al bloki = 8,0 kg | 89990
876654 | 18896 | 1400 | 5 | 2011-09-06 12:29 | Added [12] BOKSIT = 100,0 kg | 89990
876655 | 18896 | 1400 | 5 | 2011-09-06 12:29 | Added [13] CaO = 300,0 kg | 89990
876656 | 18896 | 1251 | 3 | 2011-09-06 12:34 | Vacuum start | 89990
876657 | 18896 | 1254 | 3 | 2011-09-06 12:38 | Degassing start | 89990
876658 | 18896 | 1253 | 3 | 2011-09-06 13:02 | Degassing stop | 89990
876659 | 18896 | 1361 | 4 | 2011-09-06 13:04 | Zahteva za analizo z VPP na Spectro: 89990/ 6 e Obrovnik Boris | 89990
876660 | 18896 | 1362 | 4 | 2011-09-06 13:04 | Chemical analysis request at LFVD in chemical lab: 89990/10 Obrovnik Boris | 89990
876661 | 18896 | 1101 | 2 | 2011-09-06 13:19 | Celox measurment: Temperatura = 0 °C, O2 = 0,0 ppm, C = 0,000 %, Al = 0,000 % | 89990
876662 | 18896 | 1252 | 3 | 2011-09-06 13:22 | Heating start 500 kWh | 89990
876663 | 18896 | 1101 | 2 | 2011-09-06 13:25 | Celox measurment: Temperatura = 1377 °C, O2 = 0,0 ppm, C = 0,000 %, Al = 0,000 % | 89990
876664 | 18896 | 1252 | 3 | 2011-09-06 13:25 | Heating start 500 kWh | 89990
876665 | 18896 | 1101 | 2 | 2011-09-06 13:32 | Celox measurment: Temperatura = 1442 °C, O2 = 0,0 ppm, C = 0,000 %, Al = 0,000 % | 89990
876666 | 18896 | 1361 | 4 | 2011-09-06 13:33 | Zahteva za analizo z VPP na Spectro: 89990/ 6 e Obrovnik Boris | 89990
876667 | 18896 | 1252 | 3 | 2011-09-06 13:34 | Heating start 500 kWh | 89990
876668 | 18896 | 1111 | 2 | 2011-09-06 13:41 | Hydris meritev: H2 = 2,20 ppm, PBL = 1483 hPa, PSU = 816 hPa | 89990
876669 | 18896 | 1101 | 2 | 2011-09-06 13:42 | Celox measurment: Temperatura = 1466 °C, O2 = 0,0 ppm, C = 0,000 %, Al = 0,000 % | 89990
876670 | 18896 | 1252 | 3 | 2011-09-06 13:42 | Heating start 500 kWh | 89990
876671 | 18896 | 1400 | 5 | 2011-09-06 13:47 | Added [17] Cfi13 = 23,9 kg | 89990
876672 | 18896 | 1400 | 5 | 2011-09-06 13:47 | Added [72] Al opl.zica = 4,1 kg | 89990
876673 | 18896 | 1101 | 2 | 2011-09-06 13:50 | Celox measurment: Temperatura = 1482 °C, O2 = 0,0 ppm, C = 0,000 %, Al = 0,000 % | 89990
876674 | 18896 | 1400 | 5 | 2011-09-06 13:53 | Added [35] FeMo = 12,0 kg | 89990
876675 | 18896 | 1400 | 5 | 2011-09-06 13:53 | Added [48] FeV = 30,0 kg | 89990
876676 | 18896 | 1400 | 5 | 2011-09-06 13:55 | Added [15] CASIfi13 = 14,3 kg | 89990
876677 | 18896 | 1362 | 4 | 2011-09-06 13:56 | Chemical analysis request at LFVD in chemical lab: 89990/ 0 Obrovnik Boris | 89990
876678 | 18896 | 1016 | 1 | 2011-09-06 13:58 | Heat stop 89990 | 89990
876915 | 18903 | 1400 | 5 | 2011-09-07 12:23 | Added [13] CaO = 400,0 kg | 89997
876916 | 18903 | 1400 | 5 | 2011-09-07 12:23 | Added [12] BOKSIT = 85,0 kg | 89997
876951 | 18903 | 1015 | 1 | 2011-09-07 14:31 | Heat start 89997 | 89997
876954 | 18903 | 1400 | 5 | 2011-09-07 14:35 | Added [35] FeMo = 50,0 kg | 89997
876955 | 18903 | 1400 | 5 | 2011-09-07 14:35 | Added [48] FeV = 340,0 kg | 89997
876956 | 18903 | 1400 | 5 | 2011-09-07 14:35 | Added [33] FeMnC = 50,0 kg | 89997
876957 | 18903 | 1400 | 5 | 2011-09-07 14:35 | Added [41] FeSi = 70,0 kg | 89997
876958 | 18903 | 1400 | 5 | 2011-09-07 14:35 | Added [27] FeCrC = 500,0 kg | 89997
876959 | 18903 | 1400 | 5 | 2011-09-07 14:35 | Added [10] Al bloki = 4,0 kg | 89997
876960 | 18903 | 1400 | 5 | 2011-09-07 14:40 | Added [13] CaO = 100,0 kg | 89997
876961 | 18903 | 1400 | 5 | 2011-09-07 14:40 | Added [12] BOKSIT = 40,0 kg | 89997
876952 | 18903 | 1101 | 2 | 2011-09-07 14:44 | Celox measurment: Temperatura = 1528 °C, O2 = 0,0 ppm, C = 0,000 %, Al = 0,000 % | 89997
876953 | 18903 | 1252 | 3 | 2011-09-07 14:45 | Heating start 500 kWh | 89997
876962 | 18903 | 1361 | 4 | 2011-09-07 14:51 | Zahteva za analizo z VPP na Spectro: 89997/ 5 e Ramot Ivan | 89997
876963 | 18903 | 1362 | 4 | 2011-09-07 14:52 | Chemical analysis request at LFVD in chemical lab: 89997/ 9 Ramot Ivan | 89997
876964 | 18903 | 1101 | 2 | 2011-09-07 14:52 | Celox measurment: Temperatura = 1534 °C, O2 = 0,0 ppm, C = 0,000 %, Al = 0,000 % | 89997
876965 | 18903 | 1252 | 3 | 2011-09-07 14:58 | Heating start 200 kWh | 89997
876966 | 18903 | 1400 | 5 | 2011-09-07 15:05 | Added [35] FeMo = 20,0 kg | 89997
876967 | 18903 | 1400 | 5 | 2011-09-07 15:05 | Added [48] FeV = 77,0 kg | 89997
876968 | 18903 | 1400 | 5 | 2011-09-07 15:05 | Added [41] FeSi = 50,0 kg | 89997
876969 | 18903 | 1400 | 5 | 2011-09-07 15:05 | Added [27] FeCrC = 550,0 kg | 89997
876970 | 18903 | 1400 | 5 | 2011-09-07 15:05 | Added [10] Al bloki = 4,0 kg | 89997
876971 | 18903 | 1400 | 5 | 2011-09-07 15:05 | Added [52] KARBORITmleti = 20,0 kg | 89997
876972 | 18903 | 1400 | 5 | 2011-09-07 15:10 | Added [13] CaO = 100,0 kg | 89997
876973 | 18903 | 1400 | 5 | 2011-09-07 15:10 | Added [12] BOKSIT = 50,0 kg | 89997
876974 | 18903 | 1251 | 3 | 2011-09-07 15:13 | Vacuum start | 89997
876975 | 18903 | 1254 | 3 | 2011-09-07 15:17 | Degassing start | 89997
876976 | 18903 | 1400 | 5 | 2011-09-07 15:43 | Added [12] BOKSIT = 150,0 kg | 89997
876977 | 18903 | 1253 | 3 | 2011-09-07 15:44 | Degassing stop | 89997
876978 | 18903 | 1361 | 4 | 2011-09-07 15:44 | Zahteva za analizo z VPP na Spectro: 89997/ 6 e Ramot Ivan | 89997
876979 | 18903 | 1362 | 4 | 2011-09-07 15:44 | Chemical analysis request at LFVD in chemical lab: 89997/10 Ramot Ivan | 89997
876980 | 18903 | 1101 | 2 | 2011-09-07 15:46 | Celox measurment: Temperatura = 1446 °C, O2 = 0,0 ppm, C = 0,000 %, Al = 0,000 % | 89997
876981 | 18903 | 1252 | 3 | 2011-09-07 15:47 | Heating start 200 kWh | 89997
876982 | 18903 | 1400 | 5 | 2011-09-07 15:51 | Added [17] Cfi13 = 22,1 kg | 89997
876983 | 18903 | 1400 | 5 | 2011-09-07 15:59 | Added [17] Cfi13 = 33,1 kg | 89997
876984 | 18903 | 1400 | 5 | 2011-09-07 15:59 | Added [72] Al opl.zica = 5,0 kg | 89997
876985 | 18903 | 1101 | 2 | 2011-09-07 16:02 | Celox measurment: Temperatura = 1435 °C, O2 = 0,0 ppm, C = 0,000 %, Al = 0,000 % | 89997
876986 | 18903 | 1400 | 5 | 2011-09-07 16:03 | Added [35] FeMo = 20,0 kg | 89997
876987 | 18903 | 1400 | 5 | 2011-09-07 16:03 | Added [48] FeV = 25,0 kg | 89997
876988 | 18903 | 1400 | 5 | 2011-09-07 16:03 | Added [41] FeSi = 20,0 kg | 89997
876991 | 18903 | 1252 | 3 | 2011-09-07 16:09 | Heating start 600 kWh | 89997
876994 | 18903 | 1101 | 2 | 2011-09-07 16:16 | Celox measurment: Temperatura = 1450 °C, O2 = 0,0 ppm, C = 0,000 %, Al = 0,000 % | 89997
876995 | 18903 | 1252 | 3 | 2011-09-07 16:17 | Heating start 400 kWh | 89997
876997 | 18903 | 1101 | 2 | 2011-09-07 16:26 | Celox measurment: Temperatura = 1471 °C, O2 = 0,0 ppm, C = 0,000 %, Al = 0,000 % | 89997
876998 | 18903 | 1361 | 4 | 2011-09-07 16:26 | Zahteva za analizo z VPP na Spectro: 89997/ 7 e Ramot Ivan | 89997
876999 | 18903 | 1400 | 5 | 2011-09-07 16:32 | Added [72] Al opl.zica = 2,5 kg | 89997
877000 | 18903 | 1400 | 5 | 2011-09-07 16:37 | Added [15] CASIfi13 = 14,5 kg | 89997
877001 | 18903 | 1362 | 4 | 2011-09-07 16:38 | Chemical analysis request at LFVD in chemical lab: 89997/ 0 Ramot Ivan | 89997
877002 | 18903 | 1016 | 1 | 2011-09-07 16:40 | Heat stop 89997 | 89997
877013 | 18905 | 1400 | 5 | 2011-09-07 16:57 | Added [13] CaO = 400,0 kg | 89999
877014 | 18905 | 1400 | 5 | 2011-09-07 16:57 | Added [12] BOKSIT = 100,0 kg | 89999
877063 | 18905 | 1400 | 5 | 2011-09-07 18:20 | Added [52] KARBORITmleti = 195,0 kg | 89999
877064 | 18905 | 1400 | 5 | 2011-09-07 18:20 | Added [48] FeV = 400,0 kg | 89999
877065 | 18905 | 1400 | 5 | 2011-09-07 18:25 | Added [76] Kalcijev karbid = 50,0 kg | 89999
877043 | 18905 | 1015 | 1 | 2011-09-07 18:53 | Heat start 89999 | 89999
877044 | 18905 | 1400 | 5 | 2011-09-07 18:57 | Added [35] FeMo = 50,0 kg | 89999
877045 | 18905 | 1400 | 5 | 2011-09-07 18:57 | Added [48] FeV = 120,0 kg | 89999
877046 | 18905 | 1400 | 5 | 2011-09-07 18:57 | Added [33] FeMnC = 50,0 kg | 89999
877047 | 18905 | 1400 | 5 | 2011-09-07 18:57 | Added [41] FeSi = 100,0 kg | 89999
877048 | 18905 | 1400 | 5 | 2011-09-07 18:57 | Added [27] FeCrC = 500,0 kg | 89999
877051 | 18905 | 1101 | 2 | 2011-09-07 19:05 | Celox measurment: Temperatura = 1501 °C, O2 = 0,0 ppm, C = 0,000 %, Al = 0,000 % | 89999
877052 | 18905 | 1252 | 3 | 2011-09-07 19:06 | Heating start 700 kWh | 89999
877053 | 18905 | 1101 | 2 | 2011-09-07 19:14 | Celox measurment: Temperatura = 1524 °C, O2 = 0,0 ppm, C = 0,000 %, Al = 0,000 % | 89999
877054 | 18905 | 1361 | 4 | 2011-09-07 19:15 | Zahteva za analizo z VPP na Spectro: 89999/ 5 e Ramot Ivan | 89999
877055 | 18905 | 1252 | 3 | 2011-09-07 19:16 | Heating start 400 kWh | 89999
877056 | 18905 | 1400 | 5 | 2011-09-07 19:24 | Added [35] FeMo = 20,0 kg | 89999
877057 | 18905 | 1400 | 5 | 2011-09-07 19:24 | Added [48] FeV = 20,0 kg | 89999
877058 | 18905 | 1400 | 5 | 2011-09-07 19:24 | Added [33] FeMnC = 10,0 kg | 89999
877059 | 18905 | 1400 | 5 | 2011-09-07 19:24 | Added [27] FeCrC = 250,0 kg | 89999
877060 | 18905 | 1400 | 5 | 2011-09-07 19:27 | Added [13] CaO = 100,0 kg | 89999
877061 | 18905 | 1400 | 5 | 2011-09-07 19:27 | Added [12] BOKSIT = 50,0 kg | 89999
877062 | 18905 | 1251 | 3 | 2011-09-07 19:29 | Vacuum start | 89999
877066 | 18905 | 1254 | 3 | 2011-09-07 19:33 | Degassing start | 89999
877067 | 18905 | 1253 | 3 | 2011-09-07 20:08 | Degassing stop | 89999
877068 | 18905 | 1362 | 4 | 2011-09-07 20:08 | Chemical analysis request at LFVD in chemical lab: 89999/10 Ramot Ivan | 89999
877069 | 18905 | 1400 | 5 | 2011-09-07 20:09 | Added [12] BOKSIT = 120,0 kg | 89999
877070 | 18905 | 1101 | 2 | 2011-09-07 20:11 | Celox measurment: Temperatura = 1471 °C, O2 = 0,0 ppm, C = 0,000 %, Al = 0,000 % | 89999
877071 | 18905 | 1400 | 5 | 2011-09-07 20:23 | Added [27] FeCrC = 90,0 kg | 89999
877072 | 18905 | 1400 | 5 | 2011-09-07 20:23 | Added [17] Cfi13 = 31,3 kg | 89999
877073 | 18905 | 1101 | 2 | 2011-09-07 20:25 | Celox measurment: Temperatura = 1457 °C, O2 = 0,0 ppm, C = 0,000 %, Al = 0,000 % | 89999
877074 | 18905 | 1252 | 3 | 2011-09-07 20:27 | Heating start 250 kWh | 89999
877075 | 18905 | 1400 | 5 | 2011-09-07 20:33 | Added [15] CASIfi13 = 14,7 kg | 89999
877076 | 18905 | 1362 | 4 | 2011-09-07 20:34 | Chemical analysis request at LFVD in chemical lab: 89999/ 0 Ramot Ivan | 89999
877077 | 18905 | 1016 | 1 | 2011-09-07 20:36 | Heat stop 89999 | 89999
877718 | 18922 | 1400 | 5 | 2011-09-09 13:16 | Added [13] CaO = 300,0 kg | 90016
877719 | 18922 | 1400 | 5 | 2011-09-09 13:16 | Added [12] BOKSIT = 60,0 kg | 90016
877756 | 18922 | 1400 | 5 | 2011-09-09 14:55 | Added [52] KARBORITmleti = 150,0 kg | 90016
877757 | 18922 | 1400 | 5 | 2011-09-09 14:56 | Added [76] Kalcijev karbid = 50,0 kg | 90016
877761 | 18922 | 1015 | 1 | 2011-09-09 15:13 | Heat start 90016 | 90016
877762 | 18922 | 1101 | 2 | 2011-09-09 15:21 | Celox measurment: Temperatura = 1517 °C, O2 = 0,0 ppm, C = 0,000 %, Al = 0,000 % | 90016
877763 | 18922 | 1400 | 5 | 2011-09-09 15:21 | Added [35] FeMo = 82,0 kg | 90016
877764 | 18922 | 1400 | 5 | 2011-09-09 15:21 | Added [48] FeV = 192,0 kg | 90016
877765 | 18922 | 1400 | 5 | 2011-09-09 15:21 | Added [33] FeMnC = 62,0 kg | 90016
877766 | 18922 | 1400 | 5 | 2011-09-09 15:21 | Added [41] FeSi = 130,0 kg | 90016
877767 | 18922 | 1400 | 5 | 2011-09-09 15:21 | Added [27] FeCrC = 400,0 kg | 90016
877768 | 18922 | 1400 | 5 | 2011-09-09 15:21 | Added [10] Al bloki = 4,0 kg | 90016
877772 | 18922 | 1252 | 3 | 2011-09-09 15:26 | Heating start 800 kWh | 90016
877771 | 18922 | 1101 | 2 | 2011-09-09 15:26 | Celox measurment: Temperatura = 1481 °C, O2 = 0,0 ppm, C = 0,000 %, Al = 0,000 % | 90016
877773 | 18922 | 1362 | 4 | 2011-09-09 15:36 | Chemical analysis request at LFVD in chemical lab: 90016/ 9 Gorensek Peter | 90016
877774 | 18922 | 1101 | 2 | 2011-09-09 15:36 | Celox measurment: Temperatura = 1500 °C, O2 = 0,0 ppm, C = 0,000 %, Al = 0,000 % | 90016
877775 | 18922 | 1252 | 3 | 2011-09-09 15:36 | Heating start 1000 kWh | 90016
877776 | 18922 | 1400 | 5 | 2011-09-09 15:51 | Added [35] FeMo = 74,0 kg | 90016
877777 | 18922 | 1400 | 5 | 2011-09-09 15:51 | Added [48] FeV = 55,0 kg | 90016
877778 | 18922 | 1400 | 5 | 2011-09-09 15:51 | Added [27] FeCrC = 250,0 kg | 90016
877779 | 18922 | 1400 | 5 | 2011-09-09 15:51 | Added [10] Al bloki = 4,0 kg | 90016
877780 | 18922 | 1400 | 5 | 2011-09-09 15:51 | Added [52] KARBORITmleti = 80,0 kg | 90016
877781 | 18922 | 1251 | 3 | 2011-09-09 15:55 | Vacuum start | 90016
877782 | 18922 | 1254 | 3 | 2011-09-09 16:01 | Degassing start | 90016
877783 | 18922 | 1253 | 3 | 2011-09-09 16:26 | Degassing stop | 90016
877784 | 18922 | 1362 | 4 | 2011-09-09 16:29 | Chemical analysis request at LFVD in chemical lab: 90016/10 Gorensek Peter | 90016
877785 | 18922 | 1101 | 2 | 2011-09-09 16:35 | Celox measurment: Temperatura = 1446 °C, O2 = 0,0 ppm, C = 0,000 %, Al = 0,000 % | 90016
877786 | 18922 | 1252 | 3 | 2011-09-09 16:36 | Heating start 600 kWh | 90016
877788 | 18922 | 1400 | 5 | 2011-09-09 16:44 | Added [17] Cfi13 = 18,4 kg | 90016
877789 | 18922 | 1400 | 5 | 2011-09-09 16:44 | Added [72] Al opl.zica = 4,1 kg | 90016
877787 | 18922 | 1101 | 2 | 2011-09-09 16:47 | Celox measurment: Temperatura = 1454 °C, O2 = 0,0 ppm, C = 0,000 %, Al = 0,000 % | 90016
877790 | 18922 | 1252 | 3 | 2011-09-09 16:50 | Heating start 600 kWh | 90016
877791 | 18922 | 1101 | 2 | 2011-09-09 16:54 | Celox measurment: Temperatura = 1473 °C, O2 = 0,0 ppm, C = 0,000 %, Al = 0,000 % | 90016
877792 | 18922 | 1252 | 3 | 2011-09-09 16:55 | Heating start 200 kWh | 90016
877793 | 18922 | 1101 | 2 | 2011-09-09 17:01 | Celox measurment: Temperatura = 1495 °C, O2 = 0,0 ppm, C = 0,000 %, Al = 0,000 % | 90016
877794 | 18922 | 1400 | 5 | 2011-09-09 17:03 | Added [15] CASIfi13 = 14,5 kg | 90016
877795 | 18922 | 1362 | 4 | 2011-09-09 17:04 | Chemical analysis request at LFVD in chemical lab: 90016/ 0 Gorensek Peter | 90016
877796 | 18922 | 1016 | 1 | 2011-09-09 17:08 | Heat stop 90016 | 90016
877805 | 18924 | 1400 | 5 | 2011-09-09 17:20 | Added [13] CaO = 350,0 kg | 90018
877806 | 18924 | 1400 | 5 | 2011-09-09 17:20 | Added [12] BOKSIT = 90,0 kg | 90018
877829 | 18924 | 1400 | 5 | 2011-09-09 18:51 | Added [48] FeV = 350,0 kg | 90018
877830 | 18924 | 1400 | 5 | 2011-09-09 18:51 | Added [41] FeSi = 50,0 kg | 90018
877831 | 18924 | 1400 | 5 | 2011-09-09 18:51 | Added [27] FeCrC = 700,0 kg | 90018
877832 | 18924 | 1400 | 5 | 2011-09-09 18:52 | Added [76] Kalcijev karbid = 50,0 kg | 90018
877837 | 18924 | 1015 | 1 | 2011-09-09 19:10 | Heat start 90018 | 90018
877838 | 18924 | 1400 | 5 | 2011-09-09 19:16 | Added [35] FeMo = 200,0 kg | 90018
877839 | 18924 | 1400 | 5 | 2011-09-09 19:16 | Added [48] FeV = 30,0 kg | 90018
877840 | 18924 | 1400 | 5 | 2011-09-09 19:16 | Added [33] FeMnC = 38,0 kg | 90018
877841 | 18924 | 1400 | 5 | 2011-09-09 19:16 | Added [41] FeSi = 44,0 kg | 90018
877842 | 18924 | 1400 | 5 | 2011-09-09 19:16 | Added [27] FeCrC = 400,0 kg | 90018
877843 | 18924 | 1101 | 2 | 2011-09-09 19:21 | Celox measurment: Temperatura = 1463 °C, O2 = 0,0 ppm, C = 0,000 %, Al = 0,000 % | 90018
877844 | 18924 | 1252 | 3 | 2011-09-09 19:21 | Heating start 800 kWh | 90018
877845 | 18924 | 1101 | 2 | 2011-09-09 19:32 | Celox measurment: Temperatura = 1490 °C, O2 = 0,0 ppm, C = 0,000 %, Al = 0,000 % | 90018
877846 | 18924 | 1362 | 4 | 2011-09-09 19:32 | Chemical analysis request at LFVD in chemical lab: 90018/ 9 Gorensek Peter | 90018
877847 | 18924 | 1252 | 3 | 2011-09-09 19:33 | Heating start 1000 kWh | 90018
877848 | 18924 | 1400 | 5 | 2011-09-09 19:48 | Added [35] FeMo = 68,0 kg | 90018
877849 | 18924 | 1400 | 5 | 2011-09-09 19:48 | Added [41] FeSi = 24,0 kg | 90018
877850 | 18924 | 1400 | 5 | 2011-09-09 19:48 | Added [27] FeCrC = 70,0 kg | 90018
877851 | 18924 | 1400 | 5 | 2011-09-09 19:48 | Added [52] KARBORITmleti = 90,0 kg | 90018
877853 | 18924 | 1400 | 5 | 2011-09-09 19:49 | Added [12] BOKSIT = 150,0 kg | 90018
877852 | 18924 | 1251 | 3 | 2011-09-09 19:53 | Vacuum start | 90018
877854 | 18924 | 1254 | 3 | 2011-09-09 19:56 | Degassing start | 90018
877855 | 18924 | 1253 | 3 | 2011-09-09 20:31 | Degassing stop | 90018
877856 | 18924 | 1400 | 5 | 2011-09-09 20:34 | Added [12] BOKSIT = 120,0 kg | 90018
877857 | 18924 | 1400 | 5 | 2011-09-09 20:34 | Added [21] EPŽ žlindra = 150,0 kg | 90018
877858 | 18924 | 1362 | 4 | 2011-09-09 20:34 | Chemical analysis request at LFVD in chemical lab: 90018/10 Gorensek Peter | 90018
877859 | 18924 | 1101 | 2 | 2011-09-09 20:37 | Celox measurment: Temperatura = 1455 °C, O2 = 0,0 ppm, C = 0,000 %, Al = 0,000 % | 90018
877860 | 18924 | 1252 | 3 | 2011-09-09 20:37 | Heating start 300 kWh | 90018
877861 | 18924 | 1101 | 2 | 2011-09-09 20:50 | Celox measurment: Temperatura = 1455 °C, O2 = 0,0 ppm, C = 0,000 %, Al = 0,000 % | 90018
877862 | 18924 | 1252 | 3 | 2011-09-09 20:51 | Heating start 300 kWh | 90018
877863 | 18924 | 1400 | 5 | 2011-09-09 20:57 | Added [15] CASIfi13 = 13,6 kg | 90018
877864 | 18924 | 1362 | 4 | 2011-09-09 20:58 | Chemical analysis request at LFVD in chemical lab: 90018/ 0 Gorensek Peter | 90018
877865 | 18924 | 1016 | 1 | 2011-09-09 21:03 | Heat stop 90018 | 90018
877958 | 18928 | 1400 | 5 | 2011-09-10 02:00 | Added [13] CaO = 300,0 kg | 90022
877959 | 18928 | 1400 | 5 | 2011-09-10 02:00 | Added [12] BOKSIT = 60,0 kg | 90022
877970 | 18928 | 1400 | 5 | 2011-09-10 02:34 | Added [35] FeMo = 210,0 kg | 90022
877971 | 18928 | 1400 | 5 | 2011-09-10 02:34 | Added [48] FeV = 280,0 kg | 90022
877972 | 18928 | 1400 | 5 | 2011-09-10 02:34 | Added [27] FeCrC = 500,0 kg | 90022
877987 | 18928 | 1400 | 5 | 2011-09-10 02:40 | Added [52] KARBORITmleti = 60,0 kg | 90022
877986 | 18928 | 1400 | 5 | 2011-09-10 02:42 | Added [76] Kalcijev karbid = 50,0 kg | 90022
877983 | 18928 | 1015 | 1 | 2011-09-10 03:07 | Heat start 90022 | 90022
877984 | 18929 | 1400 | 5 | 2011-09-10 03:08 | Added [13] CaO = 350,0 kg | 90023
877985 | 18929 | 1400 | 5 | 2011-09-10 03:08 | Added [12] BOKSIT = 70,0 kg | 90023
877988 | 18928 | 1400 | 5 | 2011-09-10 03:09 | Added [35] FeMo = 60,0 kg | 90022
877989 | 18928 | 1400 | 5 | 2011-09-10 03:09 | Added [48] FeV = 15,0 kg | 90022
877990 | 18928 | 1400 | 5 | 2011-09-10 03:09 | Added [41] FeSi = 50,0 kg | 90022
877991 | 18928 | 1400 | 5 | 2011-09-10 03:09 | Added [27] FeCrC = 420,0 kg | 90022
877992 | 18928 | 1400 | 5 | 2011-09-10 03:09 | Added [52] KARBORITmleti = 20,0 kg | 90022
877993 | 18928 | 1101 | 2 | 2011-09-10 03:18 | Celox measurment: Temperatura = 1469 °C, O2 = 0,0 ppm, C = 0,000 %, Al = 0,000 % | 90022
877994 | 18928 | 1252 | 3 | 2011-09-10 03:19 | Heating start 900 kWh | 90022
877995 | 18928 | 1101 | 2 | 2011-09-10 03:30 | Celox measurment: Temperatura = 1497 °C, O2 = 0,0 ppm, C = 0,000 %, Al = 0,000 % | 90022
877996 | 18928 | 1362 | 4 | 2011-09-10 03:30 | Chemical analysis request at LFVD in chemical lab: 90022/ 9 Kotnik Marijan | 90022
877997 | 18928 | 1252 | 3 | 2011-09-10 03:30 | Heating start 1000 kWh | 90022
877998 | 18928 | 1400 | 5 | 2011-09-10 03:44 | Added [35] FeMo = 15,0 kg | 90022
877999 | 18928 | 1400 | 5 | 2011-09-10 03:44 | Added [48] FeV = 7,0 kg | 90022
878000 | 18928 | 1400 | 5 | 2011-09-10 03:44 | Added [41] FeSi = 20,0 kg | 90022
878001 | 18928 | 1400 | 5 | 2011-09-10 03:44 | Added [27] FeCrC = 40,0 kg | 90022
878002 | 18928 | 1400 | 5 | 2011-09-10 03:44 | Added [52] KARBORITmleti = 10,0 kg | 90022
878003 | 18928 | 1251 | 3 | 2011-09-10 03:49 | Vacuum start | 90022
878004 | 18928 | 1254 | 3 | 2011-09-10 03:52 | Degassing start | 90022
878005 | 18928 | 1253 | 3 | 2011-09-10 04:30 | Degassing stop | 90022
878006 | 18928 | 1362 | 4 | 2011-09-10 04:30 | Chemical analysis request at LFVD in chemical lab: 90022/10 Kotnik Marijan | 90022
878007 | 18928 | 1400 | 5 | 2011-09-10 04:30 | Added [12] BOKSIT = 110,0 kg | 90022
878008 | 18928 | 1101 | 2 | 2011-09-10 04:34 | Celox measurment: Temperatura = 1491 °C, O2 = 0,0 ppm, C = 0,000 %, Al = 0,000 % | 90022
878009 | 18929 | 1400 | 5 | 2011-09-10 04:37 | Added [76] Kalcijev karbid = 50,0 kg | 90023
878012 | 18929 | 1400 | 5 | 2011-09-10 04:37 | Added [35] FeMo = 180,0 kg | 90023
878013 | 18929 | 1400 | 5 | 2011-09-10 04:37 | Added [48] FeV = 370,0 kg | 90023
878014 | 18929 | 1400 | 5 | 2011-09-10 04:37 | Added [41] FeSi = 90,0 kg | 90023
878015 | 18929 | 1400 | 5 | 2011-09-10 04:37 | Added [27] FeCrC = 1000,0 kg | 90023
878016 | 18929 | 1400 | 5 | 2011-09-10 04:37 | Added [52] KARBORITmleti = 90,0 kg | 90023
878017 | 18929 | 1400 | 5 | 2011-09-10 04:42 | Added [76] Kalcijev karbid = 50,0 kg | 90023
878018 | 18929 | 1400 | 5 | 2011-09-10 04:42 | Added [76] Kalcijev karbid = -50,0 kg | 90023
878011 | 18928 | 1400 | 5 | 2011-09-10 04:47 | Added [72] Al opl.zica = 3,3 kg | 90022
878010 | 18928 | 1101 | 2 | 2011-09-10 04:47 | Celox measurment: Temperatura = 1479 °C, O2 = 0,0 ppm, C = 0,000 %, Al = 0,000 % | 90022
878019 | 18928 | 1400 | 5 | 2011-09-10 04:50 | Added [15] CASIfi13 = 15,0 kg | 90022
878020 | 18928 | 1362 | 4 | 2011-09-10 04:51 | Chemical analysis request at LFVD in chemical lab: 90022/ 0 Kotnik Marijan | 90022
878021 | 18928 | 1016 | 1 | 2011-09-10 04:54 | Heat stop 90022 | 90022
878022 | 18929 | 1015 | 1 | 2011-09-10 04:54 | Heat start 90023 | 90023
878023 | 18929 | 1400 | 5 | 2011-09-10 05:03 | Added [35] FeMo = 60,0 kg | 90023
878024 | 18929 | 1400 | 5 | 2011-09-10 05:03 | Added [48] FeV = 55,0 kg | 90023
878025 | 18929 | 1400 | 5 | 2011-09-10 05:03 | Added [41] FeSi = 90,0 kg | 90023
878026 | 18929 | 1400 | 5 | 2011-09-10 05:03 | Added [27] FeCrC = 760,0 kg | 90023
878027 | 18929 | 1101 | 2 | 2011-09-10 05:06 | Celox measurment: Temperatura = 1474 °C, O2 = 0,0 ppm, C = 0,000 %, Al = 0,000 % | 90023
878028 | 18929 | 1252 | 3 | 2011-09-10 05:07 | Heating start 900 kWh | 90023
878029 | 18929 | 1101 | 2 | 2011-09-10 05:18 | Celox measurment: Temperatura = 1502 °C, O2 = 0,0 ppm, C = 0,000 %, Al = 0,000 % | 90023
878030 | 18929 | 1362 | 4 | 2011-09-10 05:18 | Chemical analysis request at LFVD in chemical lab: 90023/ 9 Kotnik Marijan | 90023
878031 | 18929 | 1252 | 3 | 2011-09-10 05:19 | Heating start 800 kWh | 90023
878032 | 18929 | 1252 | 3 | 2011-09-10 05:27 | Heating start 100 kWh | 90023
878033 | 18929 | 1400 | 5 | 2011-09-10 05:34 | Added [27] FeCrC = 80,0 kg | 90023
878034 | 18929 | 1400 | 5 | 2011-09-10 05:34 | Added [52] KARBORITmleti = 25,0 kg | 90023
878035 | 18929 | 1400 | 5 | 2011-09-10 05:36 | Added [12] BOKSIT = 70,0 kg | 90023
878036 | 18929 | 1400 | 5 | 2011-09-10 05:36 | Added [13] CaO = 250,0 kg | 90023
878037 | 18929 | 1251 | 3 | 2011-09-10 05:40 | Vacuum start | 90023
878038 | 18929 | 1254 | 3 | 2011-09-10 05:45 | Degassing start | 90023
878041 | 18929 | 1253 | 3 | 2011-09-10 06:20 | Degassing stop | 90023
878042 | 18929 | 1362 | 4 | 2011-09-10 06:23 | Chemical analysis request at LFVD in chemical lab: 90023/10 Kotnik Marijan | 90023
878043 | 18929 | 1400 | 5 | 2011-09-10 06:25 | Added [12] BOKSIT = 120,0 kg | 90023
878044 | 18929 | 1101 | 2 | 2011-09-10 06:28 | Celox measurment: Temperatura = 1469 °C, O2 = 0,0 ppm, C = 0,000 %, Al = 0,000 % | 90023
878045 | 18929 | 1252 | 3 | 2011-09-10 06:29 | Heating start 300 kWh | 90023
878047 | 18929 | 1400 | 5 | 2011-09-10 06:40 | Added [72] Al opl.zica = 2,0 kg | 90023
878046 | 18929 | 1101 | 2 | 2011-09-10 06:40 | Celox measurment: Temperatura = 1473 °C, O2 = 0,0 ppm, C = 0,000 %, Al = 0,000 % | 90023
878048 | 18929 | 1400 | 5 | 2011-09-10 06:44 | Added [48] FeV = 26,0 kg | 90023
878049 | 18929 | 1400 | 5 | 2011-09-10 06:44 | Added [27] FeCrC = 100,0 kg | 90023
878050 | 18929 | 1400 | 5 | 2011-09-10 06:45 | Added [15] CASIfi13 = 15,2 kg | 90023
878051 | 18929 | 1362 | 4 | 2011-09-10 06:50 | Chemical analysis request at LFVD in chemical lab: 90023/ 0 Kotnik Marijan | 90023
878052 | 18929 | 1016 | 1 | 2011-09-10 06:51 | Heat stop 90023 | 90023
878238 | 18935 | 1400 | 5 | 2011-09-10 16:23 | Added [13] CaO = 350,0 kg | 90029
878239 | 18935 | 1400 | 5 | 2011-09-10 16:23 | Added [12] BOKSIT = 90,0 kg | 90029
878257 | 18935 | 1400 | 5 | 2011-09-10 17:25 | Added [48] FeV = 200,0 kg | 90029
878258 | 18935 | 1400 | 5 | 2011-09-10 17:25 | Added [27] FeCrC = 1000,0 kg | 90029
878259 | 18935 | 1400 | 5 | 2011-09-10 17:25 | Added [52] KARBORITmleti = 90,0 kg | 90029
878260 | 18935 | 1400 | 5 | 2011-09-10 17:26 | Added [76] Kalcijev karbid = 50,0 kg | 90029
878262 | 18935 | 1015 | 1 | 2011-09-10 17:36 | Heat start 90029 | 90029
878263 | 18935 | 1400 | 5 | 2011-09-10 17:44 | Added [35] FeMo = 58,0 kg | 90029
878264 | 18935 | 1400 | 5 | 2011-09-10 17:44 | Added [48] FeV = 70,0 kg | 90029
878265 | 18935 | 1400 | 5 | 2011-09-10 17:44 | Added [27] FeCrC = 300,0 kg | 90029
878266 | 18935 | 1400 | 5 | 2011-09-10 17:44 | Added [10] Al bloki = 8,0 kg | 90029
878267 | 18935 | 1101 | 2 | 2011-09-10 17:48 | Celox measurment: Temperatura = 1472 °C, O2 = 0,0 ppm, C = 0,000 %, Al = 0,000 % | 90029
878268 | 18935 | 1252 | 3 | 2011-09-10 17:49 | Heating start 800 kWh | 90029
878269 | 18935 | 1101 | 2 | 2011-09-10 17:58 | Celox measurment: Temperatura = 1496 °C, O2 = 0,0 ppm, C = 0,000 %, Al = 0,000 % | 90029
878270 | 18935 | 1362 | 4 | 2011-09-10 17:58 | Chemical analysis request at LFVD in chemical lab: 90029/ 9 Gorensek Peter | 90029
878271 | 18935 | 1252 | 3 | 2011-09-10 17:58 | Heating start 800 kWh | 90029
878273 | 18935 | 1400 | 5 | 2011-09-10 18:12 | Added [35] FeMo = 12,0 kg | 90029
878274 | 18935 | 1400 | 5 | 2011-09-10 18:12 | Added [48] FeV = 25,0 kg | 90029
878275 | 18935 | 1400 | 5 | 2011-09-10 18:12 | Added [10] Al bloki = 8,0 kg | 90029
878276 | 18935 | 1400 | 5 | 2011-09-10 18:12 | Added [52] KARBORITmleti = 50,0 kg | 90029
878277 | 18935 | 1400 | 5 | 2011-09-10 18:14 | Added [13] CaO = 150,0 kg | 90029
878278 | 18935 | 1251 | 3 | 2011-09-10 18:15 | Vacuum start | 90029
878279 | 18935 | 1254 | 3 | 2011-09-10 18:19 | Degassing start | 90029
878280 | 18935 | 1253 | 3 | 2011-09-10 18:44 | Degassing stop | 90029
878281 | 18935 | 1362 | 4 | 2011-09-10 18:47 | Chemical analysis request at LFVD in chemical lab: 90029/10 Gorensek Peter | 90029
878282 | 18935 | 1400 | 5 | 2011-09-10 18:47 | Added [12] BOKSIT = 100,0 kg | 90029
878283 | 18935 | 1400 | 5 | 2011-09-10 18:47 | Added [21] EPŽ žlindra = 100,0 kg | 90029
878284 | 18935 | 1101 | 2 | 2011-09-10 18:49 | Celox measurment: Temperatura = 1480 °C, O2 = 0,0 ppm, C = 0,000 %, Al = 0,000 % | 90029
878285 | 18935 | 1101 | 2 | 2011-09-10 19:00 | Celox measurment: Temperatura = 1471 °C, O2 = 0,0 ppm, C = 0,000 %, Al = 0,000 % | 90029
878287 | 18935 | 1400 | 5 | 2011-09-10 19:02 | Added [72] Al opl.zica = 5,0 kg | 90029
878286 | 18935 | 1101 | 2 | 2011-09-10 19:19 | Celox measurment: Temperatura = 1473 °C, O2 = 0,0 ppm, C = 0,000 %, Al = 0,000 % | 90029
878288 | 18935 | 1400 | 5 | 2011-09-10 19:22 | Added [15] CASIfi13 = 14,0 kg | 90029
878289 | 18935 | 1362 | 4 | 2011-09-10 19:22 | Chemical analysis request at LFVD in chemical lab: 90029/ 0 Gorensek Peter | 90029
878290 | 18935 | 1016 | 1 | 2011-09-10 19:30 | Heat stop 90029 | 90029
878923 | 18951 | 1400 | 5 | 2011-09-12 06:48 | Added [13] CaO = 200,0 kg | 90045
878924 | 18951 | 1400 | 5 | 2011-09-12 06:48 | Added [12] BOKSIT = 90,0 kg | 90045
878925 | 18951 | 1400 | 5 | 2011-09-12 06:48 | Added [13] CaO = 200,0 kg | 90045
878989 | 18951 | 1400 | 5 | 2011-09-12 09:54 | Added [10] Al bloki = 16,0 kg | 90045
878991 | 18951 | 1400 | 5 | 2011-09-12 10:00 | Added [76] Kalcijev karbid = 50,0 kg | 90045
878990 | 18951 | 1400 | 5 | 2011-09-12 10:17 | Added [52] KARBORITmleti = 105,0 kg | 90045
878988 | 18951 | 1015 | 1 | 2011-09-12 10:26 | Heat start 90045 | 90045
878992 | 18951 | 1400 | 5 | 2011-09-12 10:31 | Added [35] FeMo = 160,0 kg | 90045
878993 | 18951 | 1400 | 5 | 2011-09-12 10:31 | Added [48] FeV = 250,0 kg | 90045
878994 | 18951 | 1400 | 5 | 2011-09-12 10:31 | Added [33] FeMnC = 50,0 kg | 90045
878995 | 18951 | 1400 | 5 | 2011-09-12 10:31 | Added [41] FeSi = 120,0 kg | 90045
878996 | 18951 | 1400 | 5 | 2011-09-12 10:31 | Added [27] FeCrC = 600,0 kg | 90045
878997 | 18951 | 1400 | 5 | 2011-09-12 10:31 | Added [10] Al bloki = 8,0 kg | 90045
878998 | 18951 | 1400 | 5 | 2011-09-12 10:35 | Added [12] BOKSIT = 70,0 kg | 90045
878999 | 18951 | 1101 | 2 | 2011-09-12 10:37 | Celox measurment: Temperatura = 1473 °C, O2 = 0,0 ppm, C = 0,000 %, Al = 0,000 % | 90045
879000 | 18951 | 1252 | 3 | 2011-09-12 10:38 | Heating start 1000 kWh | 90045
879001 | 18951 | 1101 | 2 | 2011-09-12 10:48 | Celox measurment: Temperatura = 1509 °C, O2 = 0,0 ppm, C = 0,000 %, Al = 0,000 % | 90045
879002 | 18951 | 1252 | 3 | 2011-09-12 10:48 | Heating start 500 kWh | 90045
879003 | 18951 | 1361 | 4 | 2011-09-12 10:51 | Zahteva za analizo z VPP na Spectro: 90045/ 5 e Obrovnik Boris | 90045
879004 | 18951 | 1400 | 5 | 2011-09-12 10:55 | Added [48] FeV = 32,0 kg | 90045
879005 | 18951 | 1400 | 5 | 2011-09-12 10:55 | Added [33] FeMnC = 20,0 kg | 90045
879006 | 18951 | 1400 | 5 | 2011-09-12 10:55 | Added [27] FeCrC = 170,0 kg | 90045
879007 | 18951 | 1400 | 5 | 2011-09-12 10:55 | Added [10] Al bloki = 8,0 kg | 90045
879008 | 18951 | 1400 | 5 | 2011-09-12 10:55 | Added [52] KARBORITmleti = 20,0 kg | 90045
879009 | 18951 | 1400 | 5 | 2011-09-12 11:01 | Added [13] CaO = 200,0 kg | 90045
879010 | 18951 | 1251 | 3 | 2011-09-12 11:05 | Vacuum start | 90045
879011 | 18951 | 1254 | 3 | 2011-09-12 11:07 | Degassing start | 90045
879012 | 18951 | 1253 | 3 | 2011-09-12 11:32 | Degassing stop | 90045
879013 | 18951 | 1361 | 4 | 2011-09-12 11:37 | Zahteva za analizo z VPP na Spectro: 90045/ 6 e Obrovnik Boris | 90045
879014 | 18951 | 1362 | 4 | 2011-09-12 11:37 | Chemical analysis request at LFVD in chemical lab: 90045/10 Obrovnik Boris | 90045
879015 | 18951 | 1101 | 2 | 2011-09-12 11:41 | Celox measurment: Temperatura = 1461 °C, O2 = 0,0 ppm, C = 0,000 %, Al = 0,000 % | 90045
879016 | 18951 | 1252 | 3 | 2011-09-12 11:42 | Heating start 300 kWh | 90045
879019 | 18951 | 1400 | 5 | 2011-09-12 11:51 | Added [17] Cfi13 = 5,5 kg | 90045
879020 | 18951 | 1400 | 5 | 2011-09-12 11:51 | Added [72] Al opl.zica = 2,0 kg | 90045
879017 | 18951 | 1101 | 2 | 2011-09-12 11:54 | Celox measurment: Temperatura = 1469 °C, O2 = 0,0 ppm, C = 0,000 %, Al = 0,000 % | 90045
879018 | 18951 | 1252 | 3 | 2011-09-12 11:54 | Heating start 200 kWh | 90045
879021 | 18951 | 1400 | 5 | 2011-09-12 11:58 | Added [35] FeMo = 20,0 kg | 90045
879022 | 18951 | 1400 | 5 | 2011-09-12 11:58 | Added [27] FeCrC = 110,0 kg | 90045
879023 | 18951 | 1400 | 5 | 2011-09-12 11:59 | Added [48] FeV = 12,0 kg | 90045
879024 | 18951 | 1400 | 5 | 2011-09-12 11:59 | Added [15] CASIfi13 = 14,5 kg | 90045
879025 | 18951 | 1362 | 4 | 2011-09-12 11:59 | Chemical analysis request at LFVD in chemical lab: 90045/ 0 Obrovnik Boris | 90045
879026 | 18951 | 1016 | 1 | 2011-09-12 12:04 | Heat stop 90045 | 90045
879340 | 18960 | 1400 | 5 | 2011-09-14 08:55 | Added [52] KARBORITmleti = 150,0 kg | 90054
879342 | 18960 | 1400 | 5 | 2011-09-14 08:55 | Added [48] FeV = 200,0 kg | 90054
879343 | 18960 | 1400 | 5 | 2011-09-14 08:55 | Added [41] FeSi = 70,0 kg | 90054
879341 | 18960 | 1400 | 5 | 2011-09-14 08:56 | Added [76] Kalcijev karbid = 50,0 kg | 90054
879339 | 18960 | 1015 | 1 | 2011-09-14 09:17 | Heat start 90054 | 90054
879344 | 18960 | 1400 | 5 | 2011-09-14 09:23 | Added [35] FeMo = 37,0 kg | 90054
879345 | 18960 | 1400 | 5 | 2011-09-14 09:23 | Added [48] FeV = 65,0 kg | 90054
879346 | 18960 | 1400 | 5 | 2011-09-14 09:23 | Added [33] FeMnC = 70,0 kg | 90054
879347 | 18960 | 1400 | 5 | 2011-09-14 09:23 | Added [41] FeSi = 60,0 kg | 90054
879348 | 18960 | 1400 | 5 | 2011-09-14 09:23 | Added [27] FeCrC = 610,0 kg | 90054
879349 | 18960 | 1400 | 5 | 2011-09-14 09:23 | Added [10] Al bloki = 4,0 kg | 90054
879352 | 18960 | 1101 | 2 | 2011-09-14 09:28 | Celox measurment: Temperatura = 1501 °C, O2 = 0,0 ppm, C = 0,000 %, Al = 0,000 % | 90054
879353 | 18960 | 1252 | 3 | 2011-09-14 09:28 | Heating start 800 kWh | 90054
879354 | 18960 | 1361 | 4 | 2011-09-14 09:38 | Zahteva za analizo z VPP na Spectro: 90054/ 5 e Gorensek Peter | 90054
879355 | 18960 | 1400 | 5 | 2011-09-14 09:44 | Added [35] FeMo = 10,0 kg | 90054
879356 | 18960 | 1400 | 5 | 2011-09-14 09:44 | Added [48] FeV = 30,0 kg | 90054
879357 | 18960 | 1400 | 5 | 2011-09-14 09:44 | Added [27] FeCrC = 123,0 kg | 90054
879358 | 18960 | 1400 | 5 | 2011-09-14 09:44 | Added [10] Al bloki = 4,0 kg | 90054
879359 | 18960 | 1400 | 5 | 2011-09-14 09:44 | Added [52] KARBORITmleti = 70,0 kg | 90054
879360 | 18960 | 1251 | 3 | 2011-09-14 09:48 | Vacuum start | 90054
879361 | 18960 | 1254 | 3 | 2011-09-14 09:51 | Degassing start | 90054
879362 | 18960 | 1253 | 3 | 2011-09-14 10:16 | Degassing stop | 90054
879363 | 18960 | 1400 | 5 | 2011-09-14 10:17 | Added [12] BOKSIT = 70,0 kg | 90054
879364 | 18960 | 1400 | 5 | 2011-09-14 10:17 | Added [21] EPŽ žlindra = 150,0 kg | 90054
879365 | 18960 | 1362 | 4 | 2011-09-14 10:17 | Chemical analysis request at LFVD in chemical lab: 90054/10 Gorensek Peter | 90054
879366 | 18960 | 1361 | 4 | 2011-09-14 10:17 | Zahteva za analizo z VPP na Spectro: 90054/ 6 e Gorensek Peter | 90054
879367 | 18960 | 1101 | 2 | 2011-09-14 10:20 | Celox measurment: Temperatura = 1462 °C, O2 = 0,0 ppm, C = 0,000 %, Al = 0,000 % | 90054
879368 | 18960 | 1252 | 3 | 2011-09-14 10:21 | Heating start 200 kWh | 90054
879373 | 18960 | 1400 | 5 | 2011-09-14 10:31 | Added [72] Al opl.zica = 5,0 kg | 90054
879371 | 18960 | 1101 | 2 | 2011-09-14 10:32 | Celox measurment: Temperatura = 1462 °C, O2 = 0,0 ppm, C = 0,000 %, Al = 0,000 % | 90054
879372 | 18960 | 1252 | 3 | 2011-09-14 10:34 | Heating start 200 kWh | 90054
879374 | 18960 | 1101 | 2 | 2011-09-14 10:36 | Celox measurment: Temperatura = 1468 °C, O2 = 0,0 ppm, C = 0,000 %, Al = 0,000 % | 90054
879375 | 18960 | 1400 | 5 | 2011-09-14 10:41 | Added [15] CASIfi13 = 14,7 kg | 90054
879376 | 18960 | 1362 | 4 | 2011-09-14 10:41 | Chemical analysis request at LFVD in chemical lab: 90054/ 0 Gorensek Peter | 90054
879377 | 18960 | 1016 | 1 | 2011-09-14 10:46 | Heat stop 90054 | 90054
880037 | 18977 | 1400 | 5 | 2011-09-16 00:25 | Added [13] CaO = 350,0 kg | 90071
880038 | 18977 | 1400 | 5 | 2011-09-16 00:25 | Added [12] BOKSIT = 70,0 kg | 90071
880065 | 18977 | 1400 | 5 | 2011-09-16 01:16 | Added [52] KARBORITmleti = 75,0 kg | 90071
880066 | 18977 | 1400 | 5 | 2011-09-16 01:20 | Added [76] Kalcijev karbid = 50,0 kg | 90071
880064 | 18977 | 1015 | 1 | 2011-09-16 01:59 | Heat start 90071 | 90071
880067 | 18977 | 1361 | 4 | 2011-09-16 02:05 | Zahteva za analizo z VPP na Spectro: 90071/ 5 e Obrovnik Boris | 90071
880068 | 18977 | 1101 | 2 | 2011-09-16 02:06 | Celox measurment: Temperatura = 1530 °C, O2 = 0,0 ppm, C = 0,000 %, Al = 0,000 % | 90071
880069 | 18977 | 1400 | 5 | 2011-09-16 02:11 | Added [35] FeMo = 80,0 kg | 90071
880070 | 18977 | 1400 | 5 | 2011-09-16 02:11 | Added [48] FeV = 280,0 kg | 90071
880071 | 18977 | 1400 | 5 | 2011-09-16 02:11 | Added [33] FeMnC = 70,0 kg | 90071
880072 | 18977 | 1400 | 5 | 2011-09-16 02:11 | Added [41] FeSi = 110,0 kg | 90071
880073 | 18977 | 1400 | 5 | 2011-09-16 02:11 | Added [27] FeCrC = 150,0 kg | 90071
880074 | 18977 | 1400 | 5 | 2011-09-16 02:11 | Added [10] Al bloki = 16,0 kg | 90071
880075 | 18977 | 1400 | 5 | 2011-09-16 02:11 | Added [52] KARBORITmleti = 50,0 kg | 90071
880076 | 18977 | 1400 | 5 | 2011-09-16 02:15 | Added [12] BOKSIT = 90,0 kg | 90071
880077 | 18977 | 1101 | 2 | 2011-09-16 02:18 | Celox measurment: Temperatura = 1496 °C, O2 = 0,0 ppm, C = 0,000 %, Al = 0,000 % | 90071
880078 | 18977 | 1252 | 3 | 2011-09-16 02:18 | Heating start 800 kWh | 90071
880079 | 18977 | 1361 | 4 | 2011-09-16 02:28 | Zahteva za analizo z VPP na Spectro: 90071/ 5 e Obrovnik Boris | 90071
880080 | 18977 | 1101 | 2 | 2011-09-16 02:28 | Celox measurment: Temperatura = 1525 °C, O2 = 0,0 ppm, C = 0,000 %, Al = 0,000 % | 90071
880081 | 18977 | 1252 | 3 | 2011-09-16 02:29 | Heating start 200 kWh | 90071
880082 | 18977 | 1400 | 5 | 2011-09-16 02:33 | Added [35] FeMo = 20,0 kg | 90071
880083 | 18977 | 1400 | 5 | 2011-09-16 02:33 | Added [48] FeV = 28,0 kg | 90071
880084 | 18977 | 1400 | 5 | 2011-09-16 02:33 | Added [27] FeCrC = 200,0 kg | 90071
880085 | 18977 | 1400 | 5 | 2011-09-16 02:33 | Added [10] Al bloki = 12,0 kg | 90071
880086 | 18977 | 1400 | 5 | 2011-09-16 02:33 | Added [52] KARBORITmleti = 50,0 kg | 90071
880087 | 18977 | 1400 | 5 | 2011-09-16 02:37 | Added [12] BOKSIT = 80,0 kg | 90071
880088 | 18977 | 1251 | 3 | 2011-09-16 02:40 | Vacuum start | 90071
880089 | 18977 | 1254 | 3 | 2011-09-16 02:43 | Degassing start | 90071
880090 | 18977 | 1253 | 3 | 2011-09-16 03:08 | Degassing stop | 90071
880091 | 18977 | 1361 | 4 | 2011-09-16 03:10 | Zahteva za analizo z VPP na Spectro: 90071/ 6 e Obrovnik Boris | 90071
880092 | 18977 | 1362 | 4 | 2011-09-16 03:10 | Chemical analysis request at LFVD in chemical lab: 90071/10 Obrovnik Boris | 90071
880093 | 18977 | 1400 | 5 | 2011-09-16 03:10 | Added [12] BOKSIT = 100,0 kg | 90071
880094 | 18977 | 1400 | 5 | 2011-09-16 03:15 | Added [10] Al bloki = 4,0 kg | 90071
880095 | 18977 | 1101 | 2 | 2011-09-16 03:17 | Celox measurment: Temperatura = 1464 °C, O2 = 0,0 ppm, C = 0,000 %, Al = 0,000 % | 90071
880096 | 18977 | 1252 | 3 | 2011-09-16 03:17 | Heating start 300 kWh | 90071
880097 | 18977 | 1361 | 4 | 2011-09-16 03:22 | Zahteva za analizo z VPP na Spectro: 90071/ 7 e Obrovnik Boris | 90071
880104 | 18978 | 1400 | 5 | 2011-09-16 03:25 | Added [52] KARBORITmleti = 75,0 kg | 90072
880105 | 18978 | 1400 | 5 | 2011-09-16 03:27 | Added [76] Kalcijev karbid = 50,0 kg | 90072
880099 | 18977 | 1400 | 5 | 2011-09-16 03:29 | Added [72] Al opl.zica = 2,5 kg | 90071
880098 | 18977 | 1101 | 2 | 2011-09-16 03:29 | Celox measurment: Temperatura = 1467 °C, O2 = 0,0 ppm, C = 0,000 %, Al = 0,000 % | 90071
880100 | 18977 | 1400 | 5 | 2011-09-16 03:32 | Added [15] CASIfi13 = 14,3 kg | 90071
880101 | 18977 | 1362 | 4 | 2011-09-16 03:32 | Chemical analysis request at LFVD in chemical lab: 90071/ 0 Obrovnik Boris | 90071
880102 | 18977 | 1016 | 1 | 2011-09-16 03:36 | Heat stop 90071 | 90071
880103 | 18978 | 1015 | 1 | 2011-09-16 03:37 | Heat start 90072 | 90072
880106 | 18978 | 1101 | 2 | 2011-09-16 03:44 | Celox measurment: Temperatura = 1541 °C, O2 = 0,0 ppm, C = 0,000 %, Al = 0,000 % | 90072
880107 | 18978 | 1400 | 5 | 2011-09-16 03:47 | Added [35] FeMo = 60,0 kg | 90072
880108 | 18978 | 1400 | 5 | 2011-09-16 03:47 | Added [48] FeV = 265,0 kg | 90072
880109 | 18978 | 1400 | 5 | 2011-09-16 03:47 | Added [64] SiMn = 85,0 kg | 90072
880110 | 18978 | 1400 | 5 | 2011-09-16 03:47 | Added [41] FeSi = 60,0 kg | 90072
880111 | 18978 | 1400 | 5 | 2011-09-16 03:47 | Added [27] FeCrC = 110,0 kg | 90072
880112 | 18978 | 1400 | 5 | 2011-09-16 03:47 | Added [10] Al bloki = 28,0 kg | 90072
880113 | 18978 | 1400 | 5 | 2011-09-16 03:47 | Added [52] KARBORITmleti = 25,0 kg | 90072
880114 | 18978 | 1400 | 5 | 2011-09-16 03:52 | Added [12] BOKSIT = 100,0 kg | 90072
880115 | 18978 | 1251 | 3 | 2011-09-16 03:55 | Vacuum start | 90072
880116 | 18979 | 1400 | 5 | 2011-09-16 03:57 | Added [13] CaO = 350,0 kg | 90073
880117 | 18979 | 1400 | 5 | 2011-09-16 03:57 | Added [12] BOKSIT = 70,0 kg | 90073
880118 | 18978 | 1254 | 3 | 2011-09-16 03:58 | Degassing start | 90072
880119 | 18978 | 1253 | 3 | 2011-09-16 04:23 | Degassing stop | 90072
880120 | 18978 | 1361 | 4 | 2011-09-16 04:26 | Zahteva za analizo z VPP na Spectro: 90072/ 6 e Obrovnik Boris | 90072
880122 | 18978 | 1400 | 5 | 2011-09-16 04:26 | Added [12] BOKSIT = 90,0 kg | 90072
880121 | 18978 | 1362 | 4 | 2011-09-16 04:26 | Chemical analysis request at LFVD in chemical lab: 90072/10 Obrovnik Boris | 90072
880123 | 18978 | 1400 | 5 | 2011-09-16 04:31 | Added [15] CASIfi13 = 23,0 kg | 90072
880124 | 18978 | 1400 | 5 | 2011-09-16 04:32 | Added [10] Al bloki = 4,0 kg | 90072
880138 | 18978 | 1400 | 5 | 2011-09-16 04:32 | Added [13] CaO = 150,0 kg | 90072
880125 | 18978 | 1101 | 2 | 2011-09-16 04:35 | Celox measurment: Temperatura = 1455 °C, O2 = 0,0 ppm, C = 0,000 %, Al = 0,000 % | 90072
880126 | 18978 | 1252 | 3 | 2011-09-16 04:35 | Heating start 400 kWh | 90072
880127 | 18978 | 1361 | 4 | 2011-09-16 04:41 | Zahteva za analizo z VPP na Spectro: 90072/ 7 e Obrovnik Boris | 90072
880128 | 18978 | 1252 | 3 | 2011-09-16 04:52 | Heating start 300 kWh | 90072
880129 | 18978 | 1101 | 2 | 2011-09-16 04:57 | Celox measurment: Temperatura = 1462 °C, O2 = 0,0 ppm, C = 0,000 %, Al = 0,000 % | 90072
880130 | 18978 | 1361 | 4 | 2011-09-16 04:58 | Zahteva za analizo z VPP na Spectro: 90072/ 7 e Obrovnik Boris | 90072
880131 | 18978 | 1252 | 3 | 2011-09-16 04:59 | Heating start 400 kWh | 90072
880132 | 18978 | 1101 | 2 | 2011-09-16 05:06 | Celox measurment: Temperatura = 1468 °C, O2 = 0,0 ppm, C = 0,000 %, Al = 0,000 % | 90072
880133 | 18978 | 1361 | 4 | 2011-09-16 05:06 | Zahteva za analizo z VPP na Spectro: 90072/ 7 e Obrovnik Boris | 90072
880134 | 18978 | 1252 | 3 | 2011-09-16 05:07 | Heating start 200 kWh | 90072
880135 | 18978 | 1400 | 5 | 2011-09-16 05:14 | Added [72] Al opl.zica = 3,0 kg | 90072
880136 | 18978 | 1400 | 5 | 2011-09-16 05:17 | Added [15] CASIfi13 = 34,5 kg | 90072
880137 | 18978 | 1362 | 4 | 2011-09-16 05:18 | Chemical analysis request at LFVD in chemical lab: 90072/ 0 Obrovnik Boris | 90072
880139 | 18978 | 1016 | 1 | 2011-09-16 05:22 | Heat stop 90072 | 90072
880140 | 18979 | 1015 | 1 | 2011-09-16 05:23 | Heat start 90073 | 90073
880142 | 18979 | 1400 | 5 | 2011-09-16 05:29 | Added [35] FeMo = 55,0 kg | 90073
880143 | 18979 | 1400 | 5 | 2011-09-16 05:29 | Added [48] FeV = 240,0 kg | 90073
880144 | 18979 | 1400 | 5 | 2011-09-16 05:29 | Added [33] FeMnC = 35,0 kg | 90073
880145 | 18979 | 1400 | 5 | 2011-09-16 05:29 | Added [41] FeSi = 70,0 kg | 90073
880146 | 18979 | 1400 | 5 | 2011-09-16 05:29 | Added [27] FeCrC = 200,0 kg | 90073
880147 | 18979 | 1400 | 5 | 2011-09-16 05:29 | Added [10] Al bloki = 20,0 kg | 90073
880141 | 18979 | 1101 | 2 | 2011-09-16 05:31 | Celox measurment: Temperatura = 1557 °C, O2 = 0,0 ppm, C = 0,000 %, Al = 0,000 % | 90073
880148 | 18979 | 1400 | 5 | 2011-09-16 05:37 | Added [13] CaO = 200,0 kg | 90073
880149 | 18979 | 1101 | 2 | 2011-09-16 05:40 | Celox measurment: Temperatura = 1524 °C, O2 = 0,0 ppm, C = 0,000 %, Al = 0,000 % | 90073
880150 | 18979 | 1252 | 3 | 2011-09-16 05:43 | Heating start 400 kWh | 90073
880151 | 18979 | 1361 | 4 | 2011-09-16 05:53 | Zahteva za analizo z VPP na Spectro: 90073/ 5 e Obrovnik Boris | 90073
880152 | 18979 | 1400 | 5 | 2011-09-16 05:58 | Added [35] FeMo = 8,0 kg | 90073
880153 | 18979 | 1400 | 5 | 2011-09-16 05:58 | Added [48] FeV = 12,0 kg | 90073
880154 | 18979 | 1400 | 5 | 2011-09-16 05:58 | Added [33] FeMnC = 23,0 kg | 90073
880155 | 18979 | 1400 | 5 | 2011-09-16 05:58 | Added [27] FeCrC = 300,0 kg | 90073
880156 | 18979 | 1400 | 5 | 2011-09-16 05:58 | Added [52] KARBORITmleti = 50,0 kg | 90073
880159 | 18979 | 1251 | 3 | 2011-09-16 06:03 | Vacuum start | 90073
880160 | 18979 | 1254 | 3 | 2011-09-16 06:06 | Degassing start | 90073
880161 | 18979 | 1253 | 3 | 2011-09-16 06:31 | Degassing stop | 90073
880166 | 18979 | 1400 | 5 | 2011-09-16 06:33 | Added [12] BOKSIT = 100,0 kg | 90073
880167 | 18979 | 1400 | 5 | 2011-09-16 06:33 | Added [21] EPŽ žlindra = 120,0 kg | 90073
880162 | 18979 | 1362 | 4 | 2011-09-16 06:33 | Chemical analysis request at LFVD in chemical lab: 90073/10 Obrovnik Boris | 90073
880163 | 18979 | 1361 | 4 | 2011-09-16 06:33 | Zahteva za analizo z VPP na Spectro: 90073/ 6 e Obrovnik Boris | 90073
880164 | 18979 | 1101 | 2 | 2011-09-16 06:36 | Celox measurment: Temperatura = 1469 °C, O2 = 0,0 ppm, C = 0,000 %, Al = 0,000 % | 90073
880165 | 18979 | 1252 | 3 | 2011-09-16 06:37 | Heating start 500 kWh | 90073
880168 | 18979 | 1400 | 5 | 2011-09-16 06:53 | Added [17] Cfi13 = 55,2 kg | 90073
880169 | 18979 | 1101 | 2 | 2011-09-16 06:58 | Celox measurment: Temperatura = 1457 °C, O2 = 0,0 ppm, C = 0,000 %, Al = 0,000 % | 90073
880170 | 18979 | 1252 | 3 | 2011-09-16 07:00 | Heating start 600 kWh | 90073
880171 | 18979 | 1362 | 4 | 2011-09-16 07:09 | Chemical analysis request at LFVD in chemical lab: 90073/11 Obrovnik Boris | 90073
880172 | 18979 | 1400 | 5 | 2011-09-16 07:21 | Added [72] Al opl.zica = 4,1 kg | 90073
880173 | 18979 | 1101 | 2 | 2011-09-16 07:22 | Celox measurment: Temperatura = 1482 °C, O2 = 0,0 ppm, C = 0,000 %, Al = 0,000 % | 90073
880174 | 18979 | 1400 | 5 | 2011-09-16 07:25 | Added [15] CASIfi13 = 15,0 kg | 90073
880175 | 18979 | 1362 | 4 | 2011-09-16 07:26 | Chemical analysis request at LFVD in chemical lab: 90073/ 0 Obrovnik Boris | 90073
880176 | 18979 | 1016 | 1 | 2011-09-16 07:30 | Heat stop 90073 | 90073
880253 | 18982 | 1400 | 5 | 2011-09-16 09:15 | Added [13] CaO = 400,0 kg | 90076
880254 | 18982 | 1400 | 5 | 2011-09-16 09:15 | Added [12] BOKSIT = 100,0 kg | 90076
880255 | 18982 | 1400 | 5 | 2011-09-16 11:08 | Added [17] Cfi13 = 11,0 kg | 90076
880256 | 18982 | 1400 | 5 | 2011-09-16 11:08 | Added [52] KARBORITmleti = 50,0 kg | 90076
880257 | 18982 | 1400 | 5 | 2011-09-16 11:09 | Added [76] Kalcijev karbid = 50,0 kg | 90076
880252 | 18982 | 1015 | 1 | 2011-09-16 11:26 | Heat start 90076 | 90076
880258 | 18982 | 1400 | 5 | 2011-09-16 11:32 | Added [35] FeMo = 55,0 kg | 90076
880259 | 18982 | 1400 | 5 | 2011-09-16 11:32 | Added [48] FeV = 300,0 kg | 90076
880260 | 18982 | 1400 | 5 | 2011-09-16 11:32 | Added [41] FeSi = 77,0 kg | 90076
880261 | 18982 | 1400 | 5 | 2011-09-16 11:32 | Added [27] FeCrC = 700,0 kg | 90076
880262 | 18982 | 1101 | 2 | 2011-09-16 11:37 | Celox measurment: Temperatura = 1476 °C, O2 = 0,0 ppm, C = 0,000 %, Al = 0,000 % | 90076
880263 | 18982 | 1252 | 3 | 2011-09-16 11:39 | Heating start 200 kWh | 90076
880264 | 18982 | 1111 | 2 | 2011-09-16 11:40 | Hydris meritev: H2 = 1,40 ppm, PBL = 1317 hPa, PSU = 915 hPa | 90076
880265 | 18982 | 1111 | 2 | 2011-09-16 11:44 | Hydris meritev: H2 = 0,00 ppm, PBL = 1088 hPa, PSU = 708 hPa | 90076
880266 | 18982 | 1252 | 3 | 2011-09-16 11:45 | Heating start 600 kWh | 90076
880268 | 18982 | 1362 | 4 | 2011-09-16 11:55 | Chemical analysis request at LFVD in chemical lab: 90076/ 9 Gorensek Peter | 90076
880267 | 18982 | 1101 | 2 | 2011-09-16 11:55 | Celox measurment: Temperatura = 1507 °C, O2 = 0,0 ppm, C = 0,000 %, Al = 0,000 % | 90076
880269 | 18982 | 1252 | 3 | 2011-09-16 11:56 | Heating start 1000 kWh | 90076
880270 | 18982 | 1111 | 2 | 2011-09-16 11:57 | Hydris meritev: H2 = 6,80 ppm, PBL = 1396 hPa, PSU = 844 hPa | 90076
880271 | 18982 | 1111 | 2 | 2011-09-16 12:09 | Hydris meritev: H2 = 6,20 ppm, PBL = 1512 hPa, PSU = 859 hPa | 90076
880272 | 18982 | 1400 | 5 | 2011-09-16 12:13 | Added [35] FeMo = 15,0 kg | 90076
880273 | 18982 | 1400 | 5 | 2011-09-16 12:13 | Added [48] FeV = 65,0 kg | 90076
880274 | 18982 | 1400 | 5 | 2011-09-16 12:13 | Added [41] FeSi = 40,0 kg | 90076
880275 | 18982 | 1400 | 5 | 2011-09-16 12:13 | Added [27] FeCrC = 244,0 kg | 90076
880276 | 18982 | 1251 | 3 | 2011-09-16 12:17 | Vacuum start | 90076
880277 | 18982 | 1254 | 3 | 2011-09-16 12:21 | Degassing start | 90076
880278 | 18982 | 1101 | 2 | 2011-09-16 12:56 | Celox measurment: Temperatura = 1471 °C, O2 = 0,0 ppm, C = 0,000 %, Al = 0,000 % | 90076
880279 | 18982 | 1362 | 4 | 2011-09-16 12:58 | Chemical analysis request at LFVD in chemical lab: 90076/10 Gorensek Peter | 90076
880280 | 18982 | 1400 | 5 | 2011-09-16 12:58 | Added [12] BOKSIT = 80,0 kg | 90076
880281 | 18982 | 1400 | 5 | 2011-09-16 12:58 | Added [21] EPŽ žlindra = 120,0 kg | 90076
880282 | 18982 | 1101 | 2 | 2011-09-16 13:05 | Celox measurment: Temperatura = 1467 °C, O2 = 0,0 ppm, C = 0,000 %, Al = 0,000 % | 90076
880283 | 18982 | 1400 | 5 | 2011-09-16 13:07 | Added [15] CASIfi13 = 14,3 kg | 90076
880284 | 18982 | 1362 | 4 | 2011-09-16 13:09 | Chemical analysis request at LFVD in chemical lab: 90076/ 0 Gorensek Peter | 90076
880285 | 18982 | 1016 | 1 | 2011-09-16 13:13 | Heat stop 90076 | 90076
880300 | 18983 | 1400 | 5 | 2011-09-16 13:15 | Added [48] FeV = 400,0 kg | 90077
880301 | 18983 | 1400 | 5 | 2011-09-16 13:17 | Added [76] Kalcijev karbid = 50,0 kg | 90077
880286 | 18983 | 1015 | 1 | 2011-09-16 13:20 | Heat start 90077 | 90077
880287 | 18983 | 1400 | 5 | 2011-09-16 13:21 | Added [12] BOKSIT = 100,0 kg | 90077
880288 | 18983 | 1400 | 5 | 2011-09-16 13:21 | Added [13] CaO = 400,0 kg | 90077
880289 | 18983 | 1400 | 5 | 2011-09-16 13:22 | Added [35] FeMo = 75,0 kg | 90077
880290 | 18983 | 1400 | 5 | 2011-09-16 13:22 | Added [48] FeV = 75,0 kg | 90077
880291 | 18983 | 1400 | 5 | 2011-09-16 13:22 | Added [64] SiMn = 70,0 kg | 90077
880292 | 18983 | 1400 | 5 | 2011-09-16 13:22 | Added [41] FeSi = 22,0 kg | 90077
880293 | 18983 | 1400 | 5 | 2011-09-16 13:22 | Added [26] FeCrA = 118,0 kg | 90077
880294 | 18983 | 1400 | 5 | 2011-09-16 13:22 | Added [27] FeCrC = 550,0 kg | 90077
880295 | 18983 | 1101 | 2 | 2011-09-16 13:29 | Celox measurment: Temperatura = 1525 °C, O2 = 0,0 ppm, C = 0,000 %, Al = 0,000 % | 90077
880296 | 18983 | 1252 | 3 | 2011-09-16 13:33 | Heating start 300 kWh | 90077
880297 | 18983 | 1362 | 4 | 2011-09-16 13:35 | Chemical analysis request at LFVD in chemical lab: 90077/ 9 Kotnik Marijan | 90077
880298 | 18983 | 1361 | 4 | 2011-09-16 13:35 | Zahteva za analizo z VPP na Spectro: 90077/ 5 e Kotnik Marijan | 90077
880299 | 18983 | 1111 | 2 | 2011-09-16 13:35 | Hydris meritev: H2 = 4,60 ppm, PBL = 1441 hPa, PSU = 847 hPa | 90077
880302 | 18983 | 1101 | 2 | 2011-09-16 13:46 | Celox measurment: Temperatura = 1518 °C, O2 = 0,0 ppm, C = 0,000 %, Al = 0,000 % | 90077
880303 | 18983 | 1400 | 5 | 2011-09-16 13:51 | Added [35] FeMo = 30,0 kg | 90077
880304 | 18983 | 1400 | 5 | 2011-09-16 13:51 | Added [48] FeV = 48,0 kg | 90077
880305 | 18983 | 1400 | 5 | 2011-09-16 13:51 | Added [33] FeMnC = 12,0 kg | 90077
880306 | 18983 | 1400 | 5 | 2011-09-16 13:51 | Added [41] FeSi = 30,0 kg | 90077
880307 | 18983 | 1400 | 5 | 2011-09-16 13:51 | Added [52] KARBORITmleti = 50,0 kg | 90077
880308 | 18983 | 1251 | 3 | 2011-09-16 13:55 | Vacuum start | 90077
880309 | 18983 | 1254 | 3 | 2011-09-16 14:00 | Degassing start | 90077
880310 | 18983 | 1253 | 3 | 2011-09-16 14:26 | Degassing stop | 90077
880311 | 18983 | 1361 | 4 | 2011-09-16 14:27 | Zahteva za analizo z VPP na Spectro: 90077/ 6 e Kotnik Marijan | 90077
880312 | 18983 | 1362 | 4 | 2011-09-16 14:27 | Chemical analysis request at LFVD in chemical lab: 90077/10 Kotnik Marijan | 90077
880313 | 18983 | 1101 | 2 | 2011-09-16 14:32 | Celox measurment: Temperatura = 1458 °C, O2 = 0,0 ppm, C = 0,000 %, Al = 0,000 % | 90077
880314 | 18983 | 1252 | 3 | 2011-09-16 14:32 | Heating start 500 kWh | 90077
880315 | 18983 | 1400 | 5 | 2011-09-16 14:42 | Added [35] FeMo = 7,0 kg | 90077
880316 | 18983 | 1400 | 5 | 2011-09-16 14:42 | Added [48] FeV = 7,0 kg | 90077
880317 | 18983 | 1400 | 5 | 2011-09-16 14:42 | Added [27] FeCrC = 50,0 kg | 90077
880318 | 18983 | 1400 | 5 | 2011-09-16 14:42 | Added [17] Cfi13 = 7,4 kg | 90077
880319 | 18983 | 1400 | 5 | 2011-09-16 14:42 | Added [72] Al opl.zica = 3,3 kg | 90077
880320 | 18983 | 1101 | 2 | 2011-09-16 14:56 | Celox measurment: Temperatura = 1463 °C, O2 = 0,0 ppm, C = 0,000 %, Al = 0,000 % | 90077
880321 | 18983 | 1252 | 3 | 2011-09-16 14:57 | Heating start 400 kWh | 90077
880322 | 18983 | 1101 | 2 | 2011-09-16 15:02 | Celox measurment: Temperatura = 1477 °C, O2 = 0,0 ppm, C = 0,000 %, Al = 0,000 % | 90077
880323 | 18983 | 1252 | 3 | 2011-09-16 15:02 | Heating start 100 kWh | 90077
880324 | 18983 | 1400 | 5 | 2011-09-16 15:05 | Added [15] CASIfi13 = 14,7 kg | 90077
880325 | 18983 | 1362 | 4 | 2011-09-16 15:12 | Chemical analysis request at LFVD in chemical lab: 90077/ 0 Kotnik Marijan | 90077
880326 | 18983 | 1016 | 1 | 2011-09-16 15:13 | Heat stop 90077 | 90077
880599 | 18989 | 1400 | 5 | 2011-09-20 02:30 | Added [12] BOKSIT = 80,0 kg | 90083
880600 | 18989 | 1400 | 5 | 2011-09-20 02:30 | Added [13] CaO = 350,0 kg | 90083
880594 | 18989 | 1400 | 5 | 2011-09-20 03:38 | Added [48] FeV = 300,0 kg | 90083
880595 | 18989 | 1400 | 5 | 2011-09-20 03:38 | Added [52] KARBORITmleti = 135,0 kg | 90083
880596 | 18989 | 1400 | 5 | 2011-09-20 03:39 | Added [76] Kalcijev karbid = 50,0 kg | 90083
880598 | 18989 | 1015 | 1 | 2011-09-20 03:50 | Heat start 90083 | 90083
880601 | 18990 | 1400 | 5 | 2011-09-20 03:54 | Added [12] BOKSIT = 80,0 kg | 90084
880602 | 18990 | 1400 | 5 | 2011-09-20 03:54 | Added [13] CaO = 350,0 kg | 90084
880603 | 18989 | 1400 | 5 | 2011-09-20 03:56 | Added [35] FeMo = 92,0 kg | 90083
880604 | 18989 | 1400 | 5 | 2011-09-20 03:56 | Added [48] FeV = 41,0 kg | 90083
880605 | 18989 | 1400 | 5 | 2011-09-20 03:56 | Added [33] FeMnC = 22,0 kg | 90083
880606 | 18989 | 1400 | 5 | 2011-09-20 03:56 | Added [41] FeSi = 70,0 kg | 90083
880607 | 18989 | 1400 | 5 | 2011-09-20 03:56 | Added [27] FeCrC = 410,0 kg | 90083
880608 | 18989 | 1101 | 2 | 2011-09-20 04:01 | Celox measurment: Temperatura = 1499 °C, O2 = 0,0 ppm, C = 0,000 %, Al = 0,000 % | 90083
880609 | 18989 | 1252 | 3 | 2011-09-20 04:01 | Heating start 600 kWh | 90083
880610 | 18989 | 1101 | 2 | 2011-09-20 04:09 | Celox measurment: Temperatura = 1517 °C, O2 = 0,0 ppm, C = 0,000 %, Al = 0,000 % | 90083
880611 | 18989 | 1362 | 4 | 2011-09-20 04:09 | Chemical analysis request at LFVD in chemical lab: 90083/ 9 Gorensek Peter | 90083
880612 | 18989 | 1252 | 3 | 2011-09-20 04:10 | Heating start 800 kWh | 90083
880620 | 18989 | 1400 | 5 | 2011-09-20 04:22 | Added [13] CaO = 160,0 kg | 90083
880613 | 18989 | 1400 | 5 | 2011-09-20 04:24 | Added [35] FeMo = 18,0 kg | 90083
880614 | 18989 | 1400 | 5 | 2011-09-20 04:24 | Added [48] FeV = 28,0 kg | 90083
880615 | 18989 | 1400 | 5 | 2011-09-20 04:24 | Added [41] FeSi = 25,0 kg | 90083
880616 | 18989 | 1400 | 5 | 2011-09-20 04:24 | Added [27] FeCrC = 180,0 kg | 90083
880617 | 18989 | 1400 | 5 | 2011-09-20 04:24 | Added [10] Al bloki = 3,0 kg | 90083
880618 | 18989 | 1251 | 3 | 2011-09-20 04:27 | Vacuum start | 90083
880619 | 18989 | 1254 | 3 | 2011-09-20 04:30 | Degassing start | 90083
880621 | 18989 | 1253 | 3 | 2011-09-20 05:00 | Degassing stop | 90083
880622 | 18989 | 1362 | 4 | 2011-09-20 05:02 | Chemical analysis request at LFVD in chemical lab: 90083/10 Gorensek Peter | 90083
880623 | 18989 | 1101 | 2 | 2011-09-20 05:05 | Celox measurment: Temperatura = 1482 °C, O2 = 0,0 ppm, C = 0,000 %, Al = 0,000 % | 90083
880624 | 18989 | 1101 | 2 | 2011-09-20 05:18 | Celox measurment: Temperatura = 1465 °C, O2 = 0,0 ppm, C = 0,000 %, Al = 0,000 % | 90083
880625 | 18989 | 1252 | 3 | 2011-09-20 05:19 | Heating start 200 kWh | 90083
880630 | 18990 | 1400 | 5 | 2011-09-20 05:20 | Added [52] KARBORITmleti = 120,0 kg | 90084
880631 | 18990 | 1400 | 5 | 2011-09-20 05:21 | Added [76] Kalcijev karbid = 50,0 kg | 90084
880626 | 18989 | 1400 | 5 | 2011-09-20 05:24 | Added [15] CASIfi13 = 14,0 kg | 90083
880627 | 18989 | 1362 | 4 | 2011-09-20 05:24 | Chemical analysis request at LFVD in chemical lab: 90083/ 0 Gorensek Peter | 90083
880628 | 18989 | 1016 | 1 | 2011-09-20 05:29 | Heat stop 90083 | 90083
880629 | 18990 | 1015 | 1 | 2011-09-20 05:30 | Heat start 90084 | 90084
880632 | 18990 | 1400 | 5 | 2011-09-20 05:36 | Added [35] FeMo = 60,0 kg | 90084
880633 | 18990 | 1400 | 5 | 2011-09-20 05:36 | Added [48] FeV = 33,0 kg | 90084
880634 | 18990 | 1400 | 5 | 2011-09-20 05:36 | Added [33] FeMnC = 70,0 kg | 90084
880635 | 18990 | 1400 | 5 | 2011-09-20 05:36 | Added [41] FeSi = 70,0 kg | 90084
880636 | 18990 | 1400 | 5 | 2011-09-20 05:36 | Added [27] FeCrC = 120,0 kg | 90084
880637 | 18990 | 1400 | 5 | 2011-09-20 05:39 | Added [48] FeV = 297,0 kg | 90084
880638 | 18990 | 1101 | 2 | 2011-09-20 05:42 | Celox measurment: Temperatura = 1503 °C, O2 = 0,0 ppm, C = 0,000 %, Al = 0,000 % | 90084
880639 | 18990 | 1252 | 3 | 2011-09-20 05:42 | Heating start 600 kWh | 90084
880640 | 18991 | 1400 | 5 | 2011-09-20 05:49 | Added [13] CaO = 350,0 kg | 90085
880641 | 18991 | 1400 | 5 | 2011-09-20 05:49 | Added [12] BOKSIT = 70,0 kg | 90085
880642 | 18990 | 1361 | 4 | 2011-09-20 05:51 | Zahteva za analizo z VPP na Spectro: 90084/ 5 e Kotnik Marijan | 90084
880643 | 18990 | 1400 | 5 | 2011-09-20 05:56 | Added [35] FeMo = 15,0 kg | 90084
880644 | 18990 | 1400 | 5 | 2011-09-20 05:56 | Added [48] FeV = 40,0 kg | 90084
880645 | 18990 | 1400 | 5 | 2011-09-20 05:56 | Added [27] FeCrC = 150,0 kg | 90084
880646 | 18990 | 1400 | 5 | 2011-09-20 05:57 | Added [12] BOKSIT = 50,0 kg | 90084
880647 | 18990 | 1400 | 5 | 2011-09-20 05:57 | Added [13] CaO = 200,0 kg | 90084
880648 | 18990 | 1251 | 3 | 2011-09-20 05:59 | Vacuum start | 90084
880649 | 18990 | 1254 | 3 | 2011-09-20 06:03 | Degassing start | 90084
880650 | 18990 | 1253 | 3 | 2011-09-20 06:33 | Degassing stop | 90084
880651 | 18990 | 1400 | 5 | 2011-09-20 06:34 | Added [12] BOKSIT = 120,0 kg | 90084
880652 | 18990 | 1101 | 2 | 2011-09-20 06:36 | Celox measurment: Temperatura = 1458 °C, O2 = 0,0 ppm, C = 0,000 %, Al = 0,000 % | 90084
880653 | 18990 | 1362 | 4 | 2011-09-20 06:37 | Chemical analysis request at LFVD in chemical lab: 90084/10 Kotnik Marijan | 90084
880654 | 18990 | 1361 | 4 | 2011-09-20 06:37 | Zahteva za analizo z VPP na Spectro: 90084/ 6 e Kotnik Marijan | 90084
880655 | 18990 | 1252 | 3 | 2011-09-20 06:38 | Heating start 300 kWh | 90084
880656 | 18990 | 1400 | 5 | 2011-09-20 06:49 | Added [48] FeV = 32,0 kg | 90084
880657 | 18990 | 1400 | 5 | 2011-09-20 06:49 | Added [17] Cfi13 = 27,6 kg | 90084
880658 | 18990 | 1400 | 5 | 2011-09-20 06:49 | Added [72] Al opl.zica = 2,8 kg | 90084
880659 | 18990 | 1101 | 2 | 2011-09-20 06:52 | Celox measurment: Temperatura = 1457 °C, O2 = 0,0 ppm, C = 0,000 %, Al = 0,000 % | 90084
880660 | 18991 | 1400 | 5 | 2011-09-20 06:54 | Added [48] FeV = 250,0 kg | 90085
880661 | 18991 | 1400 | 5 | 2011-09-20 06:54 | Added [41] FeSi = 60,0 kg | 90085
880662 | 18990 | 1252 | 3 | 2011-09-20 06:55 | Heating start 200 kWh | 90084
880663 | 18990 | 1101 | 2 | 2011-09-20 07:03 | Celox measurment: Temperatura = 1460 °C, O2 = 0,0 ppm, C = 0,000 %, Al = 0,000 % | 90084
880664 | 18990 | 1400 | 5 | 2011-09-20 07:06 | Added [15] CASIfi13 = 14,0 kg | 90084
880665 | 18990 | 1362 | 4 | 2011-09-20 07:06 | Chemical analysis request at LFVD in chemical lab: 90084/ 0 Kotnik Marijan | 90084
880666 | 18990 | 1016 | 1 | 2011-09-20 07:09 | Heat stop 90084 | 90084
880667 | 18991 | 1015 | 1 | 2011-09-20 07:16 | Heat start 90085 | 90085
880668 | 18991 | 1400 | 5 | 2011-09-20 07:20 | Added [35] FeMo = 70,0 kg | 90085
880669 | 18991 | 1400 | 5 | 2011-09-20 07:20 | Added [41] FeSi = 40,0 kg | 90085
880670 | 18991 | 1400 | 5 | 2011-09-20 07:20 | Added [27] FeCrC = 200,0 kg | 90085
880671 | 18991 | 1400 | 5 | 2011-09-20 07:20 | Added [10] Al bloki = 4,0 kg | 90085
880672 | 18991 | 1400 | 5 | 2011-09-20 07:20 | Added [52] KARBORITmleti = 30,0 kg | 90085
880673 | 18991 | 1400 | 5 | 2011-09-20 07:21 | Added [13] CaO = 200,0 kg | 90085
880674 | 18991 | 1400 | 5 | 2011-09-20 07:21 | Added [12] BOKSIT = 50,0 kg | 90085
880675 | 18991 | 1400 | 5 | 2011-09-20 07:22 | Added [48] FeV = 30,0 kg | 90085
880676 | 18992 | 1400 | 5 | 2011-09-20 07:23 | Added [13] CaO = 350,0 kg | 90086
880677 | 18992 | 1400 | 5 | 2011-09-20 07:23 | Added [12] BOKSIT = 70,0 kg | 90086
880678 | 18991 | 1101 | 2 | 2011-09-20 07:24 | Celox measurment: Temperatura = 1521 °C, O2 = 0,0 ppm, C = 0,000 %, Al = 0,000 % | 90085
880679 | 18991 | 1252 | 3 | 2011-09-20 07:29 | Heating start 500 kWh | 90085
880680 | 18991 | 1361 | 4 | 2011-09-20 07:35 | Zahteva za analizo z VPP na Spectro: 90085/ 5 e Ferk Jože | 90085
880681 | 18991 | 1400 | 5 | 2011-09-20 07:42 | Added [35] FeMo = 20,0 kg | 90085
880682 | 18991 | 1400 | 5 | 2011-09-20 07:42 | Added [33] FeMnC = 60,0 kg | 90085
880683 | 18991 | 1400 | 5 | 2011-09-20 07:42 | Added [27] FeCrC = 70,0 kg | 90085
880684 | 18991 | 1400 | 5 | 2011-09-20 07:42 | Added [10] Al bloki = 4,0 kg | 90085
880685 | 18991 | 1251 | 3 | 2011-09-20 07:44 | Vacuum start | 90085
880686 | 18991 | 1254 | 3 | 2011-09-20 07:48 | Degassing start | 90085
880687 | 18991 | 1253 | 3 | 2011-09-20 08:13 | Degassing stop | 90085
880688 | 18991 | 1400 | 5 | 2011-09-20 08:16 | Added [12] BOKSIT = 120,0 kg | 90085
880689 | 18991 | 1362 | 4 | 2011-09-20 08:18 | Chemical analysis request at LFVD in chemical lab: 90085/10 Ferk Jože | 90085
880690 | 18991 | 1361 | 4 | 2011-09-20 08:19 | Zahteva za analizo z VPP na Spectro: 90085/ 6 e Ferk Jože | 90085
880691 | 18991 | 1101 | 2 | 2011-09-20 08:19 | Celox measurment: Temperatura = 1468 °C, O2 = 0,0 ppm, C = 0,000 %, Al = 0,000 % | 90085
880696 | 18991 | 1400 | 5 | 2011-09-20 08:37 | Added [35] FeMo = 10,0 kg | 90085
880697 | 18991 | 1400 | 5 | 2011-09-20 08:37 | Added [48] FeV = 10,0 kg | 90085
880698 | 18991 | 1400 | 5 | 2011-09-20 08:37 | Added [27] FeCrC = 100,0 kg | 90085
880699 | 18991 | 1400 | 5 | 2011-09-20 08:37 | Added [17] Cfi13 = 55,2 kg | 90085
880700 | 18991 | 1400 | 5 | 2011-09-20 08:37 | Added [72] Al opl.zica = 5,0 kg | 90085
880694 | 18991 | 1252 | 3 | 2011-09-20 08:38 | Heating start 200 kWh | 90085
880692 | 18991 | 1101 | 2 | 2011-09-20 08:43 | Celox measurment: Temperatura = 0 °C, O2 = 0,0 ppm, C = 0,000 %, Al = 0,000 % | 90085
880693 | 18991 | 1101 | 2 | 2011-09-20 08:43 | Celox measurment: Temperatura = 1451 °C, O2 = 0,0 ppm, C = 0,000 %, Al = 0,000 % | 90085
880695 | 18991 | 1252 | 3 | 2011-09-20 08:44 | Heating start 300 kWh | 90085
880701 | 18991 | 1361 | 4 | 2011-09-20 08:47 | Zahteva za analizo z VPP na Spectro: 90085/ 7 e Ferk Jože | 90085
880702 | 18991 | 1101 | 2 | 2011-09-20 08:52 | Celox measurment: Temperatura = 1459 °C, O2 = 0,0 ppm, C = 0,000 %, Al = 0,000 % | 90085
880710 | 18992 | 1400 | 5 | 2011-09-20 08:55 | Added [48] FeV = 250,0 kg | 90086
880711 | 18992 | 1400 | 5 | 2011-09-20 08:55 | Added [52] KARBORITmleti = 30,0 kg | 90086
880703 | 18991 | 1400 | 5 | 2011-09-20 08:57 | Added [15] CASIfi13 = 15,2 kg | 90085
880709 | 18992 | 1400 | 5 | 2011-09-20 08:58 | Added [76] Kalcijev karbid = 50,0 kg | 90086
880704 | 18991 | 1101 | 2 | 2011-09-20 09:00 | Celox measurment: Temperatura = 1701 °C, O2 = 1,0 ppm, C = 0,000 %, Al = 0,340 % | 90085
880705 | 18991 | 1101 | 2 | 2011-09-20 09:01 | Celox measurment: Temperatura = 1503 °C, O2 = 17,5 ppm, C = 0,000 %, Al = 0,000 % | 90085
880706 | 18991 | 1362 | 4 | 2011-09-20 09:01 | Chemical analysis request at LFVD in chemical lab: 90085/ 0 Ferk Jože | 90085
880707 | 18991 | 1016 | 1 | 2011-09-20 09:01 | Heat stop 90085 | 90085
880708 | 18992 | 1015 | 1 | 2011-09-20 09:02 | Heat start 90086 | 90086
880712 | 18992 | 1400 | 5 | 2011-09-20 09:11 | Added [35] FeMo = 90,0 kg | 90086
880713 | 18992 | 1400 | 5 | 2011-09-20 09:11 | Added [48] FeV = 20,0 kg | 90086
880714 | 18992 | 1400 | 5 | 2011-09-20 09:11 | Added [33] FeMnC = 70,0 kg | 90086
880715 | 18992 | 1400 | 5 | 2011-09-20 09:11 | Added [41] FeSi = 60,0 kg | 90086
880716 | 18992 | 1400 | 5 | 2011-09-20 09:11 | Added [27] FeCrC = 500,0 kg | 90086
880717 | 18992 | 1400 | 5 | 2011-09-20 09:11 | Added [10] Al bloki = 8,0 kg | 90086
880718 | 18992 | 1400 | 5 | 2011-09-20 09:11 | Added [52] KARBORITmleti = 50,0 kg | 90086
880719 | 18992 | 1101 | 2 | 2011-09-20 09:17 | Celox measurment: Temperatura = 1481 °C, O2 = 0,0 ppm, C = 0,000 %, Al = 0,000 % | 90086
880720 | 18992 | 1252 | 3 | 2011-09-20 09:17 | Heating start 1000 kWh | 90086
880721 | 18992 | 1361 | 4 | 2011-09-20 09:26 | Zahteva za analizo z VPP na Spectro: 90086/ 5 e Ferk Jože | 90086
880722 | 18992 | 1252 | 3 | 2011-09-20 09:27 | Heating start 200 kWh | 90086
880723 | 18992 | 1101 | 2 | 2011-09-20 09:31 | Celox measurment: Temperatura = 1510 °C, O2 = 0,0 ppm, C = 0,000 %, Al = 0,000 % | 90086
880724 | 18992 | 1252 | 3 | 2011-09-20 09:32 | Heating start 200 kWh | 90086
880725 | 18992 | 1400 | 5 | 2011-09-20 09:37 | Added [35] FeMo = 30,0 kg | 90086
880726 | 18992 | 1400 | 5 | 2011-09-20 09:37 | Added [27] FeCrC = 200,0 kg | 90086
880727 | 18992 | 1400 | 5 | 2011-09-20 09:37 | Added [10] Al bloki = 4,0 kg | 90086
880728 | 18992 | 1400 | 5 | 2011-09-20 09:37 | Added [52] KARBORITmleti = 10,0 kg | 90086
880729 | 18992 | 1251 | 3 | 2011-09-20 09:40 | Vacuum start | 90086
880732 | 18992 | 1254 | 3 | 2011-09-20 09:44 | Degassing start | 90086
880733 | 18992 | 1253 | 3 | 2011-09-20 10:10 | Degassing stop | 90086
880734 | 18992 | 1400 | 5 | 2011-09-20 10:12 | Added [12] BOKSIT = 120,0 kg | 90086
880735 | 18992 | 1362 | 4 | 2011-09-20 10:14 | Chemical analysis request at LFVD in chemical lab: 90086/ 0 Ferk Jože | 90086
880736 | 18992 | 1101 | 2 | 2011-09-20 10:14 | Celox measurment: Temperatura = 1467 °C, O2 = 0,0 ppm, C = 0,000 %, Al = 0,000 % | 90086
880737 | 18992 | 1361 | 4 | 2011-09-20 10:14 | Zahteva za analizo z VPP na Spectro: 90086/ 6 e Ferk Jože | 90086
880738 | 18992 | 1361 | 4 | 2011-09-20 10:20 | Zahteva za analizo z VPP na Spectro: 90086/ 6 e Ferk Jože | 90086
880739 | 18992 | 1362 | 4 | 2011-09-20 10:21 | Chemical analysis request at LFVD in chemical lab: 90086/10 Ferk Jože | 90086
880740 | 18992 | 1361 | 4 | 2011-09-20 10:24 | Zahteva za analizo z VPP na Spectro: 90086/ 6 e Ferk Jože | 90086
880741 | 18992 | 1101 | 2 | 2011-09-20 10:30 | Celox measurment: Temperatura = 1452 °C, O2 = 0,0 ppm, C = 0,000 %, Al = 0,000 % | 90086
880742 | 18992 | 1252 | 3 | 2011-09-20 10:31 | Heating start 200 kWh | 90086
880743 | 18992 | 1400 | 5 | 2011-09-20 10:32 | Added [72] Al opl.zica = 2,1 kg | 90086
880744 | 18992 | 1101 | 2 | 2011-09-20 10:37 | Celox measurment: Temperatura = 1457 °C, O2 = 0,0 ppm, C = 0,000 %, Al = 0,000 % | 90086
880745 | 18992 | 1400 | 5 | 2011-09-20 10:41 | Added [15] CASIfi13 = 14,5 kg | 90086
880746 | 18992 | 1016 | 1 | 2011-09-20 10:45 | Heat stop 90086 | 90086
880949 | 18998 | 1400 | 5 | 2011-09-21 02:20 | Added [13] CaO = 350,0 kg | 90092
880950 | 18998 | 1400 | 5 | 2011-09-21 02:20 | Added [12] BOKSIT = 80,0 kg | 90092
880974 | 18998 | 1015 | 1 | 2011-09-21 04:07 | Heat start 90092 | 90092
880975 | 18999 | 1400 | 5 | 2011-09-21 04:07 | Added [13] CaO = 300,0 kg | 90093
880976 | 18999 | 1400 | 5 | 2011-09-21 04:07 | Added [12] BOKSIT = 80,0 kg | 90093
880977 | 18998 | 1400 | 5 | 2011-09-21 04:13 | Added [35] FeMo = 68,0 kg | 90092
880978 | 18998 | 1400 | 5 | 2011-09-21 04:13 | Added [48] FeV = 90,0 kg | 90092
880979 | 18998 | 1400 | 5 | 2011-09-21 04:13 | Added [41] FeSi = 117,0 kg | 90092
880980 | 18998 | 1400 | 5 | 2011-09-21 04:13 | Added [27] FeCrC = 900,0 kg | 90092
880981 | 18998 | 1400 | 5 | 2011-09-21 04:13 | Added [10] Al bloki = 4,0 kg | 90092
880982 | 18998 | 1101 | 2 | 2011-09-21 04:18 | Celox measurment: Temperatura = 1476 °C, O2 = 0,0 ppm, C = 0,000 %, Al = 0,000 % | 90092
880983 | 18998 | 1252 | 3 | 2011-09-21 04:20 | Heating start 1000 kWh | 90092
880984 | 18998 | 1362 | 4 | 2011-09-21 04:31 | Chemical analysis request at LFVD in chemical lab: 90092/ 9 Gorensek Peter | 90092
880985 | 18998 | 1101 | 2 | 2011-09-21 04:32 | Celox measurment: Temperatura = 1494 °C, O2 = 0,0 ppm, C = 0,000 %, Al = 0,000 % | 90092
880986 | 18998 | 1252 | 3 | 2011-09-21 04:40 | Heating start 1200 kWh | 90092
880987 | 18998 | 1400 | 5 | 2011-09-21 04:48 | Added [35] FeMo = 50,0 kg | 90092
880988 | 18998 | 1400 | 5 | 2011-09-21 04:48 | Added [48] FeV = 46,0 kg | 90092
880989 | 18998 | 1400 | 5 | 2011-09-21 04:48 | Added [33] FeMnC = 34,0 kg | 90092
880990 | 18998 | 1400 | 5 | 2011-09-21 04:48 | Added [41] FeSi = 33,0 kg | 90092
880991 | 18998 | 1400 | 5 | 2011-09-21 04:48 | Added [27] FeCrC = 305,0 kg | 90092
880992 | 18998 | 1400 | 5 | 2011-09-21 04:48 | Added [52] KARBORITmleti = 51,0 kg | 90092
880993 | 18998 | 1251 | 3 | 2011-09-21 04:50 | Vacuum start | 90092
880994 | 18998 | 1254 | 3 | 2011-09-21 04:53 | Degassing start | 90092
880995 | 18998 | 1253 | 3 | 2011-09-21 05:29 | Degassing stop | 90092
880996 | 18998 | 1400 | 5 | 2011-09-21 05:31 | Added [12] BOKSIT = 100,0 kg | 90092
880997 | 18998 | 1400 | 5 | 2011-09-21 05:31 | Added [21] EPŽ žlindra = 120,0 kg | 90092
880998 | 18998 | 1362 | 4 | 2011-09-21 05:32 | Chemical analysis request at LFVD in chemical lab: 90092/10 Gorensek Peter | 90092
880999 | 18998 | 1101 | 2 | 2011-09-21 05:36 | Celox measurment: Temperatura = 1458 °C, O2 = 0,0 ppm, C = 0,000 %, Al = 0,000 % | 90092
881000 | 18998 | 1252 | 3 | 2011-09-21 05:38 | Heating start 500 kWh | 90092
881007 | 18999 | 1400 | 5 | 2011-09-21 05:40 | Added [48] FeV = 350,0 kg | 90093
881008 | 18999 | 1400 | 5 | 2011-09-21 05:42 | Added [76] Kalcijev karbid = 50,0 kg | 90093
881001 | 18998 | 1400 | 5 | 2011-09-21 05:45 | Added [35] FeMo = 20,0 kg | 90092
881002 | 18998 | 1400 | 5 | 2011-09-21 05:45 | Added [48] FeV = 12,0 kg | 90092
881003 | 18998 | 1400 | 5 | 2011-09-21 05:45 | Added [17] Cfi13 = 16,6 kg | 90092
881004 | 18998 | 1101 | 2 | 2011-09-21 05:47 | Celox measurment: Temperatura = 1470 °C, O2 = 0,0 ppm, C = 0,000 %, Al = 0,000 % | 90092
881005 | 18998 | 1252 | 3 | 2011-09-21 05:47 | Heating start 200 kWh | 90092
881006 | 18998 | 1400 | 5 | 2011-09-21 05:53 | Added [15] CASIfi13 = 15,0 kg | 90092
881009 | 18998 | 1016 | 1 | 2011-09-21 05:58 | Heat stop 90092 | 90092
881010 | 18999 | 1015 | 1 | 2011-09-21 05:59 | Heat start 90093 | 90093
881011 | 18999 | 1400 | 5 | 2011-09-21 06:07 | Added [35] FeMo = 50,0 kg | 90093
881012 | 18999 | 1400 | 5 | 2011-09-21 06:07 | Added [48] FeV = 40,0 kg | 90093
881013 | 18999 | 1400 | 5 | 2011-09-21 06:07 | Added [33] FeMnC = 65,0 kg | 90093
881014 | 18999 | 1400 | 5 | 2011-09-21 06:07 | Added [41] FeSi = 70,0 kg | 90093
881015 | 18999 | 1400 | 5 | 2011-09-21 06:07 | Added [27] FeCrC = 560,0 kg | 90093
881016 | 18999 | 1101 | 2 | 2011-09-21 06:13 | Celox measurment: Temperatura = 1487 °C, O2 = 0,0 ppm, C = 0,000 %, Al = 0,000 % | 90093
881017 | 18999 | 1252 | 3 | 2011-09-21 06:14 | Heating start 1500 kWh | 90093
881018 | 18999 | 1361 | 4 | 2011-09-21 06:31 | Zahteva za analizo z VPP na Spectro: 90093/ 5 e Kotnik Marijan | 90093
881019 | 18999 | 1101 | 2 | 2011-09-21 06:31 | Celox measurment: Temperatura = 1529 °C, O2 = 0,0 ppm, C = 0,000 %, Al = 0,000 % | 90093
881020 | 18999 | 1362 | 4 | 2011-09-21 06:31 | Chemical analysis request at LFVD in chemical lab: 90092/ 0 Gorensek Peter | 90092
881021 | 18999 | 1252 | 3 | 2011-09-21 06:31 | Heating start 200 kWh | 90093
881022 | 18999 | 1400 | 5 | 2011-09-21 06:38 | Added [35] FeMo = 35,0 kg | 90093
881023 | 18999 | 1400 | 5 | 2011-09-21 06:38 | Added [48] FeV = 5,0 kg | 90093
881024 | 18999 | 1400 | 5 | 2011-09-21 06:38 | Added [27] FeCrC = 70,0 kg | 90093
881025 | 18999 | 1251 | 3 | 2011-09-21 06:41 | Vacuum start | 90093
881026 | 18999 | 1254 | 3 | 2011-09-21 06:50 | Degassing start | 90093
881027 | 19000 | 1400 | 5 | 2011-09-21 07:12 | Added [13] CaO = 350,0 kg | 90094
881028 | 19000 | 1400 | 5 | 2011-09-21 07:12 | Added [12] BOKSIT = 70,0 kg | 90094
881029 | 19000 | 1400 | 5 | 2011-09-21 07:12 | Added [48] FeV = 280,0 kg | 90094
881030 | 19000 | 1400 | 5 | 2011-09-21 07:12 | Added [41] FeSi = 60,0 kg | 90094
881031 | 18999 | 1253 | 3 | 2011-09-21 07:25 | Degassing stop | 90093
881032 | 18999 | 1362 | 4 | 2011-09-21 07:26 | Chemical analysis request at LFVD in chemical lab: 90093/ 9 Kotnik Marijan | 90093
881033 | 18999 | 1400 | 5 | 2011-09-21 07:27 | Added [12] BOKSIT = 100,0 kg | 90093
881037 | 19000 | 1400 | 5 | 2011-09-21 07:30 | Added [76] Kalcijev karbid = 50,0 kg | 90094
881034 | 18999 | 1101 | 2 | 2011-09-21 07:30 | Celox measurment: Temperatura = 1481 °C, O2 = 0,0 ppm, C = 0,000 %, Al = 0,000 % | 90093
881043 | 19000 | 1400 | 5 | 2011-09-21 07:31 | Added [35] FeMo = 90,0 kg | 90094
881044 | 19000 | 1400 | 5 | 2011-09-21 07:31 | Added [48] FeV = 20,0 kg | 90094
881045 | 19000 | 1400 | 5 | 2011-09-21 07:31 | Added [33] FeMnC = 30,0 kg | 90094
881046 | 19000 | 1400 | 5 | 2011-09-21 07:31 | Added [41] FeSi = 60,0 kg | 90094
881047 | 19000 | 1400 | 5 | 2011-09-21 07:31 | Added [52] KARBORITmleti = 90,0 kg | 90094
881035 | 18999 | 1111 | 2 | 2011-09-21 07:32 | Hydris meritev: H2 = 2,10 ppm, PBL = 1497 hPa, PSU = 843 hPa | 90093
881048 | 19000 | 1400 | 5 | 2011-09-21 07:34 | Added [76] Kalcijev karbid = 50,0 kg | 90094
881036 | 18999 | 1252 | 3 | 2011-09-21 07:35 | Heating start 200 kWh | 90093
881038 | 18999 | 1400 | 5 | 2011-09-21 07:40 | Added [48] FeV = 12,0 kg | 90093
881039 | 18999 | 1400 | 5 | 2011-09-21 07:40 | Added [41] FeSi = 20,0 kg | 90093
881040 | 18999 | 1400 | 5 | 2011-09-21 07:40 | Added [27] FeCrC = 55,0 kg | 90093
881041 | 18999 | 1400 | 5 | 2011-09-21 07:40 | Added [17] Cfi13 = 22,1 kg | 90093
881042 | 18999 | 1400 | 5 | 2011-09-21 07:40 | Added [72] Al opl.zica = 3,3 kg | 90093
881049 | 18999 | 1101 | 2 | 2011-09-21 07:43 | Celox measurment: Temperatura = 1477 °C, O2 = 0,0 ppm, C = 0,000 %, Al = 0,000 % | 90093
881050 | 18999 | 1400 | 5 | 2011-09-21 07:46 | Added [27] FeCrC = 30,0 kg | 90093
881051 | 18999 | 1400 | 5 | 2011-09-21 07:46 | Added [15] CASIfi13 = 14,7 kg | 90093
881052 | 18999 | 1362 | 4 | 2011-09-21 07:48 | Chemical analysis request at LFVD in chemical lab: 90093/ 0 Kotnik Marijan | 90093
881053 | 18999 | 1016 | 1 | 2011-09-21 07:52 | Heat stop 90093 | 90093
881054 | 19000 | 1015 | 1 | 2011-09-21 07:52 | Heat start 90094 | 90094
881055 | 19001 | 1400 | 5 | 2011-09-21 07:56 | Added [13] CaO = 400,0 kg | 90095
881056 | 19001 | 1400 | 5 | 2011-09-21 07:56 | Added [12] BOKSIT = 90,0 kg | 90095
881057 | 19000 | 1101 | 2 | 2011-09-21 08:01 | Celox measurment: Temperatura = 1550 °C, O2 = 0,0 ppm, C = 0,000 %, Al = 0,000 % | 90094
881058 | 19000 | 1400 | 5 | 2011-09-21 08:03 | Added [35] FeMo = 70,0 kg | 90094
881059 | 19000 | 1400 | 5 | 2011-09-21 08:03 | Added [48] FeV = 60,0 kg | 90094
881060 | 19000 | 1400 | 5 | 2011-09-21 08:03 | Added [33] FeMnC = 20,0 kg | 90094
881061 | 19000 | 1400 | 5 | 2011-09-21 08:03 | Added [41] FeSi = 70,0 kg | 90094
881062 | 19000 | 1400 | 5 | 2011-09-21 08:03 | Added [52] KARBORITmleti = 25,0 kg | 90094
881063 | 19000 | 1251 | 3 | 2011-09-21 08:05 | Vacuum start | 90094
881064 | 19000 | 1254 | 3 | 2011-09-21 08:11 | Degassing start | 90094
881065 | 19000 | 1253 | 3 | 2011-09-21 08:41 | Degassing stop | 90094
881066 | 19000 | 1362 | 4 | 2011-09-21 08:42 | Chemical analysis request at LFVD in chemical lab: 90094/ 9 Kotnik Marijan | 90094
881067 | 19000 | 1400 | 5 | 2011-09-21 08:43 | Added [12] BOKSIT = 120,0 kg | 90094
881068 | 19000 | 1101 | 2 | 2011-09-21 08:45 | Celox measurment: Temperatura = 1491 °C, O2 = 0,0 ppm, C = 0,000 %, Al = 0,000 % | 90094
881069 | 19000 | 1400 | 5 | 2011-09-21 08:53 | Added [17] Cfi13 = 27,6 kg | 90094
881070 | 19000 | 1400 | 5 | 2011-09-21 08:53 | Added [72] Al opl.zica = 2,0 kg | 90094
881071 | 19000 | 1101 | 2 | 2011-09-21 08:57 | Celox measurment: Temperatura = 1476 °C, O2 = 0,0 ppm, C = 0,000 %, Al = 0,000 % | 90094
881072 | 19000 | 1252 | 3 | 2011-09-21 08:58 | Heating start 200 kWh | 90094
881073 | 19000 | 1101 | 2 | 2011-09-21 09:08 | Celox measurment: Temperatura = 1476 °C, O2 = 0,0 ppm, C = 0,000 %, Al = 0,000 % | 90094
881074 | 19000 | 1252 | 3 | 2011-09-21 09:08 | Heating start 100 kWh | 90094
881075 | 19000 | 1400 | 5 | 2011-09-21 09:12 | Added [27] FeCrC = 70,0 kg | 90094
881076 | 19000 | 1400 | 5 | 2011-09-21 09:13 | Added [15] CASIfi13 = 14,3 kg | 90094
881077 | 19000 | 1362 | 4 | 2011-09-21 09:14 | Chemical analysis request at LFVD in chemical lab: 90094/ 0 Kotnik Marijan | 90094
881081 | 19001 | 1400 | 5 | 2011-09-21 09:15 | Added [35] FeMo = 150,0 kg | 90095
881082 | 19001 | 1400 | 5 | 2011-09-21 09:15 | Added [48] FeV = 220,0 kg | 90095
881083 | 19001 | 1400 | 5 | 2011-09-21 09:15 | Added [33] FeMnC = 40,0 kg | 90095
881084 | 19001 | 1400 | 5 | 2011-09-21 09:15 | Added [41] FeSi = 30,0 kg | 90095
881085 | 19001 | 1400 | 5 | 2011-09-21 09:15 | Added [27] FeCrC = 200,0 kg | 90095
881086 | 19001 | 1400 | 5 | 2011-09-21 09:15 | Added [52] KARBORITmleti = 45,0 kg | 90095
881080 | 19001 | 1400 | 5 | 2011-09-21 09:18 | Added [76] Kalcijev karbid = 50,0 kg | 90095
881078 | 19000 | 1016 | 1 | 2011-09-21 09:20 | Heat stop 90094 | 90094
881079 | 19001 | 1015 | 1 | 2011-09-21 09:22 | Heat start 90095 | 90095
881088 | 19001 | 1400 | 5 | 2011-09-21 09:30 | Added [41] FeSi = 40,0 kg | 90095
881087 | 19001 | 1101 | 2 | 2011-09-21 09:30 | Celox measurment: Temperatura = 1542 °C, O2 = 0,0 ppm, C = 0,000 %, Al = 0,000 % | 90095
881089 | 19001 | 1400 | 5 | 2011-09-21 09:31 | Added [13] CaO = 200,0 kg | 90095
881090 | 19001 | 1400 | 5 | 2011-09-21 09:31 | Added [12] BOKSIT = 50,0 kg | 90095
881091 | 19001 | 1400 | 5 | 2011-09-21 09:32 | Added [35] FeMo = 20,0 kg | 90095
881092 | 19001 | 1400 | 5 | 2011-09-21 09:32 | Added [48] FeV = 45,0 kg | 90095
881093 | 19001 | 1400 | 5 | 2011-09-21 09:32 | Added [27] FeCrC = 70,0 kg | 90095
881094 | 19001 | 1101 | 2 | 2011-09-21 09:38 | Celox measurment: Temperatura = 1517 °C, O2 = 0,0 ppm, C = 0,000 %, Al = 0,000 % | 90095
881095 | 19001 | 1252 | 3 | 2011-09-21 09:38 | Heating start 800 kWh | 90095
881096 | 19001 | 1101 | 2 | 2011-09-21 09:50 | Celox measurment: Temperatura = 1531 °C, O2 = 0,0 ppm, C = 0,000 %, Al = 0,000 % | 90095
881097 | 19001 | 1361 | 4 | 2011-09-21 09:50 | Zahteva za analizo z VPP na Spectro: 90095/ 5 e Kotnik Marijan | 90095
881098 | 19001 | 1252 | 3 | 2011-09-21 09:50 | Heating start 300 kWh | 90095
881099 | 19001 | 1400 | 5 | 2011-09-21 09:57 | Added [35] FeMo = 28,0 kg | 90095
881100 | 19001 | 1400 | 5 | 2011-09-21 09:57 | Added [33] FeMnC = 35,0 kg | 90095
881101 | 19001 | 1400 | 5 | 2011-09-21 09:57 | Added [41] FeSi = 20,0 kg | 90095
881102 | 19001 | 1400 | 5 | 2011-09-21 09:57 | Added [27] FeCrC = 100,0 kg | 90095
881103 | 19001 | 1251 | 3 | 2011-09-21 10:01 | Vacuum start | 90095
881104 | 19001 | 1254 | 3 | 2011-09-21 10:07 | Degassing start | 90095
881113 | 19002 | 1400 | 5 | 2011-09-21 10:30 | Added [13] CaO = 500,0 kg | 90096
881114 | 19002 | 1400 | 5 | 2011-09-21 10:30 | Added [12] BOKSIT = 100,0 kg | 90096
881105 | 19001 | 1253 | 3 | 2011-09-21 10:40 | Degassing stop | 90095
881106 | 19001 | 1400 | 5 | 2011-09-21 10:42 | Added [12] BOKSIT = 150,0 kg | 90095
881107 | 19001 | 1361 | 4 | 2011-09-21 10:45 | Zahteva za analizo z VPP na Spectro: 90095/ 6 e Kotnik Marijan | 90095
881108 | 19001 | 1362 | 4 | 2011-09-21 10:45 | Chemical analysis request at LFVD in chemical lab: 90095/ 9 Kotnik Marijan | 90095
881109 | 19001 | 1101 | 2 | 2011-09-21 10:46 | Celox measurment: Temperatura = 1452 °C, O2 = 0,0 ppm, C = 0,000 %, Al = 0,000 % | 90095
881110 | 19001 | 1252 | 3 | 2011-09-21 10:46 | Heating start 800 kWh | 90095
881111 | 19001 | 1400 | 5 | 2011-09-21 10:55 | Added [17] Cfi13 = 11,0 kg | 90095
881112 | 19001 | 1101 | 2 | 2011-09-21 10:56 | Celox measurment: Temperatura = 1464 °C, O2 = 0,0 ppm, C = 0,000 %, Al = 0,000 % | 90095
881115 | 19001 | 1252 | 3 | 2011-09-21 10:59 | Heating start 500 kWh | 90095
881116 | 19001 | 1101 | 2 | 2011-09-21 11:07 | Celox measurment: Temperatura = 1496 °C, O2 = 0,0 ppm, C = 0,000 %, Al = 0,000 % | 90095
881117 | 19001 | 1101 | 2 | 2011-09-21 11:12 | Celox measurment: Temperatura = 0 °C, O2 = 0,0 ppm, C = 0,000 %, Al = 0,000 % | 90095
881118 | 19001 | 1101 | 2 | 2011-09-21 11:13 | Celox measurment: Temperatura = 1490 °C, O2 = 0,0 ppm, C = 0,000 %, Al = 0,000 % | 90095
881119 | 19001 | 1400 | 5 | 2011-09-21 11:15 | Added [15] CASIfi13 = 14,5 kg | 90095
881120 | 19001 | 1362 | 4 | 2011-09-21 11:17 | Chemical analysis request at LFVD in chemical lab: 90095/ 0 Kotnik Marijan | 90095
881127 | 19002 | 1400 | 5 | 2011-09-21 11:20 | Added [35] FeMo = 50,0 kg | 90096
881128 | 19002 | 1400 | 5 | 2011-09-21 11:20 | Added [48] FeV = 380,0 kg | 90096
881129 | 19002 | 1400 | 5 | 2011-09-21 11:20 | Added [10] Al bloki = 8,0 kg | 90096
881130 | 19002 | 1400 | 5 | 2011-09-21 11:20 | Added [52] KARBORITmleti = 30,0 kg | 90096
881121 | 19001 | 1016 | 1 | 2011-09-21 11:21 | Heat stop 90095 | 90095
881122 | 19002 | 1015 | 1 | 2011-09-21 11:22 | Heat start 90096 | 90096
881123 | 19002 | 1400 | 5 | 2011-09-21 11:23 | Added [76] Kalcijev karbid = 50,0 kg | 90096
881126 | 19002 | 1101 | 2 | 2011-09-21 11:29 | Celox measurment: Temperatura = 1528 °C, O2 = 0,0 ppm, C = 0,000 %, Al = 0,000 % | 90096
881131 | 19002 | 1400 | 5 | 2011-09-21 11:32 | Added [33] FeMnC = 30,0 kg | 90096
881132 | 19002 | 1400 | 5 | 2011-09-21 11:32 | Added [12] BOKSIT = 30,0 kg | 90096
881133 | 19002 | 1400 | 5 | 2011-09-21 11:34 | Added [35] FeMo = 25,0 kg | 90096
881134 | 19002 | 1400 | 5 | 2011-09-21 11:34 | Added [48] FeV = 60,0 kg | 90096
881135 | 19002 | 1400 | 5 | 2011-09-21 11:34 | Added [41] FeSi = 50,0 kg | 90096
881136 | 19002 | 1400 | 5 | 2011-09-21 11:34 | Added [27] FeCrC = 350,0 kg | 90096
881137 | 19002 | 1400 | 5 | 2011-09-21 11:34 | Added [10] Al bloki = 8,0 kg | 90096
881142 | 19002 | 1101 | 2 | 2011-09-21 11:39 | Celox measurment: Temperatura = 0 °C, O2 = 0,0 ppm, C = 0,000 %, Al = 0,000 % | 90096
881143 | 19002 | 1101 | 2 | 2011-09-21 11:40 | Celox measurment: Temperatura = 1493 °C, O2 = 0,0 ppm, C = 0,000 %, Al = 0,000 % | 90096
881144 | 19002 | 1252 | 3 | 2011-09-21 11:40 | Heating start 800 kWh | 90096
881149 | 19002 | 1101 | 2 | 2011-09-21 11:49 | Celox measurment: Temperatura = 1517 °C, O2 = 0,0 ppm, C = 0,000 %, Al = 0,000 % | 90096
881150 | 19002 | 1362 | 4 | 2011-09-21 11:49 | Chemical analysis request at LFVD in chemical lab: 90096/ 9 Kotnik Marijan | 90096
881151 | 19002 | 1252 | 3 | 2011-09-21 11:51 | Heating start 400 kWh | 90096
881152 | 19002 | 1400 | 5 | 2011-09-21 12:04 | Added [35] FeMo = 20,0 kg | 90096
881153 | 19002 | 1400 | 5 | 2011-09-21 12:04 | Added [48] FeV = 10,0 kg | 90096
881154 | 19002 | 1400 | 5 | 2011-09-21 12:04 | Added [33] FeMnC = 25,0 kg | 90096
881155 | 19002 | 1400 | 5 | 2011-09-21 12:04 | Added [27] FeCrC = 70,0 kg | 90096
881156 | 19002 | 1400 | 5 | 2011-09-21 12:04 | Added [52] KARBORITmleti = 35,0 kg | 90096
881157 | 19002 | 1251 | 3 | 2011-09-21 12:08 | Vacuum start | 90096
881158 | 19002 | 1254 | 3 | 2011-09-21 12:14 | Degassing start | 90096
881161 | 19002 | 1253 | 3 | 2011-09-21 12:48 | Degassing stop | 90096
881162 | 19002 | 1361 | 4 | 2011-09-21 12:49 | Zahteva za analizo z VPP na Spectro: 90096/ 6 e Kotnik Marijan | 90096
881163 | 19002 | 1362 | 4 | 2011-09-21 12:49 | Chemical analysis request at LFVD in chemical lab: 90096/10 Kotnik Marijan | 90096
881164 | 19002 | 1400 | 5 | 2011-09-21 12:50 | Added [12] BOKSIT = 30,0 kg | 90096
881165 | 19002 | 1400 | 5 | 2011-09-21 12:50 | Added [21] EPŽ žlindra = 150,0 kg | 90096
881166 | 19002 | 1101 | 2 | 2011-09-21 12:54 | Celox measurment: Temperatura = 1461 °C, O2 = 0,0 ppm, C = 0,000 %, Al = 0,000 % | 90096
881167 | 19002 | 1252 | 3 | 2011-09-21 12:54 | Heating start 200 kWh | 90096
881168 | 19002 | 1361 | 4 | 2011-09-21 12:55 | Zahteva za analizo z VPP na Spectro: 90096/ 6 e Kotnik Marijan | 90096
881169 | 19002 | 1252 | 3 | 2011-09-21 12:56 | Heating start 200 kWh | 90096
881170 | 19002 | 1101 | 2 | 2011-09-21 13:03 | Celox measurment: Temperatura = 1471 °C, O2 = 0,0 ppm, C = 0,000 %, Al = 0,000 % | 90096
881171 | 19002 | 1252 | 3 | 2011-09-21 13:04 | Heating start 300 kWh | 90096
881176 | 19002 | 1101 | 2 | 2011-09-21 13:16 | Celox measurment: Temperatura = 1479 °C, O2 = 0,0 ppm, C = 0,000 %, Al = 0,000 % | 90096
881177 | 19002 | 1400 | 5 | 2011-09-21 13:16 | Added [72] Al opl.zica = 5,9 kg | 90096
881178 | 19002 | 1400 | 5 | 2011-09-21 13:18 | Added [27] FeCrC = 70,0 kg | 90096
881179 | 19002 | 1400 | 5 | 2011-09-21 13:19 | Added [15] CASIfi13 = 14,5 kg | 90096
881180 | 19002 | 1362 | 4 | 2011-09-21 13:19 | Chemical analysis request at LFVD in chemical lab: 90096/ 0 Kotnik Marijan | 90096
881181 | 19002 | 1016 | 1 | 2011-09-21 13:25 | Heat stop 90096 | 90096
882515 | 19036 | 1400 | 5 | 2011-09-24 11:59 | Added [13] CaO = 350,0 kg | 90130
882516 | 19036 | 1400 | 5 | 2011-09-24 11:59 | Added [12] BOKSIT = 80,0 kg | 90130
882529 | 19036 | 1400 | 5 | 2011-09-24 13:30 | Added [35] FeMo = 130,0 kg | 90130
882530 | 19036 | 1400 | 5 | 2011-09-24 13:30 | Added [48] FeV = 330,0 kg | 90130
882531 | 19036 | 1400 | 5 | 2011-09-24 13:30 | Added [41] FeSi = 30,0 kg | 90130
882532 | 19036 | 1400 | 5 | 2011-09-24 13:32 | Added [76] Kalcijev karbid = 50,0 kg | 90130
882549 | 19036 | 1015 | 1 | 2011-09-24 14:09 | Heat start 90130 | 90130
882550 | 19036 | 1400 | 5 | 2011-09-24 14:14 | Added [35] FeMo = 50,0 kg | 90130
882551 | 19036 | 1400 | 5 | 2011-09-24 14:14 | Added [48] FeV = 60,0 kg | 90130
882552 | 19036 | 1400 | 5 | 2011-09-24 14:14 | Added [64] SiMn = 35,0 kg | 90130
882553 | 19036 | 1400 | 5 | 2011-09-24 14:14 | Added [41] FeSi = 55,0 kg | 90130
882554 | 19036 | 1400 | 5 | 2011-09-24 14:14 | Added [27] FeCrC = 535,0 kg | 90130
882555 | 19036 | 1400 | 5 | 2011-09-24 14:17 | Added [12] BOKSIT = 70,0 kg | 90130
882556 | 19036 | 1400 | 5 | 2011-09-24 14:17 | Added [13] CaO = 130,0 kg | 90130
882557 | 19036 | 1101 | 2 | 2011-09-24 14:19 | Celox measurment: Temperatura = 1514 °C, O2 = 0,0 ppm, C = 0,000 %, Al = 0,000 % | 90130
882558 | 19036 | 1252 | 3 | 2011-09-24 14:20 | Heating start 800 kWh | 90130
882559 | 19036 | 1101 | 2 | 2011-09-24 14:29 | Celox measurment: Temperatura = 1535 °C, O2 = 0,0 ppm, C = 0,000 %, Al = 0,000 % | 90130
882560 | 19036 | 1361 | 4 | 2011-09-24 14:30 | Zahteva za analizo z VPP na Spectro: 90130/ 5 e Obrovnik Boris | 90130
882561 | 19036 | 1252 | 3 | 2011-09-24 14:30 | Heating start 500 kWh | 90130
882562 | 19036 | 1400 | 5 | 2011-09-24 14:38 | Added [35] FeMo = 35,0 kg | 90130
882563 | 19036 | 1400 | 5 | 2011-09-24 14:38 | Added [48] FeV = 25,0 kg | 90130
882564 | 19036 | 1400 | 5 | 2011-09-24 14:38 | Added [26] FeCrA = 420,0 kg | 90130
882565 | 19036 | 1400 | 5 | 2011-09-24 14:38 | Added [27] FeCrC = 125,0 kg | 90130
882566 | 19036 | 1251 | 3 | 2011-09-24 14:40 | Vacuum start | 90130
882567 | 19036 | 1254 | 3 | 2011-09-24 14:43 | Degassing start | 90130
882570 | 19036 | 1253 | 3 | 2011-09-24 15:19 | Degassing stop | 90130
882571 | 19036 | 1361 | 4 | 2011-09-24 15:20 | Zahteva za analizo z VPP na Spectro: 90130/ 6 e Obrovnik Boris | 90130
882572 | 19036 | 1362 | 4 | 2011-09-24 15:20 | Chemical analysis request at LFVD in chemical lab: 90130/10 Obrovnik Boris | 90130
882573 | 19036 | 1400 | 5 | 2011-09-24 15:20 | Added [12] BOKSIT = 100,0 kg | 90130
882574 | 19036 | 1101 | 2 | 2011-09-24 15:23 | Celox measurment: Temperatura = 1488 °C, O2 = 0,0 ppm, C = 0,000 %, Al = 0,000 % | 90130
882575 | 19036 | 1400 | 5 | 2011-09-24 15:36 | Added [48] FeV = 25,0 kg | 90130
882576 | 19036 | 1400 | 5 | 2011-09-24 15:36 | Added [27] FeCrC = 200,0 kg | 90130
882579 | 19036 | 1400 | 5 | 2011-09-24 15:36 | Added [17] Cfi13 = 12,0 kg | 90130
882580 | 19036 | 1400 | 5 | 2011-09-24 15:36 | Added [72] Al opl.zica = 1,7 kg | 90130
882577 | 19036 | 1101 | 2 | 2011-09-24 15:38 | Celox measurment: Temperatura = 1472 °C, O2 = 0,0 ppm, C = 0,000 %, Al = 0,000 % | 90130
882578 | 19036 | 1252 | 3 | 2011-09-24 15:41 | Heating start 150 kWh | 90130
882581 | 19036 | 1400 | 5 | 2011-09-24 15:46 | Added [35] FeMo = 10,0 kg | 90130
882582 | 19036 | 1400 | 5 | 2011-09-24 15:47 | Added [15] CASIfi13 = 15,2 kg | 90130
882583 | 19036 | 1362 | 4 | 2011-09-24 15:47 | Chemical analysis request at LFVD in chemical lab: 90130/ 0 Obrovnik Boris | 90130
882584 | 19036 | 1016 | 1 | 2011-09-24 15:47 | Heat stop 90130 | 90130
883488 | 19061 | 1400 | 5 | 2011-09-27 19:29 | Added [13] CaO = 350,0 kg | 90155
883489 | 19061 | 1400 | 5 | 2011-09-27 19:29 | Added [12] BOKSIT = 90,0 kg | 90155
883506 | 19061 | 1400 | 5 | 2011-09-27 20:45 | Added [76] Kalcijev karbid = 50,0 kg | 90155
883510 | 19061 | 1015 | 1 | 2011-09-27 20:57 | Heat start 90155 | 90155
883511 | 19061 | 1400 | 5 | 2011-09-27 21:02 | Added [35] FeMo = 155,0 kg | 90155
883512 | 19061 | 1400 | 5 | 2011-09-27 21:02 | Added [48] FeV = 270,0 kg | 90155
883513 | 19061 | 1400 | 5 | 2011-09-27 21:02 | Added [33] FeMnC = 77,0 kg | 90155
883514 | 19061 | 1400 | 5 | 2011-09-27 21:02 | Added [41] FeSi = 102,0 kg | 90155
883515 | 19061 | 1400 | 5 | 2011-09-27 21:02 | Added [27] FeCrC = 250,0 kg | 90155
883516 | 19062 | 1400 | 5 | 2011-09-27 21:05 | Added [13] CaO = 300,0 kg | 90156
883517 | 19062 | 1400 | 5 | 2011-09-27 21:05 | Added [12] BOKSIT = 80,0 kg | 90156
883518 | 19061 | 1101 | 2 | 2011-09-27 21:07 | Celox measurment: Temperatura = 1558 °C, O2 = 0,0 ppm, C = 0,000 %, Al = 0,000 % | 90155
883519 | 19061 | 1361 | 4 | 2011-09-27 21:13 | Zahteva za analizo z VPP na Spectro: 90155/ 5 e Gorensek Peter | 90155
883520 | 19061 | 1400 | 5 | 2011-09-27 21:18 | Added [13] CaO = 150,0 kg | 90155
883521 | 19061 | 1400 | 5 | 2011-09-27 21:19 | Added [35] FeMo = 8,0 kg | 90155
883522 | 19061 | 1400 | 5 | 2011-09-27 21:19 | Added [48] FeV = 24,0 kg | 90155
883523 | 19061 | 1400 | 5 | 2011-09-27 21:19 | Added [27] FeCrC = 160,0 kg | 90155
883524 | 19061 | 1400 | 5 | 2011-09-27 21:19 | Added [10] Al bloki = 3,0 kg | 90155
883525 | 19061 | 1400 | 5 | 2011-09-27 21:19 | Added [52] KARBORITmleti = 40,0 kg | 90155
883526 | 19061 | 1251 | 3 | 2011-09-27 21:22 | Vacuum start | 90155
883527 | 19061 | 1254 | 3 | 2011-09-27 21:25 | Degassing start | 90155
883528 | 19061 | 1253 | 3 | 2011-09-27 22:02 | Degassing stop | 90155
883529 | 19061 | 1362 | 4 | 2011-09-27 22:02 | Chemical analysis request at LFVD in chemical lab: 90155/10 Gorensek Peter | 90155
883530 | 19061 | 1101 | 2 | 2011-09-27 22:04 | Celox measurment: Temperatura = 1461 °C, O2 = 0,0 ppm, C = 0,000 %, Al = 0,000 % | 90155
883531 | 19061 | 1252 | 3 | 2011-09-27 22:06 | Heating start 500 kWh | 90155
883532 | 19061 | 1400 | 5 | 2011-09-27 22:17 | Added [17] Cfi13 = 36,8 kg | 90155
883533 | 19061 | 1101 | 2 | 2011-09-27 22:19 | Celox measurment: Temperatura = 1469 °C, O2 = 0,0 ppm, C = 0,000 %, Al = 0,000 % | 90155
883534 | 19061 | 1252 | 3 | 2011-09-27 22:20 | Heating start 300 kWh | 90155
883535 | 19061 | 1101 | 2 | 2011-09-27 22:30 | Celox measurment: Temperatura = 1475 °C, O2 = 0,0 ppm, C = 0,000 %, Al = 0,000 % | 90155
883536 | 19061 | 1400 | 5 | 2011-09-27 22:31 | Added [72] Al opl.zica = 1,0 kg | 90155
883537 | 19061 | 1400 | 5 | 2011-09-27 22:32 | Added [15] CASIfi13 = 14,5 kg | 90155
883538 | 19061 | 1362 | 4 | 2011-09-27 22:33 | Chemical analysis request at LFVD in chemical lab: 90155/ 0 Gorensek Peter | 90155
883544 | 19062 | 1400 | 5 | 2011-09-27 22:35 | Added [48] FeV = 280,0 kg | 90156
883539 | 19062 | 1400 | 5 | 2011-09-27 22:37 | Added [76] Kalcijev karbid = 50,0 kg | 90156
883540 | 19061 | 1016 | 1 | 2011-09-27 22:38 | Heat stop 90155 | 90155
883541 | 19062 | 1015 | 1 | 2011-09-27 22:42 | Heat start 90156 | 90156
883546 | 19062 | 1400 | 5 | 2011-09-27 22:48 | Added [35] FeMo = 70,0 kg | 90156
883547 | 19062 | 1400 | 5 | 2011-09-27 22:48 | Added [33] FeMnC = 60,0 kg | 90156
883545 | 19062 | 1101 | 2 | 2011-09-27 22:48 | Celox measurment: Temperatura = 1551 °C, O2 = 0,0 ppm, C = 0,000 %, Al = 0,000 % | 90156
883548 | 19062 | 1400 | 5 | 2011-09-27 22:52 | Added [35] FeMo = 20,0 kg | 90156
883549 | 19062 | 1400 | 5 | 2011-09-27 22:52 | Added [33] FeMnC = 10,0 kg | 90156
883550 | 19062 | 1400 | 5 | 2011-09-27 22:52 | Added [27] FeCrC = 490,0 kg | 90156
883551 | 19062 | 1400 | 5 | 2011-09-27 22:52 | Added [52] KARBORITmleti = 10,0 kg | 90156
883552 | 19062 | 1251 | 3 | 2011-09-27 22:56 | Vacuum start | 90156
883555 | 19062 | 1254 | 3 | 2011-09-27 23:03 | Degassing start | 90156
883556 | 19062 | 1253 | 3 | 2011-09-27 23:33 | Degassing stop | 90156
883557 | 19062 | 1101 | 2 | 2011-09-27 23:37 | Celox measurment: Temperatura = 1458 °C, O2 = 0,0 ppm, C = 0,000 %, Al = 0,000 % | 90156
883558 | 19062 | 1252 | 3 | 2011-09-27 23:37 | Heating start 500 kWh | 90156
883559 | 19062 | 1362 | 4 | 2011-09-27 23:45 | Chemical analysis request at LFVD in chemical lab: 90156/10 Kotnik Marijan | 90156
883560 | 19062 | 1101 | 2 | 2011-09-27 23:48 | Celox measurment: Temperatura = 1469 °C, O2 = 0,0 ppm, C = 0,000 %, Al = 0,000 % | 90156
883561 | 19062 | 1252 | 3 | 2011-09-27 23:49 | Heating start 100 kWh | 90156
883562 | 19062 | 1400 | 5 | 2011-09-27 23:49 | Added [35] FeMo = 20,0 kg | 90156
883563 | 19062 | 1400 | 5 | 2011-09-27 23:49 | Added [17] Cfi13 = 22,1 kg | 90156
883564 | 19062 | 1400 | 5 | 2011-09-27 23:49 | Added [72] Al opl.zica = 2,5 kg | 90156
883565 | 19062 | 1101 | 2 | 2011-09-27 23:52 | Celox measurment: Temperatura = 1467 °C, O2 = 0,0 ppm, C = 0,000 %, Al = 0,000 % | 90156
883566 | 19062 | 1252 | 3 | 2011-09-27 23:52 | Heating start 200 kWh | 90156
883567 | 19062 | 1400 | 5 | 2011-09-27 23:56 | Added [15] CASIfi13 = 14,7 kg | 90156
883568 | 19062 | 1362 | 4 | 2011-09-27 23:57 | Chemical analysis request at LFVD in chemical lab: 90156/ 0 Kotnik Marijan | 90156
883569 | 19062 | 1016 | 1 | 2011-09-28 00:01 | Heat stop 90156 | 90156
883793 | 19068 | 1400 | 5 | 2011-09-28 11:51 | Added [12] BOKSIT = 80,0 kg | 90162
883794 | 19068 | 1400 | 5 | 2011-09-28 11:51 | Added [13] CaO = 400,0 kg | 90162
883810 | 19068 | 1015 | 1 | 2011-09-28 12:52 | Heat start 90162 | 90162
883813 | 19068 | 1400 | 5 | 2011-09-28 12:59 | Added [35] FeMo = 100,0 kg | 90162
883814 | 19068 | 1400 | 5 | 2011-09-28 12:59 | Added [48] FeV = 255,0 kg | 90162
883815 | 19068 | 1400 | 5 | 2011-09-28 12:59 | Added [33] FeMnC = 40,0 kg | 90162
883816 | 19068 | 1400 | 5 | 2011-09-28 12:59 | Added [41] FeSi = 80,0 kg | 90162
883817 | 19068 | 1400 | 5 | 2011-09-28 12:59 | Added [27] FeCrC = 750,0 kg | 90162
883818 | 19068 | 1400 | 5 | 2011-09-28 12:59 | Added [10] Al bloki = 12,0 kg | 90162
883819 | 19068 | 1400 | 5 | 2011-09-28 13:01 | Added [12] BOKSIT = 50,0 kg | 90162
883820 | 19068 | 1400 | 5 | 2011-09-28 13:01 | Added [13] CaO = 100,0 kg | 90162
883821 | 19068 | 1101 | 2 | 2011-09-28 13:04 | Celox measurment: Temperatura = 1505 °C, O2 = 0,0 ppm, C = 0,000 %, Al = 0,000 % | 90162
883822 | 19068 | 1252 | 3 | 2011-09-28 13:04 | Heating start 600 kWh | 90162
883823 | 19068 | 1101 | 2 | 2011-09-28 13:12 | Celox measurment: Temperatura = 1518 °C, O2 = 0,0 ppm, C = 0,000 %, Al = 0,000 % | 90162
883824 | 19068 | 1361 | 4 | 2011-09-28 13:12 | Zahteva za analizo z VPP na Spectro: 90162/ 5 e Obrovnik Boris | 90162
883825 | 19068 | 1252 | 3 | 2011-09-28 13:13 | Heating start 400 kWh | 90162
883826 | 19068 | 1400 | 5 | 2011-09-28 13:20 | Added [35] FeMo = 32,0 kg | 90162
883827 | 19068 | 1400 | 5 | 2011-09-28 13:20 | Added [48] FeV = 45,0 kg | 90162
883828 | 19068 | 1400 | 5 | 2011-09-28 13:20 | Added [27] FeCrC = 500,0 kg | 90162
883829 | 19068 | 1400 | 5 | 2011-09-28 13:20 | Added [10] Al bloki = 4,0 kg | 90162
883830 | 19068 | 1400 | 5 | 2011-09-28 13:20 | Added [52] KARBORITmleti = 20,0 kg | 90162
883831 | 19068 | 1251 | 3 | 2011-09-28 13:24 | Vacuum start | 90162
883832 | 19068 | 1254 | 3 | 2011-09-28 13:28 | Degassing start | 90162
883833 | 19069 | 1400 | 5 | 2011-09-28 13:49 | Added [13] CaO = 400,0 kg | 90163
883834 | 19069 | 1400 | 5 | 2011-09-28 13:49 | Added [12] BOKSIT = 100,0 kg | 90163
883835 | 19068 | 1253 | 3 | 2011-09-28 13:54 | Degassing stop | 90162
883836 | 19068 | 1361 | 4 | 2011-09-28 13:55 | Zahteva za analizo z VPP na Spectro: 90162/ 6 e Obrovnik Boris | 90162
883837 | 19068 | 1362 | 4 | 2011-09-28 13:56 | Chemical analysis request at LFVD in chemical lab: 90162/10 Obrovnik Boris | 90162
883838 | 19068 | 1101 | 2 | 2011-09-28 13:58 | Celox measurment: Temperatura = 1473 °C, O2 = 0,0 ppm, C = 0,000 %, Al = 0,000 % | 90162
883839 | 19068 | 1101 | 2 | 2011-09-28 14:14 | Celox measurment: Temperatura = 1460 °C, O2 = 0,0 ppm, C = 0,000 %, Al = 0,000 % | 90162
883840 | 19068 | 1400 | 5 | 2011-09-28 14:14 | Added [27] FeCrC = 100,0 kg | 90162
883841 | 19068 | 1400 | 5 | 2011-09-28 14:14 | Added [17] Cfi13 = 33,1 kg | 90162
883842 | 19068 | 1252 | 3 | 2011-09-28 14:17 | Heating start 250 kWh | 90162
883843 | 19068 | 1361 | 4 | 2011-09-28 14:23 | Zahteva za analizo z VPP na Spectro: 90162/ 7 e Obrovnik Boris | 90162
883844 | 19068 | 1400 | 5 | 2011-09-28 14:29 | Added [72] Al opl.zica = 1,2 kg | 90162
883845 | 19068 | 1400 | 5 | 2011-09-28 14:32 | Added [15] CASIfi13 = 15,6 kg | 90162
883857 | 19069 | 1400 | 5 | 2011-09-28 14:33 | Added [48] FeV = 200,0 kg | 90163
883846 | 19068 | 1362 | 4 | 2011-09-28 14:34 | Chemical analysis request at LFVD in chemical lab: 90162/ 0 Obrovnik Boris | 90162
883847 | 19068 | 1016 | 1 | 2011-09-28 14:34 | Heat stop 90162 | 90162
883848 | 19069 | 1015 | 1 | 2011-09-28 14:35 | Heat start 90163 | 90163
883858 | 19069 | 1400 | 5 | 2011-09-28 14:35 | Added [76] Kalcijev karbid = 50,0 kg | 90163
883849 | 19069 | 1400 | 5 | 2011-09-28 14:45 | Added [35] FeMo = 70,0 kg | 90163
883850 | 19069 | 1400 | 5 | 2011-09-28 14:45 | Added [48] FeV = 110,0 kg | 90163
883851 | 19069 | 1400 | 5 | 2011-09-28 14:45 | Added [64] SiMn = 40,0 kg | 90163
883852 | 19069 | 1400 | 5 | 2011-09-28 14:45 | Added [41] FeSi = 20,0 kg | 90163
883853 | 19069 | 1400 | 5 | 2011-09-28 14:45 | Added [27] FeCrC = 1200,0 kg | 90163
883854 | 19069 | 1400 | 5 | 2011-09-28 14:45 | Added [10] Al bloki = 8,0 kg | 90163
883855 | 19069 | 1101 | 2 | 2011-09-28 14:51 | Celox measurment: Temperatura = 1458 °C, O2 = 0,0 ppm, C = 0,000 %, Al = 0,000 % | 90163
883856 | 19069 | 1252 | 3 | 2011-09-28 14:51 | Heating start 1200 kWh | 90163
883859 | 19069 | 1362 | 4 | 2011-09-28 15:06 | Chemical analysis request at LFVD in chemical lab: 90163/ 9 Ramot Ivan | 90163
883860 | 19069 | 1101 | 2 | 2011-09-28 15:06 | Celox measurment: Temperatura = 1490 °C, O2 = 0,0 ppm, C = 0,000 %, Al = 0,000 % | 90163
883861 | 19069 | 1252 | 3 | 2011-09-28 15:07 | Heating start 800 kWh | 90163
883862 | 19069 | 1400 | 5 | 2011-09-28 15:23 | Added [35] FeMo = 10,0 kg | 90163
883863 | 19069 | 1400 | 5 | 2011-09-28 15:23 | Added [48] FeV = 10,0 kg | 90163
883864 | 19069 | 1400 | 5 | 2011-09-28 15:23 | Added [27] FeCrC = 400,0 kg | 90163
883865 | 19069 | 1400 | 5 | 2011-09-28 15:23 | Added [10] Al bloki = 4,0 kg | 90163
883866 | 19069 | 1400 | 5 | 2011-09-28 15:23 | Added [15] CASIfi13 = 27,6 kg | 90163
883867 | 19069 | 1400 | 5 | 2011-09-28 15:26 | Added [13] CaO = 200,0 kg | 90163
883868 | 19069 | 1400 | 5 | 2011-09-28 15:26 | Added [12] BOKSIT = 50,0 kg | 90163
883869 | 19069 | 1251 | 3 | 2011-09-28 15:28 | Vacuum start | 90163
883870 | 19069 | 1254 | 3 | 2011-09-28 15:31 | Degassing start | 90163
883871 | 19069 | 1253 | 3 | 2011-09-28 15:58 | Degassing stop | 90163
883872 | 19069 | 1361 | 4 | 2011-09-28 15:59 | Zahteva za analizo z VPP na Spectro: 90163/ 6 e Ramot Ivan | 90163
883873 | 19069 | 1362 | 4 | 2011-09-28 15:59 | Chemical analysis request at LFVD in chemical lab: 90163/10 Ramot Ivan | 90163
883900 | 19070 | 1400 | 5 | 2011-09-28 16:00 | Added [13] CaO = 350,0 kg | 90164
883901 | 19070 | 1400 | 5 | 2011-09-28 16:00 | Added [12] BOKSIT = 80,0 kg | 90164
883874 | 19069 | 1101 | 2 | 2011-09-28 16:07 | Celox measurment: Temperatura = 1449 °C, O2 = 0,0 ppm, C = 0,000 %, Al = 0,000 % | 90163
883875 | 19069 | 1252 | 3 | 2011-09-28 16:07 | Heating start 300 kWh | 90163
883876 | 19069 | 1101 | 2 | 2011-09-28 16:15 | Celox measurment: Temperatura = 1455 °C, O2 = 0,0 ppm, C = 0,000 %, Al = 0,000 % | 90163
883877 | 19069 | 1400 | 5 | 2011-09-28 16:16 | Added [17] Cfi13 = 22,1 kg | 90163
883878 | 19069 | 1252 | 3 | 2011-09-28 16:16 | Heating start 200 kWh | 90163
883879 | 19069 | 1400 | 5 | 2011-09-28 16:17 | Added [72] Al opl.zica = 3,3 kg | 90163
883902 | 19070 | 1400 | 5 | 2011-09-28 16:25 | Added [76] Kalcijev karbid = 50,0 kg | 90164
883880 | 19069 | 1400 | 5 | 2011-09-28 16:27 | Added [15] CASIfi13 = 15,0 kg | 90163
883881 | 19069 | 1362 | 4 | 2011-09-28 16:29 | Chemical analysis request at LFVD in chemical lab: 90163/ 0 Ramot Ivan | 90163
883882 | 19069 | 1016 | 1 | 2011-09-28 16:34 | Heat stop 90163 | 90163
883883 | 19070 | 1015 | 1 | 2011-09-28 16:35 | Heat start 90164 | 90164
883884 | 19070 | 1400 | 5 | 2011-09-28 16:41 | Added [35] FeMo = 150,0 kg | 90164
883885 | 19070 | 1400 | 5 | 2011-09-28 16:41 | Added [48] FeV = 270,0 kg | 90164
883886 | 19070 | 1400 | 5 | 2011-09-28 16:41 | Added [33] FeMnC = 40,0 kg | 90164
883887 | 19070 | 1400 | 5 | 2011-09-28 16:41 | Added [41] FeSi = 20,0 kg | 90164
883888 | 19070 | 1400 | 5 | 2011-09-28 16:41 | Added [27] FeCrC = 140,0 kg | 90164
883889 | 19070 | 1400 | 5 | 2011-09-28 16:41 | Added [10] Al bloki = 4,0 kg | 90164
883890 | 19070 | 1400 | 5 | 2011-09-28 16:41 | Added [52] KARBORITmleti = 80,0 kg | 90164
883891 | 19070 | 1400 | 5 | 2011-09-28 16:44 | Added [13] CaO = 80,0 kg | 90164
883892 | 19070 | 1400 | 5 | 2011-09-28 16:44 | Added [12] BOKSIT = 40,0 kg | 90164
883893 | 19070 | 1101 | 2 | 2011-09-28 16:47 | Celox measurment: Temperatura = 1487 °C, O2 = 0,0 ppm, C = 0,000 %, Al = 0,000 % | 90164
883894 | 19070 | 1252 | 3 | 2011-09-28 16:47 | Heating start 1200 kWh | 90164
883897 | 19070 | 1101 | 2 | 2011-09-28 17:02 | Celox measurment: Temperatura = 1516 °C, O2 = 0,0 ppm, C = 0,000 %, Al = 0,000 % | 90164
883898 | 19070 | 1362 | 4 | 2011-09-28 17:02 | Chemical analysis request at LFVD in chemical lab: 90164/ 9 Ramot Ivan | 90164
883899 | 19070 | 1252 | 3 | 2011-09-28 17:04 | Heating start 700 kWh | 90164
883903 | 19070 | 1400 | 5 | 2011-09-28 17:18 | Added [35] FeMo = 28,0 kg | 90164
883904 | 19070 | 1400 | 5 | 2011-09-28 17:18 | Added [48] FeV = 25,0 kg | 90164
883905 | 19070 | 1400 | 5 | 2011-09-28 17:18 | Added [41] FeSi = 20,0 kg | 90164
883906 | 19070 | 1400 | 5 | 2011-09-28 17:18 | Added [27] FeCrC = 100,0 kg | 90164
883907 | 19070 | 1400 | 5 | 2011-09-28 17:18 | Added [10] Al bloki = 4,0 kg | 90164
883908 | 19070 | 1400 | 5 | 2011-09-28 17:18 | Added [52] KARBORITmleti = 50,0 kg | 90164
883909 | 19070 | 1400 | 5 | 2011-09-28 17:20 | Added [13] CaO = 150,0 kg | 90164
883910 | 19070 | 1400 | 5 | 2011-09-28 17:20 | Added [12] BOKSIT = 50,0 kg | 90164
883911 | 19070 | 1251 | 3 | 2011-09-28 17:24 | Vacuum start | 90164
883912 | 19070 | 1254 | 3 | 2011-09-28 17:27 | Degassing start | 90164
883914 | 19070 | 1253 | 3 | 2011-09-28 18:02 | Degassing stop | 90164
883913 | 19070 | 1362 | 4 | 2011-09-28 18:03 | Chemical analysis request at LFVD in chemical lab: 90164/10 Ramot Ivan | 90164
883915 | 19070 | 1101 | 2 | 2011-09-28 18:05 | Celox measurment: Temperatura = 1467 °C, O2 = 0,0 ppm, C = 0,000 %, Al = 0,000 % | 90164
883917 | 19070 | 1400 | 5 | 2011-09-28 18:17 | Added [17] Cfi13 = 7,4 kg | 90164
883916 | 19070 | 1101 | 2 | 2011-09-28 18:19 | Celox measurment: Temperatura = 1453 °C, O2 = 0,0 ppm, C = 0,000 %, Al = 0,000 % | 90164
883918 | 19070 | 1252 | 3 | 2011-09-28 18:21 | Heating start 250 kWh | 90164
883919 | 19070 | 1400 | 5 | 2011-09-28 18:27 | Added [72] Al opl.zica = 1,3 kg | 90164
883920 | 19070 | 1400 | 5 | 2011-09-28 18:33 | Added [15] CASIfi13 = 15,2 kg | 90164
883921 | 19070 | 1362 | 4 | 2011-09-28 18:33 | Chemical analysis request at LFVD in chemical lab: 90164/ 0 Ramot Ivan | 90164
883922 | 19070 | 1016 | 1 | 2011-09-28 18:39 | Heat stop 90164 | 90164
883970 | 19073 | 1400 | 5 | 2011-09-28 21:07 | Added [13] CaO = 400,0 kg | 90167
883971 | 19073 | 1400 | 5 | 2011-09-28 21:07 | Added [12] BOKSIT = 100,0 kg | 90167
884009 | 19073 | 1400 | 5 | 2011-09-28 22:50 | Added [35] FeMo = 50,0 kg | 90167
884010 | 19073 | 1400 | 5 | 2011-09-28 22:50 | Added [48] FeV = 260,0 kg | 90167
884011 | 19073 | 1400 | 5 | 2011-09-28 22:50 | Added [33] FeMnC = 25,0 kg | 90167
884012 | 19073 | 1400 | 5 | 2011-09-28 22:50 | Added [52] KARBORITmleti = 120,0 kg | 90167
884004 | 19073 | 1400 | 5 | 2011-09-28 22:53 | Added [76] Kalcijev karbid = 50,0 kg | 90167
884006 | 19073 | 1015 | 1 | 2011-09-28 22:55 | Heat start 90167 | 90167
884013 | 19073 | 1101 | 2 | 2011-09-28 23:03 | Celox measurment: Temperatura = 1514 °C, O2 = 0,0 ppm, C = 0,000 %, Al = 0,000 % | 90167
884016 | 19073 | 1252 | 3 | 2011-09-28 23:06 | Heating start 800 kWh | 90167
884017 | 19073 | 1101 | 2 | 2011-09-28 23:16 | Celox measurment: Temperatura = 1530 °C, O2 = 0,0 ppm, C = 0,000 %, Al = 0,000 % | 90167
884018 | 19073 | 1361 | 4 | 2011-09-28 23:16 | Zahteva za analizo z VPP na Spectro: 90167/ 5 e Kotnik Marijan | 90167
884019 | 19073 | 1252 | 3 | 2011-09-28 23:17 | Heating start 400 kWh | 90167
884020 | 19073 | 1400 | 5 | 2011-09-28 23:23 | Added [35] FeMo = 70,0 kg | 90167
884021 | 19073 | 1400 | 5 | 2011-09-28 23:23 | Added [48] FeV = 50,0 kg | 90167
884022 | 19073 | 1400 | 5 | 2011-09-28 23:23 | Added [33] FeMnC = 25,0 kg | 90167
884023 | 19073 | 1400 | 5 | 2011-09-28 23:23 | Added [41] FeSi = 55,0 kg | 90167
884024 | 19073 | 1400 | 5 | 2011-09-28 23:23 | Added [27] FeCrC = 215,0 kg | 90167
884025 | 19073 | 1400 | 5 | 2011-09-28 23:23 | Added [52] KARBORITmleti = 15,0 kg | 90167
884026 | 19073 | 1251 | 3 | 2011-09-28 23:31 | Vacuum start | 90167
884027 | 19073 | 1254 | 3 | 2011-09-28 23:38 | Degassing start | 90167
884028 | 19073 | 1253 | 3 | 2011-09-29 00:13 | Degassing stop | 90167
884029 | 19073 | 1362 | 4 | 2011-09-29 00:15 | Chemical analysis request at LFVD in chemical lab: 90167/10 Kotnik Marijan | 90167
884030 | 19073 | 1361 | 4 | 2011-09-29 00:15 | Zahteva za analizo z VPP na Spectro: 90167/ 6 e Kotnik Marijan | 90167
884031 | 19073 | 1400 | 5 | 2011-09-29 00:15 | Added [12] BOKSIT = 120,0 kg | 90167
884032 | 19073 | 1101 | 2 | 2011-09-29 00:20 | Celox measurment: Temperatura = 1467 °C, O2 = 0,0 ppm, C = 0,000 %, Al = 0,000 % | 90167
884033 | 19073 | 1252 | 3 | 2011-09-29 00:21 | Heating start 400 kWh | 90167
884034 | 19073 | 1400 | 5 | 2011-09-29 00:31 | Added [35] FeMo = 25,0 kg | 90167
884035 | 19073 | 1400 | 5 | 2011-09-29 00:31 | Added [48] FeV = 15,0 kg | 90167
884036 | 19073 | 1400 | 5 | 2011-09-29 00:31 | Added [27] FeCrC = 50,0 kg | 90167
884037 | 19073 | 1400 | 5 | 2011-09-29 00:31 | Added [17] Cfi13 = 42,3 kg | 90167
884038 | 19073 | 1101 | 2 | 2011-09-29 00:33 | Celox measurment: Temperatura = 1473 °C, O2 = 0,0 ppm, C = 0,000 %, Al = 0,000 % | 90167
884039 | 19073 | 1252 | 3 | 2011-09-29 00:33 | Heating start 200 kWh | 90167
884040 | 19073 | 1101 | 2 | 2011-09-29 00:40 | Celox measurment: Temperatura = 1473 °C, O2 = 0,0 ppm, C = 0,000 %, Al = 0,000 % | 90167
884041 | 19073 | 1361 | 4 | 2011-09-29 00:40 | Zahteva za analizo z VPP na Spectro: 90167/ 7 e Kotnik Marijan | 90167
884042 | 19073 | 1361 | 4 | 2011-09-29 00:42 | Zahteva za analizo z VPP na Spectro: 90167/ 7 e Kotnik Marijan | 90167
884043 | 19073 | 1101 | 2 | 2011-09-29 00:46 | Celox measurment: Temperatura = 1469 °C, O2 = 0,0 ppm, C = 0,000 %, Al = 0,000 % | 90167
884044 | 19073 | 1400 | 5 | 2011-09-29 00:46 | Added [72] Al opl.zica = 3,5 kg | 90167
884045 | 19073 | 1252 | 3 | 2011-09-29 00:47 | Heating start 200 kWh | 90167
884046 | 19073 | 1400 | 5 | 2011-09-29 00:51 | Added [15] CASIfi13 = 15,0 kg | 90167
884047 | 19073 | 1362 | 4 | 2011-09-29 00:52 | Chemical analysis request at LFVD in chemical lab: 90167/ 0 Kotnik Marijan | 90167
884049 | 19073 | 1016 | 1 | 2011-09-29 00:56 | Heat stop 90167 | 90167
884463 | 19084 | 1400 | 5 | 2011-09-29 23:55 | Added [12] BOKSIT = 50,0 kg | 90178
884464 | 19084 | 1400 | 5 | 2011-09-29 23:55 | Added [13] CaO = 350,0 kg | 90178
884491 | 19084 | 1400 | 5 | 2011-09-30 01:30 | Added [48] FeV = 280,0 kg | 90178
884492 | 19084 | 1400 | 5 | 2011-09-30 01:30 | Added [41] FeSi = 30,0 kg | 90178
884493 | 19084 | 1400 | 5 | 2011-09-30 01:30 | Added [52] KARBORITmleti = 120,0 kg | 90178
884486 | 19084 | 1400 | 5 | 2011-09-30 01:32 | Added [76] Kalcijev karbid = 50,0 kg | 90178
884488 | 19084 | 1015 | 1 | 2011-09-30 01:33 | Heat start 90178 | 90178
884494 | 19084 | 1101 | 2 | 2011-09-30 01:39 | Celox measurment: Temperatura = 1539 °C, O2 = 0,0 ppm, C = 0,000 %, Al = 0,000 % | 90178
884495 | 19084 | 1400 | 5 | 2011-09-30 01:41 | Added [35] FeMo = 105,0 kg | 90178
884496 | 19084 | 1400 | 5 | 2011-09-30 01:41 | Added [33] FeMnC = 70,0 kg | 90178
884497 | 19084 | 1400 | 5 | 2011-09-30 01:41 | Added [41] FeSi = 75,0 kg | 90178
884498 | 19084 | 1400 | 5 | 2011-09-30 01:41 | Added [27] FeCrC = 500,0 kg | 90178
884499 | 19084 | 1400 | 5 | 2011-09-30 01:41 | Added [10] Al bloki = 4,0 kg | 90178
884500 | 19084 | 1101 | 2 | 2011-09-30 01:46 | Celox measurment: Temperatura = 1505 °C, O2 = 0,0 ppm, C = 0,000 %, Al = 0,000 % | 90178
884501 | 19084 | 1252 | 3 | 2011-09-30 01:47 | Heating start 600 kWh | 90178
884504 | 19084 | 1361 | 4 | 2011-09-30 01:54 | Zahteva za analizo z VPP na Spectro: 90178/ 5 e Kotnik Marijan | 90178
884505 | 19084 | 1400 | 5 | 2011-09-30 01:59 | Added [35] FeMo = 65,0 kg | 90178
884506 | 19084 | 1400 | 5 | 2011-09-30 01:59 | Added [48] FeV = 35,0 kg | 90178
884507 | 19084 | 1400 | 5 | 2011-09-30 01:59 | Added [33] FeMnC = 20,0 kg | 90178
884508 | 19084 | 1400 | 5 | 2011-09-30 01:59 | Added [41] FeSi = 20,0 kg | 90178
884509 | 19084 | 1400 | 5 | 2011-09-30 01:59 | Added [27] FeCrC = 290,0 kg | 90178
884510 | 19084 | 1251 | 3 | 2011-09-30 02:06 | Vacuum start | 90178
884511 | 19084 | 1254 | 3 | 2011-09-30 02:11 | Degassing start | 90178
884512 | 19084 | 1253 | 3 | 2011-09-30 02:36 | Degassing stop | 90178
884513 | 19084 | 1400 | 5 | 2011-09-30 02:38 | Added [12] BOKSIT = 120,0 kg | 90178
884514 | 19084 | 1362 | 4 | 2011-09-30 02:42 | Chemical analysis request at LFVD in chemical lab: 90178/10 Kotnik Marijan | 90178
884515 | 19084 | 1361 | 4 | 2011-09-30 02:42 | Zahteva za analizo z VPP na Spectro: 90178/ 6 e Kotnik Marijan | 90178
884516 | 19084 | 1101 | 2 | 2011-09-30 02:42 | Celox measurment: Temperatura = 1457 °C, O2 = 0,0 ppm, C = 0,000 %, Al = 0,000 % | 90178
884517 | 19084 | 1252 | 3 | 2011-09-30 02:42 | Heating start 800 kWh | 90178
884519 | 19084 | 1400 | 5 | 2011-09-30 02:55 | Added [27] FeCrC = 40,0 kg | 90178
884520 | 19084 | 1400 | 5 | 2011-09-30 02:55 | Added [17] Cfi13 = 30,4 kg | 90178
884521 | 19084 | 1400 | 5 | 2011-09-30 02:55 | Added [72] Al opl.zica = 1,7 kg | 90178
884518 | 19084 | 1101 | 2 | 2011-09-30 03:06 | Celox measurment: Temperatura = 1478 °C, O2 = 0,0 ppm, C = 0,000 %, Al = 0,000 % | 90178
884522 | 19084 | 1252 | 3 | 2011-09-30 03:06 | Heating start 100 kWh | 90178
884523 | 19084 | 1400 | 5 | 2011-09-30 03:10 | Added [15] CASIfi13 = 15,2 kg | 90178
884524 | 19084 | 1362 | 4 | 2011-09-30 03:11 | Chemical analysis request at LFVD in chemical lab: 90178/ 0 Kotnik Marijan | 90178
884527 | 19084 | 1016 | 1 | 2011-09-30 03:15 | Heat stop 90178 | 90178
885804 | 19115 | 1400 | 5 | 2011-10-04 14:11 | Added [13] CaO = 300,0 kg | 90209
885805 | 19115 | 1400 | 5 | 2011-10-04 14:11 | Added [12] BOKSIT = 60,0 kg | 90209
885806 | 19115 | 1400 | 5 | 2011-10-04 14:50 | Added [35] FeMo = 190,0 kg | 90209
885807 | 19115 | 1400 | 5 | 2011-10-04 14:50 | Added [48] FeV = 230,0 kg | 90209
885810 | 19115 | 1400 | 5 | 2011-10-04 14:50 | Added [52] KARBORITmleti = 75,0 kg | 90209
885808 | 19115 | 1400 | 5 | 2011-10-04 14:52 | Added [76] Kalcijev karbid = 50,0 kg | 90209
885809 | 19115 | 1015 | 1 | 2011-10-04 15:00 | Heat start 90209 | 90209
885813 | 19115 | 1400 | 5 | 2011-10-04 15:09 | Added [35] FeMo = 50,0 kg | 90209
885814 | 19115 | 1400 | 5 | 2011-10-04 15:09 | Added [48] FeV = 50,0 kg | 90209
885815 | 19115 | 1400 | 5 | 2011-10-04 15:09 | Added [33] FeMnC = 50,0 kg | 90209
885816 | 19115 | 1400 | 5 | 2011-10-04 15:09 | Added [41] FeSi = 110,0 kg | 90209
885817 | 19115 | 1400 | 5 | 2011-10-04 15:09 | Added [27] FeCrC = 870,0 kg | 90209
885818 | 19115 | 1400 | 5 | 2011-10-04 15:09 | Added [52] KARBORITmleti = 40,0 kg | 90209
885819 | 19115 | 1101 | 2 | 2011-10-04 15:17 | Celox measurment: Temperatura = 1496 °C, O2 = 0,0 ppm, C = 0,000 %, Al = 0,000 % | 90209
885820 | 19115 | 1252 | 3 | 2011-10-04 15:19 | Heating start 1000 kWh | 90209
885821 | 19115 | 1101 | 2 | 2011-10-04 15:29 | Celox measurment: Temperatura = 1497 °C, O2 = 0,0 ppm, C = 0,000 %, Al = 0,000 % | 90209
885822 | 19115 | 1362 | 4 | 2011-10-04 15:30 | Chemical analysis request at LFVD in chemical lab: 90209/ 9 Kotnik Marijan | 90209
885823 | 19115 | 1252 | 3 | 2011-10-04 15:30 | Heating start 1000 kWh | 90209
885825 | 19115 | 1101 | 2 | 2011-10-04 15:43 | Celox measurment: Temperatura = 1511 °C, O2 = 0,0 ppm, C = 0,000 %, Al = 0,000 % | 90209
885826 | 19115 | 1252 | 3 | 2011-10-04 15:43 | Heating start 1000 kWh | 90209
885827 | 19115 | 1101 | 2 | 2011-10-04 15:55 | Celox measurment: Temperatura = 1536 °C, O2 = 0,0 ppm, C = 0,000 %, Al = 0,000 % | 90209
885828 | 19115 | 1362 | 4 | 2011-10-04 15:55 | Chemical analysis request at LFVD in chemical lab: 90209/10 Kotnik Marijan | 90209
885829 | 19115 | 1252 | 3 | 2011-10-04 15:59 | Heating start 800 kWh | 90209
885830 | 19115 | 1101 | 2 | 2011-10-04 16:06 | Celox measurment: Temperatura = 1559 °C, O2 = 0,0 ppm, C = 0,000 %, Al = 0,000 % | 90209
885831 | 19115 | 1400 | 5 | 2011-10-04 16:08 | Added [35] FeMo = 10,0 kg | 90209
885832 | 19115 | 1400 | 5 | 2011-10-04 16:08 | Added [48] FeV = 25,0 kg | 90209
885833 | 19115 | 1400 | 5 | 2011-10-04 16:08 | Added [33] FeMnC = 15,0 kg | 90209
885834 | 19115 | 1400 | 5 | 2011-10-04 16:08 | Added [41] FeSi = 30,0 kg | 90209
885835 | 19115 | 1400 | 5 | 2011-10-04 16:08 | Added [27] FeCrC = 190,0 kg | 90209
885836 | 19115 | 1400 | 5 | 2011-10-04 16:08 | Added [52] KARBORITmleti = 10,0 kg | 90209
885837 | 19115 | 1251 | 3 | 2011-10-04 16:13 | Vacuum start | 90209
885838 | 19115 | 1254 | 3 | 2011-10-04 16:21 | Degassing start | 90209
885839 | 19115 | 1253 | 3 | 2011-10-04 16:55 | Degassing stop | 90209
885840 | 19115 | 1362 | 4 | 2011-10-04 16:56 | Chemical analysis request at LFVD in chemical lab: 90209/11 Kotnik Marijan | 90209
885841 | 19115 | 1400 | 5 | 2011-10-04 16:58 | Added [12] BOKSIT = 120,0 kg | 90209
885842 | 19115 | 1101 | 2 | 2011-10-04 17:00 | Celox measurment: Temperatura = 1478 °C, O2 = 0,0 ppm, C = 0,000 %, Al = 0,000 % | 90209
885843 | 19115 | 1252 | 3 | 2011-10-04 17:02 | Heating start 300 kWh | 90209
885844 | 19115 | 1101 | 2 | 2011-10-04 17:12 | Celox measurment: Temperatura = 1475 °C, O2 = 0,0 ppm, C = 0,000 %, Al = 0,000 % | 90209
885845 | 19115 | 1400 | 5 | 2011-10-04 17:14 | Added [35] FeMo = 15,0 kg | 90209
885846 | 19115 | 1400 | 5 | 2011-10-04 17:14 | Added [48] FeV = 7,0 kg | 90209
885847 | 19115 | 1400 | 5 | 2011-10-04 17:14 | Added [27] FeCrC = 50,0 kg | 90209
885848 | 19115 | 1400 | 5 | 2011-10-04 17:14 | Added [17] Cfi13 = 7,4 kg | 90209
885849 | 19115 | 1252 | 3 | 2011-10-04 17:15 | Heating start 400 kWh | 90209
885851 | 19115 | 1400 | 5 | 2011-10-04 17:25 | Added [72] Al opl.zica = 2,5 kg | 90209
885850 | 19115 | 1101 | 2 | 2011-10-04 17:26 | Celox measurment: Temperatura = 1480 °C, O2 = 0,0 ppm, C = 0,000 %, Al = 0,000 % | 90209
885852 | 19115 | 1252 | 3 | 2011-10-04 17:28 | Heating start 100 kWh | 90209
885853 | 19115 | 1400 | 5 | 2011-10-04 17:32 | Added [15] CASIfi13 = 15,0 kg | 90209
885854 | 19115 | 1362 | 4 | 2011-10-04 17:32 | Chemical analysis request at LFVD in chemical lab: 90209/ 0 Kotnik Marijan | 90209
885855 | 19115 | 1016 | 1 | 2011-10-04 17:35 | Heat stop 90209 | 90209
887053 | 19145 | 1400 | 5 | 2011-10-07 21:04 | Added [12] BOKSIT = 100,0 kg | 90239
887054 | 19145 | 1400 | 5 | 2011-10-07 21:04 | Added [13] CaO = 500,0 kg | 90239
887087 | 19145 | 1400 | 5 | 2011-10-07 22:33 | Added [10] Al bloki = 8,0 kg | 90239
887086 | 19145 | 1400 | 5 | 2011-10-07 22:43 | Added [76] Kalcijev karbid = 50,0 kg | 90239
887084 | 19145 | 1015 | 1 | 2011-10-07 22:44 | Heat start 90239 | 90239
887085 | 19145 | 1101 | 2 | 2011-10-07 22:47 | Celox measurment: Temperatura = 1541 °C, O2 = 0,0 ppm, C = 0,000 %, Al = 0,000 % | 90239
887088 | 19145 | 1400 | 5 | 2011-10-07 22:54 | Added [35] FeMo = 220,0 kg | 90239
887089 | 19145 | 1400 | 5 | 2011-10-07 22:54 | Added [48] FeV = 300,0 kg | 90239
887090 | 19145 | 1400 | 5 | 2011-10-07 22:54 | Added [33] FeMnC = 35,0 kg | 90239
887091 | 19145 | 1400 | 5 | 2011-10-07 22:54 | Added [27] FeCrC = 500,0 kg | 90239
887092 | 19145 | 1400 | 5 | 2011-10-07 22:54 | Added [10] Al bloki = 16,0 kg | 90239
887093 | 19145 | 1400 | 5 | 2011-10-07 22:54 | Added [52] KARBORITmleti = 60,0 kg | 90239
887094 | 19145 | 1400 | 5 | 2011-10-07 22:54 | Added [15] CASIfi13 = 34,5 kg | 90239
887095 | 19145 | 1400 | 5 | 2011-10-07 22:58 | Added [12] BOKSIT = 50,0 kg | 90239
887096 | 19145 | 1400 | 5 | 2011-10-07 22:58 | Added [13] CaO = 250,0 kg | 90239
887097 | 19145 | 1251 | 3 | 2011-10-07 23:00 | Vacuum start | 90239
887100 | 19145 | 1254 | 3 | 2011-10-07 23:04 | Degassing start | 90239
887101 | 19145 | 1253 | 3 | 2011-10-07 23:30 | Degassing stop | 90239
887102 | 19145 | 1400 | 5 | 2011-10-07 23:32 | Added [12] BOKSIT = 100,0 kg | 90239
887103 | 19145 | 1400 | 5 | 2011-10-07 23:32 | Added [21] EPŽ žlindra = 150,0 kg | 90239
887104 | 19145 | 1101 | 2 | 2011-10-07 23:35 | Celox measurment: Temperatura = 1422 °C, O2 = 0,0 ppm, C = 0,000 %, Al = 0,000 % | 90239
887105 | 19145 | 1252 | 3 | 2011-10-07 23:36 | Heating start 1000 kWh | 90239
887106 | 19145 | 1101 | 2 | 2011-10-07 23:47 | Celox measurment: Temperatura = 1449 °C, O2 = 0,0 ppm, C = 0,000 %, Al = 0,000 % | 90239
887107 | 19145 | 1361 | 4 | 2011-10-07 23:47 | Zahteva za analizo z VPP na Spectro: 90239/ 5 e Adam Maks | 90239
887108 | 19145 | 1362 | 4 | 2011-10-07 23:47 | Chemical analysis request at LFVD in chemical lab: 90239/ 9 Adam Maks | 90239
887109 | 19145 | 1252 | 3 | 2011-10-08 00:02 | Heating start 600 kWh | 90239
887110 | 19145 | 1101 | 2 | 2011-10-08 00:11 | Celox measurment: Temperatura = 1467 °C, O2 = 0,0 ppm, C = 0,000 %, Al = 0,000 % | 90239
887111 | 19145 | 1400 | 5 | 2011-10-08 00:12 | Added [17] Cfi13 = 9,2 kg | 90239
887112 | 19145 | 1400 | 5 | 2011-10-08 00:12 | Added [72] Al opl.zica = 6,6 kg | 90239
887113 | 19145 | 1252 | 3 | 2011-10-08 00:12 | Heating start 300 kWh | 90239
887114 | 19145 | 1361 | 4 | 2011-10-08 00:20 | Zahteva za analizo z VPP na Spectro: 90239/ 6 e Adam Maks | 90239
887115 | 19145 | 1361 | 4 | 2011-10-08 00:26 | Zahteva za analizo z VPP na Spectro: 90239/ 6 e Adam Maks | 90239
887116 | 19145 | 1362 | 4 | 2011-10-08 00:30 | Chemical analysis request at LFVD in chemical lab: 90239/10 Adam Maks | 90239
887117 | 19145 | 1252 | 3 | 2011-10-08 00:32 | Heating start 200 kWh | 90239
887118 | 19145 | 1101 | 2 | 2011-10-08 00:34 | Celox measurment: Temperatura = 1475 °C, O2 = 0,0 ppm, C = 0,000 %, Al = 0,000 % | 90239
887119 | 19145 | 1400 | 5 | 2011-10-08 00:45 | Added [35] FeMo = 33,0 kg | 90239
887120 | 19145 | 1400 | 5 | 2011-10-08 00:45 | Added [48] FeV = 18,0 kg | 90239
887121 | 19145 | 1400 | 5 | 2011-10-08 00:45 | Added [27] FeCrC = 120,0 kg | 90239
887122 | 19145 | 1400 | 5 | 2011-10-08 00:45 | Added [17] Cfi13 = 44,2 kg | 90239
887123 | 19145 | 1400 | 5 | 2011-10-08 00:45 | Added [72] Al opl.zica = 5,0 kg | 90239
887124 | 19145 | 1400 | 5 | 2011-10-08 00:48 | Added [15] CASIfi13 = 15,0 kg | 90239
887125 | 19145 | 1362 | 4 | 2011-10-08 00:48 | Chemical analysis request at LFVD in chemical lab: 90239/ 0 Adam Maks | 90239
887126 | 19145 | 1016 | 1 | 2011-10-08 00:52 | Heat stop 90239 | 90239
887131 | 19147 | 1400 | 5 | 2011-10-08 00:54 | Added [13] CaO = 300,0 kg | 90241
887132 | 19147 | 1400 | 5 | 2011-10-08 00:54 | Added [12] BOKSIT = 80,0 kg | 90241
887172 | 19147 | 1400 | 5 | 2011-10-08 02:26 | Added [10] Al bloki = 8,0 kg | 90241
887165 | 19147 | 1400 | 5 | 2011-10-08 02:34 | Added [76] Kalcijev karbid = 50,0 kg | 90241
887164 | 19147 | 1015 | 1 | 2011-10-08 02:36 | Heat start 90241 | 90241
887166 | 19147 | 1400 | 5 | 2011-10-08 02:38 | Added [35] FeMo = 250,0 kg | 90241
887167 | 19147 | 1400 | 5 | 2011-10-08 02:38 | Added [48] FeV = 280,0 kg | 90241
887168 | 19147 | 1400 | 5 | 2011-10-08 02:38 | Added [33] FeMnC = 65,0 kg | 90241
887169 | 19147 | 1400 | 5 | 2011-10-08 02:38 | Added [41] FeSi = 50,0 kg | 90241
887170 | 19147 | 1400 | 5 | 2011-10-08 02:38 | Added [27] FeCrC = 300,0 kg | 90241
887171 | 19147 | 1400 | 5 | 2011-10-08 02:38 | Added [10] Al bloki = 8,0 kg | 90241
887173 | 19147 | 1101 | 2 | 2011-10-08 02:44 | Celox measurment: Temperatura = 1552 °C, O2 = 0,0 ppm, C = 0,000 %, Al = 0,000 % | 90241
887174 | 19147 | 1252 | 3 | 2011-10-08 02:44 | Heating start 100 kWh | 90241
887177 | 19147 | 1361 | 4 | 2011-10-08 02:48 | Zahteva za analizo z VPP na Spectro: 90241/ 5 e Adam Maks | 90241
887178 | 19147 | 1400 | 5 | 2011-10-08 02:54 | Added [35] FeMo = 45,0 kg | 90241
887179 | 19147 | 1400 | 5 | 2011-10-08 02:54 | Added [48] FeV = 35,0 kg | 90241
887180 | 19147 | 1400 | 5 | 2011-10-08 02:54 | Added [41] FeSi = 35,0 kg | 90241
887181 | 19147 | 1400 | 5 | 2011-10-08 02:54 | Added [27] FeCrC = 270,0 kg | 90241
887182 | 19147 | 1400 | 5 | 2011-10-08 02:54 | Added [10] Al bloki = 4,0 kg | 90241
887183 | 19147 | 1400 | 5 | 2011-10-08 02:56 | Added [13] CaO = 150,0 kg | 90241
887184 | 19147 | 1251 | 3 | 2011-10-08 02:57 | Vacuum start | 90241
887185 | 19147 | 1254 | 3 | 2011-10-08 03:00 | Degassing start | 90241
887186 | 19147 | 1253 | 3 | 2011-10-08 03:25 | Degassing stop | 90241
887187 | 19147 | 1362 | 4 | 2011-10-08 03:25 | Chemical analysis request at LFVD in chemical lab: 90241/10 Adam Maks | 90241
887188 | 19147 | 1400 | 5 | 2011-10-08 03:26 | Added [21] EPŽ žlindra = 150,0 kg | 90241
887189 | 19147 | 1101 | 2 | 2011-10-08 03:29 | Celox measurment: Temperatura = 1478 °C, O2 = 0,0 ppm, C = 0,000 %, Al = 0,000 % | 90241
887190 | 19147 | 1101 | 2 | 2011-10-08 03:41 | Celox measurment: Temperatura = 1465 °C, O2 = 0,0 ppm, C = 0,000 %, Al = 0,000 % | 90241
887191 | 19147 | 1252 | 3 | 2011-10-08 03:41 | Heating start 250 kWh | 90241
887192 | 19147 | 1400 | 5 | 2011-10-08 03:41 | Added [27] FeCrC = 110,0 kg | 90241
887193 | 19147 | 1400 | 5 | 2011-10-08 03:41 | Added [17] Cfi13 = 40,5 kg | 90241
887194 | 19147 | 1400 | 5 | 2011-10-08 03:41 | Added [72] Al opl.zica = 2,1 kg | 90241
887195 | 19147 | 1400 | 5 | 2011-10-08 03:49 | Added [15] CASIfi13 = 14,5 kg | 90241
887196 | 19147 | 1362 | 4 | 2011-10-08 03:50 | Chemical analysis request at LFVD in chemical lab: 90241/ 0 Adam Maks | 90241
887197 | 19147 | 1016 | 1 | 2011-10-08 03:59 | Heat stop 90241 | 90241
887270 | 19150 | 1400 | 5 | 2011-10-08 07:30 | Added [13] CaO = 300,0 kg | 90244
887271 | 19150 | 1400 | 5 | 2011-10-08 07:30 | Added [12] BOKSIT = 80,0 kg | 90244
887267 | 19150 | 1400 | 5 | 2011-10-08 08:45 | Added [76] Kalcijev karbid = 50,0 kg | 90244
887269 | 19150 | 1015 | 1 | 2011-10-08 09:02 | Heat start 90244 | 90244
887272 | 19150 | 1400 | 5 | 2011-10-08 09:10 | Added [35] FeMo = 71,0 kg | 90244
887273 | 19150 | 1400 | 5 | 2011-10-08 09:10 | Added [48] FeV = 243,0 kg | 90244
887274 | 19150 | 1400 | 5 | 2011-10-08 09:10 | Added [33] FeMnC = 55,0 kg | 90244
887275 | 19150 | 1400 | 5 | 2011-10-08 09:10 | Added [41] FeSi = 110,0 kg | 90244
887276 | 19150 | 1400 | 5 | 2011-10-08 09:10 | Added [27] FeCrC = 900,0 kg | 90244
887277 | 19150 | 1101 | 2 | 2011-10-08 09:15 | Celox measurment: Temperatura = 1495 °C, O2 = 0,0 ppm, C = 0,000 %, Al = 0,000 % | 90244
887278 | 19150 | 1252 | 3 | 2011-10-08 09:16 | Heating start 1000 kWh | 90244
887279 | 19150 | 1101 | 2 | 2011-10-08 09:28 | Celox measurment: Temperatura = 1533 °C, O2 = 0,0 ppm, C = 0,000 %, Al = 0,000 % | 90244
887280 | 19150 | 1361 | 4 | 2011-10-08 09:29 | Zahteva za analizo z VPP na Spectro: 90244/ 5 e Gorensek Peter | 90244
887281 | 19150 | 1252 | 3 | 2011-10-08 09:29 | Heating start 300 kWh | 90244
887282 | 19150 | 1400 | 5 | 2011-10-08 09:35 | Added [35] FeMo = 22,0 kg | 90244
887283 | 19150 | 1400 | 5 | 2011-10-08 09:35 | Added [48] FeV = 42,0 kg | 90244
887284 | 19150 | 1400 | 5 | 2011-10-08 09:35 | Added [27] FeCrC = 300,0 kg | 90244
887285 | 19150 | 1400 | 5 | 2011-10-08 09:35 | Added [52] KARBORITmleti = 30,0 kg | 90244
887286 | 19150 | 1251 | 3 | 2011-10-08 09:38 | Vacuum start | 90244
887287 | 19150 | 1254 | 3 | 2011-10-08 09:41 | Degassing start | 90244
887288 | 19150 | 1253 | 3 | 2011-10-08 10:16 | Degassing stop | 90244
887289 | 19150 | 1362 | 4 | 2011-10-08 10:20 | Chemical analysis request at LFVD in chemical lab: 90244/10 Gorensek Peter | 90244
887290 | 19150 | 1101 | 2 | 2011-10-08 10:23 | Celox measurment: Temperatura = 1476 °C, O2 = 0,0 ppm, C = 0,000 %, Al = 0,000 % | 90244
887291 | 19150 | 1101 | 2 | 2011-10-08 10:36 | Celox measurment: Temperatura = 1460 °C, O2 = 0,0 ppm, C = 0,000 %, Al = 0,000 % | 90244
887292 | 19150 | 1252 | 3 | 2011-10-08 10:37 | Heating start 200 kWh | 90244
887293 | 19150 | 1400 | 5 | 2011-10-08 10:38 | Added [48] FeV = 18,0 kg | 90244
887294 | 19150 | 1400 | 5 | 2011-10-08 10:38 | Added [17] Cfi13 = 18,4 kg | 90244
887295 | 19150 | 1400 | 5 | 2011-10-08 10:44 | Added [15] CASIfi13 = 15,0 kg | 90244
887296 | 19150 | 1362 | 4 | 2011-10-08 10:44 | Chemical analysis request at LFVD in chemical lab: 90244/ 0 Gorensek Peter | 90244
887297 | 19150 | 1016 | 1 | 2011-10-08 10:48 | Heat stop 90244 | 90244
887298 | 19151 | 1015 | 1 | 2011-10-08 10:48 | Heat start 90245 | 90245
887299 | 19151 | 1400 | 5 | 2011-10-08 10:55 | Added [35] FeMo = 45,0 kg | 90245
887300 | 19151 | 1400 | 5 | 2011-10-08 10:55 | Added [48] FeV = 66,0 kg | 90245
887301 | 19151 | 1400 | 5 | 2011-10-08 10:55 | Added [33] FeMnC = 60,0 kg | 90245
887302 | 19151 | 1400 | 5 | 2011-10-08 10:55 | Added [41] FeSi = 124,0 kg | 90245
887303 | 19151 | 1400 | 5 | 2011-10-08 10:55 | Added [27] FeCrC = 252,0 kg | 90245
887304 | 19151 | 1101 | 2 | 2011-10-08 10:58 | Celox measurment: Temperatura = 1528 °C, O2 = 0,0 ppm, C = 0,000 %, Al = 0,000 % | 90245
887305 | 19151 | 1252 | 3 | 2011-10-08 10:59 | Heating start 500 kWh | 90245
887306 | 19151 | 1362 | 4 | 2011-10-08 11:05 | Chemical analysis request at LFVD in chemical lab: 90245/ 9 Gorensek Peter | 90245
887307 | 19151 | 1101 | 2 | 2011-10-08 11:06 | Celox measurment: Temperatura = 1541 °C, O2 = 0,0 ppm, C = 0,000 %, Al = 0,000 % | 90245
887308 | 19151 | 1252 | 3 | 2011-10-08 11:17 | Heating start 500 kWh | 90245
887309 | 19151 | 1400 | 5 | 2011-10-08 11:24 | Added [35] FeMo = 10,0 kg | 90245
887310 | 19151 | 1400 | 5 | 2011-10-08 11:24 | Added [48] FeV = 36,0 kg | 90245
887311 | 19151 | 1400 | 5 | 2011-10-08 11:24 | Added [27] FeCrC = 110,0 kg | 90245
887312 | 19151 | 1400 | 5 | 2011-10-08 11:24 | Added [52] KARBORITmleti = 9,0 kg | 90245
887313 | 19151 | 1400 | 5 | 2011-10-08 11:26 | Added [13] CaO = 150,0 kg | 90245
887314 | 19151 | 1251 | 3 | 2011-10-08 11:31 | Vacuum start | 90245
887315 | 19151 | 1254 | 3 | 2011-10-08 11:35 | Degassing start | 90245
887316 | 19151 | 1253 | 3 | 2011-10-08 12:09 | Degassing stop | 90245
887317 | 19151 | 1400 | 5 | 2011-10-08 12:10 | Added [12] BOKSIT = 80,0 kg | 90245
887318 | 19151 | 1400 | 5 | 2011-10-08 12:10 | Added [21] EPŽ žlindra = 120,0 kg | 90245
887319 | 19151 | 1362 | 4 | 2011-10-08 12:11 | Chemical analysis request at LFVD in chemical lab: 90245/10 Gorensek Peter | 90245
887320 | 19151 | 1101 | 2 | 2011-10-08 12:18 | Celox measurment: Temperatura = 1468 °C, O2 = 0,0 ppm, C = 0,000 %, Al = 0,000 % | 90245
887321 | 19151 | 1101 | 2 | 2011-10-08 12:25 | Celox measurment: Temperatura = 1461 °C, O2 = 0,0 ppm, C = 0,000 %, Al = 0,000 % | 90245
887322 | 19151 | 1252 | 3 | 2011-10-08 12:25 | Heating start 200 kWh | 90245
887323 | 19151 | 1400 | 5 | 2011-10-08 12:31 | Added [15] CASIfi13 = 14,3 kg | 90245
887324 | 19151 | 1362 | 4 | 2011-10-08 12:31 | Chemical analysis request at LFVD in chemical lab: 90245/ 0 Gorensek Peter | 90245
887325 | 19151 | 1016 | 1 | 2011-10-08 12:35 | Heat stop 90245 | 90245
887934 | 19167 | 1400 | 5 | 2011-10-09 19:07 | Added [12] BOKSIT = 70,0 kg | 90261
887935 | 19167 | 1400 | 5 | 2011-10-09 19:07 | Added [13] CaO = 350,0 kg | 90261
887950 | 19167 | 1400 | 5 | 2011-10-09 20:13 | Added [48] FeV = 250,0 kg | 90261
887951 | 19167 | 1400 | 5 | 2011-10-09 20:13 | Added [41] FeSi = 60,0 kg | 90261
887958 | 19167 | 1015 | 1 | 2011-10-09 21:02 | Heat start 90261 | 90261
887959 | 19167 | 1400 | 5 | 2011-10-09 21:20 | Added [35] FeMo = 100,0 kg | 90261
887960 | 19167 | 1400 | 5 | 2011-10-09 21:20 | Added [48] FeV = 50,0 kg | 90261
887961 | 19167 | 1400 | 5 | 2011-10-09 21:20 | Added [33] FeMnC = 60,0 kg | 90261
887962 | 19167 | 1400 | 5 | 2011-10-09 21:20 | Added [41] FeSi = 70,0 kg | 90261
887963 | 19167 | 1400 | 5 | 2011-10-09 21:20 | Added [27] FeCrC = 1700,0 kg | 90261
887964 | 19167 | 1400 | 5 | 2011-10-09 21:20 | Added [10] Al bloki = 4,0 kg | 90261
887965 | 19167 | 1400 | 5 | 2011-10-09 21:20 | Added [52] KARBORITmleti = 120,0 kg | 90261
887966 | 19167 | 1101 | 2 | 2011-10-09 21:23 | Celox measurment: Temperatura = 1461 °C, O2 = 0,0 ppm, C = 0,000 %, Al = 0,000 % | 90261
887967 | 19167 | 1252 | 3 | 2011-10-09 21:25 | Heating start 1000 kWh | 90261
887968 | 19167 | 1362 | 4 | 2011-10-09 21:35 | Chemical analysis request at LFVD in chemical lab: 90261/ 9 Ferk Jože | 90261
887969 | 19167 | 1361 | 4 | 2011-10-09 21:35 | Zahteva za analizo z VPP na Spectro: 90261/ 5 e Ferk Jože | 90261
887970 | 19167 | 1101 | 2 | 2011-10-09 21:36 | Celox measurment: Temperatura = 1489 °C, O2 = 0,0 ppm, C = 0,000 %, Al = 0,000 % | 90261
887971 | 19167 | 1252 | 3 | 2011-10-09 21:36 | Heating start 700 kWh | 90261
887972 | 19167 | 1252 | 3 | 2011-10-09 21:45 | Heating start 200 kWh | 90261
887973 | 19167 | 1400 | 5 | 2011-10-09 21:49 | Added [41] FeSi = 40,0 kg | 90261
887974 | 19167 | 1400 | 5 | 2011-10-09 21:49 | Added [10] Al bloki = 5,0 kg | 90261
887975 | 19167 | 1400 | 5 | 2011-10-09 21:49 | Added [13] CaO = 200,0 kg | 90261
887976 | 19167 | 1251 | 3 | 2011-10-09 21:52 | Vacuum start | 90261
887977 | 19167 | 1254 | 3 | 2011-10-09 21:55 | Degassing start | 90261
887978 | 19167 | 1253 | 3 | 2011-10-09 22:20 | Degassing stop | 90261
887979 | 19167 | 1362 | 4 | 2011-10-09 22:21 | Chemical analysis request at LFVD in chemical lab: 90261/10 Ferk Jože | 90261
887980 | 19167 | 1400 | 5 | 2011-10-09 22:21 | Added [21] EPŽ žlindra = 150,0 kg | 90261
887981 | 19167 | 1400 | 5 | 2011-10-09 22:34 | Added [41] FeSi = 25,0 kg | 90261
887982 | 19167 | 1400 | 5 | 2011-10-09 22:34 | Added [27] FeCrC = 50,0 kg | 90261
887983 | 19167 | 1400 | 5 | 2011-10-09 22:34 | Added [17] Cfi13 = 11,0 kg | 90261
887984 | 19167 | 1400 | 5 | 2011-10-09 22:34 | Added [72] Al opl.zica = 6,3 kg | 90261
887985 | 19167 | 1101 | 2 | 2011-10-09 22:38 | Celox measurment: Temperatura = 1458 °C, O2 = 0,0 ppm, C = 0,000 %, Al = 0,000 % | 90261
887986 | 19167 | 1252 | 3 | 2011-10-09 22:40 | Heating start 400 kWh | 90261
887987 | 19167 | 1101 | 2 | 2011-10-09 22:59 | Celox measurment: Temperatura = 1465 °C, O2 = 0,0 ppm, C = 0,000 %, Al = 0,000 % | 90261
887988 | 19167 | 1400 | 5 | 2011-10-09 23:02 | Added [15] CASIfi13 = 15,6 kg | 90261
887989 | 19167 | 1016 | 1 | 2011-10-09 23:07 | Heat stop 90261 | 90261
888005 | 19168 | 1362 | 4 | 2011-10-09 23:38 | Chemical analysis request at LFVD in chemical lab: 90261/ 0 Ferk Jože | 90261
888162 | 19172 | 1400 | 5 | 2011-10-10 06:30 | Added [13] CaO = 300,0 kg | 90266
888163 | 19172 | 1400 | 5 | 2011-10-10 06:30 | Added [12] BOKSIT = 70,0 kg | 90266
888157 | 19172 | 1400 | 5 | 2011-10-10 07:38 | Added [48] FeV = 300,0 kg | 90266
888158 | 19172 | 1400 | 5 | 2011-10-10 07:38 | Added [30] FeCrC51 = 500,0 kg | 90266
888159 | 19172 | 1400 | 5 | 2011-10-10 07:38 | Added [35] FeMo = 230,0 kg | 90266
888160 | 19172 | 1400 | 5 | 2011-10-10 07:38 | Added [52] KARBORITmleti = 120,0 kg | 90266
888161 | 19172 | 1400 | 5 | 2011-10-10 07:39 | Added [76] Kalcijev karbid = 50,0 kg | 90266
888156 | 19172 | 1015 | 1 | 2011-10-10 07:50 | Heat start 90266 | 90266
888164 | 19172 | 1400 | 5 | 2011-10-10 07:58 | Added [35] FeMo = 70,0 kg | 90266
888165 | 19172 | 1400 | 5 | 2011-10-10 07:58 | Added [48] FeV = 85,0 kg | 90266
888166 | 19172 | 1400 | 5 | 2011-10-10 07:58 | Added [64] SiMn = 112,0 kg | 90266
888167 | 19172 | 1400 | 5 | 2011-10-10 07:58 | Added [41] FeSi = 51,0 kg | 90266
888168 | 19172 | 1400 | 5 | 2011-10-10 07:58 | Added [26] FeCrA = 600,0 kg | 90266
888169 | 19172 | 1400 | 5 | 2011-10-10 07:58 | Added [30] FeCrC51 = 400,0 kg | 90266
888170 | 19172 | 1101 | 2 | 2011-10-10 08:05 | Celox measurment: Temperatura = 1519 °C, O2 = 0,0 ppm, C = 0,000 %, Al = 0,000 % | 90266
888171 | 19172 | 1252 | 3 | 2011-10-10 08:06 | Heating start 500 kWh | 90266
888172 | 19172 | 1362 | 4 | 2011-10-10 08:12 | Chemical analysis request at LFVD in chemical lab: 90266/ 9 Gorensek Peter | 90266
888173 | 19172 | 1101 | 2 | 2011-10-10 08:12 | Celox measurment: Temperatura = 1532 °C, O2 = 0,0 ppm, C = 0,000 %, Al = 0,000 % | 90266
888174 | 19172 | 1400 | 5 | 2011-10-10 08:29 | Added [35] FeMo = 40,0 kg | 90266
888175 | 19172 | 1400 | 5 | 2011-10-10 08:29 | Added [48] FeV = 40,0 kg | 90266
888176 | 19172 | 1400 | 5 | 2011-10-10 08:29 | Added [33] FeMnC = 30,0 kg | 90266
888177 | 19172 | 1400 | 5 | 2011-10-10 08:29 | Added [26] FeCrA = 170,0 kg | 90266
888178 | 19172 | 1400 | 5 | 2011-10-10 08:29 | Added [52] KARBORITmleti = 30,0 kg | 90266
888179 | 19172 | 1251 | 3 | 2011-10-10 08:33 | Vacuum start | 90266
888180 | 19172 | 1254 | 3 | 2011-10-10 08:36 | Degassing start | 90266
888181 | 19172 | 1253 | 3 | 2011-10-10 09:03 | Degassing stop | 90266
888182 | 19172 | 1362 | 4 | 2011-10-10 09:06 | Chemical analysis request at LFVD in chemical lab: 90266/10 Gorensek Peter | 90266
888185 | 19172 | 1400 | 5 | 2011-10-10 09:06 | Added [21] EPŽ žlindra = 120,0 kg | 90266
888183 | 19172 | 1101 | 2 | 2011-10-10 09:09 | Celox measurment: Temperatura = 1458 °C, O2 = 0,0 ppm, C = 0,000 %, Al = 0,000 % | 90266
888184 | 19172 | 1252 | 3 | 2011-10-10 09:09 | Heating start 200 kWh | 90266
888186 | 19172 | 1101 | 2 | 2011-10-10 09:18 | Celox measurment: Temperatura = 1462 °C, O2 = 0,0 ppm, C = 0,000 %, Al = 0,000 % | 90266
888187 | 19172 | 1400 | 5 | 2011-10-10 09:23 | Added [15] CASIfi13 = 14,5 kg | 90266
888188 | 19172 | 1362 | 4 | 2011-10-10 09:23 | Chemical analysis request at LFVD in chemical lab: 90266/ 0 Gorensek Peter | 90266
888189 | 19172 | 1016 | 1 | 2011-10-10 09:27 | Heat stop 90266 | 90266
888190 | 19173 | 1400 | 5 | 2011-10-12 15:05 | Added [13] CaO = 350,0 kg | 90267
888191 | 19173 | 1400 | 5 | 2011-10-12 15:05 | Added [12] BOKSIT = 70,0 kg | 90267
888202 | 19173 | 1400 | 5 | 2011-10-12 15:36 | Added [52] KARBORITmleti = 105,0 kg | 90267
888203 | 19173 | 1400 | 5 | 2011-10-12 15:38 | Added [76] Kalcijev karbid = 50,0 kg | 90267
888192 | 19173 | 1015 | 1 | 2011-10-12 15:54 | Heat start 90267 | 90267
888193 | 19173 | 1400 | 5 | 2011-10-12 15:59 | Added [35] FeMo = 50,0 kg | 90267
888194 | 19173 | 1400 | 5 | 2011-10-12 15:59 | Added [48] FeV = 220,0 kg | 90267
888195 | 19173 | 1400 | 5 | 2011-10-12 15:59 | Added [64] SiMn = 70,0 kg | 90267
888196 | 19173 | 1400 | 5 | 2011-10-12 15:59 | Added [41] FeSi = 105,0 kg | 90267
888197 | 19173 | 1400 | 5 | 2011-10-12 15:59 | Added [27] FeCrC = 500,0 kg | 90267
888198 | 19173 | 1400 | 5 | 2011-10-12 15:59 | Added [10] Al bloki = 8,0 kg | 90267
888199 | 19173 | 1400 | 5 | 2011-10-12 15:59 | Added [52] KARBORITmleti = 100,0 kg | 90267
888200 | 19173 | 1101 | 2 | 2011-10-12 16:09 | Celox measurment: Temperatura = 1503 °C, O2 = 0,0 ppm, C = 0,000 %, Al = 0,000 % | 90267
888201 | 19173 | 1252 | 3 | 2011-10-12 16:13 | Heating start 1000 kWh | 90267
888204 | 19174 | 1400 | 5 | 2011-10-12 16:19 | Added [13] CaO = 400,0 kg | 90268
888205 | 19174 | 1400 | 5 | 2011-10-12 16:19 | Added [12] BOKSIT = 80,0 kg | 90268
888206 | 19173 | 1362 | 4 | 2011-10-12 16:25 | Chemical analysis request at LFVD in chemical lab: 90267/ 9 Obrovnik Boris | 90267
888207 | 19173 | 1252 | 3 | 2011-10-12 16:26 | Heating start 800 kWh | 90267
888208 | 19173 | 1252 | 3 | 2011-10-12 16:36 | Heating start 200 kWh | 90267
888209 | 19173 | 1400 | 5 | 2011-10-12 16:42 | Added [35] FeMo = 20,0 kg | 90267
888210 | 19173 | 1400 | 5 | 2011-10-12 16:42 | Added [48] FeV = 50,0 kg | 90267
888211 | 19173 | 1400 | 5 | 2011-10-12 16:42 | Added [27] FeCrC = 550,0 kg | 90267
888212 | 19173 | 1400 | 5 | 2011-10-12 16:42 | Added [10] Al bloki = 8,0 kg | 90267
888213 | 19173 | 1400 | 5 | 2011-10-12 16:42 | Added [52] KARBORITmleti = 90,0 kg | 90267
888214 | 19173 | 1400 | 5 | 2011-10-12 16:46 | Added [12] BOKSIT = 60,0 kg | 90267
888215 | 19173 | 1400 | 5 | 2011-10-12 16:46 | Added [13] CaO = 300,0 kg | 90267
888216 | 19173 | 1251 | 3 | 2011-10-12 16:47 | Vacuum start | 90267
888217 | 19173 | 1252 | 3 | 2011-10-12 17:30 | Heating start 1800 kWh | 90267
888218 | 19173 | 1101 | 2 | 2011-10-12 17:55 | Celox measurment: Temperatura = 1516 °C, O2 = 0,0 ppm, C = 0,000 %, Al = 0,000 % | 90267
888219 | 19173 | 1252 | 3 | 2011-10-12 17:56 | Heating start 500 kWh | 90267
888220 | 19173 | 1254 | 3 | 2011-10-12 18:30 | Degassing start | 90267
888221 | 19173 | 1253 | 3 | 2011-10-12 18:56 | Degassing stop | 90267
888222 | 19173 | 1361 | 4 | 2011-10-12 18:57 | Zahteva za analizo z VPP na Spectro: 90267/ 6 e Obrovnik Boris | 90267
888223 | 19173 | 1362 | 4 | 2011-10-12 18:57 | Chemical analysis request at LFVD in chemical lab: 90267/10 Obrovnik Boris | 90267
888224 | 19173 | 1400 | 5 | 2011-10-12 18:57 | Added [12] BOKSIT = 100,0 kg | 90267
888225 | 19173 | 1101 | 2 | 2011-10-12 19:02 | Celox measurment: Temperatura = 1472 °C, O2 = 0,0 ppm, C = 0,000 %, Al = 0,000 % | 90267
888226 | 19173 | 1252 | 3 | 2011-10-12 19:04 | Heating start 200 kWh | 90267
888229 | 19173 | 1400 | 5 | 2011-10-12 19:15 | Added [17] Cfi13 = 36,8 kg | 90267
888230 | 19173 | 1400 | 5 | 2011-10-12 19:15 | Added [72] Al opl.zica = 5,0 kg | 90267
888227 | 19173 | 1101 | 2 | 2011-10-12 19:19 | Celox measurment: Temperatura = 1464 °C, O2 = 0,0 ppm, C = 0,000 %, Al = 0,000 % | 90267
888228 | 19173 | 1252 | 3 | 2011-10-12 19:19 | Heating start 300 kWh | 90267
888231 | 19173 | 1361 | 4 | 2011-10-12 19:22 | Zahteva za analizo z VPP na Spectro: 90267/ 7 e Obrovnik Boris | 90267
888240 | 19174 | 1400 | 5 | 2011-10-12 19:26 | Added [76] Kalcijev karbid = 50,0 kg | 90268
888232 | 19173 | 1101 | 2 | 2011-10-12 19:27 | Celox measurment: Temperatura = 1471 °C, O2 = 0,0 ppm, C = 0,000 %, Al = 0,000 % | 90267
888233 | 19173 | 1252 | 3 | 2011-10-12 19:27 | Heating start 200 kWh | 90267
888234 | 19173 | 1400 | 5 | 2011-10-12 19:30 | Added [17] Cfi13 = 18,4 kg | 90267
888235 | 19173 | 1400 | 5 | 2011-10-12 19:30 | Added [72] Al opl.zica = 2,0 kg | 90267
888236 | 19173 | 1400 | 5 | 2011-10-12 19:36 | Added [15] CASIfi13 = 14,5 kg | 90267
888237 | 19173 | 1362 | 4 | 2011-10-12 19:36 | Chemical analysis request at LFVD in chemical lab: 90267/ 0 Obrovnik Boris | 90267
888238 | 19173 | 1016 | 1 | 2011-10-12 19:39 | Heat stop 90267 | 90267
888239 | 19174 | 1015 | 1 | 2011-10-12 19:40 | Heat start 90268 | 90268
888241 | 19174 | 1400 | 5 | 2011-10-12 19:41 | Added [10] Al bloki = 8,0 kg | 90268
888242 | 19174 | 1400 | 5 | 2011-10-12 19:49 | Added [35] FeMo = 70,0 kg | 90268
888243 | 19174 | 1400 | 5 | 2011-10-12 19:49 | Added [48] FeV = 240,0 kg | 90268
888244 | 19174 | 1400 | 5 | 2011-10-12 19:49 | Added [64] SiMn = 70,0 kg | 90268
888245 | 19174 | 1400 | 5 | 2011-10-12 19:49 | Added [41] FeSi = 100,0 kg | 90268
888246 | 19174 | 1400 | 5 | 2011-10-12 19:49 | Added [27] FeCrC = 1400,0 kg | 90268
888247 | 19174 | 1400 | 5 | 2011-10-12 19:49 | Added [10] Al bloki = 8,0 kg | 90268
888248 | 19174 | 1400 | 5 | 2011-10-12 19:49 | Added [52] KARBORITmleti = 80,0 kg | 90268
888249 | 19174 | 1101 | 2 | 2011-10-12 19:55 | Celox measurment: Temperatura = 1493 °C, O2 = 0,0 ppm, C = 0,000 %, Al = 0,000 % | 90268
888250 | 19174 | 1252 | 3 | 2011-10-12 19:56 | Heating start 1000 kWh | 90268
888251 | 19174 | 1101 | 2 | 2011-10-12 20:08 | Celox measurment: Temperatura = 1522 °C, O2 = 0,0 ppm, C = 0,000 %, Al = 0,000 % | 90268
888252 | 19174 | 1361 | 4 | 2011-10-12 20:08 | Zahteva za analizo z VPP na Spectro: 90268/ 5 e Obrovnik Boris | 90268
888253 | 19174 | 1252 | 3 | 2011-10-12 20:09 | Heating start 600 kWh | 90268
888254 | 19174 | 1101 | 2 | 2011-10-12 20:17 | Celox measurment: Temperatura = 1546 °C, O2 = 0,0 ppm, C = 0,000 %, Al = 0,000 % | 90268
888255 | 19174 | 1400 | 5 | 2011-10-12 20:18 | Added [35] FeMo = 40,0 kg | 90268
888256 | 19174 | 1400 | 5 | 2011-10-12 20:18 | Added [48] FeV = 40,0 kg | 90268
888257 | 19174 | 1400 | 5 | 2011-10-12 20:18 | Added [64] SiMn = 20,0 kg | 90268
888258 | 19174 | 1400 | 5 | 2011-10-12 20:18 | Added [27] FeCrC = 180,0 kg | 90268
888259 | 19174 | 1400 | 5 | 2011-10-12 20:18 | Added [10] Al bloki = 4,0 kg | 90268
888260 | 19174 | 1400 | 5 | 2011-10-12 20:18 | Added [52] KARBORITmleti = 40,0 kg | 90268
888261 | 19174 | 1251 | 3 | 2011-10-12 20:21 | Vacuum start | 90268
888262 | 19174 | 1254 | 3 | 2011-10-12 20:24 | Degassing start | 90268
888263 | 19174 | 1253 | 3 | 2011-10-12 20:49 | Degassing stop | 90268
888264 | 19174 | 1361 | 4 | 2011-10-12 20:51 | Zahteva za analizo z VPP na Spectro: 90268/ 6 e Obrovnik Boris | 90268
888265 | 19174 | 1362 | 4 | 2011-10-12 20:51 | Chemical analysis request at LFVD in chemical lab: 90268/10 Obrovnik Boris | 90268
888266 | 19174 | 1400 | 5 | 2011-10-12 20:52 | Added [12] BOKSIT = 100,0 kg | 90268
888267 | 19174 | 1101 | 2 | 2011-10-12 20:54 | Celox measurment: Temperatura = 1483 °C, O2 = 0,0 ppm, C = 0,000 %, Al = 0,000 % | 90268
888269 | 19174 | 1400 | 5 | 2011-10-12 21:10 | Added [17] Cfi13 = 27,6 kg | 90268
888270 | 19174 | 1400 | 5 | 2011-10-12 21:10 | Added [72] Al opl.zica = 2,5 kg | 90268
888268 | 19174 | 1101 | 2 | 2011-10-12 21:11 | Celox measurment: Temperatura = 1464 °C, O2 = 0,0 ppm, C = 0,000 %, Al = 0,000 % | 90268
888271 | 19174 | 1252 | 3 | 2011-10-12 21:13 | Heating start 300 kWh | 90268
888272 | 19174 | 1361 | 4 | 2011-10-12 21:20 | Zahteva za analizo z VPP na Spectro: 90268/ 7 e Obrovnik Boris | 90268
888273 | 19174 | 1101 | 2 | 2011-10-12 21:25 | Celox measurment: Temperatura = 1465 °C, O2 = 0,0 ppm, C = 0,000 %, Al = 0,000 % | 90268
888274 | 19174 | 1400 | 5 | 2011-10-12 21:27 | Added [15] CASIfi13 = 14,3 kg | 90268
888275 | 19174 | 1362 | 4 | 2011-10-12 21:28 | Chemical analysis request at LFVD in chemical lab: 90268/ 0 Obrovnik Boris | 90268
888276 | 19174 | 1016 | 1 | 2011-10-12 21:31 | Heat stop 90268 | 90268
888892 | 19190 | 1400 | 5 | 2011-10-15 00:25 | Added [13] CaO = 300,0 kg | 90284
888893 | 19190 | 1400 | 5 | 2011-10-15 00:25 | Added [12] BOKSIT = 90,0 kg | 90284
888923 | 19190 | 1400 | 5 | 2011-10-15 02:00 | Added [52] KARBORITmleti = 120,0 kg | 90284
888920 | 19190 | 1015 | 1 | 2011-10-15 02:30 | Heat start 90284 | 90284
888921 | 19191 | 1400 | 5 | 2011-10-15 02:34 | Added [13] CaO = 300,0 kg | 90285
888922 | 19191 | 1400 | 5 | 2011-10-15 02:34 | Added [12] BOKSIT = 90,0 kg | 90285
888924 | 19190 | 1400 | 5 | 2011-10-15 02:53 | Added [35] FeMo = 70,0 kg | 90284
888925 | 19190 | 1400 | 5 | 2011-10-15 02:53 | Added [48] FeV = 250,0 kg | 90284
888926 | 19190 | 1400 | 5 | 2011-10-15 02:53 | Added [33] FeMnC = 50,0 kg | 90284
888927 | 19190 | 1400 | 5 | 2011-10-15 02:53 | Added [41] FeSi = 92,0 kg | 90284
888928 | 19190 | 1400 | 5 | 2011-10-15 02:53 | Added [27] FeCrC = 500,0 kg | 90284
888929 | 19190 | 1400 | 5 | 2011-10-15 02:53 | Added [10] Al bloki = 4,0 kg | 90284
888930 | 19190 | 1400 | 5 | 2011-10-15 02:57 | Added [13] CaO = 200,0 kg | 90284
888931 | 19190 | 1101 | 2 | 2011-10-15 02:59 | Celox measurment: Temperatura = 1484 °C, O2 = 0,0 ppm, C = 0,000 %, Al = 0,000 % | 90284
888932 | 19190 | 1252 | 3 | 2011-10-15 03:00 | Heating start 800 kWh | 90284
888933 | 19190 | 1101 | 2 | 2011-10-15 03:09 | Celox measurment: Temperatura = 1508 °C, O2 = 0,0 ppm, C = 0,000 %, Al = 0,000 % | 90284
888934 | 19190 | 1362 | 4 | 2011-10-15 03:09 | Chemical analysis request at LFVD in chemical lab: 90284/ 9 Gorensek Peter | 90284
888935 | 19190 | 1252 | 3 | 2011-10-15 03:10 | Heating start 800 kWh | 90284
888936 | 19190 | 1400 | 5 | 2011-10-15 03:23 | Added [35] FeMo = 20,0 kg | 90284
888937 | 19190 | 1400 | 5 | 2011-10-15 03:23 | Added [48] FeV = 35,0 kg | 90284
888938 | 19190 | 1400 | 5 | 2011-10-15 03:23 | Added [41] FeSi = 25,0 kg | 90284
888939 | 19190 | 1400 | 5 | 2011-10-15 03:23 | Added [27] FeCrC = 140,0 kg | 90284
888940 | 19190 | 1400 | 5 | 2011-10-15 03:23 | Added [10] Al bloki = 8,0 kg | 90284
888941 | 19190 | 1400 | 5 | 2011-10-15 03:23 | Added [52] KARBORITmleti = 40,0 kg | 90284
888942 | 19190 | 1251 | 3 | 2011-10-15 03:33 | Vacuum start | 90284
888943 | 19190 | 1254 | 3 | 2011-10-15 03:36 | Degassing start | 90284
888945 | 19190 | 1253 | 3 | 2011-10-15 04:00 | Degassing stop | 90284
888944 | 19190 | 1362 | 4 | 2011-10-15 04:02 | Chemical analysis request at LFVD in chemical lab: 90284/10 Gorensek Peter | 90284
888946 | 19190 | 1400 | 5 | 2011-10-15 04:03 | Added [12] BOKSIT = 100,0 kg | 90284
888947 | 19190 | 1400 | 5 | 2011-10-15 04:03 | Added [21] EPŽ žlindra = 100,0 kg | 90284
888949 | 19190 | 1361 | 4 | 2011-10-15 04:05 | Zahteva za analizo z VPP na Spectro: 90284/ 6 e Gorensek Peter | 90284
888948 | 19190 | 1101 | 2 | 2011-10-15 04:05 | Celox measurment: Temperatura = 1469 °C, O2 = 0,0 ppm, C = 0,000 %, Al = 0,000 % | 90284
888950 | 19190 | 1400 | 5 | 2011-10-15 04:14 | Added [72] Al opl.zica = 4,1 kg | 90284
888951 | 19190 | 1252 | 3 | 2011-10-15 04:17 | Heating start 300 kWh | 90284
888952 | 19190 | 1101 | 2 | 2011-10-15 04:26 | Celox measurment: Temperatura = 1458 °C, O2 = 0,0 ppm, C = 0,000 %, Al = 0,000 % | 90284
888953 | 19190 | 1252 | 3 | 2011-10-15 04:26 | Heating start 300 kWh | 90284
888954 | 19190 | 1101 | 2 | 2011-10-15 04:32 | Celox measurment: Temperatura = 1470 °C, O2 = 0,0 ppm, C = 0,000 %, Al = 0,000 % | 90284
888959 | 19191 | 1400 | 5 | 2011-10-15 04:33 | Added [48] FeV = 230,0 kg | 90285
888960 | 19191 | 1400 | 5 | 2011-10-15 04:33 | Added [27] FeCrC = 700,0 kg | 90285
888961 | 19191 | 1400 | 5 | 2011-10-15 04:34 | Added [76] Kalcijev karbid = 50,0 kg | 90285
888955 | 19190 | 1400 | 5 | 2011-10-15 04:34 | Added [15] CASIfi13 = 15,0 kg | 90284
888956 | 19190 | 1362 | 4 | 2011-10-15 04:34 | Chemical analysis request at LFVD in chemical lab: 90284/ 0 Gorensek Peter | 90284
888957 | 19190 | 1016 | 1 | 2011-10-15 04:39 | Heat stop 90284 | 90284
888958 | 19191 | 1015 | 1 | 2011-10-15 04:39 | Heat start 90285 | 90285
888964 | 19191 | 1101 | 2 | 2011-10-15 04:47 | Celox measurment: Temperatura = 0 °C, O2 = 0,0 ppm, C = 0,000 %, Al = 0,000 % | 90285
888965 | 19191 | 1101 | 2 | 2011-10-15 04:48 | Celox measurment: Temperatura = 0 °C, O2 = 0,0 ppm, C = 0,000 %, Al = 0,000 % | 90285
888966 | 19191 | 1101 | 2 | 2011-10-15 04:48 | Celox measurment: Temperatura = 1491 °C, O2 = 0,0 ppm, C = 0,000 %, Al = 0,000 % | 90285
888967 | 19191 | 1400 | 5 | 2011-10-15 04:49 | Added [35] FeMo = 142,0 kg | 90285
888968 | 19191 | 1400 | 5 | 2011-10-15 04:49 | Added [48] FeV = 52,0 kg | 90285
888969 | 19191 | 1400 | 5 | 2011-10-15 04:49 | Added [33] FeMnC = 45,0 kg | 90285
888970 | 19191 | 1400 | 5 | 2011-10-15 04:49 | Added [27] FeCrC = 302,0 kg | 90285
888971 | 19191 | 1101 | 2 | 2011-10-15 04:54 | Celox measurment: Temperatura = 1466 °C, O2 = 0,0 ppm, C = 0,000 %, Al = 0,000 % | 90285
888972 | 19191 | 1252 | 3 | 2011-10-15 04:54 | Heating start 1000 kWh | 90285
888973 | 19191 | 1101 | 2 | 2011-10-15 05:05 | Celox measurment: Temperatura = 1495 °C, O2 = 0,0 ppm, C = 0,000 %, Al = 0,000 % | 90285
888974 | 19191 | 1362 | 4 | 2011-10-15 05:06 | Chemical analysis request at LFVD in chemical lab: 90285/ 9 Gorensek Peter | 90285
888975 | 19191 | 1252 | 3 | 2011-10-15 05:06 | Heating start 1200 kWh | 90285
888976 | 19191 | 1400 | 5 | 2011-10-15 05:21 | Added [35] FeMo = 15,0 kg | 90285
888977 | 19191 | 1400 | 5 | 2011-10-15 05:21 | Added [48] FeV = 9,0 kg | 90285
888978 | 19191 | 1400 | 5 | 2011-10-15 05:21 | Added [41] FeSi = 33,0 kg | 90285
888979 | 19191 | 1400 | 5 | 2011-10-15 05:21 | Added [27] FeCrC = 120,0 kg | 90285
888980 | 19191 | 1400 | 5 | 2011-10-15 05:21 | Added [52] KARBORITmleti = 30,0 kg | 90285
888981 | 19191 | 1400 | 5 | 2011-10-15 05:24 | Added [13] CaO = 120,0 kg | 90285
888982 | 19191 | 1400 | 5 | 2011-10-15 05:24 | Added [12] BOKSIT = 60,0 kg | 90285
888983 | 19191 | 1251 | 3 | 2011-10-15 05:25 | Vacuum start | 90285
888984 | 19191 | 1254 | 3 | 2011-10-15 05:28 | Degassing start | 90285
888985 | 19191 | 1253 | 3 | 2011-10-15 06:04 | Degassing stop | 90285
888986 | 19191 | 1362 | 4 | 2011-10-15 06:06 | Chemical analysis request at LFVD in chemical lab: 90285/10 Gorensek Peter | 90285
888987 | 19191 | 1400 | 5 | 2011-10-15 06:08 | Added [12] BOKSIT = 130,0 kg | 90285
888988 | 19191 | 1101 | 2 | 2011-10-15 06:11 | Celox measurment: Temperatura = 1470 °C, O2 = 0,0 ppm, C = 0,000 %, Al = 0,000 % | 90285
888989 | 19191 | 1252 | 3 | 2011-10-15 06:13 | Heating start 300 kWh | 90285
888990 | 19191 | 1400 | 5 | 2011-10-15 06:22 | Added [33] FeMnC = 20,0 kg | 90285
888991 | 19191 | 1400 | 5 | 2011-10-15 06:22 | Added [27] FeCrC = 40,0 kg | 90285
888992 | 19191 | 1400 | 5 | 2011-10-15 06:22 | Added [17] Cfi13 = 5,5 kg | 90285
888993 | 19191 | 1101 | 2 | 2011-10-15 06:27 | Celox measurment: Temperatura = 1467 °C, O2 = 0,0 ppm, C = 0,000 %, Al = 0,000 % | 90285
888994 | 19191 | 1252 | 3 | 2011-10-15 06:29 | Heating start 400 kWh | 90285
888995 | 19191 | 1252 | 3 | 2011-10-15 06:43 | Heating start 100 kWh | 90285
888996 | 19191 | 1101 | 2 | 2011-10-15 06:46 | Celox measurment: Temperatura = 1474 °C, O2 = 0,0 ppm, C = 0,000 %, Al = 0,000 % | 90285
888997 | 19191 | 1252 | 3 | 2011-10-15 06:50 | Heating start 200 kWh | 90285
888998 | 19191 | 1400 | 5 | 2011-10-15 06:55 | Added [72] Al opl.zica = 6,9 kg | 90285
888999 | 19191 | 1101 | 2 | 2011-10-15 06:56 | Celox measurment: Temperatura = 1482 °C, O2 = 0,0 ppm, C = 0,000 %, Al = 0,000 % | 90285
889000 | 19191 | 1400 | 5 | 2011-10-15 06:58 | Added [15] CASIfi13 = 14,5 kg | 90285
889001 | 19191 | 1362 | 4 | 2011-10-15 06:59 | Chemical analysis request at LFVD in chemical lab: 90285/ 0 Gorensek Peter | 90285
889003 | 19191 | 1016 | 1 | 2011-10-15 07:03 | Heat stop 90285 | 90285
889349 | 19200 | 1400 | 5 | 2011-10-16 01:00 | Added [13] CaO = 300,0 kg | 90294
889350 | 19200 | 1400 | 5 | 2011-10-16 01:00 | Added [12] BOKSIT = 80,0 kg | 90294
889345 | 19200 | 1400 | 5 | 2011-10-16 02:00 | Added [48] FeV = 450,0 kg | 90294
889347 | 19200 | 1400 | 5 | 2011-10-16 02:02 | Added [76] Kalcijev karbid = 50,0 kg | 90294
889355 | 19200 | 1015 | 1 | 2011-10-16 02:27 | Heat start 90294 | 90294
889356 | 19200 | 1400 | 5 | 2011-10-16 02:33 | Added [35] FeMo = 128,0 kg | 90294
889357 | 19200 | 1400 | 5 | 2011-10-16 02:33 | Added [48] FeV = 55,0 kg | 90294
889358 | 19200 | 1400 | 5 | 2011-10-16 02:33 | Added [33] FeMnC = 60,0 kg | 90294
889359 | 19200 | 1400 | 5 | 2011-10-16 02:33 | Added [41] FeSi = 70,0 kg | 90294
889360 | 19200 | 1400 | 5 | 2011-10-16 02:33 | Added [27] FeCrC = 960,0 kg | 90294
889361 | 19200 | 1400 | 5 | 2011-10-16 02:33 | Added [10] Al bloki = 4,0 kg | 90294
889362 | 19200 | 1101 | 2 | 2011-10-16 02:40 | Celox measurment: Temperatura = 1480 °C, O2 = 0,0 ppm, C = 0,000 %, Al = 0,000 % | 90294
889363 | 19200 | 1252 | 3 | 2011-10-16 02:40 | Heating start 800 kWh | 90294
889364 | 19200 | 1101 | 2 | 2011-10-16 02:49 | Celox measurment: Temperatura = 1508 °C, O2 = 0,0 ppm, C = 0,000 %, Al = 0,000 % | 90294
889365 | 19200 | 1362 | 4 | 2011-10-16 02:49 | Chemical analysis request at LFVD in chemical lab: 90294/ 9 Gorensek Peter | 90294
889366 | 19200 | 1252 | 3 | 2011-10-16 02:50 | Heating start 700 kWh | 90294
889390 | 19201 | 1400 | 5 | 2011-10-16 03:00 | Added [13] CaO = 300,0 kg | 90295
889391 | 19201 | 1400 | 5 | 2011-10-16 03:00 | Added [12] BOKSIT = 90,0 kg | 90295
889367 | 19200 | 1400 | 5 | 2011-10-16 03:03 | Added [35] FeMo = 35,0 kg | 90294
889368 | 19200 | 1400 | 5 | 2011-10-16 03:03 | Added [48] FeV = 22,0 kg | 90294
889369 | 19200 | 1400 | 5 | 2011-10-16 03:03 | Added [41] FeSi = 24,0 kg | 90294
889370 | 19200 | 1400 | 5 | 2011-10-16 03:03 | Added [27] FeCrC = 210,0 kg | 90294
889371 | 19200 | 1400 | 5 | 2011-10-16 03:03 | Added [52] KARBORITmleti = 110,0 kg | 90294
889372 | 19200 | 1251 | 3 | 2011-10-16 03:08 | Vacuum start | 90294
889373 | 19200 | 1254 | 3 | 2011-10-16 03:11 | Degassing start | 90294
889374 | 19200 | 1253 | 3 | 2011-10-16 03:36 | Degassing stop | 90294
889375 | 19200 | 1362 | 4 | 2011-10-16 03:45 | Chemical analysis request at LFVD in chemical lab: 90294/10 Gorensek Peter | 90294
889392 | 19201 | 1400 | 5 | 2011-10-16 03:50 | Added [76] Kalcijev karbid = 50,0 kg | 90295
889376 | 19200 | 1400 | 5 | 2011-10-16 03:52 | Added [12] BOKSIT = 100,0 kg | 90294
889377 | 19200 | 1400 | 5 | 2011-10-16 03:52 | Added [21] EPŽ žlindra = 120,0 kg | 90294
889378 | 19200 | 1101 | 2 | 2011-10-16 03:54 | Celox measurment: Temperatura = 1468 °C, O2 = 0,0 ppm, C = 0,000 %, Al = 0,000 % | 90294
889379 | 19200 | 1252 | 3 | 2011-10-16 03:55 | Heating start 200 kWh | 90294
889380 | 19200 | 1400 | 5 | 2011-10-16 03:57 | Added [48] FeV = 20,0 kg | 90294
889381 | 19200 | 1400 | 5 | 2011-10-16 03:57 | Added [17] Cfi13 = 18,4 kg | 90294
889382 | 19200 | 1400 | 5 | 2011-10-16 03:57 | Added [72] Al opl.zica = 3,3 kg | 90294
889383 | 19200 | 1101 | 2 | 2011-10-16 03:59 | Celox measurment: Temperatura = 1464 °C, O2 = 0,0 ppm, C = 0,000 %, Al = 0,000 % | 90294
889384 | 19200 | 1252 | 3 | 2011-10-16 04:00 | Heating start 100 kWh | 90294
889385 | 19200 | 1400 | 5 | 2011-10-16 04:06 | Added [15] CASIfi13 = 14,7 kg | 90294
889386 | 19200 | 1362 | 4 | 2011-10-16 04:06 | Chemical analysis request at LFVD in chemical lab: 90294/ 0 Gorensek Peter | 90294
889387 | 19200 | 1016 | 1 | 2011-10-16 04:11 | Heat stop 90294 | 90294
889388 | 19201 | 1015 | 1 | 2011-10-16 04:11 | Heat start 90295 | 90295
889389 | 19201 | 1400 | 5 | 2011-10-16 04:29 | Added [52] KARBORITmleti = 60,0 kg | 90295
889395 | 19201 | 1400 | 5 | 2011-10-16 04:36 | Added [35] FeMo = 67,0 kg | 90295
889396 | 19201 | 1400 | 5 | 2011-10-16 04:36 | Added [48] FeV = 280,0 kg | 90295
889397 | 19201 | 1400 | 5 | 2011-10-16 04:36 | Added [33] FeMnC = 69,0 kg | 90295
889398 | 19201 | 1400 | 5 | 2011-10-16 04:36 | Added [41] FeSi = 62,0 kg | 90295
889399 | 19201 | 1400 | 5 | 2011-10-16 04:36 | Added [10] Al bloki = 8,0 kg | 90295
889400 | 19201 | 1101 | 2 | 2011-10-16 04:41 | Celox measurment: Temperatura = 1481 °C, O2 = 0,0 ppm, C = 0,000 %, Al = 0,000 % | 90295
889401 | 19201 | 1252 | 3 | 2011-10-16 04:42 | Heating start 1000 kWh | 90295
889402 | 19201 | 1101 | 2 | 2011-10-16 04:53 | Celox measurment: Temperatura = 1521 °C, O2 = 0,0 ppm, C = 0,000 %, Al = 0,000 % | 90295
889403 | 19201 | 1361 | 4 | 2011-10-16 04:53 | Zahteva za analizo z VPP na Spectro: 90295/ 5 e Gorensek Peter | 90295
889404 | 19201 | 1400 | 5 | 2011-10-16 04:58 | Added [35] FeMo = 20,0 kg | 90295
889405 | 19201 | 1400 | 5 | 2011-10-16 04:58 | Added [48] FeV = 9,0 kg | 90295
889406 | 19201 | 1400 | 5 | 2011-10-16 04:58 | Added [27] FeCrC = 170,0 kg | 90295
889407 | 19201 | 1400 | 5 | 2011-10-16 04:58 | Added [10] Al bloki = 8,0 kg | 90295
889408 | 19201 | 1400 | 5 | 2011-10-16 04:59 | Added [13] CaO = 200,0 kg | 90295
889409 | 19201 | 1251 | 3 | 2011-10-16 05:01 | Vacuum start | 90295
889410 | 19201 | 1254 | 3 | 2011-10-16 05:05 | Degassing start | 90295
889413 | 19201 | 1400 | 5 | 2011-10-16 05:32 | Added [12] BOKSIT = 50,0 kg | 90295
889414 | 19201 | 1400 | 5 | 2011-10-16 05:32 | Added [21] EPŽ žlindra = 100,0 kg | 90295
889415 | 19201 | 1361 | 4 | 2011-10-16 05:35 | Zahteva za analizo z VPP na Spectro: 90295/ 6 e Gorensek Peter | 90295
889416 | 19201 | 1101 | 2 | 2011-10-16 05:35 | Celox measurment: Temperatura = 1460 °C, O2 = 0,0 ppm, C = 0,000 %, Al = 0,000 % | 90295
889417 | 19201 | 1362 | 4 | 2011-10-16 05:35 | Chemical analysis request at LFVD in chemical lab: 90295/10 Gorensek Peter | 90295
889425 | 19201 | 1400 | 5 | 2011-10-16 05:45 | Added [17] Cfi13 = 38,6 kg | 90295
889426 | 19201 | 1400 | 5 | 2011-10-16 05:45 | Added [72] Al opl.zica = 3,0 kg | 90295
889418 | 19201 | 1101 | 2 | 2011-10-16 05:53 | Celox measurment: Temperatura = 1442 °C, O2 = 0,0 ppm, C = 0,000 %, Al = 0,000 % | 90295
889419 | 19201 | 1252 | 3 | 2011-10-16 05:54 | Heating start 500 kWh | 90295
889420 | 19201 | 1361 | 4 | 2011-10-16 06:00 | Zahteva za analizo z VPP na Spectro: 90295/ 7 e Gorensek Peter | 90295
889421 | 19201 | 1101 | 2 | 2011-10-16 06:01 | Celox measurment: Temperatura = 1463 °C, O2 = 0,0 ppm, C = 0,000 %, Al = 0,000 % | 90295
889422 | 19201 | 1101 | 2 | 2011-10-16 06:09 | Celox measurment: Temperatura = 1456 °C, O2 = 0,0 ppm, C = 0,000 %, Al = 0,000 % | 90295
889423 | 19201 | 1252 | 3 | 2011-10-16 06:09 | Heating start 200 kWh | 90295
889424 | 19201 | 1400 | 5 | 2011-10-16 06:09 | Added [72] Al opl.zica = 3,3 kg | 90295
889427 | 19201 | 1400 | 5 | 2011-10-16 06:14 | Added [15] CASIfi13 = 14,3 kg | 90295
889428 | 19201 | 1362 | 4 | 2011-10-16 06:14 | Chemical analysis request at LFVD in chemical lab: 90295/ 0 Gorensek Peter | 90295
889429 | 19201 | 1016 | 1 | 2011-10-16 06:19 | Heat stop 90295 | 90295
889713 | 19210 | 1400 | 5 | 2011-10-16 20:57 | Added [13] CaO = 350,0 kg | 90304
889714 | 19210 | 1400 | 5 | 2011-10-16 20:57 | Added [12] BOKSIT = 70,0 kg | 90304
889747 | 19210 | 1400 | 5 | 2011-10-16 22:30 | Added [48] FeV = 400,0 kg | 90304
889748 | 19210 | 1400 | 5 | 2011-10-16 22:30 | Added [27] FeCrC = 400,0 kg | 90304
889750 | 19210 | 1400 | 5 | 2011-10-16 22:33 | Added [76] Kalcijev karbid = 50,0 kg | 90304
889757 | 19210 | 1015 | 1 | 2011-10-16 23:05 | Heat start 90304 | 90304
889758 | 19210 | 1400 | 5 | 2011-10-16 23:14 | Added [35] FeMo = 70,0 kg | 90304
889759 | 19210 | 1400 | 5 | 2011-10-16 23:14 | Added [48] FeV = 84,0 kg | 90304
889760 | 19210 | 1400 | 5 | 2011-10-16 23:14 | Added [33] FeMnC = 20,0 kg | 90304
889761 | 19210 | 1400 | 5 | 2011-10-16 23:14 | Added [41] FeSi = 72,0 kg | 90304
889762 | 19210 | 1400 | 5 | 2011-10-16 23:14 | Added [27] FeCrC = 900,0 kg | 90304
889763 | 19210 | 1101 | 2 | 2011-10-16 23:19 | Celox measurment: Temperatura = 1462 °C, O2 = 0,0 ppm, C = 0,000 %, Al = 0,000 % | 90304
889764 | 19210 | 1252 | 3 | 2011-10-16 23:20 | Heating start 800 kWh | 90304
889765 | 19210 | 1101 | 2 | 2011-10-16 23:28 | Celox measurment: Temperatura = 1489 °C, O2 = 0,0 ppm, C = 0,000 %, Al = 0,000 % | 90304
889766 | 19210 | 1362 | 4 | 2011-10-16 23:28 | Chemical analysis request at LFVD in chemical lab: 90304/ 9 Gorensek Peter | 90304
889767 | 19210 | 1252 | 3 | 2011-10-16 23:29 | Heating start 1000 kWh | 90304
889768 | 19210 | 1400 | 5 | 2011-10-16 23:45 | Added [35] FeMo = 34,0 kg | 90304
889769 | 19210 | 1400 | 5 | 2011-10-16 23:45 | Added [48] FeV = 55,0 kg | 90304
889770 | 19210 | 1400 | 5 | 2011-10-16 23:45 | Added [64] SiMn = 17,0 kg | 90304
889771 | 19210 | 1400 | 5 | 2011-10-16 23:45 | Added [41] FeSi = 22,0 kg | 90304
889772 | 19210 | 1400 | 5 | 2011-10-16 23:45 | Added [27] FeCrC = 155,0 kg | 90304
889773 | 19210 | 1400 | 5 | 2011-10-16 23:45 | Added [52] KARBORITmleti = 80,0 kg | 90304
889776 | 19210 | 1251 | 3 | 2011-10-16 23:46 | Vacuum start | 90304
889774 | 19210 | 1400 | 5 | 2011-10-16 23:48 | Added [13] CaO = 120,0 kg | 90304
889775 | 19210 | 1251 | 3 | 2011-10-16 23:49 | Vacuum start | 90304
889777 | 19210 | 1254 | 3 | 2011-10-16 23:50 | Degassing start | 90304
889778 | 19210 | 1253 | 3 | 2011-10-17 00:16 | Degassing stop | 90304
889779 | 19210 | 1362 | 4 | 2011-10-17 00:18 | Chemical analysis request at LFVD in chemical lab: 90304/10 Gorensek Peter | 90304
889780 | 19210 | 1400 | 5 | 2011-10-17 00:20 | Added [12] BOKSIT = 100,0 kg | 90304
889781 | 19210 | 1400 | 5 | 2011-10-17 00:20 | Added [21] EPŽ žlindra = 150,0 kg | 90304
889782 | 19210 | 1252 | 3 | 2011-10-17 00:24 | Heating start 100 kWh | 90304
889783 | 19210 | 1101 | 2 | 2011-10-17 00:26 | Celox measurment: Temperatura = 1474 °C, O2 = 0,0 ppm, C = 0,000 %, Al = 0,000 % | 90304
889784 | 19210 | 1400 | 5 | 2011-10-17 00:31 | Added [17] Cfi13 = 18,4 kg | 90304
889785 | 19210 | 1101 | 2 | 2011-10-17 00:33 | Celox measurment: Temperatura = 1463 °C, O2 = 0,0 ppm, C = 0,000 %, Al = 0,000 % | 90304
889786 | 19210 | 1252 | 3 | 2011-10-17 00:34 | Heating start 100 kWh | 90304
889787 | 19210 | 1400 | 5 | 2011-10-17 00:37 | Added [15] CASIfi13 = 14,5 kg | 90304
889788 | 19210 | 1362 | 4 | 2011-10-17 00:37 | Chemical analysis request at LFVD in chemical lab: 90304/ 0 Gorensek Peter | 90304
889789 | 19210 | 1016 | 1 | 2011-10-17 00:46 | Heat stop 90304 | 90304
890088 | 19219 | 1400 | 5 | 2011-10-17 16:27 | Added [13] CaO = 400,0 kg | 90313
890089 | 19219 | 1400 | 5 | 2011-10-17 16:27 | Added [12] BOKSIT = 100,0 kg | 90313
890123 | 19219 | 1400 | 5 | 2011-10-17 18:00 | Added [48] FeV = 260,0 kg | 90313
890124 | 19219 | 1400 | 5 | 2011-10-17 18:00 | Added [27] FeCrC = 700,0 kg | 90313
890125 | 19219 | 1400 | 5 | 2011-10-17 18:01 | Added [76] Kalcijev karbid = 50,0 kg | 90313
890130 | 19219 | 1015 | 1 | 2011-10-17 18:26 | Heat start 90313 | 90313
890131 | 19219 | 1400 | 5 | 2011-10-17 18:27 | Added [52] KARBORITmleti = 90,0 kg | 90313
890132 | 19219 | 1400 | 5 | 2011-10-17 18:32 | Added [35] FeMo = 80,0 kg | 90313
890133 | 19219 | 1400 | 5 | 2011-10-17 18:32 | Added [48] FeV = 70,0 kg | 90313
890134 | 19219 | 1400 | 5 | 2011-10-17 18:32 | Added [33] FeMnC = 35,0 kg | 90313
890135 | 19219 | 1400 | 5 | 2011-10-17 18:32 | Added [41] FeSi = 25,0 kg | 90313
890136 | 19219 | 1400 | 5 | 2011-10-17 18:32 | Added [27] FeCrC = 500,0 kg | 90313
890137 | 19219 | 1400 | 5 | 2011-10-17 18:32 | Added [10] Al bloki = 8,0 kg | 90313
890138 | 19219 | 1400 | 5 | 2011-10-17 18:36 | Added [13] CaO = 100,0 kg | 90313
890139 | 19219 | 1400 | 5 | 2011-10-17 18:36 | Added [12] BOKSIT = 50,0 kg | 90313
890140 | 19219 | 1101 | 2 | 2011-10-17 18:38 | Celox measurment: Temperatura = 1449 °C, O2 = 0,0 ppm, C = 0,000 %, Al = 0,000 % | 90313
890141 | 19219 | 1252 | 3 | 2011-10-17 18:38 | Heating start 1000 kWh | 90313
890142 | 19219 | 1362 | 4 | 2011-10-17 18:50 | Chemical analysis request at LFVD in chemical lab: 90313/ 9 Ramot Ivan | 90313
890143 | 19219 | 1101 | 2 | 2011-10-17 18:52 | Celox measurment: Temperatura = 1481 °C, O2 = 0,0 ppm, C = 0,000 %, Al = 0,000 % | 90313
890144 | 19219 | 1252 | 3 | 2011-10-17 18:53 | Heating start 1000 kWh | 90313
890145 | 19219 | 1101 | 2 | 2011-10-17 19:04 | Celox measurment: Temperatura = 1523 °C, O2 = 0,0 ppm, C = 0,000 %, Al = 0,000 % | 90313
890146 | 19219 | 1400 | 5 | 2011-10-17 19:05 | Added [35] FeMo = 33,0 kg | 90313
890147 | 19219 | 1400 | 5 | 2011-10-17 19:05 | Added [48] FeV = 35,0 kg | 90313
890148 | 19219 | 1400 | 5 | 2011-10-17 19:05 | Added [27] FeCrC = 200,0 kg | 90313
890149 | 19219 | 1400 | 5 | 2011-10-17 19:05 | Added [10] Al bloki = 4,0 kg | 90313
890150 | 19219 | 1400 | 5 | 2011-10-17 19:05 | Added [52] KARBORITmleti = 30,0 kg | 90313
890151 | 19219 | 1400 | 5 | 2011-10-17 19:08 | Added [13] CaO = 100,0 kg | 90313
890152 | 19219 | 1400 | 5 | 2011-10-17 19:08 | Added [12] BOKSIT = 30,0 kg | 90313
890153 | 19219 | 1251 | 3 | 2011-10-17 19:11 | Vacuum start | 90313
890154 | 19219 | 1254 | 3 | 2011-10-17 19:14 | Degassing start | 90313
890155 | 19220 | 1400 | 5 | 2011-10-17 19:26 | Added [13] CaO = 400,0 kg | 90314
890156 | 19220 | 1400 | 5 | 2011-10-17 19:26 | Added [12] BOKSIT = 100,0 kg | 90314
890157 | 19219 | 1253 | 3 | 2011-10-17 19:40 | Degassing stop | 90313
890158 | 19219 | 1362 | 4 | 2011-10-17 19:40 | Chemical analysis request at LFVD in chemical lab: 90313/10 Ramot Ivan | 90313
890159 | 19219 | 1400 | 5 | 2011-10-17 19:41 | Added [12] BOKSIT = 120,0 kg | 90313
890160 | 19219 | 1101 | 2 | 2011-10-17 19:43 | Celox measurment: Temperatura = 1465 °C, O2 = 0,0 ppm, C = 0,000 %, Al = 0,000 % | 90313
890167 | 19220 | 1400 | 5 | 2011-10-17 19:50 | Added [52] KARBORITmleti = 120,0 kg | 90314
890161 | 19219 | 1101 | 2 | 2011-10-17 19:52 | Celox measurment: Temperatura = 1459 °C, O2 = 0,0 ppm, C = 0,000 %, Al = 0,000 % | 90313
890162 | 19219 | 1400 | 5 | 2011-10-17 19:54 | Added [72] Al opl.zica = 4,1 kg | 90313
890163 | 19219 | 1400 | 5 | 2011-10-17 19:57 | Added [15] CASIfi13 = 15,6 kg | 90313
890164 | 19219 | 1362 | 4 | 2011-10-17 19:57 | Chemical analysis request at LFVD in chemical lab: 90313/ 0 Ramot Ivan | 90313
890165 | 19219 | 1016 | 1 | 2011-10-17 19:59 | Heat stop 90313 | 90313
890166 | 19220 | 1015 | 1 | 2011-10-17 19:59 | Heat start 90314 | 90314
890170 | 19220 | 1101 | 2 | 2011-10-17 20:08 | Celox measurment: Temperatura = 0 °C, O2 = 0,0 ppm, C = 0,000 %, Al = 0,000 % | 90314
890171 | 19220 | 1101 | 2 | 2011-10-17 20:08 | Celox measurment: Temperatura = 0 °C, O2 = 0,0 ppm, C = 0,000 %, Al = 0,000 % | 90314
890172 | 19220 | 1400 | 5 | 2011-10-17 20:09 | Added [35] FeMo = 70,0 kg | 90314
890173 | 19220 | 1400 | 5 | 2011-10-17 20:09 | Added [48] FeV = 223,0 kg | 90314
890174 | 19220 | 1400 | 5 | 2011-10-17 20:09 | Added [33] FeMnC = 10,0 kg | 90314
890175 | 19220 | 1400 | 5 | 2011-10-17 20:09 | Added [41] FeSi = 75,0 kg | 90314
890176 | 19220 | 1400 | 5 | 2011-10-17 20:09 | Added [10] Al bloki = 8,0 kg | 90314
890177 | 19220 | 1400 | 5 | 2011-10-17 20:10 | Added [13] CaO = 100,0 kg | 90314
890178 | 19220 | 1400 | 5 | 2011-10-17 20:10 | Added [12] BOKSIT = 30,0 kg | 90314
890179 | 19220 | 1101 | 2 | 2011-10-17 20:13 | Celox measurment: Temperatura = 1527 °C, O2 = 0,0 ppm, C = 0,000 %, Al = 0,000 % | 90314
890180 | 19220 | 1252 | 3 | 2011-10-17 20:13 | Heating start 400 kWh | 90314
890181 | 19220 | 1361 | 4 | 2011-10-17 20:19 | Zahteva za analizo z VPP na Spectro: 90314/ 5 e Ramot Ivan | 90314
890182 | 19220 | 1101 | 2 | 2011-10-17 20:19 | Celox measurment: Temperatura = 1539 °C, O2 = 0,0 ppm, C = 0,000 %, Al = 0,000 % | 90314
890183 | 19220 | 1400 | 5 | 2011-10-17 20:23 | Added [35] FeMo = 20,0 kg | 90314
890184 | 19220 | 1400 | 5 | 2011-10-17 20:23 | Added [48] FeV = 28,0 kg | 90314
890185 | 19220 | 1400 | 5 | 2011-10-17 20:23 | Added [41] FeSi = 20,0 kg | 90314
890186 | 19220 | 1400 | 5 | 2011-10-17 20:23 | Added [10] Al bloki = 4,0 kg | 90314
890187 | 19220 | 1400 | 5 | 2011-10-17 20:23 | Added [52] KARBORITmleti = 30,0 kg | 90314
890188 | 19220 | 1400 | 5 | 2011-10-17 20:26 | Added [13] CaO = 150,0 kg | 90314
890189 | 19220 | 1400 | 5 | 2011-10-17 20:26 | Added [12] BOKSIT = 50,0 kg | 90314
890190 | 19220 | 1251 | 3 | 2011-10-17 20:29 | Vacuum start | 90314
890191 | 19220 | 1254 | 3 | 2011-10-17 20:33 | Degassing start | 90314
890192 | 19220 | 1253 | 3 | 2011-10-17 20:58 | Degassing stop | 90314
890193 | 19220 | 1362 | 4 | 2011-10-17 20:58 | Chemical analysis request at LFVD in chemical lab: 90314/10 Ramot Ivan | 90314
890194 | 19220 | 1400 | 5 | 2011-10-17 20:59 | Added [12] BOKSIT = 120,0 kg | 90314
890195 | 19220 | 1400 | 5 | 2011-10-17 21:02 | Added [21] EPŽ žlindra = 100,0 kg | 90314
890196 | 19220 | 1101 | 2 | 2011-10-17 21:08 | Celox measurment: Temperatura = 1463 °C, O2 = 0,0 ppm, C = 0,000 %, Al = 0,000 % | 90314
890197 | 19220 | 1101 | 2 | 2011-10-17 21:21 | Celox measurment: Temperatura = 1449 °C, O2 = 0,0 ppm, C = 0,000 %, Al = 0,000 % | 90314
890198 | 19220 | 1252 | 3 | 2011-10-17 21:21 | Heating start 350 kWh | 90314
890199 | 19220 | 1400 | 5 | 2011-10-17 21:23 | Added [72] Al opl.zica = 5,8 kg | 90314
890200 | 19220 | 1400 | 5 | 2011-10-17 21:29 | Added [15] CASIfi13 = 14,3 kg | 90314
890201 | 19220 | 1362 | 4 | 2011-10-17 21:29 | Chemical analysis request at LFVD in chemical lab: 90314/ 0 Ramot Ivan | 90314
890202 | 19220 | 1016 | 1 | 2011-10-17 21:33 | Heat stop 90314 | 90314
890412 | 19227 | 1400 | 5 | 2011-10-18 08:16 | Added [13] CaO = 400,0 kg | 90321
890413 | 19227 | 1400 | 5 | 2011-10-18 08:16 | Added [12] BOKSIT = 80,0 kg | 90321
890447 | 19227 | 1400 | 5 | 2011-10-18 09:30 | Added [76] Kalcijev karbid = 50,0 kg | 90321
890446 | 19227 | 1015 | 1 | 2011-10-18 09:48 | Heat start 90321 | 90321
890448 | 19227 | 1101 | 2 | 2011-10-18 09:57 | Celox measurment: Temperatura = 1581 °C, O2 = 0,0 ppm, C = 0,000 %, Al = 0,000 % | 90321
890449 | 19227 | 1400 | 5 | 2011-10-18 09:57 | Added [35] FeMo = 70,0 kg | 90321
890450 | 19227 | 1400 | 5 | 2011-10-18 09:57 | Added [48] FeV = 280,0 kg | 90321
890451 | 19227 | 1400 | 5 | 2011-10-18 09:57 | Added [33] FeMnC = 25,0 kg | 90321
890452 | 19227 | 1400 | 5 | 2011-10-18 09:57 | Added [41] FeSi = 120,0 kg | 90321
890453 | 19227 | 1400 | 5 | 2011-10-18 09:57 | Added [27] FeCrC = 1500,0 kg | 90321
890454 | 19227 | 1400 | 5 | 2011-10-18 09:57 | Added [10] Al bloki = 5,0 kg | 90321
890455 | 19227 | 1101 | 2 | 2011-10-18 10:03 | Celox measurment: Temperatura = 1506 °C, O2 = 0,0 ppm, C = 0,000 %, Al = 0,000 % | 90321
890456 | 19227 | 1252 | 3 | 2011-10-18 10:03 | Heating start 1000 kWh | 90321
890457 | 19227 | 1362 | 4 | 2011-10-18 10:13 | Chemical analysis request at LFVD in chemical lab: 90321/ 9 Adam Maks | 90321
890458 | 19227 | 1252 | 3 | 2011-10-18 10:14 | Heating start 300 kWh | 90321
890459 | 19227 | 1101 | 2 | 2011-10-18 10:19 | Celox measurment: Temperatura = 1556 °C, O2 = 0,0 ppm, C = 0,000 %, Al = 0,000 % | 90321
890460 | 19227 | 1400 | 5 | 2011-10-18 10:28 | Added [35] FeMo = 30,0 kg | 90321
890461 | 19227 | 1400 | 5 | 2011-10-18 10:28 | Added [48] FeV = 38,0 kg | 90321
890462 | 19227 | 1400 | 5 | 2011-10-18 10:28 | Added [41] FeSi = 40,0 kg | 90321
890463 | 19227 | 1400 | 5 | 2011-10-18 10:28 | Added [27] FeCrC = 550,0 kg | 90321
890464 | 19227 | 1400 | 5 | 2011-10-18 10:28 | Added [52] KARBORITmleti = 80,0 kg | 90321
890465 | 19227 | 1400 | 5 | 2011-10-18 10:30 | Added [12] BOKSIT = 40,0 kg | 90321
890466 | 19227 | 1400 | 5 | 2011-10-18 10:30 | Added [13] CaO = 200,0 kg | 90321
890467 | 19227 | 1251 | 3 | 2011-10-18 10:33 | Vacuum start | 90321
890468 | 19227 | 1254 | 3 | 2011-10-18 10:37 | Degassing start | 90321
890469 | 19227 | 1253 | 3 | 2011-10-18 11:14 | Degassing stop | 90321
890470 | 19227 | 1361 | 4 | 2011-10-18 11:14 | Zahteva za analizo z VPP na Spectro: 90321/ 6 e Adam Maks | 90321
890471 | 19227 | 1362 | 4 | 2011-10-18 11:14 | Chemical analysis request at LFVD in chemical lab: 90321/10 Adam Maks | 90321
890472 | 19227 | 1400 | 5 | 2011-10-18 11:14 | Added [21] EPŽ žlindra = 150,0 kg | 90321
890473 | 19227 | 1101 | 2 | 2011-10-18 11:17 | Celox measurment: Temperatura = 1467 °C, O2 = 0,0 ppm, C = 0,000 %, Al = 0,000 % | 90321
890474 | 19227 | 1252 | 3 | 2011-10-18 11:22 | Heating start 200 kWh | 90321
890475 | 19227 | 1101 | 2 | 2011-10-18 11:31 | Celox measurment: Temperatura = 1457 °C, O2 = 0,0 ppm, C = 0,000 %, Al = 0,000 % | 90321
890476 | 19227 | 1400 | 5 | 2011-10-18 11:32 | Added [48] FeV = 22,0 kg | 90321
890477 | 19227 | 1400 | 5 | 2011-10-18 11:32 | Added [27] FeCrC = 150,0 kg | 90321
890478 | 19227 | 1400 | 5 | 2011-10-18 11:32 | Added [17] Cfi13 = 36,8 kg | 90321
890479 | 19227 | 1400 | 5 | 2011-10-18 11:32 | Added [72] Al opl.zica = 2,3 kg | 90321
890480 | 19227 | 1252 | 3 | 2011-10-18 11:33 | Heating start 300 kWh | 90321
890481 | 19227 | 1400 | 5 | 2011-10-18 11:38 | Added [15] CASIfi13 = 23,0 kg | 90321
890482 | 19227 | 1362 | 4 | 2011-10-18 11:39 | Chemical analysis request at LFVD in chemical lab: 90321/ 0 Adam Maks | 90321
890483 | 19227 | 1016 | 1 | 2011-10-18 11:44 | Heat stop 90321 | 90321
890487 | 19228 | 1400 | 5 | 2011-10-18 11:50 | Added [13] CaO = 400,0 kg | 90322
890488 | 19228 | 1400 | 5 | 2011-10-18 11:50 | Added [12] BOKSIT = 80,0 kg | 90322
890489 | 19228 | 1400 | 5 | 2011-10-18 12:30 | Added [52] KARBORITmleti = 60,0 kg | 90322
890490 | 19228 | 1400 | 5 | 2011-10-18 12:34 | Added [76] Kalcijev karbid = 50,0 kg | 90322
890484 | 19228 | 1015 | 1 | 2011-10-18 12:49 | Heat start 90322 | 90322
890485 | 19228 | 1361 | 4 | 2011-10-18 12:49 | Zahteva za analizo z VPP na Spectro: 90322/ 4 e Adam Maks | 90322
890486 | 19228 | 1362 | 4 | 2011-10-18 12:49 | Chemical analysis request at LFVD in chemical lab: 90322/ 8 Adam Maks | 90322
890491 | 19228 | 1101 | 2 | 2011-10-18 12:54 | Celox measurment: Temperatura = 1507 °C, O2 = 0,0 ppm, C = 0,000 %, Al = 0,000 % | 90322
890492 | 19228 | 1400 | 5 | 2011-10-18 12:54 | Added [35] FeMo = 70,0 kg | 90322
890493 | 19228 | 1400 | 5 | 2011-10-18 12:54 | Added [48] FeV = 220,0 kg | 90322
890494 | 19228 | 1400 | 5 | 2011-10-18 12:54 | Added [33] FeMnC = 30,0 kg | 90322
890495 | 19228 | 1400 | 5 | 2011-10-18 12:54 | Added [41] FeSi = 60,0 kg | 90322
890496 | 19228 | 1400 | 5 | 2011-10-18 12:54 | Added [27] FeCrC = 550,0 kg | 90322
890497 | 19228 | 1400 | 5 | 2011-10-18 12:54 | Added [10] Al bloki = 5,0 kg | 90322
890498 | 19228 | 1252 | 3 | 2011-10-18 12:59 | Heating start 1200 kWh | 90322
890501 | 19228 | 1362 | 4 | 2011-10-18 13:06 | Chemical analysis request at LFVD in chemical lab: 90322/ 9 Adam Maks | 90322
890502 | 19228 | 1101 | 2 | 2011-10-18 13:13 | Celox measurment: Temperatura = 1505 °C, O2 = 0,0 ppm, C = 0,000 %, Al = 0,000 % | 90322
890503 | 19228 | 1252 | 3 | 2011-10-18 13:14 | Heating start 500 kWh | 90322
890504 | 19228 | 1400 | 5 | 2011-10-18 13:21 | Added [35] FeMo = 20,0 kg | 90322
890505 | 19228 | 1400 | 5 | 2011-10-18 13:21 | Added [48] FeV = 63,0 kg | 90322
890506 | 19228 | 1400 | 5 | 2011-10-18 13:21 | Added [33] FeMnC = 10,0 kg | 90322
890507 | 19228 | 1400 | 5 | 2011-10-18 13:21 | Added [41] FeSi = 30,0 kg | 90322
890508 | 19228 | 1400 | 5 | 2011-10-18 13:21 | Added [27] FeCrC = 450,0 kg | 90322
890509 | 19228 | 1400 | 5 | 2011-10-18 13:21 | Added [10] Al bloki = 5,0 kg | 90322
890510 | 19228 | 1400 | 5 | 2011-10-18 13:21 | Added [52] KARBORITmleti = 40,0 kg | 90322
890511 | 19228 | 1400 | 5 | 2011-10-18 13:23 | Added [12] BOKSIT = 40,0 kg | 90322
890512 | 19228 | 1400 | 5 | 2011-10-18 13:23 | Added [13] CaO = 150,0 kg | 90322
890513 | 19228 | 1251 | 3 | 2011-10-18 13:25 | Vacuum start | 90322
890514 | 19228 | 1254 | 3 | 2011-10-18 13:29 | Degassing start | 90322
890515 | 19228 | 1253 | 3 | 2011-10-18 13:53 | Degassing stop | 90322
890516 | 19228 | 1362 | 4 | 2011-10-18 13:55 | Chemical analysis request at LFVD in chemical lab: 90322/10 Adam Maks | 90322
890517 | 19228 | 1361 | 4 | 2011-10-18 13:55 | Zahteva za analizo z VPP na Spectro: 90322/ 6 e Adam Maks | 90322
890518 | 19228 | 1101 | 2 | 2011-10-18 13:58 | Celox measurment: Temperatura = 1439 °C, O2 = 0,0 ppm, C = 0,000 %, Al = 0,000 % | 90322
890519 | 19228 | 1252 | 3 | 2011-10-18 13:59 | Heating start 300 kWh | 90322
890520 | 19228 | 1400 | 5 | 2011-10-18 14:08 | Added [17] Cfi13 = 27,6 kg | 90322
890521 | 19228 | 1400 | 5 | 2011-10-18 14:08 | Added [72] Al opl.zica = 5,0 kg | 90322
890522 | 19228 | 1101 | 2 | 2011-10-18 14:11 | Celox measurment: Temperatura = 1435 °C, O2 = 0,0 ppm, C = 0,000 %, Al = 0,000 % | 90322
890523 | 19228 | 1252 | 3 | 2011-10-18 14:15 | Heating start 600 kWh | 90322
890524 | 19228 | 1101 | 2 | 2011-10-18 14:21 | Celox measurment: Temperatura = 1463 °C, O2 = 0,0 ppm, C = 0,000 %, Al = 0,000 % | 90322
890525 | 19228 | 1252 | 3 | 2011-10-18 14:21 | Heating start 200 kWh | 90322
890526 | 19228 | 1400 | 5 | 2011-10-18 14:27 | Added [15] CASIfi13 = 13,6 kg | 90322
890527 | 19228 | 1362 | 4 | 2011-10-18 14:28 | Chemical analysis request at LFVD in chemical lab: 90322/ 0 Adam Maks | 90322
890528 | 19228 | 1016 | 1 | 2011-10-18 14:33 | Heat stop 90322 | 90322
890599 | 19232 | 1400 | 5 | 2011-10-18 18:47 | Added [13] CaO = 350,0 kg | 90326
890600 | 19232 | 1400 | 5 | 2011-10-18 18:47 | Added [12] BOKSIT = 80,0 kg | 90326
890636 | 19232 | 1400 | 5 | 2011-10-18 20:45 | Added [52] KARBORITmleti = 135,0 kg | 90326
890637 | 19232 | 1400 | 5 | 2011-10-18 20:46 | Added [76] Kalcijev karbid = 50,0 kg | 90326
890639 | 19232 | 1015 | 1 | 2011-10-18 21:16 | Heat start 90326 | 90326
890642 | 19232 | 1400 | 5 | 2011-10-18 21:26 | Added [35] FeMo = 82,0 kg | 90326
890643 | 19232 | 1400 | 5 | 2011-10-18 21:26 | Added [48] FeV = 340,0 kg | 90326
890644 | 19232 | 1400 | 5 | 2011-10-18 21:26 | Added [33] FeMnC = 70,0 kg | 90326
890645 | 19232 | 1400 | 5 | 2011-10-18 21:26 | Added [41] FeSi = 133,0 kg | 90326
890646 | 19232 | 1101 | 2 | 2011-10-18 21:30 | Celox measurment: Temperatura = 1495 °C, O2 = 0,0 ppm, C = 0,000 %, Al = 0,000 % | 90326
890647 | 19232 | 1252 | 3 | 2011-10-18 21:30 | Heating start 1000 kWh | 90326
890649 | 19232 | 1101 | 2 | 2011-10-18 21:42 | Celox measurment: Temperatura = 1532 °C, O2 = 0,0 ppm, C = 0,000 %, Al = 0,000 % | 90326
890650 | 19232 | 1362 | 4 | 2011-10-18 21:43 | Chemical analysis request at LFVD in chemical lab: 90326/ 9 Gorensek Peter | 90326
890651 | 19232 | 1252 | 3 | 2011-10-18 21:43 | Heating start 200 kWh | 90326
890652 | 19232 | 1400 | 5 | 2011-10-18 21:54 | Added [35] FeMo = 25,0 kg | 90326
890653 | 19232 | 1400 | 5 | 2011-10-18 21:54 | Added [48] FeV = 50,0 kg | 90326
890654 | 19232 | 1400 | 5 | 2011-10-18 21:54 | Added [52] KARBORITmleti = 20,0 kg | 90326
890655 | 19232 | 1251 | 3 | 2011-10-18 21:58 | Vacuum start | 90326
890656 | 19232 | 1254 | 3 | 2011-10-18 22:07 | Degassing start | 90326
890658 | 19232 | 1253 | 3 | 2011-10-18 22:37 | Degassing stop | 90326
890657 | 19232 | 1362 | 4 | 2011-10-18 22:37 | Chemical analysis request at LFVD in chemical lab: 90326/10 Gorensek Peter | 90326
890659 | 19232 | 1400 | 5 | 2011-10-18 22:38 | Added [12] BOKSIT = 100,0 kg | 90326
890660 | 19232 | 1101 | 2 | 2011-10-18 22:40 | Celox measurment: Temperatura = 1476 °C, O2 = 0,0 ppm, C = 0,000 %, Al = 0,000 % | 90326
890661 | 19232 | 1252 | 3 | 2011-10-18 22:41 | Heating start 300 kWh | 90326
890663 | 19232 | 1400 | 5 | 2011-10-18 22:51 | Added [17] Cfi13 = 38,6 kg | 90326
890664 | 19232 | 1400 | 5 | 2011-10-18 22:51 | Added [72] Al opl.zica = 1,7 kg | 90326
890665 | 19232 | 1400 | 5 | 2011-10-18 22:53 | Added [48] FeV = 25,0 kg | 90326
890666 | 19232 | 1101 | 2 | 2011-10-18 22:54 | Celox measurment: Temperatura = 1475 °C, O2 = 0,0 ppm, C = 0,000 %, Al = 0,000 % | 90326
890667 | 19232 | 1252 | 3 | 2011-10-18 22:55 | Heating start 100 kWh | 90326
890671 | 19232 | 1400 | 5 | 2011-10-18 22:58 | Added [15] CASIfi13 = 14,0 kg | 90326
890672 | 19232 | 1362 | 4 | 2011-10-18 22:59 | Chemical analysis request at LFVD in chemical lab: 90326/ 0 Gorensek Peter | 90326
890673 | 19232 | 1016 | 1 | 2011-10-18 23:03 | Heat stop 90326 | 90326
891363 | 19251 | 1400 | 5 | 2011-10-20 13:24 | Added [13] CaO = 500,0 kg | 90345
891364 | 19251 | 1400 | 5 | 2011-10-20 13:24 | Added [12] BOKSIT = 90,0 kg | 90345
891403 | 19251 | 1400 | 5 | 2011-10-20 15:13 | Added [48] FeV = 200,0 kg | 90345
891404 | 19251 | 1400 | 5 | 2011-10-20 15:13 | Added [27] FeCrC = 1000,0 kg | 90345
891405 | 19251 | 1400 | 5 | 2011-10-20 15:14 | Added [76] Kalcijev karbid = 50,0 kg | 90345
891411 | 19251 | 1015 | 1 | 2011-10-20 15:35 | Heat start 90345 | 90345
891412 | 19251 | 1400 | 5 | 2011-10-20 15:42 | Added [15] CASIfi13 = 34,5 kg | 90345
891413 | 19251 | 1400 | 5 | 2011-10-20 15:42 | Added [35] FeMo = 75,0 kg | 90345
891414 | 19251 | 1400 | 5 | 2011-10-20 15:42 | Added [48] FeV = 80,0 kg | 90345
891415 | 19251 | 1400 | 5 | 2011-10-20 15:42 | Added [41] FeSi = 88,0 kg | 90345
891416 | 19251 | 1400 | 5 | 2011-10-20 15:42 | Added [27] FeCrC = 400,0 kg | 90345
891417 | 19251 | 1400 | 5 | 2011-10-20 15:42 | Added [10] Al bloki = 5,0 kg | 90345
891418 | 19251 | 1400 | 5 | 2011-10-20 15:46 | Added [13] CaO = 200,0 kg | 90345
891419 | 19251 | 1400 | 5 | 2011-10-20 15:46 | Added [12] BOKSIT = 100,0 kg | 90345
891420 | 19251 | 1101 | 2 | 2011-10-20 15:47 | Celox measurment: Temperatura = 1447 °C, O2 = 0,0 ppm, C = 0,000 %, Al = 0,000 % | 90345
891421 | 19251 | 1252 | 3 | 2011-10-20 15:48 | Heating start 1500 kWh | 90345
891422 | 19251 | 1101 | 2 | 2011-10-20 16:04 | Celox measurment: Temperatura = 1492 °C, O2 = 0,0 ppm, C = 0,000 %, Al = 0,000 % | 90345
891423 | 19251 | 1362 | 4 | 2011-10-20 16:04 | Chemical analysis request at LFVD in chemical lab: 90345/ 9 Gorensek Peter | 90345
891424 | 19251 | 1252 | 3 | 2011-10-20 16:06 | Heating start 1500 kWh | 90345
891425 | 19251 | 1400 | 5 | 2011-10-20 16:27 | Added [35] FeMo = 17,0 kg | 90345
891426 | 19251 | 1400 | 5 | 2011-10-20 16:27 | Added [48] FeV = 32,0 kg | 90345
891427 | 19251 | 1400 | 5 | 2011-10-20 16:27 | Added [27] FeCrC = 300,0 kg | 90345
891428 | 19251 | 1400 | 5 | 2011-10-20 16:27 | Added [52] KARBORITmleti = 30,0 kg | 90345
891429 | 19251 | 1251 | 3 | 2011-10-20 16:29 | Vacuum start | 90345
891440 | 19252 | 1400 | 5 | 2011-10-20 16:30 | Added [13] CaO = 350,0 kg | 90346
891441 | 19252 | 1400 | 5 | 2011-10-20 16:30 | Added [12] BOKSIT = 90,0 kg | 90346
891430 | 19251 | 1254 | 3 | 2011-10-20 16:33 | Degassing start | 90345
891431 | 19251 | 1253 | 3 | 2011-10-20 17:08 | Degassing stop | 90345
891432 | 19251 | 1400 | 5 | 2011-10-20 17:09 | Added [12] BOKSIT = 100,0 kg | 90345
891433 | 19251 | 1400 | 5 | 2011-10-20 17:09 | Added [21] EPŽ žlindra = 150,0 kg | 90345
891434 | 19251 | 1362 | 4 | 2011-10-20 17:09 | Chemical analysis request at LFVD in chemical lab: 90345/10 Gorensek Peter | 90345
891435 | 19251 | 1361 | 4 | 2011-10-20 17:09 | Zahteva za analizo z VPP na Spectro: 90345/ 6 e Gorensek Peter | 90345
891436 | 19251 | 1101 | 2 | 2011-10-20 17:12 | Celox measurment: Temperatura = 1480 °C, O2 = 0,0 ppm, C = 0,000 %, Al = 0,000 % | 90345
891442 | 19252 | 1400 | 5 | 2011-10-20 17:22 | Added [48] FeV = 450,0 kg | 90346
891443 | 19252 | 1400 | 5 | 2011-10-20 17:23 | Added [76] Kalcijev karbid = 50,0 kg | 90346
891437 | 19251 | 1101 | 2 | 2011-10-20 17:25 | Celox measurment: Temperatura = 1464 °C, O2 = 0,0 ppm, C = 0,000 %, Al = 0,000 % | 90345
891438 | 19251 | 1400 | 5 | 2011-10-20 17:27 | Added [15] CASIfi13 = 14,5 kg | 90345
891439 | 19251 | 1362 | 4 | 2011-10-20 17:30 | Chemical analysis request at LFVD in chemical lab: 90345/ 0 Gorensek Peter | 90345
891444 | 19251 | 1016 | 1 | 2011-10-20 17:33 | Heat stop 90345 | 90345
891445 | 19252 | 1015 | 1 | 2011-10-20 17:34 | Heat start 90346 | 90346
891446 | 19252 | 1400 | 5 | 2011-10-20 17:40 | Added [48] FeV = 50,0 kg | 90346
891447 | 19252 | 1400 | 5 | 2011-10-20 17:40 | Added [41] FeSi = 44,0 kg | 90346
891448 | 19252 | 1400 | 5 | 2011-10-20 17:40 | Added [27] FeCrC = 900,0 kg | 90346
891449 | 19252 | 1101 | 2 | 2011-10-20 17:44 | Celox measurment: Temperatura = 1508 °C, O2 = 0,0 ppm, C = 0,000 %, Al = 0,000 % | 90346
891450 | 19253 | 1400 | 5 | 2011-10-20 17:44 | Added [13] CaO = 300,0 kg | 90347
891451 | 19253 | 1400 | 5 | 2011-10-20 17:44 | Added [12] BOKSIT = 80,0 kg | 90347
891452 | 19252 | 1252 | 3 | 2011-10-20 17:46 | Heating start 1000 kWh | 90346
891453 | 19252 | 1361 | 4 | 2011-10-20 17:58 | Zahteva za analizo z VPP na Spectro: 90346/ 5 e Gorensek Peter | 90346
891454 | 19252 | 1101 | 2 | 2011-10-20 17:59 | Celox measurment: Temperatura = 1543 °C, O2 = 0,0 ppm, C = 0,000 %, Al = 0,000 % | 90346
891455 | 19252 | 1252 | 3 | 2011-10-20 17:59 | Heating start 200 kWh | 90346
891456 | 19252 | 1400 | 5 | 2011-10-20 18:07 | Added [35] FeMo = 16,0 kg | 90346
891457 | 19252 | 1400 | 5 | 2011-10-20 18:07 | Added [48] FeV = 24,0 kg | 90346
891458 | 19252 | 1400 | 5 | 2011-10-20 18:07 | Added [27] FeCrC = 114,0 kg | 90346
891459 | 19252 | 1400 | 5 | 2011-10-20 18:07 | Added [52] KARBORITmleti = 25,0 kg | 90346
891460 | 19252 | 1251 | 3 | 2011-10-20 18:08 | Vacuum start | 90346
891461 | 19252 | 1254 | 3 | 2011-10-20 18:11 | Degassing start | 90346
891462 | 19252 | 1253 | 3 | 2011-10-20 18:46 | Degassing stop | 90346
891463 | 19252 | 1362 | 4 | 2011-10-20 18:48 | Chemical analysis request at LFVD in chemical lab: 90346/10 Gorensek Peter | 90346
891464 | 19252 | 1400 | 5 | 2011-10-20 18:48 | Added [76] Kalcijev karbid = 150,0 kg | 90346
891465 | 19252 | 1101 | 2 | 2011-10-20 18:52 | Celox measurment: Temperatura = 1484 °C, O2 = 0,0 ppm, C = 0,000 %, Al = 0,000 % | 90346
891466 | 19252 | 1101 | 2 | 2011-10-20 19:13 | Celox measurment: Temperatura = 1458 °C, O2 = 0,0 ppm, C = 0,000 %, Al = 0,000 % | 90346
891467 | 19252 | 1252 | 3 | 2011-10-20 19:14 | Heating start 300 kWh | 90346
891472 | 19253 | 1400 | 5 | 2011-10-20 19:18 | Added [76] Kalcijev karbid = 50,0 kg | 90347
891468 | 19252 | 1400 | 5 | 2011-10-20 19:19 | Added [15] CASIfi13 = 14,7 kg | 90346
891469 | 19252 | 1362 | 4 | 2011-10-20 19:20 | Chemical analysis request at LFVD in chemical lab: 90346/ 0 Gorensek Peter | 90346
891470 | 19252 | 1016 | 1 | 2011-10-20 19:25 | Heat stop 90346 | 90346
891471 | 19253 | 1015 | 1 | 2011-10-20 19:25 | Heat start 90347 | 90347
891473 | 19254 | 1400 | 5 | 2011-10-20 19:27 | Added [13] CaO = 300,0 kg | 90348
891474 | 19254 | 1400 | 5 | 2011-10-20 19:27 | Added [12] BOKSIT = 70,0 kg | 90348
891475 | 19253 | 1400 | 5 | 2011-10-20 19:31 | Added [35] FeMo = 80,0 kg | 90347
891476 | 19253 | 1400 | 5 | 2011-10-20 19:31 | Added [48] FeV = 230,0 kg | 90347
891477 | 19253 | 1400 | 5 | 2011-10-20 19:31 | Added [33] FeMnC = 22,0 kg | 90347
891478 | 19253 | 1400 | 5 | 2011-10-20 19:31 | Added [41] FeSi = 95,0 kg | 90347
891479 | 19253 | 1400 | 5 | 2011-10-20 19:31 | Added [27] FeCrC = 900,0 kg | 90347
891480 | 19253 | 1400 | 5 | 2011-10-20 19:31 | Added [10] Al bloki = 4,0 kg | 90347
891481 | 19253 | 1400 | 5 | 2011-10-20 19:35 | Added [13] CaO = 200,0 kg | 90347
891482 | 19253 | 1400 | 5 | 2011-10-20 19:35 | Added [12] BOKSIT = 80,0 kg | 90347
891483 | 19253 | 1101 | 2 | 2011-10-20 19:37 | Celox measurment: Temperatura = 1506 °C, O2 = 0,0 ppm, C = 0,000 %, Al = 0,000 % | 90347
891484 | 19253 | 1252 | 3 | 2011-10-20 19:37 | Heating start 700 kWh | 90347
891485 | 19253 | 1101 | 2 | 2011-10-20 19:48 | Celox measurment: Temperatura = 1531 °C, O2 = 0,0 ppm, C = 0,000 %, Al = 0,000 % | 90347
891486 | 19253 | 1362 | 4 | 2011-10-20 19:49 | Chemical analysis request at LFVD in chemical lab: 90347/ 9 Gorensek Peter | 90347
891487 | 19253 | 1252 | 3 | 2011-10-20 19:52 | Heating start 500 kWh | 90347
891488 | 19253 | 1400 | 5 | 2011-10-20 20:02 | Added [48] FeV = 40,0 kg | 90347
891489 | 19253 | 1400 | 5 | 2011-10-20 20:02 | Added [41] FeSi = 30,0 kg | 90347
891490 | 19253 | 1400 | 5 | 2011-10-20 20:02 | Added [27] FeCrC = 210,0 kg | 90347
891491 | 19253 | 1400 | 5 | 2011-10-20 20:02 | Added [52] KARBORITmleti = 40,0 kg | 90347
891492 | 19253 | 1251 | 3 | 2011-10-20 20:05 | Vacuum start | 90347
891493 | 19253 | 1254 | 3 | 2011-10-20 20:08 | Degassing start | 90347
891494 | 19253 | 1253 | 3 | 2011-10-20 20:38 | Degassing stop | 90347
891495 | 19253 | 1362 | 4 | 2011-10-20 20:40 | Chemical analysis request at LFVD in chemical lab: 90347/10 Gorensek Peter | 90347
891496 | 19253 | 1400 | 5 | 2011-10-20 20:40 | Added [12] BOKSIT = 100,0 kg | 90347
891497 | 19253 | 1400 | 5 | 2011-10-20 20:40 | Added [21] EPŽ žlindra = 100,0 kg | 90347
891498 | 19253 | 1101 | 2 | 2011-10-20 20:43 | Celox measurment: Temperatura = 1470 °C, O2 = 0,0 ppm, C = 0,000 %, Al = 0,000 % | 90347
891499 | 19253 | 1400 | 5 | 2011-10-20 20:53 | Added [17] Cfi13 = 11,0 kg | 90347
891500 | 19253 | 1101 | 2 | 2011-10-20 20:54 | Celox measurment: Temperatura = 1452 °C, O2 = 0,0 ppm, C = 0,000 %, Al = 0,000 % | 90347
891501 | 19253 | 1252 | 3 | 2011-10-20 20:55 | Heating start 500 kWh | 90347
891502 | 19253 | 1101 | 2 | 2011-10-20 21:10 | Celox measurment: Temperatura = 1488 °C, O2 = 0,0 ppm, C = 0,000 %, Al = 0,000 % | 90347
891503 | 19253 | 1400 | 5 | 2011-10-20 21:15 | Added [15] CASIfi13 = 14,0 kg | 90347
891504 | 19253 | 1362 | 4 | 2011-10-20 21:16 | Chemical analysis request at LFVD in chemical lab: 90347/ 0 Gorensek Peter | 90347
891505 | 19253 | 1016 | 1 | 2011-10-20 21:19 | Heat stop 90347 | 90347
891510 | 19254 | 1400 | 5 | 2011-10-20 21:53 | Added [52] KARBORITmleti = 60,0 kg | 90348
891506 | 19254 | 1400 | 5 | 2011-10-20 21:55 | Added [76] Kalcijev karbid = 50,0 kg | 90348
891507 | 19254 | 1015 | 1 | 2011-10-20 21:57 | Heat start 90348 | 90348
891511 | 19255 | 1400 | 5 | 2011-10-20 22:03 | Added [13] CaO = 350,0 kg | 90349
891512 | 19255 | 1400 | 5 | 2011-10-20 22:03 | Added [12] BOKSIT = 70,0 kg | 90349
891513 | 19254 | 1400 | 5 | 2011-10-20 22:07 | Added [35] FeMo = 60,0 kg | 90348
891514 | 19254 | 1400 | 5 | 2011-10-20 22:07 | Added [48] FeV = 250,0 kg | 90348
891515 | 19254 | 1400 | 5 | 2011-10-20 22:07 | Added [64] SiMn = 20,0 kg | 90348
891516 | 19254 | 1400 | 5 | 2011-10-20 22:07 | Added [41] FeSi = 75,0 kg | 90348
891517 | 19254 | 1400 | 5 | 2011-10-20 22:07 | Added [27] FeCrC = 600,0 kg | 90348
891518 | 19254 | 1400 | 5 | 2011-10-20 22:07 | Added [10] Al bloki = 8,0 kg | 90348
891519 | 19254 | 1101 | 2 | 2011-10-20 22:15 | Celox measurment: Temperatura = 1508 °C, O2 = 0,0 ppm, C = 0,000 %, Al = 0,000 % | 90348
891520 | 19254 | 1252 | 3 | 2011-10-20 22:16 | Heating start 600 kWh | 90348
891521 | 19254 | 1362 | 4 | 2011-10-20 22:23 | Chemical analysis request at LFVD in chemical lab: 90348/ 9 Kotnik Marijan | 90348
891522 | 19254 | 1101 | 2 | 2011-10-20 22:23 | Celox measurment: Temperatura = 1520 °C, O2 = 0,0 ppm, C = 0,000 %, Al = 0,000 % | 90348
891523 | 19254 | 1252 | 3 | 2011-10-20 22:24 | Heating start 300 kWh | 90348
891524 | 19254 | 1252 | 3 | 2011-10-20 22:29 | Heating start 100 kWh | 90348
891525 | 19254 | 1400 | 5 | 2011-10-20 22:35 | Added [33] FeMnC = 15,0 kg | 90348
891526 | 19254 | 1400 | 5 | 2011-10-20 22:35 | Added [27] FeCrC = 160,0 kg | 90348
891527 | 19254 | 1400 | 5 | 2011-10-20 22:35 | Added [52] KARBORITmleti = 10,0 kg | 90348
891528 | 19254 | 1251 | 3 | 2011-10-20 22:38 | Vacuum start | 90348
891529 | 19254 | 1254 | 3 | 2011-10-20 22:45 | Degassing start | 90348
891530 | 19254 | 1253 | 3 | 2011-10-20 23:11 | Degassing stop | 90348
891531 | 19254 | 1362 | 4 | 2011-10-20 23:12 | Chemical analysis request at LFVD in chemical lab: 90348/10 Kotnik Marijan | 90348
891533 | 19254 | 1400 | 5 | 2011-10-20 23:14 | Added [12] BOKSIT = 100,0 kg | 90348
891532 | 19254 | 1101 | 2 | 2011-10-20 23:15 | Celox measurment: Temperatura = 1466 °C, O2 = 0,0 ppm, C = 0,000 %, Al = 0,000 % | 90348
891534 | 19254 | 1252 | 3 | 2011-10-20 23:16 | Heating start 400 kWh | 90348
891535 | 19254 | 1400 | 5 | 2011-10-20 23:24 | Added [35] FeMo = 10,0 kg | 90348
891536 | 19254 | 1400 | 5 | 2011-10-20 23:24 | Added [48] FeV = 10,0 kg | 90348
891537 | 19254 | 1400 | 5 | 2011-10-20 23:24 | Added [17] Cfi13 = 5,5 kg | 90348
891538 | 19254 | 1400 | 5 | 2011-10-20 23:24 | Added [72] Al opl.zica = 5,0 kg | 90348
891539 | 19254 | 1101 | 2 | 2011-10-20 23:26 | Celox measurment: Temperatura = 1475 °C, O2 = 0,0 ppm, C = 0,000 %, Al = 0,000 % | 90348
891540 | 19254 | 1252 | 3 | 2011-10-20 23:26 | Heating start 100 kWh | 90348
891541 | 19254 | 1400 | 5 | 2011-10-20 23:29 | Added [15] CASIfi13 = 15,2 kg | 90348
891542 | 19254 | 1362 | 4 | 2011-10-20 23:30 | Chemical analysis request at LFVD in chemical lab: 90348/ 0 Kotnik Marijan | 90348
891552 | 19255 | 1400 | 5 | 2011-10-20 23:30 | Added [48] FeV = 220,0 kg | 90349
891543 | 19255 | 1400 | 5 | 2011-10-20 23:32 | Added [76] Kalcijev karbid = 50,0 kg | 90349
891544 | 19254 | 1016 | 1 | 2011-10-20 23:34 | Heat stop 90348 | 90348
891545 | 19255 | 1015 | 1 | 2011-10-20 23:35 | Heat start 90349 | 90349
891548 | 19255 | 1400 | 5 | 2011-10-20 23:48 | Added [35] FeMo = 130,0 kg | 90349
891549 | 19255 | 1400 | 5 | 2011-10-20 23:48 | Added [64] SiMn = 30,0 kg | 90349
891550 | 19255 | 1400 | 5 | 2011-10-20 23:48 | Added [27] FeCrC = 350,0 kg | 90349
891551 | 19255 | 1101 | 2 | 2011-10-20 23:50 | Celox measurment: Temperatura = 1519 °C, O2 = 0,0 ppm, C = 0,000 %, Al = 0,000 % | 90349
891553 | 19255 | 1252 | 3 | 2011-10-20 23:51 | Heating start 600 kWh | 90349
891554 | 19255 | 1362 | 4 | 2011-10-20 23:58 | Chemical analysis request at LFVD in chemical lab: 90349/10 Kotnik Marijan | 90349
891555 | 19255 | 1101 | 2 | 2011-10-21 00:07 | Celox measurment: Temperatura = 1524 °C, O2 = 0,0 ppm, C = 0,000 %, Al = 0,000 % | 90349
891556 | 19255 | 1400 | 5 | 2011-10-21 00:12 | Added [35] FeMo = 10,0 kg | 90349
891557 | 19255 | 1400 | 5 | 2011-10-21 00:12 | Added [48] FeV = 5,0 kg | 90349
891558 | 19255 | 1400 | 5 | 2011-10-21 00:12 | Added [33] FeMnC = 10,0 kg | 90349
891559 | 19255 | 1400 | 5 | 2011-10-21 00:12 | Added [41] FeSi = 15,0 kg | 90349
891560 | 19255 | 1400 | 5 | 2011-10-21 00:12 | Added [27] FeCrC = 50,0 kg | 90349
891561 | 19255 | 1400 | 5 | 2011-10-21 00:12 | Added [10] Al bloki = 8,0 kg | 90349
891562 | 19255 | 1251 | 3 | 2011-10-21 00:16 | Vacuum start | 90349
891565 | 19255 | 1254 | 3 | 2011-10-21 00:22 | Degassing start | 90349
891567 | 19255 | 1253 | 3 | 2011-10-21 00:50 | Degassing stop | 90349
891568 | 19255 | 1361 | 4 | 2011-10-21 00:52 | Zahteva za analizo z VPP na Spectro: 90349/ 6 e Kotnik Marijan | 90349
891569 | 19255 | 1362 | 4 | 2011-10-21 00:52 | Chemical analysis request at LFVD in chemical lab: 90349/11 Kotnik Marijan | 90349
891570 | 19255 | 1101 | 2 | 2011-10-21 00:55 | Celox measurment: Temperatura = 1453 °C, O2 = 0,0 ppm, C = 0,000 %, Al = 0,000 % | 90349
891571 | 19255 | 1252 | 3 | 2011-10-21 00:56 | Heating start 600 kWh | 90349
891573 | 19255 | 1400 | 5 | 2011-10-21 01:04 | Added [17] Cfi13 = 11,0 kg | 90349
891572 | 19255 | 1101 | 2 | 2011-10-21 01:06 | Celox measurment: Temperatura = 1476 °C, O2 = 0,0 ppm, C = 0,000 %, Al = 0,000 % | 90349
891574 | 19255 | 1252 | 3 | 2011-10-21 01:09 | Heating start 200 kWh | 90349
891575 | 19255 | 1101 | 2 | 2011-10-21 01:19 | Celox measurment: Temperatura = 1476 °C, O2 = 0,0 ppm, C = 0,000 %, Al = 0,000 % | 90349
891576 | 19255 | 1252 | 3 | 2011-10-21 01:19 | Heating start 100 kWh | 90349
891577 | 19255 | 1400 | 5 | 2011-10-21 01:22 | Added [15] CASIfi13 = 13,6 kg | 90349
891578 | 19255 | 1362 | 4 | 2011-10-21 01:22 | Chemical analysis request at LFVD in chemical lab: 90349/ 0 Kotnik Marijan | 90349
891580 | 19255 | 1016 | 1 | 2011-10-21 01:27 | Heat stop 90349 | 90349
891964 | 19265 | 1400 | 5 | 2011-10-24 21:11 | Added [13] CaO = 350,0 kg | 90359
891965 | 19265 | 1400 | 5 | 2011-10-24 21:11 | Added [12] BOKSIT = 80,0 kg | 90359
891993 | 19265 | 1400 | 5 | 2011-10-24 22:35 | Added [10] Al bloki = 12,0 kg | 90359
891994 | 19265 | 1400 | 5 | 2011-10-24 22:35 | Added [52] KARBORITmleti = 120,0 kg | 90359
891995 | 19265 | 1400 | 5 | 2011-10-24 22:38 | Added [76] Kalcijev karbid = 50,0 kg | 90359
891992 | 19265 | 1015 | 1 | 2011-10-24 22:53 | Heat start 90359 | 90359
891996 | 19265 | 1101 | 2 | 2011-10-24 23:01 | Celox measurment: Temperatura = 1542 °C, O2 = 0,0 ppm, C = 0,000 %, Al = 0,000 % | 90359
891997 | 19265 | 1400 | 5 | 2011-10-24 23:01 | Added [35] FeMo = 30,0 kg | 90359
891998 | 19265 | 1400 | 5 | 2011-10-24 23:01 | Added [48] FeV = 300,0 kg | 90359
891999 | 19265 | 1400 | 5 | 2011-10-24 23:01 | Added [33] FeMnC = 17,0 kg | 90359
892000 | 19265 | 1400 | 5 | 2011-10-24 23:01 | Added [41] FeSi = 80,0 kg | 90359
892001 | 19265 | 1400 | 5 | 2011-10-24 23:01 | Added [27] FeCrC = 550,0 kg | 90359
892002 | 19265 | 1400 | 5 | 2011-10-24 23:01 | Added [10] Al bloki = 10,0 kg | 90359
892003 | 19265 | 1400 | 5 | 2011-10-24 23:03 | Added [12] BOKSIT = 70,0 kg | 90359
892004 | 19265 | 1400 | 5 | 2011-10-24 23:03 | Added [13] CaO = 100,0 kg | 90359
892005 | 19266 | 1400 | 5 | 2011-10-24 23:04 | Added [13] CaO = 350,0 kg | 90360
892006 | 19266 | 1400 | 5 | 2011-10-24 23:04 | Added [12] BOKSIT = 70,0 kg | 90360
892007 | 19265 | 1252 | 3 | 2011-10-24 23:05 | Heating start 800 kWh | 90359
892008 | 19265 | 1362 | 4 | 2011-10-24 23:11 | Chemical analysis request at LFVD in chemical lab: 90359/ 9 Adam Maks | 90359
892009 | 19265 | 1400 | 5 | 2011-10-24 23:25 | Added [35] FeMo = 10,0 kg | 90359
892010 | 19265 | 1400 | 5 | 2011-10-24 23:25 | Added [48] FeV = 25,0 kg | 90359
892011 | 19265 | 1400 | 5 | 2011-10-24 23:25 | Added [41] FeSi = 50,0 kg | 90359
892012 | 19265 | 1400 | 5 | 2011-10-24 23:25 | Added [27] FeCrC = 150,0 kg | 90359
892013 | 19265 | 1400 | 5 | 2011-10-24 23:25 | Added [10] Al bloki = 5,0 kg | 90359
892014 | 19265 | 1400 | 5 | 2011-10-24 23:25 | Added [52] KARBORITmleti = 30,0 kg | 90359
892015 | 19265 | 1400 | 5 | 2011-10-24 23:27 | Added [12] BOKSIT = 40,0 kg | 90359
892016 | 19265 | 1400 | 5 | 2011-10-24 23:27 | Added [13] CaO = 150,0 kg | 90359
892017 | 19265 | 1251 | 3 | 2011-10-24 23:29 | Vacuum start | 90359
892018 | 19265 | 1254 | 3 | 2011-10-24 23:32 | Degassing start | 90359
892019 | 19265 | 1253 | 3 | 2011-10-24 23:59 | Degassing stop | 90359
892020 | 19265 | 1361 | 4 | 2011-10-24 23:59 | Zahteva za analizo z VPP na Spectro: 90359/ 6 e Adam Maks | 90359
892021 | 19265 | 1362 | 4 | 2011-10-24 23:59 | Chemical analysis request at LFVD in chemical lab: 90359/10 Adam Maks | 90359
892022 | 19265 | 1101 | 2 | 2011-10-25 00:06 | Celox measurment: Temperatura = 1455 °C, O2 = 0,0 ppm, C = 0,000 %, Al = 0,000 % | 90359
892023 | 19265 | 1252 | 3 | 2011-10-25 00:06 | Heating start 400 kWh | 90359
892034 | 19266 | 1400 | 5 | 2011-10-25 00:18 | Added [10] Al bloki = 10,0 kg | 90360
892035 | 19266 | 1400 | 5 | 2011-10-25 00:18 | Added [52] KARBORITmleti = 75,0 kg | 90360
892024 | 19265 | 1101 | 2 | 2011-10-25 00:19 | Celox measurment: Temperatura = 1461 °C, O2 = 0,0 ppm, C = 0,000 %, Al = 0,000 % | 90359
892025 | 19265 | 1400 | 5 | 2011-10-25 00:20 | Added [17] Cfi13 = 14,7 kg | 90359
892026 | 19265 | 1400 | 5 | 2011-10-25 00:20 | Added [72] Al opl.zica = 6,3 kg | 90359
892027 | 19265 | 1252 | 3 | 2011-10-25 00:20 | Heating start 300 kWh | 90359
892036 | 19266 | 1400 | 5 | 2011-10-25 00:21 | Added [76] Kalcijev karbid = 50,0 kg | 90360
892028 | 19265 | 1361 | 4 | 2011-10-25 00:24 | Zahteva za analizo z VPP na Spectro: 90359/ 7 e Adam Maks | 90359
892029 | 19265 | 1400 | 5 | 2011-10-25 00:30 | Added [72] Al opl.zica = 3,0 kg | 90359
892030 | 19265 | 1400 | 5 | 2011-10-25 00:32 | Added [15] CASIfi13 = 15,4 kg | 90359
892031 | 19265 | 1362 | 4 | 2011-10-25 00:32 | Chemical analysis request at LFVD in chemical lab: 90359/ 0 Adam Maks | 90359
892032 | 19265 | 1016 | 1 | 2011-10-25 00:36 | Heat stop 90359 | 90359
892033 | 19266 | 1015 | 1 | 2011-10-25 00:37 | Heat start 90360 | 90360
892039 | 19266 | 1101 | 2 | 2011-10-25 00:46 | Celox measurment: Temperatura = 1510 °C, O2 = 0,0 ppm, C = 0,000 %, Al = 0,000 % | 90360
892040 | 19266 | 1400 | 5 | 2011-10-25 00:47 | Added [35] FeMo = 95,0 kg | 90360
892041 | 19266 | 1400 | 5 | 2011-10-25 00:47 | Added [48] FeV = 255,0 kg | 90360
892042 | 19266 | 1400 | 5 | 2011-10-25 00:47 | Added [41] FeSi = 45,0 kg | 90360
892043 | 19266 | 1400 | 5 | 2011-10-25 00:47 | Added [27] FeCrC = 600,0 kg | 90360
892044 | 19266 | 1400 | 5 | 2011-10-25 00:47 | Added [10] Al bloki = 5,0 kg | 90360
892045 | 19266 | 1252 | 3 | 2011-10-25 00:51 | Heating start 1200 kWh | 90360
892046 | 19266 | 1361 | 4 | 2011-10-25 01:05 | Zahteva za analizo z VPP na Spectro: 90360/ 5 e Adam Maks | 90360
892047 | 19266 | 1400 | 5 | 2011-10-25 01:08 | Added [35] FeMo = 25,0 kg | 90360
892048 | 19266 | 1400 | 5 | 2011-10-25 01:08 | Added [48] FeV = 25,0 kg | 90360
892049 | 19266 | 1400 | 5 | 2011-10-25 01:08 | Added [41] FeSi = 20,0 kg | 90360
892050 | 19266 | 1400 | 5 | 2011-10-25 01:08 | Added [27] FeCrC = 100,0 kg | 90360
892051 | 19266 | 1400 | 5 | 2011-10-25 01:08 | Added [10] Al bloki = 5,0 kg | 90360
892052 | 19266 | 1400 | 5 | 2011-10-25 01:08 | Added [52] KARBORITmleti = 45,0 kg | 90360
892053 | 19266 | 1400 | 5 | 2011-10-25 01:10 | Added [12] BOKSIT = 30,0 kg | 90360
892054 | 19266 | 1400 | 5 | 2011-10-25 01:10 | Added [13] CaO = 150,0 kg | 90360
892055 | 19266 | 1251 | 3 | 2011-10-25 01:12 | Vacuum start | 90360
892056 | 19266 | 1254 | 3 | 2011-10-25 01:17 | Degassing start | 90360
892057 | 19266 | 1253 | 3 | 2011-10-25 01:42 | Degassing stop | 90360
892058 | 19266 | 1362 | 4 | 2011-10-25 01:42 | Chemical analysis request at LFVD in chemical lab: 90360/10 Adam Maks | 90360
892059 | 19266 | 1101 | 2 | 2011-10-25 01:46 | Celox measurment: Temperatura = 1460 °C, O2 = 0,0 ppm, C = 0,000 %, Al = 0,000 % | 90360
892060 | 19266 | 1252 | 3 | 2011-10-25 01:46 | Heating start 400 kWh | 90360
892061 | 19266 | 1400 | 5 | 2011-10-25 01:55 | Added [26] FeCrA = 70,0 kg | 90360
892062 | 19266 | 1400 | 5 | 2011-10-25 01:55 | Added [72] Al opl.zica = 5,4 kg | 90360
892063 | 19266 | 1252 | 3 | 2011-10-25 01:56 | Heating start 250 kWh | 90360
892064 | 19266 | 1101 | 2 | 2011-10-25 02:00 | Celox measurment: Temperatura = 1479 °C, O2 = 0,0 ppm, C = 0,000 %, Al = 0,000 % | 90360
892065 | 19266 | 1400 | 5 | 2011-10-25 02:05 | Added [15] CASIfi13 = 14,7 kg | 90360
892066 | 19266 | 1362 | 4 | 2011-10-25 02:05 | Chemical analysis request at LFVD in chemical lab: 90360/ 0 Adam Maks | 90360
892067 | 19266 | 1016 | 1 | 2011-10-25 02:09 | Heat stop 90360 | 90360
893656 | 19304 | 1400 | 5 | 2011-10-28 09:23 | Added [13] CaO = 400,0 kg | 90398
893657 | 19304 | 1400 | 5 | 2011-10-28 09:23 | Added [12] BOKSIT = 100,0 kg | 90398
893650 | 19304 | 1400 | 5 | 2011-10-28 10:50 | Added [48] FeV = 250,0 kg | 90398
893649 | 19304 | 1015 | 1 | 2011-10-28 10:54 | Heat start 90398 | 90398
893651 | 19304 | 1101 | 2 | 2011-10-28 11:14 | Celox measurment: Temperatura = 1474 °C, O2 = 0,0 ppm, C = 0,000 %, Al = 0,000 % | 90398
893652 | 19304 | 1400 | 5 | 2011-10-28 11:14 | Added [35] FeMo = 80,0 kg | 90398
893653 | 19304 | 1400 | 5 | 2011-10-28 11:14 | Added [48] FeV = 90,0 kg | 90398
893654 | 19304 | 1400 | 5 | 2011-10-28 11:14 | Added [33] FeMnC = 94,0 kg | 90398
893655 | 19304 | 1400 | 5 | 2011-10-28 11:14 | Added [52] KARBORITmleti = 120,0 kg | 90398
893659 | 19304 | 1101 | 2 | 2011-10-28 11:32 | Celox measurment: Temperatura = 1413 °C, O2 = 0,0 ppm, C = 0,000 %, Al = 0,000 % | 90398
893660 | 19304 | 1252 | 3 | 2011-10-28 11:32 | Heating start 1500 kWh | 90398
893663 | 19304 | 1101 | 2 | 2011-10-28 11:51 | Celox measurment: Temperatura = 1451 °C, O2 = 0,0 ppm, C = 0,000 %, Al = 0,000 % | 90398
893664 | 19304 | 1252 | 3 | 2011-10-28 11:51 | Heating start 700 kWh | 90398
893665 | 19304 | 1362 | 4 | 2011-10-28 11:58 | Chemical analysis request at LFVD in chemical lab: 90398/ 9 Gorensek Peter | 90398
893666 | 19304 | 1101 | 2 | 2011-10-28 11:58 | Celox measurment: Temperatura = 1479 °C, O2 = 0,0 ppm, C = 0,000 %, Al = 0,000 % | 90398
893667 | 19304 | 1252 | 3 | 2011-10-28 11:58 | Heating start 1100 kWh | 90398
893668 | 19304 | 1400 | 5 | 2011-10-28 12:13 | Added [35] FeMo = 15,0 kg | 90398
893669 | 19304 | 1400 | 5 | 2011-10-28 12:13 | Added [48] FeV = 25,0 kg | 90398
893670 | 19304 | 1400 | 5 | 2011-10-28 12:13 | Added [52] KARBORITmleti = 30,0 kg | 90398
893671 | 19304 | 1251 | 3 | 2011-10-28 12:18 | Vacuum start | 90398
893672 | 19304 | 1254 | 3 | 2011-10-28 12:20 | Degassing start | 90398
893676 | 19304 | 1253 | 3 | 2011-10-28 12:45 | Degassing stop | 90398
893678 | 19304 | 1400 | 5 | 2011-10-28 12:47 | Added [12] BOKSIT = 70,0 kg | 90398
893679 | 19304 | 1400 | 5 | 2011-10-28 12:47 | Added [76] Kalcijev karbid = 100,0 kg | 90398
893677 | 19304 | 1362 | 4 | 2011-10-28 12:47 | Chemical analysis request at LFVD in chemical lab: 90398/10 Gorensek Peter | 90398
893680 | 19304 | 1101 | 2 | 2011-10-28 12:51 | Celox measurment: Temperatura = 1463 °C, O2 = 0,0 ppm, C = 0,000 %, Al = 0,000 % | 90398
893681 | 19304 | 1252 | 3 | 2011-10-28 12:52 | Heating start 200 kWh | 90398
893682 | 19304 | 1111 | 2 | 2011-10-28 12:57 | Hydris meritev: H2 = 2,00 ppm, PBL = 1408 hPa, PSU = 736 hPa | 90398
893683 | 19304 | 1101 | 2 | 2011-10-28 13:05 | Celox measurment: Temperatura = 1460 °C, O2 = 0,0 ppm, C = 0,000 %, Al = 0,000 % | 90398
893684 | 19304 | 1252 | 3 | 2011-10-28 13:06 | Heating start 300 kWh | 90398
893685 | 19304 | 1400 | 5 | 2011-10-28 13:11 | Added [15] CASIfi13 = 14,5 kg | 90398
893686 | 19304 | 1362 | 4 | 2011-10-28 13:11 | Chemical analysis request at LFVD in chemical lab: 90398/ 0 Gorensek Peter | 90398
893687 | 19304 | 1016 | 1 | 2011-10-28 13:17 | Heat stop 90398 | 90398
894510 | 19326 | 1400 | 5 | 2011-10-30 12:01 | Added [13] CaO = 350,0 kg | 90420
894511 | 19326 | 1400 | 5 | 2011-10-30 12:01 | Added [12] BOKSIT = 80,0 kg | 90420
894546 | 19326 | 1015 | 1 | 2011-10-30 13:50 | Heat start 90420 | 90420
894547 | 19326 | 1400 | 5 | 2011-10-30 14:02 | Added [48] FeV = 320,0 kg | 90420
894548 | 19326 | 1400 | 5 | 2011-10-30 14:02 | Added [64] SiMn = 30,0 kg | 90420
894549 | 19326 | 1400 | 5 | 2011-10-30 14:02 | Added [41] FeSi = 125,0 kg | 90420
894550 | 19326 | 1400 | 5 | 2011-10-30 14:02 | Added [27] FeCrC = 1200,0 kg | 90420
894551 | 19326 | 1400 | 5 | 2011-10-30 14:02 | Added [52] KARBORITmleti = 140,0 kg | 90420
894552 | 19326 | 1101 | 2 | 2011-10-30 14:05 | Celox measurment: Temperatura = 1492 °C, O2 = 0,0 ppm, C = 0,000 %, Al = 0,000 % | 90420
894553 | 19326 | 1252 | 3 | 2011-10-30 14:07 | Heating start 1000 kWh | 90420
894555 | 19326 | 1252 | 3 | 2011-10-30 14:24 | Heating start 1000 kWh | 90420
894557 | 19327 | 1400 | 5 | 2011-10-30 14:30 | Added [13] CaO = 350,0 kg | 90421
894558 | 19327 | 1400 | 5 | 2011-10-30 14:30 | Added [12] BOKSIT = 70,0 kg | 90421
894559 | 19326 | 1101 | 2 | 2011-10-30 14:35 | Celox measurment: Temperatura = 1499 °C, O2 = 0,0 ppm, C = 0,000 %, Al = 0,000 % | 90420
894560 | 19326 | 1362 | 4 | 2011-10-30 14:35 | Chemical analysis request at LFVD in chemical lab: 90420/ 9 Ferk Jože | 90420
894561 | 19326 | 1252 | 3 | 2011-10-30 14:37 | Heating start 700 kWh | 90420
894562 | 19326 | 1400 | 5 | 2011-10-30 14:51 | Added [48] FeV = 12,0 kg | 90420
894563 | 19326 | 1400 | 5 | 2011-10-30 14:51 | Added [41] FeSi = 15,0 kg | 90420
894564 | 19326 | 1400 | 5 | 2011-10-30 14:51 | Added [27] FeCrC = 440,0 kg | 90420
894565 | 19326 | 1400 | 5 | 2011-10-30 14:51 | Added [10] Al bloki = 5,0 kg | 90420
894566 | 19326 | 1251 | 3 | 2011-10-30 14:53 | Vacuum start | 90420
894567 | 19326 | 1254 | 3 | 2011-10-30 14:57 | Degassing start | 90420
894568 | 19326 | 1253 | 3 | 2011-10-30 15:24 | Degassing stop | 90420
894569 | 19326 | 1362 | 4 | 2011-10-30 15:25 | Chemical analysis request at LFVD in chemical lab: 90420/10 Ferk Jože | 90420
894570 | 19326 | 1400 | 5 | 2011-10-30 15:31 | Added [12] BOKSIT = 130,0 kg | 90420
894571 | 19326 | 1101 | 2 | 2011-10-30 15:33 | Celox measurment: Temperatura = 1452 °C, O2 = 0,0 ppm, C = 0,000 %, Al = 0,000 % | 90420
894572 | 19326 | 1252 | 3 | 2011-10-30 15:35 | Heating start 400 kWh | 90420
894573 | 19326 | 1400 | 5 | 2011-10-30 15:36 | Added [48] FeV = 20,0 kg | 90420
894574 | 19326 | 1400 | 5 | 2011-10-30 15:36 | Added [17] Cfi13 = 40,5 kg | 90420
894575 | 19326 | 1400 | 5 | 2011-10-30 15:36 | Added [72] Al opl.zica = 3,3 kg | 90420
894576 | 19326 | 1101 | 2 | 2011-10-30 15:41 | Celox measurment: Temperatura = 1458 °C, O2 = 0,0 ppm, C = 0,000 %, Al = 0,000 % | 90420
894577 | 19326 | 1252 | 3 | 2011-10-30 15:42 | Heating start 200 kWh | 90420
894578 | 19326 | 1400 | 5 | 2011-10-30 15:47 | Added [15] CASIfi13 = 15,9 kg | 90420
894579 | 19326 | 1362 | 4 | 2011-10-30 15:47 | Chemical analysis request at LFVD in chemical lab: 90420/ 0 Ferk Jože | 90420
894580 | 19326 | 1016 | 1 | 2011-10-30 15:53 | Heat stop 90420 | 90420
894581 | 19327 | 1015 | 1 | 2011-10-30 15:53 | Heat start 90421 | 90421
894582 | 19327 | 1400 | 5 | 2011-10-30 16:03 | Added [35] FeMo = 80,0 kg | 90421
894583 | 19327 | 1400 | 5 | 2011-10-30 16:03 | Added [48] FeV = 230,0 kg | 90421
894584 | 19327 | 1400 | 5 | 2011-10-30 16:03 | Added [33] FeMnC = 40,0 kg | 90421
894585 | 19327 | 1400 | 5 | 2011-10-30 16:03 | Added [41] FeSi = 60,0 kg | 90421
894586 | 19327 | 1400 | 5 | 2011-10-30 16:03 | Added [10] Al bloki = 8,0 kg | 90421
894587 | 19327 | 1400 | 5 | 2011-10-30 16:03 | Added [52] KARBORITmleti = 160,0 kg | 90421
894588 | 19327 | 1101 | 2 | 2011-10-30 16:04 | Celox measurment: Temperatura = 0 °C, O2 = 0,0 ppm, C = 0,000 %, Al = 0,000 % | 90421
894589 | 19327 | 1101 | 2 | 2011-10-30 16:05 | Celox measurment: Temperatura = 0 °C, O2 = 0,0 ppm, C = 0,000 %, Al = 0,000 % | 90421
894590 | 19327 | 1101 | 2 | 2011-10-30 16:07 | Celox measurment: Temperatura = 1528 °C, O2 = 0,0 ppm, C = 0,000 %, Al = 0,000 % | 90421
894591 | 19328 | 1400 | 5 | 2011-10-30 16:07 | Added [13] CaO = 350,0 kg | 90422
894592 | 19328 | 1400 | 5 | 2011-10-30 16:07 | Added [12] BOKSIT = 70,0 kg | 90422
894593 | 19327 | 1252 | 3 | 2011-10-30 16:09 | Heating start 600 kWh | 90421
894594 | 19327 | 1101 | 2 | 2011-10-30 16:22 | Celox measurment: Temperatura = 1551 °C, O2 = 0,0 ppm, C = 0,000 %, Al = 0,000 % | 90421
894595 | 19327 | 1361 | 4 | 2011-10-30 16:22 | Zahteva za analizo z VPP na Spectro: 90421/ 5 e Ferk Jože | 90421
894596 | 19327 | 1251 | 3 | 2011-10-30 16:32 | Vacuum start | 90421
894597 | 19327 | 1254 | 3 | 2011-10-30 16:35 | Degassing start | 90421
894598 | 19327 | 1253 | 3 | 2011-10-30 17:02 | Degassing stop | 90421
894599 | 19327 | 1362 | 4 | 2011-10-30 17:02 | Chemical analysis request at LFVD in chemical lab: 90421/10 Ferk Jože | 90421
894600 | 19327 | 1400 | 5 | 2011-10-30 17:03 | Added [12] BOKSIT = 130,0 kg | 90421
894601 | 19327 | 1101 | 2 | 2011-10-30 17:06 | Celox measurment: Temperatura = 1492 °C, O2 = 0,0 ppm, C = 0,000 %, Al = 0,000 % | 90421
894602 | 19327 | 1101 | 2 | 2011-10-30 17:18 | Celox measurment: Temperatura = 1479 °C, O2 = 0,0 ppm, C = 0,000 %, Al = 0,000 % | 90421
894603 | 19327 | 1400 | 5 | 2011-10-30 17:18 | Added [17] Cfi13 = 12,9 kg | 90421
894604 | 19327 | 1400 | 5 | 2011-10-30 17:18 | Added [72] Al opl.zica = 4,1 kg | 90421
894605 | 19327 | 1400 | 5 | 2011-10-30 17:21 | Added [15] CASIfi13 = 14,5 kg | 90421
894606 | 19327 | 1362 | 4 | 2011-10-30 17:21 | Chemical analysis request at LFVD in chemical lab: 90421/ 0 Ferk Jože | 90421
894607 | 19327 | 1016 | 1 | 2011-10-30 17:25 | Heat stop 90421 | 90421
894608 | 19328 | 1400 | 5 | 2011-10-30 17:29 | Added [48] FeV = 440,0 kg | 90422
894609 | 19328 | 1400 | 5 | 2011-10-30 17:29 | Added [41] FeSi = 40,0 kg | 90422
894611 | 19328 | 1400 | 5 | 2011-10-30 17:45 | Added [52] KARBORITmleti = 195,0 kg | 90422
894610 | 19328 | 1015 | 1 | 2011-10-30 17:53 | Heat start 90422 | 90422
894614 | 19328 | 1362 | 4 | 2011-10-30 18:11 | Chemical analysis request at LFVD in chemical lab: 90421/ 0 Ferk Jože | 90421
894615 | 19328 | 1400 | 5 | 2011-10-30 18:18 | Added [35] FeMo = 115,0 kg | 90422
894616 | 19328 | 1400 | 5 | 2011-10-30 18:18 | Added [48] FeV = 65,0 kg | 90422
894617 | 19328 | 1400 | 5 | 2011-10-30 18:18 | Added [64] SiMn = 40,0 kg | 90422
894618 | 19328 | 1400 | 5 | 2011-10-30 18:18 | Added [41] FeSi = 90,0 kg | 90422
894630 | 19328 | 1400 | 5 | 2011-10-30 18:18 | Added [27] FeCrC = 600,0 kg | 90422
894619 | 19328 | 1101 | 2 | 2011-10-30 18:20 | Celox measurment: Temperatura = 0 °C, O2 = 0,0 ppm, C = 0,000 %, Al = 0,000 % | 90422
894620 | 19328 | 1101 | 2 | 2011-10-30 18:20 | Celox measurment: Temperatura = 1477 °C, O2 = 0,0 ppm, C = 0,000 %, Al = 0,000 % | 90422
894621 | 19328 | 1252 | 3 | 2011-10-30 18:22 | Heating start 1000 kWh | 90422
894622 | 19328 | 1101 | 2 | 2011-10-30 18:35 | Celox measurment: Temperatura = 1514 °C, O2 = 0,0 ppm, C = 0,000 %, Al = 0,000 % | 90422
894623 | 19328 | 1361 | 4 | 2011-10-30 18:35 | Zahteva za analizo z VPP na Spectro: 90422/ 5 e Ferk Jože | 90422
894624 | 19328 | 1252 | 3 | 2011-10-30 18:36 | Heating start 200 kWh | 90422
894625 | 19328 | 1400 | 5 | 2011-10-30 18:42 | Added [35] FeMo = 15,0 kg | 90422
894626 | 19328 | 1400 | 5 | 2011-10-30 18:42 | Added [48] FeV = 25,0 kg | 90422
894627 | 19328 | 1400 | 5 | 2011-10-30 18:42 | Added [27] FeCrC = 150,0 kg | 90422
894628 | 19328 | 1251 | 3 | 2011-10-30 18:45 | Vacuum start | 90422
894629 | 19328 | 1254 | 3 | 2011-10-30 18:48 | Degassing start | 90422
894631 | 19328 | 1253 | 3 | 2011-10-30 19:14 | Degassing stop | 90422
894632 | 19328 | 1362 | 4 | 2011-10-30 19:16 | Chemical analysis request at LFVD in chemical lab: 90422/10 Ferk Jože | 90422
894633 | 19328 | 1101 | 2 | 2011-10-30 19:22 | Celox measurment: Temperatura = 1460 °C, O2 = 0,0 ppm, C = 0,000 %, Al = 0,000 % | 90422
894634 | 19328 | 1252 | 3 | 2011-10-30 19:22 | Heating start 200 kWh | 90422
894637 | 19328 | 1400 | 5 | 2011-10-30 19:29 | Added [35] FeMo = 15,0 kg | 90422
894638 | 19328 | 1400 | 5 | 2011-10-30 19:29 | Added [15] CASIfi13 = 6,9 kg | 90422
894639 | 19328 | 1400 | 5 | 2011-10-30 19:29 | Added [72] Al opl.zica = 3,0 kg | 90422
894640 | 19328 | 1101 | 2 | 2011-10-30 19:33 | Celox measurment: Temperatura = 1457 °C, O2 = 0,0 ppm, C = 0,000 %, Al = 0,000 % | 90422
894641 | 19328 | 1252 | 3 | 2011-10-30 19:35 | Heating start 200 kWh | 90422
894642 | 19328 | 1400 | 5 | 2011-10-30 19:41 | Added [15] CASIfi13 = 14,5 kg | 90422
894643 | 19328 | 1362 | 4 | 2011-10-30 19:41 | Chemical analysis request at LFVD in chemical lab: 90422/ 0 Ferk Jože | 90422
894644 | 19328 | 1016 | 1 | 2011-10-30 19:45 | Heat stop 90422 | 90422
895642 | 19353 | 1400 | 5 | 2011-11-04 06:59 | Added [13] CaO = 400,0 kg | 90447
895643 | 19353 | 1400 | 5 | 2011-11-04 06:59 | Added [12] BOKSIT = 90,0 kg | 90447
895703 | 19353 | 1400 | 5 | 2011-11-04 08:35 | Added [12] BOKSIT = 100,0 kg | 90447
895704 | 19353 | 1400 | 5 | 2011-11-04 08:35 | Added [13] CaO = 30,0 kg | 90447
895705 | 19353 | 1400 | 5 | 2011-11-04 08:35 | Added [12] BOKSIT = -70,0 kg | 90447
895706 | 19353 | 1400 | 5 | 2011-11-04 08:35 | Added [13] CaO = 70,0 kg | 90447
895679 | 19353 | 1400 | 5 | 2011-11-04 08:40 | Added [48] FeV = 400,0 kg | 90447
895680 | 19353 | 1400 | 5 | 2011-11-04 08:40 | Added [52] KARBORITmleti = 30,0 kg | 90447
895676 | 19353 | 1015 | 1 | 2011-11-04 08:42 | Heat start 90447 | 90447
895674 | 19353 | 1400 | 5 | 2011-11-04 08:42 | Added [76] Kalcijev karbid = 50,0 kg | 90447
895681 | 19353 | 1400 | 5 | 2011-11-04 09:00 | Added [35] FeMo = 75,0 kg | 90447
895682 | 19353 | 1400 | 5 | 2011-11-04 09:00 | Added [48] FeV = 35,0 kg | 90447
895683 | 19353 | 1400 | 5 | 2011-11-04 09:00 | Added [64] SiMn = 50,0 kg | 90447
895684 | 19353 | 1400 | 5 | 2011-11-04 09:00 | Added [41] FeSi = 70,0 kg | 90447
895685 | 19353 | 1400 | 5 | 2011-11-04 09:00 | Added [27] FeCrC = 1250,0 kg | 90447
895686 | 19353 | 1400 | 5 | 2011-11-04 09:00 | Added [52] KARBORITmleti = 60,0 kg | 90447
895701 | 19353 | 1400 | 5 | 2011-11-04 09:02 | Added [13] CaO = 200,0 kg | 90447
895702 | 19353 | 1400 | 5 | 2011-11-04 09:02 | Added [12] BOKSIT = 60,0 kg | 90447
895687 | 19353 | 1101 | 2 | 2011-11-04 09:07 | Celox measurment: Temperatura = 1493 °C, O2 = 0,0 ppm, C = 0,000 %, Al = 0,000 % | 90447
895688 | 19353 | 1252 | 3 | 2011-11-04 09:08 | Heating start 1100 kWh | 90447
895689 | 19353 | 1101 | 2 | 2011-11-04 09:19 | Celox measurment: Temperatura = 1524 °C, O2 = 0,0 ppm, C = 0,000 %, Al = 0,000 % | 90447
895690 | 19353 | 1362 | 4 | 2011-11-04 09:19 | Chemical analysis request at LFVD in chemical lab: 90447/ 9 Kotnik Marijan | 90447
895691 | 19353 | 1252 | 3 | 2011-11-04 09:20 | Heating start 400 kWh | 90447
895692 | 19353 | 1252 | 3 | 2011-11-04 09:30 | Heating start 100 kWh | 90447
895693 | 19353 | 1400 | 5 | 2011-11-04 09:34 | Added [35] FeMo = 30,0 kg | 90447
895694 | 19353 | 1400 | 5 | 2011-11-04 09:34 | Added [48] FeV = 30,0 kg | 90447
895695 | 19353 | 1400 | 5 | 2011-11-04 09:34 | Added [64] SiMn = 40,0 kg | 90447
895696 | 19353 | 1400 | 5 | 2011-11-04 09:34 | Added [41] FeSi = 20,0 kg | 90447
895697 | 19353 | 1400 | 5 | 2011-11-04 09:34 | Added [27] FeCrC = 300,0 kg | 90447
895698 | 19353 | 1400 | 5 | 2011-11-04 09:34 | Added [52] KARBORITmleti = 25,0 kg | 90447
895699 | 19353 | 1400 | 5 | 2011-11-04 09:37 | Added [12] BOKSIT = 40,0 kg | 90447
895700 | 19353 | 1251 | 3 | 2011-11-04 09:39 | Vacuum start | 90447
895707 | 19353 | 1254 | 3 | 2011-11-04 09:49 | Degassing start | 90447
895708 | 19353 | 1253 | 3 | 2011-11-04 10:24 | Degassing stop | 90447
895709 | 19353 | 1400 | 5 | 2011-11-04 10:28 | Added [12] BOKSIT = 100,0 kg | 90447
895710 | 19353 | 1400 | 5 | 2011-11-04 10:28 | Added [21] EPŽ žlindra = 200,0 kg | 90447
895711 | 19353 | 1361 | 4 | 2011-11-04 10:29 | Zahteva za analizo z VPP na Spectro: 90447/ 6 e Kotnik Marijan | 90447
895712 | 19353 | 1362 | 4 | 2011-11-04 10:29 | Chemical analysis request at LFVD in chemical lab: 90447/10 Kotnik Marijan | 90447
895713 | 19353 | 1101 | 2 | 2011-11-04 10:32 | Celox measurment: Temperatura = 1458 °C, O2 = 0,0 ppm, C = 0,000 %, Al = 0,000 % | 90447
895714 | 19353 | 1111 | 2 | 2011-11-04 10:33 | Hydris meritev: H2 = 1,70 ppm, PBL = 1353 hPa, PSU = 675 hPa | 90447
895715 | 19353 | 1252 | 3 | 2011-11-04 10:33 | Heating start 500 kWh | 90447
895717 | 19353 | 1400 | 5 | 2011-11-04 10:41 | Added [72] Al opl.zica = 3,3 kg | 90447
895716 | 19353 | 1101 | 2 | 2011-11-04 10:43 | Celox measurment: Temperatura = 1469 °C, O2 = 0,0 ppm, C = 0,000 %, Al = 0,000 % | 90447
895718 | 19353 | 1252 | 3 | 2011-11-04 10:45 | Heating start 400 kWh | 90447
895719 | 19353 | 1400 | 5 | 2011-11-04 10:47 | Added [48] FeV = 25,0 kg | 90447
895720 | 19353 | 1400 | 5 | 2011-11-04 10:47 | Added [27] FeCrC = 160,0 kg | 90447
895721 | 19353 | 1400 | 5 | 2011-11-04 10:47 | Added [64] SiMn = 30,0 kg | 90447
895722 | 19353 | 1400 | 5 | 2011-11-04 10:52 | Added [15] CASIfi13 = 15,0 kg | 90447
895723 | 19353 | 1362 | 4 | 2011-11-04 10:52 | Chemical analysis request at LFVD in chemical lab: 90447/ 0 Kotnik Marijan | 90447
895724 | 19353 | 1016 | 1 | 2011-11-04 10:58 | Heat stop 90447 | 90447
896111 | 19364 | 1400 | 5 | 2011-11-05 12:52 | Added [13] CaO = 350,0 kg | 90458
896112 | 19364 | 1400 | 5 | 2011-11-05 12:52 | Added [12] BOKSIT = 70,0 kg | 90458
896157 | 19364 | 1400 | 5 | 2011-11-05 14:28 | Added [76] Kalcijev karbid = 50,0 kg | 90458
896156 | 19364 | 1015 | 1 | 2011-11-05 14:45 | Heat start 90458 | 90458
896158 | 19364 | 1400 | 5 | 2011-11-05 14:53 | Added [35] FeMo = 140,0 kg | 90458
896159 | 19364 | 1400 | 5 | 2011-11-05 14:53 | Added [48] FeV = 390,0 kg | 90458
896160 | 19364 | 1400 | 5 | 2011-11-05 14:53 | Added [33] FeMnC = 50,0 kg | 90458
896161 | 19364 | 1400 | 5 | 2011-11-05 14:53 | Added [41] FeSi = 125,0 kg | 90458
896162 | 19364 | 1400 | 5 | 2011-11-05 14:53 | Added [27] FeCrC = 1500,0 kg | 90458
896163 | 19364 | 1400 | 5 | 2011-11-05 14:53 | Added [10] Al bloki = 4,0 kg | 90458
896164 | 19364 | 1400 | 5 | 2011-11-05 15:01 | Added [13] CaO = 150,0 kg | 90458
896165 | 19364 | 1400 | 5 | 2011-11-05 15:01 | Added [12] BOKSIT = 70,0 kg | 90458
896166 | 19364 | 1101 | 2 | 2011-11-05 15:03 | Celox measurment: Temperatura = 1494 °C, O2 = 0,0 ppm, C = 0,000 %, Al = 0,000 % | 90458
896167 | 19364 | 1252 | 3 | 2011-11-05 15:03 | Heating start 1500 kWh | 90458
896168 | 19364 | 1362 | 4 | 2011-11-05 15:14 | Chemical analysis request at LFVD in chemical lab: 90458/ 9 Obrovnik Boris | 90458
896169 | 19364 | 1101 | 2 | 2011-11-05 15:21 | Celox measurment: Temperatura = 1548 °C, O2 = 0,0 ppm, C = 0,000 %, Al = 0,000 % | 90458
896170 | 19364 | 1252 | 3 | 2011-11-05 15:21 | Heating start 400 kWh | 90458
896171 | 19364 | 1400 | 5 | 2011-11-05 15:27 | Added [35] FeMo = 30,0 kg | 90458
896172 | 19364 | 1400 | 5 | 2011-11-05 15:27 | Added [48] FeV = 40,0 kg | 90458
896173 | 19364 | 1400 | 5 | 2011-11-05 15:27 | Added [33] FeMnC = 30,0 kg | 90458
896174 | 19364 | 1400 | 5 | 2011-11-05 15:27 | Added [41] FeSi = 30,0 kg | 90458
896175 | 19364 | 1400 | 5 | 2011-11-05 15:27 | Added [27] FeCrC = 400,0 kg | 90458
896176 | 19364 | 1400 | 5 | 2011-11-05 15:27 | Added [52] KARBORITmleti = 110,0 kg | 90458
896177 | 19364 | 1400 | 5 | 2011-11-05 15:32 | Added [13] CaO = 150,0 kg | 90458
896178 | 19364 | 1400 | 5 | 2011-11-05 15:32 | Added [12] BOKSIT = 80,0 kg | 90458
896179 | 19364 | 1251 | 3 | 2011-11-05 15:34 | Vacuum start | 90458
896180 | 19364 | 1254 | 3 | 2011-11-05 15:37 | Degassing start | 90458
896181 | 19364 | 1253 | 3 | 2011-11-05 16:12 | Degassing stop | 90458
896182 | 19364 | 1361 | 4 | 2011-11-05 16:14 | Zahteva za analizo z VPP na Spectro: 90458/ 6 e Obrovnik Boris | 90458
896183 | 19364 | 1362 | 4 | 2011-11-05 16:14 | Chemical analysis request at LFVD in chemical lab: 90458/10 Obrovnik Boris | 90458
896184 | 19364 | 1400 | 5 | 2011-11-05 16:15 | Added [12] BOKSIT = 100,0 kg | 90458
896187 | 19364 | 1101 | 2 | 2011-11-05 16:19 | Celox measurment: Temperatura = 1471 °C, O2 = 0,0 ppm, C = 0,000 %, Al = 0,000 % | 90458
896188 | 19364 | 1111 | 2 | 2011-11-05 16:21 | Hydris meritev: H2 = 1,50 ppm, PBL = 1264 hPa, PSU = 662 hPa | 90458
896189 | 19364 | 1252 | 3 | 2011-11-05 16:21 | Heating start 300 kWh | 90458
896190 | 19364 | 1101 | 2 | 2011-11-05 16:32 | Celox measurment: Temperatura = 1479 °C, O2 = 0,0 ppm, C = 0,000 %, Al = 0,000 % | 90458
896191 | 19364 | 1400 | 5 | 2011-11-05 16:34 | Added [26] FeCrA = 80,0 kg | 90458
896192 | 19364 | 1400 | 5 | 2011-11-05 16:36 | Added [15] CASIfi13 = 14,7 kg | 90458
896193 | 19364 | 1362 | 4 | 2011-11-05 16:37 | Chemical analysis request at LFVD in chemical lab: 90458/ 0 Obrovnik Boris | 90458
896194 | 19364 | 1016 | 1 | 2011-11-05 16:39 | Heat stop 90458 | 90458
896362 | 19369 | 1400 | 5 | 2011-11-06 00:05 | Added [13] CaO = 450,0 kg | 90463
896363 | 19369 | 1400 | 5 | 2011-11-06 00:05 | Added [12] BOKSIT = 120,0 kg | 90463
896366 | 19369 | 1400 | 5 | 2011-11-06 01:40 | Added [48] FeV = 400,0 kg | 90463
896367 | 19369 | 1400 | 5 | 2011-11-06 01:40 | Added [27] FeCrC = 700,0 kg | 90463
896368 | 19369 | 1400 | 5 | 2011-11-06 01:40 | Added [52] KARBORITmleti = 105,0 kg | 90463
896380 | 19369 | 1400 | 5 | 2011-11-06 01:41 | Added [76] Kalcijev karbid = 50,0 kg | 90463
896361 | 19369 | 1015 | 1 | 2011-11-06 02:04 | Heat start 90463 | 90463
896364 | 19370 | 1400 | 5 | 2011-11-06 02:09 | Added [13] CaO = 500,0 kg | 90464
896365 | 19370 | 1400 | 5 | 2011-11-06 02:09 | Added [12] BOKSIT = 100,0 kg | 90464
896369 | 19369 | 1400 | 5 | 2011-11-06 02:11 | Added [35] FeMo = 85,0 kg | 90463
896370 | 19369 | 1400 | 5 | 2011-11-06 02:11 | Added [48] FeV = 92,0 kg | 90463
896371 | 19369 | 1400 | 5 | 2011-11-06 02:11 | Added [33] FeMnC = 120,0 kg | 90463
896372 | 19369 | 1400 | 5 | 2011-11-06 02:11 | Added [41] FeSi = 120,0 kg | 90463
896373 | 19369 | 1400 | 5 | 2011-11-06 02:11 | Added [27] FeCrC = 305,0 kg | 90463
896374 | 19369 | 1101 | 2 | 2011-11-06 02:16 | Celox measurment: Temperatura = 1489 °C, O2 = 0,0 ppm, C = 0,000 %, Al = 0,000 % | 90463
896375 | 19369 | 1252 | 3 | 2011-11-06 02:16 | Heating start 700 kWh | 90463
896376 | 19369 | 1101 | 2 | 2011-11-06 02:26 | Celox measurment: Temperatura = 1511 °C, O2 = 0,0 ppm, C = 0,000 %, Al = 0,000 % | 90463
896377 | 19369 | 1362 | 4 | 2011-11-06 02:27 | Chemical analysis request at LFVD in chemical lab: 90463/ 9 Gorensek Peter | 90463
896378 | 19369 | 1252 | 3 | 2011-11-06 02:28 | Heating start 600 kWh | 90463
896379 | 19369 | 1400 | 5 | 2011-11-06 02:37 | Added [13] CaO = 200,0 kg | 90463
896381 | 19369 | 1400 | 5 | 2011-11-06 02:41 | Added [35] FeMo = 15,0 kg | 90463
896382 | 19369 | 1400 | 5 | 2011-11-06 02:41 | Added [48] FeV = 33,0 kg | 90463
896383 | 19369 | 1400 | 5 | 2011-11-06 02:41 | Added [33] FeMnC = 18,0 kg | 90463
896384 | 19369 | 1400 | 5 | 2011-11-06 02:41 | Added [41] FeSi = 74,0 kg | 90463
896385 | 19369 | 1400 | 5 | 2011-11-06 02:41 | Added [27] FeCrC = 150,0 kg | 90463
896386 | 19369 | 1251 | 3 | 2011-11-06 02:47 | Vacuum start | 90463
896387 | 19369 | 1254 | 3 | 2011-11-06 02:50 | Degassing start | 90463
896389 | 19369 | 1253 | 3 | 2011-11-06 03:14 | Degassing stop | 90463
896388 | 19369 | 1362 | 4 | 2011-11-06 03:16 | Chemical analysis request at LFVD in chemical lab: 90463/10 Gorensek Peter | 90463
896390 | 19369 | 1400 | 5 | 2011-11-06 03:17 | Added [12] BOKSIT = 100,0 kg | 90463
896391 | 19369 | 1400 | 5 | 2011-11-06 03:17 | Added [21] EPŽ žlindra = 100,0 kg | 90463
896392 | 19369 | 1101 | 2 | 2011-11-06 03:20 | Celox measurment: Temperatura = 1457 °C, O2 = 0,0 ppm, C = 0,000 %, Al = 0,000 % | 90463
896393 | 19369 | 1111 | 2 | 2011-11-06 03:22 | Hydris meritev: H2 = 1,80 ppm, PBL = 1274 hPa, PSU = 659 hPa | 90463
896394 | 19369 | 1252 | 3 | 2011-11-06 03:22 | Heating start 200 kWh | 90463
896400 | 19369 | 1400 | 5 | 2011-11-06 03:28 | Added [41] FeSi = 28,0 kg | 90463
896395 | 19369 | 1400 | 5 | 2011-11-06 03:28 | Added [48] FeV = 22,0 kg | 90463
896396 | 19369 | 1400 | 5 | 2011-11-06 03:28 | Added [17] Cfi13 = 22,1 kg | 90463
896397 | 19369 | 1400 | 5 | 2011-11-06 03:29 | Added [35] FeMo = 11,0 kg | 90463
896405 | 19370 | 1400 | 5 | 2011-11-06 03:30 | Added [76] Kalcijev karbid = 50,0 kg | 90464
896398 | 19369 | 1101 | 2 | 2011-11-06 03:30 | Celox measurment: Temperatura = 1455 °C, O2 = 0,0 ppm, C = 0,000 %, Al = 0,000 % | 90463
896399 | 19369 | 1252 | 3 | 2011-11-06 03:31 | Heating start 500 kWh | 90463
896401 | 19369 | 1400 | 5 | 2011-11-06 03:39 | Added [15] CASIfi13 = 14,3 kg | 90463
896402 | 19369 | 1362 | 4 | 2011-11-06 03:42 | Chemical analysis request at LFVD in chemical lab: 90463/ 0 Gorensek Peter | 90463
896403 | 19369 | 1016 | 1 | 2011-11-06 03:46 | Heat stop 90463 | 90463
896404 | 19370 | 1015 | 1 | 2011-11-06 03:46 | Heat start 90464 | 90464
896406 | 19370 | 1400 | 5 | 2011-11-06 03:54 | Added [35] FeMo = 30,0 kg | 90464
896407 | 19370 | 1400 | 5 | 2011-11-06 03:54 | Added [48] FeV = 215,0 kg | 90464
896408 | 19370 | 1400 | 5 | 2011-11-06 03:54 | Added [33] FeMnC = 44,0 kg | 90464
896409 | 19370 | 1400 | 5 | 2011-11-06 03:54 | Added [41] FeSi = 45,0 kg | 90464
896410 | 19370 | 1400 | 5 | 2011-11-06 03:54 | Added [10] Al bloki = 12,0 kg | 90464
896411 | 19370 | 1400 | 5 | 2011-11-06 03:54 | Added [52] KARBORITmleti = 120,0 kg | 90464
896412 | 19370 | 1400 | 5 | 2011-11-06 03:58 | Added [13] CaO = 200,0 kg | 90464
896413 | 19370 | 1400 | 5 | 2011-11-06 03:58 | Added [12] BOKSIT = 100,0 kg | 90464
896416 | 19370 | 1101 | 2 | 2011-11-06 04:00 | Celox measurment: Temperatura = 1506 °C, O2 = 0,0 ppm, C = 0,000 %, Al = 0,000 % | 90464
896417 | 19370 | 1252 | 3 | 2011-11-06 04:01 | Heating start 800 kWh | 90464
896418 | 19370 | 1101 | 2 | 2011-11-06 04:11 | Celox measurment: Temperatura = 1529 °C, O2 = 0,0 ppm, C = 0,000 %, Al = 0,000 % | 90464
896419 | 19370 | 1361 | 4 | 2011-11-06 04:12 | Zahteva za analizo z VPP na Spectro: 90464/ 5 e Gorensek Peter | 90464
896420 | 19370 | 1252 | 3 | 2011-11-06 04:14 | Heating start 200 kWh | 90464
896421 | 19370 | 1400 | 5 | 2011-11-06 04:19 | Added [48] FeV = 35,0 kg | 90464
896422 | 19370 | 1400 | 5 | 2011-11-06 04:19 | Added [52] KARBORITmleti = 15,0 kg | 90464
896423 | 19370 | 1400 | 5 | 2011-11-06 04:19 | Added [15] CASIfi13 = 34,5 kg | 90464
896424 | 19370 | 1251 | 3 | 2011-11-06 04:25 | Vacuum start | 90464
896425 | 19370 | 1254 | 3 | 2011-11-06 04:29 | Degassing start | 90464
896426 | 19370 | 1253 | 3 | 2011-11-06 04:54 | Degassing stop | 90464
896427 | 19370 | 1362 | 4 | 2011-11-06 04:56 | Chemical analysis request at LFVD in chemical lab: 90464/10 Gorensek Peter | 90464
896428 | 19370 | 1400 | 5 | 2011-11-06 04:56 | Added [12] BOKSIT = 100,0 kg | 90464
896429 | 19370 | 1400 | 5 | 2011-11-06 04:56 | Added [21] EPŽ žlindra = 100,0 kg | 90464
896430 | 19370 | 1101 | 2 | 2011-11-06 04:59 | Celox measurment: Temperatura = 1475 °C, O2 = 0,0 ppm, C = 0,000 %, Al = 0,000 % | 90464
896431 | 19370 | 1361 | 4 | 2011-11-06 04:59 | Zahteva za analizo z VPP na Spectro: 90464/ 6 e Gorensek Peter | 90464
896432 | 19370 | 1400 | 5 | 2011-11-06 05:07 | Added [72] Al opl.zica = 3,3 kg | 90464
896433 | 19370 | 1101 | 2 | 2011-11-06 05:09 | Celox measurment: Temperatura = 1464 °C, O2 = 0,0 ppm, C = 0,000 %, Al = 0,000 % | 90464
896434 | 19370 | 1252 | 3 | 2011-11-06 05:11 | Heating start 200 kWh | 90464
896435 | 19370 | 1101 | 2 | 2011-11-06 05:33 | Celox measurment: Temperatura = 1463 °C, O2 = 0,0 ppm, C = 0,000 %, Al = 0,000 % | 90464
896436 | 19370 | 1252 | 3 | 2011-11-06 05:34 | Heating start 300 kWh | 90464
896437 | 19370 | 1400 | 5 | 2011-11-06 05:43 | Added [15] CASIfi13 = 14,5 kg | 90464
896438 | 19370 | 1362 | 4 | 2011-11-06 05:44 | Chemical analysis request at LFVD in chemical lab: 90464/ 0 Gorensek Peter | 90464
896439 | 19370 | 1016 | 1 | 2011-11-06 05:48 | Heat stop 90464 | 90464
896647 | 19376 | 1400 | 5 | 2011-11-06 15:37 | Added [13] CaO = 500,0 kg | 90470
896648 | 19376 | 1400 | 5 | 2011-11-06 15:37 | Added [12] BOKSIT = 100,0 kg | 90470
896670 | 19376 | 1400 | 5 | 2011-11-06 16:25 | Added [52] KARBORITmleti = 150,0 kg | 90470
896671 | 19376 | 1400 | 5 | 2011-11-06 16:27 | Added [76] Kalcijev karbid = 50,0 kg | 90470
896673 | 19376 | 1015 | 1 | 2011-11-06 16:39 | Heat start 90470 | 90470
896675 | 19376 | 1400 | 5 | 2011-11-06 16:40 | Added [35] FeMo = 140,0 kg | 90470
896676 | 19376 | 1400 | 5 | 2011-11-06 16:40 | Added [48] FeV = 280,0 kg | 90470
896677 | 19376 | 1400 | 5 | 2011-11-06 16:40 | Added [33] FeMnC = 70,0 kg | 90470
896678 | 19376 | 1400 | 5 | 2011-11-06 16:40 | Added [41] FeSi = 85,0 kg | 90470
896679 | 19376 | 1400 | 5 | 2011-11-06 16:40 | Added [27] FeCrC = 60,0 kg | 90470
896680 | 19376 | 1400 | 5 | 2011-11-06 16:40 | Added [52] KARBORITmleti = 15,0 kg | 90470
896681 | 19376 | 1400 | 5 | 2011-11-06 16:40 | Added [15] CASIfi13 = 46,0 kg | 90470
896685 | 19376 | 1400 | 5 | 2011-11-06 16:41 | Added [12] BOKSIT = 30,0 kg | 90470
896674 | 19376 | 1101 | 2 | 2011-11-06 16:44 | Celox measurment: Temperatura = 1540 °C, O2 = 0,0 ppm, C = 0,000 %, Al = 0,000 % | 90470
896682 | 19376 | 1400 | 5 | 2011-11-06 16:49 | Added [12] BOKSIT = 30,0 kg | 90470
896683 | 19376 | 1251 | 3 | 2011-11-06 16:51 | Vacuum start | 90470
896684 | 19376 | 1254 | 3 | 2011-11-06 16:57 | Degassing start | 90470
896686 | 19377 | 1400 | 5 | 2011-11-06 17:22 | Added [13] CaO = 400,0 kg | 90471
896687 | 19377 | 1400 | 5 | 2011-11-06 17:22 | Added [12] BOKSIT = 80,0 kg | 90471
896688 | 19376 | 1253 | 3 | 2011-11-06 17:25 | Degassing stop | 90470
896689 | 19376 | 1361 | 4 | 2011-11-06 17:27 | Zahteva za analizo z VPP na Spectro: 90470/ 6 e Kotnik Marijan | 90470
896690 | 19376 | 1362 | 4 | 2011-11-06 17:27 | Chemical analysis request at LFVD in chemical lab: 90470/10 Kotnik Marijan | 90470
896691 | 19376 | 1400 | 5 | 2011-11-06 17:31 | Added [12] BOKSIT = 70,0 kg | 90470
896692 | 19376 | 1400 | 5 | 2011-11-06 17:31 | Added [21] EPŽ žlindra = 150,0 kg | 90470
896693 | 19376 | 1101 | 2 | 2011-11-06 17:33 | Celox measurment: Temperatura = 1448 °C, O2 = 0,0 ppm, C = 0,000 %, Al = 0,000 % | 90470
896694 | 19376 | 1252 | 3 | 2011-11-06 17:34 | Heating start 700 kWh | 90470
896695 | 19376 | 1101 | 2 | 2011-11-06 17:42 | Celox measurment: Temperatura = 1476 °C, O2 = 0,0 ppm, C = 0,000 %, Al = 0,000 % | 90470
896696 | 19376 | 1400 | 5 | 2011-11-06 17:43 | Added [35] FeMo = 10,0 kg | 90470
896697 | 19376 | 1400 | 5 | 2011-11-06 17:43 | Added [48] FeV = 10,0 kg | 90470
896698 | 19376 | 1400 | 5 | 2011-11-06 17:43 | Added [17] Cfi13 = 16,6 kg | 90470
896699 | 19376 | 1400 | 5 | 2011-11-06 17:43 | Added [72] Al opl.zica = 4,0 kg | 90470
896700 | 19376 | 1252 | 3 | 2011-11-06 17:47 | Heating start 150 kWh | 90470
896701 | 19376 | 1400 | 5 | 2011-11-06 17:50 | Added [15] CASIfi13 = 14,0 kg | 90470
896702 | 19376 | 1362 | 4 | 2011-11-06 17:51 | Chemical analysis request at LFVD in chemical lab: 90470/ 0 Kotnik Marijan | 90470
896703 | 19376 | 1016 | 1 | 2011-11-06 17:55 | Heat stop 90470 | 90470
896707 | 19377 | 1400 | 5 | 2011-11-06 18:15 | Added [10] Al bloki = 12,0 kg | 90471
896704 | 19377 | 1015 | 1 | 2011-11-06 18:20 | Heat start 90471 | 90471
896708 | 19377 | 1101 | 2 | 2011-11-06 18:24 | Celox measurment: Temperatura = 1589 °C, O2 = 0,0 ppm, C = 0,000 %, Al = 0,000 % | 90471
896709 | 19377 | 1400 | 5 | 2011-11-06 18:32 | Added [35] FeMo = 200,0 kg | 90471
896710 | 19377 | 1400 | 5 | 2011-11-06 18:32 | Added [48] FeV = 265,0 kg | 90471
896711 | 19377 | 1400 | 5 | 2011-11-06 18:32 | Added [64] SiMn = 90,0 kg | 90471
896712 | 19377 | 1400 | 5 | 2011-11-06 18:32 | Added [41] FeSi = 75,0 kg | 90471
896713 | 19377 | 1400 | 5 | 2011-11-06 18:32 | Added [27] FeCrC = 170,0 kg | 90471
896714 | 19377 | 1400 | 5 | 2011-11-06 18:32 | Added [10] Al bloki = 4,0 kg | 90471
896715 | 19377 | 1400 | 5 | 2011-11-06 18:32 | Added [52] KARBORITmleti = 100,0 kg | 90471
896716 | 19377 | 1251 | 3 | 2011-11-06 18:36 | Vacuum start | 90471
896717 | 19378 | 1400 | 5 | 2011-11-06 18:38 | Added [13] CaO = 250,0 kg | 90472
896718 | 19378 | 1400 | 5 | 2011-11-06 18:38 | Added [12] BOKSIT = 80,0 kg | 90472
896719 | 19378 | 1400 | 5 | 2011-11-06 18:38 | Added [13] CaO = 150,0 kg | 90472
896720 | 19377 | 1254 | 3 | 2011-11-06 18:42 | Degassing start | 90471
896721 | 19377 | 1253 | 3 | 2011-11-06 19:07 | Degassing stop | 90471
896722 | 19377 | 1361 | 4 | 2011-11-06 19:08 | Zahteva za analizo z VPP na Spectro: 90471/ 6 e Kotnik Marijan | 90471
896723 | 19377 | 1362 | 4 | 2011-11-06 19:08 | Chemical analysis request at LFVD in chemical lab: 90471/10 Kotnik Marijan | 90471
896724 | 19377 | 1400 | 5 | 2011-11-06 19:09 | Added [12] BOKSIT = 40,0 kg | 90471
896725 | 19377 | 1400 | 5 | 2011-11-06 19:09 | Added [21] EPŽ žlindra = 100,0 kg | 90471
896726 | 19377 | 1101 | 2 | 2011-11-06 19:12 | Celox measurment: Temperatura = 1487 °C, O2 = 0,0 ppm, C = 0,000 %, Al = 0,000 % | 90471
896727 | 19377 | 1400 | 5 | 2011-11-06 19:28 | Added [17] Cfi13 = 18,4 kg | 90471
896728 | 19377 | 1400 | 5 | 2011-11-06 19:28 | Added [72] Al opl.zica = 5,8 kg | 90471
896729 | 19377 | 1101 | 2 | 2011-11-06 19:31 | Celox measurment: Temperatura = 1465 °C, O2 = 0,0 ppm, C = 0,000 %, Al = 0,000 % | 90471
896730 | 19377 | 1252 | 3 | 2011-11-06 19:31 | Heating start 300 kWh | 90471
896731 | 19377 | 1400 | 5 | 2011-11-06 19:33 | Added [27] FeCrC = 120,0 kg | 90471
896732 | 19377 | 1400 | 5 | 2011-11-06 19:38 | Added [15] CASIfi13 = 15,2 kg | 90471
896733 | 19377 | 1362 | 4 | 2011-11-06 19:39 | Chemical analysis request at LFVD in chemical lab: 90471/ 0 Kotnik Marijan | 90471
896734 | 19377 | 1016 | 1 | 2011-11-06 19:45 | Heat stop 90471 | 90471
896739 | 19378 | 1400 | 5 | 2011-11-06 20:20 | Added [35] FeMo = 170,0 kg | 90472
896740 | 19378 | 1400 | 5 | 2011-11-06 20:20 | Added [48] FeV = 340,0 kg | 90472
896741 | 19378 | 1400 | 5 | 2011-11-06 20:20 | Added [52] KARBORITmleti = 45,0 kg | 90472
896735 | 19378 | 1400 | 5 | 2011-11-06 20:23 | Added [76] Kalcijev karbid = 50,0 kg | 90472
896736 | 19378 | 1015 | 1 | 2011-11-06 20:23 | Heat start 90472 | 90472
896742 | 19378 | 1101 | 2 | 2011-11-06 20:32 | Celox measurment: Temperatura = 1590 °C, O2 = 0,0 ppm, C = 0,000 %, Al = 0,000 % | 90472
896743 | 19378 | 1400 | 5 | 2011-11-06 20:36 | Added [35] FeMo = 40,0 kg | 90472
896744 | 19378 | 1400 | 5 | 2011-11-06 20:36 | Added [48] FeV = 90,0 kg | 90472
896745 | 19378 | 1400 | 5 | 2011-11-06 20:36 | Added [33] FeMnC = 90,0 kg | 90472
896746 | 19378 | 1400 | 5 | 2011-11-06 20:36 | Added [41] FeSi = 25,0 kg | 90472
896747 | 19378 | 1400 | 5 | 2011-11-06 20:36 | Added [27] FeCrC = 1000,0 kg | 90472
896748 | 19379 | 1400 | 5 | 2011-11-06 20:45 | Added [12] BOKSIT = 70,0 kg | 90473
896749 | 19379 | 1400 | 5 | 2011-11-06 20:45 | Added [13] CaO = 380,0 kg | 90473
896750 | 19378 | 1101 | 2 | 2011-11-06 20:45 | Celox measurment: Temperatura = 1508 °C, O2 = 0,0 ppm, C = 0,000 %, Al = 0,000 % | 90472
896751 | 19378 | 1252 | 3 | 2011-11-06 20:46 | Heating start 700 kWh | 90472
896752 | 19378 | 1362 | 4 | 2011-11-06 20:54 | Chemical analysis request at LFVD in chemical lab: 90472/ 9 Kotnik Marijan | 90472
896753 | 19378 | 1101 | 2 | 2011-11-06 20:55 | Celox measurment: Temperatura = 1527 °C, O2 = 0,0 ppm, C = 0,000 %, Al = 0,000 % | 90472
896754 | 19378 | 1400 | 5 | 2011-11-06 21:09 | Added [35] FeMo = 25,0 kg | 90472
896755 | 19378 | 1400 | 5 | 2011-11-06 21:09 | Added [48] FeV = 12,0 kg | 90472
896756 | 19378 | 1400 | 5 | 2011-11-06 21:09 | Added [33] FeMnC = 7,0 kg | 90472
896757 | 19378 | 1400 | 5 | 2011-11-06 21:09 | Added [41] FeSi = 20,0 kg | 90472
896758 | 19378 | 1400 | 5 | 2011-11-06 21:09 | Added [27] FeCrC = 270,0 kg | 90472
896759 | 19378 | 1400 | 5 | 2011-11-06 21:09 | Added [52] KARBORITmleti = 10,0 kg | 90472
896760 | 19378 | 1251 | 3 | 2011-11-06 21:14 | Vacuum start | 90472
896761 | 19378 | 1254 | 3 | 2011-11-06 21:19 | Degassing start | 90472
896762 | 19378 | 1253 | 3 | 2011-11-06 21:43 | Degassing stop | 90472
896763 | 19378 | 1362 | 4 | 2011-11-06 21:46 | Chemical analysis request at LFVD in chemical lab: 90472/10 Kotnik Marijan | 90472
896764 | 19378 | 1400 | 5 | 2011-11-06 21:48 | Added [12] BOKSIT = 100,0 kg | 90472
896765 | 19378 | 1400 | 5 | 2011-11-06 21:48 | Added [21] EPŽ žlindra = 100,0 kg | 90472
896766 | 19378 | 1101 | 2 | 2011-11-06 21:49 | Celox measurment: Temperatura = 1448 °C, O2 = 0,0 ppm, C = 0,000 %, Al = 0,000 % | 90472
896767 | 19378 | 1111 | 2 | 2011-11-06 21:51 | Hydris meritev: H2 = 1,70 ppm, PBL = 1337 hPa, PSU = 692 hPa | 90472
896768 | 19378 | 1252 | 3 | 2011-11-06 21:52 | Heating start 300 kWh | 90472
896769 | 19378 | 1400 | 5 | 2011-11-06 22:00 | Added [27] FeCrC = 100,0 kg | 90472
896790 | 19379 | 1400 | 5 | 2011-11-06 22:00 | Added [76] Kalcijev karbid = 50,0 kg | 90473
896770 | 19378 | 1101 | 2 | 2011-11-06 22:01 | Celox measurment: Temperatura = 1451 °C, O2 = 0,0 ppm, C = 0,000 %, Al = 0,000 % | 90472
896771 | 19378 | 1252 | 3 | 2011-11-06 22:04 | Heating start 500 kWh | 90472
896772 | 19378 | 1400 | 5 | 2011-11-06 22:10 | Added [15] CASIfi13 = 14,3 kg | 90472
896773 | 19378 | 1362 | 4 | 2011-11-06 22:11 | Chemical analysis request at LFVD in chemical lab: 90472/ 0 Kotnik Marijan | 90472
896774 | 19378 | 1016 | 1 | 2011-11-06 22:15 | Heat stop 90472 | 90472
896775 | 19379 | 1015 | 1 | 2011-11-06 22:17 | Heat start 90473 | 90473
896776 | 19379 | 1400 | 5 | 2011-11-06 22:21 | Added [35] FeMo = 77,0 kg | 90473
896777 | 19379 | 1400 | 5 | 2011-11-06 22:21 | Added [48] FeV = 250,0 kg | 90473
896778 | 19379 | 1400 | 5 | 2011-11-06 22:21 | Added [33] FeMnC = 75,0 kg | 90473
896779 | 19379 | 1400 | 5 | 2011-11-06 22:21 | Added [41] FeSi = 53,0 kg | 90473
896780 | 19379 | 1400 | 5 | 2011-11-06 22:21 | Added [27] FeCrC = 200,0 kg | 90473
896781 | 19379 | 1101 | 2 | 2011-11-06 22:27 | Celox measurment: Temperatura = 1525 °C, O2 = 0,0 ppm, C = 0,000 %, Al = 0,000 % | 90473
896782 | 19379 | 1252 | 3 | 2011-11-06 22:27 | Heating start 500 kWh | 90473
896783 | 19379 | 1361 | 4 | 2011-11-06 22:34 | Zahteva za analizo z VPP na Spectro: 90473/ 5 e Gorensek Peter | 90473
896784 | 19379 | 1400 | 5 | 2011-11-06 22:39 | Added [35] FeMo = 12,0 kg | 90473
896785 | 19379 | 1400 | 5 | 2011-11-06 22:39 | Added [48] FeV = 38,0 kg | 90473
896786 | 19379 | 1400 | 5 | 2011-11-06 22:39 | Added [27] FeCrC = 60,0 kg | 90473
896788 | 19379 | 1400 | 5 | 2011-11-06 22:40 | Added [12] BOKSIT = 100,0 kg | 90473
896787 | 19379 | 1251 | 3 | 2011-11-06 22:42 | Vacuum start | 90473
896789 | 19379 | 1254 | 3 | 2011-11-06 22:46 | Degassing start | 90473
896791 | 19379 | 1253 | 3 | 2011-11-06 23:16 | Degassing stop | 90473
896792 | 19379 | 1362 | 4 | 2011-11-06 23:19 | Chemical analysis request at LFVD in chemical lab: 90473/10 Gorensek Peter | 90473
896793 | 19379 | 1101 | 2 | 2011-11-06 23:21 | Celox measurment: Temperatura = 1457 °C, O2 = 0,0 ppm, C = 0,000 %, Al = 0,000 % | 90473
896794 | 19379 | 1252 | 3 | 2011-11-06 23:21 | Heating start 200 kWh | 90473
896795 | 19379 | 1400 | 5 | 2011-11-06 23:32 | Added [17] Cfi13 = 33,1 kg | 90473
896796 | 19379 | 1400 | 5 | 2011-11-06 23:32 | Added [72] Al opl.zica = 2,5 kg | 90473
896797 | 19379 | 1101 | 2 | 2011-11-06 23:36 | Celox measurment: Temperatura = 1447 °C, O2 = 0,0 ppm, C = 0,000 %, Al = 0,000 % | 90473
896798 | 19379 | 1252 | 3 | 2011-11-06 23:37 | Heating start 600 kWh | 90473
896799 | 19379 | 1400 | 5 | 2011-11-06 23:46 | Added [15] CASIfi13 = 13,8 kg | 90473
896800 | 19379 | 1362 | 4 | 2011-11-06 23:47 | Chemical analysis request at LFVD in chemical lab: 90473/ 0 Gorensek Peter | 90473
896801 | 19379 | 1016 | 1 | 2011-11-06 23:53 | Heat stop 90473 | 90473
897072 | 19386 | 1400 | 5 | 2011-11-08 14:32 | Added [13] CaO = 400,0 kg | 90480
897073 | 19386 | 1400 | 5 | 2011-11-08 14:32 | Added [12] BOKSIT = 100,0 kg | 90480
897059 | 19386 | 1015 | 1 | 2011-11-08 15:33 | Heat start 90480 | 90480
897060 | 19386 | 1400 | 5 | 2011-11-08 15:34 | Added [35] FeMo = 60,0 kg | 90480
897061 | 19386 | 1400 | 5 | 2011-11-08 15:34 | Added [48] FeV = 202,0 kg | 90480
897062 | 19386 | 1400 | 5 | 2011-11-08 15:34 | Added [33] FeMnC = 70,0 kg | 90480
897063 | 19386 | 1400 | 5 | 2011-11-08 15:34 | Added [41] FeSi = 72,0 kg | 90480
897064 | 19386 | 1400 | 5 | 2011-11-08 15:34 | Added [27] FeCrC = 800,0 kg | 90480
897065 | 19386 | 1400 | 5 | 2011-11-08 15:34 | Added [52] KARBORITmleti = 65,0 kg | 90480
897066 | 19386 | 1101 | 2 | 2011-11-08 15:40 | Celox measurment: Temperatura = 1536 °C, O2 = 0,0 ppm, C = 0,000 %, Al = 0,000 % | 90480
897069 | 19386 | 1252 | 3 | 2011-11-08 15:44 | Heating start 400 kWh | 90480
897070 | 19386 | 1362 | 4 | 2011-11-08 15:49 | Chemical analysis request at LFVD in chemical lab: 90480/ 9 Gorensek Peter | 90480
897071 | 19386 | 1101 | 2 | 2011-11-08 15:49 | Celox measurment: Temperatura = 1533 °C, O2 = 0,0 ppm, C = 0,000 %, Al = 0,000 % | 90480
897074 | 19386 | 1400 | 5 | 2011-11-08 16:03 | Added [35] FeMo = 62,0 kg | 90480
897075 | 19386 | 1400 | 5 | 2011-11-08 16:03 | Added [48] FeV = 48,0 kg | 90480
897076 | 19386 | 1400 | 5 | 2011-11-08 16:03 | Added [41] FeSi = 25,0 kg | 90480
897077 | 19386 | 1400 | 5 | 2011-11-08 16:03 | Added [27] FeCrC = 200,0 kg | 90480
897078 | 19386 | 1400 | 5 | 2011-11-08 16:03 | Added [10] Al bloki = 4,0 kg | 90480
897079 | 19386 | 1400 | 5 | 2011-11-08 16:03 | Added [52] KARBORITmleti = 20,0 kg | 90480
897080 | 19386 | 1251 | 3 | 2011-11-08 16:10 | Vacuum start | 90480
897081 | 19386 | 1254 | 3 | 2011-11-08 16:13 | Degassing start | 90480
897082 | 19386 | 1253 | 3 | 2011-11-08 16:39 | Degassing stop | 90480
897083 | 19386 | 1252 | 3 | 2011-11-08 16:45 | Heating start 400 kWh | 90480
897086 | 19386 | 1252 | 3 | 2011-11-08 16:50 | Heating start 500 kWh | 90480
897084 | 19386 | 1101 | 2 | 2011-11-08 16:50 | Celox measurment: Temperatura = 1440 °C, O2 = 0,0 ppm, C = 0,000 %, Al = 0,000 % | 90480
897085 | 19386 | 1362 | 4 | 2011-11-08 16:54 | Chemical analysis request at LFVD in chemical lab: 90480/10 Gorensek Peter | 90480
897087 | 19386 | 1101 | 2 | 2011-11-08 16:56 | Celox measurment: Temperatura = 1451 °C, O2 = 0,0 ppm, C = 0,000 %, Al = 0,000 % | 90480
897088 | 19386 | 1252 | 3 | 2011-11-08 17:00 | Heating start 400 kWh | 90480
897089 | 19386 | 1101 | 2 | 2011-11-08 17:01 | Celox measurment: Temperatura = 1466 °C, O2 = 0,0 ppm, C = 0,000 %, Al = 0,000 % | 90480
897090 | 19386 | 1252 | 3 | 2011-11-08 17:12 | Heating start 200 kWh | 90480
897091 | 19386 | 1101 | 2 | 2011-11-08 17:20 | Celox measurment: Temperatura = 1463 °C, O2 = 0,0 ppm, C = 0,000 %, Al = 0,000 % | 90480
897092 | 19386 | 1252 | 3 | 2011-11-08 17:23 | Heating start 500 kWh | 90480
897093 | 19386 | 1361 | 4 | 2011-11-08 17:26 | Zahteva za analizo z VPP na Spectro: 90480/ 7 e Gorensek Peter | 90480
897094 | 19386 | 1101 | 2 | 2011-11-08 17:28 | Celox measurment: Temperatura = 1486 °C, O2 = 0,0 ppm, C = 0,000 %, Al = 0,000 % | 90480
897095 | 19386 | 1101 | 2 | 2011-11-08 17:30 | Celox measurment: Temperatura = 1483 °C, O2 = 0,0 ppm, C = 0,000 %, Al = 0,000 % | 90480
897096 | 19386 | 1400 | 5 | 2011-11-08 17:34 | Added [15] CASIfi13 = 13,1 kg | 90480
897097 | 19386 | 1362 | 4 | 2011-11-08 17:34 | Chemical analysis request at LFVD in chemical lab: 90480/ 0 Gorensek Peter | 90480
897098 | 19386 | 1016 | 1 | 2011-11-08 17:39 | Heat stop 90480 | 90480
897340 | 19393 | 1400 | 5 | 2011-11-09 05:00 | Added [13] CaO = 350,0 kg | 90487
897341 | 19393 | 1400 | 5 | 2011-11-09 05:00 | Added [12] BOKSIT = 70,0 kg | 90487
897336 | 19393 | 1400 | 5 | 2011-11-09 05:35 | Added [35] FeMo = 140,0 kg | 90487
897337 | 19393 | 1400 | 5 | 2011-11-09 05:35 | Added [48] FeV = 220,0 kg | 90487
897338 | 19393 | 1400 | 5 | 2011-11-09 05:35 | Added [41] FeSi = 120,0 kg | 90487
897339 | 19393 | 1400 | 5 | 2011-11-09 05:35 | Added [52] KARBORITmleti = 330,0 kg | 90487
897353 | 19393 | 1015 | 1 | 2011-11-09 06:00 | Heat start 90487 | 90487
897354 | 19393 | 1101 | 2 | 2011-11-09 06:10 | Celox measurment: Temperatura = 1539 °C, O2 = 0,0 ppm, C = 0,000 %, Al = 0,000 % | 90487
897355 | 19393 | 1400 | 5 | 2011-11-09 06:19 | Added [35] FeMo = 50,0 kg | 90487
897356 | 19393 | 1400 | 5 | 2011-11-09 06:19 | Added [48] FeV = 50,0 kg | 90487
897357 | 19393 | 1400 | 5 | 2011-11-09 06:19 | Added [33] FeMnC = 40,0 kg | 90487
897358 | 19393 | 1400 | 5 | 2011-11-09 06:19 | Added [41] FeSi = 50,0 kg | 90487
897359 | 19393 | 1400 | 5 | 2011-11-09 06:19 | Added [27] FeCrC = 150,0 kg | 90487
897360 | 19393 | 1400 | 5 | 2011-11-09 06:19 | Added [10] Al bloki = 4,0 kg | 90487
897362 | 19393 | 1252 | 3 | 2011-11-09 06:29 | Heating start 1500 kWh | 90487
897363 | 19394 | 1400 | 5 | 2011-11-09 06:38 | Added [13] CaO = 350,0 kg | 90488
897364 | 19394 | 1400 | 5 | 2011-11-09 06:38 | Added [12] BOKSIT = 75,0 kg | 90488
897365 | 19393 | 1101 | 2 | 2011-11-09 06:46 | Celox measurment: Temperatura = 1490 °C, O2 = 0,0 ppm, C = 0,000 %, Al = 0,000 % | 90487
897366 | 19393 | 1361 | 4 | 2011-11-09 06:46 | Zahteva za analizo z VPP na Spectro: 90487/ 5 e Adam Maks | 90487
897367 | 19393 | 1362 | 4 | 2011-11-09 06:46 | Chemical analysis request at LFVD in chemical lab: 90487/ 9 Adam Maks | 90487
897368 | 19393 | 1252 | 3 | 2011-11-09 06:46 | Heating start 1200 kWh | 90487
897369 | 19393 | 1400 | 5 | 2011-11-09 07:03 | Added [35] FeMo = 20,0 kg | 90487
897370 | 19393 | 1400 | 5 | 2011-11-09 07:03 | Added [48] FeV = 15,0 kg | 90487
897371 | 19393 | 1400 | 5 | 2011-11-09 07:03 | Added [41] FeSi = 40,0 kg | 90487
897372 | 19393 | 1400 | 5 | 2011-11-09 07:03 | Added [27] FeCrC = 300,0 kg | 90487
897373 | 19393 | 1400 | 5 | 2011-11-09 07:03 | Added [52] KARBORITmleti = 35,0 kg | 90487
897374 | 19393 | 1400 | 5 | 2011-11-09 07:03 | Added [15] CASIfi13 = 23,0 kg | 90487
897375 | 19393 | 1400 | 5 | 2011-11-09 07:05 | Added [12] BOKSIT = 40,0 kg | 90487
897376 | 19393 | 1400 | 5 | 2011-11-09 07:05 | Added [13] CaO = 200,0 kg | 90487
897377 | 19393 | 1251 | 3 | 2011-11-09 07:07 | Vacuum start | 90487
897378 | 19393 | 1254 | 3 | 2011-11-09 07:11 | Degassing start | 90487
897379 | 19393 | 1253 | 3 | 2011-11-09 07:47 | Degassing stop | 90487
897380 | 19393 | 1361 | 4 | 2011-11-09 07:47 | Zahteva za analizo z VPP na Spectro: 90487/ 6 e Adam Maks | 90487
897381 | 19393 | 1362 | 4 | 2011-11-09 07:47 | Chemical analysis request at LFVD in chemical lab: 90487/10 Adam Maks | 90487
897382 | 19393 | 1101 | 2 | 2011-11-09 07:49 | Celox measurment: Temperatura = 1469 °C, O2 = 0,0 ppm, C = 0,000 %, Al = 0,000 % | 90487
897383 | 19393 | 1400 | 5 | 2011-11-09 07:54 | Added [10] Al bloki = 4,0 kg | 90487
897384 | 19393 | 1400 | 5 | 2011-11-09 07:54 | Added [15] CASIfi13 = 27,6 kg | 90487
897385 | 19393 | 1400 | 5 | 2011-11-09 07:55 | Added [12] BOKSIT = 50,0 kg | 90487
897386 | 19393 | 1400 | 5 | 2011-11-09 07:55 | Added [13] CaO = 150,0 kg | 90487
897387 | 19393 | 1252 | 3 | 2011-11-09 07:57 | Heating start 300 kWh | 90487
897406 | 19394 | 1400 | 5 | 2011-11-09 07:58 | Added [35] FeMo = 140,0 kg | 90488
897407 | 19394 | 1400 | 5 | 2011-11-09 07:58 | Added [48] FeV = 200,0 kg | 90488
897408 | 19394 | 1400 | 5 | 2011-11-09 07:58 | Added [64] SiMn = 40,0 kg | 90488
897409 | 19394 | 1400 | 5 | 2011-11-09 07:58 | Added [27] FeCrC = 650,0 kg | 90488
897410 | 19394 | 1400 | 5 | 2011-11-09 07:58 | Added [10] Al bloki = 4,0 kg | 90488
897411 | 19394 | 1400 | 5 | 2011-11-09 07:58 | Added [52] KARBORITmleti = 195,0 kg | 90488
897412 | 19394 | 1400 | 5 | 2011-11-09 08:00 | Added [76] Kalcijev karbid = 50,0 kg | 90488
897388 | 19393 | 1400 | 5 | 2011-11-09 08:00 | Added [17] Cfi13 = 18,4 kg | 90487
897389 | 19393 | 1361 | 4 | 2011-11-09 08:01 | Zahteva za analizo z VPP na Spectro: 90487/ 7 e Adam Maks | 90487
897390 | 19393 | 1101 | 2 | 2011-11-09 08:06 | Celox measurment: Temperatura = 1468 °C, O2 = 0,0 ppm, C = 0,000 %, Al = 0,000 % | 90487
897391 | 19393 | 1252 | 3 | 2011-11-09 08:07 | Heating start 300 kWh | 90487
897392 | 19393 | 1400 | 5 | 2011-11-09 08:12 | Added [10] Al bloki = 4,0 kg | 90487
897393 | 19393 | 1400 | 5 | 2011-11-09 08:12 | Added [15] CASIfi13 = 34,5 kg | 90487
897394 | 19393 | 1400 | 5 | 2011-11-09 08:14 | Added [12] BOKSIT = 50,0 kg | 90487
897395 | 19393 | 1400 | 5 | 2011-11-09 08:14 | Added [13] CaO = 100,0 kg | 90487
897396 | 19393 | 1251 | 3 | 2011-11-09 08:16 | Vacuum start | 90487
897397 | 19393 | 1253 | 3 | 2011-11-09 08:28 | Degassing stop | 90487
897398 | 19393 | 1361 | 4 | 2011-11-09 08:28 | Zahteva za analizo z VPP na Spectro: 90487/ 7 e Adam Maks | 90487
897399 | 19393 | 1362 | 4 | 2011-11-09 08:28 | Chemical analysis request at LFVD in chemical lab: 90487/11 Adam Maks | 90487
897400 | 19393 | 1101 | 2 | 2011-11-09 08:34 | Celox measurment: Temperatura = 1452 °C, O2 = 0,0 ppm, C = 0,000 %, Al = 0,000 % | 90487
897401 | 19393 | 1252 | 3 | 2011-11-09 08:36 | Heating start 400 kWh | 90487
897402 | 19393 | 1400 | 5 | 2011-11-09 08:49 | Added [15] CASIfi13 = 15,4 kg | 90487
897403 | 19393 | 1362 | 4 | 2011-11-09 08:49 | Chemical analysis request at LFVD in chemical lab: 90487/ 0 Adam Maks | 90487
897404 | 19393 | 1016 | 1 | 2011-11-09 08:52 | Heat stop 90487 | 90487
897405 | 19394 | 1015 | 1 | 2011-11-09 09:24 | Heat start 90488 | 90488
897413 | 19394 | 1400 | 5 | 2011-11-09 09:27 | Added [41] FeSi = 80,0 kg | 90488
897414 | 19394 | 1101 | 2 | 2011-11-09 09:29 | Celox measurment: Temperatura = 1451 °C, O2 = 0,0 ppm, C = 0,000 %, Al = 0,000 % | 90488
897415 | 19394 | 1252 | 3 | 2011-11-09 09:30 | Heating start 2500 kWh | 90488
897416 | 19394 | 1362 | 4 | 2011-11-09 09:47 | Chemical analysis request at LFVD in chemical lab: 90488/ 9 Adam Maks | 90488
897417 | 19394 | 1101 | 2 | 2011-11-09 09:56 | Celox measurment: Temperatura = 1540 °C, O2 = 0,0 ppm, C = 0,000 %, Al = 0,000 % | 90488
897418 | 19394 | 1400 | 5 | 2011-11-09 10:01 | Added [35] FeMo = 55,0 kg | 90488
897419 | 19394 | 1400 | 5 | 2011-11-09 10:01 | Added [48] FeV = 23,0 kg | 90488
897420 | 19394 | 1400 | 5 | 2011-11-09 10:01 | Added [41] FeSi = 60,0 kg | 90488
897421 | 19394 | 1400 | 5 | 2011-11-09 10:01 | Added [27] FeCrC = 400,0 kg | 90488
897422 | 19394 | 1400 | 5 | 2011-11-09 10:03 | Added [13] CaO = 150,0 kg | 90488
897423 | 19394 | 1251 | 3 | 2011-11-09 10:05 | Vacuum start | 90488
897424 | 19394 | 1254 | 3 | 2011-11-09 10:08 | Degassing start | 90488
897425 | 19394 | 1253 | 3 | 2011-11-09 10:45 | Degassing stop | 90488
897426 | 19394 | 1362 | 4 | 2011-11-09 10:45 | Chemical analysis request at LFVD in chemical lab: 90488/10 Adam Maks | 90488
897427 | 19394 | 1400 | 5 | 2011-11-09 10:47 | Added [21] EPŽ žlindra = 150,0 kg | 90488
897428 | 19394 | 1101 | 2 | 2011-11-09 10:50 | Celox measurment: Temperatura = 1485 °C, O2 = 0,0 ppm, C = 0,000 %, Al = 0,000 % | 90488
897429 | 19394 | 1400 | 5 | 2011-11-09 11:01 | Added [17] Cfi13 = 27,6 kg | 90488
897430 | 19394 | 1400 | 5 | 2011-11-09 11:01 | Added [72] Al opl.zica = 1,7 kg | 90488
897431 | 19394 | 1101 | 2 | 2011-11-09 11:05 | Celox measurment: Temperatura = 1468 °C, O2 = 0,0 ppm, C = 0,000 %, Al = 0,000 % | 90488
897432 | 19394 | 1252 | 3 | 2011-11-09 11:06 | Heating start 150 kWh | 90488
897433 | 19394 | 1400 | 5 | 2011-11-09 11:08 | Added [48] FeV = 20,0 kg | 90488
897434 | 19394 | 1400 | 5 | 2011-11-09 11:08 | Added [27] FeCrC = 100,0 kg | 90488
897435 | 19394 | 1400 | 5 | 2011-11-09 11:10 | Added [15] CASIfi13 = 15,2 kg | 90488
897436 | 19394 | 1362 | 4 | 2011-11-09 11:11 | Chemical analysis request at LFVD in chemical lab: 90488/ 0 Adam Maks | 90488
897437 | 19394 | 1016 | 1 | 2011-11-09 11:16 | Heat stop 90488 | 90488
897640 | 19401 | 1400 | 5 | 2011-11-09 22:01 | Added [13] CaO = 500,0 kg | 90495
897641 | 19401 | 1400 | 5 | 2011-11-09 22:01 | Added [21] EPŽ žlindra = 70,0 kg | 90495
897680 | 19401 | 1400 | 5 | 2011-11-10 00:15 | Added [48] FeV = 440,0 kg | 90495
897681 | 19401 | 1400 | 5 | 2011-11-10 00:15 | Added [52] KARBORITmleti = 105,0 kg | 90495
897682 | 19401 | 1400 | 5 | 2011-11-10 00:17 | Added [76] Kalcijev karbid = 50,0 kg | 90495
897686 | 19401 | 1015 | 1 | 2011-11-10 00:44 | Heat start 90495 | 90495
897687 | 19401 | 1400 | 5 | 2011-11-10 00:53 | Added [35] FeMo = 14,0 kg | 90495
897688 | 19401 | 1400 | 5 | 2011-11-10 00:53 | Added [48] FeV = 90,0 kg | 90495
897689 | 19401 | 1400 | 5 | 2011-11-10 00:53 | Added [33] FeMnC = 60,0 kg | 90495
897690 | 19401 | 1400 | 5 | 2011-11-10 00:53 | Added [41] FeSi = 130,0 kg | 90495
897691 | 19401 | 1400 | 5 | 2011-11-10 00:53 | Added [27] FeCrC = 240,0 kg | 90495
897692 | 19401 | 1400 | 5 | 2011-11-10 00:53 | Added [10] Al bloki = 4,0 kg | 90495
897693 | 19401 | 1400 | 5 | 2011-11-10 00:53 | Added [52] KARBORITmleti = 20,0 kg | 90495
897694 | 19401 | 1400 | 5 | 2011-11-10 00:55 | Added [21] EPŽ žlindra = 80,0 kg | 90495
897695 | 19401 | 1101 | 2 | 2011-11-10 00:57 | Celox measurment: Temperatura = 1495 °C, O2 = 0,0 ppm, C = 0,000 %, Al = 0,000 % | 90495
897696 | 19401 | 1252 | 3 | 2011-11-10 00:58 | Heating start 900 kWh | 90495
897697 | 19401 | 1361 | 4 | 2011-11-10 01:09 | Zahteva za analizo z VPP na Spectro: 90495/ 5 e Kotnik Marijan | 90495
897698 | 19401 | 1101 | 2 | 2011-11-10 01:10 | Celox measurment: Temperatura = 1527 °C, O2 = 0,0 ppm, C = 0,000 %, Al = 0,000 % | 90495
897699 | 19401 | 1400 | 5 | 2011-11-10 01:15 | Added [35] FeMo = 13,0 kg | 90495
897700 | 19401 | 1400 | 5 | 2011-11-10 01:15 | Added [33] FeMnC = 20,0 kg | 90495
897701 | 19401 | 1400 | 5 | 2011-11-10 01:15 | Added [27] FeCrC = 100,0 kg | 90495
897702 | 19401 | 1400 | 5 | 2011-11-10 01:15 | Added [10] Al bloki = 4,0 kg | 90495
897703 | 19401 | 1400 | 5 | 2011-11-10 01:15 | Added [52] KARBORITmleti = 40,0 kg | 90495
897704 | 19401 | 1251 | 3 | 2011-11-10 01:20 | Vacuum start | 90495
897705 | 19401 | 1254 | 3 | 2011-11-10 01:23 | Degassing start | 90495
897706 | 19401 | 1253 | 3 | 2011-11-10 01:57 | Degassing stop | 90495
897707 | 19401 | 1362 | 4 | 2011-11-10 01:59 | Chemical analysis request at LFVD in chemical lab: 90495/10 Kotnik Marijan | 90495
897708 | 19401 | 1361 | 4 | 2011-11-10 01:59 | Zahteva za analizo z VPP na Spectro: 90495/ 6 e Kotnik Marijan | 90495
897709 | 19401 | 1400 | 5 | 2011-11-10 02:00 | Added [21] EPŽ žlindra = 100,0 kg | 90495
897710 | 19401 | 1400 | 5 | 2011-11-10 02:01 | Added [15] CASIfi13 = 34,5 kg | 90495
897711 | 19401 | 1101 | 2 | 2011-11-10 02:05 | Celox measurment: Temperatura = 1458 °C, O2 = 0,0 ppm, C = 0,000 %, Al = 0,000 % | 90495
897712 | 19401 | 1252 | 3 | 2011-11-10 02:05 | Heating start 500 kWh | 90495
897713 | 19401 | 1400 | 5 | 2011-11-10 02:14 | Added [17] Cfi13 = 27,6 kg | 90495
897714 | 19401 | 1400 | 5 | 2011-11-10 02:14 | Added [72] Al opl.zica = 5,3 kg | 90495
897717 | 19401 | 1101 | 2 | 2011-11-10 02:18 | Celox measurment: Temperatura = 1466 °C, O2 = 0,0 ppm, C = 0,000 %, Al = 0,000 % | 90495
897719 | 19401 | 1252 | 3 | 2011-11-10 02:20 | Heating start 400 kWh | 90495
897720 | 19401 | 1400 | 5 | 2011-11-10 02:27 | Added [35] FeMo = 7,0 kg | 90495
897721 | 19401 | 1400 | 5 | 2011-11-10 02:27 | Added [48] FeV = 24,0 kg | 90495
897722 | 19401 | 1400 | 5 | 2011-11-10 02:27 | Added [27] FeCrC = 140,0 kg | 90495
897723 | 19401 | 1400 | 5 | 2011-11-10 02:28 | Added [15] CASIfi13 = 14,5 kg | 90495
897724 | 19401 | 1362 | 4 | 2011-11-10 02:28 | Chemical analysis request at LFVD in chemical lab: 90495/ 0 Kotnik Marijan | 90495
897725 | 19401 | 1016 | 1 | 2011-11-10 02:36 | Heat stop 90495 | 90495
898906 | 19433 | 1400 | 5 | 2011-11-12 19:36 | Added [13] CaO = 400,0 kg | 90527
898907 | 19433 | 1400 | 5 | 2011-11-12 19:36 | Added [12] BOKSIT = 100,0 kg | 90527
898934 | 19433 | 1400 | 5 | 2011-11-12 20:55 | Added [48] FeV = 220,0 kg | 90527
898935 | 19433 | 1400 | 5 | 2011-11-12 20:57 | Added [76] Kalcijev karbid = 50,0 kg | 90527
898937 | 19433 | 1015 | 1 | 2011-11-12 20:58 | Heat start 90527 | 90527
898940 | 19433 | 1400 | 5 | 2011-11-12 21:13 | Added [35] FeMo = 110,0 kg | 90527
898941 | 19433 | 1400 | 5 | 2011-11-12 21:13 | Added [48] FeV = 90,0 kg | 90527
898942 | 19433 | 1400 | 5 | 2011-11-12 21:13 | Added [64] SiMn = 50,0 kg | 90527
898943 | 19433 | 1400 | 5 | 2011-11-12 21:13 | Added [41] FeSi = 60,0 kg | 90527
898944 | 19433 | 1400 | 5 | 2011-11-12 21:13 | Added [27] FeCrC = 1290,0 kg | 90527
898945 | 19433 | 1101 | 2 | 2011-11-12 21:19 | Celox measurment: Temperatura = 1479 °C, O2 = 0,0 ppm, C = 0,000 %, Al = 0,000 % | 90527
898946 | 19433 | 1252 | 3 | 2011-11-12 21:20 | Heating start 1000 kWh | 90527
898947 | 19433 | 1101 | 2 | 2011-11-12 21:31 | Celox measurment: Temperatura = 1516 °C, O2 = 0,0 ppm, C = 0,000 %, Al = 0,000 % | 90527
898948 | 19433 | 1362 | 4 | 2011-11-12 21:31 | Chemical analysis request at LFVD in chemical lab: 90527/ 9 Kotnik Marijan | 90527
898949 | 19433 | 1252 | 3 | 2011-11-12 21:33 | Heating start 600 kWh | 90527
898950 | 19434 | 1400 | 5 | 2011-11-12 21:37 | Added [13] CaO = 400,0 kg | 90528
898951 | 19434 | 1400 | 5 | 2011-11-12 21:37 | Added [12] BOKSIT = 100,0 kg | 90528
898952 | 19433 | 1251 | 3 | 2011-11-12 21:48 | Vacuum start | 90527
898953 | 19433 | 1254 | 3 | 2011-11-12 21:51 | Degassing start | 90527
898954 | 19433 | 1253 | 3 | 2011-11-12 22:27 | Degassing stop | 90527
898955 | 19433 | 1362 | 4 | 2011-11-12 22:28 | Chemical analysis request at LFVD in chemical lab: 90527/10 Kotnik Marijan | 90527
898956 | 19433 | 1101 | 2 | 2011-11-12 22:31 | Celox measurment: Temperatura = 1481 °C, O2 = 0,0 ppm, C = 0,000 %, Al = 0,000 % | 90527
898957 | 19434 | 1400 | 5 | 2011-11-12 22:35 | Added [35] FeMo = 20,0 kg | 90528
898958 | 19434 | 1400 | 5 | 2011-11-12 22:35 | Added [48] FeV = 270,0 kg | 90528
898959 | 19434 | 1400 | 5 | 2011-11-12 22:35 | Added [27] FeCrC = 240,0 kg | 90528
898960 | 19434 | 1400 | 5 | 2011-11-12 22:35 | Added [52] KARBORITmleti = 60,0 kg | 90528
898970 | 19434 | 1400 | 5 | 2011-11-12 22:43 | Added [76] Kalcijev karbid = 50,0 kg | 90528
898963 | 19433 | 1400 | 5 | 2011-11-12 22:51 | Added [27] FeCrC = 40,0 kg | 90527
898964 | 19433 | 1400 | 5 | 2011-11-12 22:51 | Added [17] Cfi13 = 33,1 kg | 90527
898965 | 19433 | 1400 | 5 | 2011-11-12 22:51 | Added [72] Al opl.zica = 1,7 kg | 90527
898961 | 19433 | 1101 | 2 | 2011-11-12 22:52 | Celox measurment: Temperatura = 1462 °C, O2 = 0,0 ppm, C = 0,000 %, Al = 0,000 % | 90527
898962 | 19433 | 1252 | 3 | 2011-11-12 22:53 | Heating start 200 kWh | 90527
898966 | 19433 | 1400 | 5 | 2011-11-12 23:00 | Added [15] CASIfi13 = 14,5 kg | 90527
898967 | 19433 | 1362 | 4 | 2011-11-12 23:00 | Chemical analysis request at LFVD in chemical lab: 90527/ 0 Kotnik Marijan | 90527
898968 | 19433 | 1016 | 1 | 2011-11-12 23:04 | Heat stop 90527 | 90527
898969 | 19434 | 1015 | 1 | 2011-11-12 23:04 | Heat start 90528 | 90528
898971 | 19434 | 1400 | 5 | 2011-11-12 23:13 | Added [35] FeMo = 25,0 kg | 90528
898972 | 19434 | 1400 | 5 | 2011-11-12 23:13 | Added [48] FeV = 15,0 kg | 90528
898973 | 19434 | 1400 | 5 | 2011-11-12 23:13 | Added [33] FeMnC = 80,0 kg | 90528
898974 | 19434 | 1400 | 5 | 2011-11-12 23:13 | Added [41] FeSi = 45,0 kg | 90528
898975 | 19434 | 1400 | 5 | 2011-11-12 23:13 | Added [27] FeCrC = 360,0 kg | 90528
898976 | 19434 | 1400 | 5 | 2011-11-12 23:13 | Added [52] KARBORITmleti = 15,0 kg | 90528
898977 | 19434 | 1101 | 2 | 2011-11-12 23:13 | Celox measurment: Temperatura = 1491 °C, O2 = 0,0 ppm, C = 0,000 %, Al = 0,000 % | 90528
898978 | 19434 | 1101 | 2 | 2011-11-12 23:16 | Celox measurment: Temperatura = 1471 °C, O2 = 0,0 ppm, C = 0,000 %, Al = 0,000 % | 90528
898979 | 19434 | 1252 | 3 | 2011-11-12 23:16 | Heating start 1000 kWh | 90528
898980 | 19434 | 1362 | 4 | 2011-11-12 23:25 | Chemical analysis request at LFVD in chemical lab: 90528/ 9 Ferk Jože | 90528
898981 | 19434 | 1101 | 2 | 2011-11-12 23:26 | Celox measurment: Temperatura = 1498 °C, O2 = 0,0 ppm, C = 0,000 %, Al = 0,000 % | 90528
898982 | 19434 | 1252 | 3 | 2011-11-12 23:28 | Heating start 700 kWh | 90528
898983 | 19434 | 1400 | 5 | 2011-11-12 23:41 | Added [27] FeCrC = 30,0 kg | 90528
898984 | 19434 | 1400 | 5 | 2011-11-12 23:41 | Added [52] KARBORITmleti = 15,0 kg | 90528
898985 | 19434 | 1251 | 3 | 2011-11-12 23:43 | Vacuum start | 90528
898986 | 19434 | 1254 | 3 | 2011-11-12 23:49 | Degassing start | 90528
898987 | 19434 | 1253 | 3 | 2011-11-13 00:24 | Degassing stop | 90528
898988 | 19434 | 1362 | 4 | 2011-11-13 00:26 | Chemical analysis request at LFVD in chemical lab: 90528/ 0 Ferk Jože | 90528
898989 | 19434 | 1400 | 5 | 2011-11-13 00:30 | Added [12] BOKSIT = 130,0 kg | 90528
898990 | 19434 | 1101 | 2 | 2011-11-13 00:32 | Celox measurment: Temperatura = 1476 °C, O2 = 0,0 ppm, C = 0,000 %, Al = 0,000 % | 90528
898991 | 19434 | 1252 | 3 | 2011-11-13 00:32 | Heating start 150 kWh | 90528
898992 | 19434 | 1362 | 4 | 2011-11-13 00:37 | Chemical analysis request at LFVD in chemical lab: 90528/10 Ferk Jože | 90528
898994 | 19434 | 1400 | 5 | 2011-11-13 00:40 | Added [72] Al opl.zica = 2,3 kg | 90528
898993 | 19434 | 1101 | 2 | 2011-11-13 00:43 | Celox measurment: Temperatura = 1472 °C, O2 = 0,0 ppm, C = 0,000 %, Al = 0,000 % | 90528
898995 | 19434 | 1400 | 5 | 2011-11-13 00:46 | Added [15] CASIfi13 = 15,0 kg | 90528
898996 | 19434 | 1016 | 1 | 2011-11-13 00:49 | Heat stop 90528 | 90528
899574 | 19449 | 1400 | 5 | 2011-11-14 08:53 | Added [13] CaO = 50,0 kg | 90543
899575 | 19449 | 1400 | 5 | 2011-11-14 08:53 | Added [12] BOKSIT = 60,0 kg | 90543
899576 | 19449 | 1400 | 5 | 2011-11-14 08:53 | Added [13] CaO = 200,0 kg | 90543
899601 | 19449 | 1015 | 1 | 2011-11-14 10:19 | Heat start 90543 | 90543
899602 | 19449 | 1400 | 5 | 2011-11-14 10:28 | Added [35] FeMo = 60,0 kg | 90543
899603 | 19449 | 1400 | 5 | 2011-11-14 10:28 | Added [48] FeV = 220,0 kg | 90543
899604 | 19449 | 1400 | 5 | 2011-11-14 10:28 | Added [64] SiMn = 60,0 kg | 90543
899605 | 19449 | 1400 | 5 | 2011-11-14 10:28 | Added [41] FeSi = 70,0 kg | 90543
899606 | 19449 | 1400 | 5 | 2011-11-14 10:28 | Added [27] FeCrC = 1300,0 kg | 90543
899607 | 19449 | 1400 | 5 | 2011-11-14 10:28 | Added [10] Al bloki = 4,0 kg | 90543
899608 | 19449 | 1101 | 2 | 2011-11-14 10:32 | Celox measurment: Temperatura = 1542 °C, O2 = 0,0 ppm, C = 0,000 %, Al = 0,000 % | 90543
899609 | 19449 | 1252 | 3 | 2011-11-14 10:32 | Heating start 300 kWh | 90543
899610 | 19449 | 1101 | 2 | 2011-11-14 10:37 | Celox measurment: Temperatura = 1549 °C, O2 = 0,0 ppm, C = 0,000 %, Al = 0,000 % | 90543
899611 | 19449 | 1362 | 4 | 2011-11-14 10:37 | Chemical analysis request at LFVD in chemical lab: 90543/ 9 Adam Maks | 90543
899612 | 19449 | 1400 | 5 | 2011-11-14 10:51 | Added [35] FeMo = 20,0 kg | 90543
899613 | 19449 | 1400 | 5 | 2011-11-14 10:51 | Added [48] FeV = 35,0 kg | 90543
899614 | 19449 | 1400 | 5 | 2011-11-14 10:51 | Added [41] FeSi = 50,0 kg | 90543
899615 | 19449 | 1400 | 5 | 2011-11-14 10:51 | Added [27] FeCrC = 400,0 kg | 90543
899616 | 19449 | 1400 | 5 | 2011-11-14 10:51 | Added [52] KARBORITmleti = 60,0 kg | 90543
899617 | 19449 | 1400 | 5 | 2011-11-14 10:53 | Added [12] BOKSIT = 30,0 kg | 90543
899618 | 19449 | 1400 | 5 | 2011-11-14 10:53 | Added [13] CaO = 150,0 kg | 90543
899619 | 19449 | 1251 | 3 | 2011-11-14 10:56 | Vacuum start | 90543
899622 | 19449 | 1254 | 3 | 2011-11-14 10:59 | Degassing start | 90543
899623 | 19449 | 1253 | 3 | 2011-11-14 11:25 | Degassing stop | 90543
899624 | 19449 | 1361 | 4 | 2011-11-14 11:25 | Zahteva za analizo z VPP na Spectro: 90543/ 6 e Adam Maks | 90543
899625 | 19449 | 1362 | 4 | 2011-11-14 11:25 | Chemical analysis request at LFVD in chemical lab: 90543/10 Adam Maks | 90543
899626 | 19449 | 1400 | 5 | 2011-11-14 11:26 | Added [12] BOKSIT = 130,0 kg | 90543
899627 | 19449 | 1101 | 2 | 2011-11-14 11:29 | Celox measurment: Temperatura = 1464 °C, O2 = 0,0 ppm, C = 0,000 %, Al = 0,000 % | 90543
899628 | 19449 | 1252 | 3 | 2011-11-14 11:29 | Heating start 200 kWh | 90543
899631 | 19449 | 1400 | 5 | 2011-11-14 11:43 | Added [48] FeV = 20,0 kg | 90543
899632 | 19449 | 1400 | 5 | 2011-11-14 11:43 | Added [17] Cfi13 = 22,1 kg | 90543
899633 | 19449 | 1400 | 5 | 2011-11-14 11:43 | Added [72] Al opl.zica = 5,4 kg | 90543
899634 | 19449 | 1101 | 2 | 2011-11-14 11:44 | Celox measurment: Temperatura = 1457 °C, O2 = 0,0 ppm, C = 0,000 %, Al = 0,000 % | 90543
899635 | 19449 | 1252 | 3 | 2011-11-14 11:44 | Heating start 250 kWh | 90543
899636 | 19449 | 1400 | 5 | 2011-11-14 11:52 | Added [15] CASIfi13 = 15,0 kg | 90543
899637 | 19449 | 1362 | 4 | 2011-11-14 11:52 | Chemical analysis request at LFVD in chemical lab: 90543/ 0 Adam Maks | 90543
899638 | 19449 | 1016 | 1 | 2011-11-14 11:56 | Heat stop 90543 | 90543
900204 | 19464 | 1400 | 5 | 2011-11-16 19:03 | Added [13] CaO = 400,0 kg | 90558
900205 | 19464 | 1400 | 5 | 2011-11-16 19:03 | Added [12] BOKSIT = 100,0 kg | 90558
900234 | 19464 | 1400 | 5 | 2011-11-16 20:35 | Added [35] FeMo = 140,0 kg | 90558
900235 | 19464 | 1400 | 5 | 2011-11-16 20:35 | Added [48] FeV = 470,0 kg | 90558
900236 | 19464 | 1400 | 5 | 2011-11-16 20:35 | Added [52] KARBORITmleti = 105,0 kg | 90558
900237 | 19464 | 1400 | 5 | 2011-11-16 20:37 | Added [76] Kalcijev karbid = 50,0 kg | 90558
900255 | 19464 | 1015 | 1 | 2011-11-16 22:02 | Heat start 90558 | 90558
900256 | 19464 | 1361 | 4 | 2011-11-16 22:02 | Zahteva za analizo z VPP na Spectro: 90558/ 4 e Obrovnik Boris | 90558
900257 | 19464 | 1400 | 5 | 2011-11-16 22:10 | Added [35] FeMo = 25,0 kg | 90558
900258 | 19464 | 1400 | 5 | 2011-11-16 22:10 | Added [48] FeV = 55,0 kg | 90558
900259 | 19464 | 1400 | 5 | 2011-11-16 22:10 | Added [33] FeMnC = 70,0 kg | 90558
900260 | 19464 | 1400 | 5 | 2011-11-16 22:10 | Added [41] FeSi = 120,0 kg | 90558
900261 | 19464 | 1400 | 5 | 2011-11-16 22:10 | Added [27] FeCrC = 500,0 kg | 90558
900262 | 19464 | 1400 | 5 | 2011-11-16 22:10 | Added [52] KARBORITmleti = 75,0 kg | 90558
900263 | 19464 | 1400 | 5 | 2011-11-16 22:13 | Added [13] CaO = 250,0 kg | 90558
900264 | 19464 | 1400 | 5 | 2011-11-16 22:13 | Added [12] BOKSIT = 50,0 kg | 90558
900265 | 19464 | 1101 | 2 | 2011-11-16 22:16 | Celox measurment: Temperatura = 1443 °C, O2 = 0,0 ppm, C = 0,000 %, Al = 0,000 % | 90558
900266 | 19464 | 1252 | 3 | 2011-11-16 22:16 | Heating start 1500 kWh | 90558
900267 | 19465 | 1400 | 5 | 2011-11-16 22:18 | Added [13] CaO = 400,0 kg | 90559
900268 | 19465 | 1400 | 5 | 2011-11-16 22:18 | Added [12] BOKSIT = 80,0 kg | 90559
900269 | 19464 | 1101 | 2 | 2011-11-16 22:27 | Celox measurment: Temperatura = 1480 °C, O2 = 0,0 ppm, C = 0,000 %, Al = 0,000 % | 90558
900270 | 19464 | 1362 | 4 | 2011-11-16 22:27 | Chemical analysis request at LFVD in chemical lab: 90558/ 9 Obrovnik Boris | 90558
900271 | 19464 | 1252 | 3 | 2011-11-16 22:28 | Heating start 500 kWh | 90558
900272 | 19464 | 1101 | 2 | 2011-11-16 22:39 | Celox measurment: Temperatura = 1522 °C, O2 = 0,0 ppm, C = 0,000 %, Al = 0,000 % | 90558
900273 | 19464 | 1252 | 3 | 2011-11-16 22:40 | Heating start 300 kWh | 90558
900274 | 19464 | 1400 | 5 | 2011-11-16 22:44 | Added [35] FeMo = 25,0 kg | 90558
900275 | 19464 | 1400 | 5 | 2011-11-16 22:44 | Added [48] FeV = 25,0 kg | 90558
900276 | 19464 | 1400 | 5 | 2011-11-16 22:44 | Added [64] SiMn = 25,0 kg | 90558
900277 | 19464 | 1400 | 5 | 2011-11-16 22:44 | Added [41] FeSi = 30,0 kg | 90558
900278 | 19464 | 1400 | 5 | 2011-11-16 22:44 | Added [27] FeCrC = 400,0 kg | 90558
900279 | 19464 | 1400 | 5 | 2011-11-16 22:44 | Added [10] Al bloki = 3,0 kg | 90558
900280 | 19464 | 1400 | 5 | 2011-11-16 22:44 | Added [52] KARBORITmleti = 25,0 kg | 90558
900281 | 19464 | 1251 | 3 | 2011-11-16 22:47 | Vacuum start | 90558
900282 | 19464 | 1254 | 3 | 2011-11-16 22:50 | Degassing start | 90558
900289 | 19465 | 1400 | 5 | 2011-11-16 23:15 | Added [10] Al bloki = 8,0 kg | 90559
900290 | 19465 | 1400 | 5 | 2011-11-16 23:15 | Added [52] KARBORITmleti = 165,0 kg | 90559
900283 | 19464 | 1253 | 3 | 2011-11-16 23:15 | Degassing stop | 90558
900284 | 19464 | 1361 | 4 | 2011-11-16 23:17 | Zahteva za analizo z VPP na Spectro: 90558/ 6 e Obrovnik Boris | 90558
900285 | 19464 | 1362 | 4 | 2011-11-16 23:17 | Chemical analysis request at LFVD in chemical lab: 90558/10 Obrovnik Boris | 90558
900286 | 19464 | 1400 | 5 | 2011-11-16 23:17 | Added [12] BOKSIT = 60,0 kg | 90558
900291 | 19465 | 1400 | 5 | 2011-11-16 23:18 | Added [76] Kalcijev karbid = 50,0 kg | 90559
900287 | 19464 | 1101 | 2 | 2011-11-16 23:21 | Celox measurment: Temperatura = 1485 °C, O2 = 0,0 ppm, C = 0,000 %, Al = 0,000 % | 90558
900288 | 19464 | 1111 | 2 | 2011-11-16 23:22 | Hydris meritev: H2 = 3,90 ppm, PBL = 1253 hPa, PSU = 521 hPa | 90558
900292 | 19464 | 1101 | 2 | 2011-11-16 23:31 | Celox measurment: Temperatura = 1476 °C, O2 = 0,0 ppm, C = 0,000 %, Al = 0,000 % | 90558
900293 | 19464 | 1400 | 5 | 2011-11-16 23:32 | Added [27] FeCrC = 55,0 kg | 90558
900294 | 19464 | 1400 | 5 | 2011-11-16 23:32 | Added [26] FeCrA = 150,0 kg | 90558
900295 | 19464 | 1400 | 5 | 2011-11-16 23:35 | Added [15] CASIfi13 = 27,6 kg | 90558
900296 | 19464 | 1362 | 4 | 2011-11-16 23:36 | Chemical analysis request at LFVD in chemical lab: 90558/ 0 Obrovnik Boris | 90558
900297 | 19464 | 1016 | 1 | 2011-11-16 23:38 | Heat stop 90558 | 90558
900298 | 19465 | 1015 | 1 | 2011-11-16 23:38 | Heat start 90559 | 90559
900301 | 19465 | 1101 | 2 | 2011-11-16 23:46 | Celox measurment: Temperatura = 1562 °C, O2 = 0,0 ppm, C = 0,000 %, Al = 0,000 % | 90559
900302 | 19465 | 1400 | 5 | 2011-11-16 23:47 | Added [35] FeMo = 80,0 kg | 90559
900303 | 19465 | 1400 | 5 | 2011-11-16 23:47 | Added [48] FeV = 255,0 kg | 90559
900304 | 19465 | 1400 | 5 | 2011-11-16 23:47 | Added [64] SiMn = 15,0 kg | 90559
900305 | 19465 | 1400 | 5 | 2011-11-16 23:47 | Added [41] FeSi = 80,0 kg | 90559
900306 | 19465 | 1400 | 5 | 2011-11-16 23:47 | Added [27] FeCrC = 240,0 kg | 90559
900307 | 19465 | 1400 | 5 | 2011-11-16 23:47 | Added [10] Al bloki = 8,0 kg | 90559
900308 | 19465 | 1400 | 5 | 2011-11-16 23:47 | Added [52] KARBORITmleti = 75,0 kg | 90559
900309 | 19465 | 1400 | 5 | 2011-11-16 23:51 | Added [13] CaO = 250,0 kg | 90559
900310 | 19465 | 1400 | 5 | 2011-11-16 23:51 | Added [12] BOKSIT = 60,0 kg | 90559
900311 | 19465 | 1251 | 3 | 2011-11-16 23:52 | Vacuum start | 90559
900312 | 19465 | 1254 | 3 | 2011-11-16 23:54 | Degassing start | 90559
900313 | 19465 | 1253 | 3 | 2011-11-17 00:25 | Degassing stop | 90559
900314 | 19465 | 1361 | 4 | 2011-11-17 00:26 | Zahteva za analizo z VPP na Spectro: 90559/ 6 e Obrovnik Boris | 90559
900315 | 19465 | 1362 | 4 | 2011-11-17 00:26 | Chemical analysis request at LFVD in chemical lab: 90559/10 Obrovnik Boris | 90559
900316 | 19465 | 1400 | 5 | 2011-11-17 00:27 | Added [12] BOKSIT = 100,0 kg | 90559
900317 | 19465 | 1101 | 2 | 2011-11-17 00:29 | Celox measurment: Temperatura = 1482 °C, O2 = 0,0 ppm, C = 0,000 %, Al = 0,000 % | 90559
900318 | 19465 | 1101 | 2 | 2011-11-17 00:37 | Celox measurment: Temperatura = 1475 °C, O2 = 0,0 ppm, C = 0,000 %, Al = 0,000 % | 90559
900320 | 19465 | 1400 | 5 | 2011-11-17 00:38 | Added [72] Al opl.zica = 4,1 kg | 90559
900319 | 19465 | 1101 | 2 | 2011-11-17 00:40 | Celox measurment: Temperatura = 1473 °C, O2 = 0,0 ppm, C = 0,000 %, Al = 0,000 % | 90559
900321 | 19465 | 1400 | 5 | 2011-11-17 00:42 | Added [48] FeV = 16,0 kg | 90559
900322 | 19465 | 1400 | 5 | 2011-11-17 00:42 | Added [27] FeCrC = 115,0 kg | 90559
900323 | 19465 | 1400 | 5 | 2011-11-17 00:44 | Added [15] CASIfi13 = 14,0 kg | 90559
900324 | 19465 | 1362 | 4 | 2011-11-17 00:45 | Chemical analysis request at LFVD in chemical lab: 90559/ 0 Obrovnik Boris | 90559
900325 | 19465 | 1016 | 1 | 2011-11-17 00:49 | Heat stop 90559 | 90559
900710 | 19475 | 1400 | 5 | 2011-11-17 21:16 | Added [13] CaO = 180,0 kg | 90569
900711 | 19475 | 1400 | 5 | 2011-11-17 21:16 | Added [12] BOKSIT = 100,0 kg | 90569
900712 | 19475 | 1400 | 5 | 2011-11-17 21:16 | Added [13] CaO = 220,0 kg | 90569
900742 | 19475 | 1400 | 5 | 2011-11-17 23:18 | Added [10] Al bloki = 4,0 kg | 90569
900743 | 19475 | 1400 | 5 | 2011-11-17 23:18 | Added [52] KARBORITmleti = 150,0 kg | 90569
900744 | 19475 | 1400 | 5 | 2011-11-17 23:20 | Added [76] Kalcijev karbid = 50,0 kg | 90569
900741 | 19475 | 1015 | 1 | 2011-11-17 23:25 | Heat start 90569 | 90569
900745 | 19475 | 1400 | 5 | 2011-11-17 23:31 | Added [35] FeMo = 140,0 kg | 90569
900746 | 19475 | 1400 | 5 | 2011-11-17 23:31 | Added [48] FeV = 465,0 kg | 90569
900747 | 19475 | 1400 | 5 | 2011-11-17 23:31 | Added [33] FeMnC = 30,0 kg | 90569
900748 | 19475 | 1400 | 5 | 2011-11-17 23:31 | Added [41] FeSi = 125,0 kg | 90569
900749 | 19475 | 1400 | 5 | 2011-11-17 23:31 | Added [27] FeCrC = 750,0 kg | 90569
900750 | 19475 | 1400 | 5 | 2011-11-17 23:31 | Added [10] Al bloki = 4,0 kg | 90569
900751 | 19475 | 1400 | 5 | 2011-11-17 23:38 | Added [12] BOKSIT = 50,0 kg | 90569
900752 | 19475 | 1400 | 5 | 2011-11-17 23:38 | Added [13] CaO = 150,0 kg | 90569
900753 | 19475 | 1101 | 2 | 2011-11-17 23:41 | Celox measurment: Temperatura = 1533 °C, O2 = 0,0 ppm, C = 0,000 %, Al = 0,000 % | 90569
900754 | 19475 | 1252 | 3 | 2011-11-17 23:41 | Heating start 800 kWh | 90569
900755 | 19476 | 1400 | 5 | 2011-11-17 23:44 | Added [12] BOKSIT = 50,0 kg | 90570
900756 | 19476 | 1400 | 5 | 2011-11-17 23:44 | Added [13] CaO = 200,0 kg | 90570
900757 | 19475 | 1101 | 2 | 2011-11-17 23:51 | Celox measurment: Temperatura = 1554 °C, O2 = 0,0 ppm, C = 0,000 %, Al = 0,000 % | 90569
900758 | 19475 | 1361 | 4 | 2011-11-17 23:51 | Zahteva za analizo z VPP na Spectro: 90569/ 5 e Obrovnik Boris | 90569
900759 | 19475 | 1400 | 5 | 2011-11-17 23:56 | Added [35] FeMo = 22,0 kg | 90569
900760 | 19475 | 1400 | 5 | 2011-11-17 23:56 | Added [48] FeV = 50,0 kg | 90569
900761 | 19475 | 1400 | 5 | 2011-11-17 23:56 | Added [41] FeSi = 15,0 kg | 90569
900762 | 19475 | 1400 | 5 | 2011-11-17 23:56 | Added [27] FeCrC = 300,0 kg | 90569
900763 | 19475 | 1400 | 5 | 2011-11-17 23:56 | Added [52] KARBORITmleti = 75,0 kg | 90569
900764 | 19475 | 1400 | 5 | 2011-11-18 00:01 | Added [12] BOKSIT = 40,0 kg | 90569
900765 | 19475 | 1400 | 5 | 2011-11-18 00:01 | Added [13] CaO = 100,0 kg | 90569
900766 | 19475 | 1251 | 3 | 2011-11-18 00:02 | Vacuum start | 90569
900767 | 19475 | 1254 | 3 | 2011-11-18 00:05 | Degassing start | 90569
900768 | 19475 | 1253 | 3 | 2011-11-18 00:41 | Degassing stop | 90569
900769 | 19475 | 1361 | 4 | 2011-11-18 00:44 | Zahteva za analizo z VPP na Spectro: 90569/ 6 e Obrovnik Boris | 90569
900770 | 19475 | 1362 | 4 | 2011-11-18 00:44 | Chemical analysis request at LFVD in chemical lab: 90569/10 Obrovnik Boris | 90569
900771 | 19475 | 1400 | 5 | 2011-11-18 00:44 | Added [12] BOKSIT = 100,0 kg | 90569
900772 | 19475 | 1101 | 2 | 2011-11-18 00:47 | Celox measurment: Temperatura = 1464 °C, O2 = 0,0 ppm, C = 0,000 %, Al = 0,000 % | 90569
900773 | 19475 | 1252 | 3 | 2011-11-18 00:47 | Heating start 200 kWh | 90569
900774 | 19475 | 1252 | 3 | 2011-11-18 00:58 | Heating start 200 kWh | 90569
900775 | 19475 | 1400 | 5 | 2011-11-18 01:01 | Added [48] FeV = 15,0 kg | 90569
900776 | 19475 | 1101 | 2 | 2011-11-18 01:02 | Celox measurment: Temperatura = 1469 °C, O2 = 0,0 ppm, C = 0,000 %, Al = 0,000 % | 90569
900777 | 19475 | 1400 | 5 | 2011-11-18 01:05 | Added [15] CASIfi13 = 14,3 kg | 90569
900778 | 19475 | 1362 | 4 | 2011-11-18 01:07 | Chemical analysis request at LFVD in chemical lab: 90569/ 0 Obrovnik Boris | 90569
900779 | 19475 | 1016 | 1 | 2011-11-18 01:11 | Heat stop 90569 | 90569
900780 | 19476 | 1015 | 1 | 2011-11-18 01:12 | Heat start 90570 | 90570
900781 | 19476 | 1101 | 2 | 2011-11-18 01:18 | Celox measurment: Temperatura = 1576 °C, O2 = 0,0 ppm, C = 0,000 %, Al = 0,000 % | 90570
900782 | 19476 | 1400 | 5 | 2011-11-18 01:22 | Added [35] FeMo = 100,0 kg | 90570
900783 | 19476 | 1400 | 5 | 2011-11-18 01:22 | Added [48] FeV = 210,0 kg | 90570
900784 | 19476 | 1400 | 5 | 2011-11-18 01:22 | Added [64] SiMn = 35,0 kg | 90570
900785 | 19476 | 1400 | 5 | 2011-11-18 01:22 | Added [41] FeSi = 55,0 kg | 90570
900786 | 19476 | 1400 | 5 | 2011-11-18 01:22 | Added [27] FeCrC = 650,0 kg | 90570
900787 | 19476 | 1400 | 5 | 2011-11-18 01:22 | Added [10] Al bloki = 4,0 kg | 90570
900788 | 19476 | 1400 | 5 | 2011-11-18 01:22 | Added [52] KARBORITmleti = 105,0 kg | 90570
900789 | 19476 | 1400 | 5 | 2011-11-18 01:24 | Added [12] BOKSIT = 50,0 kg | 90570
900790 | 19476 | 1400 | 5 | 2011-11-18 01:24 | Added [13] CaO = 100,0 kg | 90570
900791 | 19476 | 1251 | 3 | 2011-11-18 01:26 | Vacuum start | 90570
900792 | 19476 | 1254 | 3 | 2011-11-18 01:29 | Degassing start | 90570
900795 | 19476 | 1253 | 3 | 2011-11-18 02:00 | Degassing stop | 90570
900796 | 19476 | 1362 | 4 | 2011-11-18 02:02 | Chemical analysis request at LFVD in chemical lab: 90570/ 9 Obrovnik Boris | 90570
900797 | 19476 | 1361 | 4 | 2011-11-18 02:02 | Zahteva za analizo z VPP na Spectro: 90570/ 5 e Obrovnik Boris | 90570
900798 | 19476 | 1400 | 5 | 2011-11-18 02:04 | Added [12] BOKSIT = 85,0 kg | 90570
900799 | 19476 | 1101 | 2 | 2011-11-18 02:06 | Celox measurment: Temperatura = 1455 °C, O2 = 0,0 ppm, C = 0,000 %, Al = 0,000 % | 90570
900800 | 19476 | 1252 | 3 | 2011-11-18 02:07 | Heating start 300 kWh | 90570
900802 | 19476 | 1400 | 5 | 2011-11-18 02:18 | Added [17] Cfi13 = 33,1 kg | 90570
900803 | 19476 | 1400 | 5 | 2011-11-18 02:18 | Added [72] Al opl.zica = 2,5 kg | 90570
900801 | 19476 | 1101 | 2 | 2011-11-18 02:20 | Celox measurment: Temperatura = 1453 °C, O2 = 0,0 ppm, C = 0,000 %, Al = 0,000 % | 90570
900804 | 19476 | 1252 | 3 | 2011-11-18 02:21 | Heating start 400 kWh | 90570
900805 | 19476 | 1400 | 5 | 2011-11-18 02:25 | Added [35] FeMo = 20,0 kg | 90570
900806 | 19476 | 1400 | 5 | 2011-11-18 02:25 | Added [33] FeMnC = 15,0 kg | 90570
900807 | 19476 | 1400 | 5 | 2011-11-18 02:25 | Added [27] FeCrC = 60,0 kg | 90570
900808 | 19476 | 1252 | 3 | 2011-11-18 02:27 | Heating start 200 kWh | 90570
900809 | 19476 | 1361 | 4 | 2011-11-18 02:30 | Zahteva za analizo z VPP na Spectro: 90570/ 7 e Obrovnik Boris | 90570
900810 | 19476 | 1101 | 2 | 2011-11-18 02:31 | Celox measurment: Temperatura = 1470 °C, O2 = 0,0 ppm, C = 0,000 %, Al = 0,000 % | 90570
900811 | 19476 | 1252 | 3 | 2011-11-18 02:35 | Heating start 200 kWh | 90570
900812 | 19476 | 1101 | 2 | 2011-11-18 02:43 | Celox measurment: Temperatura = 1469 °C, O2 = 0,0 ppm, C = 0,000 %, Al = 0,000 % | 90570
900813 | 19476 | 1400 | 5 | 2011-11-18 02:44 | Added [15] CASIfi13 = 14,5 kg | 90570
900814 | 19476 | 1362 | 4 | 2011-11-18 02:45 | Chemical analysis request at LFVD in chemical lab: 90570/ 0 Obrovnik Boris | 90570
900815 | 19476 | 1016 | 1 | 2011-11-18 02:47 | Heat stop 90570 | 90570
900830 | 19478 | 1400 | 5 | 2011-11-18 03:42 | Added [12] BOKSIT = 80,0 kg | 90572
900831 | 19478 | 1400 | 5 | 2011-11-18 03:42 | Added [13] CaO = 400,0 kg | 90572
900860 | 19478 | 1400 | 5 | 2011-11-18 04:51 | Added [10] Al bloki = 8,0 kg | 90572
900861 | 19478 | 1400 | 5 | 2011-11-18 04:51 | Added [52] KARBORITmleti = 80,0 kg | 90572
900859 | 19478 | 1015 | 1 | 2011-11-18 05:28 | Heat start 90572 | 90572
900863 | 19478 | 1400 | 5 | 2011-11-18 05:34 | Added [35] FeMo = 125,0 kg | 90572
900864 | 19478 | 1400 | 5 | 2011-11-18 05:34 | Added [48] FeV = 250,0 kg | 90572
900865 | 19478 | 1400 | 5 | 2011-11-18 05:34 | Added [41] FeSi = 80,0 kg | 90572
900866 | 19478 | 1400 | 5 | 2011-11-18 05:34 | Added [27] FeCrC = 1000,0 kg | 90572
900867 | 19478 | 1400 | 5 | 2011-11-18 05:34 | Added [10] Al bloki = 4,0 kg | 90572
900868 | 19478 | 1101 | 2 | 2011-11-18 05:40 | Celox measurment: Temperatura = 1451 °C, O2 = 0,0 ppm, C = 0,000 %, Al = 0,000 % | 90572
900869 | 19478 | 1252 | 3 | 2011-11-18 05:41 | Heating start 1500 kWh | 90572
900862 | 19478 | 1400 | 5 | 2011-11-18 05:53 | Added [76] Kalcijev karbid = 50,0 kg | 90572
900870 | 19478 | 1101 | 2 | 2011-11-18 05:57 | Celox measurment: Temperatura = 1504 °C, O2 = 0,0 ppm, C = 0,000 %, Al = 0,000 % | 90572
900871 | 19478 | 1362 | 4 | 2011-11-18 05:58 | Chemical analysis request at LFVD in chemical lab: 90572/ 9 Obrovnik Boris | 90572
900872 | 19478 | 1252 | 3 | 2011-11-18 05:58 | Heating start 500 kWh | 90572
900889 | 19479 | 1400 | 5 | 2011-11-18 06:00 | Added [13] CaO = 350,0 kg | 90573
900890 | 19479 | 1400 | 5 | 2011-11-18 06:00 | Added [12] BOKSIT = 80,0 kg | 90573
900873 | 19478 | 1400 | 5 | 2011-11-18 06:13 | Added [35] FeMo = 31,0 kg | 90572
900874 | 19478 | 1400 | 5 | 2011-11-18 06:13 | Added [48] FeV = 30,0 kg | 90572
900875 | 19478 | 1400 | 5 | 2011-11-18 06:13 | Added [41] FeSi = 34,0 kg | 90572
900876 | 19478 | 1400 | 5 | 2011-11-18 06:13 | Added [27] FeCrC = 700,0 kg | 90572
900877 | 19478 | 1400 | 5 | 2011-11-18 06:13 | Added [10] Al bloki = 4,0 kg | 90572
900878 | 19478 | 1400 | 5 | 2011-11-18 06:13 | Added [52] KARBORITmleti = 60,0 kg | 90572
900879 | 19478 | 1251 | 3 | 2011-11-18 06:18 | Vacuum start | 90572
900880 | 19478 | 1254 | 3 | 2011-11-18 06:21 | Degassing start | 90572
900891 | 19479 | 1400 | 5 | 2011-11-18 06:45 | Added [52] KARBORITmleti = 75,0 kg | 90573
900892 | 19479 | 1400 | 5 | 2011-11-18 06:46 | Added [76] Kalcijev karbid = 50,0 kg | 90573
900881 | 19478 | 1253 | 3 | 2011-11-18 06:47 | Degassing stop | 90572
900882 | 19478 | 1362 | 4 | 2011-11-18 06:51 | Chemical analysis request at LFVD in chemical lab: 90572/10 Obrovnik Boris | 90572
900883 | 19478 | 1101 | 2 | 2011-11-18 06:53 | Celox measurment: Temperatura = 1446 °C, O2 = 0,0 ppm, C = 0,000 %, Al = 0,000 % | 90572
900884 | 19478 | 1252 | 3 | 2011-11-18 06:54 | Heating start 600 kWh | 90572
900885 | 19478 | 1400 | 5 | 2011-11-18 07:03 | Added [17] Cfi13 = 18,4 kg | 90572
900886 | 19478 | 1400 | 5 | 2011-11-18 07:03 | Added [72] Al opl.zica = 4,1 kg | 90572
900887 | 19478 | 1101 | 2 | 2011-11-18 07:06 | Celox measurment: Temperatura = 1461 °C, O2 = 0,0 ppm, C = 0,000 %, Al = 0,000 % | 90572
900888 | 19478 | 1252 | 3 | 2011-11-18 07:06 | Heating start 300 kWh | 90572
900893 | 19478 | 1400 | 5 | 2011-11-18 07:12 | Added [15] CASIfi13 = 15,6 kg | 90572
900894 | 19478 | 1362 | 4 | 2011-11-18 07:14 | Chemical analysis request at LFVD in chemical lab: 90572/ 0 Obrovnik Boris | 90572
900895 | 19478 | 1016 | 1 | 2011-11-18 07:16 | Heat stop 90572 | 90572
900896 | 19479 | 1015 | 1 | 2011-11-18 07:17 | Heat start 90573 | 90573
900899 | 19479 | 1400 | 5 | 2011-11-18 07:24 | Added [35] FeMo = 80,0 kg | 90573
900900 | 19479 | 1400 | 5 | 2011-11-18 07:24 | Added [48] FeV = 240,0 kg | 90573
900901 | 19479 | 1400 | 5 | 2011-11-18 07:24 | Added [33] FeMnC = 38,0 kg | 90573
900902 | 19479 | 1400 | 5 | 2011-11-18 07:24 | Added [41] FeSi = 88,0 kg | 90573
900903 | 19479 | 1400 | 5 | 2011-11-18 07:24 | Added [27] FeCrC = 620,0 kg | 90573
900904 | 19479 | 1400 | 5 | 2011-11-18 07:24 | Added [10] Al bloki = 12,0 kg | 90573
900905 | 19479 | 1400 | 5 | 2011-11-18 07:24 | Added [52] KARBORITmleti = 60,0 kg | 90573
900906 | 19479 | 1101 | 2 | 2011-11-18 07:29 | Celox measurment: Temperatura = 1486 °C, O2 = 0,0 ppm, C = 0,000 %, Al = 0,000 % | 90573
900907 | 19479 | 1252 | 3 | 2011-11-18 07:29 | Heating start 1000 kWh | 90573
900908 | 19479 | 1101 | 2 | 2011-11-18 07:42 | Celox measurment: Temperatura = 1524 °C, O2 = 0,0 ppm, C = 0,000 %, Al = 0,000 % | 90573
900909 | 19479 | 1361 | 4 | 2011-11-18 07:42 | Zahteva za analizo z VPP na Spectro: 90573/ 5 e Gorensek Peter | 90573
900910 | 19479 | 1400 | 5 | 2011-11-18 07:47 | Added [35] FeMo = 10,0 kg | 90573
900911 | 19479 | 1400 | 5 | 2011-11-18 07:47 | Added [48] FeV = 28,0 kg | 90573
900912 | 19479 | 1400 | 5 | 2011-11-18 07:47 | Added [41] FeSi = 27,0 kg | 90573
900913 | 19479 | 1400 | 5 | 2011-11-18 07:47 | Added [27] FeCrC = 225,0 kg | 90573
900914 | 19479 | 1400 | 5 | 2011-11-18 07:47 | Added [10] Al bloki = 4,0 kg | 90573
900915 | 19479 | 1400 | 5 | 2011-11-18 07:49 | Added [12] BOKSIT = 100,0 kg | 90573
900916 | 19479 | 1400 | 5 | 2011-11-18 07:49 | Added [13] CaO = 200,0 kg | 90573
900917 | 19479 | 1251 | 3 | 2011-11-18 07:51 | Vacuum start | 90573
900918 | 19479 | 1254 | 3 | 2011-11-18 07:55 | Degassing start | 90573
900919 | 19479 | 1253 | 3 | 2011-11-18 08:21 | Degassing stop | 90573
900920 | 19479 | 1362 | 4 | 2011-11-18 08:21 | Chemical analysis request at LFVD in chemical lab: 90573/10 Gorensek Peter | 90573
900921 | 19479 | 1101 | 2 | 2011-11-18 08:26 | Celox measurment: Temperatura = 1459 °C, O2 = 0,0 ppm, C = 0,000 %, Al = 0,000 % | 90573
900922 | 19479 | 1252 | 3 | 2011-11-18 08:26 | Heating start 200 kWh | 90573
900923 | 19479 | 1400 | 5 | 2011-11-18 08:40 | Added [48] FeV = 15,0 kg | 90573
900924 | 19479 | 1400 | 5 | 2011-11-18 08:40 | Added [17] Cfi13 = 9,2 kg | 90573
900925 | 19479 | 1400 | 5 | 2011-11-18 08:40 | Added [72] Al opl.zica = 5,8 kg | 90573
900926 | 19479 | 1101 | 2 | 2011-11-18 08:42 | Celox measurment: Temperatura = 1454 °C, O2 = 0,0 ppm, C = 0,000 %, Al = 0,000 % | 90573
900927 | 19479 | 1252 | 3 | 2011-11-18 08:43 | Heating start 500 kWh | 90573
900928 | 19479 | 1400 | 5 | 2011-11-18 08:50 | Added [15] CASIfi13 = 15,4 kg | 90573
900929 | 19479 | 1362 | 4 | 2011-11-18 08:50 | Chemical analysis request at LFVD in chemical lab: 90573/ 0 Gorensek Peter | 90573
900930 | 19479 | 1016 | 1 | 2011-11-18 08:54 | Heat stop 90573 | 90573
901385 | 19492 | 1400 | 5 | 2011-11-22 12:51 | Added [13] CaO = 350,0 kg | 90586
901386 | 19492 | 1400 | 5 | 2011-11-22 12:51 | Added [12] BOKSIT = 50,0 kg | 90586
901397 | 19492 | 1400 | 5 | 2011-11-22 13:43 | Added [35] FeMo = 70,0 kg | 90586
901398 | 19492 | 1400 | 5 | 2011-11-22 13:43 | Added [48] FeV = 270,0 kg | 90586
901399 | 19492 | 1400 | 5 | 2011-11-22 13:43 | Added [27] FeCrC = 700,0 kg | 90586
901405 | 19492 | 1015 | 1 | 2011-11-22 14:03 | Heat start 90586 | 90586
901406 | 19492 | 1101 | 2 | 2011-11-22 14:18 | Celox measurment: Temperatura = 1437 °C, O2 = 0,0 ppm, C = 0,000 %, Al = 0,000 % | 90586
901409 | 19492 | 1400 | 5 | 2011-11-22 14:22 | Added [41] FeSi = 20,0 kg | 90586
901410 | 19492 | 1400 | 5 | 2011-11-22 14:22 | Added [10] Al bloki = 4,0 kg | 90586
901411 | 19492 | 1252 | 3 | 2011-11-22 14:22 | Heating start 1300 kWh | 90586
901412 | 19492 | 1101 | 2 | 2011-11-22 14:37 | Celox measurment: Temperatura = 1475 °C, O2 = 0,0 ppm, C = 0,000 %, Al = 0,000 % | 90586
901413 | 19492 | 1252 | 3 | 2011-11-22 14:37 | Heating start 1000 kWh | 90586
901414 | 19492 | 1101 | 2 | 2011-11-22 14:49 | Celox measurment: Temperatura = 1514 °C, O2 = 0,0 ppm, C = 0,000 %, Al = 0,000 % | 90586
901415 | 19492 | 1361 | 4 | 2011-11-22 14:49 | Zahteva za analizo z VPP na Spectro: 90586/ 5 e Adam Maks | 90586
901416 | 19492 | 1252 | 3 | 2011-11-22 14:49 | Heating start 700 kWh | 90586
901417 | 19492 | 1400 | 5 | 2011-11-22 14:59 | Added [35] FeMo = 35,0 kg | 90586
901418 | 19492 | 1400 | 5 | 2011-11-22 14:59 | Added [48] FeV = 40,0 kg | 90586
901419 | 19492 | 1400 | 5 | 2011-11-22 14:59 | Added [64] SiMn = 30,0 kg | 90586
901420 | 19492 | 1400 | 5 | 2011-11-22 14:59 | Added [41] FeSi = 25,0 kg | 90586
901421 | 19492 | 1400 | 5 | 2011-11-22 14:59 | Added [27] FeCrC = 450,0 kg | 90586
901422 | 19492 | 1400 | 5 | 2011-11-22 14:59 | Added [10] Al bloki = 4,0 kg | 90586
901423 | 19492 | 1400 | 5 | 2011-11-22 14:59 | Added [52] KARBORITmleti = 25,0 kg | 90586
901424 | 19492 | 1400 | 5 | 2011-11-22 15:00 | Added [12] BOKSIT = 30,0 kg | 90586
901425 | 19492 | 1400 | 5 | 2011-11-22 15:00 | Added [13] CaO = 150,0 kg | 90586
901426 | 19492 | 1251 | 3 | 2011-11-22 15:01 | Vacuum start | 90586
901427 | 19492 | 1254 | 3 | 2011-11-22 15:05 | Degassing start | 90586
901428 | 19492 | 1253 | 3 | 2011-11-22 15:32 | Degassing stop | 90586
901429 | 19492 | 1361 | 4 | 2011-11-22 15:32 | Zahteva za analizo z VPP na Spectro: 90586/ 6 e Adam Maks | 90586
901430 | 19492 | 1362 | 4 | 2011-11-22 15:32 | Chemical analysis request at LFVD in chemical lab: 90586/10 Adam Maks | 90586
901431 | 19492 | 1400 | 5 | 2011-11-22 15:33 | Added [12] BOKSIT = 80,0 kg | 90586
901432 | 19492 | 1101 | 2 | 2011-11-22 15:36 | Celox measurment: Temperatura = 1469 °C, O2 = 0,0 ppm, C = 0,000 %, Al = 0,000 % | 90586
901434 | 19492 | 1400 | 5 | 2011-11-22 15:49 | Added [17] Cfi13 = 33,1 kg | 90586
901435 | 19492 | 1400 | 5 | 2011-11-22 15:49 | Added [72] Al opl.zica = 5,0 kg | 90586
901433 | 19492 | 1101 | 2 | 2011-11-22 15:49 | Celox measurment: Temperatura = 1456 °C, O2 = 0,0 ppm, C = 0,000 %, Al = 0,000 % | 90586
901436 | 19492 | 1252 | 3 | 2011-11-22 15:50 | Heating start 300 kWh | 90586
901437 | 19492 | 1400 | 5 | 2011-11-22 15:56 | Added [15] CASIfi13 = 14,5 kg | 90586
901438 | 19492 | 1362 | 4 | 2011-11-22 15:56 | Chemical analysis request at LFVD in chemical lab: 90586/ 0 Adam Maks | 90586
901439 | 19492 | 1016 | 1 | 2011-11-22 16:02 | Heat stop 90586 | 90586
901932 | 19505 | 1400 | 5 | 2011-11-23 18:20 | Added [12] BOKSIT = 100,0 kg | 90599
901933 | 19505 | 1400 | 5 | 2011-11-23 18:20 | Added [13] CaO = 500,0 kg | 90599
901952 | 19505 | 1400 | 5 | 2011-11-23 20:58 | Added [35] FeMo = 100,0 kg | 90599
901953 | 19505 | 1400 | 5 | 2011-11-23 20:58 | Added [48] FeV = 250,0 kg | 90599
901954 | 19505 | 1400 | 5 | 2011-11-23 20:58 | Added [27] FeCrC = 1000,0 kg | 90599
901955 | 19505 | 1400 | 5 | 2011-11-23 21:01 | Added [76] Kalcijev karbid = 50,0 kg | 90599
901950 | 19505 | 1015 | 1 | 2011-11-23 21:08 | Heat start 90599 | 90599
901951 | 19505 | 1101 | 2 | 2011-11-23 21:12 | Celox measurment: Temperatura = 1539 °C, O2 = 0,0 ppm, C = 0,000 %, Al = 0,000 % | 90599
901956 | 19505 | 1400 | 5 | 2011-11-23 21:15 | Added [35] FeMo = 30,0 kg | 90599
901957 | 19505 | 1400 | 5 | 2011-11-23 21:15 | Added [48] FeV = 170,0 kg | 90599
901958 | 19505 | 1400 | 5 | 2011-11-23 21:15 | Added [33] FeMnC = 60,0 kg | 90599
901959 | 19505 | 1400 | 5 | 2011-11-23 21:15 | Added [41] FeSi = 45,0 kg | 90599
901960 | 19505 | 1400 | 5 | 2011-11-23 21:15 | Added [27] FeCrC = 1400,0 kg | 90599
901961 | 19505 | 1400 | 5 | 2011-11-23 21:15 | Added [10] Al bloki = 4,0 kg | 90599
901962 | 19505 | 1400 | 5 | 2011-11-23 21:15 | Added [52] KARBORITmleti = 120,0 kg | 90599
901963 | 19505 | 1101 | 2 | 2011-11-23 21:24 | Celox measurment: Temperatura = 1449 °C, O2 = 0,0 ppm, C = 0,000 %, Al = 0,000 % | 90599
901964 | 19505 | 1252 | 3 | 2011-11-23 21:24 | Heating start 1500 kWh | 90599
901967 | 19505 | 1101 | 2 | 2011-11-23 21:42 | Celox measurment: Temperatura = 1483 °C, O2 = 0,0 ppm, C = 0,000 %, Al = 0,000 % | 90599
901968 | 19505 | 1362 | 4 | 2011-11-23 21:42 | Chemical analysis request at LFVD in chemical lab: 90599/ 9 Adam Maks | 90599
901969 | 19505 | 1252 | 3 | 2011-11-23 21:42 | Heating start 1500 kWh | 90599
901970 | 19505 | 1400 | 5 | 2011-11-23 22:02 | Added [35] FeMo = 35,0 kg | 90599
901971 | 19505 | 1400 | 5 | 2011-11-23 22:02 | Added [48] FeV = 42,0 kg | 90599
901972 | 19505 | 1400 | 5 | 2011-11-23 22:02 | Added [33] FeMnC = 50,0 kg | 90599
901973 | 19505 | 1400 | 5 | 2011-11-23 22:02 | Added [41] FeSi = 30,0 kg | 90599
901974 | 19505 | 1400 | 5 | 2011-11-23 22:02 | Added [27] FeCrC = 820,0 kg | 90599
901975 | 19505 | 1400 | 5 | 2011-11-23 22:02 | Added [52] KARBORITmleti = 70,0 kg | 90599
901976 | 19505 | 1400 | 5 | 2011-11-23 22:05 | Added [13] CaO = 300,0 kg | 90599
901977 | 19505 | 1251 | 3 | 2011-11-23 22:07 | Vacuum start | 90599
901979 | 19505 | 1254 | 3 | 2011-11-23 22:12 | Degassing start | 90599
901978 | 19505 | 1251 | 3 | 2011-11-23 22:12 | Vacuum start | 90599
901980 | 19505 | 1362 | 4 | 2011-11-23 22:38 | Chemical analysis request at LFVD in chemical lab: 90599/10 Adam Maks | 90599
901981 | 19505 | 1400 | 5 | 2011-11-23 22:38 | Added [12] BOKSIT = 150,0 kg | 90599
901982 | 19505 | 1400 | 5 | 2011-11-23 22:38 | Added [21] EPŽ žlindra = 150,0 kg | 90599
901983 | 19505 | 1252 | 3 | 2011-11-23 22:42 | Heating start 200 kWh | 90599
901984 | 19505 | 1252 | 3 | 2011-11-23 22:44 | Heating start 300 kWh | 90599
901985 | 19505 | 1400 | 5 | 2011-11-23 22:51 | Added [48] FeV = 20,0 kg | 90599
901986 | 19505 | 1400 | 5 | 2011-11-23 22:51 | Added [17] Cfi13 = 55,2 kg | 90599
901987 | 19505 | 1400 | 5 | 2011-11-23 22:51 | Added [72] Al opl.zica = 2,5 kg | 90599
901988 | 19505 | 1101 | 2 | 2011-11-23 22:55 | Celox measurment: Temperatura = 1456 °C, O2 = 0,0 ppm, C = 0,000 %, Al = 0,000 % | 90599
901989 | 19505 | 1252 | 3 | 2011-11-23 22:56 | Heating start 400 kWh | 90599
901990 | 19505 | 1101 | 2 | 2011-11-23 23:00 | Celox measurment: Temperatura = 1464 °C, O2 = 0,0 ppm, C = 0,000 %, Al = 0,000 % | 90599
901991 | 19505 | 1252 | 3 | 2011-11-23 23:00 | Heating start 700 kWh | 90599
901992 | 19505 | 1400 | 5 | 2011-11-23 23:04 | Added [15] CASIfi13 = 16,8 kg | 90599
901993 | 19505 | 1362 | 4 | 2011-11-23 23:07 | Chemical analysis request at LFVD in chemical lab: 90599/ 0 Adam Maks | 90599
901994 | 19505 | 1016 | 1 | 2011-11-23 23:12 | Heat stop 90599 | 90599
902213 | 19512 | 1400 | 5 | 2011-11-24 12:28 | Added [13] CaO = 350,0 kg | 90606
902214 | 19512 | 1400 | 5 | 2011-11-24 12:28 | Added [12] BOKSIT = 70,0 kg | 90606
902227 | 19512 | 1400 | 5 | 2011-11-24 13:35 | Added [35] FeMo = 90,0 kg | 90606
902228 | 19512 | 1400 | 5 | 2011-11-24 13:35 | Added [48] FeV = 170,0 kg | 90606
902229 | 19512 | 1400 | 5 | 2011-11-24 13:35 | Added [41] FeSi = 30,0 kg | 90606
902244 | 19512 | 1015 | 1 | 2011-11-24 14:09 | Heat start 90606 | 90606
902245 | 19512 | 1101 | 2 | 2011-11-24 14:20 | Celox measurment: Temperatura = 1547 °C, O2 = 0,0 ppm, C = 0,000 %, Al = 0,000 % | 90606
902246 | 19512 | 1400 | 5 | 2011-11-24 14:21 | Added [35] FeMo = 60,0 kg | 90606
902247 | 19512 | 1400 | 5 | 2011-11-24 14:21 | Added [48] FeV = 60,0 kg | 90606
902248 | 19512 | 1400 | 5 | 2011-11-24 14:21 | Added [33] FeMnC = 60,0 kg | 90606
902249 | 19512 | 1400 | 5 | 2011-11-24 14:21 | Added [41] FeSi = 70,0 kg | 90606
902250 | 19512 | 1400 | 5 | 2011-11-24 14:21 | Added [52] KARBORITmleti = 90,0 kg | 90606
902251 | 19512 | 1400 | 5 | 2011-11-24 14:23 | Added [13] CaO = 150,0 kg | 90606
902252 | 19512 | 1251 | 3 | 2011-11-24 14:24 | Vacuum start | 90606
902253 | 19512 | 1254 | 3 | 2011-11-24 14:29 | Degassing start | 90606
902256 | 19512 | 1253 | 3 | 2011-11-24 15:07 | Degassing stop | 90606
902257 | 19512 | 1361 | 4 | 2011-11-24 15:07 | Zahteva za analizo z VPP na Spectro: 90606/ 5 e Adam Maks | 90606
902258 | 19512 | 1362 | 4 | 2011-11-24 15:07 | Chemical analysis request at LFVD in chemical lab: 90606/ 9 Adam Maks | 90606
902259 | 19512 | 1101 | 2 | 2011-11-24 15:08 | Celox measurment: Temperatura = 1470 °C, O2 = 0,0 ppm, C = 0,000 %, Al = 0,000 % | 90606
902260 | 19512 | 1400 | 5 | 2011-11-24 15:09 | Added [12] BOKSIT = 100,0 kg | 90606
902261 | 19512 | 1400 | 5 | 2011-11-24 15:09 | Added [21] EPŽ žlindra = 150,0 kg | 90606
902262 | 19512 | 1101 | 2 | 2011-11-24 15:15 | Celox measurment: Temperatura = 1460 °C, O2 = 0,0 ppm, C = 0,000 %, Al = 0,000 % | 90606
902263 | 19512 | 1252 | 3 | 2011-11-24 15:16 | Heating start 300 kWh | 90606
902264 | 19512 | 1101 | 2 | 2011-11-24 15:23 | Celox measurment: Temperatura = 1464 °C, O2 = 0,0 ppm, C = 0,000 %, Al = 0,000 % | 90606
902265 | 19512 | 1400 | 5 | 2011-11-24 15:23 | Added [17] Cfi13 = 36,8 kg | 90606
902266 | 19512 | 1400 | 5 | 2011-11-24 15:23 | Added [72] Al opl.zica = 2,0 kg | 90606
902267 | 19512 | 1252 | 3 | 2011-11-24 15:23 | Heating start 200 kWh | 90606
902268 | 19512 | 1400 | 5 | 2011-11-24 15:28 | Added [15] CASIfi13 = 27,6 kg | 90606
902269 | 19512 | 1362 | 4 | 2011-11-24 15:28 | Chemical analysis request at LFVD in chemical lab: 90606/ 0 Adam Maks | 90606
902270 | 19512 | 1016 | 1 | 2011-11-24 15:32 | Heat stop 90606 | 90606
903488 | 19542 | 1400 | 5 | 2011-11-27 10:18 | Added [13] CaO = 400,0 kg | 90636
903489 | 19542 | 1400 | 5 | 2011-11-27 10:18 | Added [12] BOKSIT = 80,0 kg | 90636
903519 | 19542 | 1400 | 5 | 2011-11-27 12:00 | Added [52] KARBORITmleti = 75,0 kg | 90636
903520 | 19542 | 1400 | 5 | 2011-11-27 12:02 | Added [76] Kalcijev karbid = 50,0 kg | 90636
903518 | 19542 | 1015 | 1 | 2011-11-27 12:05 | Heat start 90636 | 90636
903521 | 19542 | 1400 | 5 | 2011-11-27 12:12 | Added [35] FeMo = 85,0 kg | 90636
903522 | 19542 | 1400 | 5 | 2011-11-27 12:12 | Added [48] FeV = 370,0 kg | 90636
903523 | 19542 | 1400 | 5 | 2011-11-27 12:12 | Added [33] FeMnC = 70,0 kg | 90636
903524 | 19542 | 1400 | 5 | 2011-11-27 12:12 | Added [41] FeSi = 42,0 kg | 90636
903525 | 19542 | 1400 | 5 | 2011-11-27 12:12 | Added [27] FeCrC = 1050,0 kg | 90636
903526 | 19542 | 1400 | 5 | 2011-11-27 12:19 | Added [12] BOKSIT = 50,0 kg | 90636
903527 | 19542 | 1400 | 5 | 2011-11-27 12:19 | Added [13] CaO = 150,0 kg | 90636
903528 | 19542 | 1101 | 2 | 2011-11-27 12:21 | Celox measurment: Temperatura = 1495 °C, O2 = 0,0 ppm, C = 0,000 %, Al = 0,000 % | 90636
903529 | 19542 | 1252 | 3 | 2011-11-27 12:22 | Heating start 800 kWh | 90636
903532 | 19542 | 1362 | 4 | 2011-11-27 12:28 | Chemical analysis request at LFVD in chemical lab: 90636/ 9 Obrovnik Boris | 90636
903533 | 19542 | 1252 | 3 | 2011-11-27 12:31 | Heating start 500 kWh | 90636
903534 | 19542 | 1101 | 2 | 2011-11-27 12:36 | Celox measurment: Temperatura = 1529 °C, O2 = 0,0 ppm, C = 0,000 %, Al = 0,000 % | 90636
903535 | 19542 | 1252 | 3 | 2011-11-27 12:37 | Heating start 200 kWh | 90636
903536 | 19542 | 1400 | 5 | 2011-11-27 12:39 | Added [35] FeMo = 40,0 kg | 90636
903537 | 19542 | 1400 | 5 | 2011-11-27 12:39 | Added [48] FeV = 40,0 kg | 90636
903538 | 19542 | 1400 | 5 | 2011-11-27 12:39 | Added [33] FeMnC = 30,0 kg | 90636
903539 | 19542 | 1400 | 5 | 2011-11-27 12:39 | Added [27] FeCrC = 470,0 kg | 90636
903540 | 19542 | 1400 | 5 | 2011-11-27 12:39 | Added [52] KARBORITmleti = 85,0 kg | 90636
903541 | 19542 | 1400 | 5 | 2011-11-27 12:40 | Added [12] BOKSIT = 60,0 kg | 90636
903542 | 19542 | 1400 | 5 | 2011-11-27 12:40 | Added [13] CaO = 200,0 kg | 90636
903543 | 19542 | 1251 | 3 | 2011-11-27 12:42 | Vacuum start | 90636
903544 | 19542 | 1254 | 3 | 2011-11-27 12:46 | Degassing start | 90636
903545 | 19542 | 1253 | 3 | 2011-11-27 13:11 | Degassing stop | 90636
903548 | 19542 | 1400 | 5 | 2011-11-27 13:14 | Added [12] BOKSIT = 100,0 kg | 90636
903549 | 19542 | 1400 | 5 | 2011-11-27 13:14 | Added [21] EPŽ žlindra = 120,0 kg | 90636
903546 | 19542 | 1361 | 4 | 2011-11-27 13:14 | Zahteva za analizo z VPP na Spectro: 90636/ 6 e Obrovnik Boris | 90636
903547 | 19542 | 1362 | 4 | 2011-11-27 13:14 | Chemical analysis request at LFVD in chemical lab: 90636/10 Obrovnik Boris | 90636
903550 | 19542 | 1101 | 2 | 2011-11-27 13:19 | Celox measurment: Temperatura = 1454 °C, O2 = 0,0 ppm, C = 0,000 %, Al = 0,000 % | 90636
903551 | 19542 | 1252 | 3 | 2011-11-27 13:20 | Heating start 400 kWh | 90636
903552 | 19542 | 1111 | 2 | 2011-11-27 13:25 | Hydris meritev: H2 = 1,50 ppm, PBL = 1480 hPa, PSU = 690 hPa | 90636
903553 | 19542 | 1101 | 2 | 2011-11-27 13:26 | Celox measurment: Temperatura = 0 °C, O2 = 0,0 ppm, C = 0,000 %, Al = 0,000 % | 90636
903554 | 19542 | 1400 | 5 | 2011-11-27 13:27 | Added [17] Cfi13 = 12,9 kg | 90636
903555 | 19542 | 1101 | 2 | 2011-11-27 13:30 | Celox measurment: Temperatura = 1454 °C, O2 = 0,0 ppm, C = 0,000 %, Al = 0,000 % | 90636
903556 | 19542 | 1252 | 3 | 2011-11-27 13:31 | Heating start 400 kWh | 90636
903557 | 19542 | 1101 | 2 | 2011-11-27 13:36 | Celox measurment: Temperatura = 1471 °C, O2 = 0,0 ppm, C = 0,000 %, Al = 0,000 % | 90636
903558 | 19542 | 1361 | 4 | 2011-11-27 13:36 | Zahteva za analizo z VPP na Spectro: 90636/ 7 e Obrovnik Boris | 90636
903559 | 19542 | 1400 | 5 | 2011-11-27 13:46 | Added [35] FeMo = 10,0 kg | 90636
903560 | 19542 | 1400 | 5 | 2011-11-27 13:46 | Added [48] FeV = 15,0 kg | 90636
903561 | 19542 | 1252 | 3 | 2011-11-27 13:46 | Heating start 200 kWh | 90636
903563 | 19542 | 1400 | 5 | 2011-11-27 13:46 | Added [41] FeSi = 20,0 kg | 90636
903564 | 19542 | 1400 | 5 | 2011-11-27 13:46 | Added [72] Al opl.zica = 2,0 kg | 90636
903562 | 19542 | 1101 | 2 | 2011-11-27 13:48 | Celox measurment: Temperatura = 1476 °C, O2 = 0,0 ppm, C = 0,000 %, Al = 0,000 % | 90636
903565 | 19542 | 1400 | 5 | 2011-11-27 13:50 | Added [26] FeCrA = 30,0 kg | 90636
903566 | 19542 | 1400 | 5 | 2011-11-27 13:50 | Added [27] FeCrC = 150,0 kg | 90636
903567 | 19542 | 1252 | 3 | 2011-11-27 13:51 | Heating start 200 kWh | 90636
903568 | 19542 | 1252 | 3 | 2011-11-27 13:52 | Heating start 100 kWh | 90636
903569 | 19542 | 1101 | 2 | 2011-11-27 14:10 | Celox measurment: Temperatura = 1479 °C, O2 = 0,0 ppm, C = 0,000 %, Al = 0,000 % | 90636
903570 | 19542 | 1252 | 3 | 2011-11-27 14:10 | Heating start 100 kWh | 90636
903571 | 19542 | 1400 | 5 | 2011-11-27 14:18 | Added [15] CASIfi13 = 14,7 kg | 90636
903572 | 19542 | 1362 | 4 | 2011-11-27 14:19 | Chemical analysis request at LFVD in chemical lab: 90636/ 0 Obrovnik Boris | 90636
903575 | 19542 | 1016 | 1 | 2011-11-27 14:22 | Heat stop 90636 | 90636
903845 | 19550 | 1400 | 5 | 2011-11-28 03:23 | Added [12] BOKSIT = 100,0 kg | 90644
903846 | 19550 | 1400 | 5 | 2011-11-28 03:23 | Added [13] CaO = 400,0 kg | 90644
903821 | 19550 | 1400 | 5 | 2011-11-28 04:22 | Added [52] KARBORITmleti = 60,0 kg | 90644
903822 | 19550 | 1400 | 5 | 2011-11-28 04:23 | Added [76] Kalcijev karbid = 50,0 kg | 90644
903824 | 19550 | 1015 | 1 | 2011-11-28 04:39 | Heat start 90644 | 90644
903825 | 19550 | 1400 | 5 | 2011-11-28 04:46 | Added [35] FeMo = 41,0 kg | 90644
903826 | 19550 | 1400 | 5 | 2011-11-28 04:46 | Added [48] FeV = 250,0 kg | 90644
903827 | 19550 | 1400 | 5 | 2011-11-28 04:46 | Added [33] FeMnC = 45,0 kg | 90644
903828 | 19550 | 1400 | 5 | 2011-11-28 04:46 | Added [41] FeSi = 97,0 kg | 90644
903829 | 19550 | 1400 | 5 | 2011-11-28 04:46 | Added [27] FeCrC = 230,0 kg | 90644
903830 | 19550 | 1400 | 5 | 2011-11-28 04:46 | Added [10] Al bloki = 12,0 kg | 90644
903831 | 19550 | 1400 | 5 | 2011-11-28 04:48 | Added [12] BOKSIT = 100,0 kg | 90644
903832 | 19550 | 1400 | 5 | 2011-11-28 04:48 | Added [13] CaO = 150,0 kg | 90644
903833 | 19551 | 1400 | 5 | 2011-11-28 04:49 | Added [12] BOKSIT = 80,0 kg | 90645
903834 | 19551 | 1400 | 5 | 2011-11-28 04:49 | Added [13] CaO = 300,0 kg | 90645
903836 | 19550 | 1102 | 2 | 2011-11-28 04:51 | Temperature measurment: Temperature = 0 °C | 90644
903835 | 19550 | 1252 | 3 | 2011-11-28 04:51 | Heating start 700 kWh | 90644
903837 | 19550 | 1362 | 4 | 2011-11-28 05:00 | Chemical analysis request at LFVD in chemical lab: 90644/ 9 Gorensek Peter | 90644
903838 | 19550 | 1102 | 2 | 2011-11-28 05:00 | Temperature measurment: Temperature = 1534 °C | 90644
903839 | 19550 | 1400 | 5 | 2011-11-28 05:14 | Added [35] FeMo = 17,0 kg | 90644
903840 | 19550 | 1400 | 5 | 2011-11-28 05:14 | Added [48] FeV = 42,0 kg | 90644
903841 | 19550 | 1400 | 5 | 2011-11-28 05:14 | Added [27] FeCrC = 120,0 kg | 90644
903842 | 19550 | 1400 | 5 | 2011-11-28 05:14 | Added [52] KARBORITmleti = 100,0 kg | 90644
903843 | 19550 | 1251 | 3 | 2011-11-28 05:17 | Vacuum start | 90644
903844 | 19550 | 1254 | 3 | 2011-11-28 05:21 | Degassing start | 90644
903847 | 19550 | 1253 | 3 | 2011-11-28 05:53 | Degassing stop | 90644
903848 | 19550 | 1361 | 4 | 2011-11-28 05:54 | Zahteva za analizo z VPP na Spectro: 90644/ 6 e Gorensek Peter | 90644
903849 | 19550 | 1362 | 4 | 2011-11-28 05:54 | Chemical analysis request at LFVD in chemical lab: 90644/10 Gorensek Peter | 90644
903850 | 19550 | 1400 | 5 | 2011-11-28 05:54 | Added [12] BOKSIT = 100,0 kg | 90644
903851 | 19550 | 1252 | 3 | 2011-11-28 06:01 | Heating start 400 kWh | 90644
903853 | 19550 | 1400 | 5 | 2011-11-28 06:11 | Added [48] FeV = 15,0 kg | 90644
903852 | 19550 | 1361 | 4 | 2011-11-28 06:12 | Zahteva za analizo z VPP na Spectro: 90644/ 7 e Gorensek Peter | 90644
903854 | 19550 | 1400 | 5 | 2011-11-28 06:13 | Added [35] FeMo = 8,0 kg | 90644
903855 | 19550 | 1252 | 3 | 2011-11-28 06:16 | Heating start 200 kWh | 90644
903856 | 19550 | 1400 | 5 | 2011-11-28 06:17 | Added [72] Al opl.zica = 2,0 kg | 90644
903858 | 19551 | 1400 | 5 | 2011-11-28 06:20 | Added [48] FeV = 370,0 kg | 90645
903857 | 19550 | 1101 | 2 | 2011-11-28 06:20 | Celox measurment: Temperatura = 1475 °C, O2 = 0,0 ppm, C = 0,000 %, Al = 0,000 % | 90644
903859 | 19550 | 1252 | 3 | 2011-11-28 06:21 | Heating start 100 kWh | 90644
903860 | 19551 | 1400 | 5 | 2011-11-28 06:22 | Added [76] Kalcijev karbid = 50,0 kg | 90645
903861 | 19550 | 1400 | 5 | 2011-11-28 06:22 | Added [27] FeCrC = 70,0 kg | 90644
903862 | 19550 | 1400 | 5 | 2011-11-28 06:28 | Added [15] CASIfi13 = 15,4 kg | 90644
903863 | 19550 | 1362 | 4 | 2011-11-28 06:30 | Chemical analysis request at LFVD in chemical lab: 90644/ 0 Gorensek Peter | 90644
903864 | 19550 | 1016 | 1 | 2011-11-28 06:30 | Heat stop 90644 | 90644
903865 | 19551 | 1015 | 1 | 2011-11-28 06:30 | Heat start 90645 | 90645
903868 | 19551 | 1400 | 5 | 2011-11-28 06:36 | Added [35] FeMo = 205,0 kg | 90645
903869 | 19551 | 1400 | 5 | 2011-11-28 06:36 | Added [48] FeV = 115,0 kg | 90645
903870 | 19551 | 1400 | 5 | 2011-11-28 06:36 | Added [33] FeMnC = 50,0 kg | 90645
903871 | 19551 | 1400 | 5 | 2011-11-28 06:36 | Added [41] FeSi = 80,0 kg | 90645
903872 | 19551 | 1400 | 5 | 2011-11-28 06:36 | Added [27] FeCrC = 350,0 kg | 90645
903873 | 19551 | 1400 | 5 | 2011-11-28 06:36 | Added [52] KARBORITmleti = 120,0 kg | 90645
903874 | 19551 | 1101 | 2 | 2011-11-28 06:45 | Celox measurment: Temperatura = 1553 °C, O2 = 0,0 ppm, C = 0,000 %, Al = 0,000 % | 90645
903877 | 19551 | 1251 | 3 | 2011-11-28 06:50 | Vacuum start | 90645
903878 | 19551 | 1400 | 5 | 2011-11-28 06:59 | Added [13] CaO = 200,0 kg | 90645
903879 | 19551 | 1254 | 3 | 2011-11-28 07:06 | Degassing start | 90645
903880 | 19551 | 1253 | 3 | 2011-11-28 07:32 | Degassing stop | 90645
903881 | 19551 | 1361 | 4 | 2011-11-28 07:33 | Zahteva za analizo z VPP na Spectro: 90645/ 6 e Kotnik Marijan | 90645
903882 | 19551 | 1362 | 4 | 2011-11-28 07:33 | Chemical analysis request at LFVD in chemical lab: 90645/10 Kotnik Marijan | 90645
903883 | 19551 | 1400 | 5 | 2011-11-28 07:34 | Added [12] BOKSIT = 125,0 kg | 90645
903884 | 19551 | 1101 | 2 | 2011-11-28 07:37 | Celox measurment: Temperatura = 1492 °C, O2 = 0,0 ppm, C = 0,000 %, Al = 0,000 % | 90645
903885 | 19551 | 1400 | 5 | 2011-11-28 07:48 | Added [35] FeMo = 15,0 kg | 90645
903886 | 19551 | 1400 | 5 | 2011-11-28 07:48 | Added [48] FeV = 5,0 kg | 90645
903887 | 19551 | 1400 | 5 | 2011-11-28 07:48 | Added [72] Al opl.zica = 5,9 kg | 90645
903888 | 19551 | 1400 | 5 | 2011-11-28 07:49 | Added [41] FeSi = 35,0 kg | 90645
903889 | 19551 | 1101 | 2 | 2011-11-28 07:49 | Celox measurment: Temperatura = 1481 °C, O2 = 0,0 ppm, C = 0,000 %, Al = 0,000 % | 90645
903890 | 19551 | 1400 | 5 | 2011-11-28 07:50 | Added [26] FeCrA = 100,0 kg | 90645
903891 | 19551 | 1400 | 5 | 2011-11-28 07:50 | Added [27] FeCrC = 60,0 kg | 90645
903892 | 19551 | 1400 | 5 | 2011-11-28 07:53 | Added [15] CASIfi13 = 14,7 kg | 90645
903893 | 19551 | 1362 | 4 | 2011-11-28 07:59 | Chemical analysis request at LFVD in chemical lab: 90645/ 0 Kotnik Marijan | 90645
903894 | 19551 | 1016 | 1 | 2011-11-28 08:01 | Heat stop 90645 | 90645
904314 | 19563 | 1400 | 5 | 2011-11-30 13:23 | Added [13] CaO = 400,0 kg | 90657
904315 | 19563 | 1400 | 5 | 2011-11-30 13:23 | Added [12] BOKSIT = 80,0 kg | 90657
904336 | 19563 | 1400 | 5 | 2011-11-30 15:10 | Added [48] FeV = 200,0 kg | 90657
904337 | 19563 | 1400 | 5 | 2011-11-30 15:10 | Added [27] FeCrC = 1000,0 kg | 90657
904345 | 19563 | 1400 | 5 | 2011-11-30 15:10 | Added [52] KARBORITmleti = 60,0 kg | 90657
904338 | 19563 | 1400 | 5 | 2011-11-30 15:11 | Added [76] Kalcijev karbid = 50,0 kg | 90657
904335 | 19563 | 1015 | 1 | 2011-11-30 15:14 | Heat start 90657 | 90657
904339 | 19563 | 1361 | 4 | 2011-11-30 15:15 | Zahteva za analizo z VPP na Spectro: 90657/ 4 e Gorensek Peter | 90657
904340 | 19563 | 1400 | 5 | 2011-11-30 15:20 | Added [35] FeMo = 83,0 kg | 90657
904341 | 19563 | 1400 | 5 | 2011-11-30 15:20 | Added [48] FeV = 65,0 kg | 90657
904342 | 19563 | 1400 | 5 | 2011-11-30 15:20 | Added [33] FeMnC = 55,0 kg | 90657
904343 | 19563 | 1400 | 5 | 2011-11-30 15:20 | Added [41] FeSi = 62,0 kg | 90657
904344 | 19563 | 1400 | 5 | 2011-11-30 15:20 | Added [27] FeCrC = 612,0 kg | 90657
904346 | 19564 | 1400 | 5 | 2011-11-30 15:25 | Added [13] CaO = 300,0 kg | 90658
904347 | 19564 | 1400 | 5 | 2011-11-30 15:25 | Added [12] BOKSIT = 90,0 kg | 90658
904348 | 19563 | 1101 | 2 | 2011-11-30 15:25 | Celox measurment: Temperatura = 1471 °C, O2 = 0,0 ppm, C = 0,000 %, Al = 0,000 % | 90657
904349 | 19563 | 1252 | 3 | 2011-11-30 15:26 | Heating start 1000 kWh | 90657
904350 | 19563 | 1101 | 2 | 2011-11-30 15:38 | Celox measurment: Temperatura = 1488 °C, O2 = 0,0 ppm, C = 0,000 %, Al = 0,000 % | 90657
904351 | 19563 | 1362 | 4 | 2011-11-30 15:38 | Chemical analysis request at LFVD in chemical lab: 90657/ 9 Gorensek Peter | 90657
904352 | 19563 | 1252 | 3 | 2011-11-30 15:38 | Heating start 1500 kWh | 90657
904353 | 19563 | 1400 | 5 | 2011-11-30 15:58 | Added [35] FeMo = 45,0 kg | 90657
904354 | 19563 | 1400 | 5 | 2011-11-30 15:58 | Added [48] FeV = 40,0 kg | 90657
904355 | 19563 | 1400 | 5 | 2011-11-30 15:58 | Added [41] FeSi = 30,0 kg | 90657
904356 | 19563 | 1400 | 5 | 2011-11-30 15:58 | Added [27] FeCrC = 70,0 kg | 90657
904357 | 19563 | 1400 | 5 | 2011-11-30 15:58 | Added [10] Al bloki = 3,0 kg | 90657
904358 | 19563 | 1400 | 5 | 2011-11-30 15:58 | Added [52] KARBORITmleti = 40,0 kg | 90657
904359 | 19563 | 1400 | 5 | 2011-11-30 16:00 | Added [13] CaO = 150,0 kg | 90657
904360 | 19563 | 1400 | 5 | 2011-11-30 16:00 | Added [12] BOKSIT = 100,0 kg | 90657
904361 | 19563 | 1251 | 3 | 2011-11-30 16:00 | Vacuum start | 90657
904362 | 19563 | 1254 | 3 | 2011-11-30 16:03 | Degassing start | 90657
904363 | 19563 | 1253 | 3 | 2011-11-30 16:38 | Degassing stop | 90657
904364 | 19563 | 1362 | 4 | 2011-11-30 16:40 | Chemical analysis request at LFVD in chemical lab: 90657/10 Gorensek Peter | 90657
904365 | 19563 | 1400 | 5 | 2011-11-30 16:40 | Added [12] BOKSIT = 110,0 kg | 90657
904366 | 19563 | 1400 | 5 | 2011-11-30 16:40 | Added [21] EPŽ žlindra = 130,0 kg | 90657
904367 | 19563 | 1101 | 2 | 2011-11-30 16:43 | Celox measurment: Temperatura = 1479 °C, O2 = 0,0 ppm, C = 0,000 %, Al = 0,000 % | 90657
904368 | 19563 | 1400 | 5 | 2011-11-30 16:54 | Added [17] Cfi13 = 12,9 kg | 90657
904369 | 19563 | 1101 | 2 | 2011-11-30 16:56 | Celox measurment: Temperatura = 1460 °C, O2 = 0,0 ppm, C = 0,000 %, Al = 0,000 % | 90657
904370 | 19563 | 1252 | 3 | 2011-11-30 16:57 | Heating start 200 kWh | 90657
904373 | 19564 | 1400 | 5 | 2011-11-30 17:00 | Added [48] FeV = 180,0 kg | 90658
904374 | 19564 | 1400 | 5 | 2011-11-30 17:00 | Added [27] FeCrC = 700,0 kg | 90658
904375 | 19564 | 1400 | 5 | 2011-11-30 17:01 | Added [76] Kalcijev karbid = 50,0 kg | 90658
904371 | 19563 | 1400 | 5 | 2011-11-30 17:02 | Added [15] CASIfi13 = 15,0 kg | 90657
904372 | 19563 | 1362 | 4 | 2011-11-30 17:04 | Chemical analysis request at LFVD in chemical lab: 90657/ 0 Gorensek Peter | 90657
904376 | 19563 | 1016 | 1 | 2011-11-30 17:08 | Heat stop 90657 | 90657
904377 | 19564 | 1015 | 1 | 2011-11-30 17:08 | Heat start 90658 | 90658
904380 | 19564 | 1400 | 5 | 2011-11-30 17:13 | Added [35] FeMo = 68,0 kg | 90658
904381 | 19564 | 1400 | 5 | 2011-11-30 17:13 | Added [48] FeV = 50,0 kg | 90658
904382 | 19564 | 1400 | 5 | 2011-11-30 17:13 | Added [33] FeMnC = 32,0 kg | 90658
904383 | 19564 | 1400 | 5 | 2011-11-30 17:13 | Added [41] FeSi = 140,0 kg | 90658
904384 | 19564 | 1400 | 5 | 2011-11-30 17:13 | Added [27] FeCrC = 600,0 kg | 90658
904385 | 19564 | 1101 | 2 | 2011-11-30 17:18 | Celox measurment: Temperatura = 1498 °C, O2 = 0,0 ppm, C = 0,000 %, Al = 0,000 % | 90658
904386 | 19564 | 1252 | 3 | 2011-11-30 17:20 | Heating start 800 kWh | 90658
904387 | 19564 | 1362 | 4 | 2011-11-30 17:29 | Chemical analysis request at LFVD in chemical lab: 90658/ 9 Gorensek Peter | 90658
904388 | 19564 | 1101 | 2 | 2011-11-30 17:33 | Celox measurment: Temperatura = 1519 °C, O2 = 0,0 ppm, C = 0,000 %, Al = 0,000 % | 90658
904389 | 19564 | 1252 | 3 | 2011-11-30 17:33 | Heating start 600 kWh | 90658
904390 | 19564 | 1400 | 5 | 2011-11-30 17:42 | Added [35] FeMo = 17,0 kg | 90658
904391 | 19564 | 1400 | 5 | 2011-11-30 17:42 | Added [48] FeV = 25,0 kg | 90658
904392 | 19564 | 1400 | 5 | 2011-11-30 17:42 | Added [52] KARBORITmleti = 80,0 kg | 90658
904393 | 19564 | 1251 | 3 | 2011-11-30 17:47 | Vacuum start | 90658
904394 | 19564 | 1254 | 3 | 2011-11-30 17:52 | Degassing start | 90658
904395 | 19564 | 1253 | 3 | 2011-11-30 18:22 | Degassing stop | 90658
904396 | 19564 | 1362 | 4 | 2011-11-30 18:24 | Chemical analysis request at LFVD in chemical lab: 90658/10 Gorensek Peter | 90658
904397 | 19564 | 1400 | 5 | 2011-11-30 18:25 | Added [12] BOKSIT = 100,0 kg | 90658
904398 | 19564 | 1400 | 5 | 2011-11-30 18:25 | Added [21] EPŽ žlindra = 120,0 kg | 90658
904399 | 19564 | 1101 | 2 | 2011-11-30 18:31 | Celox measurment: Temperatura = 1476 °C, O2 = 0,0 ppm, C = 0,000 %, Al = 0,000 % | 90658
904400 | 19564 | 1101 | 2 | 2011-11-30 18:43 | Celox measurment: Temperatura = 1467 °C, O2 = 0,0 ppm, C = 0,000 %, Al = 0,000 % | 90658
904401 | 19564 | 1400 | 5 | 2011-11-30 18:46 | Added [15] CASIfi13 = 14,0 kg | 90658
904407 | 19564 | 1016 | 1 | 2011-11-30 18:50 | Heat stop 90658 | 90658
904421 | 19565 | 1362 | 4 | 2011-11-30 19:30 | Chemical analysis request at LFVD in chemical lab: 90658/ 0 Gorensek Peter | 90658
904651 | 19572 | 1400 | 5 | 2011-12-03 09:39 | Added [13] CaO = 350,0 kg | 90666
904652 | 19572 | 1400 | 5 | 2011-12-03 09:39 | Added [12] BOKSIT = 100,0 kg | 90666
904661 | 19572 | 1400 | 5 | 2011-12-03 10:28 | Added [48] FeV = 200,0 kg | 90666
904679 | 19572 | 1400 | 5 | 2011-12-03 10:52 | Added [76] Kalcijev karbid = 50,0 kg | 90666
904678 | 19572 | 1015 | 1 | 2011-12-03 10:53 | Heat start 90666 | 90666
904682 | 19572 | 1101 | 2 | 2011-12-03 11:03 | Celox measurment: Temperatura = 1574 °C, O2 = 0,0 ppm, C = 0,000 %, Al = 0,000 % | 90666
904683 | 19572 | 1400 | 5 | 2011-12-03 11:10 | Added [35] FeMo = 40,0 kg | 90666
904684 | 19572 | 1400 | 5 | 2011-12-03 11:10 | Added [48] FeV = 160,0 kg | 90666
904685 | 19572 | 1400 | 5 | 2011-12-03 11:10 | Added [64] SiMn = 30,0 kg | 90666
904686 | 19572 | 1400 | 5 | 2011-12-03 11:10 | Added [41] FeSi = 60,0 kg | 90666
904687 | 19572 | 1400 | 5 | 2011-12-03 11:10 | Added [27] FeCrC = 1100,0 kg | 90666
904688 | 19572 | 1400 | 5 | 2011-12-03 11:10 | Added [10] Al bloki = 4,0 kg | 90666
904689 | 19572 | 1252 | 3 | 2011-12-03 11:13 | Heating start 500 kWh | 90666
904690 | 19572 | 1101 | 2 | 2011-12-03 11:20 | Celox measurment: Temperatura = 1521 °C, O2 = 0,0 ppm, C = 0,000 %, Al = 0,000 % | 90666
904691 | 19572 | 1362 | 4 | 2011-12-03 11:20 | Chemical analysis request at LFVD in chemical lab: 90666/ 9 Adam Maks | 90666
904692 | 19572 | 1252 | 3 | 2011-12-03 11:20 | Heating start 500 kWh | 90666
904693 | 19572 | 1400 | 5 | 2011-12-03 11:34 | Added [35] FeMo = 30,0 kg | 90666
904694 | 19572 | 1400 | 5 | 2011-12-03 11:34 | Added [48] FeV = 55,0 kg | 90666
904695 | 19572 | 1400 | 5 | 2011-12-03 11:34 | Added [64] SiMn = 25,0 kg | 90666
904696 | 19572 | 1400 | 5 | 2011-12-03 11:34 | Added [41] FeSi = 25,0 kg | 90666
904697 | 19572 | 1400 | 5 | 2011-12-03 11:34 | Added [27] FeCrC = 300,0 kg | 90666
904698 | 19572 | 1400 | 5 | 2011-12-03 11:34 | Added [52] KARBORITmleti = 60,0 kg | 90666
904699 | 19572 | 1400 | 5 | 2011-12-03 11:36 | Added [13] CaO = 150,0 kg | 90666
904700 | 19572 | 1251 | 3 | 2011-12-03 11:38 | Vacuum start | 90666
904701 | 19572 | 1254 | 3 | 2011-12-03 11:42 | Degassing start | 90666
904702 | 19572 | 1253 | 3 | 2011-12-03 12:09 | Degassing stop | 90666
904703 | 19572 | 1362 | 4 | 2011-12-03 12:09 | Chemical analysis request at LFVD in chemical lab: 90666/10 Adam Maks | 90666
904704 | 19572 | 1400 | 5 | 2011-12-03 12:09 | Added [21] EPŽ žlindra = 150,0 kg | 90666
904705 | 19572 | 1101 | 2 | 2011-12-03 12:12 | Celox measurment: Temperatura = 1462 °C, O2 = 0,0 ppm, C = 0,000 %, Al = 0,000 % | 90666
904706 | 19572 | 1252 | 3 | 2011-12-03 12:13 | Heating start 200 kWh | 90666
904710 | 19572 | 1400 | 5 | 2011-12-03 12:28 | Added [48] FeV = 10,0 kg | 90666
904711 | 19572 | 1400 | 5 | 2011-12-03 12:28 | Added [27] FeCrC = 150,0 kg | 90666
904712 | 19572 | 1400 | 5 | 2011-12-03 12:28 | Added [72] Al opl.zica = 2,1 kg | 90666
904713 | 19572 | 1101 | 2 | 2011-12-03 12:30 | Celox measurment: Temperatura = 1457 °C, O2 = 0,0 ppm, C = 0,000 %, Al = 0,000 % | 90666
904714 | 19572 | 1252 | 3 | 2011-12-03 12:31 | Heating start 400 kWh | 90666
904715 | 19572 | 1400 | 5 | 2011-12-03 12:39 | Added [15] CASIfi13 = 14,7 kg | 90666
904716 | 19572 | 1362 | 4 | 2011-12-03 12:40 | Chemical analysis request at LFVD in chemical lab: 90666/ 0 Adam Maks | 90666
904717 | 19572 | 1016 | 1 | 2011-12-03 12:44 | Heat stop 90666 | 90666
904967 | 19580 | 1400 | 5 | 2011-12-04 02:21 | Added [13] CaO = 350,0 kg | 90674
904968 | 19580 | 1400 | 5 | 2011-12-04 02:21 | Added [12] BOKSIT = 70,0 kg | 90674
904979 | 19580 | 1400 | 5 | 2011-12-04 03:20 | Added [35] FeMo = 130,0 kg | 90674
904980 | 19580 | 1400 | 5 | 2011-12-04 03:20 | Added [48] FeV = 200,0 kg | 90674
904981 | 19580 | 1400 | 5 | 2011-12-04 03:22 | Added [76] Kalcijev karbid = 50,0 kg | 90674
904982 | 19580 | 1015 | 1 | 2011-12-04 03:24 | Heat start 90674 | 90674
904985 | 19580 | 1101 | 2 | 2011-12-04 03:34 | Celox measurment: Temperatura = 1551 °C, O2 = 0,0 ppm, C = 0,000 %, Al = 0,000 % | 90674
904986 | 19580 | 1400 | 5 | 2011-12-04 03:35 | Added [35] FeMo = 110,0 kg | 90674
904987 | 19580 | 1400 | 5 | 2011-12-04 03:35 | Added [48] FeV = 120,0 kg | 90674
904988 | 19580 | 1400 | 5 | 2011-12-04 03:35 | Added [33] FeMnC = 50,0 kg | 90674
904989 | 19580 | 1400 | 5 | 2011-12-04 03:35 | Added [41] FeSi = 90,0 kg | 90674
904990 | 19580 | 1400 | 5 | 2011-12-04 03:35 | Added [27] FeCrC = 400,0 kg | 90674
904991 | 19580 | 1400 | 5 | 2011-12-04 03:35 | Added [10] Al bloki = 8,0 kg | 90674
904992 | 19580 | 1400 | 5 | 2011-12-04 03:35 | Added [52] KARBORITmleti = 170,0 kg | 90674
904993 | 19580 | 1101 | 2 | 2011-12-04 03:46 | Celox measurment: Temperatura = 1497 °C, O2 = 0,0 ppm, C = 0,000 %, Al = 0,000 % | 90674
904994 | 19580 | 1101 | 2 | 2011-12-04 03:48 | Celox measurment: Temperatura = 1496 °C, O2 = 0,0 ppm, C = 0,000 %, Al = 0,000 % | 90674
904997 | 19580 | 1252 | 3 | 2011-12-04 03:50 | Heating start 600 kWh | 90674
904998 | 19580 | 1361 | 4 | 2011-12-04 03:56 | Zahteva za analizo z VPP na Spectro: 90674/ 5 e Kotnik Marijan | 90674
904999 | 19580 | 1251 | 3 | 2011-12-04 04:02 | Vacuum start | 90674
905000 | 19580 | 1254 | 3 | 2011-12-04 04:06 | Degassing start | 90674
905001 | 19580 | 1253 | 3 | 2011-12-04 04:31 | Degassing stop | 90674
905002 | 19580 | 1361 | 4 | 2011-12-04 04:33 | Zahteva za analizo z VPP na Spectro: 90674/ 6 e Kotnik Marijan | 90674
905003 | 19580 | 1362 | 4 | 2011-12-04 04:33 | Chemical analysis request at LFVD in chemical lab: 90674/10 Kotnik Marijan | 90674
905004 | 19580 | 1400 | 5 | 2011-12-04 04:33 | Added [12] BOKSIT = 120,0 kg | 90674
905005 | 19580 | 1101 | 2 | 2011-12-04 04:37 | Celox measurment: Temperatura = 1469 °C, O2 = 0,0 ppm, C = 0,000 %, Al = 0,000 % | 90674
905006 | 19580 | 1252 | 3 | 2011-12-04 04:37 | Heating start 300 kWh | 90674
905007 | 19580 | 1361 | 4 | 2011-12-04 04:40 | Zahteva za analizo z VPP na Spectro: 90674/ 6 e Kotnik Marijan | 90674
905009 | 19580 | 1400 | 5 | 2011-12-04 04:50 | Added [17] Cfi13 = 29,4 kg | 90674
905008 | 19580 | 1101 | 2 | 2011-12-04 04:50 | Celox measurment: Temperatura = 1470 °C, O2 = 0,0 ppm, C = 0,000 %, Al = 0,000 % | 90674
905010 | 19580 | 1400 | 5 | 2011-12-04 04:53 | Added [35] FeMo = 20,0 kg | 90674
905011 | 19580 | 1400 | 5 | 2011-12-04 04:53 | Added [48] FeV = 7,0 kg | 90674
905012 | 19580 | 1400 | 5 | 2011-12-04 04:53 | Added [41] FeSi = 20,0 kg | 90674
905013 | 19580 | 1400 | 5 | 2011-12-04 04:53 | Added [27] FeCrC = 60,0 kg | 90674
905014 | 19580 | 1252 | 3 | 2011-12-04 04:53 | Heating start 200 kWh | 90674
905015 | 19580 | 1252 | 3 | 2011-12-04 04:55 | Heating start 100 kWh | 90674
905016 | 19580 | 1101 | 2 | 2011-12-04 05:01 | Celox measurment: Temperatura = 1473 °C, O2 = 0,0 ppm, C = 0,000 %, Al = 0,000 % | 90674
905017 | 19580 | 1252 | 3 | 2011-12-04 05:03 | Heating start 100 kWh | 90674
905018 | 19580 | 1400 | 5 | 2011-12-04 05:03 | Added [72] Al opl.zica = 5,4 kg | 90674
905019 | 19580 | 1101 | 2 | 2011-12-04 05:05 | Celox measurment: Temperatura = 1475 °C, O2 = 0,0 ppm, C = 0,000 %, Al = 0,000 % | 90674
905020 | 19580 | 1252 | 3 | 2011-12-04 05:06 | Heating start 100 kWh | 90674
905021 | 19580 | 1400 | 5 | 2011-12-04 05:09 | Added [15] CASIfi13 = 15,4 kg | 90674
905022 | 19580 | 1362 | 4 | 2011-12-04 05:11 | Chemical analysis request at LFVD in chemical lab: 90674/ 0 Kotnik Marijan | 90674
905026 | 19580 | 1016 | 1 | 2011-12-04 05:15 | Heat stop 90674 | 90674
905466 | 19592 | 1400 | 5 | 2011-12-05 03:47 | Added [13] CaO = 200,0 kg | 90686
905510 | 19592 | 1400 | 5 | 2011-12-05 05:52 | Added [10] Al bloki = 4,0 kg | 90686
905506 | 19592 | 1400 | 5 | 2011-12-05 05:53 | Added [52] KARBORITmleti = 150,0 kg | 90686
905507 | 19592 | 1400 | 5 | 2011-12-05 05:56 | Added [76] Kalcijev karbid = 50,0 kg | 90686
905505 | 19592 | 1015 | 1 | 2011-12-05 06:02 | Heat start 90686 | 90686
905508 | 19593 | 1400 | 5 | 2011-12-05 06:09 | Added [12] BOKSIT = 100,0 kg | 90687
905509 | 19593 | 1400 | 5 | 2011-12-05 06:09 | Added [13] CaO = 500,0 kg | 90687
905511 | 19592 | 1400 | 5 | 2011-12-05 06:17 | Added [35] FeMo = 70,0 kg | 90686
905512 | 19592 | 1400 | 5 | 2011-12-05 06:17 | Added [48] FeV = 370,0 kg | 90686
905513 | 19592 | 1400 | 5 | 2011-12-05 06:17 | Added [33] FeMnC = 50,0 kg | 90686
905514 | 19592 | 1400 | 5 | 2011-12-05 06:17 | Added [41] FeSi = 130,0 kg | 90686
905515 | 19592 | 1400 | 5 | 2011-12-05 06:17 | Added [27] FeCrC = 150,0 kg | 90686
905516 | 19592 | 1400 | 5 | 2011-12-05 06:17 | Added [10] Al bloki = 8,0 kg | 90686
905517 | 19592 | 1400 | 5 | 2011-12-05 06:19 | Added [12] BOKSIT = 50,0 kg | 90686
905518 | 19592 | 1400 | 5 | 2011-12-05 06:19 | Added [13] CaO = 100,0 kg | 90686
905519 | 19592 | 1101 | 2 | 2011-12-05 06:21 | Celox measurment: Temperatura = 1508 °C, O2 = 0,0 ppm, C = 0,000 %, Al = 0,000 % | 90686
905520 | 19592 | 1252 | 3 | 2011-12-05 06:21 | Heating start 700 kWh | 90686
905521 | 19592 | 1362 | 4 | 2011-12-05 06:28 | Chemical analysis request at LFVD in chemical lab: 90686/ 9 Adam Maks | 90686
905522 | 19592 | 1400 | 5 | 2011-12-05 06:44 | Added [35] FeMo = 10,0 kg | 90686
905523 | 19592 | 1400 | 5 | 2011-12-05 06:44 | Added [48] FeV = 50,0 kg | 90686
905524 | 19592 | 1400 | 5 | 2011-12-05 06:44 | Added [33] FeMnC = 25,0 kg | 90686
905525 | 19592 | 1400 | 5 | 2011-12-05 06:44 | Added [41] FeSi = 30,0 kg | 90686
905526 | 19592 | 1400 | 5 | 2011-12-05 06:44 | Added [27] FeCrC = 100,0 kg | 90686
905527 | 19592 | 1400 | 5 | 2011-12-05 06:44 | Added [10] Al bloki = 4,0 kg | 90686
905528 | 19592 | 1400 | 5 | 2011-12-05 06:44 | Added [52] KARBORITmleti = 105,0 kg | 90686
905529 | 19592 | 1400 | 5 | 2011-12-05 06:45 | Added [12] BOKSIT = 50,0 kg | 90686
905530 | 19592 | 1400 | 5 | 2011-12-05 06:45 | Added [13] CaO = 150,0 kg | 90686
905531 | 19592 | 1251 | 3 | 2011-12-05 06:48 | Vacuum start | 90686
905532 | 19592 | 1254 | 3 | 2011-12-05 06:51 | Degassing start | 90686
905533 | 19592 | 1253 | 3 | 2011-12-05 07:17 | Degassing stop | 90686
905534 | 19592 | 1361 | 4 | 2011-12-05 07:17 | Zahteva za analizo z VPP na Spectro: 90686/ 6 e Adam Maks | 90686
905535 | 19592 | 1362 | 4 | 2011-12-05 07:17 | Chemical analysis request at LFVD in chemical lab: 90686/10 Adam Maks | 90686
905536 | 19592 | 1400 | 5 | 2011-12-05 07:21 | Added [21] EPŽ žlindra = 150,0 kg | 90686
905537 | 19592 | 1400 | 5 | 2011-12-05 07:22 | Added [12] BOKSIT = 100,0 kg | 90686
905538 | 19592 | 1101 | 2 | 2011-12-05 07:25 | Celox measurment: Temperatura = 0 °C, O2 = 0,0 ppm, C = 0,000 %, Al = 0,000 % | 90686
905539 | 19592 | 1101 | 2 | 2011-12-05 07:26 | Celox measurment: Temperatura = 1443 °C, O2 = 0,0 ppm, C = 0,000 %, Al = 0,000 % | 90686
905540 | 19592 | 1252 | 3 | 2011-12-05 07:26 | Heating start 500 kWh | 90686
905541 | 19592 | 1400 | 5 | 2011-12-05 07:31 | Added [27] FeCrC = 150,0 kg | 90686
905542 | 19592 | 1400 | 5 | 2011-12-05 07:31 | Added [17] Cfi13 = 14,7 kg | 90686
905543 | 19592 | 1400 | 5 | 2011-12-05 07:31 | Added [72] Al opl.zica = 4,1 kg | 90686
905544 | 19592 | 1252 | 3 | 2011-12-05 07:34 | Heating start 200 kWh | 90686
905549 | 19593 | 1400 | 5 | 2011-12-05 07:45 | Added [48] FeV = 340,0 kg | 90687
905550 | 19593 | 1400 | 5 | 2011-12-05 07:45 | Added [35] FeMo = 50,0 kg | 90687
905551 | 19593 | 1400 | 5 | 2011-12-05 07:45 | Added [27] FeCrC = 700,0 kg | 90687
905552 | 19593 | 1400 | 5 | 2011-12-05 07:45 | Added [33] FeMnC = 40,0 kg | 90687
905553 | 19593 | 1400 | 5 | 2011-12-05 07:45 | Added [41] FeSi = 35,0 kg | 90687
905554 | 19593 | 1400 | 5 | 2011-12-05 07:45 | Added [52] KARBORITmleti = 90,0 kg | 90687
905545 | 19592 | 1400 | 5 | 2011-12-05 07:47 | Added [15] CASIfi13 = 14,3 kg | 90686
905546 | 19592 | 1362 | 4 | 2011-12-05 07:48 | Chemical analysis request at LFVD in chemical lab: 90686/ 0 Adam Maks | 90686
905547 | 19592 | 1016 | 1 | 2011-12-05 07:52 | Heat stop 90686 | 90686
905548 | 19593 | 1015 | 1 | 2011-12-05 07:58 | Heat start 90687 | 90687
905555 | 19593 | 1400 | 5 | 2011-12-05 08:08 | Added [35] FeMo = 50,0 kg | 90687
905556 | 19593 | 1400 | 5 | 2011-12-05 08:08 | Added [48] FeV = 47,0 kg | 90687
905557 | 19593 | 1400 | 5 | 2011-12-05 08:08 | Added [41] FeSi = 35,0 kg | 90687
905558 | 19593 | 1400 | 5 | 2011-12-05 08:08 | Added [27] FeCrC = 700,0 kg | 90687
905559 | 19593 | 1400 | 5 | 2011-12-05 08:08 | Added [10] Al bloki = 8,0 kg | 90687
905560 | 19593 | 1400 | 5 | 2011-12-05 08:11 | Added [12] BOKSIT = 80,0 kg | 90687
905561 | 19593 | 1400 | 5 | 2011-12-05 08:11 | Added [13] CaO = 100,0 kg | 90687
905562 | 19593 | 1101 | 2 | 2011-12-05 08:13 | Celox measurment: Temperatura = 1447 °C, O2 = 0,0 ppm, C = 0,000 %, Al = 0,000 % | 90687
905563 | 19593 | 1252 | 3 | 2011-12-05 08:14 | Heating start 1800 kWh | 90687
905565 | 19593 | 1101 | 2 | 2011-12-05 08:24 | Celox measurment: Temperatura = 1478 °C, O2 = 0,0 ppm, C = 0,000 %, Al = 0,000 % | 90687
905566 | 19593 | 1362 | 4 | 2011-12-05 08:25 | Chemical analysis request at LFVD in chemical lab: 90687/ 9 Adam Maks | 90687
905567 | 19593 | 1252 | 3 | 2011-12-05 08:33 | Heating start 700 kWh | 90687
905568 | 19593 | 1400 | 5 | 2011-12-05 08:43 | Added [35] FeMo = 30,0 kg | 90687
905569 | 19593 | 1400 | 5 | 2011-12-05 08:43 | Added [48] FeV = 33,0 kg | 90687
905570 | 19593 | 1400 | 5 | 2011-12-05 08:43 | Added [33] FeMnC = 25,0 kg | 90687
905571 | 19593 | 1400 | 5 | 2011-12-05 08:43 | Added [41] FeSi = 30,0 kg | 90687
905572 | 19593 | 1400 | 5 | 2011-12-05 08:43 | Added [27] FeCrC = 450,0 kg | 90687
905573 | 19593 | 1400 | 5 | 2011-12-05 08:43 | Added [15] CASIfi13 = 34,5 kg | 90687
905574 | 19593 | 1400 | 5 | 2011-12-05 08:43 | Added [72] Al opl.zica = 5,0 kg | 90687
905575 | 19593 | 1400 | 5 | 2011-12-05 08:45 | Added [12] BOKSIT = 50,0 kg | 90687
905576 | 19593 | 1400 | 5 | 2011-12-05 08:45 | Added [13] CaO = 250,0 kg | 90687
905577 | 19593 | 1251 | 3 | 2011-12-05 08:48 | Vacuum start | 90687
905578 | 19593 | 1254 | 3 | 2011-12-05 08:51 | Degassing start | 90687
905579 | 19593 | 1253 | 3 | 2011-12-05 09:17 | Degassing stop | 90687
905580 | 19593 | 1362 | 4 | 2011-12-05 09:17 | Chemical analysis request at LFVD in chemical lab: 90687/10 Adam Maks | 90687
905581 | 19593 | 1400 | 5 | 2011-12-05 09:17 | Added [12] BOKSIT = 100,0 kg | 90687
905582 | 19593 | 1400 | 5 | 2011-12-05 09:17 | Added [21] EPŽ žlindra = 150,0 kg | 90687
905583 | 19593 | 1400 | 5 | 2011-12-05 09:38 | Added [35] FeMo = 15,0 kg | 90687
905584 | 19593 | 1400 | 5 | 2011-12-05 09:38 | Added [48] FeV = 17,0 kg | 90687
905585 | 19593 | 1400 | 5 | 2011-12-05 09:38 | Added [41] FeSi = 30,0 kg | 90687
905586 | 19593 | 1400 | 5 | 2011-12-05 09:38 | Added [27] FeCrC = 150,0 kg | 90687
905587 | 19593 | 1400 | 5 | 2011-12-05 09:38 | Added [17] Cfi13 = 31,3 kg | 90687
905588 | 19593 | 1400 | 5 | 2011-12-05 09:38 | Added [72] Al opl.zica = 4,6 kg | 90687
905589 | 19593 | 1101 | 2 | 2011-12-05 09:43 | Celox measurment: Temperatura = 1436 °C, O2 = 0,0 ppm, C = 0,000 %, Al = 0,000 % | 90687
905590 | 19593 | 1252 | 3 | 2011-12-05 09:43 | Heating start 500 kWh | 90687
905591 | 19593 | 1252 | 3 | 2011-12-05 09:52 | Heating start 200 kWh | 90687
905592 | 19593 | 1101 | 2 | 2011-12-05 09:55 | Celox measurment: Temperatura = 1453 °C, O2 = 0,0 ppm, C = 0,000 %, Al = 0,000 % | 90687
905593 | 19593 | 1252 | 3 | 2011-12-05 09:56 | Heating start 250 kWh | 90687
905594 | 19593 | 1400 | 5 | 2011-12-05 10:02 | Added [15] CASIfi13 = 15,0 kg | 90687
905595 | 19593 | 1362 | 4 | 2011-12-05 10:06 | Chemical analysis request at LFVD in chemical lab: 90687/ 0 Adam Maks | 90687
905596 | 19593 | 1361 | 4 | 2011-12-05 10:12 | Zahteva za analizo z VPP na Spectro: 90687/ 7 e Adam Maks | 90687
905597 | 19593 | 1016 | 1 | 2011-12-05 10:14 | Heat stop 90687 | 90687
906242 | 19609 | 1400 | 5 | 2011-12-07 00:31 | Added [12] BOKSIT = 80,0 kg | 90703
906243 | 19609 | 1400 | 5 | 2011-12-07 00:31 | Added [13] CaO = 400,0 kg | 90703
906283 | 19609 | 1400 | 5 | 2011-12-07 02:27 | Added [52] KARBORITmleti = 90,0 kg | 90703
906282 | 19609 | 1015 | 1 | 2011-12-07 02:28 | Heat start 90703 | 90703
906284 | 19609 | 1400 | 5 | 2011-12-07 02:30 | Added [76] Kalcijev karbid = 50,0 kg | 90703
906287 | 19609 | 1101 | 2 | 2011-12-07 02:39 | Celox measurment: Temperatura = 1575 °C, O2 = 0,0 ppm, C = 0,000 %, Al = 0,000 % | 90703
906288 | 19609 | 1400 | 5 | 2011-12-07 02:39 | Added [35] FeMo = 160,0 kg | 90703
906289 | 19609 | 1400 | 5 | 2011-12-07 02:39 | Added [48] FeV = 345,0 kg | 90703
906290 | 19609 | 1400 | 5 | 2011-12-07 02:39 | Added [33] FeMnC = 40,0 kg | 90703
906291 | 19609 | 1400 | 5 | 2011-12-07 02:39 | Added [41] FeSi = 120,0 kg | 90703
906292 | 19609 | 1400 | 5 | 2011-12-07 02:39 | Added [27] FeCrC = 600,0 kg | 90703
906293 | 19609 | 1400 | 5 | 2011-12-07 02:39 | Added [10] Al bloki = 4,0 kg | 90703
906294 | 19609 | 1400 | 5 | 2011-12-07 02:39 | Added [52] KARBORITmleti = 45,0 kg | 90703
906295 | 19609 | 1400 | 5 | 2011-12-07 02:42 | Added [12] BOKSIT = 60,0 kg | 90703
906296 | 19609 | 1252 | 3 | 2011-12-07 02:45 | Heating start 500 kWh | 90703
906297 | 19609 | 1362 | 4 | 2011-12-07 02:52 | Chemical analysis request at LFVD in chemical lab: 90703/ 9 Adam Maks | 90703
906298 | 19609 | 1102 | 2 | 2011-12-07 02:52 | Temperature measurment: Temperature = 1529 °C | 90703
906302 | 19609 | 1252 | 3 | 2011-12-07 02:53 | Heating start 400 kWh | 90703
906303 | 19609 | 1252 | 3 | 2011-12-07 02:57 | Heating start 100 kWh | 90703
906304 | 19609 | 1400 | 5 | 2011-12-07 03:06 | Added [35] FeMo = 38,0 kg | 90703
906305 | 19609 | 1400 | 5 | 2011-12-07 03:06 | Added [48] FeV = 10,0 kg | 90703
906306 | 19609 | 1400 | 5 | 2011-12-07 03:06 | Added [41] FeSi = 20,0 kg | 90703
906307 | 19609 | 1400 | 5 | 2011-12-07 03:06 | Added [27] FeCrC = 300,0 kg | 90703
906308 | 19609 | 1400 | 5 | 2011-12-07 03:06 | Added [52] KARBORITmleti = 30,0 kg | 90703
906309 | 19609 | 1400 | 5 | 2011-12-07 03:08 | Added [12] BOKSIT = 30,0 kg | 90703
906310 | 19609 | 1400 | 5 | 2011-12-07 03:08 | Added [13] CaO = 100,0 kg | 90703
906311 | 19609 | 1251 | 3 | 2011-12-07 03:10 | Vacuum start | 90703
906312 | 19609 | 1254 | 3 | 2011-12-07 03:13 | Degassing start | 90703
906313 | 19609 | 1253 | 3 | 2011-12-07 03:45 | Degassing stop | 90703
906314 | 19609 | 1362 | 4 | 2011-12-07 03:45 | Chemical analysis request at LFVD in chemical lab: 90703/10 Adam Maks | 90703
906315 | 19609 | 1400 | 5 | 2011-12-07 03:45 | Added [12] BOKSIT = 150,0 kg | 90703
906316 | 19609 | 1101 | 2 | 2011-12-07 03:47 | Celox measurment: Temperatura = 1478 °C, O2 = 0,0 ppm, C = 0,000 %, Al = 0,000 % | 90703
906318 | 19609 | 1400 | 5 | 2011-12-07 03:57 | Added [48] FeV = 15,0 kg | 90703
906319 | 19609 | 1400 | 5 | 2011-12-07 03:57 | Added [27] FeCrC = 150,0 kg | 90703
906320 | 19609 | 1400 | 5 | 2011-12-07 03:57 | Added [17] Cfi13 = 12,9 kg | 90703
906317 | 19609 | 1101 | 2 | 2011-12-07 03:59 | Celox measurment: Temperatura = 1465 °C, O2 = 0,0 ppm, C = 0,000 %, Al = 0,000 % | 90703
906321 | 19609 | 1252 | 3 | 2011-12-07 04:00 | Heating start 100 kWh | 90703
906322 | 19609 | 1400 | 5 | 2011-12-07 04:03 | Added [15] CASIfi13 = 13,6 kg | 90703
906323 | 19609 | 1362 | 4 | 2011-12-07 04:05 | Chemical analysis request at LFVD in chemical lab: 90703/ 0 Adam Maks | 90703
906324 | 19609 | 1016 | 1 | 2011-12-07 04:08 | Heat stop 90703 | 90703
906686 | 19619 | 1400 | 5 | 2011-12-07 23:22 | Added [13] CaO = 400,0 kg | 90713
906687 | 19619 | 1400 | 5 | 2011-12-07 23:22 | Added [12] BOKSIT = 80,0 kg | 90713
906741 | 19619 | 1400 | 5 | 2011-12-08 01:04 | Added [52] KARBORITmleti = 45,0 kg | 90713
906742 | 19619 | 1400 | 5 | 2011-12-08 01:07 | Added [76] Kalcijev karbid = 50,0 kg | 90713
906740 | 19619 | 1015 | 1 | 2011-12-08 01:38 | Heat start 90713 | 90713
906743 | 19619 | 1400 | 5 | 2011-12-08 01:50 | Added [35] FeMo = 80,0 kg | 90713
906744 | 19619 | 1400 | 5 | 2011-12-08 01:50 | Added [48] FeV = 225,0 kg | 90713
906745 | 19619 | 1400 | 5 | 2011-12-08 01:50 | Added [33] FeMnC = 30,0 kg | 90713
906746 | 19619 | 1400 | 5 | 2011-12-08 01:50 | Added [41] FeSi = 80,0 kg | 90713
906747 | 19619 | 1400 | 5 | 2011-12-08 01:50 | Added [27] FeCrC = 1000,0 kg | 90713
906748 | 19619 | 1400 | 5 | 2011-12-08 01:50 | Added [10] Al bloki = 4,0 kg | 90713
906749 | 19619 | 1101 | 2 | 2011-12-08 01:53 | Celox measurment: Temperatura = 1460 °C, O2 = 0,0 ppm, C = 0,000 %, Al = 0,000 % | 90713
906751 | 19619 | 1252 | 3 | 2011-12-08 05:10 | Heating start 600 kWh | 90713
906752 | 19619 | 1252 | 3 | 2011-12-08 05:20 | Heating start 1400 kWh | 90713
906753 | 19619 | 1101 | 2 | 2011-12-08 06:05 | Celox measurment: Temperatura = 1429 °C, O2 = 0,0 ppm, C = 0,000 %, Al = 0,000 % | 90713
906754 | 19619 | 1252 | 3 | 2011-12-08 06:05 | Heating start 1000 kWh | 90713
906755 | 19619 | 1101 | 2 | 2011-12-08 06:16 | Celox measurment: Temperatura = 1463 °C, O2 = 0,0 ppm, C = 0,000 %, Al = 0,000 % | 90713
906756 | 19619 | 1252 | 3 | 2011-12-08 06:25 | Heating start 1500 kWh | 90713
906757 | 19619 | 1361 | 4 | 2011-12-08 06:36 | Zahteva za analizo z VPP na Spectro: 90713/ 5 e Adam Maks | 90713
906758 | 19619 | 1362 | 4 | 2011-12-08 06:36 | Chemical analysis request at LFVD in chemical lab: 90713/ 9 Adam Maks | 90713
906759 | 19619 | 1101 | 2 | 2011-12-08 06:36 | Celox measurment: Temperatura = 1494 °C, O2 = 0,0 ppm, C = 0,000 %, Al = 0,000 % | 90713
906760 | 19619 | 1252 | 3 | 2011-12-08 06:49 | Heating start 300 kWh | 90713
906761 | 19619 | 1252 | 3 | 2011-12-08 06:52 | Heating start 100 kWh | 90713
906762 | 19619 | 1101 | 2 | 2011-12-08 06:52 | Celox measurment: Temperatura = 1535 °C, O2 = 0,0 ppm, C = 0,000 %, Al = 0,000 % | 90713
906763 | 19619 | 1361 | 4 | 2011-12-08 06:54 | Zahteva za analizo z VPP na Spectro: 90713/ 5 e Adam Maks | 90713
906765 | 19619 | 1400 | 5 | 2011-12-08 07:03 | Added [35] FeMo = 30,0 kg | 90713
906766 | 19619 | 1400 | 5 | 2011-12-08 07:03 | Added [48] FeV = 30,0 kg | 90713
906767 | 19619 | 1400 | 5 | 2011-12-08 07:03 | Added [33] FeMnC = 30,0 kg | 90713
906768 | 19619 | 1400 | 5 | 2011-12-08 07:03 | Added [41] FeSi = 120,0 kg | 90713
906769 | 19619 | 1400 | 5 | 2011-12-08 07:03 | Added [27] FeCrC = 400,0 kg | 90713
906770 | 19619 | 1400 | 5 | 2011-12-08 07:03 | Added [52] KARBORITmleti = 60,0 kg | 90713
906764 | 19619 | 1101 | 2 | 2011-12-08 07:11 | Celox measurment: Temperatura = 1519 °C, O2 = 0,0 ppm, C = 0,000 %, Al = 0,000 % | 90713
906771 | 19619 | 1400 | 5 | 2011-12-08 07:18 | Added [12] BOKSIT = 50,0 kg | 90713
906772 | 19619 | 1400 | 5 | 2011-12-08 07:18 | Added [13] CaO = 200,0 kg | 90713
906773 | 19619 | 1101 | 2 | 2011-12-08 07:21 | Celox measurment: Temperatura = 1494 °C, O2 = 0,0 ppm, C = 0,000 %, Al = 0,000 % | 90713
906774 | 19619 | 1252 | 3 | 2011-12-08 07:21 | Heating start 600 kWh | 90713
906775 | 19619 | 1361 | 4 | 2011-12-08 07:27 | Zahteva za analizo z VPP na Spectro: 90713/ 5 e Adam Maks | 90713
906776 | 19619 | 1400 | 5 | 2011-12-08 07:30 | Added [15] CASIfi13 = 34,5 kg | 90713
906777 | 19619 | 1400 | 5 | 2011-12-08 07:33 | Added [35] FeMo = 7,0 kg | 90713
906778 | 19619 | 1400 | 5 | 2011-12-08 07:33 | Added [48] FeV = 12,0 kg | 90713
906779 | 19619 | 1400 | 5 | 2011-12-08 07:33 | Added [33] FeMnC = 15,0 kg | 90713
906780 | 19619 | 1400 | 5 | 2011-12-08 07:33 | Added [41] FeSi = 30,0 kg | 90713
906781 | 19619 | 1400 | 5 | 2011-12-08 07:33 | Added [27] FeCrC = 70,0 kg | 90713
906782 | 19619 | 1400 | 5 | 2011-12-08 07:33 | Added [10] Al bloki = 12,0 kg | 90713
906783 | 19619 | 1400 | 5 | 2011-12-08 07:37 | Added [12] BOKSIT = 30,0 kg | 90713
906784 | 19619 | 1400 | 5 | 2011-12-08 07:37 | Added [13] CaO = 150,0 kg | 90713
906785 | 19619 | 1251 | 3 | 2011-12-08 07:38 | Vacuum start | 90713
906786 | 19619 | 1254 | 3 | 2011-12-08 07:45 | Degassing start | 90713
906813 | 19620 | 1400 | 5 | 2011-12-08 08:00 | Added [13] CaO = 400,0 kg | 90714
906814 | 19620 | 1400 | 5 | 2011-12-08 08:00 | Added [12] BOKSIT = 100,0 kg | 90714
906787 | 19619 | 1253 | 3 | 2011-12-08 08:11 | Degassing stop | 90713
906788 | 19619 | 1361 | 4 | 2011-12-08 08:14 | Zahteva za analizo z VPP na Spectro: 90713/ 6 e Adam Maks | 90713
906789 | 19619 | 1362 | 4 | 2011-12-08 08:14 | Chemical analysis request at LFVD in chemical lab: 90713/10 Adam Maks | 90713
906790 | 19619 | 1400 | 5 | 2011-12-08 08:15 | Added [12] BOKSIT = 50,0 kg | 90713
906791 | 19619 | 1400 | 5 | 2011-12-08 08:15 | Added [21] EPŽ žlindra = 150,0 kg | 90713
906792 | 19619 | 1400 | 5 | 2011-12-08 08:19 | Added [48] FeV = 20,0 kg | 90713
906793 | 19619 | 1400 | 5 | 2011-12-08 08:19 | Added [27] FeCrC = 70,0 kg | 90713
906794 | 19619 | 1400 | 5 | 2011-12-08 08:22 | Added [15] CASIfi13 = 34,5 kg | 90713
906795 | 19619 | 1101 | 2 | 2011-12-08 08:24 | Celox measurment: Temperatura = 1442 °C, O2 = 0,0 ppm, C = 0,000 %, Al = 0,000 % | 90713
906796 | 19619 | 1252 | 3 | 2011-12-08 08:27 | Heating start 500 kWh | 90713
906797 | 19619 | 1400 | 5 | 2011-12-08 08:30 | Added [17] Cfi13 = 7,4 kg | 90713
906798 | 19619 | 1400 | 5 | 2011-12-08 08:30 | Added [72] Al opl.zica = 8,3 kg | 90713
906799 | 19619 | 1101 | 2 | 2011-12-08 08:32 | Celox measurment: Temperatura = 1459 °C, O2 = 0,0 ppm, C = 0,000 %, Al = 0,000 % | 90713
906800 | 19619 | 1252 | 3 | 2011-12-08 08:35 | Heating start 500 kWh | 90713
906801 | 19619 | 1361 | 4 | 2011-12-08 08:39 | Zahteva za analizo z VPP na Spectro: 90713/ 7 e Adam Maks | 90713
906802 | 19619 | 1101 | 2 | 2011-12-08 08:39 | Celox measurment: Temperatura = 1480 °C, O2 = 0,0 ppm, C = 0,000 %, Al = 0,000 % | 90713
906803 | 19619 | 1400 | 5 | 2011-12-08 08:45 | Added [72] Al opl.zica = 3,1 kg | 90713
906804 | 19619 | 1400 | 5 | 2011-12-08 08:46 | Added [48] FeV = 15,0 kg | 90713
906805 | 19619 | 1400 | 5 | 2011-12-08 08:46 | Added [27] FeCrC = 125,0 kg | 90713
906806 | 19619 | 1400 | 5 | 2011-12-08 08:48 | Added [15] CASIfi13 = 14,7 kg | 90713
906810 | 19620 | 1400 | 5 | 2011-12-08 08:50 | Added [48] FeV = 220,0 kg | 90714
906811 | 19620 | 1400 | 5 | 2011-12-08 08:50 | Added [27] FeCrC = 350,0 kg | 90714
906812 | 19620 | 1400 | 5 | 2011-12-08 08:50 | Added [52] KARBORITmleti = 60,0 kg | 90714
906807 | 19619 | 1362 | 4 | 2011-12-08 08:55 | Chemical analysis request at LFVD in chemical lab: 90713/ 0 Adam Maks | 90713
906808 | 19619 | 1016 | 1 | 2011-12-08 08:55 | Heat stop 90713 | 90713
906809 | 19620 | 1015 | 1 | 2011-12-08 08:55 | Heat start 90714 | 90714
906815 | 19620 | 1101 | 2 | 2011-12-08 09:09 | Celox measurment: Temperatura = 1596 °C, O2 = 0,0 ppm, C = 0,000 %, Al = 0,000 % | 90714
906816 | 19620 | 1252 | 3 | 2011-12-08 09:19 | Heating start 500 kWh | 90714
906817 | 19620 | 1252 | 3 | 2011-12-08 09:24 | Heating start 200 kWh | 90714
906818 | 19620 | 1101 | 2 | 2011-12-08 09:28 | Celox measurment: Temperatura = 1578 °C, O2 = 0,0 ppm, C = 0,000 %, Al = 0,000 % | 90714
906819 | 19620 | 1400 | 5 | 2011-12-08 09:29 | Added [35] FeMo = 90,0 kg | 90714
906820 | 19620 | 1400 | 5 | 2011-12-08 09:29 | Added [48] FeV = 45,0 kg | 90714
906821 | 19620 | 1400 | 5 | 2011-12-08 09:29 | Added [33] FeMnC = 60,0 kg | 90714
906822 | 19620 | 1400 | 5 | 2011-12-08 09:29 | Added [41] FeSi = 80,0 kg | 90714
906823 | 19620 | 1400 | 5 | 2011-12-08 09:29 | Added [27] FeCrC = 160,0 kg | 90714
906824 | 19620 | 1400 | 5 | 2011-12-08 09:29 | Added [52] KARBORITmleti = 80,0 kg | 90714
906825 | 19620 | 1251 | 3 | 2011-12-08 09:34 | Vacuum start | 90714
906826 | 19620 | 1254 | 3 | 2011-12-08 09:41 | Degassing start | 90714
906827 | 19620 | 1253 | 3 | 2011-12-08 10:07 | Degassing stop | 90714
906828 | 19620 | 1361 | 4 | 2011-12-08 10:09 | Zahteva za analizo z VPP na Spectro: 90714/ 6 e Kotnik Marijan | 90714
906829 | 19620 | 1362 | 4 | 2011-12-08 10:09 | Chemical analysis request at LFVD in chemical lab: 90714/10 Kotnik Marijan | 90714
906830 | 19620 | 1101 | 2 | 2011-12-08 10:10 | Celox measurment: Temperatura = 1496 °C, O2 = 0,0 ppm, C = 0,000 %, Al = 0,000 % | 90714
906831 | 19620 | 1101 | 2 | 2011-12-08 10:19 | Celox measurment: Temperatura = 1484 °C, O2 = 0,0 ppm, C = 0,000 %, Al = 0,000 % | 90714
906832 | 19620 | 1400 | 5 | 2011-12-08 10:25 | Added [35] FeMo = 20,0 kg | 90714
906833 | 19620 | 1400 | 5 | 2011-12-08 10:25 | Added [33] FeMnC = 15,0 kg | 90714
906834 | 19620 | 1400 | 5 | 2011-12-08 10:25 | Added [27] FeCrC = 120,0 kg | 90714
906835 | 19620 | 1400 | 5 | 2011-12-08 10:25 | Added [52] KARBORITmleti = 20,0 kg | 90714
906836 | 19620 | 1400 | 5 | 2011-12-08 10:26 | Added [72] Al opl.zica = 5,1 kg | 90714
906837 | 19620 | 1101 | 2 | 2011-12-08 10:29 | Celox measurment: Temperatura = 1462 °C, O2 = 0,0 ppm, C = 0,000 %, Al = 0,000 % | 90714
906838 | 19620 | 1400 | 5 | 2011-12-08 10:30 | Added [15] CASIfi13 = 14,7 kg | 90714
906839 | 19620 | 1362 | 4 | 2011-12-08 10:33 | Chemical analysis request at LFVD in chemical lab: 90714/ 0 Kotnik Marijan | 90714
906840 | 19620 | 1016 | 1 | 2011-12-08 10:34 | Heat stop 90714 | 90714
906846 | 19621 | 1400 | 5 | 2011-12-08 11:00 | Added [48] FeV = 210,0 kg | 90715
906847 | 19621 | 1400 | 5 | 2011-12-08 11:00 | Added [41] FeSi = 50,0 kg | 90715
906848 | 19621 | 1400 | 5 | 2011-12-08 11:00 | Added [52] KARBORITmleti = 165,0 kg | 90715
906849 | 19621 | 1400 | 5 | 2011-12-08 11:01 | Added [76] Kalcijev karbid = 50,0 kg | 90715
906843 | 19621 | 1015 | 1 | 2011-12-08 11:07 | Heat start 90715 | 90715
906850 | 19621 | 1101 | 2 | 2011-12-08 11:13 | Celox measurment: Temperatura = 1629 °C, O2 = 0,0 ppm, C = 0,000 %, Al = 0,000 % | 90715
906851 | 19621 | 1400 | 5 | 2011-12-08 11:15 | Added [13] CaO = 300,0 kg | 90715
906852 | 19621 | 1400 | 5 | 2011-12-08 11:15 | Added [13] CaO = 80,0 kg | 90715
906853 | 19621 | 1400 | 5 | 2011-12-08 11:16 | Added [13] CaO = 100,0 kg | 90715
906854 | 19621 | 1400 | 5 | 2011-12-08 11:20 | Added [35] FeMo = 60,0 kg | 90715
906855 | 19621 | 1400 | 5 | 2011-12-08 11:20 | Added [48] FeV = 30,0 kg | 90715
906856 | 19621 | 1400 | 5 | 2011-12-08 11:20 | Added [33] FeMnC = 60,0 kg | 90715
906857 | 19621 | 1400 | 5 | 2011-12-08 11:20 | Added [41] FeSi = 100,0 kg | 90715
906858 | 19621 | 1400 | 5 | 2011-12-08 11:20 | Added [27] FeCrC = 310,0 kg | 90715
906859 | 19621 | 1400 | 5 | 2011-12-08 11:20 | Added [52] KARBORITmleti = 45,0 kg | 90715
906860 | 19621 | 1251 | 3 | 2011-12-08 11:23 | Vacuum start | 90715
906861 | 19621 | 1254 | 3 | 2011-12-08 11:28 | Degassing start | 90715
906862 | 19621 | 1253 | 3 | 2011-12-08 12:04 | Degassing stop | 90715
906863 | 19621 | 1361 | 4 | 2011-12-08 12:05 | Zahteva za analizo z VPP na Spectro: 90715/ 6 e Kotnik Marijan | 90715
906864 | 19621 | 1362 | 4 | 2011-12-08 12:05 | Chemical analysis request at LFVD in chemical lab: 90715/10 Kotnik Marijan | 90715
906865 | 19621 | 1400 | 5 | 2011-12-08 12:07 | Added [12] BOKSIT = 130,0 kg | 90715
906866 | 19621 | 1400 | 5 | 2011-12-08 12:07 | Added [21] EPŽ žlindra = 100,0 kg | 90715
906867 | 19621 | 1101 | 2 | 2011-12-08 12:08 | Celox measurment: Temperatura = 1507 °C, O2 = 0,0 ppm, C = 0,000 %, Al = 0,000 % | 90715
906868 | 19621 | 1400 | 5 | 2011-12-08 12:10 | Added [48] FeV = 7,0 kg | 90715
906871 | 19621 | 1101 | 2 | 2011-12-08 12:14 | Celox measurment: Temperatura = 1493 °C, O2 = 0,0 ppm, C = 0,000 %, Al = 0,000 % | 90715
906872 | 19621 | 1400 | 5 | 2011-12-08 12:21 | Added [17] Cfi13 = 11,0 kg | 90715
906873 | 19621 | 1400 | 5 | 2011-12-08 12:21 | Added [72] Al opl.zica = 1,7 kg | 90715
906874 | 19621 | 1101 | 2 | 2011-12-08 12:21 | Celox measurment: Temperatura = 1481 °C, O2 = 0,0 ppm, C = 0,000 %, Al = 0,000 % | 90715
906875 | 19621 | 1400 | 5 | 2011-12-08 12:23 | Added [27] FeCrC = 80,0 kg | 90715
906876 | 19621 | 1400 | 5 | 2011-12-08 12:25 | Added [15] CASIfi13 = 14,7 kg | 90715
906877 | 19621 | 1362 | 4 | 2011-12-08 12:26 | Chemical analysis request at LFVD in chemical lab: 90715/ 0 Kotnik Marijan | 90715
906878 | 19621 | 1016 | 1 | 2011-12-08 12:31 | Heat stop 90715 | 90715
907701 | 19642 | 1400 | 5 | 2011-12-10 09:58 | Added [13] CaO = 400,0 kg | 90736
907702 | 19642 | 1400 | 5 | 2011-12-10 09:58 | Added [12] BOKSIT = 100,0 kg | 90736
907725 | 19642 | 1400 | 5 | 2011-12-10 10:20 | Added [48] FeV = 200,0 kg | 90736
907726 | 19642 | 1400 | 5 | 2011-12-10 10:21 | Added [76] Kalcijev karbid = 50,0 kg | 90736
907714 | 19642 | 1015 | 1 | 2011-12-10 10:52 | Heat start 90736 | 90736
907715 | 19642 | 1101 | 2 | 2011-12-10 10:59 | Celox measurment: Temperatura = 0 °C, O2 = 0,0 ppm, C = 0,000 %, Al = 0,000 % | 90736
907716 | 19642 | 1101 | 2 | 2011-12-10 11:00 | Celox measurment: Temperatura = 1535 °C, O2 = 0,0 ppm, C = 0,000 %, Al = 0,000 % | 90736
907717 | 19642 | 1400 | 5 | 2011-12-10 11:00 | Added [35] FeMo = 60,0 kg | 90736
907718 | 19642 | 1400 | 5 | 2011-12-10 11:00 | Added [48] FeV = 60,0 kg | 90736
907719 | 19642 | 1400 | 5 | 2011-12-10 11:00 | Added [33] FeMnC = 35,0 kg | 90736
907720 | 19642 | 1400 | 5 | 2011-12-10 11:00 | Added [41] FeSi = 70,0 kg | 90736
907721 | 19642 | 1400 | 5 | 2011-12-10 11:00 | Added [27] FeCrC = 800,0 kg | 90736
907722 | 19642 | 1252 | 3 | 2011-12-10 11:04 | Heating start 800 kWh | 90736
907723 | 19643 | 1400 | 5 | 2011-12-10 11:05 | Added [13] CaO = 400,0 kg | 90737
907724 | 19643 | 1400 | 5 | 2011-12-10 11:05 | Added [12] BOKSIT = 100,0 kg | 90737
907727 | 19642 | 1101 | 2 | 2011-12-10 11:14 | Celox measurment: Temperatura = 1538 °C, O2 = 0,0 ppm, C = 0,000 %, Al = 0,000 % | 90736
907728 | 19642 | 1252 | 3 | 2011-12-10 11:15 | Heating start 400 kWh | 90736
907729 | 19642 | 1361 | 4 | 2011-12-10 11:15 | Zahteva za analizo z VPP na Spectro: 90736/ 5 e Ramot Ivan | 90736
907730 | 19642 | 1400 | 5 | 2011-12-10 11:20 | Added [35] FeMo = 30,0 kg | 90736
907731 | 19642 | 1400 | 5 | 2011-12-10 11:20 | Added [48] FeV = 40,0 kg | 90736
907732 | 19642 | 1400 | 5 | 2011-12-10 11:20 | Added [41] FeSi = 35,0 kg | 90736
907733 | 19642 | 1400 | 5 | 2011-12-10 11:20 | Added [27] FeCrC = 200,0 kg | 90736
907734 | 19642 | 1400 | 5 | 2011-12-10 11:20 | Added [10] Al bloki = 4,0 kg | 90736
907735 | 19642 | 1400 | 5 | 2011-12-10 11:20 | Added [52] KARBORITmleti = 120,0 kg | 90736
907736 | 19642 | 1400 | 5 | 2011-12-10 11:25 | Added [12] BOKSIT = 50,0 kg | 90736
907737 | 19642 | 1400 | 5 | 2011-12-10 11:25 | Added [13] CaO = 150,0 kg | 90736
907738 | 19642 | 1251 | 3 | 2011-12-10 11:27 | Vacuum start | 90736
907739 | 19642 | 1254 | 3 | 2011-12-10 11:31 | Degassing start | 90736
907740 | 19643 | 1400 | 5 | 2011-12-10 11:44 | Added [48] FeV = 270,0 kg | 90737
907747 | 19643 | 1400 | 5 | 2011-12-10 12:05 | Added [52] KARBORITmleti = 60,0 kg | 90737
907741 | 19642 | 1253 | 3 | 2011-12-10 12:05 | Degassing stop | 90736
907744 | 19642 | 1400 | 5 | 2011-12-10 12:06 | Added [12] BOKSIT = 100,0 kg | 90736
907745 | 19642 | 1400 | 5 | 2011-12-10 12:06 | Added [21] EPŽ žlindra = 60,0 kg | 90736
907742 | 19642 | 1361 | 4 | 2011-12-10 12:07 | Zahteva za analizo z VPP na Spectro: 90736/ 6 e Ramot Ivan | 90736
907743 | 19642 | 1362 | 4 | 2011-12-10 12:07 | Chemical analysis request at LFVD in chemical lab: 90736/10 Ramot Ivan | 90736
907746 | 19642 | 1101 | 2 | 2011-12-10 12:09 | Celox measurment: Temperatura = 1476 °C, O2 = 0,0 ppm, C = 0,000 %, Al = 0,000 % | 90736
907748 | 19642 | 1400 | 5 | 2011-12-10 12:19 | Added [17] Cfi13 = 5,5 kg | 90736
907749 | 19642 | 1101 | 2 | 2011-12-10 12:19 | Celox measurment: Temperatura = 1465 °C, O2 = 0,0 ppm, C = 0,000 %, Al = 0,000 % | 90736
907750 | 19642 | 1400 | 5 | 2011-12-10 12:21 | Added [15] CASIfi13 = 14,3 kg | 90736
907751 | 19642 | 1362 | 4 | 2011-12-10 12:22 | Chemical analysis request at LFVD in chemical lab: 90736/ 0 Ramot Ivan | 90736
907752 | 19642 | 1016 | 1 | 2011-12-10 12:26 | Heat stop 90736 | 90736
907753 | 19643 | 1015 | 1 | 2011-12-10 12:26 | Heat start 90737 | 90737
907754 | 19643 | 1101 | 2 | 2011-12-10 12:32 | Celox measurment: Temperatura = 1532 °C, O2 = 0,0 ppm, C = 0,000 %, Al = 0,000 % | 90737
907755 | 19643 | 1400 | 5 | 2011-12-10 12:32 | Added [35] FeMo = 25,0 kg | 90737
907756 | 19643 | 1400 | 5 | 2011-12-10 12:32 | Added [48] FeV = 90,0 kg | 90737
907757 | 19643 | 1400 | 5 | 2011-12-10 12:32 | Added [41] FeSi = 40,0 kg | 90737
907758 | 19643 | 1400 | 5 | 2011-12-10 12:32 | Added [27] FeCrC = 400,0 kg | 90737
907759 | 19643 | 1400 | 5 | 2011-12-10 12:32 | Added [10] Al bloki = 4,0 kg | 90737
907760 | 19643 | 1252 | 3 | 2011-12-10 12:36 | Heating start 500 kWh | 90737
907761 | 19643 | 1361 | 4 | 2011-12-10 12:42 | Zahteva za analizo z VPP na Spectro: 90737/ 5 e Ramot Ivan | 90737
907762 | 19643 | 1101 | 2 | 2011-12-10 12:42 | Celox measurment: Temperatura = 1524 °C, O2 = 0,0 ppm, C = 0,000 %, Al = 0,000 % | 90737
907763 | 19643 | 1400 | 5 | 2011-12-10 12:47 | Added [35] FeMo = 10,0 kg | 90737
907764 | 19643 | 1400 | 5 | 2011-12-10 12:47 | Added [48] FeV = 18,0 kg | 90737
907765 | 19643 | 1400 | 5 | 2011-12-10 12:47 | Added [41] FeSi = 30,0 kg | 90737
907766 | 19643 | 1400 | 5 | 2011-12-10 12:47 | Added [27] FeCrC = 80,0 kg | 90737
907767 | 19643 | 1400 | 5 | 2011-12-10 12:47 | Added [52] KARBORITmleti = 55,0 kg | 90737
907768 | 19643 | 1400 | 5 | 2011-12-10 12:50 | Added [12] BOKSIT = 30,0 kg | 90737
907769 | 19643 | 1400 | 5 | 2011-12-10 12:50 | Added [13] CaO = 100,0 kg | 90737
907770 | 19643 | 1251 | 3 | 2011-12-10 12:52 | Vacuum start | 90737
907771 | 19643 | 1254 | 3 | 2011-12-10 12:55 | Degassing start | 90737
907772 | 19644 | 1400 | 5 | 2011-12-10 12:58 | Added [13] CaO = 400,0 kg | 90738
907773 | 19644 | 1400 | 5 | 2011-12-10 12:58 | Added [12] BOKSIT = 100,0 kg | 90738
907774 | 19643 | 1253 | 3 | 2011-12-10 13:21 | Degassing stop | 90737
907775 | 19643 | 1362 | 4 | 2011-12-10 13:21 | Chemical analysis request at LFVD in chemical lab: 90737/10 Ramot Ivan | 90737
907776 | 19643 | 1400 | 5 | 2011-12-10 13:22 | Added [12] BOKSIT = 100,0 kg | 90737
907777 | 19643 | 1400 | 5 | 2011-12-10 13:22 | Added [21] EPŽ žlindra = 60,0 kg | 90737
907778 | 19643 | 1101 | 2 | 2011-12-10 13:25 | Celox measurment: Temperatura = 1468 °C, O2 = 0,0 ppm, C = 0,000 %, Al = 0,000 % | 90737
907779 | 19643 | 1252 | 3 | 2011-12-10 13:36 | Heating start 300 kWh | 90737
907780 | 19643 | 1400 | 5 | 2011-12-10 13:38 | Added [17] Cfi13 = 5,5 kg | 90737
907781 | 19643 | 1400 | 5 | 2011-12-10 13:38 | Added [72] Al opl.zica = 3,0 kg | 90737
907782 | 19643 | 1101 | 2 | 2011-12-10 13:41 | Celox measurment: Temperatura = 1468 °C, O2 = 0,0 ppm, C = 0,000 %, Al = 0,000 % | 90737
907783 | 19643 | 1252 | 3 | 2011-12-10 13:41 | Heating start 200 kWh | 90737
907784 | 19643 | 1400 | 5 | 2011-12-10 13:46 | Added [15] CASIfi13 = 13,6 kg | 90737
907785 | 19643 | 1362 | 4 | 2011-12-10 13:46 | Chemical analysis request at LFVD in chemical lab: 90737/ 0 Ramot Ivan | 90737
907789 | 19644 | 1400 | 5 | 2011-12-10 13:48 | Added [48] FeV = 170,0 kg | 90738
907788 | 19644 | 1400 | 5 | 2011-12-10 13:50 | Added [76] Kalcijev karbid = 50,0 kg | 90738
907786 | 19643 | 1016 | 1 | 2011-12-10 13:50 | Heat stop 90737 | 90737
907787 | 19644 | 1015 | 1 | 2011-12-10 13:51 | Heat start 90738 | 90738
907793 | 19644 | 1400 | 5 | 2011-12-10 14:00 | Added [35] FeMo = 20,0 kg | 90738
907794 | 19644 | 1400 | 5 | 2011-12-10 14:00 | Added [48] FeV = 65,0 kg | 90738
907795 | 19644 | 1400 | 5 | 2011-12-10 14:00 | Added [33] FeMnC = 25,0 kg | 90738
907796 | 19644 | 1400 | 5 | 2011-12-10 14:00 | Added [41] FeSi = 105,0 kg | 90738
907797 | 19644 | 1400 | 5 | 2011-12-10 14:00 | Added [27] FeCrC = 60,0 kg | 90738
907798 | 19644 | 1400 | 5 | 2011-12-10 14:00 | Added [10] Al bloki = 8,0 kg | 90738
907799 | 19644 | 1400 | 5 | 2011-12-10 14:00 | Added [52] KARBORITmleti = 85,0 kg | 90738
907792 | 19644 | 1101 | 2 | 2011-12-10 14:01 | Celox measurment: Temperatura = 1543 °C, O2 = 0,0 ppm, C = 0,000 %, Al = 0,000 % | 90738
907805 | 19644 | 1400 | 5 | 2011-12-10 14:05 | Added [13] CaO = 250,0 kg | 90738
907800 | 19644 | 1101 | 2 | 2011-12-10 14:10 | Celox measurment: Temperatura = 1516 °C, O2 = 0,0 ppm, C = 0,000 %, Al = 0,000 % | 90738
907801 | 19644 | 1252 | 3 | 2011-12-10 14:13 | Heating start 600 kWh | 90738
907802 | 19644 | 1101 | 2 | 2011-12-10 14:19 | Celox measurment: Temperatura = 1528 °C, O2 = 0,0 ppm, C = 0,000 %, Al = 0,000 % | 90738
907804 | 19644 | 1251 | 3 | 2011-12-10 14:24 | Vacuum start | 90738
907803 | 19644 | 1254 | 3 | 2011-12-10 14:30 | Degassing start | 90738
907806 | 19644 | 1253 | 3 | 2011-12-10 14:54 | Degassing stop | 90738
907807 | 19644 | 1362 | 4 | 2011-12-10 14:56 | Chemical analysis request at LFVD in chemical lab: 90738/10 Kotnik Marijan | 90738
907808 | 19644 | 1400 | 5 | 2011-12-10 14:56 | Added [12] BOKSIT = 80,0 kg | 90738
907809 | 19644 | 1400 | 5 | 2011-12-10 14:56 | Added [21] EPŽ žlindra = 150,0 kg | 90738
907810 | 19644 | 1101 | 2 | 2011-12-10 15:00 | Celox measurment: Temperatura = 1489 °C, O2 = 0,0 ppm, C = 0,000 %, Al = 0,000 % | 90738
907812 | 19644 | 1400 | 5 | 2011-12-10 15:12 | Added [17] Cfi13 = 9,2 kg | 90738
907813 | 19644 | 1400 | 5 | 2011-12-10 15:12 | Added [72] Al opl.zica = 4,3 kg | 90738
907811 | 19644 | 1101 | 2 | 2011-12-10 15:14 | Celox measurment: Temperatura = 1469 °C, O2 = 0,0 ppm, C = 0,000 %, Al = 0,000 % | 90738
907814 | 19644 | 1252 | 3 | 2011-12-10 15:15 | Heating start 200 kWh | 90738
907815 | 19644 | 1400 | 5 | 2011-12-10 15:15 | Added [48] FeV = 5,0 kg | 90738
907816 | 19644 | 1400 | 5 | 2011-12-10 15:15 | Added [27] FeCrC = 60,0 kg | 90738
907817 | 19644 | 1400 | 5 | 2011-12-10 15:20 | Added [15] CASIfi13 = 15,0 kg | 90738
907818 | 19644 | 1362 | 4 | 2011-12-10 15:31 | Chemical analysis request at LFVD in chemical lab: 90738/ 0 Kotnik Marijan | 90738
907821 | 19644 | 1016 | 1 | 2011-12-10 16:05 | Heat stop 90738 | 90738
908404 | 19659 | 1400 | 5 | 2011-12-11 23:20 | Added [13] CaO = 400,0 kg | 90753
908405 | 19659 | 1400 | 5 | 2011-12-11 23:20 | Added [12] BOKSIT = 80,0 kg | 90753
908427 | 19659 | 1400 | 5 | 2011-12-11 23:55 | Added [10] Al bloki = 12,0 kg | 90753
908428 | 19659 | 1400 | 5 | 2011-12-11 23:55 | Added [52] KARBORITmleti = 135,0 kg | 90753
908429 | 19659 | 1400 | 5 | 2011-12-11 23:58 | Added [76] Kalcijev karbid = 50,0 kg | 90753
908423 | 19659 | 1015 | 1 | 2011-12-12 00:12 | Heat start 90753 | 90753
908424 | 19659 | 1361 | 4 | 2011-12-12 00:12 | Zahteva za analizo z VPP na Spectro: 90753/ 4 e Adam Maks | 90753
908425 | 19659 | 1362 | 4 | 2011-12-12 00:13 | Chemical analysis request at LFVD in chemical lab: 90753/ 8 Adam Maks | 90753
908426 | 19659 | 1101 | 2 | 2011-12-12 00:20 | Celox measurment: Temperatura = 1514 °C, O2 = 0,0 ppm, C = 0,000 %, Al = 0,000 % | 90753
908430 | 19659 | 1400 | 5 | 2011-12-12 00:29 | Added [35] FeMo = 60,0 kg | 90753
908431 | 19659 | 1400 | 5 | 2011-12-12 00:29 | Added [48] FeV = 230,0 kg | 90753
908432 | 19659 | 1400 | 5 | 2011-12-12 00:29 | Added [33] FeMnC = 25,0 kg | 90753
908433 | 19659 | 1400 | 5 | 2011-12-12 00:29 | Added [41] FeSi = 40,0 kg | 90753
908434 | 19659 | 1400 | 5 | 2011-12-12 00:29 | Added [27] FeCrC = 600,0 kg | 90753
908435 | 19659 | 1400 | 5 | 2011-12-12 00:29 | Added [10] Al bloki = 4,0 kg | 90753
908436 | 19660 | 1400 | 5 | 2011-12-12 00:34 | Added [13] CaO = 500,0 kg | 90754
908437 | 19660 | 1400 | 5 | 2011-12-12 00:34 | Added [12] BOKSIT = 100,0 kg | 90754
908438 | 19659 | 1252 | 3 | 2011-12-12 00:35 | Heating start 1500 kWh | 90753
908439 | 19659 | 1101 | 2 | 2011-12-12 00:52 | Celox measurment: Temperatura = 1492 °C, O2 = 0,0 ppm, C = 0,000 %, Al = 0,000 % | 90753
908440 | 19659 | 1362 | 4 | 2011-12-12 00:52 | Chemical analysis request at LFVD in chemical lab: 90753/ 9 Adam Maks | 90753
908441 | 19659 | 1252 | 3 | 2011-12-12 00:52 | Heating start 1300 kWh | 90753
908442 | 19659 | 1101 | 2 | 2011-12-12 01:07 | Celox measurment: Temperatura = 1537 °C, O2 = 0,0 ppm, C = 0,000 %, Al = 0,000 % | 90753
908443 | 19659 | 1252 | 3 | 2011-12-12 01:07 | Heating start 500 kWh | 90753
908444 | 19659 | 1400 | 5 | 2011-12-12 01:15 | Added [35] FeMo = 25,0 kg | 90753
908445 | 19659 | 1400 | 5 | 2011-12-12 01:15 | Added [48] FeV = 50,0 kg | 90753
908446 | 19659 | 1400 | 5 | 2011-12-12 01:15 | Added [41] FeSi = 30,0 kg | 90753
908447 | 19659 | 1400 | 5 | 2011-12-12 01:15 | Added [27] FeCrC = 350,0 kg | 90753
908448 | 19659 | 1400 | 5 | 2011-12-12 01:15 | Added [10] Al bloki = 8,0 kg | 90753
908449 | 19659 | 1400 | 5 | 2011-12-12 01:15 | Added [52] KARBORITmleti = 20,0 kg | 90753
908450 | 19659 | 1400 | 5 | 2011-12-12 01:17 | Added [13] CaO = 250,0 kg | 90753
908451 | 19659 | 1251 | 3 | 2011-12-12 01:19 | Vacuum start | 90753
908452 | 19659 | 1254 | 3 | 2011-12-12 01:25 | Degassing start | 90753
908453 | 19659 | 1253 | 3 | 2011-12-12 01:51 | Degassing stop | 90753
908454 | 19659 | 1361 | 4 | 2011-12-12 01:51 | Zahteva za analizo z VPP na Spectro: 90753/ 6 e Adam Maks | 90753
908455 | 19659 | 1362 | 4 | 2011-12-12 01:51 | Chemical analysis request at LFVD in chemical lab: 90753/10 Adam Maks | 90753
908464 | 19660 | 1400 | 5 | 2011-12-12 01:52 | Added [10] Al bloki = 4,0 kg | 90754
908465 | 19660 | 1400 | 5 | 2011-12-12 01:52 | Added [52] KARBORITmleti = 135,0 kg | 90754
908466 | 19660 | 1400 | 5 | 2011-12-12 01:55 | Added [76] Kalcijev karbid = 50,0 kg | 90754
908456 | 19659 | 1101 | 2 | 2011-12-12 01:56 | Celox measurment: Temperatura = 1470 °C, O2 = 0,0 ppm, C = 0,000 %, Al = 0,000 % | 90753
908457 | 19659 | 1252 | 3 | 2011-12-12 01:59 | Heating start 200 kWh | 90753
908458 | 19659 | 1400 | 5 | 2011-12-12 02:02 | Added [17] Cfi13 = 7,4 kg | 90753
908459 | 19659 | 1400 | 5 | 2011-12-12 02:02 | Added [72] Al opl.zica = 5,4 kg | 90753
908460 | 19659 | 1400 | 5 | 2011-12-12 02:08 | Added [15] CASIfi13 = 34,5 kg | 90753
908461 | 19659 | 1362 | 4 | 2011-12-12 02:09 | Chemical analysis request at LFVD in chemical lab: 90753/ 0 Adam Maks | 90753
908462 | 19659 | 1016 | 1 | 2011-12-12 02:15 | Heat stop 90753 | 90753
908463 | 19660 | 1015 | 1 | 2011-12-12 02:15 | Heat start 90754 | 90754
908470 | 19660 | 1102 | 2 | 2011-12-12 02:25 | Temperature measurment: Temperature = 1563 °C | 90754
908471 | 19660 | 1400 | 5 | 2011-12-12 02:25 | Added [35] FeMo = 80,0 kg | 90754
908472 | 19660 | 1400 | 5 | 2011-12-12 02:25 | Added [48] FeV = 370,0 kg | 90754
908473 | 19660 | 1400 | 5 | 2011-12-12 02:25 | Added [33] FeMnC = 80,0 kg | 90754
908474 | 19660 | 1400 | 5 | 2011-12-12 02:25 | Added [41] FeSi = 135,0 kg | 90754
908475 | 19660 | 1400 | 5 | 2011-12-12 02:25 | Added [27] FeCrC = 350,0 kg | 90754
908476 | 19660 | 1252 | 3 | 2011-12-12 02:30 | Heating start 400 kWh | 90754
908480 | 19660 | 1101 | 2 | 2011-12-12 02:35 | Celox measurment: Temperatura = 1539 °C, O2 = 0,0 ppm, C = 0,000 %, Al = 0,000 % | 90754
908481 | 19660 | 1362 | 4 | 2011-12-12 02:36 | Chemical analysis request at LFVD in chemical lab: 90754/ 9 Adam Maks | 90754
908484 | 19660 | 1400 | 5 | 2011-12-12 02:47 | Added [35] FeMo = 25,0 kg | 90754
908485 | 19660 | 1400 | 5 | 2011-12-12 02:47 | Added [48] FeV = 15,0 kg | 90754
908486 | 19660 | 1400 | 5 | 2011-12-12 02:47 | Added [33] FeMnC = 30,0 kg | 90754
908487 | 19660 | 1400 | 5 | 2011-12-12 02:47 | Added [41] FeSi = 40,0 kg | 90754
908488 | 19660 | 1400 | 5 | 2011-12-12 02:47 | Added [27] FeCrC = 250,0 kg | 90754
908489 | 19660 | 1400 | 5 | 2011-12-12 02:47 | Added [52] KARBORITmleti = 85,0 kg | 90754
908490 | 19660 | 1400 | 5 | 2011-12-12 02:49 | Added [13] CaO = 150,0 kg | 90754
908491 | 19660 | 1251 | 3 | 2011-12-12 02:51 | Vacuum start | 90754
908492 | 19660 | 1254 | 3 | 2011-12-12 02:55 | Degassing start | 90754
908496 | 19660 | 1253 | 3 | 2011-12-12 03:21 | Degassing stop | 90754
908497 | 19660 | 1361 | 4 | 2011-12-12 03:22 | Zahteva za analizo z VPP na Spectro: 90754/ 6 e Adam Maks | 90754
908498 | 19660 | 1362 | 4 | 2011-12-12 03:22 | Chemical analysis request at LFVD in chemical lab: 90754/10 Adam Maks | 90754
908499 | 19660 | 1400 | 5 | 2011-12-12 03:26 | Added [12] BOKSIT = 100,0 kg | 90754
908500 | 19660 | 1101 | 2 | 2011-12-12 03:29 | Celox measurment: Temperatura = 1468 °C, O2 = 0,0 ppm, C = 0,000 %, Al = 0,000 % | 90754
908501 | 19660 | 1101 | 2 | 2011-12-12 03:35 | Celox measurment: Temperatura = 1462 °C, O2 = 0,0 ppm, C = 0,000 %, Al = 0,000 % | 90754
908502 | 19660 | 1400 | 5 | 2011-12-12 03:36 | Added [35] FeMo = 15,0 kg | 90754
908503 | 19660 | 1400 | 5 | 2011-12-12 03:36 | Added [48] FeV = 15,0 kg | 90754
908504 | 19660 | 1400 | 5 | 2011-12-12 03:36 | Added [26] FeCrA = 120,0 kg | 90754
908505 | 19660 | 1400 | 5 | 2011-12-12 03:36 | Added [17] Cfi13 = 27,6 kg | 90754
908506 | 19660 | 1252 | 3 | 2011-12-12 03:37 | Heating start 300 kWh | 90754
908507 | 19660 | 1400 | 5 | 2011-12-12 03:42 | Added [15] CASIfi13 = 34,5 kg | 90754
908508 | 19660 | 1362 | 4 | 2011-12-12 03:42 | Chemical analysis request at LFVD in chemical lab: 90754/ 0 Adam Maks | 90754
908509 | 19660 | 1016 | 1 | 2011-12-12 03:47 | Heat stop 90754 | 90754
908903 | 19670 | 1400 | 5 | 2011-12-15 06:00 | Added [13] CaO = 350,0 kg | 90764
908904 | 19670 | 1400 | 5 | 2011-12-15 06:00 | Added [12] BOKSIT = 70,0 kg | 90764
908911 | 19670 | 1400 | 5 | 2011-12-15 06:15 | Added [52] KARBORITmleti = 105,0 kg | 90764
908902 | 19670 | 1400 | 5 | 2011-12-15 06:17 | Added [76] Kalcijev karbid = 50,0 kg | 90764
908915 | 19670 | 1015 | 1 | 2011-12-15 06:35 | Heat start 90764 | 90764
908916 | 19670 | 1400 | 5 | 2011-12-15 06:44 | Added [35] FeMo = 75,0 kg | 90764
908917 | 19670 | 1400 | 5 | 2011-12-15 06:44 | Added [48] FeV = 265,0 kg | 90764
908918 | 19670 | 1400 | 5 | 2011-12-15 06:44 | Added [33] FeMnC = 25,0 kg | 90764
908919 | 19670 | 1400 | 5 | 2011-12-15 06:44 | Added [41] FeSi = 160,0 kg | 90764
908920 | 19670 | 1400 | 5 | 2011-12-15 06:44 | Added [27] FeCrC = 330,0 kg | 90764
908921 | 19670 | 1400 | 5 | 2011-12-15 06:44 | Added [52] KARBORITmleti = 45,0 kg | 90764
908922 | 19670 | 1101 | 2 | 2011-12-15 06:49 | Celox measurment: Temperatura = 1515 °C, O2 = 0,0 ppm, C = 0,000 %, Al = 0,000 % | 90764
908923 | 19670 | 1252 | 3 | 2011-12-15 06:51 | Heating start 700 kWh | 90764
908926 | 19670 | 1101 | 2 | 2011-12-15 06:59 | Celox measurment: Temperatura = 1528 °C, O2 = 0,0 ppm, C = 0,000 %, Al = 0,000 % | 90764
908927 | 19670 | 1361 | 4 | 2011-12-15 06:59 | Zahteva za analizo z VPP na Spectro: 90764/ 5 e Kotnik Marijan | 90764
908928 | 19670 | 1252 | 3 | 2011-12-15 07:00 | Heating start 200 kWh | 90764
908929 | 19670 | 1400 | 5 | 2011-12-15 07:04 | Added [48] FeV = 6,0 kg | 90764
908930 | 19670 | 1400 | 5 | 2011-12-15 07:04 | Added [41] FeSi = 25,0 kg | 90764
908931 | 19670 | 1251 | 3 | 2011-12-15 07:08 | Vacuum start | 90764
908932 | 19670 | 1254 | 3 | 2011-12-15 07:20 | Degassing start | 90764
908933 | 19670 | 1253 | 3 | 2011-12-15 07:56 | Degassing stop | 90764
908934 | 19670 | 1400 | 5 | 2011-12-15 07:59 | Added [12] BOKSIT = 110,0 kg | 90764
908935 | 19670 | 1362 | 4 | 2011-12-15 08:01 | Chemical analysis request at LFVD in chemical lab: 90764/10 Kotnik Marijan | 90764
908936 | 19670 | 1101 | 2 | 2011-12-15 08:03 | Celox measurment: Temperatura = 1456 °C, O2 = 0,0 ppm, C = 0,000 %, Al = 0,000 % | 90764
908937 | 19670 | 1252 | 3 | 2011-12-15 08:08 | Heating start 500 kWh | 90764
908938 | 19670 | 1400 | 5 | 2011-12-15 08:10 | Added [27] FeCrC = 60,0 kg | 90764
908939 | 19670 | 1400 | 5 | 2011-12-15 08:10 | Added [17] Cfi13 = 5,5 kg | 90764
908940 | 19670 | 1400 | 5 | 2011-12-15 08:10 | Added [72] Al opl.zica = 2,5 kg | 90764
908941 | 19670 | 1101 | 2 | 2011-12-15 08:13 | Celox measurment: Temperatura = 1469 °C, O2 = 0,0 ppm, C = 0,000 %, Al = 0,000 % | 90764
908942 | 19670 | 1252 | 3 | 2011-12-15 08:14 | Heating start 100 kWh | 90764
908943 | 19670 | 1400 | 5 | 2011-12-15 08:19 | Added [15] CASIfi13 = 14,3 kg | 90764
908944 | 19670 | 1362 | 4 | 2011-12-15 08:20 | Chemical analysis request at LFVD in chemical lab: 90764/ 0 Kotnik Marijan | 90764
908948 | 19670 | 1016 | 1 | 2011-12-15 08:25 | Heat stop 90764 | 90764
910500 | 19708 | 1400 | 5 | 2011-12-18 22:36 | Added [12] BOKSIT = 100,0 kg | 90802
910501 | 19708 | 1400 | 5 | 2011-12-18 22:36 | Added [13] CaO = 400,0 kg | 90802
910528 | 19708 | 1400 | 5 | 2011-12-19 00:10 | Added [48] FeV = 300,0 kg | 90802
910529 | 19708 | 1400 | 5 | 2011-12-19 00:11 | Added [76] Kalcijev karbid = 50,0 kg | 90802
910533 | 19708 | 1015 | 1 | 2011-12-19 00:23 | Heat start 90802 | 90802
910534 | 19708 | 1400 | 5 | 2011-12-19 00:32 | Added [35] FeMo = 64,0 kg | 90802
910535 | 19708 | 1400 | 5 | 2011-12-19 00:32 | Added [48] FeV = 75,0 kg | 90802
910536 | 19708 | 1400 | 5 | 2011-12-19 00:32 | Added [41] FeSi = 22,0 kg | 90802
910537 | 19708 | 1400 | 5 | 2011-12-19 00:32 | Added [27] FeCrC = 900,0 kg | 90802
910538 | 19708 | 1400 | 5 | 2011-12-19 00:35 | Added [12] BOKSIT = 100,0 kg | 90802
910539 | 19708 | 1400 | 5 | 2011-12-19 00:35 | Added [13] CaO = 100,0 kg | 90802
910540 | 19708 | 1101 | 2 | 2011-12-19 00:37 | Celox measurment: Temperatura = 1475 °C, O2 = 0,0 ppm, C = 0,000 %, Al = 0,000 % | 90802
910541 | 19708 | 1252 | 3 | 2011-12-19 00:37 | Heating start 1000 kWh | 90802
910542 | 19708 | 1101 | 2 | 2011-12-19 00:49 | Celox measurment: Temperatura = 1495 °C, O2 = 0,0 ppm, C = 0,000 %, Al = 0,000 % | 90802
910543 | 19708 | 1362 | 4 | 2011-12-19 00:49 | Chemical analysis request at LFVD in chemical lab: 90802/ 9 Gorensek Peter | 90802
910544 | 19708 | 1252 | 3 | 2011-12-19 00:49 | Heating start 1000 kWh | 90802
910545 | 19708 | 1400 | 5 | 2011-12-19 01:04 | Added [35] FeMo = 33,0 kg | 90802
910546 | 19708 | 1400 | 5 | 2011-12-19 01:04 | Added [48] FeV = 32,0 kg | 90802
910547 | 19708 | 1400 | 5 | 2011-12-19 01:04 | Added [33] FeMnC = 40,0 kg | 90802
910548 | 19708 | 1400 | 5 | 2011-12-19 01:04 | Added [41] FeSi = 15,0 kg | 90802
910549 | 19708 | 1400 | 5 | 2011-12-19 01:04 | Added [27] FeCrC = 120,0 kg | 90802
910550 | 19708 | 1400 | 5 | 2011-12-19 01:04 | Added [10] Al bloki = 4,0 kg | 90802
910551 | 19708 | 1400 | 5 | 2011-12-19 01:04 | Added [52] KARBORITmleti = 70,0 kg | 90802
910552 | 19708 | 1400 | 5 | 2011-12-19 01:04 | Added [15] CASIfi13 = 23,0 kg | 90802
910553 | 19708 | 1251 | 3 | 2011-12-19 01:08 | Vacuum start | 90802
910554 | 19708 | 1254 | 3 | 2011-12-19 01:17 | Degassing start | 90802
910575 | 19709 | 1400 | 5 | 2011-12-19 01:30 | Added [12] BOKSIT = 100,0 kg | 90803
910576 | 19709 | 1400 | 5 | 2011-12-19 01:30 | Added [13] CaO = 500,0 kg | 90803
910555 | 19708 | 1253 | 3 | 2011-12-19 01:41 | Degassing stop | 90802
910556 | 19708 | 1362 | 4 | 2011-12-19 01:43 | Chemical analysis request at LFVD in chemical lab: 90802/10 Gorensek Peter | 90802
910557 | 19708 | 1400 | 5 | 2011-12-19 01:45 | Added [12] BOKSIT = 100,0 kg | 90802
910558 | 19708 | 1400 | 5 | 2011-12-19 01:45 | Added [21] EPŽ žlindra = 100,0 kg | 90802
910559 | 19708 | 1101 | 2 | 2011-12-19 01:48 | Celox measurment: Temperatura = 1468 °C, O2 = 0,0 ppm, C = 0,000 %, Al = 0,000 % | 90802
910560 | 19708 | 1111 | 2 | 2011-12-19 01:50 | Hydris meritev: H2 = 1,10 ppm, PBL = 1430 hPa, PSU = 666 hPa | 90802
910561 | 19708 | 1400 | 5 | 2011-12-19 02:00 | Added [48] FeV = 15,0 kg | 90802
910562 | 19708 | 1400 | 5 | 2011-12-19 02:00 | Added [26] FeCrA = 100,0 kg | 90802
910563 | 19708 | 1400 | 5 | 2011-12-19 02:00 | Added [17] Cfi13 = 36,8 kg | 90802
910564 | 19708 | 1101 | 2 | 2011-12-19 02:02 | Celox measurment: Temperatura = 1451 °C, O2 = 0,0 ppm, C = 0,000 %, Al = 0,000 % | 90802
910565 | 19708 | 1252 | 3 | 2011-12-19 02:03 | Heating start 700 kWh | 90802
910577 | 19709 | 1400 | 5 | 2011-12-19 02:05 | Added [76] Kalcijev karbid = 50,0 kg | 90803
910566 | 19708 | 1400 | 5 | 2011-12-19 02:12 | Added [15] CASIfi13 = 15,2 kg | 90802
910567 | 19708 | 1362 | 4 | 2011-12-19 02:22 | Chemical analysis request at LFVD in chemical lab: 90802/ 0 Gorensek Peter | 90802
910568 | 19708 | 1016 | 1 | 2011-12-19 02:22 | Heat stop 90802 | 90802
910569 | 19709 | 1015 | 1 | 2011-12-19 02:22 | Heat start 90803 | 90803
910570 | 19709 | 1400 | 5 | 2011-12-19 02:33 | Added [35] FeMo = 77,0 kg | 90803
910571 | 19709 | 1400 | 5 | 2011-12-19 02:33 | Added [48] FeV = 224,0 kg | 90803
910572 | 19709 | 1400 | 5 | 2011-12-19 02:33 | Added [41] FeSi = 50,0 kg | 90803
910578 | 19709 | 1400 | 5 | 2011-12-19 02:33 | Added [52] KARBORITmleti = 105,0 kg | 90803
910573 | 19709 | 1400 | 5 | 2011-12-19 02:34 | Added [12] BOKSIT = 100,0 kg | 90803
910574 | 19709 | 1400 | 5 | 2011-12-19 02:34 | Added [13] CaO = 200,0 kg | 90803
910579 | 19710 | 1400 | 5 | 2011-12-19 02:37 | Added [12] BOKSIT = 80,0 kg | 90804
910580 | 19710 | 1400 | 5 | 2011-12-19 02:37 | Added [13] CaO = 350,0 kg | 90804
910581 | 19709 | 1252 | 3 | 2011-12-19 02:38 | Heating start 1000 kWh | 90803
910582 | 19709 | 1101 | 2 | 2011-12-19 02:53 | Celox measurment: Temperatura = 1524 °C, O2 = 0,0 ppm, C = 0,000 %, Al = 0,000 % | 90803
910583 | 19709 | 1362 | 4 | 2011-12-19 02:53 | Chemical analysis request at LFVD in chemical lab: 90803/ 9 Gorensek Peter | 90803
910584 | 19709 | 1252 | 3 | 2011-12-19 02:54 | Heating start 1000 kWh | 90803
910585 | 19709 | 1400 | 5 | 2011-12-19 03:07 | Added [35] FeMo = 15,0 kg | 90803
910586 | 19709 | 1400 | 5 | 2011-12-19 03:07 | Added [48] FeV = 29,0 kg | 90803
910587 | 19709 | 1400 | 5 | 2011-12-19 03:07 | Added [64] SiMn = 35,0 kg | 90803
910588 | 19709 | 1400 | 5 | 2011-12-19 03:07 | Added [41] FeSi = 25,0 kg | 90803
910589 | 19709 | 1400 | 5 | 2011-12-19 03:07 | Added [10] Al bloki = 4,0 kg | 90803
910590 | 19709 | 1400 | 5 | 2011-12-19 03:07 | Added [52] KARBORITmleti = 15,0 kg | 90803
910591 | 19709 | 1251 | 3 | 2011-12-19 03:11 | Vacuum start | 90803
910592 | 19709 | 1254 | 3 | 2011-12-19 03:15 | Degassing start | 90803
910593 | 19709 | 1253 | 3 | 2011-12-19 03:49 | Degassing stop | 90803
910598 | 19710 | 1400 | 5 | 2011-12-19 03:50 | Added [48] FeV = 300,0 kg | 90804
910599 | 19710 | 1400 | 5 | 2011-12-19 03:50 | Added [52] KARBORITmleti = 105,0 kg | 90804
910600 | 19710 | 1400 | 5 | 2011-12-19 03:51 | Added [76] Kalcijev karbid = 50,0 kg | 90804
910594 | 19709 | 1362 | 4 | 2011-12-19 03:52 | Chemical analysis request at LFVD in chemical lab: 90803/10 Gorensek Peter | 90803
910595 | 19709 | 1400 | 5 | 2011-12-19 03:52 | Added [12] BOKSIT = 90,0 kg | 90803
910596 | 19709 | 1400 | 5 | 2011-12-19 03:52 | Added [21] EPŽ žlindra = 110,0 kg | 90803
910597 | 19709 | 1101 | 2 | 2011-12-19 03:54 | Celox measurment: Temperatura = 1483 °C, O2 = 0,0 ppm, C = 0,000 %, Al = 0,000 % | 90803
910601 | 19709 | 1101 | 2 | 2011-12-19 04:04 | Celox measurment: Temperatura = 1468 °C, O2 = 0,0 ppm, C = 0,000 %, Al = 0,000 % | 90803
910602 | 19709 | 1400 | 5 | 2011-12-19 04:06 | Added [15] CASIfi13 = 46,0 kg | 90803
910603 | 19709 | 1362 | 4 | 2011-12-19 04:12 | Chemical analysis request at LFVD in chemical lab: 90803/ 0 Gorensek Peter | 90803
910604 | 19709 | 1016 | 1 | 2011-12-19 04:12 | Heat stop 90803 | 90803
910605 | 19710 | 1015 | 1 | 2011-12-19 04:12 | Heat start 90804 | 90804
910606 | 19710 | 1400 | 5 | 2011-12-19 04:19 | Added [35] FeMo = 70,0 kg | 90804
910607 | 19710 | 1400 | 5 | 2011-12-19 04:19 | Added [48] FeV = 62,0 kg | 90804
910608 | 19710 | 1400 | 5 | 2011-12-19 04:19 | Added [33] FeMnC = 74,0 kg | 90804
910609 | 19710 | 1400 | 5 | 2011-12-19 04:19 | Added [41] FeSi = 72,0 kg | 90804
910610 | 19710 | 1400 | 5 | 2011-12-19 04:19 | Added [27] FeCrC = 800,0 kg | 90804
910611 | 19710 | 1101 | 2 | 2011-12-19 04:24 | Celox measurment: Temperatura = 1470 °C, O2 = 0,0 ppm, C = 0,000 %, Al = 0,000 % | 90804
910612 | 19710 | 1252 | 3 | 2011-12-19 04:25 | Heating start 800 kWh | 90804
910615 | 19710 | 1252 | 3 | 2011-12-19 04:37 | Heating start 1200 kWh | 90804
910613 | 19710 | 1101 | 2 | 2011-12-19 04:37 | Celox measurment: Temperatura = 1506 °C, O2 = 0,0 ppm, C = 0,000 %, Al = 0,000 % | 90804
910614 | 19710 | 1362 | 4 | 2011-12-19 04:37 | Chemical analysis request at LFVD in chemical lab: 90804/ 9 Gorensek Peter | 90804
910616 | 19710 | 1400 | 5 | 2011-12-19 04:51 | Added [35] FeMo = 28,0 kg | 90804
910617 | 19710 | 1400 | 5 | 2011-12-19 04:51 | Added [48] FeV = 39,0 kg | 90804
910618 | 19710 | 1400 | 5 | 2011-12-19 04:51 | Added [10] Al bloki = 2,0 kg | 90804
910619 | 19710 | 1400 | 5 | 2011-12-19 04:51 | Added [52] KARBORITmleti = 40,0 kg | 90804
910620 | 19710 | 1400 | 5 | 2011-12-19 04:51 | Added [15] CASIfi13 = 23,0 kg | 90804
910621 | 19710 | 1400 | 5 | 2011-12-19 04:53 | Added [12] BOKSIT = 50,0 kg | 90804
910622 | 19710 | 1400 | 5 | 2011-12-19 04:53 | Added [13] CaO = 150,0 kg | 90804
910623 | 19710 | 1251 | 3 | 2011-12-19 04:54 | Vacuum start | 90804
910626 | 19710 | 1254 | 3 | 2011-12-19 05:02 | Degassing start | 90804
910627 | 19710 | 1253 | 3 | 2011-12-19 05:31 | Degassing stop | 90804
910628 | 19710 | 1362 | 4 | 2011-12-19 05:33 | Chemical analysis request at LFVD in chemical lab: 90804/10 Gorensek Peter | 90804
910629 | 19710 | 1400 | 5 | 2011-12-19 05:33 | Added [12] BOKSIT = 100,0 kg | 90804
910630 | 19710 | 1400 | 5 | 2011-12-19 05:33 | Added [21] EPŽ žlindra = 110,0 kg | 90804
910631 | 19710 | 1101 | 2 | 2011-12-19 05:36 | Celox measurment: Temperatura = 1481 °C, O2 = 0,0 ppm, C = 0,000 %, Al = 0,000 % | 90804
910634 | 19710 | 1252 | 3 | 2011-12-19 05:43 | Heating start 200 kWh | 90804
910635 | 19710 | 1400 | 5 | 2011-12-19 05:46 | Added [72] Al opl.zica = 1,7 kg | 90804
910636 | 19710 | 1101 | 2 | 2011-12-19 05:48 | Celox measurment: Temperatura = 1478 °C, O2 = 0,0 ppm, C = 0,000 %, Al = 0,000 % | 90804
910637 | 19710 | 1252 | 3 | 2011-12-19 05:49 | Heating start 100 kWh | 90804
910638 | 19710 | 1400 | 5 | 2011-12-19 05:49 | Added [26] FeCrA = 80,0 kg | 90804
910639 | 19710 | 1400 | 5 | 2011-12-19 05:53 | Added [15] CASIfi13 = 15,2 kg | 90804
910640 | 19710 | 1362 | 4 | 2011-12-19 05:54 | Chemical analysis request at LFVD in chemical lab: 90804/ 0 Gorensek Peter | 90804
910641 | 19710 | 1016 | 1 | 2011-12-19 05:57 | Heat stop 90804 | 90804
911549 | 19733 | 1400 | 5 | 2011-12-22 07:08 | Added [13] CaO = 400,0 kg | 90827
911550 | 19733 | 1400 | 5 | 2011-12-22 07:08 | Added [12] BOKSIT = 100,0 kg | 90827
911576 | 19733 | 1400 | 5 | 2011-12-22 08:45 | Added [10] Al bloki = 10,0 kg | 90827
911577 | 19733 | 1400 | 5 | 2011-12-22 08:45 | Added [52] KARBORITmleti = 120,0 kg | 90827
911578 | 19733 | 1400 | 5 | 2011-12-22 08:48 | Added [76] Kalcijev karbid = 50,0 kg | 90827
911575 | 19733 | 1015 | 1 | 2011-12-22 08:55 | Heat start 90827 | 90827
911579 | 19733 | 1101 | 2 | 2011-12-22 09:03 | Celox measurment: Temperatura = 1566 °C, O2 = 0,0 ppm, C = 0,000 %, Al = 0,000 % | 90827
911580 | 19733 | 1400 | 5 | 2011-12-22 09:05 | Added [35] FeMo = 160,0 kg | 90827
911581 | 19733 | 1400 | 5 | 2011-12-22 09:05 | Added [48] FeV = 240,0 kg | 90827
911582 | 19733 | 1400 | 5 | 2011-12-22 09:05 | Added [33] FeMnC = 55,0 kg | 90827
911583 | 19733 | 1400 | 5 | 2011-12-22 09:05 | Added [41] FeSi = 115,0 kg | 90827
911584 | 19733 | 1400 | 5 | 2011-12-22 09:05 | Added [27] FeCrC = 700,0 kg | 90827
911585 | 19733 | 1252 | 3 | 2011-12-22 09:11 | Heating start 800 kWh | 90827
911586 | 19733 | 1362 | 4 | 2011-12-22 09:17 | Chemical analysis request at LFVD in chemical lab: 90827/ 9 Adam Maks | 90827
911587 | 19733 | 1101 | 2 | 2011-12-22 09:23 | Celox measurment: Temperatura = 1531 °C, O2 = 0,0 ppm, C = 0,000 %, Al = 0,000 % | 90827
911588 | 19733 | 1252 | 3 | 2011-12-22 09:23 | Heating start 300 kWh | 90827
911589 | 19733 | 1400 | 5 | 2011-12-22 09:33 | Added [35] FeMo = 35,0 kg | 90827
911590 | 19733 | 1400 | 5 | 2011-12-22 09:33 | Added [48] FeV = 30,0 kg | 90827
911591 | 19733 | 1400 | 5 | 2011-12-22 09:33 | Added [33] FeMnC = 20,0 kg | 90827
911592 | 19733 | 1400 | 5 | 2011-12-22 09:33 | Added [41] FeSi = 25,0 kg | 90827
911593 | 19733 | 1400 | 5 | 2011-12-22 09:33 | Added [27] FeCrC = 430,0 kg | 90827
911594 | 19733 | 1400 | 5 | 2011-12-22 09:33 | Added [10] Al bloki = 2,0 kg | 90827
911595 | 19733 | 1400 | 5 | 2011-12-22 09:33 | Added [52] KARBORITmleti = 20,0 kg | 90827
911596 | 19733 | 1251 | 3 | 2011-12-22 09:35 | Vacuum start | 90827
911597 | 19733 | 1254 | 3 | 2011-12-22 09:39 | Degassing start | 90827
911598 | 19734 | 1400 | 5 | 2011-12-22 09:51 | Added [13] CaO = 450,0 kg | 90828
911599 | 19734 | 1400 | 5 | 2011-12-22 09:51 | Added [12] BOKSIT = 90,0 kg | 90828
911600 | 19733 | 1253 | 3 | 2011-12-22 10:06 | Degassing stop | 90827
911601 | 19733 | 1361 | 4 | 2011-12-22 10:06 | Zahteva za analizo z VPP na Spectro: 90827/ 6 e Adam Maks | 90827
911602 | 19733 | 1362 | 4 | 2011-12-22 10:06 | Chemical analysis request at LFVD in chemical lab: 90827/10 Adam Maks | 90827
911603 | 19733 | 1101 | 2 | 2011-12-22 10:09 | Celox measurment: Temperatura = 1456 °C, O2 = 0,0 ppm, C = 0,000 %, Al = 0,000 % | 90827
911604 | 19733 | 1252 | 3 | 2011-12-22 10:10 | Heating start 400 kWh | 90827
911605 | 19733 | 1400 | 5 | 2011-12-22 10:20 | Added [48] FeV = 8,0 kg | 90827
911606 | 19733 | 1400 | 5 | 2011-12-22 10:20 | Added [27] FeCrC = 150,0 kg | 90827
911607 | 19733 | 1400 | 5 | 2011-12-22 10:20 | Added [17] Cfi13 = 7,4 kg | 90827
911608 | 19733 | 1400 | 5 | 2011-12-22 10:20 | Added [72] Al opl.zica = 5,0 kg | 90827
911609 | 19733 | 1101 | 2 | 2011-12-22 10:23 | Celox measurment: Temperatura = 1472 °C, O2 = 0,0 ppm, C = 0,000 %, Al = 0,000 % | 90827
911610 | 19733 | 1252 | 3 | 2011-12-22 10:23 | Heating start 300 kWh | 90827
911615 | 19734 | 1400 | 5 | 2011-12-22 10:31 | Added [10] Al bloki = 12,0 kg | 90828
911616 | 19734 | 1400 | 5 | 2011-12-22 10:31 | Added [52] KARBORITmleti = 45,0 kg | 90828
911611 | 19733 | 1400 | 5 | 2011-12-22 10:31 | Added [15] CASIfi13 = 15,0 kg | 90827
911612 | 19733 | 1362 | 4 | 2011-12-22 10:32 | Chemical analysis request at LFVD in chemical lab: 90827/ 0 Adam Maks | 90827
911617 | 19734 | 1400 | 5 | 2011-12-22 10:33 | Added [76] Kalcijev karbid = 50,0 kg | 90828
911613 | 19733 | 1016 | 1 | 2011-12-22 10:36 | Heat stop 90827 | 90827
911614 | 19734 | 1015 | 1 | 2011-12-22 10:36 | Heat start 90828 | 90828
911618 | 19735 | 1400 | 5 | 2011-12-22 10:46 | Added [13] CaO = 400,0 kg | 90829
911619 | 19735 | 1400 | 5 | 2011-12-22 10:46 | Added [12] BOKSIT = 100,0 kg | 90829
911620 | 19734 | 1101 | 2 | 2011-12-22 10:48 | Celox measurment: Temperatura = 1532 °C, O2 = 0,0 ppm, C = 0,000 %, Al = 0,000 % | 90828
911621 | 19734 | 1400 | 5 | 2011-12-22 10:48 | Added [35] FeMo = 175,0 kg | 90828
911622 | 19734 | 1400 | 5 | 2011-12-22 10:48 | Added [48] FeV = 230,0 kg | 90828
911623 | 19734 | 1400 | 5 | 2011-12-22 10:48 | Added [64] SiMn = 30,0 kg | 90828
911624 | 19734 | 1400 | 5 | 2011-12-22 10:48 | Added [41] FeSi = 60,0 kg | 90828
911625 | 19734 | 1400 | 5 | 2011-12-22 10:48 | Added [27] FeCrC = 450,0 kg | 90828
911626 | 19734 | 1252 | 3 | 2011-12-22 11:17 | Heating start 1000 kWh | 90828
911630 | 19734 | 1102 | 2 | 2011-12-22 11:29 | Temperature measurment: Temperature = 1485 °C | 90828
911631 | 19734 | 1362 | 4 | 2011-12-22 11:29 | Chemical analysis request at LFVD in chemical lab: 90828/ 9 Adam Maks | 90828
911632 | 19734 | 1252 | 3 | 2011-12-22 11:29 | Heating start 1000 kWh | 90828
911633 | 19734 | 1101 | 2 | 2011-12-22 11:40 | Celox measurment: Temperatura = 1528 °C, O2 = 0,0 ppm, C = 0,000 %, Al = 0,000 % | 90828
911634 | 19734 | 1252 | 3 | 2011-12-22 11:40 | Heating start 200 kWh | 90828
911635 | 19734 | 1400 | 5 | 2011-12-22 11:44 | Added [35] FeMo = 30,0 kg | 90828
911636 | 19734 | 1400 | 5 | 2011-12-22 11:44 | Added [48] FeV = 40,0 kg | 90828
911637 | 19734 | 1400 | 5 | 2011-12-22 11:44 | Added [33] FeMnC = 12,0 kg | 90828
911638 | 19734 | 1400 | 5 | 2011-12-22 11:44 | Added [27] FeCrC = 200,0 kg | 90828
911639 | 19734 | 1400 | 5 | 2011-12-22 11:44 | Added [10] Al bloki = 5,0 kg | 90828
911640 | 19734 | 1400 | 5 | 2011-12-22 11:44 | Added [52] KARBORITmleti = 20,0 kg | 90828
911641 | 19734 | 1400 | 5 | 2011-12-22 11:44 | Added [15] CASIfi13 = 34,5 kg | 90828
911642 | 19734 | 1400 | 5 | 2011-12-22 11:46 | Added [13] CaO = 200,0 kg | 90828
911643 | 19734 | 1251 | 3 | 2011-12-22 11:50 | Vacuum start | 90828
911644 | 19734 | 1254 | 3 | 2011-12-22 11:55 | Degassing start | 90828
911645 | 19734 | 1253 | 3 | 2011-12-22 12:21 | Degassing stop | 90828
911646 | 19734 | 1361 | 4 | 2011-12-22 12:21 | Zahteva za analizo z VPP na Spectro: 90828/ 6 e Adam Maks | 90828
911647 | 19734 | 1362 | 4 | 2011-12-22 12:21 | Chemical analysis request at LFVD in chemical lab: 90828/10 Adam Maks | 90828
911648 | 19734 | 1400 | 5 | 2011-12-22 12:27 | Added [15] CASIfi13 = 27,6 kg | 90828
911649 | 19734 | 1101 | 2 | 2011-12-22 12:30 | Celox measurment: Temperatura = 1472 °C, O2 = 0,0 ppm, C = 0,000 %, Al = 0,000 % | 90828
911650 | 19734 | 1400 | 5 | 2011-12-22 12:38 | Added [27] FeCrC = 80,0 kg | 90828
911651 | 19734 | 1400 | 5 | 2011-12-22 12:38 | Added [17] Cfi13 = 14,7 kg | 90828
911652 | 19734 | 1400 | 5 | 2011-12-22 12:38 | Added [72] Al opl.zica = 6,6 kg | 90828
911653 | 19734 | 1400 | 5 | 2011-12-22 12:39 | Added [15] CASIfi13 = 14,3 kg | 90828
911654 | 19734 | 1362 | 4 | 2011-12-22 12:39 | Chemical analysis request at LFVD in chemical lab: 90828/ 0 Adam Maks | 90828
911658 | 19735 | 1400 | 5 | 2011-12-22 12:40 | Added [52] KARBORITmleti = 60,0 kg | 90829
911655 | 19734 | 1101 | 2 | 2011-12-22 12:42 | Celox measurment: Temperatura = 1461 °C, O2 = 0,0 ppm, C = 0,000 %, Al = 0,000 % | 90828
911659 | 19735 | 1400 | 5 | 2011-12-22 12:43 | Added [76] Kalcijev karbid = 50,0 kg | 90829
911656 | 19734 | 1016 | 1 | 2011-12-22 12:45 | Heat stop 90828 | 90828
911657 | 19735 | 1015 | 1 | 2011-12-22 12:52 | Heat start 90829 | 90829
911660 | 19735 | 1101 | 2 | 2011-12-22 12:56 | Celox measurment: Temperatura = 1569 °C, O2 = 0,0 ppm, C = 0,000 %, Al = 0,000 % | 90829
911661 | 19736 | 1400 | 5 | 2011-12-22 12:57 | Added [13] CaO = 450,0 kg | 90830
911662 | 19736 | 1400 | 5 | 2011-12-22 12:57 | Added [12] BOKSIT = 90,0 kg | 90830
911663 | 19735 | 1400 | 5 | 2011-12-22 13:03 | Added [35] FeMo = 180,0 kg | 90829
911664 | 19735 | 1400 | 5 | 2011-12-22 13:03 | Added [48] FeV = 220,0 kg | 90829
911665 | 19735 | 1400 | 5 | 2011-12-22 13:03 | Added [33] FeMnC = 55,0 kg | 90829
911666 | 19735 | 1400 | 5 | 2011-12-22 13:03 | Added [41] FeSi = 100,0 kg | 90829
911667 | 19735 | 1400 | 5 | 2011-12-22 13:03 | Added [27] FeCrC = 250,0 kg | 90829
911668 | 19735 | 1400 | 5 | 2011-12-22 13:03 | Added [10] Al bloki = 4,0 kg | 90829
911669 | 19735 | 1400 | 5 | 2011-12-22 13:03 | Added [52] KARBORITmleti = 45,0 kg | 90829
911670 | 19735 | 1400 | 5 | 2011-12-22 13:06 | Added [13] CaO = 150,0 kg | 90829
911671 | 19735 | 1251 | 3 | 2011-12-22 13:08 | Vacuum start | 90829
911672 | 19735 | 1254 | 3 | 2011-12-22 13:11 | Degassing start | 90829
911673 | 19735 | 1253 | 3 | 2011-12-22 13:41 | Degassing stop | 90829
911674 | 19735 | 1362 | 4 | 2011-12-22 13:44 | Chemical analysis request at LFVD in chemical lab: 90829/10 Adam Maks | 90829
911677 | 19735 | 1400 | 5 | 2011-12-22 13:44 | Added [13] CaO = 120,0 kg | 90829
911678 | 19735 | 1400 | 5 | 2011-12-22 13:44 | Added [21] EPŽ žlindra = 80,0 kg | 90829
911675 | 19735 | 1101 | 2 | 2011-12-22 13:47 | Celox measurment: Temperatura = 1446 °C, O2 = 0,0 ppm, C = 0,000 %, Al = 0,000 % | 90829
911676 | 19735 | 1252 | 3 | 2011-12-22 13:51 | Heating start 500 kWh | 90829
911679 | 19735 | 1101 | 2 | 2011-12-22 14:03 | Celox measurment: Temperatura = 1451 °C, O2 = 0,0 ppm, C = 0,000 %, Al = 0,000 % | 90829
911680 | 19735 | 1400 | 5 | 2011-12-22 14:03 | Added [35] FeMo = 20,0 kg | 90829
911681 | 19735 | 1400 | 5 | 2011-12-22 14:03 | Added [17] Cfi13 = 12,9 kg | 90829
911682 | 19735 | 1252 | 3 | 2011-12-22 14:07 | Heating start 500 kWh | 90829
911683 | 19735 | 1101 | 2 | 2011-12-22 14:19 | Celox measurment: Temperatura = 1469 °C, O2 = 0,0 ppm, C = 0,000 %, Al = 0,000 % | 90829
911684 | 19735 | 1400 | 5 | 2011-12-22 14:23 | Added [15] CASIfi13 = 14,0 kg | 90829
911685 | 19735 | 1362 | 4 | 2011-12-22 14:23 | Chemical analysis request at LFVD in chemical lab: 90829/ 0 Adam Maks | 90829
911688 | 19736 | 1400 | 5 | 2011-12-22 14:25 | Added [48] FeV = 250,0 kg | 90830
911689 | 19736 | 1400 | 5 | 2011-12-22 14:26 | Added [76] Kalcijev karbid = 50,0 kg | 90830
911686 | 19735 | 1016 | 1 | 2011-12-22 14:32 | Heat stop 90829 | 90829
911687 | 19736 | 1015 | 1 | 2011-12-22 14:33 | Heat start 90830 | 90830
911690 | 19736 | 1400 | 5 | 2011-12-22 14:37 | Added [35] FeMo = 190,0 kg | 90830
911691 | 19736 | 1400 | 5 | 2011-12-22 14:37 | Added [48] FeV = 33,0 kg | 90830
911692 | 19736 | 1400 | 5 | 2011-12-22 14:37 | Added [33] FeMnC = 121,0 kg | 90830
911693 | 19736 | 1400 | 5 | 2011-12-22 14:37 | Added [41] FeSi = 70,0 kg | 90830
911694 | 19736 | 1400 | 5 | 2011-12-22 14:37 | Added [27] FeCrC = 610,0 kg | 90830
911695 | 19736 | 1400 | 5 | 2011-12-22 14:37 | Added [10] Al bloki = 5,0 kg | 90830
911696 | 19736 | 1101 | 2 | 2011-12-22 14:43 | Celox measurment: Temperatura = 1491 °C, O2 = 0,0 ppm, C = 0,000 %, Al = 0,000 % | 90830
911699 | 19736 | 1252 | 3 | 2011-12-22 14:45 | Heating start 800 kWh | 90830
911700 | 19736 | 1101 | 2 | 2011-12-22 14:54 | Celox measurment: Temperatura = 1515 °C, O2 = 0,0 ppm, C = 0,000 %, Al = 0,000 % | 90830
911701 | 19736 | 1362 | 4 | 2011-12-22 14:55 | Chemical analysis request at LFVD in chemical lab: 90830/ 9 Gorensek Peter | 90830
911702 | 19736 | 1252 | 3 | 2011-12-22 14:55 | Heating start 700 kWh | 90830
911703 | 19736 | 1400 | 5 | 2011-12-22 15:10 | Added [35] FeMo = 30,0 kg | 90830
911704 | 19736 | 1400 | 5 | 2011-12-22 15:10 | Added [48] FeV = 27,0 kg | 90830
911705 | 19736 | 1400 | 5 | 2011-12-22 15:10 | Added [33] FeMnC = 33,0 kg | 90830
911706 | 19736 | 1400 | 5 | 2011-12-22 15:10 | Added [41] FeSi = 34,0 kg | 90830
911707 | 19736 | 1400 | 5 | 2011-12-22 15:10 | Added [27] FeCrC = 200,0 kg | 90830
911708 | 19736 | 1400 | 5 | 2011-12-22 15:10 | Added [52] KARBORITmleti = 90,0 kg | 90830
911709 | 19736 | 1251 | 3 | 2011-12-22 15:14 | Vacuum start | 90830
911710 | 19736 | 1254 | 3 | 2011-12-22 15:18 | Degassing start | 90830
911711 | 19736 | 1253 | 3 | 2011-12-22 15:48 | Degassing stop | 90830
911712 | 19736 | 1362 | 4 | 2011-12-22 15:49 | Chemical analysis request at LFVD in chemical lab: 90830/10 Gorensek Peter | 90830
911713 | 19736 | 1400 | 5 | 2011-12-22 15:50 | Added [12] BOKSIT = 80,0 kg | 90830
911714 | 19736 | 1400 | 5 | 2011-12-22 15:50 | Added [21] EPŽ žlindra = 120,0 kg | 90830
911715 | 19736 | 1101 | 2 | 2011-12-22 15:53 | Celox measurment: Temperatura = 1465 °C, O2 = 0,0 ppm, C = 0,000 %, Al = 0,000 % | 90830
911716 | 19736 | 1111 | 2 | 2011-12-22 15:55 | Hydris meritev: H2 = 0,90 ppm, PBL = 1503 hPa, PSU = 771 hPa | 90830
911717 | 19736 | 1252 | 3 | 2011-12-22 15:55 | Heating start 300 kWh | 90830
911718 | 19736 | 1400 | 5 | 2011-12-22 16:01 | Added [27] FeCrC = 100,0 kg | 90830
911719 | 19736 | 1400 | 5 | 2011-12-22 16:01 | Added [17] Cfi13 = 27,6 kg | 90830
911720 | 19736 | 1400 | 5 | 2011-12-22 16:01 | Added [48] FeV = 12,0 kg | 90830
911721 | 19736 | 1400 | 5 | 2011-12-22 16:01 | Added [41] FeSi = 18,0 kg | 90830
911722 | 19736 | 1101 | 2 | 2011-12-22 16:03 | Celox measurment: Temperatura = 1464 °C, O2 = 0,0 ppm, C = 0,000 %, Al = 0,000 % | 90830
911723 | 19736 | 1252 | 3 | 2011-12-22 16:04 | Heating start 200 kWh | 90830
911724 | 19736 | 1400 | 5 | 2011-12-22 16:09 | Added [15] CASIfi13 = 14,3 kg | 90830
911725 | 19736 | 1362 | 4 | 2011-12-22 16:12 | Chemical analysis request at LFVD in chemical lab: 90830/ 0 Gorensek Peter | 90830
911726 | 19736 | 1016 | 1 | 2011-12-22 16:15 | Heat stop 90830 | 90830
912306 | 19751 | 1400 | 5 | 2011-12-26 22:17 | Added [13] CaO = 400,0 kg | 90845
912307 | 19751 | 1400 | 5 | 2011-12-26 22:17 | Added [12] BOKSIT = 80,0 kg | 90845
912317 | 19751 | 1400 | 5 | 2011-12-26 23:28 | Added [10] Al bloki = 6,0 kg | 90845
912318 | 19751 | 1400 | 5 | 2011-12-26 23:28 | Added [52] KARBORITmleti = 45,0 kg | 90845
912319 | 19751 | 1400 | 5 | 2011-12-26 23:30 | Added [76] Kalcijev karbid = 50,0 kg | 90845
912316 | 19751 | 1015 | 1 | 2011-12-26 23:36 | Heat start 90845 | 90845
912320 | 19751 | 1101 | 2 | 2011-12-26 23:40 | Celox measurment: Temperatura = 1580 °C, O2 = 0,0 ppm, C = 0,000 %, Al = 0,000 % | 90845
912321 | 19751 | 1400 | 5 | 2011-12-26 23:42 | Added [35] FeMo = 50,0 kg | 90845
912322 | 19751 | 1400 | 5 | 2011-12-26 23:42 | Added [48] FeV = 230,0 kg | 90845
912323 | 19751 | 1400 | 5 | 2011-12-26 23:42 | Added [33] FeMnC = 55,0 kg | 90845
912324 | 19751 | 1400 | 5 | 2011-12-26 23:42 | Added [41] FeSi = 75,0 kg | 90845
912325 | 19751 | 1400 | 5 | 2011-12-26 23:42 | Added [27] FeCrC = 400,0 kg | 90845
912326 | 19751 | 1400 | 5 | 2011-12-26 23:42 | Added [10] Al bloki = 4,0 kg | 90845
912327 | 19751 | 1400 | 5 | 2011-12-26 23:45 | Added [27] FeCrC = 250,0 kg | 90845
912328 | 19751 | 1252 | 3 | 2011-12-26 23:51 | Heating start 300 kWh | 90845
912331 | 19751 | 1101 | 2 | 2011-12-26 23:55 | Celox measurment: Temperatura = 1526 °C, O2 = 0,0 ppm, C = 0,000 %, Al = 0,000 % | 90845
912332 | 19751 | 1362 | 4 | 2011-12-26 23:55 | Chemical analysis request at LFVD in chemical lab: 90845/ 9 Adam Maks | 90845
912333 | 19751 | 1252 | 3 | 2011-12-26 23:55 | Heating start 300 kWh | 90845
912337 | 19751 | 1400 | 5 | 2011-12-27 00:08 | Added [35] FeMo = 18,0 kg | 90845
912338 | 19751 | 1400 | 5 | 2011-12-27 00:08 | Added [48] FeV = 55,0 kg | 90845
912339 | 19751 | 1400 | 5 | 2011-12-27 00:08 | Added [41] FeSi = 40,0 kg | 90845
912340 | 19751 | 1400 | 5 | 2011-12-27 00:08 | Added [27] FeCrC = 250,0 kg | 90845
912341 | 19751 | 1400 | 5 | 2011-12-27 00:08 | Added [10] Al bloki = 4,0 kg | 90845
912342 | 19751 | 1400 | 5 | 2011-12-27 00:08 | Added [52] KARBORITmleti = 80,0 kg | 90845
912343 | 19751 | 1400 | 5 | 2011-12-27 00:10 | Added [13] CaO = 200,0 kg | 90845
912344 | 19751 | 1251 | 3 | 2011-12-27 00:12 | Vacuum start | 90845
912345 | 19751 | 1254 | 3 | 2011-12-27 00:15 | Degassing start | 90845
912346 | 19751 | 1253 | 3 | 2011-12-27 00:41 | Degassing stop | 90845
912347 | 19751 | 1361 | 4 | 2011-12-27 00:41 | Zahteva za analizo z VPP na Spectro: 90845/ 6 e Adam Maks | 90845
912348 | 19751 | 1362 | 4 | 2011-12-27 00:41 | Chemical analysis request at LFVD in chemical lab: 90845/10 Adam Maks | 90845
912349 | 19751 | 1400 | 5 | 2011-12-27 00:47 | Added [12] BOKSIT = 90,0 kg | 90845
912350 | 19751 | 1101 | 2 | 2011-12-27 00:49 | Celox measurment: Temperatura = 1457 °C, O2 = 0,0 ppm, C = 0,000 %, Al = 0,000 % | 90845
912351 | 19751 | 1252 | 3 | 2011-12-27 00:50 | Heating start 300 kWh | 90845
912352 | 19751 | 1400 | 5 | 2011-12-27 00:55 | Added [27] FeCrC = 70,0 kg | 90845
912353 | 19751 | 1400 | 5 | 2011-12-27 00:55 | Added [17] Cfi13 = 18,4 kg | 90845
912354 | 19751 | 1400 | 5 | 2011-12-27 00:55 | Added [72] Al opl.zica = 5,0 kg | 90845
912355 | 19751 | 1252 | 3 | 2011-12-27 00:56 | Heating start 300 kWh | 90845
912356 | 19751 | 1400 | 5 | 2011-12-27 01:04 | Added [15] CASIfi13 = 15,0 kg | 90845
912357 | 19751 | 1362 | 4 | 2011-12-27 01:04 | Chemical analysis request at LFVD in chemical lab: 90845/ 0 Adam Maks | 90845
912358 | 19751 | 1016 | 1 | 2011-12-27 01:10 | Heat stop 90845 | 90845
912929 | 19765 | 1400 | 5 | 2011-12-28 06:40 | Added [52] KARBORITmleti = 150,0 kg | 90859
912895 | 19765 | 1400 | 5 | 2011-12-28 07:21 | Added [13] CaO = 500,0 kg | 90859
912896 | 19765 | 1400 | 5 | 2011-12-28 07:21 | Added [12] BOKSIT = 120,0 kg | 90859
912897 | 19765 | 1400 | 5 | 2011-12-28 08:45 | Added [27] FeCrC = 500,0 kg | 90859
912898 | 19765 | 1400 | 5 | 2011-12-28 08:46 | Added [76] Kalcijev karbid = 50,0 kg | 90859
912934 | 19765 | 1400 | 5 | 2011-12-28 09:41 | Added [76] Kalcijev karbid = -50,0 kg | 90859
912930 | 19765 | 1400 | 5 | 2011-12-28 09:41 | Added [76] Kalcijev karbid = 50,0 kg | 90859
912894 | 19765 | 1015 | 1 | 2011-12-28 09:51 | Heat start 90859 | 90859
912900 | 19765 | 1400 | 5 | 2011-12-28 09:59 | Added [35] FeMo = 200,0 kg | 90859
912901 | 19765 | 1400 | 5 | 2011-12-28 09:59 | Added [48] FeV = 273,0 kg | 90859
912902 | 19765 | 1400 | 5 | 2011-12-28 09:59 | Added [33] FeMnC = 74,0 kg | 90859
912903 | 19765 | 1400 | 5 | 2011-12-28 09:59 | Added [41] FeSi = 43,0 kg | 90859
912904 | 19765 | 1400 | 5 | 2011-12-28 09:59 | Added [27] FeCrC = 600,0 kg | 90859
912905 | 19765 | 1400 | 5 | 2011-12-28 09:59 | Added [10] Al bloki = 8,0 kg | 90859
912906 | 19765 | 1252 | 3 | 2011-12-28 10:06 | Heating start 500 kWh | 90859
912907 | 19765 | 1252 | 3 | 2011-12-28 10:07 | Heating start 500 kWh | 90859
912908 | 19765 | 1101 | 2 | 2011-12-28 10:18 | Celox measurment: Temperatura = 1482 °C, O2 = 0,0 ppm, C = 0,000 %, Al = 0,000 % | 90859
912909 | 19765 | 1362 | 4 | 2011-12-28 10:18 | Chemical analysis request at LFVD in chemical lab: 90859/ 9 Gorensek Peter | 90859
912910 | 19765 | 1252 | 3 | 2011-12-28 10:21 | Heating start 1200 kWh | 90859
912911 | 19765 | 1400 | 5 | 2011-12-28 10:34 | Added [35] FeMo = 42,0 kg | 90859
912912 | 19765 | 1400 | 5 | 2011-12-28 10:34 | Added [48] FeV = 40,0 kg | 90859
912913 | 19765 | 1400 | 5 | 2011-12-28 10:34 | Added [41] FeSi = 20,0 kg | 90859
912914 | 19765 | 1400 | 5 | 2011-12-28 10:34 | Added [27] FeCrC = 300,0 kg | 90859
912915 | 19765 | 1400 | 5 | 2011-12-28 10:34 | Added [10] Al bloki = 4,0 kg | 90859
912916 | 19765 | 1400 | 5 | 2011-12-28 10:34 | Added [52] KARBORITmleti = 50,0 kg | 90859
912917 | 19765 | 1400 | 5 | 2011-12-28 10:34 | Added [15] CASIfi13 = 34,5 kg | 90859
912918 | 19765 | 1400 | 5 | 2011-12-28 10:38 | Added [13] CaO = 200,0 kg | 90859
912919 | 19765 | 1251 | 3 | 2011-12-28 10:39 | Vacuum start | 90859
912920 | 19765 | 1254 | 3 | 2011-12-28 10:48 | Degassing start | 90859
912921 | 19765 | 1253 | 3 | 2011-12-28 11:13 | Degassing stop | 90859
912922 | 19765 | 1362 | 4 | 2011-12-28 11:13 | Chemical analysis request at LFVD in chemical lab: 90859/10 Gorensek Peter | 90859
912923 | 19765 | 1400 | 5 | 2011-12-28 11:15 | Added [12] BOKSIT = 100,0 kg | 90859
912924 | 19765 | 1400 | 5 | 2011-12-28 11:15 | Added [21] EPŽ žlindra = 100,0 kg | 90859
912926 | 19765 | 1400 | 5 | 2011-12-28 11:29 | Added [48] FeV = 30,0 kg | 90859
912925 | 19765 | 1101 | 2 | 2011-12-28 11:30 | Celox measurment: Temperatura = 1453 °C, O2 = 0,0 ppm, C = 0,000 %, Al = 0,000 % | 90859
912927 | 19765 | 1400 | 5 | 2011-12-28 11:31 | Added [72] Al opl.zica = 5,8 kg | 90859
912928 | 19765 | 1252 | 3 | 2011-12-28 11:32 | Heating start 400 kWh | 90859
912931 | 19765 | 1101 | 2 | 2011-12-28 11:49 | Celox measurment: Temperatura = 1457 °C, O2 = 0,0 ppm, C = 0,000 %, Al = 0,000 % | 90859
912932 | 19765 | 1252 | 3 | 2011-12-28 11:50 | Heating start 300 kWh | 90859
912933 | 19765 | 1400 | 5 | 2011-12-28 11:57 | Added [15] CASIfi13 = 14,7 kg | 90859
912935 | 19765 | 1362 | 4 | 2011-12-28 12:00 | Chemical analysis request at LFVD in chemical lab: 90859/ 0 Gorensek Peter | 90859
912936 | 19765 | 1016 | 1 | 2011-12-28 12:02 | Heat stop 90859 | 90859
913004 | 19768 | 1400 | 5 | 2011-12-28 15:18 | Added [12] BOKSIT = 70,0 kg | 90862
913005 | 19768 | 1400 | 5 | 2011-12-28 15:18 | Added [13] CaO = 300,0 kg | 90862
913039 | 19768 | 1400 | 5 | 2011-12-28 16:55 | Added [48] FeV = 270,0 kg | 90862
913040 | 19768 | 1400 | 5 | 2011-12-28 16:57 | Added [76] Kalcijev karbid = 50,0 kg | 90862
913042 | 19768 | 1015 | 1 | 2011-12-28 17:19 | Heat start 90862 | 90862
913045 | 19768 | 1400 | 5 | 2011-12-28 17:23 | Added [35] FeMo = 130,0 kg | 90862
913046 | 19768 | 1400 | 5 | 2011-12-28 17:23 | Added [48] FeV = 105,0 kg | 90862
913047 | 19768 | 1400 | 5 | 2011-12-28 17:23 | Added [33] FeMnC = 60,0 kg | 90862
913048 | 19768 | 1400 | 5 | 2011-12-28 17:23 | Added [41] FeSi = 100,0 kg | 90862
913049 | 19768 | 1400 | 5 | 2011-12-28 17:23 | Added [52] KARBORITmleti = 85,0 kg | 90862
913044 | 19768 | 1101 | 2 | 2011-12-28 17:24 | Celox measurment: Temperatura = 1573 °C, O2 = 0,0 ppm, C = 0,000 %, Al = 0,000 % | 90862
913051 | 19768 | 1251 | 3 | 2011-12-28 17:32 | Vacuum start | 90862
913052 | 19768 | 1254 | 3 | 2011-12-28 17:39 | Degassing start | 90862
913053 | 19769 | 1400 | 5 | 2011-12-28 17:39 | Added [12] BOKSIT = 70,0 kg | 90863
913054 | 19769 | 1400 | 5 | 2011-12-28 17:39 | Added [13] CaO = 300,0 kg | 90863
913055 | 19768 | 1253 | 3 | 2011-12-28 18:04 | Degassing stop | 90862
913056 | 19768 | 1361 | 4 | 2011-12-28 18:05 | Zahteva za analizo z VPP na Spectro: 90862/ 6 e Kotnik Marijan | 90862
913057 | 19768 | 1362 | 4 | 2011-12-28 18:05 | Chemical analysis request at LFVD in chemical lab: 90862/10 Kotnik Marijan | 90862
913058 | 19768 | 1400 | 5 | 2011-12-28 18:05 | Added [12] BOKSIT = 150,0 kg | 90862
913059 | 19768 | 1101 | 2 | 2011-12-28 18:09 | Celox measurment: Temperatura = 1480 °C, O2 = 0,0 ppm, C = 0,000 %, Al = 0,000 % | 90862
913060 | 19768 | 1252 | 3 | 2011-12-28 18:14 | Heating start 300 kWh | 90862
913062 | 19768 | 1400 | 5 | 2011-12-28 18:19 | Added [17] Cfi13 = 22,1 kg | 90862
913061 | 19768 | 1101 | 2 | 2011-12-28 18:21 | Celox measurment: Temperatura = 1479 °C, O2 = 0,0 ppm, C = 0,000 %, Al = 0,000 % | 90862
913063 | 19768 | 1252 | 3 | 2011-12-28 18:27 | Heating start 100 kWh | 90862
913065 | 19768 | 1400 | 5 | 2011-12-28 18:31 | Added [72] Al opl.zica = 4,1 kg | 90862
913064 | 19768 | 1101 | 2 | 2011-12-28 18:33 | Celox measurment: Temperatura = 1474 °C, O2 = 0,0 ppm, C = 0,000 %, Al = 0,000 % | 90862
913066 | 19768 | 1252 | 3 | 2011-12-28 18:34 | Heating start 100 kWh | 90862
913068 | 19768 | 1252 | 3 | 2011-12-28 18:35 | Heating start 100 kWh | 90862
913067 | 19768 | 1400 | 5 | 2011-12-28 18:39 | Added [15] CASIfi13 = 14,5 kg | 90862
913069 | 19768 | 1362 | 4 | 2011-12-28 18:41 | Chemical analysis request at LFVD in chemical lab: 90862/ 0 Kotnik Marijan | 90862
913070 | 19769 | 1400 | 5 | 2011-12-28 18:43 | Added [35] FeMo = 130,0 kg | 90863
913071 | 19769 | 1400 | 5 | 2011-12-28 18:43 | Added [48] FeV = 170,0 kg | 90863
913075 | 19769 | 1400 | 5 | 2011-12-28 18:43 | Added [52] KARBORITmleti = 75,0 kg | 90863
913073 | 19768 | 1016 | 1 | 2011-12-28 18:44 | Heat stop 90862 | 90862
913074 | 19769 | 1015 | 1 | 2011-12-28 18:44 | Heat start 90863 | 90863
913072 | 19769 | 1400 | 5 | 2011-12-28 18:45 | Added [76] Kalcijev karbid = 50,0 kg | 90863
913077 | 19769 | 1400 | 5 | 2011-12-28 18:54 | Added [35] FeMo = 105,0 kg | 90863
913078 | 19769 | 1400 | 5 | 2011-12-28 18:54 | Added [48] FeV = 110,0 kg | 90863
913079 | 19769 | 1400 | 5 | 2011-12-28 18:54 | Added [33] FeMnC = 60,0 kg | 90863
913080 | 19769 | 1400 | 5 | 2011-12-28 18:54 | Added [41] FeSi = 105,0 kg | 90863
913081 | 19769 | 1400 | 5 | 2011-12-28 18:54 | Added [27] FeCrC = 320,0 kg | 90863
913082 | 19769 | 1400 | 5 | 2011-12-28 18:54 | Added [10] Al bloki = 8,0 kg | 90863
913083 | 19769 | 1400 | 5 | 2011-12-28 18:54 | Added [52] KARBORITmleti = 25,0 kg | 90863
913076 | 19769 | 1101 | 2 | 2011-12-28 18:57 | Celox measurment: Temperatura = 1521 °C, O2 = 0,0 ppm, C = 0,000 %, Al = 0,000 % | 90863
913084 | 19769 | 1251 | 3 | 2011-12-28 19:02 | Vacuum start | 90863
913087 | 19769 | 1254 | 3 | 2011-12-28 19:07 | Degassing start | 90863
913088 | 19769 | 1253 | 3 | 2011-12-28 19:13 | Degassing stop | 90863
913089 | 19769 | 1400 | 5 | 2011-12-28 19:14 | Added [13] CaO = 200,0 kg | 90863
913090 | 19769 | 1101 | 2 | 2011-12-28 19:17 | Celox measurment: Temperatura = 1474 °C, O2 = 0,0 ppm, C = 0,000 %, Al = 0,000 % | 90863
913091 | 19769 | 1252 | 3 | 2011-12-28 19:17 | Heating start 1000 kWh | 90863
913092 | 19769 | 1362 | 4 | 2011-12-28 19:29 | Chemical analysis request at LFVD in chemical lab: 90863/ 9 Kotnik Marijan | 90863
913093 | 19769 | 1251 | 3 | 2011-12-28 19:31 | Vacuum start | 90863
913094 | 19769 | 1254 | 3 | 2011-12-28 19:34 | Degassing start | 90863
913095 | 19769 | 1253 | 3 | 2011-12-28 20:00 | Degassing stop | 90863
913096 | 19769 | 1362 | 4 | 2011-12-28 20:01 | Chemical analysis request at LFVD in chemical lab: 90863/10 Kotnik Marijan | 90863
913097 | 19769 | 1400 | 5 | 2011-12-28 20:02 | Added [64] SiMn = 7,0 kg | 90863
913098 | 19769 | 1400 | 5 | 2011-12-28 20:02 | Added [41] FeSi = 20,0 kg | 90863
913099 | 19769 | 1400 | 5 | 2011-12-28 20:02 | Added [12] BOKSIT = 150,0 kg | 90863
913100 | 19769 | 1101 | 2 | 2011-12-28 20:04 | Celox measurment: Temperatura = 1473 °C, O2 = 0,0 ppm, C = 0,000 %, Al = 0,000 % | 90863
913101 | 19769 | 1252 | 3 | 2011-12-28 20:07 | Heating start 300 kWh | 90863
913102 | 19769 | 1400 | 5 | 2011-12-28 20:15 | Added [72] Al opl.zica = 5,0 kg | 90863
913103 | 19769 | 1101 | 2 | 2011-12-28 20:15 | Celox measurment: Temperatura = 1476 °C, O2 = 0,0 ppm, C = 0,000 %, Al = 0,000 % | 90863
913104 | 19769 | 1252 | 3 | 2011-12-28 20:16 | Heating start 100 kWh | 90863
913105 | 19769 | 1400 | 5 | 2011-12-28 20:18 | Added [15] CASIfi13 = 15,2 kg | 90863
913106 | 19769 | 1362 | 4 | 2011-12-28 20:20 | Chemical analysis request at LFVD in chemical lab: 90863/ 0 Kotnik Marijan | 90863
913107 | 19769 | 1016 | 1 | 2011-12-28 20:23 | Heat stop 90863 | 90863
914427 | 19801 | 1400 | 5 | 2012-01-05 00:12 | Added [13] CaO = 500,0 kg | 90895
914428 | 19801 | 1400 | 5 | 2012-01-05 00:12 | Added [12] BOKSIT = 120,0 kg | 90895
914394 | 19801 | 1400 | 5 | 2012-01-05 00:45 | Added [76] Kalcijev karbid = 50,0 kg | 90895
914396 | 19801 | 1015 | 1 | 2012-01-05 00:54 | Heat start 90895 | 90895
914397 | 19801 | 1400 | 5 | 2012-01-05 01:02 | Added [35] FeMo = 24,0 kg | 90895
914398 | 19801 | 1400 | 5 | 2012-01-05 01:02 | Added [48] FeV = 245,0 kg | 90895
914399 | 19801 | 1400 | 5 | 2012-01-05 01:02 | Added [33] FeMnC = 94,0 kg | 90895
914400 | 19801 | 1400 | 5 | 2012-01-05 01:02 | Added [41] FeSi = 122,0 kg | 90895
914401 | 19801 | 1400 | 5 | 2012-01-05 01:02 | Added [27] FeCrC = 500,0 kg | 90895
914402 | 19801 | 1101 | 2 | 2012-01-05 01:06 | Celox measurment: Temperatura = 0 °C, O2 = 0,0 ppm, C = 0,000 %, Al = 0,000 % | 90895
914403 | 19801 | 1101 | 2 | 2012-01-05 01:07 | Celox measurment: Temperatura = 1528 °C, O2 = 0,0 ppm, C = 0,000 %, Al = 0,000 % | 90895
914404 | 19801 | 1252 | 3 | 2012-01-05 01:08 | Heating start 600 kWh | 90895
914405 | 19801 | 1361 | 4 | 2012-01-05 01:15 | Zahteva za analizo z VPP na Spectro: 90895/ 5 e Gorensek Peter | 90895
914406 | 19801 | 1400 | 5 | 2012-01-05 01:21 | Added [35] FeMo = 14,0 kg | 90895
914407 | 19801 | 1400 | 5 | 2012-01-05 01:21 | Added [48] FeV = 41,0 kg | 90895
914408 | 19801 | 1400 | 5 | 2012-01-05 01:21 | Added [41] FeSi = 42,0 kg | 90895
914409 | 19801 | 1400 | 5 | 2012-01-05 01:21 | Added [27] FeCrC = 100,0 kg | 90895
914410 | 19801 | 1400 | 5 | 2012-01-05 01:21 | Added [52] KARBORITmleti = 150,0 kg | 90895
914411 | 19801 | 1251 | 3 | 2012-01-05 01:26 | Vacuum start | 90895
914412 | 19801 | 1254 | 3 | 2012-01-05 01:30 | Degassing start | 90895
914432 | 19802 | 1400 | 5 | 2012-01-05 01:30 | Added [13] CaO = 350,0 kg | 90896
914433 | 19802 | 1400 | 5 | 2012-01-05 01:30 | Added [12] BOKSIT = 80,0 kg | 90896
914413 | 19801 | 1253 | 3 | 2012-01-05 02:00 | Degassing stop | 90895
914414 | 19801 | 1362 | 4 | 2012-01-05 02:00 | Chemical analysis request at LFVD in chemical lab: 90895/10 Gorensek Peter | 90895
914415 | 19801 | 1400 | 5 | 2012-01-05 02:01 | Added [12] BOKSIT = 100,0 kg | 90895
914416 | 19801 | 1400 | 5 | 2012-01-05 02:01 | Added [21] EPŽ žlindra = 100,0 kg | 90895
914417 | 19801 | 1101 | 2 | 2012-01-05 02:03 | Celox measurment: Temperatura = 0 °C, O2 = 0,0 ppm, C = 0,000 %, Al = 0,000 % | 90895
914418 | 19801 | 1101 | 2 | 2012-01-05 02:04 | Celox measurment: Temperatura = 1468 °C, O2 = 0,0 ppm, C = 0,000 %, Al = 0,000 % | 90895
914419 | 19801 | 1252 | 3 | 2012-01-05 02:07 | Heating start 150 kWh | 90895
914420 | 19801 | 1400 | 5 | 2012-01-05 02:12 | Added [26] FeCrA = 90,0 kg | 90895
914421 | 19801 | 1400 | 5 | 2012-01-05 02:12 | Added [17] Cfi13 = 22,1 kg | 90895
914422 | 19801 | 1400 | 5 | 2012-01-05 02:12 | Added [72] Al opl.zica = 1,7 kg | 90895
914423 | 19801 | 1101 | 2 | 2012-01-05 02:14 | Celox measurment: Temperatura = 1463 °C, O2 = 0,0 ppm, C = 0,000 %, Al = 0,000 % | 90895
914424 | 19801 | 1252 | 3 | 2012-01-05 02:15 | Heating start 150 kWh | 90895
914425 | 19801 | 1400 | 5 | 2012-01-05 02:18 | Added [15] CASIfi13 = 14,7 kg | 90895
914426 | 19801 | 1362 | 4 | 2012-01-05 02:18 | Chemical analysis request at LFVD in chemical lab: 90895/ 0 Gorensek Peter | 90895
914431 | 19802 | 1400 | 5 | 2012-01-05 02:22 | Added [76] Kalcijev karbid = 50,0 kg | 90896
914429 | 19801 | 1016 | 1 | 2012-01-05 02:26 | Heat stop 90895 | 90895
914430 | 19802 | 1015 | 1 | 2012-01-05 02:26 | Heat start 90896 | 90896
914436 | 19802 | 1400 | 5 | 2012-01-05 02:36 | Added [35] FeMo = 47,0 kg | 90896
914437 | 19802 | 1400 | 5 | 2012-01-05 02:36 | Added [48] FeV = 200,0 kg | 90896
914438 | 19802 | 1400 | 5 | 2012-01-05 02:36 | Added [33] FeMnC = 63,0 kg | 90896
914439 | 19802 | 1400 | 5 | 2012-01-05 02:36 | Added [41] FeSi = 60,0 kg | 90896
914440 | 19802 | 1400 | 5 | 2012-01-05 02:36 | Added [27] FeCrC = 450,0 kg | 90896
914441 | 19802 | 1400 | 5 | 2012-01-05 02:36 | Added [10] Al bloki = 10,0 kg | 90896
914442 | 19802 | 1252 | 3 | 2012-01-05 02:43 | Heating start 500 kWh | 90896
914443 | 19802 | 1101 | 2 | 2012-01-05 02:48 | Celox measurment: Temperatura = 1515 °C, O2 = 0,0 ppm, C = 0,000 %, Al = 0,000 % | 90896
914444 | 19802 | 1252 | 3 | 2012-01-05 02:49 | Heating start 300 kWh | 90896
914445 | 19802 | 1362 | 4 | 2012-01-05 02:54 | Chemical analysis request at LFVD in chemical lab: 90896/ 9 Gorensek Peter | 90896
914446 | 19802 | 1252 | 3 | 2012-01-05 02:54 | Heating start 500 kWh | 90896
914447 | 19802 | 1400 | 5 | 2012-01-05 03:12 | Added [35] FeMo = 22,0 kg | 90896
914448 | 19802 | 1400 | 5 | 2012-01-05 03:12 | Added [48] FeV = 63,0 kg | 90896
914449 | 19802 | 1400 | 5 | 2012-01-05 03:12 | Added [41] FeSi = 42,0 kg | 90896
914450 | 19802 | 1400 | 5 | 2012-01-05 03:12 | Added [27] FeCrC = 155,0 kg | 90896
914451 | 19802 | 1400 | 5 | 2012-01-05 03:12 | Added [10] Al bloki = 6,0 kg | 90896
914452 | 19802 | 1400 | 5 | 2012-01-05 03:12 | Added [52] KARBORITmleti = 80,0 kg | 90896
914453 | 19802 | 1251 | 3 | 2012-01-05 03:16 | Vacuum start | 90896
914454 | 19802 | 1254 | 3 | 2012-01-05 03:22 | Degassing start | 90896
914455 | 19802 | 1253 | 3 | 2012-01-05 03:48 | Degassing stop | 90896
914456 | 19802 | 1362 | 4 | 2012-01-05 03:49 | Chemical analysis request at LFVD in chemical lab: 90896/10 Gorensek Peter | 90896
914457 | 19802 | 1101 | 2 | 2012-01-05 03:51 | Celox measurment: Temperatura = 1478 °C, O2 = 0,0 ppm, C = 0,000 %, Al = 0,000 % | 90896
914458 | 19802 | 1400 | 5 | 2012-01-05 03:59 | Added [17] Cfi13 = 27,6 kg | 90896
914459 | 19802 | 1400 | 5 | 2012-01-05 03:59 | Added [72] Al opl.zica = 6,6 kg | 90896
914460 | 19802 | 1101 | 2 | 2012-01-05 04:02 | Celox measurment: Temperatura = 1466 °C, O2 = 0,0 ppm, C = 0,000 %, Al = 0,000 % | 90896
914461 | 19802 | 1252 | 3 | 2012-01-05 04:02 | Heating start 200 kWh | 90896
914462 | 19802 | 1400 | 5 | 2012-01-05 04:07 | Added [15] CASIfi13 = 14,3 kg | 90896
914463 | 19802 | 1362 | 4 | 2012-01-05 04:08 | Chemical analysis request at LFVD in chemical lab: 90896/ 0 Gorensek Peter | 90896
914464 | 19802 | 1016 | 1 | 2012-01-05 04:11 | Heat stop 90896 | 90896
914717 | 19809 | 1400 | 5 | 2012-01-05 17:40 | Added [13] CaO = 400,0 kg | 90903
914718 | 19809 | 1400 | 5 | 2012-01-05 17:40 | Added [12] BOKSIT = 80,0 kg | 90903
914749 | 19809 | 1400 | 5 | 2012-01-05 18:56 | Added [52] KARBORITmleti = 75,0 kg | 90903
914750 | 19809 | 1400 | 5 | 2012-01-05 18:59 | Added [76] Kalcijev karbid = 50,0 kg | 90903
914746 | 19809 | 1015 | 1 | 2012-01-05 19:07 | Heat start 90903 | 90903
914747 | 19810 | 1400 | 5 | 2012-01-05 19:07 | Added [13] CaO = 400,0 kg | 90904
914748 | 19810 | 1400 | 5 | 2012-01-05 19:07 | Added [12] BOKSIT = 80,0 kg | 90904
914751 | 19809 | 1101 | 2 | 2012-01-05 19:15 | Celox measurment: Temperatura = 1522 °C, O2 = 0,0 ppm, C = 0,000 %, Al = 0,000 % | 90903
914752 | 19809 | 1400 | 5 | 2012-01-05 19:15 | Added [35] FeMo = 150,0 kg | 90903
914753 | 19809 | 1400 | 5 | 2012-01-05 19:15 | Added [48] FeV = 220,0 kg | 90903
914754 | 19809 | 1400 | 5 | 2012-01-05 19:15 | Added [64] SiMn = 30,0 kg | 90903
914755 | 19809 | 1400 | 5 | 2012-01-05 19:15 | Added [41] FeSi = 60,0 kg | 90903
914756 | 19809 | 1400 | 5 | 2012-01-05 19:15 | Added [27] FeCrC = 450,0 kg | 90903
914757 | 19809 | 1400 | 5 | 2012-01-05 19:15 | Added [10] Al bloki = 3,0 kg | 90903
914758 | 19809 | 1252 | 3 | 2012-01-05 19:20 | Heating start 1300 kWh | 90903
914759 | 19809 | 1101 | 2 | 2012-01-05 19:35 | Celox measurment: Temperatura = 1509 °C, O2 = 0,0 ppm, C = 0,000 %, Al = 0,000 % | 90903
914760 | 19809 | 1101 | 2 | 2012-01-05 19:45 | Celox measurment: Temperatura = 1517 °C, O2 = 0,0 ppm, C = 0,000 %, Al = 0,000 % | 90903
914761 | 19809 | 1101 | 2 | 2012-01-05 19:49 | Celox measurment: Temperatura = 1532 °C, O2 = 0,0 ppm, C = 0,000 %, Al = 0,000 % | 90903
914762 | 19809 | 1362 | 4 | 2012-01-05 19:56 | Chemical analysis request at LFVD in chemical lab: 90903/ 9 Adam Maks | 90903
914763 | 19809 | 1101 | 2 | 2012-01-05 19:58 | Celox measurment: Temperatura = 1466 °C, O2 = 0,0 ppm, C = 0,000 %, Al = 0,000 % | 90903
914764 | 19809 | 1252 | 3 | 2012-01-05 20:09 | Heating start 1000 kWh | 90903
914765 | 19809 | 1101 | 2 | 2012-01-05 20:19 | Celox measurment: Temperatura = 1541 °C, O2 = 0,0 ppm, C = 0,000 %, Al = 0,000 % | 90903
914766 | 19809 | 1400 | 5 | 2012-01-05 20:21 | Added [35] FeMo = 25,0 kg | 90903
914767 | 19809 | 1400 | 5 | 2012-01-05 20:21 | Added [48] FeV = 25,0 kg | 90903
914768 | 19809 | 1400 | 5 | 2012-01-05 20:21 | Added [41] FeSi = 20,0 kg | 90903
914769 | 19809 | 1400 | 5 | 2012-01-05 20:21 | Added [27] FeCrC = 150,0 kg | 90903
914770 | 19809 | 1400 | 5 | 2012-01-05 20:22 | Added [13] CaO = 150,0 kg | 90903
914771 | 19809 | 1251 | 3 | 2012-01-05 20:24 | Vacuum start | 90903
914772 | 19809 | 1254 | 3 | 2012-01-05 20:28 | Degassing start | 90903
914773 | 19809 | 1253 | 3 | 2012-01-05 21:03 | Degassing stop | 90903
914774 | 19809 | 1362 | 4 | 2012-01-05 21:03 | Chemical analysis request at LFVD in chemical lab: 90903/10 Adam Maks | 90903
914775 | 19809 | 1400 | 5 | 2012-01-05 21:03 | Added [12] BOKSIT = 140,0 kg | 90903
914776 | 19809 | 1101 | 2 | 2012-01-05 21:06 | Celox measurment: Temperatura = 1489 °C, O2 = 0,0 ppm, C = 0,000 %, Al = 0,000 % | 90903
914777 | 19809 | 1400 | 5 | 2012-01-05 21:19 | Added [15] CASIfi13 = 14,5 kg | 90903
914778 | 19809 | 1362 | 4 | 2012-01-05 21:19 | Chemical analysis request at LFVD in chemical lab: 90903/ 0 Adam Maks | 90903
914779 | 19809 | 1016 | 1 | 2012-01-05 21:24 | Heat stop 90903 | 90903
914780 | 19810 | 1400 | 5 | 2012-01-05 21:31 | Added [52] KARBORITmleti = 45,0 kg | 90904
914781 | 19810 | 1400 | 5 | 2012-01-05 21:32 | Added [76] Kalcijev karbid = 50,0 kg | 90904
914782 | 19810 | 1015 | 1 | 2012-01-05 21:32 | Heat start 90904 | 90904
914783 | 19810 | 1101 | 2 | 2012-01-05 21:37 | Celox measurment: Temperatura = 1567 °C, O2 = 0,0 ppm, C = 0,000 %, Al = 0,000 % | 90904
914784 | 19810 | 1400 | 5 | 2012-01-05 21:42 | Added [35] FeMo = 188,0 kg | 90904
914785 | 19810 | 1400 | 5 | 2012-01-05 21:42 | Added [48] FeV = 240,0 kg | 90904
914786 | 19810 | 1400 | 5 | 2012-01-05 21:42 | Added [64] SiMn = 88,0 kg | 90904
914787 | 19810 | 1400 | 5 | 2012-01-05 21:42 | Added [41] FeSi = 86,0 kg | 90904
914788 | 19810 | 1400 | 5 | 2012-01-05 21:42 | Added [27] FeCrC = 350,0 kg | 90904
914789 | 19810 | 1400 | 5 | 2012-01-05 21:42 | Added [10] Al bloki = 3,0 kg | 90904
914794 | 19810 | 1400 | 5 | 2012-01-05 21:42 | Added [13] CaO = 50,0 kg | 90904
914795 | 19810 | 1400 | 5 | 2012-01-05 21:42 | Added [12] BOKSIT = 100,0 kg | 90904
914790 | 19810 | 1251 | 3 | 2012-01-05 21:46 | Vacuum start | 90904
914791 | 19810 | 1254 | 3 | 2012-01-05 21:50 | Degassing start | 90904
914796 | 19810 | 1253 | 3 | 2012-01-05 22:24 | Degassing stop | 90904
914797 | 19810 | 1362 | 4 | 2012-01-05 22:26 | Chemical analysis request at LFVD in chemical lab: 90904/10 Gorensek Peter | 90904
914798 | 19810 | 1361 | 4 | 2012-01-05 22:26 | Zahteva za analizo z VPP na Spectro: 90904/ 6 e Gorensek Peter | 90904
914799 | 19810 | 1400 | 5 | 2012-01-05 22:27 | Added [12] BOKSIT = 100,0 kg | 90904
914800 | 19810 | 1101 | 2 | 2012-01-05 22:30 | Celox measurment: Temperatura = 1457 °C, O2 = 0,0 ppm, C = 0,000 %, Al = 0,000 % | 90904
914801 | 19810 | 1252 | 3 | 2012-01-05 22:35 | Heating start 200 kWh | 90904
914802 | 19810 | 1400 | 5 | 2012-01-05 22:40 | Added [48] FeV = 18,0 kg | 90904
914803 | 19810 | 1400 | 5 | 2012-01-05 22:40 | Added [17] Cfi13 = 40,5 kg | 90904
914804 | 19810 | 1101 | 2 | 2012-01-05 22:42 | Celox measurment: Temperatura = 1455 °C, O2 = 0,0 ppm, C = 0,000 %, Al = 0,000 % | 90904
914805 | 19810 | 1252 | 3 | 2012-01-05 22:43 | Heating start 400 kWh | 90904
914806 | 19810 | 1400 | 5 | 2012-01-05 22:50 | Added [15] CASIfi13 = 15,0 kg | 90904
914807 | 19810 | 1362 | 4 | 2012-01-05 22:50 | Chemical analysis request at LFVD in chemical lab: 90904/ 0 Gorensek Peter | 90904
914808 | 19810 | 1016 | 1 | 2012-01-05 22:55 | Heat stop 90904 | 90904
915318 | 19823 | 1400 | 5 | 2012-01-07 03:00 | Added [13] CaO = 350,0 kg | 90917
915319 | 19823 | 1400 | 5 | 2012-01-07 03:00 | Added [12] BOKSIT = 80,0 kg | 90917
915315 | 19823 | 1400 | 5 | 2012-01-07 04:10 | Added [48] FeV = 240,0 kg | 90917
915316 | 19823 | 1400 | 5 | 2012-01-07 04:10 | Added [27] FeCrC = 600,0 kg | 90917
915317 | 19823 | 1400 | 5 | 2012-01-07 04:11 | Added [76] Kalcijev karbid = 50,0 kg | 90917
915323 | 19823 | 1015 | 1 | 2012-01-07 04:31 | Heat start 90917 | 90917
915324 | 19823 | 1400 | 5 | 2012-01-07 04:39 | Added [35] FeMo = 120,0 kg | 90917
915325 | 19823 | 1400 | 5 | 2012-01-07 04:39 | Added [48] FeV = 56,0 kg | 90917
915326 | 19823 | 1400 | 5 | 2012-01-07 04:39 | Added [33] FeMnC = 60,0 kg | 90917
915327 | 19823 | 1400 | 5 | 2012-01-07 04:39 | Added [41] FeSi = 105,0 kg | 90917
915328 | 19823 | 1400 | 5 | 2012-01-07 04:39 | Added [27] FeCrC = 350,0 kg | 90917
915329 | 19823 | 1101 | 2 | 2012-01-07 04:44 | Celox measurment: Temperatura = 1532 °C, O2 = 0,0 ppm, C = 0,000 %, Al = 0,000 % | 90917
915330 | 19823 | 1252 | 3 | 2012-01-07 04:44 | Heating start 600 kWh | 90917
915331 | 19823 | 1361 | 4 | 2012-01-07 04:52 | Zahteva za analizo z VPP na Spectro: 90917/ 5 e Gorensek Peter | 90917
915332 | 19823 | 1362 | 4 | 2012-01-07 04:55 | Chemical analysis request at LFVD in chemical lab: 90917/ 9 Gorensek Peter | 90917
915333 | 19823 | 1400 | 5 | 2012-01-07 05:00 | Added [35] FeMo = 20,0 kg | 90917
915334 | 19823 | 1400 | 5 | 2012-01-07 05:00 | Added [48] FeV = 23,0 kg | 90917
915335 | 19823 | 1400 | 5 | 2012-01-07 05:00 | Added [41] FeSi = 53,0 kg | 90917
915336 | 19823 | 1400 | 5 | 2012-01-07 05:00 | Added [27] FeCrC = 50,0 kg | 90917
915337 | 19823 | 1400 | 5 | 2012-01-07 05:00 | Added [52] KARBORITmleti = 70,0 kg | 90917
915341 | 19824 | 1400 | 5 | 2012-01-07 05:00 | Added [13] CaO = 350,0 kg | 90918
915342 | 19824 | 1400 | 5 | 2012-01-07 05:00 | Added [12] BOKSIT = 80,0 kg | 90918
915338 | 19823 | 1400 | 5 | 2012-01-07 05:01 | Added [13] CaO = 150,0 kg | 90917
915339 | 19823 | 1251 | 3 | 2012-01-07 05:04 | Vacuum start | 90917
915340 | 19823 | 1254 | 3 | 2012-01-07 05:07 | Degassing start | 90917
915343 | 19823 | 1253 | 3 | 2012-01-07 05:42 | Degassing stop | 90917
915344 | 19823 | 1362 | 4 | 2012-01-07 05:44 | Chemical analysis request at LFVD in chemical lab: 90917/10 Gorensek Peter | 90917
915345 | 19823 | 1400 | 5 | 2012-01-07 05:44 | Added [12] BOKSIT = 150,0 kg | 90917
915346 | 19823 | 1101 | 2 | 2012-01-07 05:47 | Celox measurment: Temperatura = 1479 °C, O2 = 0,0 ppm, C = 0,000 %, Al = 0,000 % | 90917
915347 | 19823 | 1252 | 3 | 2012-01-07 05:49 | Heating start 200 kWh | 90917
915355 | 19824 | 1400 | 5 | 2012-01-07 05:55 | Added [35] FeMo = 100,0 kg | 90918
915356 | 19824 | 1400 | 5 | 2012-01-07 05:55 | Added [48] FeV = 270,0 kg | 90918
915357 | 19824 | 1400 | 5 | 2012-01-07 05:55 | Added [33] FeMnC = 30,0 kg | 90918
915358 | 19824 | 1400 | 5 | 2012-01-07 05:55 | Added [52] KARBORITmleti = 45,0 kg | 90918
915349 | 19823 | 1400 | 5 | 2012-01-07 05:56 | Added [72] Al opl.zica = 2,5 kg | 90917
915348 | 19823 | 1101 | 2 | 2012-01-07 05:58 | Celox measurment: Temperatura = 1478 °C, O2 = 0,0 ppm, C = 0,000 %, Al = 0,000 % | 90917
915350 | 19823 | 1252 | 3 | 2012-01-07 05:59 | Heating start 100 kWh | 90917
915351 | 19823 | 1400 | 5 | 2012-01-07 06:00 | Added [35] FeMo = 30,0 kg | 90917
915352 | 19823 | 1400 | 5 | 2012-01-07 06:00 | Added [27] FeCrC = 100,0 kg | 90917
915353 | 19823 | 1400 | 5 | 2012-01-07 06:03 | Added [15] CASIfi13 = 14,7 kg | 90917
915354 | 19823 | 1362 | 4 | 2012-01-07 06:03 | Chemical analysis request at LFVD in chemical lab: 90917/ 0 Gorensek Peter | 90917
915359 | 19823 | 1016 | 1 | 2012-01-07 06:10 | Heat stop 90917 | 90917
915360 | 19824 | 1015 | 1 | 2012-01-07 06:10 | Heat start 90918 | 90918
915361 | 19824 | 1400 | 5 | 2012-01-07 06:16 | Added [35] FeMo = 80,0 kg | 90918
915362 | 19824 | 1400 | 5 | 2012-01-07 06:16 | Added [48] FeV = 35,0 kg | 90918
915363 | 19824 | 1400 | 5 | 2012-01-07 06:16 | Added [33] FeMnC = 30,0 kg | 90918
915364 | 19824 | 1400 | 5 | 2012-01-07 06:16 | Added [41] FeSi = 70,0 kg | 90918
915365 | 19824 | 1400 | 5 | 2012-01-07 06:16 | Added [27] FeCrC = 340,0 kg | 90918
915366 | 19824 | 1101 | 2 | 2012-01-07 06:21 | Celox measurment: Temperatura = 1501 °C, O2 = 0,0 ppm, C = 0,000 %, Al = 0,000 % | 90918
915367 | 19824 | 1252 | 3 | 2012-01-07 06:23 | Heating start 1000 kWh | 90918
915368 | 19824 | 1101 | 2 | 2012-01-07 06:35 | Celox measurment: Temperatura = 1536 °C, O2 = 0,0 ppm, C = 0,000 %, Al = 0,000 % | 90918
915369 | 19824 | 1361 | 4 | 2012-01-07 06:35 | Zahteva za analizo z VPP na Spectro: 90918/ 5 e Kotnik Marijan | 90918
915370 | 19824 | 1251 | 3 | 2012-01-07 06:42 | Vacuum start | 90918
915371 | 19824 | 1254 | 3 | 2012-01-07 06:47 | Degassing start | 90918
915372 | 19824 | 1253 | 3 | 2012-01-07 07:22 | Degassing stop | 90918
915374 | 19824 | 1400 | 5 | 2012-01-07 07:24 | Added [12] BOKSIT = 120,0 kg | 90918
915373 | 19824 | 1362 | 4 | 2012-01-07 07:24 | Chemical analysis request at LFVD in chemical lab: 90918/10 Kotnik Marijan | 90918
915375 | 19824 | 1101 | 2 | 2012-01-07 07:26 | Celox measurment: Temperatura = 1476 °C, O2 = 0,0 ppm, C = 0,000 %, Al = 0,000 % | 90918
915376 | 19824 | 1252 | 3 | 2012-01-07 07:27 | Heating start 200 kWh | 90918
915378 | 19824 | 1400 | 5 | 2012-01-07 07:39 | Added [72] Al opl.zica = 2,0 kg | 90918
915377 | 19824 | 1101 | 2 | 2012-01-07 07:41 | Celox measurment: Temperatura = 1466 °C, O2 = 0,0 ppm, C = 0,000 %, Al = 0,000 % | 90918
915379 | 19824 | 1400 | 5 | 2012-01-07 07:42 | Added [41] FeSi = 15,0 kg | 90918
915380 | 19824 | 1400 | 5 | 2012-01-07 07:42 | Added [26] FeCrA = 60,0 kg | 90918
915381 | 19824 | 1252 | 3 | 2012-01-07 07:43 | Heating start 400 kWh | 90918
915382 | 19824 | 1101 | 2 | 2012-01-07 07:53 | Celox measurment: Temperatura = 1482 °C, O2 = 0,0 ppm, C = 0,000 %, Al = 0,000 % | 90918
915383 | 19824 | 1400 | 5 | 2012-01-07 07:55 | Added [15] CASIfi13 = 14,5 kg | 90918
915384 | 19824 | 1362 | 4 | 2012-01-07 07:57 | Chemical analysis request at LFVD in chemical lab: 90918/ 0 Kotnik Marijan | 90918
915385 | 19824 | 1016 | 1 | 2012-01-07 08:01 | Heat stop 90918 | 90918
916002 | 19841 | 1400 | 5 | 2012-01-08 18:44 | Added [12] BOKSIT = 100,0 kg | 90935
916003 | 19841 | 1400 | 5 | 2012-01-08 18:44 | Added [13] CaO = 400,0 kg | 90935
916005 | 19841 | 1400 | 5 | 2012-01-08 19:02 | Added [35] FeMo = 250,0 kg | 90935
916006 | 19841 | 1400 | 5 | 2012-01-08 19:02 | Added [48] FeV = 350,0 kg | 90935
916017 | 19841 | 1400 | 5 | 2012-01-08 19:08 | Added [10] Al bloki = 6,0 kg | 90935
916016 | 19841 | 1400 | 5 | 2012-01-08 19:10 | Added [76] Kalcijev karbid = 50,0 kg | 90935
916015 | 19841 | 1015 | 1 | 2012-01-08 19:19 | Heat start 90935 | 90935
916018 | 19841 | 1400 | 5 | 2012-01-08 19:29 | Added [35] FeMo = 70,0 kg | 90935
916019 | 19841 | 1400 | 5 | 2012-01-08 19:29 | Added [48] FeV = 60,0 kg | 90935
916020 | 19841 | 1400 | 5 | 2012-01-08 19:29 | Added [64] SiMn = 40,0 kg | 90935
916021 | 19841 | 1400 | 5 | 2012-01-08 19:29 | Added [33] FeMnC = 30,0 kg | 90935
916022 | 19841 | 1400 | 5 | 2012-01-08 19:29 | Added [41] FeSi = 55,0 kg | 90935
916023 | 19841 | 1400 | 5 | 2012-01-08 19:29 | Added [27] FeCrC = 1120,0 kg | 90935
916024 | 19841 | 1101 | 2 | 2012-01-08 19:37 | Celox measurment: Temperatura = 1444 °C, O2 = 0,0 ppm, C = 0,000 %, Al = 0,000 % | 90935
916025 | 19841 | 1252 | 3 | 2012-01-08 19:38 | Heating start 1200 kWh | 90935
916026 | 19841 | 1101 | 2 | 2012-01-08 19:51 | Celox measurment: Temperatura = 1482 °C, O2 = 0,0 ppm, C = 0,000 %, Al = 0,000 % | 90935
916027 | 19841 | 1362 | 4 | 2012-01-08 19:51 | Chemical analysis request at LFVD in chemical lab: 90935/ 9 Kotnik Marijan | 90935
916028 | 19841 | 1252 | 3 | 2012-01-08 19:52 | Heating start 1200 kWh | 90935
916029 | 19841 | 1400 | 5 | 2012-01-08 20:12 | Added [35] FeMo = 6,0 kg | 90935
916030 | 19841 | 1400 | 5 | 2012-01-08 20:12 | Added [48] FeV = 5,0 kg | 90935
916031 | 19841 | 1400 | 5 | 2012-01-08 20:12 | Added [33] FeMnC = 50,0 kg | 90935
916032 | 19841 | 1400 | 5 | 2012-01-08 20:12 | Added [41] FeSi = 30,0 kg | 90935
916033 | 19841 | 1400 | 5 | 2012-01-08 20:12 | Added [27] FeCrC = 75,0 kg | 90935
916034 | 19841 | 1251 | 3 | 2012-01-08 20:16 | Vacuum start | 90935
916035 | 19841 | 1254 | 3 | 2012-01-08 20:20 | Degassing start | 90935
916038 | 19841 | 1253 | 3 | 2012-01-08 20:45 | Degassing stop | 90935
916039 | 19841 | 1362 | 4 | 2012-01-08 20:47 | Chemical analysis request at LFVD in chemical lab: 90935/10 Kotnik Marijan | 90935
916040 | 19841 | 1400 | 5 | 2012-01-08 20:47 | Added [12] BOKSIT = 150,0 kg | 90935
916041 | 19841 | 1101 | 2 | 2012-01-08 20:49 | Celox measurment: Temperatura = 1462 °C, O2 = 0,0 ppm, C = 0,000 %, Al = 0,000 % | 90935
916042 | 19841 | 1111 | 2 | 2012-01-08 20:52 | Hydris meritev: H2 = 2,20 ppm, PBL = 1314 hPa, PSU = 708 hPa | 90935
916043 | 19841 | 1252 | 3 | 2012-01-08 20:53 | Heating start 600 kWh | 90935
916046 | 19841 | 1400 | 5 | 2012-01-08 21:00 | Added [17] Cfi13 = 6,4 kg | 90935
916047 | 19841 | 1400 | 5 | 2012-01-08 21:00 | Added [72] Al opl.zica = 5,8 kg | 90935
916048 | 19841 | 1101 | 2 | 2012-01-08 21:03 | Celox measurment: Temperatura = 1479 °C, O2 = 0,0 ppm, C = 0,000 %, Al = 0,000 % | 90935
916049 | 19841 | 1252 | 3 | 2012-01-08 21:03 | Heating start 100 kWh | 90935
916050 | 19841 | 1400 | 5 | 2012-01-08 21:06 | Added [15] CASIfi13 = 14,5 kg | 90935
916051 | 19841 | 1362 | 4 | 2012-01-08 21:06 | Chemical analysis request at LFVD in chemical lab: 90935/ 0 Kotnik Marijan | 90935
916052 | 19841 | 1016 | 1 | 2012-01-08 21:10 | Heat stop 90935 | 90935
916184 | 19846 | 1400 | 5 | 2012-01-09 02:30 | Added [13] CaO = 350,0 kg | 90940
916185 | 19846 | 1400 | 5 | 2012-01-09 02:30 | Added [12] BOKSIT = 80,0 kg | 90940
916183 | 19846 | 1400 | 5 | 2012-01-09 03:44 | Added [76] Kalcijev karbid = 50,0 kg | 90940
916189 | 19846 | 1015 | 1 | 2012-01-09 03:56 | Heat start 90940 | 90940
916190 | 19846 | 1400 | 5 | 2012-01-09 04:03 | Added [35] FeMo = 300,0 kg | 90940
916191 | 19846 | 1400 | 5 | 2012-01-09 04:03 | Added [48] FeV = 300,0 kg | 90940
916192 | 19846 | 1400 | 5 | 2012-01-09 04:03 | Added [41] FeSi = 63,0 kg | 90940
916193 | 19846 | 1400 | 5 | 2012-01-09 04:03 | Added [27] FeCrC = 700,0 kg | 90940
916194 | 19846 | 1400 | 5 | 2012-01-09 04:03 | Added [10] Al bloki = 5,0 kg | 90940
916196 | 19846 | 1101 | 2 | 2012-01-09 04:08 | Celox measurment: Temperatura = 1498 °C, O2 = 0,0 ppm, C = 0,000 %, Al = 0,000 % | 90940
916197 | 19846 | 1252 | 3 | 2012-01-09 04:08 | Heating start 800 kWh | 90940
916198 | 19846 | 1101 | 2 | 2012-01-09 04:18 | Celox measurment: Temperatura = 1521 °C, O2 = 0,0 ppm, C = 0,000 %, Al = 0,000 % | 90940
916199 | 19846 | 1361 | 4 | 2012-01-09 04:18 | Zahteva za analizo z VPP na Spectro: 90940/ 5 e Gorensek Peter | 90940
916200 | 19846 | 1252 | 3 | 2012-01-09 04:20 | Heating start 200 kWh | 90940
916201 | 19846 | 1400 | 5 | 2012-01-09 04:24 | Added [35] FeMo = 50,0 kg | 90940
916202 | 19846 | 1400 | 5 | 2012-01-09 04:24 | Added [48] FeV = 18,0 kg | 90940
916203 | 19846 | 1400 | 5 | 2012-01-09 04:24 | Added [64] SiMn = 20,0 kg | 90940
916204 | 19846 | 1400 | 5 | 2012-01-09 04:24 | Added [41] FeSi = 28,0 kg | 90940
916205 | 19846 | 1400 | 5 | 2012-01-09 04:24 | Added [27] FeCrC = 250,0 kg | 90940
916206 | 19846 | 1400 | 5 | 2012-01-09 04:24 | Added [10] Al bloki = 5,0 kg | 90940
916207 | 19846 | 1400 | 5 | 2012-01-09 04:24 | Added [52] KARBORITmleti = 60,0 kg | 90940
916208 | 19846 | 1400 | 5 | 2012-01-09 04:27 | Added [13] CaO = 160,0 kg | 90940
916209 | 19846 | 1251 | 3 | 2012-01-09 04:29 | Vacuum start | 90940
916210 | 19846 | 1254 | 3 | 2012-01-09 04:32 | Degassing start | 90940
916211 | 19846 | 1253 | 3 | 2012-01-09 04:57 | Degassing stop | 90940
916212 | 19846 | 1362 | 4 | 2012-01-09 04:59 | Chemical analysis request at LFVD in chemical lab: 90940/10 Gorensek Peter | 90940
916213 | 19846 | 1361 | 4 | 2012-01-09 04:59 | Zahteva za analizo z VPP na Spectro: 90940/ 6 e Gorensek Peter | 90940
916214 | 19846 | 1400 | 5 | 2012-01-09 04:59 | Added [12] BOKSIT = 120,0 kg | 90940
916215 | 19846 | 1400 | 5 | 2012-01-09 04:59 | Added [21] EPŽ žlindra = 120,0 kg | 90940
916216 | 19846 | 1101 | 2 | 2012-01-09 05:02 | Celox measurment: Temperatura = 1460 °C, O2 = 0,0 ppm, C = 0,000 %, Al = 0,000 % | 90940
916217 | 19846 | 1252 | 3 | 2012-01-09 05:02 | Heating start 200 kWh | 90940
916218 | 19846 | 1400 | 5 | 2012-01-09 05:12 | Added [35] FeMo = 30,0 kg | 90940
916219 | 19846 | 1400 | 5 | 2012-01-09 05:12 | Added [48] FeV = 25,0 kg | 90940
916220 | 19846 | 1400 | 5 | 2012-01-09 05:12 | Added [17] Cfi13 = 33,1 kg | 90940
916221 | 19846 | 1400 | 5 | 2012-01-09 05:14 | Added [26] FeCrA = 90,0 kg | 90940
916222 | 19846 | 1101 | 2 | 2012-01-09 05:14 | Celox measurment: Temperatura = 1452 °C, O2 = 0,0 ppm, C = 0,000 %, Al = 0,000 % | 90940
916223 | 19846 | 1252 | 3 | 2012-01-09 05:15 | Heating start 500 kWh | 90940
916225 | 19846 | 1101 | 2 | 2012-01-09 05:25 | Celox measurment: Temperatura = 1469 °C, O2 = 0,0 ppm, C = 0,000 %, Al = 0,000 % | 90940
916226 | 19846 | 1400 | 5 | 2012-01-09 05:28 | Added [15] CASIfi13 = 15,2 kg | 90940
916227 | 19846 | 1362 | 4 | 2012-01-09 05:28 | Chemical analysis request at LFVD in chemical lab: 90940/ 0 Gorensek Peter | 90940
916228 | 19846 | 1016 | 1 | 2012-01-09 05:35 | Heat stop 90940 | 90940
916936 | 19865 | 1400 | 5 | 2012-01-12 23:16 | Added [13] CaO = 350,0 kg | 90959
916937 | 19865 | 1400 | 5 | 2012-01-12 23:16 | Added [12] BOKSIT = 70,0 kg | 90959
916965 | 19865 | 1400 | 5 | 2012-01-13 00:50 | Added [35] FeMo = 70,0 kg | 90959
916966 | 19865 | 1400 | 5 | 2012-01-13 00:50 | Added [48] FeV = 240,0 kg | 90959
916967 | 19865 | 1400 | 5 | 2012-01-13 00:50 | Added [41] FeSi = 30,0 kg | 90959
916968 | 19865 | 1400 | 5 | 2012-01-13 00:50 | Added [27] FeCrC = 500,0 kg | 90959
916969 | 19865 | 1400 | 5 | 2012-01-13 00:50 | Added [10] Al bloki = 5,0 kg | 90959
916970 | 19865 | 1400 | 5 | 2012-01-13 00:53 | Added [76] Kalcijev karbid = 50,0 kg | 90959
916972 | 19865 | 1015 | 1 | 2012-01-13 01:06 | Heat start 90959 | 90959
916973 | 19865 | 1101 | 2 | 2012-01-13 01:19 | Celox measurment: Temperatura = 1500 °C, O2 = 0,0 ppm, C = 0,000 %, Al = 0,000 % | 90959
916974 | 19865 | 1400 | 5 | 2012-01-13 01:19 | Added [35] FeMo = 75,0 kg | 90959
916975 | 19865 | 1400 | 5 | 2012-01-13 01:19 | Added [48] FeV = 55,0 kg | 90959
916976 | 19865 | 1400 | 5 | 2012-01-13 01:19 | Added [33] FeMnC = 30,0 kg | 90959
916977 | 19865 | 1400 | 5 | 2012-01-13 01:19 | Added [41] FeSi = 60,0 kg | 90959
916978 | 19865 | 1400 | 5 | 2012-01-13 01:19 | Added [27] FeCrC = 340,0 kg | 90959
916979 | 19865 | 1400 | 5 | 2012-01-13 01:19 | Added [10] Al bloki = 5,0 kg | 90959
916980 | 19865 | 1400 | 5 | 2012-01-13 01:19 | Added [52] KARBORITmleti = 50,0 kg | 90959
916981 | 19865 | 1101 | 2 | 2012-01-13 01:22 | Celox measurment: Temperatura = 1480 °C, O2 = 0,0 ppm, C = 0,000 %, Al = 0,000 % | 90959
916982 | 19865 | 1252 | 3 | 2012-01-13 01:22 | Heating start 1000 kWh | 90959
916983 | 19865 | 1101 | 2 | 2012-01-13 01:33 | Celox measurment: Temperatura = 1514 °C, O2 = 0,0 ppm, C = 0,000 %, Al = 0,000 % | 90959
916984 | 19865 | 1361 | 4 | 2012-01-13 01:33 | Zahteva za analizo z VPP na Spectro: 90959/ 5 e Kotnik Marijan | 90959
916985 | 19865 | 1400 | 5 | 2012-01-13 01:37 | Added [35] FeMo = 30,0 kg | 90959
916986 | 19865 | 1400 | 5 | 2012-01-13 01:37 | Added [41] FeSi = 15,0 kg | 90959
916987 | 19865 | 1400 | 5 | 2012-01-13 01:37 | Added [27] FeCrC = 30,0 kg | 90959
916988 | 19865 | 1251 | 3 | 2012-01-13 01:42 | Vacuum start | 90959
916997 | 19866 | 1400 | 5 | 2012-01-13 01:45 | Added [13] CaO = 400,0 kg | 90960
916998 | 19866 | 1400 | 5 | 2012-01-13 01:45 | Added [12] BOKSIT = 90,0 kg | 90960
916989 | 19865 | 1254 | 3 | 2012-01-13 01:47 | Degassing start | 90959
916990 | 19865 | 1253 | 3 | 2012-01-13 02:13 | Degassing stop | 90959
916991 | 19865 | 1362 | 4 | 2012-01-13 02:14 | Chemical analysis request at LFVD in chemical lab: 90959/10 Kotnik Marijan | 90959
916992 | 19865 | 1400 | 5 | 2012-01-13 02:15 | Added [12] BOKSIT = 120,0 kg | 90959
916993 | 19865 | 1101 | 2 | 2012-01-13 02:17 | Celox measurment: Temperatura = 1465 °C, O2 = 0,0 ppm, C = 0,000 %, Al = 0,000 % | 90959
916994 | 19865 | 1252 | 3 | 2012-01-13 02:20 | Heating start 400 kWh | 90959
916995 | 19866 | 1400 | 5 | 2012-01-13 02:21 | Added [48] FeV = 220,0 kg | 90960
916996 | 19866 | 1400 | 5 | 2012-01-13 02:21 | Added [41] FeSi = 60,0 kg | 90960
916999 | 19865 | 1400 | 5 | 2012-01-13 02:29 | Added [17] Cfi13 = 6,4 kg | 90959
917000 | 19865 | 1400 | 5 | 2012-01-13 02:29 | Added [72] Al opl.zica = 6,6 kg | 90959
917001 | 19865 | 1101 | 2 | 2012-01-13 02:32 | Celox measurment: Temperatura = 1471 °C, O2 = 0,0 ppm, C = 0,000 %, Al = 0,000 % | 90959
917002 | 19865 | 1252 | 3 | 2012-01-13 02:32 | Heating start 200 kWh | 90959
917007 | 19866 | 1400 | 5 | 2012-01-13 02:35 | Added [10] Al bloki = 5,0 kg | 90960
917008 | 19866 | 1400 | 5 | 2012-01-13 02:35 | Added [52] KARBORITmleti = 150,0 kg | 90960
917003 | 19865 | 1400 | 5 | 2012-01-13 02:37 | Added [15] CASIfi13 = 15,4 kg | 90959
917004 | 19865 | 1362 | 4 | 2012-01-13 02:38 | Chemical analysis request at LFVD in chemical lab: 90959/ 0 Kotnik Marijan | 90959
917005 | 19865 | 1016 | 1 | 2012-01-13 02:42 | Heat stop 90959 | 90959
917006 | 19866 | 1015 | 1 | 2012-01-13 02:42 | Heat start 90960 | 90960
917011 | 19866 | 1101 | 2 | 2012-01-13 02:54 | Celox measurment: Temperatura = 1525 °C, O2 = 0,0 ppm, C = 0,000 %, Al = 0,000 % | 90960
917012 | 19866 | 1400 | 5 | 2012-01-13 02:55 | Added [35] FeMo = 107,0 kg | 90960
917013 | 19866 | 1400 | 5 | 2012-01-13 02:55 | Added [48] FeV = 42,0 kg | 90960
917014 | 19866 | 1400 | 5 | 2012-01-13 02:55 | Added [33] FeMnC = 20,0 kg | 90960
917015 | 19866 | 1400 | 5 | 2012-01-13 02:55 | Added [41] FeSi = 25,0 kg | 90960
917016 | 19866 | 1400 | 5 | 2012-01-13 02:55 | Added [10] Al bloki = 5,0 kg | 90960
917017 | 19866 | 1400 | 5 | 2012-01-13 02:55 | Added [52] KARBORITmleti = 25,0 kg | 90960
917018 | 19866 | 1400 | 5 | 2012-01-13 02:57 | Added [15] CASIfi13 = 46,0 kg | 90960
917019 | 19866 | 1251 | 3 | 2012-01-13 03:00 | Vacuum start | 90960
917020 | 19866 | 1254 | 3 | 2012-01-13 03:05 | Degassing start | 90960
917021 | 19866 | 1253 | 3 | 2012-01-13 03:31 | Degassing stop | 90960
917022 | 19866 | 1361 | 4 | 2012-01-13 03:33 | Zahteva za analizo z VPP na Spectro: 90960/ 6 e Kotnik Marijan | 90960
917023 | 19866 | 1362 | 4 | 2012-01-13 03:33 | Chemical analysis request at LFVD in chemical lab: 90960/10 Kotnik Marijan | 90960
917024 | 19866 | 1400 | 5 | 2012-01-13 03:33 | Added [12] BOKSIT = 80,0 kg | 90960
917025 | 19866 | 1400 | 5 | 2012-01-13 03:33 | Added [21] EPŽ žlindra = 150,0 kg | 90960
917026 | 19866 | 1101 | 2 | 2012-01-13 03:40 | Celox measurment: Temperatura = 1456 °C, O2 = 0,0 ppm, C = 0,000 %, Al = 0,000 % | 90960
917027 | 19866 | 1252 | 3 | 2012-01-13 03:40 | Heating start 500 kWh | 90960
917028 | 19866 | 1252 | 3 | 2012-01-13 03:46 | Heating start 100 kWh | 90960
917029 | 19866 | 1400 | 5 | 2012-01-13 03:48 | Added [17] Cfi13 = 18,4 kg | 90960
917030 | 19866 | 1400 | 5 | 2012-01-13 03:48 | Added [72] Al opl.zica = 2,5 kg | 90960
917031 | 19866 | 1101 | 2 | 2012-01-13 03:51 | Celox measurment: Temperatura = 1474 °C, O2 = 0,0 ppm, C = 0,000 %, Al = 0,000 % | 90960
917032 | 19866 | 1252 | 3 | 2012-01-13 03:51 | Heating start 100 kWh | 90960
917033 | 19866 | 1400 | 5 | 2012-01-13 03:55 | Added [15] CASIfi13 = 14,7 kg | 90960
917034 | 19866 | 1362 | 4 | 2012-01-13 03:55 | Chemical analysis request at LFVD in chemical lab: 90960/ 0 Kotnik Marijan | 90960
917035 | 19866 | 1016 | 1 | 2012-01-13 04:00 | Heat stop 90960 | 90960
917985 | 19890 | 1400 | 5 | 2012-01-15 05:28 | Added [13] CaO = 350,0 kg | 90984
917986 | 19890 | 1400 | 5 | 2012-01-15 05:28 | Added [12] BOKSIT = 70,0 kg | 90984
918020 | 19890 | 1400 | 5 | 2012-01-15 06:58 | Added [52] KARBORITmleti = 225,0 kg | 90984
918021 | 19890 | 1400 | 5 | 2012-01-15 06:58 | Added [11] Al gran = 4,0 kg | 90984
918022 | 19890 | 1400 | 5 | 2012-01-15 06:58 | Added [48] FeV = 250,0 kg | 90984
918023 | 19890 | 1400 | 5 | 2012-01-15 06:58 | Added [64] SiMn = 35,0 kg | 90984
918024 | 19890 | 1400 | 5 | 2012-01-15 07:00 | Added [76] Kalcijev karbid = 50,0 kg | 90984
918027 | 19890 | 1015 | 1 | 2012-01-15 07:20 | Heat start 90984 | 90984
918028 | 19890 | 1400 | 5 | 2012-01-15 07:24 | Added [35] FeMo = 115,0 kg | 90984
918029 | 19890 | 1400 | 5 | 2012-01-15 07:24 | Added [48] FeV = 50,0 kg | 90984
918030 | 19890 | 1400 | 5 | 2012-01-15 07:24 | Added [41] FeSi = 100,0 kg | 90984
918031 | 19890 | 1400 | 5 | 2012-01-15 07:24 | Added [10] Al bloki = 3,0 kg | 90984
918032 | 19891 | 1400 | 5 | 2012-01-15 07:26 | Added [13] CaO = 350,0 kg | 90985
918033 | 19891 | 1400 | 5 | 2012-01-15 07:26 | Added [12] BOKSIT = 70,0 kg | 90985
918034 | 19890 | 1101 | 2 | 2012-01-15 07:28 | Celox measurment: Temperatura = 1556 °C, O2 = 0,0 ppm, C = 0,000 %, Al = 0,000 % | 90984
918035 | 19890 | 1252 | 3 | 2012-01-15 07:31 | Heating start 300 kWh | 90984
918036 | 19890 | 1252 | 3 | 2012-01-15 07:39 | Heating start 300 kWh | 90984
918037 | 19890 | 1361 | 4 | 2012-01-15 07:45 | Zahteva za analizo z VPP na Spectro: 90984/ 5 e Adam Maks | 90984
918038 | 19890 | 1400 | 5 | 2012-01-15 07:49 | Added [35] FeMo = 20,0 kg | 90984
918039 | 19890 | 1400 | 5 | 2012-01-15 07:49 | Added [48] FeV = 10,0 kg | 90984
918040 | 19890 | 1400 | 5 | 2012-01-15 07:49 | Added [33] FeMnC = 30,0 kg | 90984
918041 | 19890 | 1400 | 5 | 2012-01-15 07:49 | Added [41] FeSi = 30,0 kg | 90984
918042 | 19890 | 1400 | 5 | 2012-01-15 07:49 | Added [27] FeCrC = 150,0 kg | 90984
918043 | 19890 | 1400 | 5 | 2012-01-15 08:05 | Added [52] KARBORITmleti = 20,0 kg | 90984
918044 | 19890 | 1400 | 5 | 2012-01-15 08:05 | Added [13] CaO = 100,0 kg | 90984
918045 | 19890 | 1251 | 3 | 2012-01-15 08:07 | Vacuum start | 90984
918046 | 19890 | 1254 | 3 | 2012-01-15 08:11 | Degassing start | 90984
918047 | 19890 | 1253 | 3 | 2012-01-15 08:44 | Degassing stop | 90984
918048 | 19890 | 1361 | 4 | 2012-01-15 08:44 | Zahteva za analizo z VPP na Spectro: 90984/ 6 e Adam Maks | 90984
918049 | 19890 | 1362 | 4 | 2012-01-15 08:44 | Chemical analysis request at LFVD in chemical lab: 90984/10 Adam Maks | 90984
918050 | 19890 | 1400 | 5 | 2012-01-15 08:44 | Added [21] EPŽ žlindra = 150,0 kg | 90984
918051 | 19890 | 1101 | 2 | 2012-01-15 08:45 | Celox measurment: Temperatura = 1478 °C, O2 = 0,0 ppm, C = 0,000 %, Al = 0,000 % | 90984
918052 | 19890 | 1400 | 5 | 2012-01-15 08:49 | Added [35] FeMo = 20,0 kg | 90984
918053 | 19890 | 1400 | 5 | 2012-01-15 08:49 | Added [48] FeV = 20,0 kg | 90984
918058 | 19891 | 1400 | 5 | 2012-01-15 08:50 | Added [52] KARBORITmleti = 75,0 kg | 90985
918059 | 19891 | 1400 | 5 | 2012-01-15 08:52 | Added [76] Kalcijev karbid = 50,0 kg | 90985
918054 | 19890 | 1101 | 2 | 2012-01-15 09:02 | Celox measurment: Temperatura = 1459 °C, O2 = 0,0 ppm, C = 0,000 %, Al = 0,000 % | 90984
918055 | 19890 | 1400 | 5 | 2012-01-15 09:02 | Added [17] Cfi13 = 31,3 kg | 90984
918056 | 19890 | 1400 | 5 | 2012-01-15 09:02 | Added [72] Al opl.zica = 1,7 kg | 90984
918057 | 19890 | 1252 | 3 | 2012-01-15 09:02 | Heating start 300 kWh | 90984
918060 | 19890 | 1400 | 5 | 2012-01-15 09:08 | Added [35] FeMo = 15,0 kg | 90984
918061 | 19890 | 1400 | 5 | 2012-01-15 09:08 | Added [48] FeV = 12,0 kg | 90984
918062 | 19890 | 1400 | 5 | 2012-01-15 09:08 | Added [27] FeCrC = 140,0 kg | 90984
918063 | 19890 | 1400 | 5 | 2012-01-15 09:09 | Added [15] CASIfi13 = 23,0 kg | 90984
918064 | 19890 | 1362 | 4 | 2012-01-15 09:09 | Chemical analysis request at LFVD in chemical lab: 90984/ 0 Adam Maks | 90984
918065 | 19890 | 1016 | 1 | 2012-01-15 09:14 | Heat stop 90984 | 90984
918066 | 19891 | 1015 | 1 | 2012-01-15 09:14 | Heat start 90985 | 90985
918071 | 19891 | 1400 | 5 | 2012-01-15 09:21 | Added [35] FeMo = 130,0 kg | 90985
918072 | 19891 | 1400 | 5 | 2012-01-15 09:21 | Added [48] FeV = 260,0 kg | 90985
918073 | 19891 | 1400 | 5 | 2012-01-15 09:21 | Added [33] FeMnC = 60,0 kg | 90985
918074 | 19891 | 1400 | 5 | 2012-01-15 09:21 | Added [41] FeSi = 100,0 kg | 90985
918075 | 19891 | 1400 | 5 | 2012-01-15 09:21 | Added [27] FeCrC = 700,0 kg | 90985
918076 | 19891 | 1101 | 2 | 2012-01-15 09:26 | Celox measurment: Temperatura = 1522 °C, O2 = 0,0 ppm, C = 0,000 %, Al = 0,000 % | 90985
918077 | 19891 | 1252 | 3 | 2012-01-15 09:26 | Heating start 600 kWh | 90985
918078 | 19891 | 1361 | 4 | 2012-01-15 09:34 | Zahteva za analizo z VPP na Spectro: 90985/ 5 e Adam Maks | 90985
918079 | 19891 | 1101 | 2 | 2012-01-15 09:34 | Celox measurment: Temperatura = 1544 °C, O2 = 0,0 ppm, C = 0,000 %, Al = 0,000 % | 90985
918080 | 19891 | 1400 | 5 | 2012-01-15 09:40 | Added [35] FeMo = 10,0 kg | 90985
918081 | 19891 | 1400 | 5 | 2012-01-15 09:40 | Added [48] FeV = 50,0 kg | 90985
918082 | 19891 | 1400 | 5 | 2012-01-15 09:40 | Added [33] FeMnC = 20,0 kg | 90985
918083 | 19891 | 1400 | 5 | 2012-01-15 09:40 | Added [41] FeSi = 20,0 kg | 90985
918084 | 19891 | 1400 | 5 | 2012-01-15 09:40 | Added [27] FeCrC = 260,0 kg | 90985
918085 | 19891 | 1400 | 5 | 2012-01-15 09:40 | Added [52] KARBORITmleti = 30,0 kg | 90985
918086 | 19891 | 1400 | 5 | 2012-01-15 09:42 | Added [13] CaO = 100,0 kg | 90985
918087 | 19891 | 1251 | 3 | 2012-01-15 09:44 | Vacuum start | 90985
918088 | 19891 | 1254 | 3 | 2012-01-15 09:46 | Degassing start | 90985
918089 | 19891 | 1253 | 3 | 2012-01-15 10:17 | Degassing stop | 90985
918090 | 19891 | 1362 | 4 | 2012-01-15 10:17 | Chemical analysis request at LFVD in chemical lab: 90985/10 Adam Maks | 90985
918091 | 19891 | 1400 | 5 | 2012-01-15 10:18 | Added [12] BOKSIT = 130,0 kg | 90985
918092 | 19891 | 1101 | 2 | 2012-01-15 10:21 | Celox measurment: Temperatura = 1470 °C, O2 = 0,0 ppm, C = 0,000 %, Al = 0,000 % | 90985
918093 | 19891 | 1101 | 2 | 2012-01-15 10:29 | Celox measurment: Temperatura = 0 °C, O2 = 0,0 ppm, C = 0,000 %, Al = 0,000 % | 90985
918094 | 19891 | 1101 | 2 | 2012-01-15 10:29 | Celox measurment: Temperatura = 1464 °C, O2 = 0,0 ppm, C = 0,000 %, Al = 0,000 % | 90985
918095 | 19891 | 1362 | 4 | 2012-01-15 10:31 | Chemical analysis request at LFVD in chemical lab: 90985/10 Adam Maks | 90985
918097 | 19891 | 1400 | 5 | 2012-01-15 10:32 | Added [17] Cfi13 = 31,3 kg | 90985
918098 | 19891 | 1400 | 5 | 2012-01-15 10:32 | Added [72] Al opl.zica = 1,7 kg | 90985
918096 | 19891 | 1252 | 3 | 2012-01-15 10:37 | Heating start 300 kWh | 90985
918103 | 19891 | 1400 | 5 | 2012-01-15 10:49 | Added [15] CASIfi13 = 13,8 kg | 90985
918104 | 19891 | 1362 | 4 | 2012-01-15 10:49 | Chemical analysis request at LFVD in chemical lab: 90985/ 0 Adam Maks | 90985
918105 | 19891 | 1016 | 1 | 2012-01-15 10:53 | Heat stop 90985 | 90985
918374 | 19899 | 1400 | 5 | 2012-01-16 03:18 | Added [12] BOKSIT = 70,0 kg | 90993
918375 | 19899 | 1400 | 5 | 2012-01-16 03:18 | Added [13] CaO = 350,0 kg | 90993
918394 | 19899 | 1400 | 5 | 2012-01-16 04:10 | Added [35] FeMo = 50,0 kg | 90993
918395 | 19899 | 1400 | 5 | 2012-01-16 04:10 | Added [48] FeV = 270,0 kg | 90993
918396 | 19899 | 1400 | 5 | 2012-01-16 04:10 | Added [52] KARBORITmleti = 135,0 kg | 90993
918397 | 19899 | 1400 | 5 | 2012-01-16 04:13 | Added [76] Kalcijev karbid = 50,0 kg | 90993
918393 | 19899 | 1015 | 1 | 2012-01-16 04:30 | Heat start 90993 | 90993
918398 | 19899 | 1101 | 2 | 2012-01-16 04:45 | Celox measurment: Temperatura = 1480 °C, O2 = 0,0 ppm, C = 0,000 %, Al = 0,000 % | 90993
918399 | 19899 | 1400 | 5 | 2012-01-16 04:46 | Added [35] FeMo = 30,0 kg | 90993
918400 | 19899 | 1400 | 5 | 2012-01-16 04:46 | Added [48] FeV = 12,0 kg | 90993
918401 | 19899 | 1400 | 5 | 2012-01-16 04:46 | Added [41] FeSi = 30,0 kg | 90993
918402 | 19899 | 1400 | 5 | 2012-01-16 04:46 | Added [10] Al bloki = 6,0 kg | 90993
918403 | 19899 | 1400 | 5 | 2012-01-16 04:46 | Added [52] KARBORITmleti = 40,0 kg | 90993
918404 | 19899 | 1400 | 5 | 2012-01-16 04:48 | Added [13] CaO = 300,0 kg | 90993
918405 | 19899 | 1101 | 2 | 2012-01-16 04:52 | Celox measurment: Temperatura = 1465 °C, O2 = 0,0 ppm, C = 0,000 %, Al = 0,000 % | 90993
918406 | 19900 | 1400 | 5 | 2012-01-16 04:53 | Added [12] BOKSIT = 70,0 kg | 90994
918407 | 19900 | 1400 | 5 | 2012-01-16 04:53 | Added [13] CaO = 350,0 kg | 90994
918408 | 19899 | 1252 | 3 | 2012-01-16 04:55 | Heating start 1000 kWh | 90993
918409 | 19899 | 1101 | 2 | 2012-01-16 05:05 | Celox measurment: Temperatura = 1489 °C, O2 = 0,0 ppm, C = 0,000 %, Al = 0,000 % | 90993
918410 | 19899 | 1362 | 4 | 2012-01-16 05:06 | Chemical analysis request at LFVD in chemical lab: 90993/ 9 Kotnik Marijan | 90993
918411 | 19899 | 1252 | 3 | 2012-01-16 05:06 | Heating start 700 kWh | 90993
918412 | 19899 | 1252 | 3 | 2012-01-16 05:15 | Heating start 100 kWh | 90993
918413 | 19899 | 1400 | 5 | 2012-01-16 05:23 | Added [35] FeMo = 25,0 kg | 90993
918414 | 19899 | 1400 | 5 | 2012-01-16 05:23 | Added [48] FeV = 5,0 kg | 90993
918415 | 19899 | 1400 | 5 | 2012-01-16 05:23 | Added [33] FeMnC = 20,0 kg | 90993
918416 | 19899 | 1400 | 5 | 2012-01-16 05:23 | Added [41] FeSi = 30,0 kg | 90993
918417 | 19899 | 1400 | 5 | 2012-01-16 05:23 | Added [10] Al bloki = 6,0 kg | 90993
918418 | 19899 | 1400 | 5 | 2012-01-16 05:25 | Added [12] BOKSIT = 40,0 kg | 90993
918419 | 19899 | 1251 | 3 | 2012-01-16 05:27 | Vacuum start | 90993
918420 | 19899 | 1254 | 3 | 2012-01-16 05:31 | Degassing start | 90993
918421 | 19899 | 1253 | 3 | 2012-01-16 05:56 | Degassing stop | 90993
918422 | 19899 | 1361 | 4 | 2012-01-16 05:58 | Zahteva za analizo z VPP na Spectro: 90993/ 6 e Kotnik Marijan | 90993
918423 | 19899 | 1362 | 4 | 2012-01-16 05:58 | Chemical analysis request at LFVD in chemical lab: 90993/10 Kotnik Marijan | 90993
918424 | 19899 | 1400 | 5 | 2012-01-16 05:58 | Added [12] BOKSIT = 110,0 kg | 90993
918425 | 19899 | 1101 | 2 | 2012-01-16 06:03 | Celox measurment: Temperatura = 1472 °C, O2 = 0,0 ppm, C = 0,000 %, Al = 0,000 % | 90993
918426 | 19899 | 1252 | 3 | 2012-01-16 06:04 | Heating start 250 kWh | 90993
918427 | 19899 | 1400 | 5 | 2012-01-16 06:12 | Added [17] Cfi13 = 9,2 kg | 90993
918428 | 19899 | 1400 | 5 | 2012-01-16 06:12 | Added [72] Al opl.zica = 3,0 kg | 90993
918429 | 19899 | 1252 | 3 | 2012-01-16 06:16 | Heating start 150 kWh | 90993
918430 | 19899 | 1101 | 2 | 2012-01-16 06:18 | Celox measurment: Temperatura = 1475 °C, O2 = 0,0 ppm, C = 0,000 %, Al = 0,000 % | 90993
918435 | 19900 | 1400 | 5 | 2012-01-16 06:21 | Added [52] KARBORITmleti = 165,0 kg | 90994
918436 | 19900 | 1400 | 5 | 2012-01-16 06:21 | Added [11] Al gran = 4,0 kg | 90994
918431 | 19899 | 1400 | 5 | 2012-01-16 06:21 | Added [15] CASIfi13 = 14,3 kg | 90993
918432 | 19899 | 1362 | 4 | 2012-01-16 06:21 | Chemical analysis request at LFVD in chemical lab: 90993/ 0 Kotnik Marijan | 90993
918437 | 19900 | 1400 | 5 | 2012-01-16 06:23 | Added [76] Kalcijev karbid = 50,0 kg | 90994
918433 | 19899 | 1016 | 1 | 2012-01-16 06:25 | Heat stop 90993 | 90993
918434 | 19900 | 1015 | 1 | 2012-01-16 06:32 | Heat start 90994 | 90994
918438 | 19900 | 1400 | 5 | 2012-01-16 06:38 | Added [35] FeMo = 80,0 kg | 90994
918439 | 19900 | 1400 | 5 | 2012-01-16 06:38 | Added [48] FeV = 265,0 kg | 90994
918440 | 19900 | 1400 | 5 | 2012-01-16 06:38 | Added [33] FeMnC = 40,0 kg | 90994
918441 | 19900 | 1400 | 5 | 2012-01-16 06:38 | Added [41] FeSi = 90,0 kg | 90994
918442 | 19900 | 1400 | 5 | 2012-01-16 06:38 | Added [10] Al bloki = 6,0 kg | 90994
918443 | 19900 | 1101 | 2 | 2012-01-16 06:45 | Celox measurment: Temperatura = 1553 °C, O2 = 0,0 ppm, C = 0,000 %, Al = 0,000 % | 90994
918444 | 19900 | 1361 | 4 | 2012-01-16 06:49 | Zahteva za analizo z VPP na Spectro: 90994/ 5 e Obrovnik Boris | 90994
918447 | 19900 | 1361 | 4 | 2012-01-16 06:55 | Zahteva za analizo z VPP na Spectro: 90994/ 5 e Obrovnik Boris | 90994
918448 | 19900 | 1400 | 5 | 2012-01-16 07:00 | Added [35] FeMo = 15,0 kg | 90994
918449 | 19900 | 1400 | 5 | 2012-01-16 07:00 | Added [48] FeV = 40,0 kg | 90994
918450 | 19900 | 1400 | 5 | 2012-01-16 07:00 | Added [33] FeMnC = 12,0 kg | 90994
918451 | 19900 | 1400 | 5 | 2012-01-16 07:00 | Added [41] FeSi = 25,0 kg | 90994
918452 | 19900 | 1400 | 5 | 2012-01-16 07:00 | Added [27] FeCrC = 390,0 kg | 90994
918453 | 19900 | 1400 | 5 | 2012-01-16 07:00 | Added [10] Al bloki = 6,0 kg | 90994
918454 | 19900 | 1400 | 5 | 2012-01-16 07:00 | Added [52] KARBORITmleti = 50,0 kg | 90994
918455 | 19900 | 1400 | 5 | 2012-01-16 07:01 | Added [12] BOKSIT = 50,0 kg | 90994
918456 | 19900 | 1400 | 5 | 2012-01-16 07:01 | Added [13] CaO = 150,0 kg | 90994
918457 | 19900 | 1251 | 3 | 2012-01-16 07:03 | Vacuum start | 90994
918458 | 19900 | 1254 | 3 | 2012-01-16 07:07 | Degassing start | 90994
918459 | 19900 | 1253 | 3 | 2012-01-16 07:32 | Degassing stop | 90994
918460 | 19900 | 1361 | 4 | 2012-01-16 07:34 | Zahteva za analizo z VPP na Spectro: 90994/ 6 e Obrovnik Boris | 90994
918461 | 19900 | 1362 | 4 | 2012-01-16 07:34 | Chemical analysis request at LFVD in chemical lab: 90994/10 Obrovnik Boris | 90994
918462 | 19900 | 1400 | 5 | 2012-01-16 07:34 | Added [12] BOKSIT = 110,0 kg | 90994
918463 | 19900 | 1101 | 2 | 2012-01-16 07:36 | Celox measurment: Temperatura = 1466 °C, O2 = 0,0 ppm, C = 0,000 %, Al = 0,000 % | 90994
918464 | 19900 | 1252 | 3 | 2012-01-16 07:37 | Heating start 300 kWh | 90994
918466 | 19900 | 1400 | 5 | 2012-01-16 07:45 | Added [17] Cfi13 = 27,6 kg | 90994
918467 | 19900 | 1400 | 5 | 2012-01-16 07:45 | Added [72] Al opl.zica = 4,1 kg | 90994
918465 | 19900 | 1101 | 2 | 2012-01-16 07:47 | Celox measurment: Temperatura = 1469 °C, O2 = 0,0 ppm, C = 0,000 %, Al = 0,000 % | 90994
918468 | 19900 | 1252 | 3 | 2012-01-16 07:50 | Heating start 300 kWh | 90994
918472 | 19900 | 1101 | 2 | 2012-01-16 08:03 | Celox measurment: Temperatura = 1473 °C, O2 = 0,0 ppm, C = 0,000 %, Al = 0,000 % | 90994
918473 | 19900 | 1400 | 5 | 2012-01-16 08:05 | Added [15] CASIfi13 = 23,0 kg | 90994
918474 | 19900 | 1362 | 4 | 2012-01-16 08:07 | Chemical analysis request at LFVD in chemical lab: 90994/ 0 Obrovnik Boris | 90994
918475 | 19900 | 1016 | 1 | 2012-01-16 08:08 | Heat stop 90994 | 90994
918586 | 19903 | 1400 | 5 | 2012-01-17 14:45 | Added [12] BOKSIT = 50,0 kg | 90997
918587 | 19903 | 1400 | 5 | 2012-01-17 14:45 | Added [13] CaO = 200,0 kg | 90997
918581 | 19903 | 1400 | 5 | 2012-01-17 14:50 | Added [48] FeV = 200,0 kg | 90997
918582 | 19903 | 1400 | 5 | 2012-01-17 14:50 | Added [41] FeSi = 60,0 kg | 90997
918583 | 19903 | 1400 | 5 | 2012-01-17 14:50 | Added [27] FeCrC = 1000,0 kg | 90997
918584 | 19903 | 1400 | 5 | 2012-01-17 14:50 | Added [10] Al bloki = 5,0 kg | 90997
918585 | 19903 | 1400 | 5 | 2012-01-17 14:50 | Added [52] KARBORITmleti = 30,0 kg | 90997
918580 | 19903 | 1015 | 1 | 2012-01-17 14:57 | Heat start 90997 | 90997
918588 | 19903 | 1400 | 5 | 2012-01-17 15:08 | Added [35] FeMo = 215,0 kg | 90997
918589 | 19903 | 1400 | 5 | 2012-01-17 15:08 | Added [48] FeV = 85,0 kg | 90997
918590 | 19903 | 1400 | 5 | 2012-01-17 15:08 | Added [33] FeMnC = 65,0 kg | 90997
918591 | 19903 | 1400 | 5 | 2012-01-17 15:08 | Added [41] FeSi = 60,0 kg | 90997
918592 | 19903 | 1400 | 5 | 2012-01-17 15:08 | Added [27] FeCrC = 340,0 kg | 90997
918593 | 19903 | 1400 | 5 | 2012-01-17 15:14 | Added [13] CaO = 100,0 kg | 90997
918594 | 19903 | 1400 | 5 | 2012-01-17 15:14 | Added [12] BOKSIT = 20,0 kg | 90997
918595 | 19903 | 1252 | 3 | 2012-01-17 15:18 | Heating start 1200 kWh | 90997
918596 | 19903 | 1101 | 2 | 2012-01-17 15:32 | Celox measurment: Temperatura = 1438 °C, O2 = 0,0 ppm, C = 0,000 %, Al = 0,000 % | 90997
918597 | 19903 | 1252 | 3 | 2012-01-17 15:33 | Heating start 900 kWh | 90997
918598 | 19903 | 1101 | 2 | 2012-01-17 15:44 | Celox measurment: Temperatura = 1474 °C, O2 = 0,0 ppm, C = 0,000 %, Al = 0,000 % | 90997
918599 | 19903 | 1362 | 4 | 2012-01-17 15:44 | Chemical analysis request at LFVD in chemical lab: 90997/ 9 Kotnik Marijan | 90997
918600 | 19903 | 1252 | 3 | 2012-01-17 15:46 | Heating start 1600 kWh | 90997
918601 | 19903 | 1101 | 2 | 2012-01-17 16:04 | Celox measurment: Temperatura = 0 °C, O2 = 0,0 ppm, C = 0,000 %, Al = 0,000 % | 90997
918602 | 19903 | 1101 | 2 | 2012-01-17 16:04 | Celox measurment: Temperatura = 0 °C, O2 = 0,0 ppm, C = 0,000 %, Al = 0,000 % | 90997
918603 | 19903 | 1101 | 2 | 2012-01-17 16:05 | Celox measurment: Temperatura = 1537 °C, O2 = 0,0 ppm, C = 0,000 %, Al = 0,000 % | 90997
918604 | 19903 | 1400 | 5 | 2012-01-17 16:07 | Added [35] FeMo = 15,0 kg | 90997
918605 | 19903 | 1400 | 5 | 2012-01-17 16:07 | Added [64] SiMn = 20,0 kg | 90997
918606 | 19903 | 1400 | 5 | 2012-01-17 16:07 | Added [41] FeSi = 30,0 kg | 90997
918607 | 19903 | 1400 | 5 | 2012-01-17 16:07 | Added [26] FeCrA = 60,0 kg | 90997
918608 | 19903 | 1251 | 3 | 2012-01-17 16:11 | Vacuum start | 90997
918609 | 19903 | 1254 | 3 | 2012-01-17 16:15 | Degassing start | 90997
918614 | 19903 | 1253 | 3 | 2012-01-17 16:50 | Degassing stop | 90997
918615 | 19903 | 1400 | 5 | 2012-01-17 16:51 | Added [12] BOKSIT = 80,0 kg | 90997
918616 | 19903 | 1362 | 4 | 2012-01-17 16:53 | Chemical analysis request at LFVD in chemical lab: 90997/10 Kotnik Marijan | 90997
918617 | 19903 | 1101 | 2 | 2012-01-17 16:54 | Celox measurment: Temperatura = 1459 °C, O2 = 0,0 ppm, C = 0,000 %, Al = 0,000 % | 90997
918618 | 19903 | 1252 | 3 | 2012-01-17 16:54 | Heating start 500 kWh | 90997
918619 | 19903 | 1252 | 3 | 2012-01-17 17:05 | Heating start 300 kWh | 90997
918621 | 19903 | 1400 | 5 | 2012-01-17 17:05 | Added [72] Al opl.zica = 4,1 kg | 90997
918620 | 19903 | 1101 | 2 | 2012-01-17 17:07 | Celox measurment: Temperatura = 1488 °C, O2 = 0,0 ppm, C = 0,000 %, Al = 0,000 % | 90997
918622 | 19903 | 1400 | 5 | 2012-01-17 17:10 | Added [15] CASIfi13 = 14,5 kg | 90997
918623 | 19903 | 1362 | 4 | 2012-01-17 17:10 | Chemical analysis request at LFVD in chemical lab: 90997/ 0 Kotnik Marijan | 90997
918624 | 19903 | 1016 | 1 | 2012-01-17 17:18 | Heat stop 90997 | 90997
919687 | 19930 | 1400 | 5 | 2012-01-20 01:24 | Added [13] CaO = 400,0 kg | 91024
919688 | 19930 | 1400 | 5 | 2012-01-20 01:24 | Added [12] BOKSIT = 80,0 kg | 91024
919724 | 19930 | 1400 | 5 | 2012-01-20 02:45 | Added [52] KARBORITmleti = 45,0 kg | 91024
919725 | 19930 | 1400 | 5 | 2012-01-20 02:47 | Added [76] Kalcijev karbid = 50,0 kg | 91024
919716 | 19930 | 1015 | 1 | 2012-01-20 02:50 | Heat start 91024 | 91024
919717 | 19930 | 1101 | 2 | 2012-01-20 02:53 | Celox measurment: Temperatura = 1530 °C, O2 = 0,0 ppm, C = 0,000 %, Al = 0,000 % | 91024
919718 | 19930 | 1400 | 5 | 2012-01-20 02:53 | Added [35] FeMo = 170,0 kg | 91024
919719 | 19930 | 1400 | 5 | 2012-01-20 02:53 | Added [48] FeV = 245,0 kg | 91024
919720 | 19930 | 1400 | 5 | 2012-01-20 02:53 | Added [33] FeMnC = 20,0 kg | 91024
919721 | 19930 | 1400 | 5 | 2012-01-20 02:53 | Added [41] FeSi = 70,0 kg | 91024
919722 | 19930 | 1400 | 5 | 2012-01-20 02:53 | Added [27] FeCrC = 800,0 kg | 91024
919723 | 19930 | 1252 | 3 | 2012-01-20 02:58 | Heating start 1500 kWh | 91024
919726 | 19931 | 1400 | 5 | 2012-01-20 02:59 | Added [13] CaO = 400,0 kg | 91025
919727 | 19931 | 1400 | 5 | 2012-01-20 02:59 | Added [12] BOKSIT = 80,0 kg | 91025
919728 | 19930 | 1362 | 4 | 2012-01-20 03:05 | Chemical analysis request at LFVD in chemical lab: 91024/ 9 Adam Maks | 91024
919729 | 19930 | 1101 | 2 | 2012-01-20 03:16 | Celox measurment: Temperatura = 1522 °C, O2 = 0,0 ppm, C = 0,000 %, Al = 0,000 % | 91024
919730 | 19930 | 1252 | 3 | 2012-01-20 03:16 | Heating start 500 kWh | 91024
919731 | 19930 | 1400 | 5 | 2012-01-20 03:23 | Added [35] FeMo = 70,0 kg | 91024
919732 | 19930 | 1400 | 5 | 2012-01-20 03:23 | Added [48] FeV = 70,0 kg | 91024
919733 | 19930 | 1400 | 5 | 2012-01-20 03:23 | Added [33] FeMnC = 10,0 kg | 91024
919734 | 19930 | 1400 | 5 | 2012-01-20 03:23 | Added [41] FeSi = 25,0 kg | 91024
919735 | 19930 | 1400 | 5 | 2012-01-20 03:23 | Added [27] FeCrC = 450,0 kg | 91024
919736 | 19930 | 1400 | 5 | 2012-01-20 03:23 | Added [10] Al bloki = 3,0 kg | 91024
919737 | 19930 | 1400 | 5 | 2012-01-20 03:23 | Added [52] KARBORITmleti = 10,0 kg | 91024
919738 | 19930 | 1400 | 5 | 2012-01-20 03:26 | Added [13] CaO = 150,0 kg | 91024
919739 | 19930 | 1251 | 3 | 2012-01-20 03:27 | Vacuum start | 91024
919740 | 19930 | 1254 | 3 | 2012-01-20 03:31 | Degassing start | 91024
919741 | 19930 | 1253 | 3 | 2012-01-20 04:06 | Degassing stop | 91024
919742 | 19930 | 1361 | 4 | 2012-01-20 04:06 | Zahteva za analizo z VPP na Spectro: 91024/ 6 e Adam Maks | 91024
919743 | 19930 | 1362 | 4 | 2012-01-20 04:06 | Chemical analysis request at LFVD in chemical lab: 91024/10 Adam Maks | 91024
919744 | 19930 | 1400 | 5 | 2012-01-20 04:06 | Added [21] EPŽ žlindra = 150,0 kg | 91024
919745 | 19930 | 1101 | 2 | 2012-01-20 04:09 | Celox measurment: Temperatura = 1467 °C, O2 = 0,0 ppm, C = 0,000 %, Al = 0,000 % | 91024
919746 | 19930 | 1252 | 3 | 2012-01-20 04:11 | Heating start 300 kWh | 91024
919760 | 19931 | 1400 | 5 | 2012-01-20 04:33 | Added [48] FeV = 225,0 kg | 91025
919761 | 19931 | 1400 | 5 | 2012-01-20 04:33 | Added [41] FeSi = 30,0 kg | 91025
919762 | 19931 | 1400 | 5 | 2012-01-20 04:33 | Added [27] FeCrC = 850,0 kg | 91025
919763 | 19931 | 1400 | 5 | 2012-01-20 04:35 | Added [76] Kalcijev karbid = 50,0 kg | 91025
919747 | 19930 | 1400 | 5 | 2012-01-20 04:38 | Added [48] FeV = 10,0 kg | 91024
919748 | 19930 | 1400 | 5 | 2012-01-20 04:38 | Added [17] Cfi13 = 22,1 kg | 91024
919749 | 19930 | 1252 | 3 | 2012-01-20 04:39 | Heating start 200 kWh | 91024
919753 | 19930 | 1400 | 5 | 2012-01-20 04:43 | Added [15] CASIfi13 = 15,0 kg | 91024
919754 | 19930 | 1362 | 4 | 2012-01-20 04:43 | Chemical analysis request at LFVD in chemical lab: 91024/ 0 Adam Maks | 91024
919755 | 19930 | 1016 | 1 | 2012-01-20 04:48 | Heat stop 91024 | 91024
919756 | 19931 | 1015 | 1 | 2012-01-20 04:48 | Heat start 91025 | 91025
919759 | 19931 | 1400 | 5 | 2012-01-20 04:51 | Added [52] KARBORITmleti = 60,0 kg | 91025
919764 | 19931 | 1101 | 2 | 2012-01-20 04:56 | Celox measurment: Temperatura = 1489 °C, O2 = 0,0 ppm, C = 0,000 %, Al = 0,000 % | 91025
919765 | 19931 | 1400 | 5 | 2012-01-20 04:56 | Added [35] FeMo = 80,0 kg | 91025
919766 | 19931 | 1400 | 5 | 2012-01-20 04:56 | Added [48] FeV = 32,0 kg | 91025
919767 | 19931 | 1400 | 5 | 2012-01-20 04:56 | Added [33] FeMnC = 30,0 kg | 91025
919768 | 19931 | 1400 | 5 | 2012-01-20 04:56 | Added [41] FeSi = 50,0 kg | 91025
919769 | 19931 | 1400 | 5 | 2012-01-20 04:56 | Added [27] FeCrC = 400,0 kg | 91025
919770 | 19931 | 1252 | 3 | 2012-01-20 05:00 | Heating start 1500 kWh | 91025
919771 | 19931 | 1101 | 2 | 2012-01-20 05:18 | Celox measurment: Temperatura = 1509 °C, O2 = 0,0 ppm, C = 0,000 %, Al = 0,000 % | 91025
919772 | 19931 | 1252 | 3 | 2012-01-20 05:18 | Heating start 800 kWh | 91025
919773 | 19931 | 1361 | 4 | 2012-01-20 05:19 | Zahteva za analizo z VPP na Spectro: 91025/ 5 e Adam Maks | 91025
919774 | 19931 | 1400 | 5 | 2012-01-20 05:29 | Added [35] FeMo = 30,0 kg | 91025
919775 | 19931 | 1400 | 5 | 2012-01-20 05:29 | Added [48] FeV = 10,0 kg | 91025
919776 | 19931 | 1400 | 5 | 2012-01-20 05:29 | Added [41] FeSi = 20,0 kg | 91025
919777 | 19931 | 1400 | 5 | 2012-01-20 05:29 | Added [27] FeCrC = 110,0 kg | 91025
919778 | 19931 | 1400 | 5 | 2012-01-20 05:29 | Added [52] KARBORITmleti = 15,0 kg | 91025
919779 | 19931 | 1400 | 5 | 2012-01-20 05:31 | Added [13] CaO = 150,0 kg | 91025
919780 | 19931 | 1251 | 3 | 2012-01-20 05:33 | Vacuum start | 91025
919781 | 19931 | 1254 | 3 | 2012-01-20 05:37 | Degassing start | 91025
919783 | 19931 | 1253 | 3 | 2012-01-20 06:12 | Degassing stop | 91025
919782 | 19931 | 1362 | 4 | 2012-01-20 06:14 | Chemical analysis request at LFVD in chemical lab: 91025/10 Adam Maks | 91025
919784 | 19931 | 1400 | 5 | 2012-01-20 06:16 | Added [12] BOKSIT = 120,0 kg | 91025
919785 | 19931 | 1400 | 5 | 2012-01-20 06:16 | Added [21] EPŽ žlindra = 120,0 kg | 91025
919786 | 19931 | 1101 | 2 | 2012-01-20 06:20 | Celox measurment: Temperatura = 1478 °C, O2 = 0,0 ppm, C = 0,000 %, Al = 0,000 % | 91025
919787 | 19931 | 1400 | 5 | 2012-01-20 06:35 | Added [72] Al opl.zica = 2,5 kg | 91025
919788 | 19931 | 1101 | 2 | 2012-01-20 06:37 | Celox measurment: Temperatura = 1454 °C, O2 = 0,0 ppm, C = 0,000 %, Al = 0,000 % | 91025
919789 | 19931 | 1252 | 3 | 2012-01-20 06:37 | Heating start 300 kWh | 91025
919790 | 19931 | 1400 | 5 | 2012-01-20 06:44 | Added [15] CASIfi13 = 13,6 kg | 91025
919791 | 19931 | 1362 | 4 | 2012-01-20 06:45 | Chemical analysis request at LFVD in chemical lab: 91025/ 0 Adam Maks | 91025
919792 | 19931 | 1016 | 1 | 2012-01-20 06:49 | Heat stop 91025 | 91025
919984 | 19937 | 1400 | 5 | 2012-01-20 16:48 | Added [12] BOKSIT = 70,0 kg | 91031
919985 | 19937 | 1400 | 5 | 2012-01-20 16:48 | Added [13] CaO = 300,0 kg | 91031
920007 | 19937 | 1400 | 5 | 2012-01-20 17:50 | Added [35] FeMo = 120,0 kg | 91031
920008 | 19937 | 1400 | 5 | 2012-01-20 17:50 | Added [48] FeV = 220,0 kg | 91031
920009 | 19937 | 1400 | 5 | 2012-01-20 17:50 | Added [41] FeSi = 30,0 kg | 91031
920010 | 19937 | 1400 | 5 | 2012-01-20 17:50 | Added [27] FeCrC = 660,0 kg | 91031
920013 | 19937 | 1015 | 1 | 2012-01-20 17:55 | Heat start 91031 | 91031
920014 | 19937 | 1400 | 5 | 2012-01-20 18:09 | Added [35] FeMo = 80,0 kg | 91031
920015 | 19937 | 1400 | 5 | 2012-01-20 18:09 | Added [48] FeV = 45,0 kg | 91031
920016 | 19937 | 1400 | 5 | 2012-01-20 18:09 | Added [33] FeMnC = 55,0 kg | 91031
920017 | 19937 | 1400 | 5 | 2012-01-20 18:09 | Added [41] FeSi = 70,0 kg | 91031
920018 | 19937 | 1400 | 5 | 2012-01-20 18:09 | Added [27] FeCrC = 650,0 kg | 91031
920019 | 19937 | 1400 | 5 | 2012-01-20 18:09 | Added [10] Al bloki = 6,0 kg | 91031
920020 | 19937 | 1101 | 2 | 2012-01-20 18:16 | Celox measurment: Temperatura = 1530 °C, O2 = 0,0 ppm, C = 0,000 %, Al = 0,000 % | 91031
920021 | 19937 | 1252 | 3 | 2012-01-20 18:17 | Heating start 500 kWh | 91031
920022 | 19937 | 1101 | 2 | 2012-01-20 18:22 | Celox measurment: Temperatura = 1529 °C, O2 = 0,0 ppm, C = 0,000 %, Al = 0,000 % | 91031
920023 | 19937 | 1400 | 5 | 2012-01-20 18:24 | Added [52] KARBORITmleti = 10,0 kg | 91031
920024 | 19937 | 1251 | 3 | 2012-01-20 18:27 | Vacuum start | 91031
920025 | 19937 | 1254 | 3 | 2012-01-20 18:32 | Degassing start | 91031
920028 | 19937 | 1253 | 3 | 2012-01-20 18:56 | Degassing stop | 91031
920029 | 19937 | 1361 | 4 | 2012-01-20 18:57 | Zahteva za analizo z VPP na Spectro: 91031/ 6 e Kotnik Marijan | 91031
920030 | 19937 | 1362 | 4 | 2012-01-20 18:58 | Chemical analysis request at LFVD in chemical lab: 91031/10 Kotnik Marijan | 91031
920031 | 19937 | 1400 | 5 | 2012-01-20 18:58 | Added [12] BOKSIT = 130,0 kg | 91031
920032 | 19937 | 1400 | 5 | 2012-01-20 19:00 | Added [12] BOKSIT = 130,0 kg | 91031
920033 | 19937 | 1400 | 5 | 2012-01-20 19:01 | Added [12] BOKSIT = -130,0 kg | 91031
920034 | 19937 | 1101 | 2 | 2012-01-20 19:02 | Celox measurment: Temperatura = 1479 °C, O2 = 0,0 ppm, C = 0,000 %, Al = 0,000 % | 91031
920035 | 19937 | 1252 | 3 | 2012-01-20 19:06 | Heating start 200 kWh | 91031
920036 | 19937 | 1400 | 5 | 2012-01-20 19:11 | Added [35] FeMo = 65,0 kg | 91031
920037 | 19937 | 1400 | 5 | 2012-01-20 19:11 | Added [48] FeV = 18,0 kg | 91031
920038 | 19937 | 1400 | 5 | 2012-01-20 19:11 | Added [41] FeSi = 30,0 kg | 91031
920041 | 19937 | 1400 | 5 | 2012-01-20 19:15 | Added [17] Cfi13 = 25,8 kg | 91031
920042 | 19937 | 1400 | 5 | 2012-01-20 19:15 | Added [72] Al opl.zica = 6,6 kg | 91031
920039 | 19937 | 1101 | 2 | 2012-01-20 19:17 | Celox measurment: Temperatura = 1473 °C, O2 = 0,0 ppm, C = 0,000 %, Al = 0,000 % | 91031
920040 | 19937 | 1361 | 4 | 2012-01-20 19:18 | Zahteva za analizo z VPP na Spectro: 91031/ 7 e Kotnik Marijan | 91031
920043 | 19937 | 1252 | 3 | 2012-01-20 19:18 | Heating start 200 kWh | 91031
920044 | 19937 | 1361 | 4 | 2012-01-20 19:22 | Zahteva za analizo z VPP na Spectro: 91031/ 7 e Kotnik Marijan | 91031
920045 | 19937 | 1101 | 2 | 2012-01-20 19:25 | Celox measurment: Temperatura = 1474 °C, O2 = 0,0 ppm, C = 0,000 %, Al = 0,000 % | 91031
920046 | 19937 | 1252 | 3 | 2012-01-20 19:25 | Heating start 150 kWh | 91031
920047 | 19937 | 1400 | 5 | 2012-01-20 19:27 | Added [72] Al opl.zica = 1,2 kg | 91031
920048 | 19937 | 1400 | 5 | 2012-01-20 19:31 | Added [15] CASIfi13 = 15,6 kg | 91031
920049 | 19937 | 1362 | 4 | 2012-01-20 19:32 | Chemical analysis request at LFVD in chemical lab: 91031/ 0 Kotnik Marijan | 91031
920050 | 19937 | 1016 | 1 | 2012-01-20 19:35 | Heat stop 91031 | 91031
920065 | 19939 | 1400 | 5 | 2012-01-20 21:08 | Added [13] CaO = 100,0 kg | 91033
920066 | 19939 | 1400 | 5 | 2012-01-20 21:08 | Added [13] CaO = 400,0 kg | 91033
920067 | 19939 | 1400 | 5 | 2012-01-20 21:08 | Added [12] BOKSIT = 100,0 kg | 91033
920068 | 19939 | 1400 | 5 | 2012-01-20 21:08 | Added [13] CaO = -100,0 kg | 91033
920086 | 19939 | 1400 | 5 | 2012-01-20 22:39 | Added [35] FeMo = 40,0 kg | 91033
920087 | 19939 | 1400 | 5 | 2012-01-20 22:39 | Added [48] FeV = 230,0 kg | 91033
920088 | 19939 | 1400 | 5 | 2012-01-20 22:39 | Added [33] FeMnC = 60,0 kg | 91033
920095 | 19939 | 1400 | 5 | 2012-01-20 22:39 | Added [52] KARBORITmleti = 150,0 kg | 91033
920094 | 19939 | 1015 | 1 | 2012-01-20 22:47 | Heat start 91033 | 91033
920104 | 19939 | 1102 | 2 | 2012-01-20 22:57 | Temperature measurment: Temperature = 1531 °C | 91033
920096 | 19939 | 1400 | 5 | 2012-01-20 22:59 | Added [35] FeMo = 80,0 kg | 91033
920097 | 19939 | 1400 | 5 | 2012-01-20 22:59 | Added [48] FeV = 60,0 kg | 91033
920098 | 19939 | 1400 | 5 | 2012-01-20 22:59 | Added [33] FeMnC = 30,0 kg | 91033
920099 | 19939 | 1400 | 5 | 2012-01-20 22:59 | Added [41] FeSi = 20,0 kg | 91033
920100 | 19939 | 1400 | 5 | 2012-01-20 22:59 | Added [27] FeCrC = 360,0 kg | 91033
920101 | 19939 | 1400 | 5 | 2012-01-20 22:59 | Added [15] CASIfi13 = 27,6 kg | 91033
920102 | 19939 | 1400 | 5 | 2012-01-20 23:01 | Added [12] BOKSIT = 50,0 kg | 91033
920103 | 19939 | 1400 | 5 | 2012-01-20 23:01 | Added [13] CaO = 100,0 kg | 91033
920108 | 19939 | 1252 | 3 | 2012-01-20 23:03 | Heating start 800 kWh | 91033
920111 | 19939 | 1362 | 4 | 2012-01-20 23:10 | Chemical analysis request at LFVD in chemical lab: 91033/ 9 Adam Maks | 91033
920112 | 19939 | 1101 | 2 | 2012-01-20 23:13 | Celox measurment: Temperatura = 1515 °C, O2 = 0,0 ppm, C = 0,000 %, Al = 0,000 % | 91033
920113 | 19939 | 1252 | 3 | 2012-01-20 23:13 | Heating start 700 kWh | 91033
920114 | 19939 | 1400 | 5 | 2012-01-20 23:24 | Added [35] FeMo = 28,0 kg | 91033
920115 | 19939 | 1400 | 5 | 2012-01-20 23:24 | Added [48] FeV = 30,0 kg | 91033
920116 | 19939 | 1400 | 5 | 2012-01-20 23:24 | Added [27] FeCrC = 180,0 kg | 91033
920117 | 19939 | 1400 | 5 | 2012-01-20 23:24 | Added [52] KARBORITmleti = 30,0 kg | 91033
920118 | 19939 | 1400 | 5 | 2012-01-20 23:24 | Added [15] CASIfi13 = 27,6 kg | 91033
920119 | 19939 | 1400 | 5 | 2012-01-20 23:26 | Added [12] BOKSIT = 40,0 kg | 91033
920120 | 19939 | 1400 | 5 | 2012-01-20 23:26 | Added [13] CaO = 200,0 kg | 91033
920121 | 19939 | 1251 | 3 | 2012-01-20 23:29 | Vacuum start | 91033
920122 | 19939 | 1254 | 3 | 2012-01-20 23:33 | Degassing start | 91033
920123 | 19939 | 1253 | 3 | 2012-01-21 00:04 | Degassing stop | 91033
920124 | 19939 | 1361 | 4 | 2012-01-21 00:04 | Zahteva za analizo z VPP na Spectro: 91033/ 6 e Adam Maks | 91033
920125 | 19939 | 1362 | 4 | 2012-01-21 00:04 | Chemical analysis request at LFVD in chemical lab: 91033/10 Adam Maks | 91033
920126 | 19939 | 1400 | 5 | 2012-01-21 00:04 | Added [21] EPŽ žlindra = 150,0 kg | 91033
920127 | 19939 | 1101 | 2 | 2012-01-21 00:10 | Celox measurment: Temperatura = 1465 °C, O2 = 0,0 ppm, C = 0,000 %, Al = 0,000 % | 91033
920130 | 19939 | 1112 | 2 | 2012-01-21 00:14 | Hydris meritev: H2 = 0,00 ppm, PBL = 1309 hPa, PSU = 501 hPa | 91033
920131 | 19939 | 1252 | 3 | 2012-01-21 00:15 | Heating start 200 kWh | 91033
920132 | 19939 | 1400 | 5 | 2012-01-21 00:17 | Added [35] FeMo = 7,0 kg | 91033
920133 | 19939 | 1400 | 5 | 2012-01-21 00:17 | Added [26] FeCrA = 50,0 kg | 91033
920134 | 19939 | 1400 | 5 | 2012-01-21 00:17 | Added [17] Cfi13 = 5,5 kg | 91033
920135 | 19939 | 1400 | 5 | 2012-01-21 00:17 | Added [72] Al opl.zica = 1,3 kg | 91033
920136 | 19939 | 1252 | 3 | 2012-01-21 00:21 | Heating start 200 kWh | 91033
920137 | 19939 | 1101 | 2 | 2012-01-21 00:28 | Celox measurment: Temperatura = 1466 °C, O2 = 0,0 ppm, C = 0,000 %, Al = 0,000 % | 91033
920138 | 19939 | 1252 | 3 | 2012-01-21 00:29 | Heating start 200 kWh | 91033
920139 | 19939 | 1400 | 5 | 2012-01-21 00:33 | Added [15] CASIfi13 = 14,7 kg | 91033
920140 | 19939 | 1362 | 4 | 2012-01-21 00:34 | Chemical analysis request at LFVD in chemical lab: 91033/ 0 Adam Maks | 91033
920141 | 19939 | 1016 | 1 | 2012-01-21 00:37 | Heat stop 91033 | 91033
921015 | 19962 | 1400 | 5 | 2012-01-22 21:17 | Added [13] CaO = 350,0 kg | 91056
921016 | 19962 | 1400 | 5 | 2012-01-22 21:17 | Added [12] BOKSIT = 70,0 kg | 91056
921044 | 19962 | 1400 | 5 | 2012-01-22 22:20 | Added [52] KARBORITmleti = 195,0 kg | 91056
921045 | 19962 | 1400 | 5 | 2012-01-22 22:22 | Added [76] Kalcijev karbid = 50,0 kg | 91056
921043 | 19962 | 1015 | 1 | 2012-01-22 22:33 | Heat start 91056 | 91056
921046 | 19962 | 1101 | 2 | 2012-01-22 22:43 | Celox measurment: Temperatura = 1543 °C, O2 = 0,0 ppm, C = 0,000 %, Al = 0,000 % | 91056
921047 | 19962 | 1400 | 5 | 2012-01-22 22:43 | Added [35] FeMo = 80,0 kg | 91056
921048 | 19962 | 1400 | 5 | 2012-01-22 22:43 | Added [48] FeV = 270,0 kg | 91056
921049 | 19962 | 1400 | 5 | 2012-01-22 22:43 | Added [33] FeMnC = 15,0 kg | 91056
921050 | 19962 | 1400 | 5 | 2012-01-22 22:43 | Added [41] FeSi = 100,0 kg | 91056
921051 | 19962 | 1400 | 5 | 2012-01-22 22:43 | Added [27] FeCrC = 800,0 kg | 91056
921052 | 19962 | 1400 | 5 | 2012-01-22 22:43 | Added [10] Al bloki = 10,0 kg | 91056
921053 | 19962 | 1252 | 3 | 2012-01-22 22:51 | Heating start 1000 kWh | 91056
921054 | 19962 | 1101 | 2 | 2012-01-22 23:03 | Celox measurment: Temperatura = 1511 °C, O2 = 0,0 ppm, C = 0,000 %, Al = 0,000 % | 91056
921055 | 19962 | 1362 | 4 | 2012-01-22 23:03 | Chemical analysis request at LFVD in chemical lab: 91056/ 9 Kotnik Marijan | 91056
921056 | 19962 | 1252 | 3 | 2012-01-22 23:03 | Heating start 700 kWh | 91056
921057 | 19962 | 1400 | 5 | 2012-01-22 23:18 | Added [35] FeMo = 20,0 kg | 91056
921058 | 19962 | 1400 | 5 | 2012-01-22 23:18 | Added [48] FeV = 65,0 kg | 91056
921059 | 19962 | 1400 | 5 | 2012-01-22 23:18 | Added [41] FeSi = 40,0 kg | 91056
921060 | 19962 | 1400 | 5 | 2012-01-22 23:18 | Added [27] FeCrC = 100,0 kg | 91056
921061 | 19962 | 1400 | 5 | 2012-01-22 23:18 | Added [52] KARBORITmleti = 20,0 kg | 91056
921062 | 19962 | 1400 | 5 | 2012-01-22 23:20 | Added [12] BOKSIT = 30,0 kg | 91056
921063 | 19962 | 1400 | 5 | 2012-01-22 23:20 | Added [13] CaO = 250,0 kg | 91056
921064 | 19962 | 1251 | 3 | 2012-01-22 23:22 | Vacuum start | 91056
921065 | 19963 | 1400 | 5 | 2012-01-22 23:26 | Added [13] CaO = 400,0 kg | 91057
921066 | 19963 | 1400 | 5 | 2012-01-22 23:26 | Added [12] BOKSIT = 80,0 kg | 91057
921067 | 19962 | 1254 | 3 | 2012-01-22 23:26 | Degassing start | 91056
921068 | 19962 | 1253 | 3 | 2012-01-22 23:52 | Degassing stop | 91056
921069 | 19962 | 1361 | 4 | 2012-01-22 23:53 | Zahteva za analizo z VPP na Spectro: 91056/ 6 e Kotnik Marijan | 91056
921070 | 19962 | 1362 | 4 | 2012-01-22 23:53 | Chemical analysis request at LFVD in chemical lab: 91056/10 Kotnik Marijan | 91056
921071 | 19962 | 1400 | 5 | 2012-01-22 23:54 | Added [21] EPŽ žlindra = 150,0 kg | 91056
921072 | 19962 | 1400 | 5 | 2012-01-22 23:58 | Added [41] FeSi = 20,0 kg | 91056
921073 | 19962 | 1101 | 2 | 2012-01-23 00:01 | Celox measurment: Temperatura = 1479 °C, O2 = 0,0 ppm, C = 0,000 %, Al = 0,000 % | 91056
921074 | 19962 | 1400 | 5 | 2012-01-23 00:11 | Added [17] Cfi13 = 18,4 kg | 91056
921075 | 19962 | 1400 | 5 | 2012-01-23 00:11 | Added [72] Al opl.zica = 5,8 kg | 91056
921076 | 19962 | 1400 | 5 | 2012-01-23 00:12 | Added [15] CASIfi13 = 14,5 kg | 91056
921077 | 19962 | 1362 | 4 | 2012-01-23 00:13 | Chemical analysis request at LFVD in chemical lab: 91056/ 0 Kotnik Marijan | 91056
921080 | 19963 | 1400 | 5 | 2012-01-23 00:15 | Added [10] Al bloki = 10,0 kg | 91057
921081 | 19963 | 1400 | 5 | 2012-01-23 00:15 | Added [52] KARBORITmleti = 150,0 kg | 91057
921078 | 19962 | 1016 | 1 | 2012-01-23 00:16 | Heat stop 91056 | 91056
921082 | 19963 | 1400 | 5 | 2012-01-23 00:18 | Added [76] Kalcijev karbid = 50,0 kg | 91057
921079 | 19963 | 1015 | 1 | 2012-01-23 00:21 | Heat start 91057 | 91057
921083 | 19963 | 1101 | 2 | 2012-01-23 00:25 | Celox measurment: Temperatura = 1581 °C, O2 = 0,0 ppm, C = 0,000 %, Al = 0,000 % | 91057
921084 | 19963 | 1400 | 5 | 2012-01-23 00:30 | Added [35] FeMo = 140,0 kg | 91057
921085 | 19963 | 1400 | 5 | 2012-01-23 00:30 | Added [48] FeV = 305,0 kg | 91057
921086 | 19963 | 1400 | 5 | 2012-01-23 00:30 | Added [64] SiMn = 15,0 kg | 91057
921087 | 19963 | 1400 | 5 | 2012-01-23 00:30 | Added [41] FeSi = 100,0 kg | 91057
921088 | 19963 | 1400 | 5 | 2012-01-23 00:30 | Added [27] FeCrC = 600,0 kg | 91057
921089 | 19963 | 1400 | 5 | 2012-01-23 00:30 | Added [10] Al bloki = 10,0 kg | 91057
921090 | 19963 | 1400 | 5 | 2012-01-23 00:30 | Added [52] KARBORITmleti = 30,0 kg | 91057
921091 | 19963 | 1400 | 5 | 2012-01-23 00:33 | Added [12] BOKSIT = 30,0 kg | 91057
921092 | 19963 | 1400 | 5 | 2012-01-23 00:33 | Added [13] CaO = 250,0 kg | 91057
921093 | 19963 | 1251 | 3 | 2012-01-23 00:35 | Vacuum start | 91057
921096 | 19963 | 1254 | 3 | 2012-01-23 00:39 | Degassing start | 91057
921097 | 19963 | 1253 | 3 | 2012-01-23 01:06 | Degassing stop | 91057
921098 | 19963 | 1361 | 4 | 2012-01-23 01:07 | Zahteva za analizo z VPP na Spectro: 91057/ 5 e Adam Maks | 91057
921099 | 19963 | 1362 | 4 | 2012-01-23 01:07 | Chemical analysis request at LFVD in chemical lab: 91057/ 9 Adam Maks | 91057
921100 | 19963 | 1400 | 5 | 2012-01-23 01:07 | Added [21] EPŽ žlindra = 150,0 kg | 91057
921101 | 19963 | 1101 | 2 | 2012-01-23 01:12 | Celox measurment: Temperatura = 1463 °C, O2 = 0,0 ppm, C = 0,000 %, Al = 0,000 % | 91057
921102 | 19963 | 1252 | 3 | 2012-01-23 01:12 | Heating start 300 kWh | 91057
921103 | 19963 | 1101 | 2 | 2012-01-23 01:22 | Celox measurment: Temperatura = 1464 °C, O2 = 0,0 ppm, C = 0,000 %, Al = 0,000 % | 91057
921104 | 19963 | 1400 | 5 | 2012-01-23 01:22 | Added [48] FeV = 15,0 kg | 91057
921105 | 19963 | 1400 | 5 | 2012-01-23 01:22 | Added [27] FeCrC = 230,0 kg | 91057
921106 | 19963 | 1400 | 5 | 2012-01-23 01:22 | Added [17] Cfi13 = 23,9 kg | 91057
921107 | 19963 | 1400 | 5 | 2012-01-23 01:22 | Added [72] Al opl.zica = 2,5 kg | 91057
921108 | 19963 | 1252 | 3 | 2012-01-23 01:23 | Heating start 400 kWh | 91057
921109 | 19963 | 1400 | 5 | 2012-01-23 01:30 | Added [15] CASIfi13 = 14,7 kg | 91057
921110 | 19963 | 1362 | 4 | 2012-01-23 01:31 | Chemical analysis request at LFVD in chemical lab: 91057/ 0 Adam Maks | 91057
921111 | 19963 | 1016 | 1 | 2012-01-23 01:35 | Heat stop 91057 | 91057
921445 | 19972 | 1400 | 5 | 2012-01-25 02:00 | Added [13] CaO = 300,0 kg | 91066
921446 | 19972 | 1400 | 5 | 2012-01-25 02:00 | Added [12] BOKSIT = 80,0 kg | 91066
921447 | 19972 | 1400 | 5 | 2012-01-25 02:40 | Added [52] KARBORITmleti = 210,0 kg | 91066
921448 | 19972 | 1400 | 5 | 2012-01-25 02:41 | Added [76] Kalcijev karbid = 50,0 kg | 91066
921444 | 19972 | 1015 | 1 | 2012-01-25 02:48 | Heat start 91066 | 91066
921449 | 19972 | 1400 | 5 | 2012-01-25 02:50 | Added [35] FeMo = 40,0 kg | 91066
921450 | 19972 | 1400 | 5 | 2012-01-25 02:50 | Added [48] FeV = 242,0 kg | 91066
921451 | 19972 | 1400 | 5 | 2012-01-25 02:50 | Added [33] FeMnC = 57,0 kg | 91066
921452 | 19972 | 1400 | 5 | 2012-01-25 02:50 | Added [41] FeSi = 123,0 kg | 91066
921453 | 19972 | 1400 | 5 | 2012-01-25 02:50 | Added [10] Al bloki = 5,0 kg | 91066
921458 | 19972 | 1400 | 5 | 2012-01-25 02:50 | Added [13] CaO = 200,0 kg | 91066
921459 | 19972 | 1400 | 5 | 2012-01-25 02:50 | Added [12] BOKSIT = 100,0 kg | 91066
921456 | 19972 | 1101 | 2 | 2012-01-25 02:54 | Celox measurment: Temperatura = 1571 °C, O2 = 0,0 ppm, C = 0,000 %, Al = 0,000 % | 91066
921457 | 19972 | 1361 | 4 | 2012-01-25 03:02 | Zahteva za analizo z VPP na Spectro: 91066/ 5 e Gorensek Peter | 91066
921461 | 19972 | 1400 | 5 | 2012-01-25 03:08 | Added [35] FeMo = 50,0 kg | 91066
921462 | 19972 | 1400 | 5 | 2012-01-25 03:08 | Added [48] FeV = 75,0 kg | 91066
921463 | 19972 | 1400 | 5 | 2012-01-25 03:08 | Added [41] FeSi = 30,0 kg | 91066
921464 | 19972 | 1400 | 5 | 2012-01-25 03:08 | Added [27] FeCrC = 200,0 kg | 91066
921465 | 19972 | 1400 | 5 | 2012-01-25 03:08 | Added [52] KARBORITmleti = 25,0 kg | 91066
921460 | 19972 | 1251 | 3 | 2012-01-25 03:12 | Vacuum start | 91066
921466 | 19972 | 1254 | 3 | 2012-01-25 03:16 | Degassing start | 91066
921467 | 19972 | 1253 | 3 | 2012-01-25 03:50 | Degassing stop | 91066
921468 | 19972 | 1362 | 4 | 2012-01-25 03:53 | Chemical analysis request at LFVD in chemical lab: 91066/10 Gorensek Peter | 91066
921469 | 19972 | 1400 | 5 | 2012-01-25 03:53 | Added [12] BOKSIT = 120,0 kg | 91066
921470 | 19972 | 1400 | 5 | 2012-01-25 03:53 | Added [21] EPŽ žlindra = 120,0 kg | 91066
921471 | 19972 | 1101 | 2 | 2012-01-25 03:58 | Celox measurment: Temperatura = 1444 °C, O2 = 0,0 ppm, C = 0,000 %, Al = 0,000 % | 91066
921472 | 19972 | 1252 | 3 | 2012-01-25 03:59 | Heating start 400 kWh | 91066
921473 | 19972 | 1400 | 5 | 2012-01-25 04:07 | Added [26] FeCrA = 100,0 kg | 91066
921474 | 19972 | 1400 | 5 | 2012-01-25 04:07 | Added [17] Cfi13 = 36,8 kg | 91066
921475 | 19972 | 1101 | 2 | 2012-01-25 04:10 | Celox measurment: Temperatura = 1445 °C, O2 = 0,0 ppm, C = 0,000 %, Al = 0,000 % | 91066
921476 | 19972 | 1252 | 3 | 2012-01-25 04:10 | Heating start 600 kWh | 91066
921477 | 19972 | 1101 | 2 | 2012-01-25 04:21 | Celox measurment: Temperatura = 1466 °C, O2 = 0,0 ppm, C = 0,000 %, Al = 0,000 % | 91066
921478 | 19972 | 1400 | 5 | 2012-01-25 04:24 | Added [15] CASIfi13 = 14,3 kg | 91066
921479 | 19972 | 1362 | 4 | 2012-01-25 04:24 | Chemical analysis request at LFVD in chemical lab: 91066/ 0 Gorensek Peter | 91066
921480 | 19972 | 1016 | 1 | 2012-01-25 04:29 | Heat stop 91066 | 91066
922344 | 19995 | 1400 | 5 | 2012-01-27 00:11 | Added [13] CaO = 350,0 kg | 91089
922345 | 19995 | 1400 | 5 | 2012-01-27 00:11 | Added [12] BOKSIT = 80,0 kg | 91089
922376 | 19995 | 1400 | 5 | 2012-01-27 02:00 | Added [52] KARBORITmleti = 150,0 kg | 91089
922377 | 19995 | 1400 | 5 | 2012-01-27 02:01 | Added [76] Kalcijev karbid = 50,0 kg | 91089
922375 | 19995 | 1015 | 1 | 2012-01-27 02:04 | Heat start 91089 | 91089
922378 | 19995 | 1400 | 5 | 2012-01-27 02:13 | Added [35] FeMo = 50,0 kg | 91089
922379 | 19995 | 1400 | 5 | 2012-01-27 02:13 | Added [48] FeV = 225,0 kg | 91089
922380 | 19995 | 1400 | 5 | 2012-01-27 02:13 | Added [33] FeMnC = 28,0 kg | 91089
922381 | 19995 | 1400 | 5 | 2012-01-27 02:13 | Added [41] FeSi = 66,0 kg | 91089
922382 | 19995 | 1400 | 5 | 2012-01-27 02:13 | Added [27] FeCrC = 1110,0 kg | 91089
922383 | 19995 | 1400 | 5 | 2012-01-27 02:13 | Added [10] Al bloki = 5,0 kg | 91089
922384 | 19995 | 1101 | 2 | 2012-01-27 02:21 | Celox measurment: Temperatura = 1540 °C, O2 = 0,0 ppm, C = 0,000 %, Al = 0,000 % | 91089
922385 | 19995 | 1252 | 3 | 2012-01-27 02:21 | Heating start 200 kWh | 91089
922386 | 19995 | 1101 | 2 | 2012-01-27 02:30 | Celox measurment: Temperatura = 1538 °C, O2 = 0,0 ppm, C = 0,000 %, Al = 0,000 % | 91089
922387 | 19995 | 1362 | 4 | 2012-01-27 02:30 | Chemical analysis request at LFVD in chemical lab: 91089/ 9 Gorensek Peter | 91089
922388 | 19995 | 1400 | 5 | 2012-01-27 02:44 | Added [35] FeMo = 40,0 kg | 91089
922389 | 19995 | 1400 | 5 | 2012-01-27 02:44 | Added [48] FeV = 77,0 kg | 91089
922390 | 19995 | 1400 | 5 | 2012-01-27 02:44 | Added [27] FeCrC = 200,0 kg | 91089
922391 | 19995 | 1400 | 5 | 2012-01-27 02:44 | Added [52] KARBORITmleti = 35,0 kg | 91089
922392 | 19996 | 1400 | 5 | 2012-01-27 02:48 | Added [13] CaO = 350,0 kg | 91090
922393 | 19996 | 1400 | 5 | 2012-01-27 02:48 | Added [12] BOKSIT = 80,0 kg | 91090
922394 | 19995 | 1251 | 3 | 2012-01-27 02:48 | Vacuum start | 91089
922395 | 19995 | 1254 | 3 | 2012-01-27 02:54 | Degassing start | 91089
922396 | 19995 | 1253 | 3 | 2012-01-27 03:19 | Degassing stop | 91089
922397 | 19995 | 1362 | 4 | 2012-01-27 03:22 | Chemical analysis request at LFVD in chemical lab: 91089/10 Gorensek Peter | 91089
922403 | 19995 | 1400 | 5 | 2012-01-27 03:22 | Added [12] BOKSIT = 100,0 kg | 91089
922404 | 19995 | 1400 | 5 | 2012-01-27 03:22 | Added [21] EPŽ žlindra = 100,0 kg | 91089
922398 | 19995 | 1101 | 2 | 2012-01-27 03:25 | Celox measurment: Temperatura = 1464 °C, O2 = 0,0 ppm, C = 0,000 %, Al = 0,000 % | 91089
922399 | 19995 | 1252 | 3 | 2012-01-27 03:26 | Heating start 300 kWh | 91089
922405 | 19995 | 1252 | 3 | 2012-01-27 03:27 | Heating start 200 kWh | 91089
922400 | 19995 | 1101 | 2 | 2012-01-27 03:42 | Celox measurment: Temperatura = 1468 °C, O2 = 0,0 ppm, C = 0,000 %, Al = 0,000 % | 91089
922401 | 19995 | 1400 | 5 | 2012-01-27 03:48 | Added [15] CASIfi13 = 13,6 kg | 91089
922402 | 19995 | 1362 | 4 | 2012-01-27 03:50 | Chemical analysis request at LFVD in chemical lab: 91089/ 0 Gorensek Peter | 91089
922406 | 19995 | 1016 | 1 | 2012-01-27 03:54 | Heat stop 91089 | 91089
922410 | 19996 | 1400 | 5 | 2012-01-27 03:54 | Added [76] Kalcijev karbid = 50,0 kg | 91090
922407 | 19996 | 1015 | 1 | 2012-01-27 03:54 | Heat start 91090 | 91090
922411 | 19996 | 1400 | 5 | 2012-01-27 04:02 | Added [35] FeMo = 80,0 kg | 91090
922412 | 19996 | 1400 | 5 | 2012-01-27 04:02 | Added [48] FeV = 300,0 kg | 91090
922413 | 19996 | 1400 | 5 | 2012-01-27 04:02 | Added [41] FeSi = 87,0 kg | 91090
922414 | 19996 | 1400 | 5 | 2012-01-27 04:02 | Added [10] Al bloki = 5,0 kg | 91090
922415 | 19996 | 1400 | 5 | 2012-01-27 04:02 | Added [52] KARBORITmleti = 150,0 kg | 91090
922428 | 19996 | 1400 | 5 | 2012-01-27 04:02 | Added [13] CaO = 200,0 kg | 91090
922429 | 19996 | 1400 | 5 | 2012-01-27 04:02 | Added [12] BOKSIT = 70,0 kg | 91090
922416 | 19996 | 1101 | 2 | 2012-01-27 04:09 | Celox measurment: Temperatura = 1522 °C, O2 = 0,0 ppm, C = 0,000 %, Al = 0,000 % | 91090
922417 | 19996 | 1252 | 3 | 2012-01-27 04:09 | Heating start 800 kWh | 91090
922418 | 19996 | 1362 | 4 | 2012-01-27 04:20 | Chemical analysis request at LFVD in chemical lab: 91090/ 9 Gorensek Peter | 91090
922419 | 19996 | 1101 | 2 | 2012-01-27 04:20 | Celox measurment: Temperatura = 1550 °C, O2 = 0,0 ppm, C = 0,000 %, Al = 0,000 % | 91090
922420 | 19996 | 1400 | 5 | 2012-01-27 04:33 | Added [48] FeV = 45,0 kg | 91090
922421 | 19996 | 1400 | 5 | 2012-01-27 04:33 | Added [33] FeMnC = 25,0 kg | 91090
922422 | 19996 | 1400 | 5 | 2012-01-27 04:33 | Added [41] FeSi = 40,0 kg | 91090
922423 | 19996 | 1251 | 3 | 2012-01-27 04:35 | Vacuum start | 91090
922424 | 19996 | 1254 | 3 | 2012-01-27 04:38 | Degassing start | 91090
922425 | 19996 | 1253 | 3 | 2012-01-27 05:08 | Degassing stop | 91090
922426 | 19996 | 1362 | 4 | 2012-01-27 05:10 | Chemical analysis request at LFVD in chemical lab: 91090/10 Gorensek Peter | 91090
922427 | 19996 | 1101 | 2 | 2012-01-27 05:13 | Celox measurment: Temperatura = 1469 °C, O2 = 0,0 ppm, C = 0,000 %, Al = 0,000 % | 91090
922431 | 19996 | 1400 | 5 | 2012-01-27 05:23 | Added [35] FeMo = 15,0 kg | 91090
922432 | 19996 | 1400 | 5 | 2012-01-27 05:23 | Added [48] FeV = 12,0 kg | 91090
922433 | 19996 | 1400 | 5 | 2012-01-27 05:23 | Added [72] Al opl.zica = 2,0 kg | 91090
922430 | 19996 | 1101 | 2 | 2012-01-27 05:24 | Celox measurment: Temperatura = 1457 °C, O2 = 0,0 ppm, C = 0,000 %, Al = 0,000 % | 91090
922434 | 19996 | 1252 | 3 | 2012-01-27 05:27 | Heating start 300 kWh | 91090
922435 | 19996 | 1400 | 5 | 2012-01-27 05:30 | Added [15] CASIfi13 = 13,6 kg | 91090
922436 | 19996 | 1362 | 4 | 2012-01-27 05:30 | Chemical analysis request at LFVD in chemical lab: 91090/ 0 Gorensek Peter | 91090
922437 | 19996 | 1016 | 1 | 2012-01-27 05:35 | Heat stop 91090 | 91090
923078 | 20013 | 1400 | 5 | 2012-02-01 00:10 | Added [13] CaO = 300,0 kg | 91107
923079 | 20013 | 1400 | 5 | 2012-02-01 00:10 | Added [12] BOKSIT = 70,0 kg | 91107
923092 | 20013 | 1400 | 5 | 2012-02-01 00:55 | Added [10] Al bloki = 5,0 kg | 91107
923093 | 20013 | 1400 | 5 | 2012-02-01 00:55 | Added [52] KARBORITmleti = 225,0 kg | 91107
923090 | 20013 | 1400 | 5 | 2012-02-01 00:55 | Added [48] FeV = 230,0 kg | 91107
923091 | 20013 | 1400 | 5 | 2012-02-01 00:57 | Added [76] Kalcijev karbid = 50,0 kg | 91107
923102 | 20013 | 1400 | 5 | 2012-02-01 00:59 | Added [76] Kalcijev karbid = 50,0 kg | 91107
923106 | 20013 | 1400 | 5 | 2012-02-01 00:59 | Added [76] Kalcijev karbid = -50,0 kg | 91107
923089 | 20013 | 1015 | 1 | 2012-02-01 01:02 | Heat start 91107 | 91107
923094 | 20013 | 1101 | 2 | 2012-02-01 01:12 | Celox measurment: Temperatura = 1573 °C, O2 = 0,0 ppm, C = 0,000 %, Al = 0,000 % | 91107
923095 | 20013 | 1400 | 5 | 2012-02-01 01:16 | Added [35] FeMo = 165,0 kg | 91107
923096 | 20013 | 1400 | 5 | 2012-02-01 01:16 | Added [48] FeV = 80,0 kg | 91107
923097 | 20013 | 1400 | 5 | 2012-02-01 01:16 | Added [64] SiMn = 75,0 kg | 91107
923098 | 20013 | 1400 | 5 | 2012-02-01 01:16 | Added [41] FeSi = 80,0 kg | 91107
923099 | 20013 | 1400 | 5 | 2012-02-01 01:16 | Added [26] FeCrA = 60,0 kg | 91107
923100 | 20013 | 1400 | 5 | 2012-02-01 01:16 | Added [27] FeCrC = 830,0 kg | 91107
923101 | 20013 | 1400 | 5 | 2012-02-01 01:16 | Added [10] Al bloki = 10,0 kg | 91107
923103 | 20014 | 1400 | 5 | 2012-02-01 01:22 | Added [13] CaO = 350,0 kg | 91108
923104 | 20014 | 1400 | 5 | 2012-02-01 01:22 | Added [12] BOKSIT = 70,0 kg | 91108
923105 | 20013 | 1251 | 3 | 2012-02-01 01:23 | Vacuum start | 91107
923107 | 20013 | 1254 | 3 | 2012-02-01 01:27 | Degassing start | 91107
923108 | 20013 | 1253 | 3 | 2012-02-01 01:52 | Degassing stop | 91107
923109 | 20013 | 1361 | 4 | 2012-02-01 01:54 | Zahteva za analizo z VPP na Spectro: 91107/ 6 e Kotnik Marijan | 91107
923110 | 20013 | 1362 | 4 | 2012-02-01 01:54 | Chemical analysis request at LFVD in chemical lab: 91107/10 Kotnik Marijan | 91107
923111 | 20013 | 1400 | 5 | 2012-02-01 02:04 | Added [27] FeCrC = 70,0 kg | 91107
923112 | 20013 | 1400 | 5 | 2012-02-01 02:05 | Added [12] BOKSIT = 30,0 kg | 91107
923113 | 20013 | 1400 | 5 | 2012-02-01 02:05 | Added [21] EPŽ žlindra = 150,0 kg | 91107
923114 | 20013 | 1101 | 2 | 2012-02-01 02:07 | Celox measurment: Temperatura = 1461 °C, O2 = 0,0 ppm, C = 0,000 %, Al = 0,000 % | 91107
923115 | 20013 | 1252 | 3 | 2012-02-01 02:07 | Heating start 400 kWh | 91107
923116 | 20013 | 1400 | 5 | 2012-02-01 02:12 | Added [33] FeMnC = 20,0 kg | 91107
923117 | 20013 | 1400 | 5 | 2012-02-01 02:12 | Added [27] FeCrC = 70,0 kg | 91107
923118 | 20013 | 1400 | 5 | 2012-02-01 02:12 | Added [17] Cfi13 = 9,2 kg | 91107
923119 | 20013 | 1400 | 5 | 2012-02-01 02:12 | Added [72] Al opl.zica = 3,3 kg | 91107
923120 | 20013 | 1101 | 2 | 2012-02-01 02:14 | Celox measurment: Temperatura = 1470 °C, O2 = 0,0 ppm, C = 0,000 %, Al = 0,000 % | 91107
923121 | 20013 | 1252 | 3 | 2012-02-01 02:15 | Heating start 200 kWh | 91107
923122 | 20013 | 1400 | 5 | 2012-02-01 02:18 | Added [15] CASIfi13 = 15,2 kg | 91107
923123 | 20013 | 1362 | 4 | 2012-02-01 02:24 | Chemical analysis request at LFVD in chemical lab: 91107/ 0 Kotnik Marijan | 91107
923124 | 20013 | 1016 | 1 | 2012-02-01 02:24 | Heat stop 91107 | 91107
923126 | 20014 | 1400 | 5 | 2012-02-01 02:40 | Added [48] FeV = 220,0 kg | 91108
923127 | 20014 | 1400 | 5 | 2012-02-01 02:40 | Added [52] KARBORITmleti = 120,0 kg | 91108
923128 | 20014 | 1400 | 5 | 2012-02-01 02:40 | Added [35] FeMo = 90,0 kg | 91108
923129 | 20014 | 1400 | 5 | 2012-02-01 02:40 | Added [41] FeSi = 40,0 kg | 91108
923130 | 20014 | 1400 | 5 | 2012-02-01 02:40 | Added [10] Al bloki = 5,0 kg | 91108
923125 | 20014 | 1015 | 1 | 2012-02-01 03:02 | Heat start 91108 | 91108
923131 | 20014 | 1101 | 2 | 2012-02-01 03:07 | Celox measurment: Temperatura = 1554 °C, O2 = 0,0 ppm, C = 0,000 %, Al = 0,000 % | 91108
923132 | 20014 | 1400 | 5 | 2012-02-01 03:07 | Added [35] FeMo = 35,0 kg | 91108
923133 | 20014 | 1400 | 5 | 2012-02-01 03:07 | Added [48] FeV = 7,0 kg | 91108
923134 | 20014 | 1400 | 5 | 2012-02-01 03:07 | Added [33] FeMnC = 55,0 kg | 91108
923135 | 20014 | 1400 | 5 | 2012-02-01 03:07 | Added [41] FeSi = 80,0 kg | 91108
923136 | 20014 | 1400 | 5 | 2012-02-01 03:10 | Added [12] BOKSIT = 50,0 kg | 91108
923137 | 20014 | 1400 | 5 | 2012-02-01 03:10 | Added [13] CaO = 200,0 kg | 91108
923138 | 20014 | 1251 | 3 | 2012-02-01 03:12 | Vacuum start | 91108
923139 | 20014 | 1254 | 3 | 2012-02-01 03:17 | Degassing start | 91108
923140 | 20014 | 1253 | 3 | 2012-02-01 03:53 | Degassing stop | 91108
923141 | 20014 | 1361 | 4 | 2012-02-01 03:54 | Zahteva za analizo z VPP na Spectro: 91108/ 6 e Kotnik Marijan | 91108
923142 | 20014 | 1362 | 4 | 2012-02-01 03:54 | Chemical analysis request at LFVD in chemical lab: 91108/10 Kotnik Marijan | 91108
923143 | 20014 | 1400 | 5 | 2012-02-01 03:55 | Added [12] BOKSIT = 50,0 kg | 91108
923144 | 20014 | 1400 | 5 | 2012-02-01 03:55 | Added [21] EPŽ žlindra = 150,0 kg | 91108
923145 | 20014 | 1101 | 2 | 2012-02-01 03:58 | Celox measurment: Temperatura = 1478 °C, O2 = 0,0 ppm, C = 0,000 %, Al = 0,000 % | 91108
923146 | 20014 | 1252 | 3 | 2012-02-01 04:03 | Heating start 200 kWh | 91108
923147 | 20014 | 1400 | 5 | 2012-02-01 04:09 | Added [17] Cfi13 = 9,2 kg | 91108
923148 | 20014 | 1400 | 5 | 2012-02-01 04:09 | Added [72] Al opl.zica = 2,5 kg | 91108
923149 | 20014 | 1101 | 2 | 2012-02-01 04:11 | Celox measurment: Temperatura = 1475 °C, O2 = 0,0 ppm, C = 0,000 %, Al = 0,000 % | 91108
923150 | 20014 | 1400 | 5 | 2012-02-01 04:13 | Added [15] CASIfi13 = 14,0 kg | 91108
923151 | 20014 | 1362 | 4 | 2012-02-01 04:14 | Chemical analysis request at LFVD in chemical lab: 91108/ 0 Kotnik Marijan | 91108
923152 | 20014 | 1016 | 1 | 2012-02-01 04:18 | Heat stop 91108 | 91108
923343 | 20020 | 1400 | 5 | 2012-02-01 13:50 | Added [13] CaO = 350,0 kg | 91114
923344 | 20020 | 1400 | 5 | 2012-02-01 13:50 | Added [12] BOKSIT = 90,0 kg | 91114
923369 | 20020 | 1400 | 5 | 2012-02-01 15:12 | Added [52] KARBORITmleti = 60,0 kg | 91114
923370 | 20020 | 1400 | 5 | 2012-02-01 15:13 | Added [76] Kalcijev karbid = 50,0 kg | 91114
923368 | 20020 | 1015 | 1 | 2012-02-01 15:17 | Heat start 91114 | 91114
923371 | 20021 | 1400 | 5 | 2012-02-01 15:22 | Added [13] CaO = 350,0 kg | 91115
923372 | 20021 | 1400 | 5 | 2012-02-01 15:22 | Added [12] BOKSIT = 90,0 kg | 91115
923373 | 20020 | 1400 | 5 | 2012-02-01 15:26 | Added [35] FeMo = 55,0 kg | 91114
923374 | 20020 | 1400 | 5 | 2012-02-01 15:26 | Added [48] FeV = 148,0 kg | 91114
923375 | 20020 | 1400 | 5 | 2012-02-01 15:26 | Added [33] FeMnC = 30,0 kg | 91114
923376 | 20020 | 1400 | 5 | 2012-02-01 15:26 | Added [41] FeSi = 106,0 kg | 91114
923377 | 20020 | 1101 | 2 | 2012-02-01 15:30 | Celox measurment: Temperatura = 1568 °C, O2 = 0,0 ppm, C = 0,000 %, Al = 0,000 % | 91114
923378 | 20020 | 1252 | 3 | 2012-02-01 15:40 | Heating start 300 kWh | 91114
923379 | 20020 | 1361 | 4 | 2012-02-01 15:44 | Zahteva za analizo z VPP na Spectro: 91114/ 5 e Gorensek Peter | 91114
923380 | 20020 | 1400 | 5 | 2012-02-01 15:52 | Added [35] FeMo = 52,0 kg | 91114
923381 | 20020 | 1400 | 5 | 2012-02-01 15:52 | Added [48] FeV = 44,0 kg | 91114
923382 | 20020 | 1400 | 5 | 2012-02-01 15:52 | Added [41] FeSi = 37,0 kg | 91114
923383 | 20020 | 1400 | 5 | 2012-02-01 15:52 | Added [52] KARBORITmleti = 50,0 kg | 91114
923385 | 20020 | 1400 | 5 | 2012-02-01 15:53 | Added [13] CaO = 150,0 kg | 91114
923386 | 20020 | 1251 | 3 | 2012-02-01 15:55 | Vacuum start | 91114
923387 | 20020 | 1254 | 3 | 2012-02-01 15:59 | Degassing start | 91114
923388 | 20020 | 1253 | 3 | 2012-02-01 16:33 | Degassing stop | 91114
923389 | 20020 | 1362 | 4 | 2012-02-01 16:35 | Chemical analysis request at LFVD in chemical lab: 91114/10 Gorensek Peter | 91114
923390 | 20020 | 1400 | 5 | 2012-02-01 16:36 | Added [12] BOKSIT = 120,0 kg | 91114
923391 | 20020 | 1400 | 5 | 2012-02-01 16:36 | Added [21] EPŽ žlindra = 130,0 kg | 91114
923392 | 20020 | 1101 | 2 | 2012-02-01 16:38 | Celox measurment: Temperatura = 1464 °C, O2 = 0,0 ppm, C = 0,000 %, Al = 0,000 % | 91114
923393 | 20020 | 1252 | 3 | 2012-02-01 16:38 | Heating start 200 kWh | 91114
923394 | 20020 | 1400 | 5 | 2012-02-01 16:49 | Added [17] Cfi13 = 18,4 kg | 91114
923395 | 20020 | 1101 | 2 | 2012-02-01 16:51 | Celox measurment: Temperatura = 1454 °C, O2 = 0,0 ppm, C = 0,000 %, Al = 0,000 % | 91114
923396 | 20020 | 1252 | 3 | 2012-02-01 16:52 | Heating start 400 kWh | 91114
923397 | 20020 | 1400 | 5 | 2012-02-01 16:58 | Added [15] CASIfi13 = 14,7 kg | 91114
923401 | 20021 | 1400 | 5 | 2012-02-01 17:00 | Added [48] FeV = 200,0 kg | 91115
923402 | 20021 | 1400 | 5 | 2012-02-01 17:00 | Added [30] FeCrC51 = 700,0 kg | 91115
923403 | 20021 | 1400 | 5 | 2012-02-01 17:01 | Added [76] Kalcijev karbid = 50,0 kg | 91115
923398 | 20020 | 1362 | 4 | 2012-02-01 17:04 | Chemical analysis request at LFVD in chemical lab: 91114/ 0 Gorensek Peter | 91114
923399 | 20020 | 1016 | 1 | 2012-02-01 17:04 | Heat stop 91114 | 91114
923400 | 20021 | 1015 | 1 | 2012-02-01 17:05 | Heat start 91115 | 91115
923404 | 20022 | 1400 | 5 | 2012-02-01 17:09 | Added [13] CaO = 300,0 kg | 91116
923405 | 20022 | 1400 | 5 | 2012-02-01 17:09 | Added [12] BOKSIT = 80,0 kg | 91116
923406 | 20021 | 1400 | 5 | 2012-02-01 17:13 | Added [48] FeV = 20,0 kg | 91115
923407 | 20021 | 1400 | 5 | 2012-02-01 17:13 | Added [33] FeMnC = 58,0 kg | 91115
923408 | 20021 | 1400 | 5 | 2012-02-01 17:13 | Added [41] FeSi = 70,0 kg | 91115
923409 | 20021 | 1400 | 5 | 2012-02-01 17:13 | Added [27] FeCrC = 300,0 kg | 91115
923410 | 20021 | 1101 | 2 | 2012-02-01 17:17 | Celox measurment: Temperatura = 1529 °C, O2 = 0,0 ppm, C = 0,000 %, Al = 0,000 % | 91115
923411 | 20021 | 1252 | 3 | 2012-02-01 17:18 | Heating start 600 kWh | 91115
923412 | 20021 | 1101 | 2 | 2012-02-01 17:25 | Celox measurment: Temperatura = 1550 °C, O2 = 0,0 ppm, C = 0,000 %, Al = 0,000 % | 91115
923413 | 20021 | 1361 | 4 | 2012-02-01 17:26 | Zahteva za analizo z VPP na Spectro: 91115/ 5 e Gorensek Peter | 91115
923414 | 20021 | 1400 | 5 | 2012-02-01 17:33 | Added [35] FeMo = 22,0 kg | 91115
923415 | 20021 | 1400 | 5 | 2012-02-01 17:33 | Added [48] FeV = 12,0 kg | 91115
923416 | 20021 | 1400 | 5 | 2012-02-01 17:33 | Added [41] FeSi = 30,0 kg | 91115
923417 | 20021 | 1400 | 5 | 2012-02-01 17:33 | Added [27] FeCrC = 400,0 kg | 91115
923418 | 20021 | 1400 | 5 | 2012-02-01 17:33 | Added [52] KARBORITmleti = 60,0 kg | 91115
923419 | 20021 | 1251 | 3 | 2012-02-01 17:36 | Vacuum start | 91115
923420 | 20021 | 1254 | 3 | 2012-02-01 17:40 | Degassing start | 91115
923421 | 20021 | 1253 | 3 | 2012-02-01 18:14 | Degassing stop | 91115
923422 | 20021 | 1362 | 4 | 2012-02-01 18:17 | Chemical analysis request at LFVD in chemical lab: 91115/10 Gorensek Peter | 91115
923423 | 20021 | 1101 | 2 | 2012-02-01 18:20 | Celox measurment: Temperatura = 1458 °C, O2 = 0,0 ppm, C = 0,000 %, Al = 0,000 % | 91115
923424 | 20021 | 1400 | 5 | 2012-02-01 18:29 | Added [72] Al opl.zica = 1,7 kg | 91115
923425 | 20021 | 1101 | 2 | 2012-02-01 18:30 | Celox measurment: Temperatura = 1445 °C, O2 = 0,0 ppm, C = 0,000 %, Al = 0,000 % | 91115
923426 | 20021 | 1252 | 3 | 2012-02-01 18:31 | Heating start 600 kWh | 91115
923427 | 20021 | 1400 | 5 | 2012-02-01 18:40 | Added [15] CASIfi13 = 14,7 kg | 91115
923428 | 20021 | 1362 | 4 | 2012-02-01 18:40 | Chemical analysis request at LFVD in chemical lab: 91115/ 0 Gorensek Peter | 91115
923436 | 20022 | 1400 | 5 | 2012-02-01 18:42 | Added [76] Kalcijev karbid = 50,0 kg | 91116
923429 | 20021 | 1016 | 1 | 2012-02-01 18:49 | Heat stop 91115 | 91115
923430 | 20022 | 1015 | 1 | 2012-02-01 18:49 | Heat start 91116 | 91116
923431 | 20022 | 1400 | 5 | 2012-02-01 18:51 | Added [48] FeV = 200,0 kg | 91116
923432 | 20022 | 1400 | 5 | 2012-02-01 18:51 | Added [30] FeCrC51 = 500,0 kg | 91116
923433 | 20022 | 1361 | 4 | 2012-02-01 18:52 | Zahteva za analizo z VPP na Spectro: 91116/ 4 e Gorensek Peter | 91116
923434 | 20023 | 1400 | 5 | 2012-02-01 18:55 | Added [13] CaO = 500,0 kg | 91117
923435 | 20023 | 1400 | 5 | 2012-02-01 18:55 | Added [12] BOKSIT = 100,0 kg | 91117
923437 | 20022 | 1400 | 5 | 2012-02-01 18:59 | Added [35] FeMo = 28,0 kg | 91116
923438 | 20022 | 1400 | 5 | 2012-02-01 18:59 | Added [48] FeV = 34,0 kg | 91116
923439 | 20022 | 1400 | 5 | 2012-02-01 18:59 | Added [41] FeSi = 47,0 kg | 91116
923440 | 20022 | 1400 | 5 | 2012-02-01 18:59 | Added [27] FeCrC = 145,0 kg | 91116
923441 | 20022 | 1101 | 2 | 2012-02-01 19:03 | Celox measurment: Temperatura = 1520 °C, O2 = 0,0 ppm, C = 0,000 %, Al = 0,000 % | 91116
923442 | 20022 | 1252 | 3 | 2012-02-01 19:03 | Heating start 500 kWh | 91116
923443 | 20022 | 1362 | 4 | 2012-02-01 19:10 | Chemical analysis request at LFVD in chemical lab: 91116/ 5 Gorensek Peter | 91116
923444 | 20022 | 1361 | 4 | 2012-02-01 19:12 | Zahteva za analizo z VPP na Spectro: 91116/ 5 e Gorensek Peter | 91116
923445 | 20022 | 1400 | 5 | 2012-02-01 19:14 | Added [35] FeMo = 10,0 kg | 91116
923446 | 20022 | 1400 | 5 | 2012-02-01 19:14 | Added [48] FeV = 13,0 kg | 91116
923447 | 20022 | 1400 | 5 | 2012-02-01 19:14 | Added [41] FeSi = 33,0 kg | 91116
923448 | 20022 | 1400 | 5 | 2012-02-01 19:14 | Added [26] FeCrA = 100,0 kg | 91116
923449 | 20022 | 1400 | 5 | 2012-02-01 19:14 | Added [27] FeCrC = 55,0 kg | 91116
923450 | 20022 | 1400 | 5 | 2012-02-01 19:14 | Added [10] Al bloki = 5,0 kg | 91116
923451 | 20022 | 1400 | 5 | 2012-02-01 19:16 | Added [13] CaO = 200,0 kg | 91116
923452 | 20022 | 1400 | 5 | 2012-02-01 19:16 | Added [12] BOKSIT = 80,0 kg | 91116
923453 | 20022 | 1251 | 3 | 2012-02-01 19:18 | Vacuum start | 91116
923454 | 20022 | 1254 | 3 | 2012-02-01 19:22 | Degassing start | 91116
923455 | 20022 | 1253 | 3 | 2012-02-01 19:51 | Degassing stop | 91116
923456 | 20022 | 1362 | 4 | 2012-02-01 19:54 | Chemical analysis request at LFVD in chemical lab: 91116/10 Gorensek Peter | 91116
923457 | 20022 | 1361 | 4 | 2012-02-01 19:54 | Zahteva za analizo z VPP na Spectro: 91116/ 6 e Gorensek Peter | 91116
923458 | 20022 | 1400 | 5 | 2012-02-01 19:54 | Added [21] EPŽ žlindra = 100,0 kg | 91116
923459 | 20022 | 1101 | 2 | 2012-02-01 19:58 | Celox measurment: Temperatura = 1461 °C, O2 = 0,0 ppm, C = 0,000 %, Al = 0,000 % | 91116
923460 | 20022 | 1400 | 5 | 2012-02-01 20:14 | Added [17] Cfi13 = 33,1 kg | 91116
923461 | 20022 | 1400 | 5 | 2012-02-01 20:14 | Added [72] Al opl.zica = 6,6 kg | 91116
923462 | 20022 | 1101 | 2 | 2012-02-01 20:17 | Celox measurment: Temperatura = 1438 °C, O2 = 0,0 ppm, C = 0,000 %, Al = 0,000 % | 91116
923463 | 20022 | 1252 | 3 | 2012-02-01 20:19 | Heating start 700 kWh | 91116
923464 | 20022 | 1101 | 2 | 2012-02-01 20:26 | Celox measurment: Temperatura = 1460 °C, O2 = 0,0 ppm, C = 0,000 %, Al = 0,000 % | 91116
923465 | 20022 | 1400 | 5 | 2012-02-01 20:28 | Added [15] CASIfi13 = 14,3 kg | 91116
923466 | 20022 | 1362 | 4 | 2012-02-01 20:28 | Chemical analysis request at LFVD in chemical lab: 91116/ 0 Gorensek Peter | 91116
923469 | 20023 | 1400 | 5 | 2012-02-01 20:30 | Added [30] FeCrC51 = 500,0 kg | 91117
923470 | 20023 | 1400 | 5 | 2012-02-01 20:30 | Added [48] FeV = 200,0 kg | 91117
923471 | 20023 | 1400 | 5 | 2012-02-01 20:31 | Added [76] Kalcijev karbid = 50,0 kg | 91117
923467 | 20022 | 1016 | 1 | 2012-02-01 20:36 | Heat stop 91116 | 91116
923468 | 20023 | 1015 | 1 | 2012-02-01 20:36 | Heat start 91117 | 91117
923474 | 20023 | 1400 | 5 | 2012-02-01 20:45 | Added [35] FeMo = 25,0 kg | 91117
923475 | 20023 | 1400 | 5 | 2012-02-01 20:45 | Added [48] FeV = 65,0 kg | 91117
923476 | 20023 | 1400 | 5 | 2012-02-01 20:45 | Added [33] FeMnC = 70,0 kg | 91117
923477 | 20023 | 1400 | 5 | 2012-02-01 20:45 | Added [41] FeSi = 42,0 kg | 91117
923478 | 20023 | 1400 | 5 | 2012-02-01 20:45 | Added [27] FeCrC = 165,0 kg | 91117
923479 | 20023 | 1400 | 5 | 2012-02-01 20:47 | Added [13] CaO = 300,0 kg | 91117
923480 | 20023 | 1400 | 5 | 2012-02-01 20:47 | Added [12] BOKSIT = 120,0 kg | 91117
923481 | 20023 | 1400 | 5 | 2012-02-01 20:48 | Added [15] CASIfi13 = 34,5 kg | 91117
923482 | 20023 | 1101 | 2 | 2012-02-01 20:52 | Celox measurment: Temperatura = 1463 °C, O2 = 0,0 ppm, C = 0,000 %, Al = 0,000 % | 91117
923483 | 20023 | 1252 | 3 | 2012-02-01 20:52 | Heating start 800 kWh | 91117
923484 | 20023 | 1362 | 4 | 2012-02-01 21:02 | Chemical analysis request at LFVD in chemical lab: 91117/ 9 Gorensek Peter | 91117
923485 | 20023 | 1101 | 2 | 2012-02-01 21:02 | Celox measurment: Temperatura = 1487 °C, O2 = 0,0 ppm, C = 0,000 %, Al = 0,000 % | 91117
923486 | 20023 | 1252 | 3 | 2012-02-01 21:02 | Heating start 1200 kWh | 91117
923487 | 20023 | 1400 | 5 | 2012-02-01 21:18 | Added [35] FeMo = 32,0 kg | 91117
923488 | 20023 | 1400 | 5 | 2012-02-01 21:18 | Added [48] FeV = 37,0 kg | 91117
923489 | 20023 | 1400 | 5 | 2012-02-01 21:18 | Added [33] FeMnC = 30,0 kg | 91117
923490 | 20023 | 1400 | 5 | 2012-02-01 21:18 | Added [27] FeCrC = 170,0 kg | 91117
923491 | 20023 | 1400 | 5 | 2012-02-01 21:18 | Added [10] Al bloki = 5,0 kg | 91117
923492 | 20023 | 1400 | 5 | 2012-02-01 21:18 | Added [52] KARBORITmleti = 90,0 kg | 91117
923493 | 20023 | 1400 | 5 | 2012-02-01 21:21 | Added [13] CaO = 100,0 kg | 91117
923494 | 20023 | 1400 | 5 | 2012-02-01 21:21 | Added [12] BOKSIT = 50,0 kg | 91117
923495 | 20023 | 1251 | 3 | 2012-02-01 21:22 | Vacuum start | 91117
923496 | 20023 | 1254 | 3 | 2012-02-01 21:26 | Degassing start | 91117
923497 | 20023 | 1253 | 3 | 2012-02-01 21:55 | Degassing stop | 91117
923498 | 20023 | 1361 | 4 | 2012-02-01 21:57 | Zahteva za analizo z VPP na Spectro: 91117/ 6 e Gorensek Peter | 91117
923499 | 20023 | 1362 | 4 | 2012-02-01 21:57 | Chemical analysis request at LFVD in chemical lab: 91117/10 Gorensek Peter | 91117
923500 | 20023 | 1400 | 5 | 2012-02-01 21:58 | Added [12] BOKSIT = 100,0 kg | 91117
923501 | 20023 | 1400 | 5 | 2012-02-01 21:58 | Added [21] EPŽ žlindra = 150,0 kg | 91117
923502 | 20023 | 1101 | 2 | 2012-02-01 22:01 | Celox measurment: Temperatura = 1466 °C, O2 = 0,0 ppm, C = 0,000 %, Al = 0,000 % | 91117
923503 | 20023 | 1111 | 2 | 2012-02-01 22:03 | Hydris meritev: H2 = 0,00 ppm, PBL = 1375 hPa, PSU = 494 hPa | 91117
923504 | 20023 | 1112 | 2 | 2012-02-01 22:03 | Hydris meritev: H2 = 0,50 ppm, PBL = 0 hPa, PSU = 0 hPa | 91117
923505 | 20023 | 1252 | 3 | 2012-02-01 22:04 | Heating start 400 kWh | 91117
923506 | 20023 | 1400 | 5 | 2012-02-01 22:11 | Added [17] Cfi13 = 11,0 kg | 91117
923507 | 20023 | 1400 | 5 | 2012-02-01 22:11 | Added [72] Al opl.zica = 2,5 kg | 91117
923508 | 20023 | 1101 | 2 | 2012-02-01 22:13 | Celox measurment: Temperatura = 1471 °C, O2 = 0,0 ppm, C = 0,000 %, Al = 0,000 % | 91117
923509 | 20023 | 1252 | 3 | 2012-02-01 22:14 | Heating start 400 kWh | 91117
923510 | 20023 | 1361 | 4 | 2012-02-01 22:23 | Zahteva za analizo z VPP na Spectro: 91117/ 7 e Gorensek Peter | 91117
923511 | 20023 | 1400 | 5 | 2012-02-01 22:36 | Added [35] FeMo = 6,0 kg | 91117
923512 | 20023 | 1400 | 5 | 2012-02-01 22:36 | Added [48] FeV = 5,0 kg | 91117
923513 | 20023 | 1400 | 5 | 2012-02-01 22:36 | Added [41] FeSi = 5,0 kg | 91117
923514 | 20023 | 1400 | 5 | 2012-02-01 22:36 | Added [27] FeCrC = 30,0 kg | 91117
923515 | 20023 | 1400 | 5 | 2012-02-01 22:36 | Added [26] FeCrA = 30,0 kg | 91117
923516 | 20023 | 1101 | 2 | 2012-02-01 22:39 | Celox measurment: Temperatura = 1468 °C, O2 = 0,0 ppm, C = 0,000 %, Al = 0,000 % | 91117
923517 | 20023 | 1252 | 3 | 2012-02-01 22:39 | Heating start 200 kWh | 91117
923518 | 20023 | 1361 | 4 | 2012-02-01 22:42 | Zahteva za analizo z VPP na Spectro: 91117/ 7 e Gorensek Peter | 91117
923519 | 20023 | 1400 | 5 | 2012-02-01 22:47 | Added [72] Al opl.zica = 2,0 kg | 91117
923520 | 20023 | 1101 | 2 | 2012-02-01 22:48 | Celox measurment: Temperatura = 1471 °C, O2 = 0,0 ppm, C = 0,000 %, Al = 0,000 % | 91117
923521 | 20023 | 1252 | 3 | 2012-02-01 22:48 | Heating start 100 kWh | 91117
923522 | 20023 | 1400 | 5 | 2012-02-01 22:51 | Added [15] CASIfi13 = 15,6 kg | 91117
923523 | 20023 | 1362 | 4 | 2012-02-01 22:52 | Chemical analysis request at LFVD in chemical lab: 91117/ 0 Gorensek Peter | 91117
923524 | 20023 | 1016 | 1 | 2012-02-01 22:56 | Heat stop 91117 | 91117
923576 | 20026 | 1400 | 5 | 2012-02-02 14:30 | Added [13] CaO = 300,0 kg | 91120
923577 | 20026 | 1400 | 5 | 2012-02-02 14:30 | Added [12] BOKSIT = 80,0 kg | 91120
923570 | 20026 | 1400 | 5 | 2012-02-02 15:50 | Added [48] FeV = 250,0 kg | 91120
923571 | 20026 | 1400 | 5 | 2012-02-02 15:50 | Added [30] FeCrC51 = 1000,0 kg | 91120
923572 | 20026 | 1400 | 5 | 2012-02-02 15:51 | Added [76] Kalcijev karbid = 50,0 kg | 91120
923569 | 20026 | 1015 | 1 | 2012-02-02 15:56 | Heat start 91120 | 91120
923573 | 20026 | 1400 | 5 | 2012-02-02 15:59 | Added [48] FeV = 60,0 kg | 91120
923574 | 20026 | 1400 | 5 | 2012-02-02 15:59 | Added [33] FeMnC = 50,0 kg | 91120
923575 | 20026 | 1400 | 5 | 2012-02-02 15:59 | Added [27] FeCrC = 300,0 kg | 91120
923580 | 20026 | 1101 | 2 | 2012-02-02 16:03 | Celox measurment: Temperatura = 1433 °C, O2 = 0,0 ppm, C = 0,000 %, Al = 0,000 % | 91120
923581 | 20026 | 1252 | 3 | 2012-02-02 16:11 | Heating start 1200 kWh | 91120
923582 | 20026 | 1362 | 4 | 2012-02-02 16:26 | Chemical analysis request at LFVD in chemical lab: 91120/ 9 Gorensek Peter | 91120
923583 | 20026 | 1101 | 2 | 2012-02-02 16:26 | Celox measurment: Temperatura = 1452 °C, O2 = 0,0 ppm, C = 0,000 %, Al = 0,000 % | 91120
923584 | 20026 | 1252 | 3 | 2012-02-02 16:28 | Heating start 1500 kWh | 91120
923585 | 20026 | 1400 | 5 | 2012-02-02 16:45 | Added [35] FeMo = 47,0 kg | 91120
923586 | 20026 | 1400 | 5 | 2012-02-02 16:45 | Added [48] FeV = 33,0 kg | 91120
923587 | 20026 | 1400 | 5 | 2012-02-02 16:45 | Added [26] FeCrA = 600,0 kg | 91120
923588 | 20026 | 1251 | 3 | 2012-02-02 16:48 | Vacuum start | 91120
923589 | 20026 | 1254 | 3 | 2012-02-02 16:53 | Degassing start | 91120
923590 | 20026 | 1253 | 3 | 2012-02-02 17:19 | Degassing stop | 91120
923591 | 20026 | 1362 | 4 | 2012-02-02 17:20 | Chemical analysis request at LFVD in chemical lab: 91120/10 Gorensek Peter | 91120
923592 | 20026 | 1400 | 5 | 2012-02-02 17:22 | Added [12] BOKSIT = 120,0 kg | 91120
923593 | 20026 | 1400 | 5 | 2012-02-02 17:22 | Added [21] EPŽ žlindra = 100,0 kg | 91120
923594 | 20026 | 1252 | 3 | 2012-02-02 17:24 | Heating start 500 kWh | 91120
923595 | 20026 | 1101 | 2 | 2012-02-02 17:31 | Celox measurment: Temperatura = 1442 °C, O2 = 0,0 ppm, C = 0,000 %, Al = 0,000 % | 91120
923596 | 20026 | 1252 | 3 | 2012-02-02 17:32 | Heating start 500 kWh | 91120
923597 | 20026 | 1101 | 2 | 2012-02-02 17:40 | Celox measurment: Temperatura = 1459 °C, O2 = 0,0 ppm, C = 0,000 %, Al = 0,000 % | 91120
923599 | 20026 | 1400 | 5 | 2012-02-02 17:52 | Added [26] FeCrA = 130,0 kg | 91120
923600 | 20026 | 1400 | 5 | 2012-02-02 17:52 | Added [72] Al opl.zica = 1,7 kg | 91120
923598 | 20026 | 1101 | 2 | 2012-02-02 17:52 | Celox measurment: Temperatura = 1464 °C, O2 = 0,0 ppm, C = 0,000 %, Al = 0,000 % | 91120
923601 | 20026 | 1252 | 3 | 2012-02-02 17:56 | Heating start 300 kWh | 91120
923602 | 20026 | 1400 | 5 | 2012-02-02 18:01 | Added [15] CASIfi13 = 13,1 kg | 91120
923603 | 20026 | 1362 | 4 | 2012-02-02 18:01 | Chemical analysis request at LFVD in chemical lab: 91120/ 0 Gorensek Peter | 91120
923604 | 20026 | 1016 | 1 | 2012-02-02 18:07 | Heat stop 91120 | 91120
924863 | 20058 | 1400 | 5 | 2012-02-05 17:00 | Added [13] CaO = 300,0 kg | 91152
924864 | 20058 | 1400 | 5 | 2012-02-05 17:00 | Added [12] BOKSIT = 80,0 kg | 91152
924865 | 20058 | 1400 | 5 | 2012-02-05 17:50 | Added [52] KARBORITmleti = 250,0 kg | 91152
924878 | 20058 | 1015 | 1 | 2012-02-05 18:39 | Heat start 91152 | 91152
924881 | 20058 | 1400 | 5 | 2012-02-05 18:41 | Added [35] FeMo = 158,0 kg | 91152
924882 | 20058 | 1400 | 5 | 2012-02-05 18:41 | Added [48] FeV = 244,0 kg | 91152
924883 | 20058 | 1400 | 5 | 2012-02-05 18:41 | Added [33] FeMnC = 56,0 kg | 91152
924884 | 20058 | 1400 | 5 | 2012-02-05 18:41 | Added [41] FeSi = 170,0 kg | 91152
924885 | 20058 | 1400 | 5 | 2012-02-05 18:41 | Added [27] FeCrC = 230,0 kg | 91152
924886 | 20058 | 1400 | 5 | 2012-02-05 18:41 | Added [52] KARBORITmleti = 50,0 kg | 91152
924887 | 20058 | 1400 | 5 | 2012-02-05 18:41 | Added [15] CASIfi13 = 23,0 kg | 91152
924879 | 20058 | 1101 | 2 | 2012-02-05 18:43 | Celox measurment: Temperatura = 1550 °C, O2 = 0,0 ppm, C = 0,000 %, Al = 0,000 % | 91152
924880 | 20058 | 1101 | 2 | 2012-02-05 18:45 | Celox measurment: Temperatura = 1541 °C, O2 = 0,0 ppm, C = 0,000 %, Al = 0,000 % | 91152
924888 | 20058 | 1400 | 5 | 2012-02-05 18:48 | Added [13] CaO = 300,0 kg | 91152
924889 | 20058 | 1400 | 5 | 2012-02-05 18:48 | Added [12] BOKSIT = 100,0 kg | 91152
924890 | 20058 | 1251 | 3 | 2012-02-05 18:49 | Vacuum start | 91152
924891 | 20058 | 1254 | 3 | 2012-02-05 18:53 | Degassing start | 91152
924911 | 20059 | 1400 | 5 | 2012-02-05 19:00 | Added [12] BOKSIT = 80,0 kg | 91153
924912 | 20059 | 1400 | 5 | 2012-02-05 19:00 | Added [13] CaO = 300,0 kg | 91153
924892 | 20058 | 1253 | 3 | 2012-02-05 19:24 | Degassing stop | 91152
924893 | 20058 | 1362 | 4 | 2012-02-05 19:26 | Chemical analysis request at LFVD in chemical lab: 91152/10 Gorensek Peter | 91152
924894 | 20058 | 1361 | 4 | 2012-02-05 19:26 | Zahteva za analizo z VPP na Spectro: 91152/ 6 e Gorensek Peter | 91152
924895 | 20058 | 1101 | 2 | 2012-02-05 19:30 | Celox measurment: Temperatura = 1456 °C, O2 = 0,0 ppm, C = 0,000 %, Al = 0,000 % | 91152
924902 | 20059 | 1400 | 5 | 2012-02-05 19:40 | Added [48] FeV = 300,0 kg | 91153
924903 | 20059 | 1400 | 5 | 2012-02-05 19:40 | Added [30] FeCrC51 = 850,0 kg | 91153
924904 | 20059 | 1400 | 5 | 2012-02-05 19:41 | Added [76] Kalcijev karbid = 50,0 kg | 91153
924896 | 20058 | 1400 | 5 | 2012-02-05 19:42 | Added [35] FeMo = 35,0 kg | 91152
924897 | 20058 | 1400 | 5 | 2012-02-05 19:42 | Added [26] FeCrA = 60,0 kg | 91152
924898 | 20058 | 1400 | 5 | 2012-02-05 19:42 | Added [17] Cfi13 = 27,6 kg | 91152
924899 | 20058 | 1400 | 5 | 2012-02-05 19:42 | Added [72] Al opl.zica = 1,7 kg | 91152
924900 | 20058 | 1101 | 2 | 2012-02-05 19:46 | Celox measurment: Temperatura = 1440 °C, O2 = 0,0 ppm, C = 0,000 %, Al = 0,000 % | 91152
924901 | 20058 | 1252 | 3 | 2012-02-05 19:46 | Heating start 600 kWh | 91152
924905 | 20058 | 1400 | 5 | 2012-02-05 19:55 | Added [15] CASIfi13 = 13,3 kg | 91152
924906 | 20058 | 1362 | 4 | 2012-02-05 19:55 | Chemical analysis request at LFVD in chemical lab: 91152/ 0 Gorensek Peter | 91152
924907 | 20058 | 1016 | 1 | 2012-02-05 20:02 | Heat stop 91152 | 91152
924908 | 20059 | 1015 | 1 | 2012-02-05 20:02 | Heat start 91153 | 91153
924909 | 20060 | 1400 | 5 | 2012-02-05 20:06 | Added [12] BOKSIT = 100,0 kg | 91154
924910 | 20060 | 1400 | 5 | 2012-02-05 20:06 | Added [13] CaO = 500,0 kg | 91154
924913 | 20059 | 1400 | 5 | 2012-02-05 20:11 | Added [35] FeMo = 158,0 kg | 91153
924914 | 20059 | 1400 | 5 | 2012-02-05 20:11 | Added [48] FeV = 25,0 kg | 91153
924915 | 20059 | 1400 | 5 | 2012-02-05 20:11 | Added [33] FeMnC = 68,0 kg | 91153
924916 | 20059 | 1400 | 5 | 2012-02-05 20:11 | Added [41] FeSi = 65,0 kg | 91153
924917 | 20059 | 1400 | 5 | 2012-02-05 20:11 | Added [27] FeCrC = 800,0 kg | 91153
924918 | 20059 | 1252 | 3 | 2012-02-05 20:20 | Heating start 500 kWh | 91153
924919 | 20059 | 1252 | 3 | 2012-02-05 20:24 | Heating start 500 kWh | 91153
924920 | 20059 | 1101 | 2 | 2012-02-05 20:32 | Celox measurment: Temperatura = 1490 °C, O2 = 0,0 ppm, C = 0,000 %, Al = 0,000 % | 91153
924921 | 20059 | 1252 | 3 | 2012-02-05 20:33 | Heating start 700 kWh | 91153
924922 | 20059 | 1361 | 4 | 2012-02-05 20:41 | Zahteva za analizo z VPP na Spectro: 91153/ 5 e Gorensek Peter | 91153
924923 | 20059 | 1252 | 3 | 2012-02-05 20:42 | Heating start 300 kWh | 91153
924924 | 20059 | 1400 | 5 | 2012-02-05 20:48 | Added [35] FeMo = 22,0 kg | 91153
924925 | 20059 | 1400 | 5 | 2012-02-05 20:48 | Added [48] FeV = 12,0 kg | 91153
924926 | 20059 | 1400 | 5 | 2012-02-05 20:48 | Added [41] FeSi = 34,0 kg | 91153
924927 | 20059 | 1400 | 5 | 2012-02-05 20:48 | Added [27] FeCrC = 220,0 kg | 91153
924928 | 20059 | 1400 | 5 | 2012-02-05 20:48 | Added [52] KARBORITmleti = 20,0 kg | 91153
924929 | 20059 | 1251 | 3 | 2012-02-05 20:53 | Vacuum start | 91153
924930 | 20059 | 1254 | 3 | 2012-02-05 20:55 | Degassing start | 91153
924931 | 20059 | 1362 | 4 | 2012-02-05 21:23 | Chemical analysis request at LFVD in chemical lab: 91153/10 Gorensek Peter | 91153
924932 | 20059 | 1400 | 5 | 2012-02-05 21:23 | Added [12] BOKSIT = 100,0 kg | 91153
924933 | 20059 | 1400 | 5 | 2012-02-05 21:23 | Added [21] EPŽ žlindra = 120,0 kg | 91153
924934 | 20059 | 1101 | 2 | 2012-02-05 21:28 | Celox measurment: Temperatura = 0 °C, O2 = 0,0 ppm, C = 0,000 %, Al = 0,000 % | 91153
924935 | 20059 | 1252 | 3 | 2012-02-05 21:29 | Heating start 200 kWh | 91153
924936 | 20059 | 1101 | 2 | 2012-02-05 21:30 | Celox measurment: Temperatura = 1463 °C, O2 = 0,0 ppm, C = 0,000 %, Al = 0,000 % | 91153
924939 | 20059 | 1400 | 5 | 2012-02-05 21:40 | Added [35] FeMo = 20,0 kg | 91153
924940 | 20059 | 1400 | 5 | 2012-02-05 21:40 | Added [48] FeV = 30,0 kg | 91153
924937 | 20059 | 1101 | 2 | 2012-02-05 21:40 | Celox measurment: Temperatura = 1457 °C, O2 = 0,0 ppm, C = 0,000 %, Al = 0,000 % | 91153
924938 | 20059 | 1252 | 3 | 2012-02-05 21:41 | Heating start 300 kWh | 91153
924941 | 20059 | 1252 | 3 | 2012-02-05 21:43 | Heating start 200 kWh | 91153
924942 | 20059 | 1362 | 4 | 2012-02-05 21:55 | Chemical analysis request at LFVD in chemical lab: 91153/ 0 Gorensek Peter | 91153
924943 | 20059 | 1016 | 1 | 2012-02-05 21:55 | Heat stop 91153 | 91153
924944 | 20060 | 1015 | 1 | 2012-02-05 21:55 | Heat start 91154 | 91154
924945 | 20061 | 1400 | 5 | 2012-02-05 21:58 | Added [12] BOKSIT = 70,0 kg | 91155
924946 | 20061 | 1400 | 5 | 2012-02-05 21:58 | Added [13] CaO = 300,0 kg | 91155
924948 | 20060 | 1400 | 5 | 2012-02-05 22:05 | Added [35] FeMo = 170,0 kg | 91154
924949 | 20060 | 1400 | 5 | 2012-02-05 22:05 | Added [48] FeV = 240,0 kg | 91154
924950 | 20060 | 1400 | 5 | 2012-02-05 22:05 | Added [33] FeMnC = 30,0 kg | 91154
924951 | 20060 | 1400 | 5 | 2012-02-05 22:05 | Added [41] FeSi = 20,0 kg | 91154
924952 | 20060 | 1400 | 5 | 2012-02-05 22:05 | Added [30] FeCrC51 = 800,0 kg | 91154
924953 | 20060 | 1400 | 5 | 2012-02-05 22:05 | Added [10] Al bloki = 5,0 kg | 91154
924954 | 20060 | 1400 | 5 | 2012-02-05 22:05 | Added [52] KARBORITmleti = 80,0 kg | 91154
924947 | 20060 | 1101 | 2 | 2012-02-05 22:09 | Celox measurment: Temperatura = 1451 °C, O2 = 0,0 ppm, C = 0,000 %, Al = 0,000 % | 91154
924955 | 20060 | 1252 | 3 | 2012-02-05 22:10 | Heating start 1200 kWh | 91154
924956 | 20060 | 1101 | 2 | 2012-02-05 22:25 | Celox measurment: Temperatura = 0 °C, O2 = 0,0 ppm, C = 0,000 %, Al = 0,000 % | 91154
924957 | 20060 | 1101 | 2 | 2012-02-05 22:25 | Celox measurment: Temperatura = 1498 °C, O2 = 0,0 ppm, C = 0,000 %, Al = 0,000 % | 91154
924958 | 20060 | 1362 | 4 | 2012-02-05 22:25 | Chemical analysis request at LFVD in chemical lab: 91154/ 9 Gorensek Peter | 91154
924959 | 20060 | 1252 | 3 | 2012-02-05 22:26 | Heating start 500 kWh | 91154
924960 | 20060 | 1400 | 5 | 2012-02-05 22:38 | Added [35] FeMo = 30,0 kg | 91154
924961 | 20060 | 1400 | 5 | 2012-02-05 22:38 | Added [48] FeV = 20,0 kg | 91154
924962 | 20060 | 1400 | 5 | 2012-02-05 22:38 | Added [33] FeMnC = 30,0 kg | 91154
924963 | 20060 | 1400 | 5 | 2012-02-05 22:38 | Added [27] FeCrC = 350,0 kg | 91154
924964 | 20060 | 1400 | 5 | 2012-02-05 22:38 | Added [10] Al bloki = 6,0 kg | 91154
924965 | 20060 | 1251 | 3 | 2012-02-05 22:42 | Vacuum start | 91154
924966 | 20060 | 1254 | 3 | 2012-02-05 22:48 | Degassing start | 91154
924967 | 20060 | 1253 | 3 | 2012-02-05 23:13 | Degassing stop | 91154
924968 | 20060 | 1362 | 4 | 2012-02-05 23:14 | Chemical analysis request at LFVD in chemical lab: 91154/10 Gorensek Peter | 91154
924969 | 20060 | 1361 | 4 | 2012-02-05 23:15 | Zahteva za analizo z VPP na Spectro: 91154/ 6 e Gorensek Peter | 91154
924970 | 20060 | 1400 | 5 | 2012-02-05 23:15 | Added [12] BOKSIT = 120,0 kg | 91154
924971 | 20060 | 1101 | 2 | 2012-02-05 23:19 | Celox measurment: Temperatura = 0 °C, O2 = 0,0 ppm, C = 0,000 %, Al = 0,000 % | 91154
924972 | 20060 | 1101 | 2 | 2012-02-05 23:19 | Celox measurment: Temperatura = 1450 °C, O2 = 0,0 ppm, C = 0,000 %, Al = 0,000 % | 91154
924973 | 20060 | 1252 | 3 | 2012-02-05 23:20 | Heating start 500 kWh | 91154
924974 | 20061 | 1400 | 5 | 2012-02-05 23:22 | Added [35] FeMo = 200,0 kg | 91155
924975 | 20061 | 1400 | 5 | 2012-02-05 23:22 | Added [48] FeV = 220,0 kg | 91155
924984 | 20061 | 1400 | 5 | 2012-02-05 23:22 | Added [52] KARBORITmleti = 90,0 kg | 91155
924985 | 20061 | 1400 | 5 | 2012-02-05 23:22 | Added [52] KARBORITmleti = -15,0 kg | 91155
924976 | 20060 | 1252 | 3 | 2012-02-05 23:25 | Heating start 100 kWh | 91154
924979 | 20060 | 1400 | 5 | 2012-02-05 23:30 | Added [17] Cfi13 = 12,9 kg | 91154
924980 | 20060 | 1400 | 5 | 2012-02-05 23:30 | Added [72] Al opl.zica = 4,1 kg | 91154
924977 | 20060 | 1101 | 2 | 2012-02-05 23:34 | Celox measurment: Temperatura = 1469 °C, O2 = 0,0 ppm, C = 0,000 %, Al = 0,000 % | 91154
924978 | 20060 | 1400 | 5 | 2012-02-05 23:36 | Added [15] CASIfi13 = 15,0 kg | 91154
924981 | 20060 | 1362 | 4 | 2012-02-05 23:37 | Chemical analysis request at LFVD in chemical lab: 91154/ 0 Gorensek Peter | 91154
924982 | 20060 | 1016 | 1 | 2012-02-05 23:40 | Heat stop 91154 | 91154
924983 | 20061 | 1015 | 1 | 2012-02-05 23:40 | Heat start 91155 | 91155
924986 | 20061 | 1400 | 5 | 2012-02-05 23:49 | Added [48] FeV = 30,0 kg | 91155
924987 | 20061 | 1400 | 5 | 2012-02-05 23:49 | Added [64] SiMn = 60,0 kg | 91155
924988 | 20061 | 1400 | 5 | 2012-02-05 23:49 | Added [30] FeCrC51 = 400,0 kg | 91155
924989 | 20061 | 1400 | 5 | 2012-02-05 23:49 | Added [10] Al bloki = 6,0 kg | 91155
924990 | 20061 | 1400 | 5 | 2012-02-05 23:49 | Added [52] KARBORITmleti = 50,0 kg | 91155
924991 | 20061 | 1101 | 2 | 2012-02-05 23:52 | Celox measurment: Temperatura = 1507 °C, O2 = 0,0 ppm, C = 0,000 %, Al = 0,000 % | 91155
924992 | 20061 | 1252 | 3 | 2012-02-05 23:53 | Heating start 500 kWh | 91155
924995 | 20061 | 1361 | 4 | 2012-02-05 23:59 | Zahteva za analizo z VPP na Spectro: 91155/ 5 e Ferk Jože | 91155
924996 | 20061 | 1101 | 2 | 2012-02-06 | Celox measurment: Temperatura = 1523 °C, O2 = 0,0 ppm, C = 0,000 %, Al = 0,000 % | 91155
924997 | 20061 | 1400 | 5 | 2012-02-06 00:03 | Added [13] CaO = 100,0 kg | 91155
924998 | 20061 | 1400 | 5 | 2012-02-06 00:07 | Added [41] FeSi = 20,0 kg | 91155
924999 | 20061 | 1400 | 5 | 2012-02-06 00:07 | Added [26] FeCrA = 150,0 kg | 91155
925000 | 20061 | 1400 | 5 | 2012-02-06 00:07 | Added [27] FeCrC = 50,0 kg | 91155
925001 | 20061 | 1251 | 3 | 2012-02-06 00:08 | Vacuum start | 91155
925002 | 20061 | 1254 | 3 | 2012-02-06 00:14 | Degassing start | 91155
925003 | 20061 | 1253 | 3 | 2012-02-06 00:40 | Degassing stop | 91155
925004 | 20061 | 1362 | 4 | 2012-02-06 00:42 | Chemical analysis request at LFVD in chemical lab: 91155/10 Ferk Jože | 91155
925005 | 20061 | 1400 | 5 | 2012-02-06 00:42 | Added [12] BOKSIT = 130,0 kg | 91155
925006 | 20061 | 1101 | 2 | 2012-02-06 00:44 | Celox measurment: Temperatura = 1462 °C, O2 = 0,0 ppm, C = 0,000 %, Al = 0,000 % | 91155
925007 | 20061 | 1252 | 3 | 2012-02-06 00:44 | Heating start 300 kWh | 91155
925008 | 20061 | 1400 | 5 | 2012-02-06 00:53 | Added [17] Cfi13 = 27,6 kg | 91155
925009 | 20061 | 1400 | 5 | 2012-02-06 00:53 | Added [72] Al opl.zica = 5,0 kg | 91155
925010 | 20061 | 1400 | 5 | 2012-02-06 00:53 | Added [27] FeCrC = 80,0 kg | 91155
925011 | 20061 | 1101 | 2 | 2012-02-06 00:56 | Celox measurment: Temperatura = 1461 °C, O2 = 0,0 ppm, C = 0,000 %, Al = 0,000 % | 91155
925012 | 20061 | 1252 | 3 | 2012-02-06 00:56 | Heating start 200 kWh | 91155
925013 | 20061 | 1400 | 5 | 2012-02-06 01:01 | Added [15] CASIfi13 = 15,0 kg | 91155
925014 | 20061 | 1362 | 4 | 2012-02-06 01:01 | Chemical analysis request at LFVD in chemical lab: 91155/ 0 Ferk Jože | 91155
925015 | 20061 | 1016 | 1 | 2012-02-06 01:05 | Heat stop 91155 | 91155
925556 | 20076 | 1400 | 5 | 2012-02-09 04:29 | Added [13] CaO = 400,0 kg | 91170
925557 | 20076 | 1400 | 5 | 2012-02-09 04:29 | Added [12] BOKSIT = 80,0 kg | 91170
925595 | 20076 | 1400 | 5 | 2012-02-09 06:20 | Added [52] KARBORITmleti = 50,0 kg | 91170
925596 | 20076 | 1400 | 5 | 2012-02-09 06:21 | Added [76] Kalcijev karbid = 50,0 kg | 91170
925598 | 20076 | 1015 | 1 | 2012-02-09 07:13 | Heat start 91170 | 91170
925599 | 20076 | 1400 | 5 | 2012-02-09 07:20 | Added [35] FeMo = 24,0 kg | 91170
925600 | 20076 | 1400 | 5 | 2012-02-09 07:20 | Added [48] FeV = 222,0 kg | 91170
925601 | 20076 | 1400 | 5 | 2012-02-09 07:20 | Added [33] FeMnC = 35,0 kg | 91170
925602 | 20076 | 1400 | 5 | 2012-02-09 07:20 | Added [41] FeSi = 125,0 kg | 91170
925603 | 20076 | 1400 | 5 | 2012-02-09 07:20 | Added [27] FeCrC = 400,0 kg | 91170
925604 | 20076 | 1101 | 2 | 2012-02-09 07:24 | Celox measurment: Temperatura = 1510 °C, O2 = 0,0 ppm, C = 0,000 %, Al = 0,000 % | 91170
925605 | 20076 | 1252 | 3 | 2012-02-09 07:25 | Heating start 600 kWh | 91170
925606 | 20076 | 1101 | 2 | 2012-02-09 07:35 | Celox measurment: Temperatura = 1541 °C, O2 = 0,0 ppm, C = 0,000 %, Al = 0,000 % | 91170
925607 | 20076 | 1400 | 5 | 2012-02-09 07:37 | Added [48] FeV = 20,0 kg | 91170
925608 | 20076 | 1400 | 5 | 2012-02-09 07:37 | Added [27] FeCrC = 100,0 kg | 91170
925609 | 20076 | 1400 | 5 | 2012-02-09 07:37 | Added [52] KARBORITmleti = 50,0 kg | 91170
925610 | 20076 | 1251 | 3 | 2012-02-09 07:40 | Vacuum start | 91170
925611 | 20076 | 1254 | 3 | 2012-02-09 07:43 | Degassing start | 91170
925612 | 20076 | 1253 | 3 | 2012-02-09 08:18 | Degassing stop | 91170
925613 | 20076 | 1362 | 4 | 2012-02-09 08:19 | Chemical analysis request at LFVD in chemical lab: 91170/10 Gorensek Peter | 91170
925614 | 20076 | 1101 | 2 | 2012-02-09 08:22 | Celox measurment: Temperatura = 1478 °C, O2 = 0,0 ppm, C = 0,000 %, Al = 0,000 % | 91170
925615 | 20076 | 1101 | 2 | 2012-02-09 08:44 | Celox measurment: Temperatura = 1458 °C, O2 = 0,0 ppm, C = 0,000 %, Al = 0,000 % | 91170
925616 | 20076 | 1400 | 5 | 2012-02-09 08:46 | Added [17] Cfi13 = 18,4 kg | 91170
925617 | 20076 | 1400 | 5 | 2012-02-09 08:46 | Added [72] Al opl.zica = 2,0 kg | 91170
925618 | 20076 | 1252 | 3 | 2012-02-09 08:46 | Heating start 400 kWh | 91170
925619 | 20076 | 1400 | 5 | 2012-02-09 08:51 | Added [15] CASIfi13 = 14,5 kg | 91170
925620 | 20076 | 1362 | 4 | 2012-02-09 08:52 | Chemical analysis request at LFVD in chemical lab: 91170/ 0 Gorensek Peter | 91170
925621 | 20076 | 1016 | 1 | 2012-02-09 08:56 | Heat stop 91170 | 91170
925888 | 20085 | 1400 | 5 | 2012-02-09 23:10 | Added [13] CaO = 300,0 kg | 91179
925889 | 20085 | 1400 | 5 | 2012-02-09 23:10 | Added [12] BOKSIT = 50,0 kg | 91179
925932 | 20085 | 1400 | 5 | 2012-02-10 00:55 | Added [10] Al bloki = 12,0 kg | 91179
925933 | 20085 | 1400 | 5 | 2012-02-10 00:55 | Added [52] KARBORITmleti = 55,0 kg | 91179
925931 | 20085 | 1015 | 1 | 2012-02-10 01:32 | Heat start 91179 | 91179
925934 | 20085 | 1400 | 5 | 2012-02-10 01:35 | Added [35] FeMo = 160,0 kg | 91179
925935 | 20085 | 1400 | 5 | 2012-02-10 01:35 | Added [48] FeV = 25,0 kg | 91179
925936 | 20085 | 1400 | 5 | 2012-02-10 01:35 | Added [33] FeMnC = 10,0 kg | 91179
925937 | 20085 | 1400 | 5 | 2012-02-10 01:35 | Added [41] FeSi = 115,0 kg | 91179
925938 | 20085 | 1400 | 5 | 2012-02-10 01:35 | Added [27] FeCrC = 470,0 kg | 91179
925939 | 20085 | 1400 | 5 | 2012-02-10 01:35 | Added [10] Al bloki = 5,0 kg | 91179
925940 | 20085 | 1400 | 5 | 2012-02-10 01:38 | Added [12] BOKSIT = 50,0 kg | 91179
925941 | 20085 | 1400 | 5 | 2012-02-10 01:38 | Added [13] CaO = 100,0 kg | 91179
925944 | 20085 | 1101 | 2 | 2012-02-10 01:41 | Celox measurment: Temperatura = 1528 °C, O2 = 0,0 ppm, C = 0,000 %, Al = 0,000 % | 91179
925945 | 20085 | 1252 | 3 | 2012-02-10 01:41 | Heating start 500 kWh | 91179
925946 | 20085 | 1101 | 2 | 2012-02-10 01:48 | Celox measurment: Temperatura = 1543 °C, O2 = 0,0 ppm, C = 0,000 %, Al = 0,000 % | 91179
925947 | 20085 | 1362 | 4 | 2012-02-10 01:49 | Chemical analysis request at LFVD in chemical lab: 91179/ 9 Adam Maks | 91179
925948 | 20085 | 1101 | 2 | 2012-02-10 01:58 | Celox measurment: Temperatura = 1530 °C, O2 = 0,0 ppm, C = 0,000 %, Al = 0,000 % | 91179
925949 | 20085 | 1400 | 5 | 2012-02-10 02:00 | Added [35] FeMo = 22,0 kg | 91179
925950 | 20085 | 1400 | 5 | 2012-02-10 02:00 | Added [48] FeV = 12,0 kg | 91179
925951 | 20085 | 1400 | 5 | 2012-02-10 02:00 | Added [41] FeSi = 25,0 kg | 91179
925952 | 20085 | 1400 | 5 | 2012-02-10 02:00 | Added [27] FeCrC = 200,0 kg | 91179
925953 | 20085 | 1400 | 5 | 2012-02-10 02:00 | Added [52] KARBORITmleti = 35,0 kg | 91179
925954 | 20085 | 1400 | 5 | 2012-02-10 02:02 | Added [13] CaO = 150,0 kg | 91179
925955 | 20085 | 1251 | 3 | 2012-02-10 02:04 | Vacuum start | 91179
925956 | 20085 | 1254 | 3 | 2012-02-10 02:08 | Degassing start | 91179
925957 | 20085 | 1253 | 3 | 2012-02-10 02:34 | Degassing stop | 91179
925958 | 20085 | 1361 | 4 | 2012-02-10 02:34 | Zahteva za analizo z VPP na Spectro: 91179/ 6 e Adam Maks | 91179
925959 | 20085 | 1362 | 4 | 2012-02-10 02:34 | Chemical analysis request at LFVD in chemical lab: 91179/10 Adam Maks | 91179
925960 | 20085 | 1400 | 5 | 2012-02-10 02:34 | Added [12] BOKSIT = 150,0 kg | 91179
925961 | 20085 | 1101 | 2 | 2012-02-10 02:37 | Celox measurment: Temperatura = 1461 °C, O2 = 0,0 ppm, C = 0,000 %, Al = 0,000 % | 91179
925962 | 20085 | 1252 | 3 | 2012-02-10 02:38 | Heating start 400 kWh | 91179
925965 | 20085 | 1400 | 5 | 2012-02-10 02:46 | Added [27] FeCrC = 100,0 kg | 91179
925966 | 20085 | 1400 | 5 | 2012-02-10 02:46 | Added [17] Cfi13 = 22,1 kg | 91179
925967 | 20085 | 1400 | 5 | 2012-02-10 02:46 | Added [72] Al opl.zica = 5,4 kg | 91179
925963 | 20085 | 1101 | 2 | 2012-02-10 02:50 | Celox measurment: Temperatura = 1467 °C, O2 = 0,0 ppm, C = 0,000 %, Al = 0,000 % | 91179
925964 | 20085 | 1400 | 5 | 2012-02-10 02:52 | Added [15] CASIfi13 = 14,3 kg | 91179
925968 | 20085 | 1362 | 4 | 2012-02-10 02:52 | Chemical analysis request at LFVD in chemical lab: 91179/ 0 Adam Maks | 91179
925969 | 20085 | 1016 | 1 | 2012-02-10 02:57 | Heat stop 91179 | 91179
926305 | 20095 | 1400 | 5 | 2012-02-10 22:17 | Added [13] CaO = 350,0 kg | 91189
926306 | 20095 | 1400 | 5 | 2012-02-10 22:17 | Added [12] BOKSIT = 70,0 kg | 91189
926341 | 20095 | 1400 | 5 | 2012-02-11 00:28 | Added [52] KARBORITmleti = 240,0 kg | 91189
926342 | 20095 | 1400 | 5 | 2012-02-11 00:33 | Added [76] Kalcijev karbid = 50,0 kg | 91189
926340 | 20095 | 1015 | 1 | 2012-02-11 00:36 | Heat start 91189 | 91189
926343 | 20095 | 1101 | 2 | 2012-02-11 00:39 | Celox measurment: Temperatura = 1619 °C, O2 = 0,0 ppm, C = 0,000 %, Al = 0,000 % | 91189
926346 | 20095 | 1400 | 5 | 2012-02-11 00:46 | Added [35] FeMo = 170,0 kg | 91189
926347 | 20095 | 1400 | 5 | 2012-02-11 00:46 | Added [48] FeV = 260,0 kg | 91189
926348 | 20095 | 1400 | 5 | 2012-02-11 00:46 | Added [33] FeMnC = 30,0 kg | 91189
926349 | 20095 | 1400 | 5 | 2012-02-11 00:46 | Added [41] FeSi = 120,0 kg | 91189
926350 | 20095 | 1400 | 5 | 2012-02-11 00:46 | Added [10] Al bloki = 5,0 kg | 91189
926351 | 20095 | 1400 | 5 | 2012-02-11 00:46 | Added [52] KARBORITmleti = 90,0 kg | 91189
926352 | 20095 | 1400 | 5 | 2012-02-11 00:50 | Added [12] BOKSIT = 30,0 kg | 91189
926353 | 20095 | 1400 | 5 | 2012-02-11 00:50 | Added [13] CaO = 200,0 kg | 91189
926354 | 20095 | 1251 | 3 | 2012-02-11 00:53 | Vacuum start | 91189
926355 | 20095 | 1254 | 3 | 2012-02-11 00:56 | Degassing start | 91189
926356 | 20095 | 1253 | 3 | 2012-02-11 01:26 | Degassing stop | 91189
926357 | 20095 | 1361 | 4 | 2012-02-11 01:27 | Zahteva za analizo z VPP na Spectro: 91189/ 5 e Adam Maks | 91189
926358 | 20095 | 1362 | 4 | 2012-02-11 01:27 | Chemical analysis request at LFVD in chemical lab: 91189/ 9 Adam Maks | 91189
926359 | 20095 | 1101 | 2 | 2012-02-11 01:29 | Celox measurment: Temperatura = 1495 °C, O2 = 0,0 ppm, C = 0,000 %, Al = 0,000 % | 91189
926360 | 20095 | 1400 | 5 | 2012-02-11 01:30 | Added [12] BOKSIT = 100,0 kg | 91189
926361 | 20095 | 1400 | 5 | 2012-02-11 01:30 | Added [21] EPŽ žlindra = 120,0 kg | 91189
926362 | 20095 | 1400 | 5 | 2012-02-11 01:39 | Added [48] FeV = 30,0 kg | 91189
926363 | 20095 | 1400 | 5 | 2012-02-11 01:39 | Added [41] FeSi = 20,0 kg | 91189
926364 | 20095 | 1400 | 5 | 2012-02-11 01:39 | Added [27] FeCrC = 100,0 kg | 91189
926365 | 20095 | 1400 | 5 | 2012-02-11 01:39 | Added [17] Cfi13 = 12,9 kg | 91189
926366 | 20095 | 1400 | 5 | 2012-02-11 01:39 | Added [72] Al opl.zica = 2,1 kg | 91189
926367 | 20095 | 1101 | 2 | 2012-02-11 01:45 | Celox measurment: Temperatura = 1462 °C, O2 = 0,0 ppm, C = 0,000 %, Al = 0,000 % | 91189
926368 | 20095 | 1252 | 3 | 2012-02-11 01:45 | Heating start 200 kWh | 91189
926369 | 20095 | 1400 | 5 | 2012-02-11 01:49 | Added [15] CASIfi13 = 14,0 kg | 91189
926370 | 20095 | 1362 | 4 | 2012-02-11 01:49 | Chemical analysis request at LFVD in chemical lab: 91189/ 0 Adam Maks | 91189
926371 | 20095 | 1016 | 1 | 2012-02-11 01:55 | Heat stop 91189 | 91189
927265 | 20120 | 1400 | 5 | 2012-02-13 04:04 | Added [13] CaO = 350,0 kg | 91214
927266 | 20120 | 1400 | 5 | 2012-02-13 04:04 | Added [12] BOKSIT = 70,0 kg | 91214
927294 | 20120 | 1400 | 5 | 2012-02-13 05:24 | Added [48] FeV = 200,0 kg | 91214
927319 | 20120 | 1400 | 5 | 2012-02-13 05:35 | Added [52] KARBORITmleti = 205,0 kg | 91214
927311 | 20120 | 1015 | 1 | 2012-02-13 06:07 | Heat start 91214 | 91214
927313 | 20120 | 1400 | 5 | 2012-02-13 06:13 | Added [35] FeMo = 75,0 kg | 91214
927314 | 20120 | 1400 | 5 | 2012-02-13 06:13 | Added [48] FeV = 77,0 kg | 91214
927315 | 20120 | 1400 | 5 | 2012-02-13 06:13 | Added [33] FeMnC = 70,0 kg | 91214
927316 | 20120 | 1400 | 5 | 2012-02-13 06:13 | Added [41] FeSi = 150,0 kg | 91214
927317 | 20120 | 1400 | 5 | 2012-02-13 06:13 | Added [27] FeCrC = 200,0 kg | 91214
927318 | 20120 | 1400 | 5 | 2012-02-13 06:13 | Added [10] Al bloki = 5,0 kg | 91214
927312 | 20120 | 1101 | 2 | 2012-02-13 06:15 | Celox measurment: Temperatura = 1524 °C, O2 = 0,0 ppm, C = 0,000 %, Al = 0,000 % | 91214
927320 | 20120 | 1400 | 5 | 2012-02-13 06:18 | Added [52] KARBORITmleti = 120,0 kg | 91214
927321 | 20120 | 1251 | 3 | 2012-02-13 06:20 | Vacuum start | 91214
927322 | 20120 | 1254 | 3 | 2012-02-13 06:24 | Degassing start | 91214
927323 | 20120 | 1253 | 3 | 2012-02-13 06:49 | Degassing stop | 91214
927324 | 20120 | 1362 | 4 | 2012-02-13 06:51 | Chemical analysis request at LFVD in chemical lab: 91214/ 9 Gorensek Peter | 91214
927325 | 20120 | 1361 | 4 | 2012-02-13 06:52 | Zahteva za analizo z VPP na Spectro: 91214/ 5 e Gorensek Peter | 91214
927326 | 20120 | 1400 | 5 | 2012-02-13 06:52 | Added [12] BOKSIT = 150,0 kg | 91214
927327 | 20120 | 1101 | 2 | 2012-02-13 06:54 | Celox measurment: Temperatura = 1456 °C, O2 = 0,0 ppm, C = 0,000 %, Al = 0,000 % | 91214
927328 | 20120 | 1252 | 3 | 2012-02-13 06:57 | Heating start 300 kWh | 91214
927329 | 20120 | 1400 | 5 | 2012-02-13 07:07 | Added [48] FeV = 40,0 kg | 91214
927330 | 20120 | 1400 | 5 | 2012-02-13 07:07 | Added [17] Cfi13 = 27,6 kg | 91214
927331 | 20120 | 1400 | 5 | 2012-02-13 07:07 | Added [72] Al opl.zica = 5,8 kg | 91214
927332 | 20120 | 1101 | 2 | 2012-02-13 07:10 | Celox measurment: Temperatura = 1456 °C, O2 = 0,0 ppm, C = 0,000 %, Al = 0,000 % | 91214
927333 | 20120 | 1252 | 3 | 2012-02-13 07:10 | Heating start 400 kWh | 91214
927334 | 20120 | 1400 | 5 | 2012-02-13 07:16 | Added [15] CASIfi13 = 14,3 kg | 91214
927335 | 20120 | 1362 | 4 | 2012-02-13 07:22 | Chemical analysis request at LFVD in chemical lab: 91214/ 0 Gorensek Peter | 91214
927336 | 20120 | 1016 | 1 | 2012-02-13 07:22 | Heat stop 91214 | 91214
927460 | 20125 | 1400 | 5 | 2012-02-14 16:36 | Added [13] CaO = 350,0 kg | 91219
927461 | 20125 | 1400 | 5 | 2012-02-14 16:36 | Added [12] BOKSIT = 70,0 kg | 91219
927493 | 20125 | 1400 | 5 | 2012-02-14 18:13 | Added [76] Kalcijev karbid = 50,0 kg | 91219
927492 | 20125 | 1015 | 1 | 2012-02-14 18:19 | Heat start 91219 | 91219
927494 | 20126 | 1400 | 5 | 2012-02-14 18:23 | Added [13] CaO = 350,0 kg | 91220
927495 | 20126 | 1400 | 5 | 2012-02-14 18:23 | Added [12] BOKSIT = 80,0 kg | 91220
927496 | 20125 | 1400 | 5 | 2012-02-14 18:29 | Added [35] FeMo = 80,0 kg | 91219
927497 | 20125 | 1400 | 5 | 2012-02-14 18:29 | Added [48] FeV = 200,0 kg | 91219
927498 | 20125 | 1400 | 5 | 2012-02-14 18:29 | Added [33] FeMnC = 60,0 kg | 91219
927499 | 20125 | 1400 | 5 | 2012-02-14 18:29 | Added [41] FeSi = 50,0 kg | 91219
927500 | 20125 | 1400 | 5 | 2012-02-14 18:29 | Added [27] FeCrC = 650,0 kg | 91219
927501 | 20125 | 1400 | 5 | 2012-02-14 18:29 | Added [10] Al bloki = 5,0 kg | 91219
927502 | 20125 | 1101 | 2 | 2012-02-14 18:33 | Celox measurment: Temperatura = 1514 °C, O2 = 0,0 ppm, C = 0,000 %, Al = 0,000 % | 91219
927503 | 20125 | 1252 | 3 | 2012-02-14 18:33 | Heating start 1200 kWh | 91219
927504 | 20125 | 1362 | 4 | 2012-02-14 18:41 | Chemical analysis request at LFVD in chemical lab: 91219/ 9 Adam Maks | 91219
927505 | 20125 | 1101 | 2 | 2012-02-14 18:49 | Celox measurment: Temperatura = 1543 °C, O2 = 0,0 ppm, C = 0,000 %, Al = 0,000 % | 91219
927506 | 20125 | 1252 | 3 | 2012-02-14 18:49 | Heating start 800 kWh | 91219
927507 | 20125 | 1400 | 5 | 2012-02-14 18:59 | Added [35] FeMo = 25,0 kg | 91219
927508 | 20125 | 1400 | 5 | 2012-02-14 18:59 | Added [48] FeV = 45,0 kg | 91219
927509 | 20125 | 1400 | 5 | 2012-02-14 18:59 | Added [33] FeMnC = 20,0 kg | 91219
927510 | 20125 | 1400 | 5 | 2012-02-14 18:59 | Added [41] FeSi = 25,0 kg | 91219
927511 | 20125 | 1400 | 5 | 2012-02-14 18:59 | Added [27] FeCrC = 250,0 kg | 91219
927512 | 20125 | 1400 | 5 | 2012-02-14 18:59 | Added [52] KARBORITmleti = 20,0 kg | 91219
927513 | 20125 | 1400 | 5 | 2012-02-14 19:01 | Added [13] CaO = 150,0 kg | 91219
927514 | 20125 | 1251 | 3 | 2012-02-14 19:02 | Vacuum start | 91219
927515 | 20125 | 1254 | 3 | 2012-02-14 19:06 | Degassing start | 91219
927516 | 20125 | 1253 | 3 | 2012-02-14 19:41 | Degassing stop | 91219
927517 | 20125 | 1362 | 4 | 2012-02-14 19:41 | Chemical analysis request at LFVD in chemical lab: 91219/10 Adam Maks | 91219
927518 | 20125 | 1400 | 5 | 2012-02-14 19:41 | Added [12] BOKSIT = 100,0 kg | 91219
927519 | 20125 | 1400 | 5 | 2012-02-14 19:41 | Added [21] EPŽ žlindra = 100,0 kg | 91219
927520 | 20125 | 1101 | 2 | 2012-02-14 19:44 | Celox measurment: Temperatura = 1485 °C, O2 = 0,0 ppm, C = 0,000 %, Al = 0,000 % | 91219
927521 | 20125 | 1400 | 5 | 2012-02-14 19:54 | Added [27] FeCrC = 70,0 kg | 91219
927522 | 20125 | 1400 | 5 | 2012-02-14 19:54 | Added [17] Cfi13 = 7,4 kg | 91219
927527 | 20126 | 1400 | 5 | 2012-02-14 19:57 | Added [52] KARBORITmleti = 105,0 kg | 91220
927523 | 20125 | 1400 | 5 | 2012-02-14 19:59 | Added [15] CASIfi13 = 14,7 kg | 91219
927528 | 20126 | 1400 | 5 | 2012-02-14 20:00 | Added [76] Kalcijev karbid = 50,0 kg | 91220
927524 | 20125 | 1362 | 4 | 2012-02-14 20:01 | Chemical analysis request at LFVD in chemical lab: 91219/ 0 Adam Maks | 91219
927525 | 20125 | 1016 | 1 | 2012-02-14 20:04 | Heat stop 91219 | 91219
927526 | 20126 | 1015 | 1 | 2012-02-14 20:04 | Heat start 91220 | 91220
927529 | 20126 | 1400 | 5 | 2012-02-14 20:14 | Added [35] FeMo = 70,0 kg | 91220
927530 | 20126 | 1400 | 5 | 2012-02-14 20:14 | Added [48] FeV = 240,0 kg | 91220
927531 | 20126 | 1400 | 5 | 2012-02-14 20:14 | Added [33] FeMnC = 60,0 kg | 91220
927532 | 20126 | 1400 | 5 | 2012-02-14 20:14 | Added [41] FeSi = 80,0 kg | 91220
927533 | 20126 | 1400 | 5 | 2012-02-14 20:14 | Added [27] FeCrC = 900,0 kg | 91220
927534 | 20126 | 1400 | 5 | 2012-02-14 20:14 | Added [10] Al bloki = 5,0 kg | 91220
927535 | 20126 | 1101 | 2 | 2012-02-14 20:17 | Celox measurment: Temperatura = 1524 °C, O2 = 0,0 ppm, C = 0,000 %, Al = 0,000 % | 91220
927536 | 20126 | 1252 | 3 | 2012-02-14 20:17 | Heating start 800 kWh | 91220
927537 | 20126 | 1362 | 4 | 2012-02-14 20:22 | Chemical analysis request at LFVD in chemical lab: 91220/ 9 Adam Maks | 91220
927538 | 20126 | 1101 | 2 | 2012-02-14 20:27 | Celox measurment: Temperatura = 1541 °C, O2 = 0,0 ppm, C = 0,000 %, Al = 0,000 % | 91220
927539 | 20126 | 1252 | 3 | 2012-02-14 20:27 | Heating start 400 kWh | 91220
927540 | 20126 | 1400 | 5 | 2012-02-14 20:37 | Added [35] FeMo = 25,0 kg | 91220
927541 | 20126 | 1400 | 5 | 2012-02-14 20:37 | Added [48] FeV = 42,0 kg | 91220
927542 | 20126 | 1400 | 5 | 2012-02-14 20:37 | Added [33] FeMnC = 15,0 kg | 91220
927543 | 20126 | 1400 | 5 | 2012-02-14 20:37 | Added [41] FeSi = 30,0 kg | 91220
927544 | 20126 | 1400 | 5 | 2012-02-14 20:37 | Added [27] FeCrC = 300,0 kg | 91220
927545 | 20126 | 1400 | 5 | 2012-02-14 20:37 | Added [52] KARBORITmleti = 25,0 kg | 91220
927546 | 20126 | 1400 | 5 | 2012-02-14 20:40 | Added [12] BOKSIT = 30,0 kg | 91220
927547 | 20126 | 1400 | 5 | 2012-02-14 20:40 | Added [13] CaO = 150,0 kg | 91220
927548 | 20126 | 1251 | 3 | 2012-02-14 20:41 | Vacuum start | 91220
927549 | 20126 | 1254 | 3 | 2012-02-14 20:45 | Degassing start | 91220
927550 | 20126 | 1253 | 3 | 2012-02-14 21:21 | Degassing stop | 91220
927551 | 20126 | 1362 | 4 | 2012-02-14 21:21 | Chemical analysis request at LFVD in chemical lab: 91220/10 Adam Maks | 91220
927552 | 20126 | 1400 | 5 | 2012-02-14 21:22 | Added [12] BOKSIT = 100,0 kg | 91220
927553 | 20126 | 1400 | 5 | 2012-02-14 21:22 | Added [21] EPŽ žlindra = 100,0 kg | 91220
927554 | 20126 | 1101 | 2 | 2012-02-14 21:24 | Celox measurment: Temperatura = 1466 °C, O2 = 0,0 ppm, C = 0,000 %, Al = 0,000 % | 91220
927555 | 20126 | 1252 | 3 | 2012-02-14 21:25 | Heating start 300 kWh | 91220
927556 | 20126 | 1101 | 2 | 2012-02-14 21:36 | Celox measurment: Temperatura = 1469 °C, O2 = 0,0 ppm, C = 0,000 %, Al = 0,000 % | 91220
927557 | 20126 | 1400 | 5 | 2012-02-14 21:36 | Added [41] FeSi = 30,0 kg | 91220
927558 | 20126 | 1400 | 5 | 2012-02-14 21:36 | Added [17] Cfi13 = 5,5 kg | 91220
927559 | 20126 | 1400 | 5 | 2012-02-14 21:36 | Added [72] Al opl.zica = 1,3 kg | 91220
927560 | 20126 | 1252 | 3 | 2012-02-14 21:37 | Heating start 200 kWh | 91220
927561 | 20126 | 1101 | 2 | 2012-02-14 21:47 | Celox measurment: Temperatura = 1468 °C, O2 = 0,0 ppm, C = 0,000 %, Al = 0,000 % | 91220
927562 | 20126 | 1400 | 5 | 2012-02-14 21:50 | Added [15] CASIfi13 = 14,0 kg | 91220
927563 | 20126 | 1362 | 4 | 2012-02-14 21:51 | Chemical analysis request at LFVD in chemical lab: 91220/ 0 Adam Maks | 91220
927566 | 20127 | 1400 | 5 | 2012-02-14 21:52 | Added [52] KARBORITmleti = 150,0 kg | 91221
927567 | 20127 | 1400 | 5 | 2012-02-14 21:53 | Added [76] Kalcijev karbid = 50,0 kg | 91221
927564 | 20126 | 1016 | 1 | 2012-02-14 21:55 | Heat stop 91220 | 91220
927565 | 20127 | 1015 | 1 | 2012-02-14 21:56 | Heat start 91221 | 91221
927570 | 20127 | 1400 | 5 | 2012-02-14 22:03 | Added [35] FeMo = 65,0 kg | 91221
927571 | 20127 | 1400 | 5 | 2012-02-14 22:03 | Added [48] FeV = 222,0 kg | 91221
927572 | 20127 | 1400 | 5 | 2012-02-14 22:03 | Added [33] FeMnC = 32,0 kg | 91221
927573 | 20127 | 1400 | 5 | 2012-02-14 22:03 | Added [41] FeSi = 72,0 kg | 91221
927574 | 20127 | 1400 | 5 | 2012-02-14 22:03 | Added [27] FeCrC = 900,0 kg | 91221
927575 | 20127 | 1101 | 2 | 2012-02-14 22:09 | Celox measurment: Temperatura = 1488 °C, O2 = 0,0 ppm, C = 0,000 %, Al = 0,000 % | 91221
927576 | 20127 | 1252 | 3 | 2012-02-14 22:09 | Heating start 800 kWh | 91221
927577 | 20127 | 1101 | 2 | 2012-02-14 22:21 | Celox measurment: Temperatura = 1520 °C, O2 = 0,0 ppm, C = 0,000 %, Al = 0,000 % | 91221
927578 | 20127 | 1362 | 4 | 2012-02-14 22:22 | Chemical analysis request at LFVD in chemical lab: 91221/ 9 Gorensek Peter | 91221
927579 | 20127 | 1252 | 3 | 2012-02-14 22:23 | Heating start 800 kWh | 91221
927580 | 20127 | 1400 | 5 | 2012-02-14 22:35 | Added [35] FeMo = 22,0 kg | 91221
927581 | 20127 | 1400 | 5 | 2012-02-14 22:35 | Added [48] FeV = 46,0 kg | 91221
927582 | 20127 | 1400 | 5 | 2012-02-14 22:35 | Added [33] FeMnC = 28,0 kg | 91221
927583 | 20127 | 1400 | 5 | 2012-02-14 22:35 | Added [41] FeSi = 40,0 kg | 91221
927584 | 20127 | 1400 | 5 | 2012-02-14 22:35 | Added [27] FeCrC = 470,0 kg | 91221
927587 | 20127 | 1400 | 5 | 2012-02-14 22:35 | Added [13] CaO = 150,0 kg | 91221
927585 | 20127 | 1251 | 3 | 2012-02-14 22:40 | Vacuum start | 91221
927586 | 20127 | 1254 | 3 | 2012-02-14 22:43 | Degassing start | 91221
927588 | 20127 | 1253 | 3 | 2012-02-14 23:17 | Degassing stop | 91221
927589 | 20127 | 1400 | 5 | 2012-02-14 23:20 | Added [12] BOKSIT = 120,0 kg | 91221
927590 | 20127 | 1400 | 5 | 2012-02-14 23:20 | Added [21] EPŽ žlindra = 100,0 kg | 91221
927591 | 20127 | 1362 | 4 | 2012-02-14 23:20 | Chemical analysis request at LFVD in chemical lab: 91221/10 Gorensek Peter | 91221
927592 | 20127 | 1101 | 2 | 2012-02-14 23:24 | Celox measurment: Temperatura = 1463 °C, O2 = 0,0 ppm, C = 0,000 %, Al = 0,000 % | 91221
927593 | 20127 | 1252 | 3 | 2012-02-14 23:24 | Heating start 300 kWh | 91221
927594 | 20127 | 1400 | 5 | 2012-02-14 23:33 | Added [48] FeV = 17,0 kg | 91221
927595 | 20127 | 1400 | 5 | 2012-02-14 23:33 | Added [17] Cfi13 = 27,6 kg | 91221
927596 | 20127 | 1400 | 5 | 2012-02-14 23:33 | Added [72] Al opl.zica = 2,5 kg | 91221
927597 | 20127 | 1101 | 2 | 2012-02-14 23:35 | Celox measurment: Temperatura = 1460 °C, O2 = 0,0 ppm, C = 0,000 %, Al = 0,000 % | 91221
927598 | 20127 | 1252 | 3 | 2012-02-14 23:37 | Heating start 300 kWh | 91221
927599 | 20127 | 1101 | 2 | 2012-02-15 | Celox measurment: Temperatura = 1451 °C, O2 = 0,0 ppm, C = 0,000 %, Al = 0,000 % | 91221
927600 | 20127 | 1252 | 3 | 2012-02-15 | Heating start 400 kWh | 91221
927601 | 20127 | 1400 | 5 | 2012-02-15 00:07 | Added [15] CASIfi13 = 14,0 kg | 91221
927602 | 20127 | 1362 | 4 | 2012-02-15 00:12 | Chemical analysis request at LFVD in chemical lab: 91221/ 0 Gorensek Peter | 91221
927603 | 20127 | 1016 | 1 | 2012-02-15 00:12 | Heat stop 91221 | 91221
928520 | 20150 | 1400 | 5 | 2012-02-16 22:50 | Added [48] FeV = 250,0 kg | 91244
928521 | 20150 | 1400 | 5 | 2012-02-16 22:50 | Added [27] FeCrC = 1000,0 kg | 91244
928522 | 20150 | 1400 | 5 | 2012-02-16 22:51 | Added [76] Kalcijev karbid = 50,0 kg | 91244
928518 | 20150 | 1400 | 5 | 2012-02-16 23:01 | Added [13] CaO = 300,0 kg | 91244
928519 | 20150 | 1400 | 5 | 2012-02-16 23:01 | Added [12] BOKSIT = 80,0 kg | 91244
928526 | 20150 | 1015 | 1 | 2012-02-16 23:07 | Heat start 91244 | 91244
928527 | 20150 | 1400 | 5 | 2012-02-16 23:14 | Added [35] FeMo = 88,0 kg | 91244
928528 | 20150 | 1400 | 5 | 2012-02-16 23:14 | Added [48] FeV = 40,0 kg | 91244
928529 | 20150 | 1400 | 5 | 2012-02-16 23:14 | Added [41] FeSi = 130,0 kg | 91244
928530 | 20150 | 1400 | 5 | 2012-02-16 23:14 | Added [27] FeCrC = 140,0 kg | 91244
928531 | 20150 | 1101 | 2 | 2012-02-16 23:17 | Celox measurment: Temperatura = 1515 °C, O2 = 0,0 ppm, C = 0,000 %, Al = 0,000 % | 91244
928532 | 20150 | 1252 | 3 | 2012-02-16 23:18 | Heating start 700 kWh | 91244
928533 | 20150 | 1101 | 2 | 2012-02-16 23:28 | Celox measurment: Temperatura = 1537 °C, O2 = 0,0 ppm, C = 0,000 %, Al = 0,000 % | 91244
928534 | 20150 | 1361 | 4 | 2012-02-16 23:28 | Zahteva za analizo z VPP na Spectro: 91244/ 5 e Gorensek Peter | 91244
928535 | 20150 | 1400 | 5 | 2012-02-16 23:34 | Added [35] FeMo = 35,0 kg | 91244
928536 | 20150 | 1400 | 5 | 2012-02-16 23:34 | Added [48] FeV = 25,0 kg | 91244
928537 | 20150 | 1400 | 5 | 2012-02-16 23:34 | Added [41] FeSi = 28,0 kg | 91244
928538 | 20150 | 1400 | 5 | 2012-02-16 23:34 | Added [27] FeCrC = 60,0 kg | 91244
928539 | 20150 | 1400 | 5 | 2012-02-16 23:34 | Added [52] KARBORITmleti = 120,0 kg | 91244
928540 | 20150 | 1251 | 3 | 2012-02-16 23:37 | Vacuum start | 91244
928541 | 20150 | 1254 | 3 | 2012-02-16 23:40 | Degassing start | 91244
928542 | 20150 | 1253 | 3 | 2012-02-17 00:15 | Degassing stop | 91244
928543 | 20150 | 1362 | 4 | 2012-02-17 00:17 | Chemical analysis request at LFVD in chemical lab: 91244/10 Gorensek Peter | 91244
928544 | 20150 | 1400 | 5 | 2012-02-17 00:18 | Added [12] BOKSIT = 80,0 kg | 91244
928545 | 20150 | 1400 | 5 | 2012-02-17 00:18 | Added [21] EPŽ žlindra = 100,0 kg | 91244
928546 | 20150 | 1101 | 2 | 2012-02-17 00:20 | Celox measurment: Temperatura = 1456 °C, O2 = 0,0 ppm, C = 0,000 %, Al = 0,000 % | 91244
928547 | 20150 | 1252 | 3 | 2012-02-17 00:22 | Heating start 200 kWh | 91244
928548 | 20150 | 1400 | 5 | 2012-02-17 00:38 | Added [26] FeCrA = 120,0 kg | 91244
928549 | 20150 | 1400 | 5 | 2012-02-17 00:38 | Added [17] Cfi13 = 22,1 kg | 91244
928550 | 20150 | 1400 | 5 | 2012-02-17 00:38 | Added [72] Al opl.zica = 1,7 kg | 91244
928551 | 20150 | 1101 | 2 | 2012-02-17 00:41 | Celox measurment: Temperatura = 1440 °C, O2 = 0,0 ppm, C = 0,000 %, Al = 0,000 % | 91244
928552 | 20150 | 1252 | 3 | 2012-02-17 00:41 | Heating start 600 kWh | 91244
928553 | 20150 | 1400 | 5 | 2012-02-17 00:50 | Added [15] CASIfi13 = 13,1 kg | 91244
928554 | 20150 | 1362 | 4 | 2012-02-17 00:52 | Chemical analysis request at LFVD in chemical lab: 91244/ 0 Gorensek Peter | 91244
928558 | 20150 | 1016 | 1 | 2012-02-17 00:56 | Heat stop 91244 | 91244
929598 | 20177 | 1400 | 5 | 2012-02-22 14:01 | Added [13] CaO = 300,0 kg | 91271
929599 | 20177 | 1400 | 5 | 2012-02-22 14:01 | Added [12] BOKSIT = 80,0 kg | 91271
929635 | 20177 | 1400 | 5 | 2012-02-22 15:30 | Added [27] FeCrC = 400,0 kg | 91271
929636 | 20177 | 1400 | 5 | 2012-02-22 15:30 | Added [48] FeV = 250,0 kg | 91271
929637 | 20177 | 1400 | 5 | 2012-02-22 15:30 | Added [52] KARBORITmleti = 210,0 kg | 91271
929638 | 20177 | 1400 | 5 | 2012-02-22 15:31 | Added [76] Kalcijev karbid = 50,0 kg | 91271
929634 | 20177 | 1015 | 1 | 2012-02-22 15:53 | Heat start 91271 | 91271
929639 | 20177 | 1400 | 5 | 2012-02-22 16:00 | Added [35] FeMo = 50,0 kg | 91271
929640 | 20177 | 1400 | 5 | 2012-02-22 16:00 | Added [48] FeV = 30,0 kg | 91271
929641 | 20177 | 1400 | 5 | 2012-02-22 16:00 | Added [33] FeMnC = 55,0 kg | 91271
929642 | 20177 | 1400 | 5 | 2012-02-22 16:00 | Added [41] FeSi = 140,0 kg | 91271
929643 | 20177 | 1400 | 5 | 2012-02-22 16:02 | Added [13] CaO = 150,0 kg | 91271
929644 | 20177 | 1400 | 5 | 2012-02-22 16:02 | Added [12] BOKSIT = 100,0 kg | 91271
929645 | 20177 | 1101 | 2 | 2012-02-22 16:04 | Celox measurment: Temperatura = 1523 °C, O2 = 0,0 ppm, C = 0,000 %, Al = 0,000 % | 91271
929646 | 20177 | 1252 | 3 | 2012-02-22 16:05 | Heating start 500 kWh | 91271
929647 | 20177 | 1361 | 4 | 2012-02-22 16:12 | Zahteva za analizo z VPP na Spectro: 91271/ 5 e Gorensek Peter | 91271
929648 | 20177 | 1400 | 5 | 2012-02-22 16:17 | Added [35] FeMo = 10,0 kg | 91271
929649 | 20177 | 1400 | 5 | 2012-02-22 16:17 | Added [48] FeV = 18,0 kg | 91271
929650 | 20177 | 1400 | 5 | 2012-02-22 16:17 | Added [27] FeCrC = 200,0 kg | 91271
929651 | 20177 | 1400 | 5 | 2012-02-22 16:17 | Added [52] KARBORITmleti = 70,0 kg | 91271
929652 | 20177 | 1251 | 3 | 2012-02-22 16:20 | Vacuum start | 91271
929653 | 20177 | 1254 | 3 | 2012-02-22 16:23 | Degassing start | 91271
929654 | 20177 | 1253 | 3 | 2012-02-22 17:00 | Degassing stop | 91271
929655 | 20177 | 1362 | 4 | 2012-02-22 17:02 | Chemical analysis request at LFVD in chemical lab: 91271/10 Gorensek Peter | 91271
929656 | 20177 | 1400 | 5 | 2012-02-22 17:02 | Added [21] EPŽ žlindra = 120,0 kg | 91271
929657 | 20177 | 1101 | 2 | 2012-02-22 17:05 | Celox measurment: Temperatura = 1448 °C, O2 = 0,0 ppm, C = 0,000 %, Al = 0,000 % | 91271
929658 | 20177 | 1400 | 5 | 2012-02-22 17:16 | Added [17] Cfi13 = 36,8 kg | 91271
929659 | 20177 | 1400 | 5 | 2012-02-22 17:16 | Added [72] Al opl.zica = 2,0 kg | 91271
929660 | 20177 | 1101 | 2 | 2012-02-22 17:19 | Celox measurment: Temperatura = 1452 °C, O2 = 0,0 ppm, C = 0,000 %, Al = 0,000 % | 91271
929661 | 20177 | 1252 | 3 | 2012-02-22 17:20 | Heating start 350 kWh | 91271
929662 | 20177 | 1252 | 3 | 2012-02-22 17:20 | Heating start 300 kWh | 91271
929663 | 20177 | 1400 | 5 | 2012-02-22 17:26 | Added [15] CASIfi13 = 13,6 kg | 91271
929664 | 20177 | 1362 | 4 | 2012-02-22 17:26 | Chemical analysis request at LFVD in chemical lab: 91271/ 0 Gorensek Peter | 91271
929665 | 20177 | 1016 | 1 | 2012-02-22 17:33 | Heat stop 91271 | 91271
930632 | 20203 | 1400 | 5 | 2012-02-24 18:12 | Added [13] CaO = 350,0 kg | 91297
930633 | 20203 | 1400 | 5 | 2012-02-24 18:12 | Added [12] BOKSIT = 80,0 kg | 91297
930661 | 20203 | 1400 | 5 | 2012-02-24 19:30 | Added [52] KARBORITmleti = 150,0 kg | 91297
930662 | 20203 | 1400 | 5 | 2012-02-24 19:31 | Added [76] Kalcijev karbid = 50,0 kg | 91297
930664 | 20203 | 1015 | 1 | 2012-02-24 19:41 | Heat start 91297 | 91297
930668 | 20203 | 1400 | 5 | 2012-02-24 19:49 | Added [35] FeMo = 74,0 kg | 91297
930669 | 20203 | 1400 | 5 | 2012-02-24 19:49 | Added [48] FeV = 250,0 kg | 91297
930670 | 20203 | 1400 | 5 | 2012-02-24 19:49 | Added [41] FeSi = 120,0 kg | 91297
930671 | 20203 | 1400 | 5 | 2012-02-24 19:49 | Added [27] FeCrC = 900,0 kg | 91297
930672 | 20203 | 1400 | 5 | 2012-02-24 19:49 | Added [10] Al bloki = 5,0 kg | 91297
930673 | 20204 | 1400 | 5 | 2012-02-24 19:52 | Added [13] CaO = 300,0 kg | 91298
930674 | 20204 | 1400 | 5 | 2012-02-24 19:52 | Added [12] BOKSIT = 80,0 kg | 91298
930675 | 20203 | 1252 | 3 | 2012-02-24 19:54 | Heating start 800 kWh | 91297
930676 | 20203 | 1362 | 4 | 2012-02-24 20:04 | Chemical analysis request at LFVD in chemical lab: 91297/ 9 Gorensek Peter | 91297
930677 | 20203 | 1252 | 3 | 2012-02-24 20:04 | Heating start 700 kWh | 91297
930678 | 20203 | 1102 | 2 | 2012-02-24 20:04 | Temperature measurment: Temperature = 1505 °C | 91297
930679 | 20203 | 1400 | 5 | 2012-02-24 20:16 | Added [13] CaO = 200,0 kg | 91297
930680 | 20203 | 1400 | 5 | 2012-02-24 20:17 | Added [35] FeMo = 25,0 kg | 91297
930681 | 20203 | 1400 | 5 | 2012-02-24 20:17 | Added [48] FeV = 40,0 kg | 91297
930682 | 20203 | 1400 | 5 | 2012-02-24 20:17 | Added [33] FeMnC = 33,0 kg | 91297
930683 | 20203 | 1400 | 5 | 2012-02-24 20:17 | Added [41] FeSi = 30,0 kg | 91297
930684 | 20203 | 1400 | 5 | 2012-02-24 20:17 | Added [30] FeCrC51 = 100,0 kg | 91297
930685 | 20203 | 1400 | 5 | 2012-02-24 20:17 | Added [27] FeCrC = 200,0 kg | 91297
930686 | 20203 | 1251 | 3 | 2012-02-24 20:19 | Vacuum start | 91297
930687 | 20203 | 1254 | 3 | 2012-02-24 20:23 | Degassing start | 91297
930689 | 20203 | 1253 | 3 | 2012-02-24 20:48 | Degassing stop | 91297
930688 | 20203 | 1362 | 4 | 2012-02-24 20:54 | Chemical analysis request at LFVD in chemical lab: 91297/10 Gorensek Peter | 91297
930690 | 20203 | 1400 | 5 | 2012-02-24 21:05 | Added [48] FeV = 17,0 kg | 91297
930691 | 20203 | 1400 | 5 | 2012-02-24 21:05 | Added [17] Cfi13 = 14,7 kg | 91297
930692 | 20203 | 1400 | 5 | 2012-02-24 21:05 | Added [72] Al opl.zica = 5,0 kg | 91297
930698 | 20204 | 1400 | 5 | 2012-02-24 21:10 | Added [52] KARBORITmleti = 45,0 kg | 91298
930693 | 20203 | 1252 | 3 | 2012-02-24 21:10 | Heating start 300 kWh | 91297
930694 | 20203 | 1400 | 5 | 2012-02-24 21:16 | Added [15] CASIfi13 = 15,0 kg | 91297
930695 | 20203 | 1362 | 4 | 2012-02-24 21:17 | Chemical analysis request at LFVD in chemical lab: 91297/ 0 Gorensek Peter | 91297
930696 | 20203 | 1016 | 1 | 2012-02-24 21:19 | Heat stop 91297 | 91297
930697 | 20204 | 1015 | 1 | 2012-02-24 21:19 | Heat start 91298 | 91298
930700 | 20204 | 1400 | 5 | 2012-02-24 21:28 | Added [35] FeMo = 81,0 kg | 91298
930701 | 20204 | 1400 | 5 | 2012-02-24 21:28 | Added [48] FeV = 340,0 kg | 91298
930702 | 20204 | 1400 | 5 | 2012-02-24 21:28 | Added [33] FeMnC = 68,0 kg | 91298
930703 | 20204 | 1400 | 5 | 2012-02-24 21:28 | Added [41] FeSi = 50,0 kg | 91298
930704 | 20204 | 1400 | 5 | 2012-02-24 21:28 | Added [27] FeCrC = 900,0 kg | 91298
930705 | 20204 | 1400 | 5 | 2012-02-24 21:28 | Added [10] Al bloki = 5,0 kg | 91298
930706 | 20204 | 1252 | 3 | 2012-02-24 21:34 | Heating start 800 kWh | 91298
930707 | 20204 | 1362 | 4 | 2012-02-24 21:44 | Chemical analysis request at LFVD in chemical lab: 91298/ 9 Gorensek Peter | 91298
930708 | 20204 | 1252 | 3 | 2012-02-24 21:45 | Heating start 200 kWh | 91298
930709 | 20204 | 1252 | 3 | 2012-02-24 21:52 | Heating start 100 kWh | 91298
930710 | 20204 | 1101 | 2 | 2012-02-24 21:56 | Celox measurment: Temperatura = 1526 °C, O2 = 0,0 ppm, C = 0,000 %, Al = 0,000 % | 91298
930711 | 20204 | 1400 | 5 | 2012-02-24 22:05 | Added [35] FeMo = 30,0 kg | 91298
930712 | 20204 | 1400 | 5 | 2012-02-24 22:05 | Added [48] FeV = 65,0 kg | 91298
930713 | 20204 | 1400 | 5 | 2012-02-24 22:05 | Added [41] FeSi = 30,0 kg | 91298
930714 | 20204 | 1400 | 5 | 2012-02-24 22:05 | Added [27] FeCrC = 65,0 kg | 91298
930715 | 20204 | 1400 | 5 | 2012-02-24 22:05 | Added [10] Al bloki = 6,0 kg | 91298
930716 | 20204 | 1400 | 5 | 2012-02-24 22:05 | Added [52] KARBORITmleti = 45,0 kg | 91298
930717 | 20204 | 1251 | 3 | 2012-02-24 22:07 | Vacuum start | 91298
930718 | 20204 | 1254 | 3 | 2012-02-24 22:12 | Degassing start | 91298
930719 | 20204 | 1400 | 5 | 2012-02-24 22:18 | Added [13] CaO = 200,0 kg | 91298
930720 | 20204 | 1253 | 3 | 2012-02-24 22:45 | Degassing stop | 91298
930721 | 20204 | 1361 | 4 | 2012-02-24 22:46 | Zahteva za analizo z VPP na Spectro: 91298/ 6 e Gorensek Peter | 91298
930722 | 20204 | 1362 | 4 | 2012-02-24 22:46 | Chemical analysis request at LFVD in chemical lab: 91298/10 Gorensek Peter | 91298
930723 | 20204 | 1400 | 5 | 2012-02-24 22:48 | Added [12] BOKSIT = 160,0 kg | 91298
930724 | 20204 | 1101 | 2 | 2012-02-24 22:51 | Celox measurment: Temperatura = 1461 °C, O2 = 0,0 ppm, C = 0,000 %, Al = 0,000 % | 91298
930725 | 20204 | 1252 | 3 | 2012-02-24 22:51 | Heating start 500 kWh | 91298
930726 | 20204 | 1400 | 5 | 2012-02-24 23:02 | Added [17] Cfi13 = 11,0 kg | 91298
930727 | 20204 | 1400 | 5 | 2012-02-24 23:02 | Added [72] Al opl.zica = 3,6 kg | 91298
930728 | 20204 | 1101 | 2 | 2012-02-24 23:05 | Celox measurment: Temperatura = 1471 °C, O2 = 0,0 ppm, C = 0,000 %, Al = 0,000 % | 91298
930729 | 20204 | 1252 | 3 | 2012-02-24 23:06 | Heating start 200 kWh | 91298
930731 | 20204 | 1400 | 5 | 2012-02-24 23:08 | Added [48] FeV = 20,0 kg | 91298
930732 | 20204 | 1400 | 5 | 2012-02-24 23:08 | Added [27] FeCrC = 50,0 kg | 91298
930730 | 20204 | 1252 | 3 | 2012-02-24 23:09 | Heating start 100 kWh | 91298
930733 | 20204 | 1400 | 5 | 2012-02-24 23:13 | Added [15] CASIfi13 = 14,7 kg | 91298
930734 | 20204 | 1362 | 4 | 2012-02-24 23:19 | Chemical analysis request at LFVD in chemical lab: 91298/ 0 Gorensek Peter | 91298
930735 | 20204 | 1016 | 1 | 2012-02-24 23:19 | Heat stop 91298 | 91298
931687 | 20228 | 1400 | 5 | 2012-02-27 04:06 | Added [13] CaO = 350,0 kg | 91322
931688 | 20228 | 1400 | 5 | 2012-02-27 04:06 | Added [12] BOKSIT = 70,0 kg | 91322
931728 | 20228 | 1400 | 5 | 2012-02-27 05:52 | Added [35] FeMo = 200,0 kg | 91322
931729 | 20228 | 1400 | 5 | 2012-02-27 05:52 | Added [48] FeV = 340,0 kg | 91322
931730 | 20228 | 1400 | 5 | 2012-02-27 05:52 | Added [33] FeMnC = 25,0 kg | 91322
931731 | 20228 | 1400 | 5 | 2012-02-27 05:52 | Added [41] FeSi = 35,0 kg | 91322
931732 | 20228 | 1400 | 5 | 2012-02-27 05:52 | Added [27] FeCrC = 370,0 kg | 91322
931733 | 20228 | 1400 | 5 | 2012-02-27 05:52 | Added [10] Al bloki = 5,0 kg | 91322
931734 | 20228 | 1400 | 5 | 2012-02-27 05:52 | Added [52] KARBORITmleti = 60,0 kg | 91322
931735 | 20228 | 1400 | 5 | 2012-02-27 05:55 | Added [76] Kalcijev karbid = 50,0 kg | 91322
931737 | 20228 | 1015 | 1 | 2012-02-27 06:16 | Heat start 91322 | 91322
931738 | 20228 | 1400 | 5 | 2012-02-27 06:24 | Added [35] FeMo = 65,0 kg | 91322
931739 | 20228 | 1400 | 5 | 2012-02-27 06:24 | Added [48] FeV = 30,0 kg | 91322
931740 | 20228 | 1400 | 5 | 2012-02-27 06:24 | Added [41] FeSi = 80,0 kg | 91322
931741 | 20228 | 1400 | 5 | 2012-02-27 06:24 | Added [27] FeCrC = 700,0 kg | 91322
931742 | 20228 | 1101 | 2 | 2012-02-27 06:32 | Celox measurment: Temperatura = 1535 °C, O2 = 0,0 ppm, C = 0,000 %, Al = 0,000 % | 91322
931743 | 20228 | 1252 | 3 | 2012-02-27 06:32 | Heating start 500 kWh | 91322
931746 | 20228 | 1101 | 2 | 2012-02-27 06:41 | Celox measurment: Temperatura = 1547 °C, O2 = 0,0 ppm, C = 0,000 %, Al = 0,000 % | 91322
931747 | 20228 | 1362 | 4 | 2012-02-27 06:41 | Chemical analysis request at LFVD in chemical lab: 91322/ 9 Kotnik Marijan | 91322
931748 | 20228 | 1400 | 5 | 2012-02-27 07:00 | Added [35] FeMo = 15,0 kg | 91322
931749 | 20228 | 1400 | 5 | 2012-02-27 07:00 | Added [48] FeV = 35,0 kg | 91322
931750 | 20228 | 1400 | 5 | 2012-02-27 07:00 | Added [41] FeSi = 25,0 kg | 91322
931751 | 20228 | 1400 | 5 | 2012-02-27 07:00 | Added [27] FeCrC = 200,0 kg | 91322
931752 | 20228 | 1400 | 5 | 2012-02-27 07:00 | Added [10] Al bloki = 3,0 kg | 91322
931753 | 20228 | 1400 | 5 | 2012-02-27 07:00 | Added [52] KARBORITmleti = 80,0 kg | 91322
931754 | 20228 | 1400 | 5 | 2012-02-27 07:02 | Added [12] BOKSIT = 40,0 kg | 91322
931755 | 20228 | 1400 | 5 | 2012-02-27 07:02 | Added [13] CaO = 200,0 kg | 91322
931756 | 20228 | 1251 | 3 | 2012-02-27 07:05 | Vacuum start | 91322
931757 | 20228 | 1254 | 3 | 2012-02-27 07:08 | Degassing start | 91322
931758 | 20228 | 1253 | 3 | 2012-02-27 07:33 | Degassing stop | 91322
931759 | 20228 | 1361 | 4 | 2012-02-27 07:33 | Zahteva za analizo z VPP na Spectro: 91322/ 6 e Kotnik Marijan | 91322
931760 | 20228 | 1362 | 4 | 2012-02-27 07:34 | Chemical analysis request at LFVD in chemical lab: 91322/10 Kotnik Marijan | 91322
931761 | 20228 | 1400 | 5 | 2012-02-27 07:38 | Added [12] BOKSIT = 130,0 kg | 91322
931762 | 20228 | 1101 | 2 | 2012-02-27 07:41 | Celox measurment: Temperatura = 1469 °C, O2 = 0,0 ppm, C = 0,000 %, Al = 0,000 % | 91322
931763 | 20228 | 1252 | 3 | 2012-02-27 07:41 | Heating start 100 kWh | 91322
931764 | 20228 | 1400 | 5 | 2012-02-27 07:45 | Added [48] FeV = 20,0 kg | 91322
931765 | 20228 | 1400 | 5 | 2012-02-27 07:45 | Added [17] Cfi13 = 27,6 kg | 91322
931766 | 20228 | 1101 | 2 | 2012-02-27 07:48 | Celox measurment: Temperatura = 1465 °C, O2 = 0,0 ppm, C = 0,000 %, Al = 0,000 % | 91322
931767 | 20228 | 1252 | 3 | 2012-02-27 07:49 | Heating start 250 kWh | 91322
931768 | 20228 | 1400 | 5 | 2012-02-27 07:53 | Added [15] CASIfi13 = 14,5 kg | 91322
931769 | 20228 | 1362 | 4 | 2012-02-27 07:55 | Chemical analysis request at LFVD in chemical lab: 91322/ 0 Kotnik Marijan | 91322
931770 | 20228 | 1016 | 1 | 2012-02-27 07:58 | Heat stop 91322 | 91322
932014 | 20236 | 1400 | 5 | 2012-03-01 03:54 | Added [13] CaO = 300,0 kg | 91330
932015 | 20236 | 1400 | 5 | 2012-03-01 03:54 | Added [12] BOKSIT = 60,0 kg | 91330
932068 | 20236 | 1400 | 5 | 2012-03-01 06:05 | Added [48] FeV = 240,0 kg | 91330
932070 | 20236 | 1400 | 5 | 2012-03-01 06:07 | Added [76] Kalcijev karbid = 50,0 kg | 91330
932067 | 20236 | 1015 | 1 | 2012-03-01 06:13 | Heat start 91330 | 91330
932069 | 20236 | 1361 | 4 | 2012-03-01 06:14 | Zahteva za analizo z VPP na Spectro: 91330/ 4 e Kotnik Marijan | 91330
932071 | 20236 | 1400 | 5 | 2012-03-01 06:23 | Added [35] FeMo = 50,0 kg | 91330
932072 | 20236 | 1400 | 5 | 2012-03-01 06:23 | Added [48] FeV = 60,0 kg | 91330
932073 | 20236 | 1400 | 5 | 2012-03-01 06:23 | Added [33] FeMnC = 60,0 kg | 91330
932074 | 20236 | 1400 | 5 | 2012-03-01 06:23 | Added [41] FeSi = 70,0 kg | 91330
932075 | 20236 | 1400 | 5 | 2012-03-01 06:23 | Added [27] FeCrC = 1300,0 kg | 91330
932076 | 20236 | 1400 | 5 | 2012-03-01 06:23 | Added [52] KARBORITmleti = 110,0 kg | 91330
932077 | 20236 | 1101 | 2 | 2012-03-01 06:31 | Celox measurment: Temperatura = 1471 °C, O2 = 0,0 ppm, C = 0,000 %, Al = 0,000 % | 91330
932078 | 20236 | 1252 | 3 | 2012-03-01 06:32 | Heating start 1000 kWh | 91330
932079 | 20237 | 1400 | 5 | 2012-03-01 06:32 | Added [13] CaO = 350,0 kg | 91331
932080 | 20237 | 1400 | 5 | 2012-03-01 06:32 | Added [12] BOKSIT = 80,0 kg | 91331
932081 | 20236 | 1101 | 2 | 2012-03-01 06:44 | Celox measurment: Temperatura = 1504 °C, O2 = 0,0 ppm, C = 0,000 %, Al = 0,000 % | 91330
932082 | 20236 | 1362 | 4 | 2012-03-01 06:44 | Chemical analysis request at LFVD in chemical lab: 91330/ 9 Kotnik Marijan | 91330
932083 | 20236 | 1252 | 3 | 2012-03-01 06:45 | Heating start 900 kWh | 91330
932085 | 20236 | 1400 | 5 | 2012-03-01 07:00 | Added [35] FeMo = 20,0 kg | 91330
932086 | 20236 | 1400 | 5 | 2012-03-01 07:00 | Added [48] FeV = 5,0 kg | 91330
932087 | 20236 | 1400 | 5 | 2012-03-01 07:00 | Added [33] FeMnC = 10,0 kg | 91330
932088 | 20236 | 1400 | 5 | 2012-03-01 07:00 | Added [41] FeSi = 25,0 kg | 91330
932089 | 20236 | 1400 | 5 | 2012-03-01 07:00 | Added [27] FeCrC = 150,0 kg | 91330
932084 | 20236 | 1251 | 3 | 2012-03-01 07:03 | Vacuum start | 91330
932093 | 20236 | 1254 | 3 | 2012-03-01 07:07 | Degassing start | 91330
932094 | 20236 | 1253 | 3 | 2012-03-01 07:42 | Degassing stop | 91330
932095 | 20236 | 1362 | 4 | 2012-03-01 07:44 | Chemical analysis request at LFVD in chemical lab: 91330/10 Kotnik Marijan | 91330
932096 | 20236 | 1400 | 5 | 2012-03-01 07:44 | Added [12] BOKSIT = 150,0 kg | 91330
932097 | 20236 | 1101 | 2 | 2012-03-01 07:47 | Celox measurment: Temperatura = 1471 °C, O2 = 0,0 ppm, C = 0,000 %, Al = 0,000 % | 91330
932098 | 20236 | 1252 | 3 | 2012-03-01 07:50 | Heating start 300 kWh | 91330
932100 | 20236 | 1400 | 5 | 2012-03-01 07:59 | Added [17] Cfi13 = 18,4 kg | 91330
932101 | 20236 | 1400 | 5 | 2012-03-01 07:59 | Added [72] Al opl.zica = 2,5 kg | 91330
932099 | 20236 | 1101 | 2 | 2012-03-01 08:02 | Celox measurment: Temperatura = 1468 °C, O2 = 0,0 ppm, C = 0,000 %, Al = 0,000 % | 91330
932102 | 20236 | 1252 | 3 | 2012-03-01 08:03 | Heating start 200 kWh | 91330
932103 | 20236 | 1252 | 3 | 2012-03-01 08:05 | Heating start 100 kWh | 91330
932104 | 20236 | 1400 | 5 | 2012-03-01 08:08 | Added [15] CASIfi13 = 14,7 kg | 91330
932105 | 20236 | 1362 | 4 | 2012-03-01 08:08 | Chemical analysis request at LFVD in chemical lab: 91330/ 0 Kotnik Marijan | 91330
932108 | 20237 | 1400 | 5 | 2012-03-01 08:10 | Added [48] FeV = 240,0 kg | 91331
932109 | 20237 | 1400 | 5 | 2012-03-01 08:12 | Added [76] Kalcijev karbid = 50,0 kg | 91331
932106 | 20236 | 1016 | 1 | 2012-03-01 08:12 | Heat stop 91330 | 91330
932107 | 20237 | 1015 | 1 | 2012-03-01 08:12 | Heat start 91331 | 91331
932110 | 20237 | 1361 | 4 | 2012-03-01 08:24 | Zahteva za analizo z VPP na Spectro: 91331/ 4 e Kotnik Marijan | 91331
932111 | 20237 | 1400 | 5 | 2012-03-01 08:25 | Added [35] FeMo = 105,0 kg | 91331
932112 | 20237 | 1400 | 5 | 2012-03-01 08:25 | Added [48] FeV = 48,0 kg | 91331
932113 | 20237 | 1400 | 5 | 2012-03-01 08:25 | Added [33] FeMnC = 60,0 kg | 91331
932114 | 20237 | 1400 | 5 | 2012-03-01 08:25 | Added [41] FeSi = 100,0 kg | 91331
932115 | 20237 | 1400 | 5 | 2012-03-01 08:25 | Added [27] FeCrC = 520,0 kg | 91331
932116 | 20237 | 1400 | 5 | 2012-03-01 08:25 | Added [52] KARBORITmleti = 110,0 kg | 91331
932117 | 20237 | 1101 | 2 | 2012-03-01 08:35 | Celox measurment: Temperatura = 1499 °C, O2 = 0,0 ppm, C = 0,000 %, Al = 0,000 % | 91331
932118 | 20237 | 1252 | 3 | 2012-03-01 08:35 | Heating start 1000 kWh | 91331
932119 | 20237 | 1361 | 4 | 2012-03-01 08:40 | Zahteva za analizo z VPP na Spectro: 91331/ 4 e Kotnik Marijan | 91331
932120 | 20237 | 1101 | 2 | 2012-03-01 08:48 | Celox measurment: Temperatura = 1531 °C, O2 = 0,0 ppm, C = 0,000 %, Al = 0,000 % | 91331
932121 | 20237 | 1362 | 4 | 2012-03-01 08:48 | Chemical analysis request at LFVD in chemical lab: 91331/ 9 Kotnik Marijan | 91331
932122 | 20237 | 1252 | 3 | 2012-03-01 08:49 | Heating start 400 kWh | 91331
932123 | 20237 | 1400 | 5 | 2012-03-01 09:01 | Added [35] FeMo = 15,0 kg | 91331
932124 | 20237 | 1400 | 5 | 2012-03-01 09:01 | Added [48] FeV = 10,0 kg | 91331
932125 | 20237 | 1400 | 5 | 2012-03-01 09:01 | Added [33] FeMnC = 15,0 kg | 91331
932126 | 20237 | 1400 | 5 | 2012-03-01 09:01 | Added [41] FeSi = 25,0 kg | 91331
932127 | 20237 | 1400 | 5 | 2012-03-01 09:01 | Added [27] FeCrC = 60,0 kg | 91331
932128 | 20237 | 1251 | 3 | 2012-03-01 09:04 | Vacuum start | 91331
932129 | 20238 | 1400 | 5 | 2012-03-01 09:05 | Added [13] CaO = 350,0 kg | 91332
932130 | 20238 | 1400 | 5 | 2012-03-01 09:05 | Added [12] BOKSIT = 80,0 kg | 91332
932131 | 20237 | 1254 | 3 | 2012-03-01 09:08 | Degassing start | 91331
932132 | 20237 | 1253 | 3 | 2012-03-01 09:44 | Degassing stop | 91331
932133 | 20237 | 1362 | 4 | 2012-03-01 09:45 | Chemical analysis request at LFVD in chemical lab: 91331/10 Kotnik Marijan | 91331
932134 | 20237 | 1400 | 5 | 2012-03-01 09:45 | Added [12] BOKSIT = 130,0 kg | 91331
932135 | 20237 | 1101 | 2 | 2012-03-01 09:48 | Celox measurment: Temperatura = 1476 °C, O2 = 0,0 ppm, C = 0,000 %, Al = 0,000 % | 91331
932136 | 20237 | 1252 | 3 | 2012-03-01 09:48 | Heating start 200 kWh | 91331
932137 | 20237 | 1252 | 3 | 2012-03-01 10:05 | Heating start 200 kWh | 91331
932139 | 20237 | 1400 | 5 | 2012-03-01 10:12 | Added [72] Al opl.zica = 2,5 kg | 91331
932143 | 20238 | 1400 | 5 | 2012-03-01 10:15 | Added [48] FeV = 170,0 kg | 91332
932144 | 20238 | 1400 | 5 | 2012-03-01 10:15 | Added [52] KARBORITmleti = 150,0 kg | 91332
932145 | 20238 | 1400 | 5 | 2012-03-01 10:17 | Added [76] Kalcijev karbid = 50,0 kg | 91332
932138 | 20237 | 1101 | 2 | 2012-03-01 10:17 | Celox measurment: Temperatura = 1467 °C, O2 = 0,0 ppm, C = 0,000 %, Al = 0,000 % | 91331
932140 | 20237 | 1252 | 3 | 2012-03-01 10:18 | Heating start 200 kWh | 91331
932141 | 20237 | 1400 | 5 | 2012-03-01 10:21 | Added [15] CASIfi13 = 14,7 kg | 91331
932142 | 20237 | 1362 | 4 | 2012-03-01 10:22 | Chemical analysis request at LFVD in chemical lab: 91331/ 0 Kotnik Marijan | 91331
932146 | 20237 | 1016 | 1 | 2012-03-01 10:26 | Heat stop 91331 | 91331
932147 | 20238 | 1015 | 1 | 2012-03-01 10:26 | Heat start 91332 | 91332
932148 | 20238 | 1361 | 4 | 2012-03-01 10:27 | Zahteva za analizo z VPP na Spectro: 91332/ 4 e Kotnik Marijan | 91332
932149 | 20238 | 1400 | 5 | 2012-03-01 10:36 | Added [35] FeMo = 70,0 kg | 91332
932150 | 20238 | 1400 | 5 | 2012-03-01 10:36 | Added [48] FeV = 90,0 kg | 91332
932151 | 20238 | 1400 | 5 | 2012-03-01 10:36 | Added [33] FeMnC = 75,0 kg | 91332
932152 | 20238 | 1400 | 5 | 2012-03-01 10:36 | Added [41] FeSi = 130,0 kg | 91332
932153 | 20238 | 1400 | 5 | 2012-03-01 10:36 | Added [52] KARBORITmleti = 160,0 kg | 91332
932154 | 20238 | 1101 | 2 | 2012-03-01 10:43 | Celox measurment: Temperatura = 1517 °C, O2 = 0,0 ppm, C = 0,000 %, Al = 0,000 % | 91332
932155 | 20238 | 1252 | 3 | 2012-03-01 10:48 | Heating start 600 kWh | 91332
932156 | 20238 | 1362 | 4 | 2012-03-01 10:56 | Chemical analysis request at LFVD in chemical lab: 91332/ 9 Kotnik Marijan | 91332
932157 | 20238 | 1101 | 2 | 2012-03-01 10:56 | Celox measurment: Temperatura = 1527 °C, O2 = 0,0 ppm, C = 0,000 %, Al = 0,000 % | 91332
932158 | 20238 | 1400 | 5 | 2012-03-01 11:08 | Added [35] FeMo = 15,0 kg | 91332
932159 | 20238 | 1400 | 5 | 2012-03-01 11:08 | Added [48] FeV = 5,0 kg | 91332
932160 | 20238 | 1400 | 5 | 2012-03-01 11:08 | Added [33] FeMnC = 15,0 kg | 91332
932161 | 20238 | 1400 | 5 | 2012-03-01 11:08 | Added [41] FeSi = 40,0 kg | 91332
932162 | 20238 | 1400 | 5 | 2012-03-01 11:08 | Added [27] FeCrC = 120,0 kg | 91332
932163 | 20238 | 1400 | 5 | 2012-03-01 11:08 | Added [52] KARBORITmleti = 20,0 kg | 91332
932164 | 20238 | 1251 | 3 | 2012-03-01 11:12 | Vacuum start | 91332
932165 | 20238 | 1254 | 3 | 2012-03-01 11:17 | Degassing start | 91332
932166 | 20238 | 1253 | 3 | 2012-03-01 11:47 | Degassing stop | 91332
932167 | 20238 | 1362 | 4 | 2012-03-01 11:48 | Chemical analysis request at LFVD in chemical lab: 91332/10 Kotnik Marijan | 91332
932168 | 20238 | 1400 | 5 | 2012-03-01 11:48 | Added [12] BOKSIT = 130,0 kg | 91332
932169 | 20238 | 1101 | 2 | 2012-03-01 11:50 | Celox measurment: Temperatura = 1457 °C, O2 = 0,0 ppm, C = 0,000 %, Al = 0,000 % | 91332
932170 | 20238 | 1252 | 3 | 2012-03-01 11:52 | Heating start 500 kWh | 91332
932172 | 20238 | 1400 | 5 | 2012-03-01 11:58 | Added [17] Cfi13 = 33,1 kg | 91332
932173 | 20238 | 1400 | 5 | 2012-03-01 11:58 | Added [72] Al opl.zica = 3,0 kg | 91332
932171 | 20238 | 1101 | 2 | 2012-03-01 12:01 | Celox measurment: Temperatura = 1469 °C, O2 = 0,0 ppm, C = 0,000 %, Al = 0,000 % | 91332
932174 | 20238 | 1252 | 3 | 2012-03-01 12:02 | Heating start 300 kWh | 91332
932175 | 20238 | 1101 | 2 | 2012-03-01 12:16 | Celox measurment: Temperatura = 1474 °C, O2 = 0,0 ppm, C = 0,000 %, Al = 0,000 % | 91332
932176 | 20238 | 1252 | 3 | 2012-03-01 12:22 | Heating start 100 kWh | 91332
932177 | 20238 | 1101 | 2 | 2012-03-01 12:27 | Celox measurment: Temperatura = 1471 °C, O2 = 0,0 ppm, C = 0,000 %, Al = 0,000 % | 91332
932178 | 20238 | 1252 | 3 | 2012-03-01 12:27 | Heating start 100 kWh | 91332
932179 | 20238 | 1400 | 5 | 2012-03-01 12:30 | Added [15] CASIfi13 = 14,0 kg | 91332
932185 | 20238 | 1362 | 4 | 2012-03-01 12:36 | Chemical analysis request at LFVD in chemical lab: 91332/ 0 Kotnik Marijan | 91332
932186 | 20238 | 1016 | 1 | 2012-03-01 12:36 | Heat stop 91332 | 91332
933283 | 20268 | 1400 | 5 | 2012-03-03 23:55 | Added [13] CaO = 350,0 kg | 91362
933284 | 20268 | 1400 | 5 | 2012-03-03 23:55 | Added [12] BOKSIT = 70,0 kg | 91362
933335 | 20268 | 1400 | 5 | 2012-03-04 01:25 | Added [76] Kalcijev karbid = 50,0 kg | 91362
933327 | 20268 | 1015 | 1 | 2012-03-04 01:47 | Heat start 91362 | 91362
933328 | 20268 | 1101 | 2 | 2012-03-04 01:52 | Celox measurment: Temperatura = 1559 °C, O2 = 0,0 ppm, C = 0,000 %, Al = 0,000 % | 91362
933329 | 20268 | 1400 | 5 | 2012-03-04 01:52 | Added [35] FeMo = 150,0 kg | 91362
933330 | 20268 | 1400 | 5 | 2012-03-04 01:52 | Added [48] FeV = 240,0 kg | 91362
933331 | 20268 | 1400 | 5 | 2012-03-04 01:52 | Added [33] FeMnC = 20,0 kg | 91362
933332 | 20268 | 1400 | 5 | 2012-03-04 01:52 | Added [41] FeSi = 110,0 kg | 91362
933333 | 20268 | 1400 | 5 | 2012-03-04 01:52 | Added [27] FeCrC = 900,0 kg | 91362
933334 | 20268 | 1400 | 5 | 2012-03-04 01:52 | Added [10] Al bloki = 5,0 kg | 91362
933336 | 20268 | 1252 | 3 | 2012-03-04 01:57 | Heating start 600 kWh | 91362
933337 | 20268 | 1101 | 2 | 2012-03-04 02:04 | Celox measurment: Temperatura = 1532 °C, O2 = 0,0 ppm, C = 0,000 %, Al = 0,000 % | 91362
933338 | 20268 | 1361 | 4 | 2012-03-04 02:04 | Zahteva za analizo z VPP na Spectro: 91362/ 5 e Adam Maks | 91362
933339 | 20268 | 1400 | 5 | 2012-03-04 02:08 | Added [35] FeMo = 40,0 kg | 91362
933340 | 20268 | 1400 | 5 | 2012-03-04 02:08 | Added [48] FeV = 15,0 kg | 91362
933341 | 20268 | 1400 | 5 | 2012-03-04 02:08 | Added [41] FeSi = 20,0 kg | 91362
933342 | 20268 | 1400 | 5 | 2012-03-04 02:08 | Added [27] FeCrC = 100,0 kg | 91362
933343 | 20268 | 1400 | 5 | 2012-03-04 02:08 | Added [52] KARBORITmleti = 30,0 kg | 91362
933344 | 20268 | 1400 | 5 | 2012-03-04 02:10 | Added [12] BOKSIT = 30,0 kg | 91362
933345 | 20268 | 1400 | 5 | 2012-03-04 02:10 | Added [13] CaO = 100,0 kg | 91362
933346 | 20268 | 1251 | 3 | 2012-03-04 02:11 | Vacuum start | 91362
933347 | 20268 | 1254 | 3 | 2012-03-04 02:15 | Degassing start | 91362
933348 | 20268 | 1253 | 3 | 2012-03-04 02:40 | Degassing stop | 91362
933349 | 20268 | 1361 | 4 | 2012-03-04 02:40 | Zahteva za analizo z VPP na Spectro: 91362/ 6 e Adam Maks | 91362
933350 | 20268 | 1362 | 4 | 2012-03-04 02:40 | Chemical analysis request at LFVD in chemical lab: 91362/10 Adam Maks | 91362
933351 | 20268 | 1101 | 2 | 2012-03-04 02:51 | Celox measurment: Temperatura = 1477 °C, O2 = 0,0 ppm, C = 0,000 %, Al = 0,000 % | 91362
933352 | 20268 | 1400 | 5 | 2012-03-04 02:56 | Added [17] Cfi13 = 14,7 kg | 91362
933353 | 20268 | 1400 | 5 | 2012-03-04 02:57 | Added [15] CASIfi13 = 15,0 kg | 91362
933354 | 20268 | 1362 | 4 | 2012-03-04 03:01 | Chemical analysis request at LFVD in chemical lab: 91362/ 0 Adam Maks | 91362
933355 | 20268 | 1016 | 1 | 2012-03-04 03:01 | Heat stop 91362 | 91362
933372 | 20270 | 1400 | 5 | 2012-03-04 04:17 | Added [13] CaO = 350,0 kg | 91364
933373 | 20270 | 1400 | 5 | 2012-03-04 04:17 | Added [12] BOKSIT = 70,0 kg | 91364
933390 | 20270 | 1400 | 5 | 2012-03-04 05:10 | Added [52] KARBORITmleti = 60,0 kg | 91364
933391 | 20270 | 1400 | 5 | 2012-03-04 05:12 | Added [76] Kalcijev karbid = 50,0 kg | 91364
933388 | 20270 | 1015 | 1 | 2012-03-04 05:26 | Heat start 91364 | 91364
933389 | 20270 | 1101 | 2 | 2012-03-04 05:29 | Celox measurment: Temperatura = 0 °C, O2 = 0,0 ppm, C = 0,000 %, Al = 0,000 % | 91364
933392 | 20270 | 1400 | 5 | 2012-03-04 05:36 | Added [35] FeMo = 50,0 kg | 91364
933393 | 20270 | 1400 | 5 | 2012-03-04 05:36 | Added [48] FeV = 150,0 kg | 91364
933394 | 20270 | 1400 | 5 | 2012-03-04 05:36 | Added [41] FeSi = 70,0 kg | 91364
933395 | 20270 | 1400 | 5 | 2012-03-04 05:36 | Added [27] FeCrC = 1000,0 kg | 91364
933396 | 20270 | 1400 | 5 | 2012-03-04 05:36 | Added [10] Al bloki = 5,0 kg | 91364
933397 | 20270 | 1101 | 2 | 2012-03-04 05:42 | Celox measurment: Temperatura = 1530 °C, O2 = 0,0 ppm, C = 0,000 %, Al = 0,000 % | 91364
933398 | 20270 | 1252 | 3 | 2012-03-04 05:43 | Heating start 300 kWh | 91364
933399 | 20270 | 1362 | 4 | 2012-03-04 05:50 | Chemical analysis request at LFVD in chemical lab: 91364/ 9 Adam Maks | 91364
933400 | 20270 | 1101 | 2 | 2012-03-04 05:50 | Celox measurment: Temperatura = 1525 °C, O2 = 0,0 ppm, C = 0,000 %, Al = 0,000 % | 91364
933401 | 20270 | 1252 | 3 | 2012-03-04 05:51 | Heating start 500 kWh | 91364
933402 | 20270 | 1400 | 5 | 2012-03-04 06:05 | Added [35] FeMo = 42,0 kg | 91364
933403 | 20270 | 1400 | 5 | 2012-03-04 06:05 | Added [48] FeV = 78,0 kg | 91364
933404 | 20270 | 1400 | 5 | 2012-03-04 06:05 | Added [33] FeMnC = 54,0 kg | 91364
933405 | 20270 | 1400 | 5 | 2012-03-04 06:05 | Added [41] FeSi = 72,0 kg | 91364
933406 | 20270 | 1400 | 5 | 2012-03-04 06:05 | Added [27] FeCrC = 350,0 kg | 91364
933407 | 20270 | 1400 | 5 | 2012-03-04 06:05 | Added [52] KARBORITmleti = 70,0 kg | 91364
933408 | 20270 | 1251 | 3 | 2012-03-04 06:09 | Vacuum start | 91364
933409 | 20270 | 1254 | 3 | 2012-03-04 06:15 | Degassing start | 91364
933433 | 20271 | 1400 | 5 | 2012-03-04 06:30 | Added [13] CaO = 300,0 kg | 91365
933434 | 20271 | 1400 | 5 | 2012-03-04 06:30 | Added [12] BOKSIT = 80,0 kg | 91365
933410 | 20270 | 1253 | 3 | 2012-03-04 06:40 | Degassing stop | 91364
933411 | 20270 | 1362 | 4 | 2012-03-04 06:42 | Chemical analysis request at LFVD in chemical lab: 91364/10 Adam Maks | 91364
933412 | 20270 | 1400 | 5 | 2012-03-04 06:42 | Added [12] BOKSIT = 80,0 kg | 91364
933413 | 20270 | 1400 | 5 | 2012-03-04 06:42 | Added [21] EPŽ žlindra = 120,0 kg | 91364
933414 | 20270 | 1101 | 2 | 2012-03-04 06:46 | Celox measurment: Temperatura = 1463 °C, O2 = 0,0 ppm, C = 0,000 %, Al = 0,000 % | 91364
933415 | 20270 | 1400 | 5 | 2012-03-04 06:56 | Added [17] Cfi13 = 27,6 kg | 91364
933416 | 20270 | 1400 | 5 | 2012-03-04 06:56 | Added [72] Al opl.zica = 8,3 kg | 91364
933417 | 20270 | 1101 | 2 | 2012-03-04 06:59 | Celox measurment: Temperatura = 1444 °C, O2 = 0,0 ppm, C = 0,000 %, Al = 0,000 % | 91364
933418 | 20270 | 1252 | 3 | 2012-03-04 06:59 | Heating start 600 kWh | 91364
933421 | 20271 | 1400 | 5 | 2012-03-04 07:00 | Added [52] KARBORITmleti = 60,0 kg | 91365
933422 | 20271 | 1400 | 5 | 2012-03-04 07:01 | Added [76] Kalcijev karbid = 50,0 kg | 91365
933419 | 20270 | 1400 | 5 | 2012-03-04 07:08 | Added [15] CASIfi13 = 14,7 kg | 91364
933420 | 20270 | 1362 | 4 | 2012-03-04 07:09 | Chemical analysis request at LFVD in chemical lab: 91364/ 0 Adam Maks | 91364
933423 | 20270 | 1016 | 1 | 2012-03-04 07:15 | Heat stop 91364 | 91364
933424 | 20271 | 1015 | 1 | 2012-03-04 07:15 | Heat start 91365 | 91365
933425 | 20271 | 1400 | 5 | 2012-03-04 07:27 | Added [35] FeMo = 80,0 kg | 91365
933426 | 20271 | 1400 | 5 | 2012-03-04 07:27 | Added [48] FeV = 200,0 kg | 91365
933427 | 20271 | 1400 | 5 | 2012-03-04 07:27 | Added [33] FeMnC = 50,0 kg | 91365
933428 | 20271 | 1400 | 5 | 2012-03-04 07:27 | Added [41] FeSi = 85,0 kg | 91365
933429 | 20271 | 1400 | 5 | 2012-03-04 07:27 | Added [27] FeCrC = 1000,0 kg | 91365
933430 | 20271 | 1400 | 5 | 2012-03-04 07:27 | Added [10] Al bloki = 10,0 kg | 91365
933431 | 20271 | 1101 | 2 | 2012-03-04 07:32 | Celox measurment: Temperatura = 1503 °C, O2 = 0,0 ppm, C = 0,000 %, Al = 0,000 % | 91365
933432 | 20271 | 1252 | 3 | 2012-03-04 07:32 | Heating start 700 kWh | 91365
933437 | 20271 | 1101 | 2 | 2012-03-04 07:41 | Celox measurment: Temperatura = 1519 °C, O2 = 0,0 ppm, C = 0,000 %, Al = 0,000 % | 91365
933438 | 20271 | 1362 | 4 | 2012-03-04 07:42 | Chemical analysis request at LFVD in chemical lab: 91365/ 9 Gorensek Peter | 91365
933439 | 20271 | 1252 | 3 | 2012-03-04 07:42 | Heating start 300 kWh | 91365
933440 | 20271 | 1400 | 5 | 2012-03-04 07:55 | Added [35] FeMo = 50,0 kg | 91365
933441 | 20271 | 1400 | 5 | 2012-03-04 07:55 | Added [48] FeV = 24,0 kg | 91365
933442 | 20271 | 1400 | 5 | 2012-03-04 07:55 | Added [41] FeSi = 75,0 kg | 91365
933443 | 20271 | 1400 | 5 | 2012-03-04 07:55 | Added [27] FeCrC = 200,0 kg | 91365
933444 | 20271 | 1400 | 5 | 2012-03-04 07:55 | Added [52] KARBORITmleti = 40,0 kg | 91365
933445 | 20271 | 1400 | 5 | 2012-03-04 07:58 | Added [13] CaO = 150,0 kg | 91365
933446 | 20271 | 1251 | 3 | 2012-03-04 07:59 | Vacuum start | 91365
933447 | 20271 | 1254 | 3 | 2012-03-04 08:05 | Degassing start | 91365
933448 | 20271 | 1253 | 3 | 2012-03-04 08:30 | Degassing stop | 91365
933449 | 20271 | 1362 | 4 | 2012-03-04 08:32 | Chemical analysis request at LFVD in chemical lab: 91365/10 Gorensek Peter | 91365
933450 | 20271 | 1400 | 5 | 2012-03-04 08:33 | Added [12] BOKSIT = 100,0 kg | 91365
933451 | 20271 | 1400 | 5 | 2012-03-04 08:33 | Added [21] EPŽ žlindra = 120,0 kg | 91365
933452 | 20271 | 1101 | 2 | 2012-03-04 08:35 | Celox measurment: Temperatura = 1467 °C, O2 = 0,0 ppm, C = 0,000 %, Al = 0,000 % | 91365
933453 | 20271 | 1252 | 3 | 2012-03-04 08:36 | Heating start 200 kWh | 91365
933454 | 20271 | 1400 | 5 | 2012-03-04 08:47 | Added [48] FeV = 40,0 kg | 91365
933455 | 20271 | 1400 | 5 | 2012-03-04 08:47 | Added [17] Cfi13 = 18,4 kg | 91365
933456 | 20271 | 1400 | 5 | 2012-03-04 08:47 | Added [72] Al opl.zica = 8,3 kg | 91365
933457 | 20271 | 1101 | 2 | 2012-03-04 08:48 | Celox measurment: Temperatura = 1459 °C, O2 = 0,0 ppm, C = 0,000 %, Al = 0,000 % | 91365
933458 | 20271 | 1252 | 3 | 2012-03-04 08:49 | Heating start 300 kWh | 91365
933459 | 20271 | 1101 | 2 | 2012-03-04 09:02 | Celox measurment: Temperatura = 1464 °C, O2 = 0,0 ppm, C = 0,000 %, Al = 0,000 % | 91365
933460 | 20271 | 1252 | 3 | 2012-03-04 09:03 | Heating start 200 kWh | 91365
933461 | 20271 | 1400 | 5 | 2012-03-04 09:08 | Added [15] CASIfi13 = 15,2 kg | 91365
933462 | 20271 | 1362 | 4 | 2012-03-04 09:12 | Chemical analysis request at LFVD in chemical lab: 91365/ 0 Gorensek Peter | 91365
933466 | 20271 | 1016 | 1 | 2012-03-04 09:16 | Heat stop 91365 | 91365
934874 | 20307 | 1400 | 5 | 2012-03-09 13:45 | Added [13] CaO = 350,0 kg | 91401
934875 | 20307 | 1400 | 5 | 2012-03-09 13:45 | Added [12] BOKSIT = 70,0 kg | 91401
934909 | 20307 | 1400 | 5 | 2012-03-09 15:02 | Added [27] FeCrC = 700,0 kg | 91401
934910 | 20307 | 1400 | 5 | 2012-03-09 15:02 | Added [35] FeMo = 300,0 kg | 91401
934911 | 20307 | 1400 | 5 | 2012-03-09 15:02 | Added [48] FeV = 250,0 kg | 91401
934901 | 20307 | 1400 | 5 | 2012-03-09 15:18 | Added [13] CaO = 300,0 kg | 91401
934902 | 20307 | 1400 | 5 | 2012-03-09 15:18 | Added [12] BOKSIT = 70,0 kg | 91401
934907 | 20307 | 1400 | 5 | 2012-03-09 15:18 | Added [13] CaO = -300,0 kg | 91401
934908 | 20307 | 1400 | 5 | 2012-03-09 15:18 | Added [12] BOKSIT = -70,0 kg | 91401
934904 | 20307 | 1015 | 1 | 2012-03-09 15:20 | Heat start 91401 | 91401
934912 | 20307 | 1400 | 5 | 2012-03-09 15:29 | Added [35] FeMo = 90,0 kg | 91401
934913 | 20307 | 1400 | 5 | 2012-03-09 15:29 | Added [48] FeV = 40,0 kg | 91401
934914 | 20307 | 1400 | 5 | 2012-03-09 15:29 | Added [33] FeMnC = 30,0 kg | 91401
934915 | 20307 | 1400 | 5 | 2012-03-09 15:29 | Added [41] FeSi = 30,0 kg | 91401
934916 | 20307 | 1400 | 5 | 2012-03-09 15:29 | Added [10] Al bloki = 5,0 kg | 91401
934917 | 20307 | 1400 | 5 | 2012-03-09 15:29 | Added [52] KARBORITmleti = 50,0 kg | 91401
934918 | 20307 | 1101 | 2 | 2012-03-09 15:34 | Celox measurment: Temperatura = 1508 °C, O2 = 0,0 ppm, C = 0,000 %, Al = 0,000 % | 91401
934919 | 20307 | 1252 | 3 | 2012-03-09 15:35 | Heating start 500 kWh | 91401
934920 | 20307 | 1361 | 4 | 2012-03-09 15:42 | Zahteva za analizo z VPP na Spectro: 91401/ 5 e Ferk Jože | 91401
934921 | 20307 | 1400 | 5 | 2012-03-09 15:47 | Added [35] FeMo = 30,0 kg | 91401
934922 | 20307 | 1400 | 5 | 2012-03-09 15:47 | Added [27] FeCrC = 170,0 kg | 91401
934923 | 20307 | 1400 | 5 | 2012-03-09 15:47 | Added [10] Al bloki = 5,0 kg | 91401
934924 | 20307 | 1251 | 3 | 2012-03-09 15:49 | Vacuum start | 91401
934925 | 20307 | 1254 | 3 | 2012-03-09 15:52 | Degassing start | 91401
934926 | 20307 | 1253 | 3 | 2012-03-09 16:19 | Degassing stop | 91401
934927 | 20307 | 1400 | 5 | 2012-03-09 16:20 | Added [12] BOKSIT = 150,0 kg | 91401
934928 | 20307 | 1362 | 4 | 2012-03-09 16:21 | Chemical analysis request at LFVD in chemical lab: 91401/10 Ferk Jože | 91401
934929 | 20307 | 1101 | 2 | 2012-03-09 16:23 | Celox measurment: Temperatura = 1471 °C, O2 = 0,0 ppm, C = 0,000 %, Al = 0,000 % | 91401
934930 | 20307 | 1252 | 3 | 2012-03-09 16:23 | Heating start 200 kWh | 91401
934934 | 20307 | 1400 | 5 | 2012-03-09 16:32 | Added [35] FeMo = 25,0 kg | 91401
934935 | 20307 | 1252 | 3 | 2012-03-09 16:35 | Heating start 100 kWh | 91401
934937 | 20307 | 1400 | 5 | 2012-03-09 16:43 | Added [72] Al opl.zica = 2,5 kg | 91401
934936 | 20307 | 1101 | 2 | 2012-03-09 16:43 | Celox measurment: Temperatura = 1467 °C, O2 = 0,0 ppm, C = 0,000 %, Al = 0,000 % | 91401
934938 | 20307 | 1400 | 5 | 2012-03-09 16:48 | Added [15] CASIfi13 = 15,0 kg | 91401
934939 | 20307 | 1362 | 4 | 2012-03-09 16:55 | Chemical analysis request at LFVD in chemical lab: 91401/ 0 Ferk Jože | 91401
934940 | 20307 | 1016 | 1 | 2012-03-09 16:55 | Heat stop 91401 | 91401
935632 | 20324 | 1400 | 5 | 2012-03-11 03:30 | Added [13] CaO = 350,0 kg | 91418
935633 | 20324 | 1400 | 5 | 2012-03-11 03:30 | Added [12] BOKSIT = 80,0 kg | 91418
935631 | 20324 | 1015 | 1 | 2012-03-11 05:15 | Heat start 91418 | 91418
935634 | 20324 | 1400 | 5 | 2012-03-11 05:24 | Added [35] FeMo = 155,0 kg | 91418
935635 | 20324 | 1400 | 5 | 2012-03-11 05:24 | Added [48] FeV = 120,0 kg | 91418
935636 | 20324 | 1400 | 5 | 2012-03-11 05:24 | Added [33] FeMnC = 50,0 kg | 91418
935637 | 20324 | 1400 | 5 | 2012-03-11 05:24 | Added [41] FeSi = 140,0 kg | 91418
935638 | 20324 | 1400 | 5 | 2012-03-11 05:24 | Added [10] Al bloki = 10,0 kg | 91418
935639 | 20324 | 1400 | 5 | 2012-03-11 05:24 | Added [52] KARBORITmleti = 375,0 kg | 91418
935641 | 20324 | 1102 | 2 | 2012-03-11 05:39 | Temperature measurment: Temperature = 1526 °C | 91418
935645 | 20324 | 1252 | 3 | 2012-03-11 05:41 | Heating start 1000 kWh | 91418
935640 | 20324 | 1111 | 2 | 2012-03-11 05:42 | Hydris meritev: H2 = 0,00 ppm, PBL = 1439 hPa, PSU = 657 hPa | 91418
935648 | 20324 | 1101 | 2 | 2012-03-11 05:50 | Celox measurment: Temperatura = 1532 °C, O2 = 0,0 ppm, C = 0,000 %, Al = 0,000 % | 91418
935649 | 20324 | 1252 | 3 | 2012-03-11 05:51 | Heating start 300 kWh | 91418
935650 | 20324 | 1111 | 2 | 2012-03-11 05:56 | Hydris meritev: H2 = 6,60 ppm, PBL = 1442 hPa, PSU = 620 hPa | 91418
935651 | 20324 | 1101 | 2 | 2012-03-11 06:10 | Celox measurment: Temperatura = 1521 °C, O2 = 0,0 ppm, C = 0,000 %, Al = 0,000 % | 91418
935652 | 20324 | 1252 | 3 | 2012-03-11 06:10 | Heating start 200 kWh | 91418
935653 | 20324 | 1362 | 4 | 2012-03-11 06:13 | Chemical analysis request at LFVD in chemical lab: 91418/ 9 Ramot Ivan | 91418
935654 | 20324 | 1400 | 5 | 2012-03-11 06:25 | Added [35] FeMo = 55,0 kg | 91418
935655 | 20324 | 1400 | 5 | 2012-03-11 06:25 | Added [48] FeV = 30,0 kg | 91418
935656 | 20324 | 1400 | 5 | 2012-03-11 06:25 | Added [33] FeMnC = 20,0 kg | 91418
935657 | 20324 | 1400 | 5 | 2012-03-11 06:25 | Added [41] FeSi = 40,0 kg | 91418
935658 | 20324 | 1400 | 5 | 2012-03-11 06:25 | Added [27] FeCrC = 80,0 kg | 91418
935659 | 20324 | 1400 | 5 | 2012-03-11 06:25 | Added [52] KARBORITmleti = 80,0 kg | 91418
935660 | 20324 | 1400 | 5 | 2012-03-11 06:27 | Added [12] BOKSIT = 50,0 kg | 91418
935661 | 20324 | 1400 | 5 | 2012-03-11 06:27 | Added [13] CaO = 100,0 kg | 91418
935662 | 20324 | 1251 | 3 | 2012-03-11 06:29 | Vacuum start | 91418
935663 | 20324 | 1254 | 3 | 2012-03-11 06:32 | Degassing start | 91418
935664 | 20324 | 1253 | 3 | 2012-03-11 06:59 | Degassing stop | 91418
935665 | 20324 | 1361 | 4 | 2012-03-11 06:59 | Zahteva za analizo z VPP na Spectro: 91418/ 6 e Ramot Ivan | 91418
935666 | 20324 | 1362 | 4 | 2012-03-11 06:59 | Chemical analysis request at LFVD in chemical lab: 91418/10 Ramot Ivan | 91418
935667 | 20324 | 1101 | 2 | 2012-03-11 07:00 | Celox measurment: Temperatura = 1464 °C, O2 = 0,0 ppm, C = 0,000 %, Al = 0,000 % | 91418
935668 | 20324 | 1111 | 2 | 2012-03-11 07:05 | Hydris meritev: H2 = 0,80 ppm, PBL = 1366 hPa, PSU = 701 hPa | 91418
935669 | 20324 | 1101 | 2 | 2012-03-11 07:13 | Celox measurment: Temperatura = 1455 °C, O2 = 0,0 ppm, C = 0,000 %, Al = 0,000 % | 91418
935670 | 20324 | 1400 | 5 | 2012-03-11 07:13 | Added [17] Cfi13 = 42,3 kg | 91418
935671 | 20324 | 1400 | 5 | 2012-03-11 07:14 | Added [26] FeCrA = 80,0 kg | 91418
935672 | 20324 | 1400 | 5 | 2012-03-11 07:14 | Added [72] Al opl.zica = 1,7 kg | 91418
935673 | 20324 | 1252 | 3 | 2012-03-11 07:14 | Heating start 400 kWh | 91418
935674 | 20324 | 1101 | 2 | 2012-03-11 07:30 | Celox measurment: Temperatura = 1465 °C, O2 = 0,0 ppm, C = 0,000 %, Al = 0,000 % | 91418
935675 | 20324 | 1400 | 5 | 2012-03-11 07:32 | Added [15] CASIfi13 = 16,6 kg | 91418
935676 | 20324 | 1362 | 4 | 2012-03-11 07:32 | Chemical analysis request at LFVD in chemical lab: 91418/ 0 Ramot Ivan | 91418
935677 | 20324 | 1016 | 1 | 2012-03-11 07:36 | Heat stop 91418 | 91418
935719 | 20326 | 1015 | 1 | 2012-03-11 09:29 | Heat start 91420 | 91420
935720 | 20326 | 1101 | 2 | 2012-03-11 09:34 | Celox measurment: Temperatura = 1606 °C, O2 = 0,0 ppm, C = 0,000 %, Al = 0,000 % | 91420
935721 | 20326 | 1111 | 2 | 2012-03-11 09:35 | Hydris meritev: H2 = 2,70 ppm, PBL = 1458 hPa, PSU = 778 hPa | 91420
935722 | 20326 | 1400 | 5 | 2012-03-11 09:38 | Added [35] FeMo = 60,0 kg | 91420
935723 | 20326 | 1400 | 5 | 2012-03-11 09:38 | Added [48] FeV = 275,0 kg | 91420
935724 | 20326 | 1400 | 5 | 2012-03-11 09:38 | Added [33] FeMnC = 60,0 kg | 91420
935725 | 20326 | 1400 | 5 | 2012-03-11 09:38 | Added [41] FeSi = 85,0 kg | 91420
935726 | 20326 | 1400 | 5 | 2012-03-11 09:38 | Added [27] FeCrC = 280,0 kg | 91420
935727 | 20326 | 1400 | 5 | 2012-03-11 09:38 | Added [10] Al bloki = 5,0 kg | 91420
935728 | 20326 | 1400 | 5 | 2012-03-11 09:38 | Added [52] KARBORITmleti = 195,0 kg | 91420
935729 | 20326 | 1400 | 5 | 2012-03-11 09:41 | Added [12] BOKSIT = 80,0 kg | 91420
935730 | 20326 | 1400 | 5 | 2012-03-11 09:41 | Added [13] CaO = 350,0 kg | 91420
935731 | 20326 | 1252 | 3 | 2012-03-11 09:44 | Heating start 300 kWh | 91420
935732 | 20326 | 1101 | 2 | 2012-03-11 09:48 | Celox measurment: Temperatura = 1549 °C, O2 = 0,0 ppm, C = 0,000 %, Al = 0,000 % | 91420
935733 | 20326 | 1111 | 2 | 2012-03-11 09:51 | Hydris meritev: H2 = 5,30 ppm, PBL = 1229 hPa, PSU = 593 hPa | 91420
935734 | 20326 | 1400 | 5 | 2012-03-11 09:52 | Added [12] BOKSIT = 50,0 kg | 91420
935735 | 20326 | 1400 | 5 | 2012-03-11 09:52 | Added [13] CaO = 100,0 kg | 91420
935736 | 20326 | 1251 | 3 | 2012-03-11 09:55 | Vacuum start | 91420
935737 | 20326 | 1254 | 3 | 2012-03-11 09:59 | Degassing start | 91420
935738 | 20327 | 1400 | 5 | 2012-03-11 10:00 | Added [12] BOKSIT = 100,0 kg | 91421
935739 | 20327 | 1400 | 5 | 2012-03-11 10:00 | Added [13] CaO = 300,0 kg | 91421
935740 | 20326 | 1253 | 3 | 2012-03-11 10:24 | Degassing stop | 91420
935741 | 20326 | 1361 | 4 | 2012-03-11 10:24 | Zahteva za analizo z VPP na Spectro: 91420/ 5 e Adam Maks | 91420
935742 | 20326 | 1362 | 4 | 2012-03-11 10:25 | Chemical analysis request at LFVD in chemical lab: 91420/ 9 Adam Maks | 91420
935743 | 20326 | 1101 | 2 | 2012-03-11 10:27 | Celox measurment: Temperatura = 1488 °C, O2 = 0,0 ppm, C = 0,000 %, Al = 0,000 % | 91420
935744 | 20326 | 1111 | 2 | 2012-03-11 10:30 | Hydris meritev: H2 = 1,70 ppm, PBL = 1274 hPa, PSU = 642 hPa | 91420
935745 | 20326 | 1400 | 5 | 2012-03-11 10:37 | Added [48] FeV = 35,0 kg | 91420
935746 | 20326 | 1400 | 5 | 2012-03-11 10:37 | Added [41] FeSi = 50,0 kg | 91420
935747 | 20326 | 1400 | 5 | 2012-03-11 10:37 | Added [27] FeCrC = 100,0 kg | 91420
935748 | 20326 | 1400 | 5 | 2012-03-11 10:37 | Added [17] Cfi13 = 27,6 kg | 91420
935749 | 20326 | 1400 | 5 | 2012-03-11 10:37 | Added [72] Al opl.zica = 5,4 kg | 91420
935750 | 20326 | 1101 | 2 | 2012-03-11 10:42 | Celox measurment: Temperatura = 1467 °C, O2 = 0,0 ppm, C = 0,000 %, Al = 0,000 % | 91420
935751 | 20326 | 1400 | 5 | 2012-03-11 10:48 | Added [15] CASIfi13 = 14,7 kg | 91420
935752 | 20326 | 1362 | 4 | 2012-03-11 10:49 | Chemical analysis request at LFVD in chemical lab: 91420/ 0 Adam Maks | 91420
935753 | 20326 | 1016 | 1 | 2012-03-11 10:56 | Heat stop 91420 | 91420
935754 | 20327 | 1015 | 1 | 2012-03-11 11:39 | Heat start 91421 | 91421
935755 | 20327 | 1101 | 2 | 2012-03-11 11:42 | Celox measurment: Temperatura = 1483 °C, O2 = 0,0 ppm, C = 0,000 %, Al = 0,000 % | 91421
935756 | 20327 | 1400 | 5 | 2012-03-11 11:42 | Added [35] FeMo = 83,0 kg | 91421
935757 | 20327 | 1400 | 5 | 2012-03-11 11:42 | Added [48] FeV = 260,0 kg | 91421
935758 | 20327 | 1400 | 5 | 2012-03-11 11:42 | Added [33] FeMnC = 47,0 kg | 91421
935759 | 20327 | 1400 | 5 | 2012-03-11 11:42 | Added [41] FeSi = 70,0 kg | 91421
935760 | 20327 | 1400 | 5 | 2012-03-11 11:42 | Added [27] FeCrC = 350,0 kg | 91421
935761 | 20327 | 1400 | 5 | 2012-03-11 11:42 | Added [10] Al bloki = 3,0 kg | 91421
935762 | 20327 | 1400 | 5 | 2012-03-11 11:42 | Added [52] KARBORITmleti = 50,0 kg | 91421
935763 | 20328 | 1400 | 5 | 2012-03-11 11:44 | Added [12] BOKSIT = 100,0 kg | 91422
935764 | 20328 | 1400 | 5 | 2012-03-11 11:44 | Added [13] CaO = 300,0 kg | 91422
935765 | 20327 | 1252 | 3 | 2012-03-11 11:46 | Heating start 1500 kWh | 91421
935766 | 20327 | 1101 | 2 | 2012-03-11 12:04 | Celox measurment: Temperatura = 1506 °C, O2 = 0,0 ppm, C = 0,000 %, Al = 0,000 % | 91421
935767 | 20327 | 1252 | 3 | 2012-03-11 12:04 | Heating start 700 kWh | 91421
935768 | 20327 | 1251 | 3 | 2012-03-11 12:15 | Vacuum start | 91421
935769 | 20327 | 1254 | 3 | 2012-03-11 12:18 | Degassing start | 91421
935770 | 20327 | 1253 | 3 | 2012-03-11 12:52 | Degassing stop | 91421
935771 | 20327 | 1362 | 4 | 2012-03-11 12:52 | Chemical analysis request at LFVD in chemical lab: 91421/ 9 Adam Maks | 91421
935772 | 20327 | 1101 | 2 | 2012-03-11 12:54 | Celox measurment: Temperatura = 1492 °C, O2 = 0,0 ppm, C = 0,000 %, Al = 0,000 % | 91421
935774 | 20327 | 1400 | 5 | 2012-03-11 13:04 | Added [35] FeMo = 15,0 kg | 91421
935775 | 20327 | 1400 | 5 | 2012-03-11 13:04 | Added [48] FeV = 15,0 kg | 91421
935776 | 20327 | 1400 | 5 | 2012-03-11 13:04 | Added [17] Cfi13 = 18,4 kg | 91421
935777 | 20327 | 1400 | 5 | 2012-03-11 13:04 | Added [72] Al opl.zica = 2,1 kg | 91421
935773 | 20327 | 1101 | 2 | 2012-03-11 13:06 | Celox measurment: Temperatura = 1480 °C, O2 = 0,0 ppm, C = 0,000 %, Al = 0,000 % | 91421
935778 | 20327 | 1400 | 5 | 2012-03-11 13:22 | Added [15] CASIfi13 = 14,7 kg | 91421
935779 | 20327 | 1102 | 2 | 2012-03-11 13:22 | Temperature measurment: Temperature = 1464 °C | 91421
935780 | 20327 | 1362 | 4 | 2012-03-11 13:23 | Chemical analysis request at LFVD in chemical lab: 91421/ 0 Adam Maks | 91421
935781 | 20327 | 1016 | 1 | 2012-03-11 13:25 | Heat stop 91421 | 91421
935783 | 20328 | 1400 | 5 | 2012-03-11 13:28 | Added [52] KARBORITmleti = 300,0 kg | 91422
935782 | 20328 | 1015 | 1 | 2012-03-11 13:31 | Heat start 91422 | 91422
935784 | 20328 | 1400 | 5 | 2012-03-11 13:35 | Added [35] FeMo = 140,0 kg | 91422
935785 | 20328 | 1400 | 5 | 2012-03-11 13:35 | Added [48] FeV = 440,0 kg | 91422
935786 | 20328 | 1400 | 5 | 2012-03-11 13:35 | Added [33] FeMnC = 60,0 kg | 91422
935787 | 20328 | 1400 | 5 | 2012-03-11 13:35 | Added [41] FeSi = 100,0 kg | 91422
935790 | 20328 | 1101 | 2 | 2012-03-11 13:42 | Celox measurment: Temperatura = 1518 °C, O2 = 0,0 ppm, C = 0,000 %, Al = 0,000 % | 91422
935791 | 20328 | 1252 | 3 | 2012-03-11 13:44 | Heating start 500 kWh | 91422
935792 | 20328 | 1362 | 4 | 2012-03-11 13:55 | Chemical analysis request at LFVD in chemical lab: 91422/ 9 Kotnik Marijan | 91422
935793 | 20328 | 1400 | 5 | 2012-03-11 14:08 | Added [35] FeMo = 20,0 kg | 91422
935794 | 20328 | 1400 | 5 | 2012-03-11 14:08 | Added [48] FeV = 15,0 kg | 91422
935795 | 20328 | 1400 | 5 | 2012-03-11 14:08 | Added [55] Ni gran = 15,0 kg | 91422
935796 | 20328 | 1400 | 5 | 2012-03-11 14:08 | Added [33] FeMnC = 40,0 kg | 91422
935797 | 20328 | 1400 | 5 | 2012-03-11 14:08 | Added [27] FeCrC = 150,0 kg | 91422
935798 | 20328 | 1400 | 5 | 2012-03-11 14:08 | Added [52] KARBORITmleti = 100,0 kg | 91422
935799 | 20328 | 1251 | 3 | 2012-03-11 14:13 | Vacuum start | 91422
935800 | 20328 | 1254 | 3 | 2012-03-11 14:18 | Degassing start | 91422
935801 | 20328 | 1253 | 3 | 2012-03-11 14:44 | Degassing stop | 91422
935802 | 20328 | 1361 | 4 | 2012-03-11 14:45 | Zahteva za analizo z VPP na Spectro: 91422/ 6 e Kotnik Marijan | 91422
935803 | 20328 | 1362 | 4 | 2012-03-11 14:45 | Chemical analysis request at LFVD in chemical lab: 91422/10 Kotnik Marijan | 91422
935804 | 20328 | 1400 | 5 | 2012-03-11 14:46 | Added [12] BOKSIT = 120,0 kg | 91422
935805 | 20328 | 1101 | 2 | 2012-03-11 14:50 | Celox measurment: Temperatura = 1436 °C, O2 = 0,0 ppm, C = 0,000 %, Al = 0,000 % | 91422
935806 | 20328 | 1361 | 4 | 2012-03-11 14:52 | Zahteva za analizo z VPP na Spectro: 91422/ 6 e Kotnik Marijan | 91422
935807 | 20328 | 1361 | 4 | 2012-03-11 14:54 | Zahteva za analizo z VPP na Spectro: 91422/ 6 e Kotnik Marijan | 91422
935808 | 20328 | 1252 | 3 | 2012-03-11 14:55 | Heating start 600 kWh | 91422
935809 | 20328 | 1101 | 2 | 2012-03-11 14:59 | Celox measurment: Temperatura = 1458 °C, O2 = 0,0 ppm, C = 0,000 %, Al = 0,000 % | 91422
935810 | 20328 | 1252 | 3 | 2012-03-11 15:00 | Heating start 400 kWh | 91422
935811 | 20328 | 1400 | 5 | 2012-03-11 15:04 | Added [17] Cfi13 = 16,6 kg | 91422
935812 | 20328 | 1400 | 5 | 2012-03-11 15:04 | Added [72] Al opl.zica = 2,0 kg | 91422
935813 | 20328 | 1400 | 5 | 2012-03-11 15:07 | Added [35] FeMo = 20,0 kg | 91422
935814 | 20328 | 1400 | 5 | 2012-03-11 15:07 | Added [48] FeV = 15,0 kg | 91422
935815 | 20328 | 1400 | 5 | 2012-03-11 15:07 | Added [41] FeSi = 15,0 kg | 91422
935816 | 20328 | 1400 | 5 | 2012-03-11 15:07 | Added [26] FeCrA = 50,0 kg | 91422
935817 | 20328 | 1101 | 2 | 2012-03-11 15:08 | Celox measurment: Temperatura = 1473 °C, O2 = 0,0 ppm, C = 0,000 %, Al = 0,000 % | 91422
935818 | 20328 | 1252 | 3 | 2012-03-11 15:08 | Heating start 200 kWh | 91422
935819 | 20328 | 1101 | 2 | 2012-03-11 15:16 | Celox measurment: Temperatura = 1476 °C, O2 = 0,0 ppm, C = 0,000 %, Al = 0,000 % | 91422
935820 | 20328 | 1400 | 5 | 2012-03-11 15:18 | Added [15] CASIfi13 = 13,6 kg | 91422
935821 | 20328 | 1362 | 4 | 2012-03-11 15:19 | Chemical analysis request at LFVD in chemical lab: 91422/ 0 Kotnik Marijan | 91422
935822 | 20328 | 1016 | 1 | 2012-03-11 15:23 | Heat stop 91422 | 91422
936479 | 20344 | 1400 | 5 | 2012-03-15 06:00 | Added [13] CaO = 350,0 kg | 91438
936480 | 20344 | 1400 | 5 | 2012-03-15 06:00 | Added [12] BOKSIT = 70,0 kg | 91438
936523 | 20344 | 1400 | 5 | 2012-03-15 07:28 | Added [52] KARBORITmleti = 180,0 kg | 91438
936524 | 20344 | 1400 | 5 | 2012-03-15 07:33 | Added [76] Kalcijev karbid = 50,0 kg | 91438
936513 | 20344 | 1015 | 1 | 2012-03-15 07:48 | Heat start 91438 | 91438
936514 | 20344 | 1400 | 5 | 2012-03-15 07:51 | Added [35] FeMo = 160,0 kg | 91438
936515 | 20344 | 1400 | 5 | 2012-03-15 07:51 | Added [48] FeV = 290,0 kg | 91438
936516 | 20344 | 1400 | 5 | 2012-03-15 07:51 | Added [41] FeSi = 110,0 kg | 91438
936517 | 20344 | 1400 | 5 | 2012-03-15 07:51 | Added [27] FeCrC = 100,0 kg | 91438
936518 | 20344 | 1400 | 5 | 2012-03-15 07:51 | Added [10] Al bloki = 4,0 kg | 91438
936519 | 20345 | 1400 | 5 | 2012-03-15 07:55 | Added [13] CaO = 400,0 kg | 91439
936520 | 20345 | 1400 | 5 | 2012-03-15 07:55 | Added [12] BOKSIT = 80,0 kg | 91439
936521 | 20344 | 1101 | 2 | 2012-03-15 07:56 | Celox measurment: Temperatura = 1532 °C, O2 = 0,0 ppm, C = 0,000 %, Al = 0,000 % | 91438
936522 | 20344 | 1252 | 3 | 2012-03-15 07:57 | Heating start 500 kWh | 91438
936525 | 20344 | 1101 | 2 | 2012-03-15 08:03 | Celox measurment: Temperatura = 1546 °C, O2 = 0,0 ppm, C = 0,000 %, Al = 0,000 % | 91438
936526 | 20344 | 1361 | 4 | 2012-03-15 08:04 | Zahteva za analizo z VPP na Spectro: 91438/ 5 e Adam Maks | 91438
936527 | 20344 | 1400 | 5 | 2012-03-15 08:09 | Added [35] FeMo = 40,0 kg | 91438
936528 | 20344 | 1400 | 5 | 2012-03-15 08:09 | Added [48] FeV = 25,0 kg | 91438
936529 | 20344 | 1400 | 5 | 2012-03-15 08:09 | Added [64] SiMn = 20,0 kg | 91438
936530 | 20344 | 1400 | 5 | 2012-03-15 08:09 | Added [52] KARBORITmleti = 90,0 kg | 91438
936531 | 20344 | 1400 | 5 | 2012-03-15 08:10 | Added [12] BOKSIT = 50,0 kg | 91438
936532 | 20344 | 1400 | 5 | 2012-03-15 08:10 | Added [13] CaO = 100,0 kg | 91438
936533 | 20344 | 1251 | 3 | 2012-03-15 08:13 | Vacuum start | 91438
936534 | 20344 | 1254 | 3 | 2012-03-15 08:16 | Degassing start | 91438
936535 | 20344 | 1253 | 3 | 2012-03-15 08:52 | Degassing stop | 91438
936536 | 20344 | 1362 | 4 | 2012-03-15 08:52 | Chemical analysis request at LFVD in chemical lab: 91438/10 Adam Maks | 91438
936537 | 20344 | 1400 | 5 | 2012-03-15 08:58 | Added [12] BOKSIT = 100,0 kg | 91438
936538 | 20344 | 1101 | 2 | 2012-03-15 09:04 | Celox measurment: Temperatura = 1467 °C, O2 = 0,0 ppm, C = 0,000 %, Al = 0,000 % | 91438
936539 | 20344 | 1252 | 3 | 2012-03-15 09:05 | Heating start 200 kWh | 91438
936540 | 20344 | 1101 | 2 | 2012-03-15 09:10 | Celox measurment: Temperatura = 1465 °C, O2 = 0,0 ppm, C = 0,000 %, Al = 0,000 % | 91438
936541 | 20344 | 1400 | 5 | 2012-03-15 09:11 | Added [48] FeV = 10,0 kg | 91438
936542 | 20344 | 1400 | 5 | 2012-03-15 09:11 | Added [27] FeCrC = 300,0 kg | 91438
936543 | 20344 | 1400 | 5 | 2012-03-15 09:11 | Added [17] Cfi13 = 42,3 kg | 91438
936544 | 20344 | 1252 | 3 | 2012-03-15 09:12 | Heating start 400 kWh | 91438
936545 | 20344 | 1400 | 5 | 2012-03-15 09:18 | Added [15] CASIfi13 = 15,2 kg | 91438
936546 | 20344 | 1362 | 4 | 2012-03-15 09:18 | Chemical analysis request at LFVD in chemical lab: 91438/ 0 Adam Maks | 91438
936547 | 20344 | 1016 | 1 | 2012-03-15 09:23 | Heat stop 91438 | 91438
936549 | 20345 | 1400 | 5 | 2012-03-15 09:35 | Added [52] KARBORITmleti = 75,0 kg | 91439
936550 | 20345 | 1400 | 5 | 2012-03-15 09:37 | Added [76] Kalcijev karbid = 50,0 kg | 91439
936548 | 20345 | 1015 | 1 | 2012-03-15 09:39 | Heat start 91439 | 91439
936551 | 20345 | 1400 | 5 | 2012-03-15 09:43 | Added [35] FeMo = 50,0 kg | 91439
936552 | 20345 | 1400 | 5 | 2012-03-15 09:43 | Added [48] FeV = 270,0 kg | 91439
936553 | 20345 | 1400 | 5 | 2012-03-15 09:43 | Added [41] FeSi = 90,0 kg | 91439
936554 | 20345 | 1400 | 5 | 2012-03-15 09:43 | Added [27] FeCrC = 700,0 kg | 91439
936555 | 20345 | 1400 | 5 | 2012-03-15 09:43 | Added [10] Al bloki = 4,0 kg | 91439
936556 | 20345 | 1101 | 2 | 2012-03-15 09:48 | Celox measurment: Temperatura = 1536 °C, O2 = 0,0 ppm, C = 0,000 %, Al = 0,000 % | 91439
936557 | 20345 | 1252 | 3 | 2012-03-15 09:48 | Heating start 500 kWh | 91439
936558 | 20345 | 1362 | 4 | 2012-03-15 09:54 | Chemical analysis request at LFVD in chemical lab: 91439/ 9 Adam Maks | 91439
936559 | 20345 | 1400 | 5 | 2012-03-15 10:08 | Added [35] FeMo = 20,0 kg | 91439
936560 | 20345 | 1400 | 5 | 2012-03-15 10:08 | Added [48] FeV = 25,0 kg | 91439
936561 | 20345 | 1400 | 5 | 2012-03-15 10:08 | Added [33] FeMnC = 30,0 kg | 91439
936562 | 20345 | 1400 | 5 | 2012-03-15 10:08 | Added [41] FeSi = 60,0 kg | 91439
936563 | 20345 | 1400 | 5 | 2012-03-15 10:08 | Added [27] FeCrC = 450,0 kg | 91439
936564 | 20345 | 1400 | 5 | 2012-03-15 10:08 | Added [52] KARBORITmleti = 100,0 kg | 91439
936565 | 20345 | 1400 | 5 | 2012-03-15 10:11 | Added [13] CaO = 150,0 kg | 91439
936566 | 20345 | 1251 | 3 | 2012-03-15 10:13 | Vacuum start | 91439
936567 | 20345 | 1254 | 3 | 2012-03-15 10:17 | Degassing start | 91439
936570 | 20345 | 1253 | 3 | 2012-03-15 10:55 | Degassing stop | 91439
936571 | 20345 | 1361 | 4 | 2012-03-15 10:56 | Zahteva za analizo z VPP na Spectro: 91439/ 6 e Adam Maks | 91439
936572 | 20345 | 1362 | 4 | 2012-03-15 10:56 | Chemical analysis request at LFVD in chemical lab: 91439/10 Adam Maks | 91439
936573 | 20345 | 1400 | 5 | 2012-03-15 10:56 | Added [21] EPŽ žlindra = 150,0 kg | 91439
936574 | 20345 | 1101 | 2 | 2012-03-15 11:00 | Celox measurment: Temperatura = 1440 °C, O2 = 0,0 ppm, C = 0,000 %, Al = 0,000 % | 91439
936575 | 20345 | 1252 | 3 | 2012-03-15 11:01 | Heating start 500 kWh | 91439
936576 | 20345 | 1400 | 5 | 2012-03-15 11:23 | Added [17] Cfi13 = 11,0 kg | 91439
936577 | 20345 | 1101 | 2 | 2012-03-15 11:26 | Celox measurment: Temperatura = 1448 °C, O2 = 0,0 ppm, C = 0,000 %, Al = 0,000 % | 91439
936578 | 20345 | 1252 | 3 | 2012-03-15 11:26 | Heating start 400 kWh | 91439
936579 | 20345 | 1400 | 5 | 2012-03-15 11:31 | Added [15] CASIfi13 = 13,8 kg | 91439
936580 | 20345 | 1362 | 4 | 2012-03-15 11:33 | Chemical analysis request at LFVD in chemical lab: 91439/ 0 Adam Maks | 91439
936581 | 20345 | 1016 | 1 | 2012-03-15 11:37 | Heat stop 91439 | 91439
937369 | 20366 | 1400 | 5 | 2012-03-17 03:49 | Added [13] CaO = 350,0 kg | 91460
937370 | 20366 | 1400 | 5 | 2012-03-17 03:49 | Added [12] BOKSIT = 70,0 kg | 91460
937382 | 20366 | 1400 | 5 | 2012-03-17 04:54 | Added [35] FeMo = 140,0 kg | 91460
937383 | 20366 | 1400 | 5 | 2012-03-17 04:54 | Added [48] FeV = 220,0 kg | 91460
937389 | 20366 | 1400 | 5 | 2012-03-17 05:05 | Added [52] KARBORITmleti = 90,0 kg | 91460
937388 | 20366 | 1015 | 1 | 2012-03-17 05:09 | Heat start 91460 | 91460
937390 | 20367 | 1400 | 5 | 2012-03-17 05:17 | Added [13] CaO = 350,0 kg | 91461
937391 | 20367 | 1400 | 5 | 2012-03-17 05:17 | Added [12] BOKSIT = 70,0 kg | 91461
937393 | 20366 | 1400 | 5 | 2012-03-17 05:18 | Added [35] FeMo = 85,0 kg | 91460
937394 | 20366 | 1400 | 5 | 2012-03-17 05:18 | Added [48] FeV = 80,0 kg | 91460
937395 | 20366 | 1400 | 5 | 2012-03-17 05:18 | Added [33] FeMnC = 45,0 kg | 91460
937396 | 20366 | 1400 | 5 | 2012-03-17 05:18 | Added [41] FeSi = 115,0 kg | 91460
937397 | 20366 | 1400 | 5 | 2012-03-17 05:18 | Added [27] FeCrC = 580,0 kg | 91460
937398 | 20366 | 1400 | 5 | 2012-03-17 05:18 | Added [10] Al bloki = 12,0 kg | 91460
937399 | 20366 | 1400 | 5 | 2012-03-17 05:18 | Added [52] KARBORITmleti = 30,0 kg | 91460
937392 | 20366 | 1101 | 2 | 2012-03-17 05:19 | Celox measurment: Temperatura = 1546 °C, O2 = 0,0 ppm, C = 0,000 %, Al = 0,000 % | 91460
937400 | 20366 | 1400 | 5 | 2012-03-17 05:25 | Added [12] BOKSIT = 20,0 kg | 91460
937401 | 20366 | 1251 | 3 | 2012-03-17 05:27 | Vacuum start | 91460
937402 | 20366 | 1254 | 3 | 2012-03-17 05:32 | Degassing start | 91460
937403 | 20366 | 1253 | 3 | 2012-03-17 05:57 | Degassing stop | 91460
937404 | 20366 | 1361 | 4 | 2012-03-17 05:57 | Zahteva za analizo z VPP na Spectro: 91460/ 5 e Kotnik Marijan | 91460
937405 | 20366 | 1362 | 4 | 2012-03-17 05:57 | Chemical analysis request at LFVD in chemical lab: 91460/ 9 Kotnik Marijan | 91460
937406 | 20366 | 1400 | 5 | 2012-03-17 05:58 | Added [12] BOKSIT = 110,0 kg | 91460
937407 | 20366 | 1101 | 2 | 2012-03-17 06:01 | Celox measurment: Temperatura = 1459 °C, O2 = 0,0 ppm, C = 0,000 %, Al = 0,000 % | 91460
937408 | 20366 | 1252 | 3 | 2012-03-17 06:01 | Heating start 300 kWh | 91460
937409 | 20366 | 1361 | 4 | 2012-03-17 06:03 | Zahteva za analizo z VPP na Spectro: 91460/ 5 e Kotnik Marijan | 91460
937410 | 20366 | 1101 | 2 | 2012-03-17 06:11 | Celox measurment: Temperatura = 1463 °C, O2 = 0,0 ppm, C = 0,000 %, Al = 0,000 % | 91460
937411 | 20366 | 1400 | 5 | 2012-03-17 06:12 | Added [27] FeCrC = 80,0 kg | 91460
937412 | 20366 | 1400 | 5 | 2012-03-17 06:12 | Added [17] Cfi13 = 7,4 kg | 91460
937413 | 20366 | 1400 | 5 | 2012-03-17 06:12 | Added [72] Al opl.zica = 2,1 kg | 91460
937414 | 20366 | 1252 | 3 | 2012-03-17 06:12 | Heating start 300 kWh | 91460
937415 | 20366 | 1400 | 5 | 2012-03-17 06:18 | Added [15] CASIfi13 = 15,2 kg | 91460
937416 | 20366 | 1362 | 4 | 2012-03-17 06:18 | Chemical analysis request at LFVD in chemical lab: 91460/ 0 Kotnik Marijan | 91460
937417 | 20366 | 1016 | 1 | 2012-03-17 06:25 | Heat stop 91460 | 91460
937418 | 20367 | 1400 | 5 | 2012-03-17 07:00 | Added [35] FeMo = 70,0 kg | 91461
937419 | 20367 | 1400 | 5 | 2012-03-17 07:00 | Added [48] FeV = 190,0 kg | 91461
937420 | 20367 | 1400 | 5 | 2012-03-17 07:00 | Added [33] FeMnC = 45,0 kg | 91461
937421 | 20367 | 1400 | 5 | 2012-03-17 07:00 | Added [41] FeSi = 60,0 kg | 91461
937422 | 20367 | 1400 | 5 | 2012-03-17 07:00 | Added [27] FeCrC = 200,0 kg | 91461
937423 | 20367 | 1400 | 5 | 2012-03-17 07:00 | Added [52] KARBORITmleti = 90,0 kg | 91461
937424 | 20367 | 1400 | 5 | 2012-03-17 07:02 | Added [76] Kalcijev karbid = 50,0 kg | 91461
937425 | 20367 | 1015 | 1 | 2012-03-17 07:19 | Heat start 91461 | 91461
937426 | 20367 | 1101 | 2 | 2012-03-17 07:25 | Celox measurment: Temperatura = 1573 °C, O2 = 0,0 ppm, C = 0,000 %, Al = 0,000 % | 91461
937427 | 20367 | 1400 | 5 | 2012-03-17 07:26 | Added [35] FeMo = 22,0 kg | 91461
937428 | 20367 | 1400 | 5 | 2012-03-17 07:26 | Added [48] FeV = 55,0 kg | 91461
937429 | 20367 | 1400 | 5 | 2012-03-17 07:26 | Added [41] FeSi = 60,0 kg | 91461
937430 | 20367 | 1400 | 5 | 2012-03-17 07:26 | Added [27] FeCrC = 550,0 kg | 91461
937431 | 20367 | 1400 | 5 | 2012-03-17 07:26 | Added [10] Al bloki = 5,0 kg | 91461
937432 | 20367 | 1400 | 5 | 2012-03-17 07:26 | Added [52] KARBORITmleti = 50,0 kg | 91461
937433 | 20367 | 1400 | 5 | 2012-03-17 07:28 | Added [12] BOKSIT = 40,0 kg | 91461
937434 | 20367 | 1400 | 5 | 2012-03-17 07:28 | Added [13] CaO = 250,0 kg | 91461
937435 | 20367 | 1251 | 3 | 2012-03-17 07:31 | Vacuum start | 91461
937436 | 20367 | 1254 | 3 | 2012-03-17 07:34 | Degassing start | 91461
937437 | 20367 | 1253 | 3 | 2012-03-17 08:04 | Degassing stop | 91461
937438 | 20367 | 1362 | 4 | 2012-03-17 08:06 | Chemical analysis request at LFVD in chemical lab: 91461/ 9 Adam Maks | 91461
937439 | 20367 | 1400 | 5 | 2012-03-17 08:06 | Added [12] BOKSIT = 100,0 kg | 91461
937440 | 20367 | 1400 | 5 | 2012-03-17 08:06 | Added [21] EPŽ žlindra = 150,0 kg | 91461
937441 | 20367 | 1101 | 2 | 2012-03-17 08:10 | Celox measurment: Temperatura = 1467 °C, O2 = 0,0 ppm, C = 0,000 %, Al = 0,000 % | 91461
937442 | 20367 | 1400 | 5 | 2012-03-17 08:16 | Added [35] FeMo = 12,0 kg | 91461
937443 | 20367 | 1400 | 5 | 2012-03-17 08:16 | Added [48] FeV = 14,0 kg | 91461
937444 | 20367 | 1400 | 5 | 2012-03-17 08:16 | Added [41] FeSi = 20,0 kg | 91461
937445 | 20367 | 1400 | 5 | 2012-03-17 08:16 | Added [27] FeCrC = 80,0 kg | 91461
937446 | 20367 | 1400 | 5 | 2012-03-17 08:16 | Added [17] Cfi13 = 22,1 kg | 91461
937447 | 20367 | 1252 | 3 | 2012-03-17 08:21 | Heating start 300 kWh | 91461
937448 | 20367 | 1101 | 2 | 2012-03-17 08:36 | Celox measurment: Temperatura = 1450 °C, O2 = 0,0 ppm, C = 0,000 %, Al = 0,000 % | 91461
937449 | 20367 | 1252 | 3 | 2012-03-17 08:36 | Heating start 500 kWh | 91461
937454 | 20367 | 1101 | 2 | 2012-03-17 08:58 | Celox measurment: Temperatura = 1469 °C, O2 = 0,0 ppm, C = 0,000 %, Al = 0,000 % | 91461
937455 | 20367 | 1400 | 5 | 2012-03-17 09:02 | Added [15] CASIfi13 = 13,6 kg | 91461
937456 | 20367 | 1362 | 4 | 2012-03-17 09:03 | Chemical analysis request at LFVD in chemical lab: 91461/ 0 Adam Maks | 91461
937457 | 20367 | 1016 | 1 | 2012-03-17 09:08 | Heat stop 91461 | 91461
937767 | 20376 | 1400 | 5 | 2012-03-18 00:27 | Added [13] CaO = 350,0 kg | 91470
937768 | 20376 | 1400 | 5 | 2012-03-18 00:27 | Added [12] BOKSIT = 70,0 kg | 91470
937806 | 20376 | 1015 | 1 | 2012-03-18 02:18 | Heat start 91470 | 91470
937807 | 20376 | 1400 | 5 | 2012-03-18 02:27 | Added [35] FeMo = 215,0 kg | 91470
937808 | 20376 | 1400 | 5 | 2012-03-18 02:27 | Added [48] FeV = 285,0 kg | 91470
937809 | 20376 | 1400 | 5 | 2012-03-18 02:27 | Added [33] FeMnC = 60,0 kg | 91470
937810 | 20376 | 1400 | 5 | 2012-03-18 02:27 | Added [41] FeSi = 25,0 kg | 91470
937811 | 20376 | 1400 | 5 | 2012-03-18 02:27 | Added [27] FeCrC = 660,0 kg | 91470
937812 | 20376 | 1400 | 5 | 2012-03-18 02:27 | Added [10] Al bloki = 6,0 kg | 91470
937813 | 20376 | 1400 | 5 | 2012-03-18 02:27 | Added [52] KARBORITmleti = 35,0 kg | 91470
937814 | 20376 | 1101 | 2 | 2012-03-18 02:31 | Celox measurment: Temperatura = 1517 °C, O2 = 0,0 ppm, C = 0,000 %, Al = 0,000 % | 91470
937815 | 20376 | 1251 | 3 | 2012-03-18 02:34 | Vacuum start | 91470
937816 | 20376 | 1254 | 3 | 2012-03-18 02:39 | Degassing start | 91470
937817 | 20376 | 1253 | 3 | 2012-03-18 03:04 | Degassing stop | 91470
937818 | 20376 | 1362 | 4 | 2012-03-18 03:05 | Chemical analysis request at LFVD in chemical lab: 91470/10 Kotnik Marijan | 91470
937819 | 20376 | 1400 | 5 | 2012-03-18 03:05 | Added [12] BOKSIT = 100,0 kg | 91470
937820 | 20376 | 1101 | 2 | 2012-03-18 03:08 | Celox measurment: Temperatura = 1471 °C, O2 = 0,0 ppm, C = 0,000 %, Al = 0,000 % | 91470
937821 | 20376 | 1252 | 3 | 2012-03-18 03:09 | Heating start 300 kWh | 91470
937822 | 20376 | 1400 | 5 | 2012-03-18 03:19 | Added [35] FeMo = 10,0 kg | 91470
937823 | 20376 | 1400 | 5 | 2012-03-18 03:19 | Added [48] FeV = 5,0 kg | 91470
937824 | 20376 | 1400 | 5 | 2012-03-18 03:19 | Added [33] FeMnC = 15,0 kg | 91470
937825 | 20376 | 1400 | 5 | 2012-03-18 03:19 | Added [41] FeSi = 30,0 kg | 91470
937826 | 20376 | 1400 | 5 | 2012-03-18 03:19 | Added [27] FeCrC = 30,0 kg | 91470
937827 | 20376 | 1400 | 5 | 2012-03-18 03:19 | Added [17] Cfi13 = 32,2 kg | 91470
937828 | 20376 | 1101 | 2 | 2012-03-18 03:23 | Celox measurment: Temperatura = 1471 °C, O2 = 0,0 ppm, C = 0,000 %, Al = 0,000 % | 91470
937829 | 20376 | 1252 | 3 | 2012-03-18 03:24 | Heating start 300 kWh | 91470
937831 | 20376 | 1400 | 5 | 2012-03-18 03:32 | Added [72] Al opl.zica = 6,9 kg | 91470
937830 | 20376 | 1101 | 2 | 2012-03-18 03:34 | Celox measurment: Temperatura = 1477 °C, O2 = 0,0 ppm, C = 0,000 %, Al = 0,000 % | 91470
937832 | 20376 | 1400 | 5 | 2012-03-18 03:37 | Added [15] CASIfi13 = 15,2 kg | 91470
937833 | 20376 | 1362 | 4 | 2012-03-18 03:40 | Chemical analysis request at LFVD in chemical lab: 91470/ 0 Kotnik Marijan | 91470
937834 | 20376 | 1016 | 1 | 2012-03-18 03:42 | Heat stop 91470 | 91470
938195 | 20387 | 1400 | 5 | 2012-03-18 21:48 | Added [13] CaO = 350,0 kg | 91481
938196 | 20387 | 1400 | 5 | 2012-03-18 21:48 | Added [12] BOKSIT = 70,0 kg | 91481
938224 | 20387 | 1015 | 1 | 2012-03-18 23:36 | Heat start 91481 | 91481
938225 | 20388 | 1400 | 5 | 2012-03-18 23:37 | Added [12] BOKSIT = 70,0 kg | 91482
938226 | 20388 | 1400 | 5 | 2012-03-18 23:37 | Added [13] CaO = 300,0 kg | 91482
938227 | 20387 | 1101 | 2 | 2012-03-18 23:44 | Celox measurment: Temperatura = 1528 °C, O2 = 0,0 ppm, C = 0,000 %, Al = 0,000 % | 91481
938228 | 20387 | 1400 | 5 | 2012-03-18 23:45 | Added [35] FeMo = 210,0 kg | 91481
938229 | 20387 | 1400 | 5 | 2012-03-18 23:45 | Added [48] FeV = 305,0 kg | 91481
938230 | 20387 | 1400 | 5 | 2012-03-18 23:45 | Added [64] SiMn = 100,0 kg | 91481
938231 | 20387 | 1400 | 5 | 2012-03-18 23:45 | Added [26] FeCrA = 260,0 kg | 91481
938232 | 20387 | 1400 | 5 | 2012-03-18 23:45 | Added [27] FeCrC = 280,0 kg | 91481
938233 | 20387 | 1400 | 5 | 2012-03-18 23:45 | Added [10] Al bloki = 6,0 kg | 91481
938234 | 20387 | 1101 | 2 | 2012-03-18 23:49 | Celox measurment: Temperatura = 1490 °C, O2 = 0,0 ppm, C = 0,000 %, Al = 0,000 % | 91481
938235 | 20387 | 1252 | 3 | 2012-03-18 23:50 | Heating start 600 kWh | 91481
938236 | 20387 | 1251 | 3 | 2012-03-19 | Vacuum start | 91481
938237 | 20387 | 1254 | 3 | 2012-03-19 00:05 | Degassing start | 91481
938238 | 20387 | 1253 | 3 | 2012-03-19 00:30 | Degassing stop | 91481
938239 | 20387 | 1362 | 4 | 2012-03-19 00:31 | Chemical analysis request at LFVD in chemical lab: 91481/10 Kotnik Marijan | 91481
938240 | 20387 | 1400 | 5 | 2012-03-19 00:32 | Added [12] BOKSIT = 100,0 kg | 91481
938241 | 20387 | 1101 | 2 | 2012-03-19 00:36 | Celox measurment: Temperatura = 1458 °C, O2 = 0,0 ppm, C = 0,000 %, Al = 0,000 % | 91481
938242 | 20387 | 1252 | 3 | 2012-03-19 00:37 | Heating start 500 kWh | 91481
938243 | 20387 | 1400 | 5 | 2012-03-19 00:46 | Added [48] FeV = 15,0 kg | 91481
938244 | 20387 | 1400 | 5 | 2012-03-19 00:46 | Added [17] Cfi13 = 5,5 kg | 91481
938245 | 20387 | 1400 | 5 | 2012-03-19 00:46 | Added [72] Al opl.zica = 7,6 kg | 91481
938246 | 20387 | 1101 | 2 | 2012-03-19 00:48 | Celox measurment: Temperatura = 1467 °C, O2 = 0,0 ppm, C = 0,000 %, Al = 0,000 % | 91481
938247 | 20387 | 1252 | 3 | 2012-03-19 00:49 | Heating start 200 kWh | 91481
938248 | 20387 | 1400 | 5 | 2012-03-19 00:53 | Added [15] CASIfi13 = 15,4 kg | 91481
938249 | 20387 | 1362 | 4 | 2012-03-19 00:58 | Chemical analysis request at LFVD in chemical lab: 91481/ 0 Kotnik Marijan | 91481
938250 | 20387 | 1016 | 1 | 2012-03-19 00:58 | Heat stop 91481 | 91481
938252 | 20388 | 1400 | 5 | 2012-03-19 01:15 | Added [35] FeMo = 160,0 kg | 91482
938253 | 20388 | 1400 | 5 | 2012-03-19 01:15 | Added [48] FeV = 260,0 kg | 91482
938254 | 20388 | 1400 | 5 | 2012-03-19 01:15 | Added [30] FeCrC51 = 500,0 kg | 91482
938255 | 20388 | 1400 | 5 | 2012-03-19 01:15 | Added [52] KARBORITmleti = 105,0 kg | 91482
938251 | 20388 | 1015 | 1 | 2012-03-19 01:18 | Heat start 91482 | 91482
938256 | 20388 | 1400 | 5 | 2012-03-19 01:28 | Added [76] Kalcijev karbid = 50,0 kg | 91482
938260 | 20388 | 1400 | 5 | 2012-03-19 01:29 | Added [35] FeMo = 50,0 kg | 91482
938261 | 20388 | 1400 | 5 | 2012-03-19 01:29 | Added [48] FeV = 20,0 kg | 91482
938262 | 20388 | 1400 | 5 | 2012-03-19 01:29 | Added [64] SiMn = 60,0 kg | 91482
938263 | 20388 | 1400 | 5 | 2012-03-19 01:29 | Added [41] FeSi = 50,0 kg | 91482
938264 | 20388 | 1400 | 5 | 2012-03-19 01:29 | Added [26] FeCrA = 100,0 kg | 91482
938265 | 20388 | 1400 | 5 | 2012-03-19 01:29 | Added [27] FeCrC = 290,0 kg | 91482
938266 | 20388 | 1400 | 5 | 2012-03-19 01:29 | Added [10] Al bloki = 12,0 kg | 91482
938259 | 20388 | 1101 | 2 | 2012-03-19 01:32 | Celox measurment: Temperatura = 1506 °C, O2 = 0,0 ppm, C = 0,000 %, Al = 0,000 % | 91482
938267 | 20388 | 1101 | 2 | 2012-03-19 01:36 | Celox measurment: Temperatura = 1489 °C, O2 = 0,0 ppm, C = 0,000 %, Al = 0,000 % | 91482
938268 | 20388 | 1252 | 3 | 2012-03-19 01:36 | Heating start 700 kWh | 91482
938269 | 20388 | 1361 | 4 | 2012-03-19 01:45 | Zahteva za analizo z VPP na Spectro: 91482/ 5 e Kotnik Marijan | 91482
938270 | 20388 | 1101 | 2 | 2012-03-19 01:46 | Celox measurment: Temperatura = 1510 °C, O2 = 0,0 ppm, C = 0,000 %, Al = 0,000 % | 91482
938271 | 20388 | 1252 | 3 | 2012-03-19 01:46 | Heating start 100 kWh | 91482
938272 | 20388 | 1361 | 4 | 2012-03-19 01:51 | Zahteva za analizo z VPP na Spectro: 91482/ 5 e Kotnik Marijan | 91482
938273 | 20388 | 1400 | 5 | 2012-03-19 01:54 | Added [35] FeMo = 10,0 kg | 91482
938274 | 20388 | 1400 | 5 | 2012-03-19 01:54 | Added [48] FeV = 7,0 kg | 91482
938275 | 20388 | 1400 | 5 | 2012-03-19 01:54 | Added [33] FeMnC = 10,0 kg | 91482
938276 | 20388 | 1400 | 5 | 2012-03-19 01:54 | Added [27] FeCrC = 120,0 kg | 91482
938277 | 20388 | 1251 | 3 | 2012-03-19 01:57 | Vacuum start | 91482
938278 | 20388 | 1254 | 3 | 2012-03-19 02:02 | Degassing start | 91482
938279 | 20388 | 1253 | 3 | 2012-03-19 02:27 | Degassing stop | 91482
938280 | 20388 | 1361 | 4 | 2012-03-19 02:28 | Zahteva za analizo z VPP na Spectro: 91482/ 6 e Kotnik Marijan | 91482
938281 | 20388 | 1362 | 4 | 2012-03-19 02:28 | Chemical analysis request at LFVD in chemical lab: 91482/10 Kotnik Marijan | 91482
938282 | 20388 | 1400 | 5 | 2012-03-19 02:28 | Added [12] BOKSIT = 130,0 kg | 91482
938283 | 20388 | 1101 | 2 | 2012-03-19 02:32 | Celox measurment: Temperatura = 1456 °C, O2 = 0,0 ppm, C = 0,000 %, Al = 0,000 % | 91482
938284 | 20388 | 1252 | 3 | 2012-03-19 02:32 | Heating start 600 kWh | 91482
938285 | 20388 | 1252 | 3 | 2012-03-19 02:39 | Heating start 100 kWh | 91482
938286 | 20388 | 1400 | 5 | 2012-03-19 02:41 | Added [35] FeMo = 7,0 kg | 91482
938287 | 20388 | 1400 | 5 | 2012-03-19 02:41 | Added [48] FeV = 6,0 kg | 91482
938288 | 20388 | 1400 | 5 | 2012-03-19 02:41 | Added [64] SiMn = 10,0 kg | 91482
938289 | 20388 | 1400 | 5 | 2012-03-19 02:41 | Added [41] FeSi = 15,0 kg | 91482
938290 | 20388 | 1400 | 5 | 2012-03-19 02:41 | Added [72] Al opl.zica = 4,1 kg | 91482
938291 | 20388 | 1101 | 2 | 2012-03-19 02:46 | Celox measurment: Temperatura = 1480 °C, O2 = 0,0 ppm, C = 0,000 %, Al = 0,000 % | 91482
938292 | 20388 | 1400 | 5 | 2012-03-19 02:49 | Added [15] CASIfi13 = 15,0 kg | 91482
938293 | 20388 | 1362 | 4 | 2012-03-19 02:53 | Chemical analysis request at LFVD in chemical lab: 91482/ 0 Kotnik Marijan | 91482
938294 | 20388 | 1016 | 1 | 2012-03-19 02:57 | Heat stop 91482 | 91482
939128 | 20409 | 1400 | 5 | 2012-03-22 00:01 | Added [13] CaO = 400,0 kg | 91503
939129 | 20409 | 1400 | 5 | 2012-03-22 00:01 | Added [12] BOKSIT = 120,0 kg | 91503
939172 | 20409 | 1400 | 5 | 2012-03-22 01:18 | Added [76] Kalcijev karbid = 50,0 kg | 91503
939169 | 20409 | 1015 | 1 | 2012-03-22 01:53 | Heat start 91503 | 91503
939173 | 20409 | 1400 | 5 | 2012-03-22 01:59 | Added [35] FeMo = 70,0 kg | 91503
939174 | 20409 | 1400 | 5 | 2012-03-22 01:59 | Added [48] FeV = 350,0 kg | 91503
939175 | 20409 | 1400 | 5 | 2012-03-22 01:59 | Added [33] FeMnC = 40,0 kg | 91503
939176 | 20409 | 1400 | 5 | 2012-03-22 01:59 | Added [41] FeSi = 30,0 kg | 91503
939177 | 20409 | 1400 | 5 | 2012-03-22 01:59 | Added [52] KARBORITmleti = 100,0 kg | 91503
939178 | 20409 | 1400 | 5 | 2012-03-22 02:03 | Added [12] BOKSIT = 50,0 kg | 91503
939179 | 20409 | 1400 | 5 | 2012-03-22 02:03 | Added [13] CaO = 150,0 kg | 91503
939180 | 20409 | 1101 | 2 | 2012-03-22 02:06 | Celox measurment: Temperatura = 1495 °C, O2 = 0,0 ppm, C = 0,000 %, Al = 0,000 % | 91503
939181 | 20409 | 1252 | 3 | 2012-03-22 02:07 | Heating start 1000 kWh | 91503
939182 | 20409 | 1362 | 4 | 2012-03-22 02:12 | Chemical analysis request at LFVD in chemical lab: 91503/ 9 Obrovnik Boris | 91503
939183 | 20409 | 1101 | 2 | 2012-03-22 02:19 | Celox measurment: Temperatura = 1532 °C, O2 = 0,0 ppm, C = 0,000 %, Al = 0,000 % | 91503
939184 | 20409 | 1252 | 3 | 2012-03-22 02:19 | Heating start 200 kWh | 91503
939185 | 20409 | 1252 | 3 | 2012-03-22 02:22 | Heating start 200 kWh | 91503
939186 | 20409 | 1400 | 5 | 2012-03-22 02:28 | Added [35] FeMo = 30,0 kg | 91503
939187 | 20409 | 1400 | 5 | 2012-03-22 02:28 | Added [48] FeV = 45,0 kg | 91503
939188 | 20409 | 1400 | 5 | 2012-03-22 02:28 | Added [41] FeSi = 30,0 kg | 91503
939189 | 20409 | 1400 | 5 | 2012-03-22 02:28 | Added [27] FeCrC = 350,0 kg | 91503
939190 | 20409 | 1400 | 5 | 2012-03-22 02:28 | Added [10] Al bloki = 4,0 kg | 91503
939191 | 20409 | 1400 | 5 | 2012-03-22 02:28 | Added [52] KARBORITmleti = 60,0 kg | 91503
939192 | 20409 | 1400 | 5 | 2012-03-22 02:33 | Added [12] BOKSIT = 50,0 kg | 91503
939193 | 20409 | 1400 | 5 | 2012-03-22 02:33 | Added [13] CaO = 350,0 kg | 91503
939194 | 20409 | 1251 | 3 | 2012-03-22 02:35 | Vacuum start | 91503
939195 | 20409 | 1254 | 3 | 2012-03-22 02:38 | Degassing start | 91503
939196 | 20409 | 1253 | 3 | 2012-03-22 03:09 | Degassing stop | 91503
939197 | 20409 | 1361 | 4 | 2012-03-22 03:10 | Zahteva za analizo z VPP na Spectro: 91503/ 6 e Obrovnik Boris | 91503
939198 | 20409 | 1362 | 4 | 2012-03-22 03:10 | Chemical analysis request at LFVD in chemical lab: 91503/10 Obrovnik Boris | 91503
939199 | 20409 | 1400 | 5 | 2012-03-22 03:11 | Added [12] BOKSIT = 120,0 kg | 91503
939200 | 20409 | 1361 | 4 | 2012-03-22 03:16 | Zahteva za analizo z VPP na Spectro: 91503/ 6 e Obrovnik Boris | 91503
939201 | 20409 | 1252 | 3 | 2012-03-22 03:17 | Heating start 300 kWh | 91503
939202 | 20409 | 1101 | 2 | 2012-03-22 03:22 | Celox measurment: Temperatura = 1479 °C, O2 = 0,0 ppm, C = 0,000 %, Al = 0,000 % | 91503
939203 | 20409 | 1111 | 2 | 2012-03-22 03:23 | Hydris meritev: H2 = 1,70 ppm, PBL = 1351 hPa, PSU = 704 hPa | 91503
939207 | 20409 | 1101 | 2 | 2012-03-22 03:27 | Celox measurment: Temperatura = 1485 °C, O2 = 0,0 ppm, C = 0,000 %, Al = 0,000 % | 91503
939208 | 20409 | 1400 | 5 | 2012-03-22 03:27 | Added [72] Al opl.zica = 2,5 kg | 91503
939209 | 20409 | 1400 | 5 | 2012-03-22 03:29 | Added [35] FeMo = 10,0 kg | 91503
939210 | 20409 | 1400 | 5 | 2012-03-22 03:29 | Added [48] FeV = 10,0 kg | 91503
939211 | 20409 | 1400 | 5 | 2012-03-22 03:29 | Added [64] SiMn = 15,0 kg | 91503
939212 | 20409 | 1400 | 5 | 2012-03-22 03:29 | Added [26] FeCrA = 150,0 kg | 91503
939213 | 20409 | 1400 | 5 | 2012-03-22 03:29 | Added [27] FeCrC = 150,0 kg | 91503
939214 | 20409 | 1400 | 5 | 2012-03-22 03:34 | Added [15] CASIfi13 = 14,5 kg | 91503
939215 | 20409 | 1362 | 4 | 2012-03-22 03:35 | Chemical analysis request at LFVD in chemical lab: 91503/ 0 Obrovnik Boris | 91503
939216 | 20409 | 1016 | 1 | 2012-03-22 03:36 | Heat stop 91503 | 91503
939227 | 20411 | 1400 | 5 | 2012-03-22 03:51 | Added [13] CaO = 300,0 kg | 91505
939228 | 20411 | 1400 | 5 | 2012-03-22 03:51 | Added [12] BOKSIT = 70,0 kg | 91505
939248 | 20411 | 1400 | 5 | 2012-03-22 05:08 | Added [35] FeMo = 80,0 kg | 91505
939249 | 20411 | 1400 | 5 | 2012-03-22 05:08 | Added [48] FeV = 330,0 kg | 91505
939250 | 20411 | 1400 | 5 | 2012-03-22 05:08 | Added [41] FeSi = 35,0 kg | 91505
939251 | 20411 | 1400 | 5 | 2012-03-22 05:08 | Added [27] FeCrC = 700,0 kg | 91505
939262 | 20411 | 1400 | 5 | 2012-03-22 05:10 | Added [52] KARBORITmleti = 75,0 kg | 91505
939261 | 20411 | 1015 | 1 | 2012-03-22 05:27 | Heat start 91505 | 91505
939263 | 20411 | 1400 | 5 | 2012-03-22 05:33 | Added [35] FeMo = 60,0 kg | 91505
939264 | 20411 | 1400 | 5 | 2012-03-22 05:33 | Added [48] FeV = 33,0 kg | 91505
939265 | 20411 | 1400 | 5 | 2012-03-22 05:33 | Added [41] FeSi = 20,0 kg | 91505
939266 | 20411 | 1400 | 5 | 2012-03-22 05:33 | Added [27] FeCrC = 500,0 kg | 91505
939267 | 20411 | 1400 | 5 | 2012-03-22 05:33 | Added [10] Al bloki = 5,0 kg | 91505
939268 | 20411 | 1101 | 2 | 2012-03-22 05:39 | Celox measurment: Temperatura = 1490 °C, O2 = 0,0 ppm, C = 0,000 %, Al = 0,000 % | 91505
939269 | 20411 | 1252 | 3 | 2012-03-22 05:39 | Heating start 800 kWh | 91505
939270 | 20411 | 1101 | 2 | 2012-03-22 05:50 | Celox measurment: Temperatura = 1525 °C, O2 = 0,0 ppm, C = 0,000 %, Al = 0,000 % | 91505
939271 | 20411 | 1362 | 4 | 2012-03-22 05:50 | Chemical analysis request at LFVD in chemical lab: 91505/ 9 Ramot Ivan | 91505
939272 | 20411 | 1252 | 3 | 2012-03-22 05:52 | Heating start 700 kWh | 91505
939273 | 20411 | 1400 | 5 | 2012-03-22 06:04 | Added [35] FeMo = 15,0 kg | 91505
939274 | 20411 | 1400 | 5 | 2012-03-22 06:04 | Added [48] FeV = 8,0 kg | 91505
939275 | 20411 | 1400 | 5 | 2012-03-22 06:04 | Added [41] FeSi = 25,0 kg | 91505
939276 | 20411 | 1400 | 5 | 2012-03-22 06:04 | Added [27] FeCrC = 300,0 kg | 91505
939277 | 20411 | 1400 | 5 | 2012-03-22 06:04 | Added [52] KARBORITmleti = 25,0 kg | 91505
939278 | 20411 | 1400 | 5 | 2012-03-22 06:08 | Added [13] CaO = 150,0 kg | 91505
939279 | 20411 | 1400 | 5 | 2012-03-22 06:08 | Added [12] BOKSIT = 60,0 kg | 91505
939280 | 20411 | 1251 | 3 | 2012-03-22 06:10 | Vacuum start | 91505
939281 | 20411 | 1251 | 3 | 2012-03-22 06:18 | Vacuum start | 91505
939282 | 20412 | 1400 | 5 | 2012-03-22 06:19 | Added [13] CaO = 400,0 kg | 91506
939283 | 20412 | 1400 | 5 | 2012-03-22 06:19 | Added [12] BOKSIT = 90,0 kg | 91506
939284 | 20411 | 1254 | 3 | 2012-03-22 06:21 | Degassing start | 91505
939285 | 20411 | 1253 | 3 | 2012-03-22 06:56 | Degassing stop | 91505
939286 | 20411 | 1362 | 4 | 2012-03-22 07:00 | Chemical analysis request at LFVD in chemical lab: 91505/10 Ramot Ivan | 91505
939287 | 20411 | 1400 | 5 | 2012-03-22 07:00 | Added [12] BOKSIT = 120,0 kg | 91505
939288 | 20411 | 1101 | 2 | 2012-03-22 07:03 | Celox measurment: Temperatura = 1476 °C, O2 = 0,0 ppm, C = 0,000 %, Al = 0,000 % | 91505
939289 | 20411 | 1252 | 3 | 2012-03-22 07:03 | Heating start 100 kWh | 91505
939310 | 20412 | 1400 | 5 | 2012-03-22 07:05 | Added [76] Kalcijev karbid = 50,0 kg | 91506
939290 | 20411 | 1101 | 2 | 2012-03-22 07:18 | Celox measurment: Temperatura = 1469 °C, O2 = 0,0 ppm, C = 0,000 %, Al = 0,000 % | 91505
939291 | 20411 | 1400 | 5 | 2012-03-22 07:19 | Added [17] Cfi13 = 18,4 kg | 91505
939292 | 20411 | 1400 | 5 | 2012-03-22 07:19 | Added [72] Al opl.zica = 1,5 kg | 91505
939293 | 20411 | 1252 | 3 | 2012-03-22 07:20 | Heating start 100 kWh | 91505
939294 | 20411 | 1400 | 5 | 2012-03-22 07:24 | Added [15] CASIfi13 = 14,0 kg | 91505
939295 | 20411 | 1362 | 4 | 2012-03-22 07:27 | Chemical analysis request at LFVD in chemical lab: 91505/ 0 Ramot Ivan | 91505
939296 | 20411 | 1016 | 1 | 2012-03-22 07:32 | Heat stop 91505 | 91505
939297 | 20412 | 1015 | 1 | 2012-03-22 07:32 | Heat start 91506 | 91506
939298 | 20412 | 1400 | 5 | 2012-03-22 07:40 | Added [35] FeMo = 50,0 kg | 91506
939299 | 20412 | 1400 | 5 | 2012-03-22 07:40 | Added [48] FeV = 300,0 kg | 91506
939300 | 20412 | 1400 | 5 | 2012-03-22 07:40 | Added [41] FeSi = 25,0 kg | 91506
939301 | 20412 | 1400 | 5 | 2012-03-22 07:40 | Added [27] FeCrC = 600,0 kg | 91506
939302 | 20412 | 1400 | 5 | 2012-03-22 07:40 | Added [10] Al bloki = 5,0 kg | 91506
939303 | 20412 | 1400 | 5 | 2012-03-22 07:40 | Added [52] KARBORITmleti = 120,0 kg | 91506
939306 | 20412 | 1101 | 2 | 2012-03-22 07:46 | Celox measurment: Temperatura = 1484 °C, O2 = 0,0 ppm, C = 0,000 %, Al = 0,000 % | 91506
939307 | 20412 | 1252 | 3 | 2012-03-22 07:46 | Heating start 800 kWh | 91506
939308 | 20412 | 1362 | 4 | 2012-03-22 07:56 | Chemical analysis request at LFVD in chemical lab: 91506/ 9 Ramot Ivan | 91506
939309 | 20412 | 1252 | 3 | 2012-03-22 07:57 | Heating start 600 kWh | 91506
939311 | 20412 | 1400 | 5 | 2012-03-22 08:09 | Added [35] FeMo = 13,0 kg | 91506
939312 | 20412 | 1400 | 5 | 2012-03-22 08:09 | Added [48] FeV = 60,0 kg | 91506
939313 | 20412 | 1400 | 5 | 2012-03-22 08:09 | Added [33] FeMnC = 25,0 kg | 91506
939314 | 20412 | 1400 | 5 | 2012-03-22 08:09 | Added [41] FeSi = 30,0 kg | 91506
939315 | 20412 | 1400 | 5 | 2012-03-22 08:09 | Added [27] FeCrC = 300,0 kg | 91506
939316 | 20412 | 1400 | 5 | 2012-03-22 08:09 | Added [52] KARBORITmleti = 30,0 kg | 91506
939317 | 20412 | 1400 | 5 | 2012-03-22 08:14 | Added [13] CaO = 150,0 kg | 91506
939318 | 20412 | 1400 | 5 | 2012-03-22 08:14 | Added [12] BOKSIT = 60,0 kg | 91506
939319 | 20412 | 1251 | 3 | 2012-03-22 08:17 | Vacuum start | 91506
939320 | 20412 | 1254 | 3 | 2012-03-22 08:19 | Degassing start | 91506
939321 | 20412 | 1253 | 3 | 2012-03-22 08:50 | Degassing stop | 91506
939322 | 20412 | 1361 | 4 | 2012-03-22 08:52 | Zahteva za analizo z VPP na Spectro: 91506/ 6 e Ramot Ivan | 91506
939323 | 20412 | 1362 | 4 | 2012-03-22 08:52 | Chemical analysis request at LFVD in chemical lab: 91506/10 Ramot Ivan | 91506
939324 | 20412 | 1400 | 5 | 2012-03-22 09:00 | Added [12] BOKSIT = 150,0 kg | 91506
939327 | 20412 | 1252 | 3 | 2012-03-22 09:05 | Heating start 300 kWh | 91506
939325 | 20412 | 1400 | 5 | 2012-03-22 09:06 | Added [48] FeV = 22,0 kg | 91506
939326 | 20412 | 1400 | 5 | 2012-03-22 09:06 | Added [72] Al opl.zica = 1,2 kg | 91506
939328 | 20412 | 1400 | 5 | 2012-03-22 09:13 | Added [15] CASIfi13 = 14,0 kg | 91506
939329 | 20412 | 1362 | 4 | 2012-03-22 09:16 | Chemical analysis request at LFVD in chemical lab: 91506/ 0 Ramot Ivan | 91506
939330 | 20412 | 1361 | 4 | 2012-03-22 09:16 | Zahteva za analizo z VPP na Spectro: 91506/ 4 e Ramot Ivan | 91506
939331 | 20412 | 1016 | 1 | 2012-03-22 09:19 | Heat stop 91506 | 91506
939452 | 20417 | 1400 | 5 | 2012-03-22 15:59 | Added [12] BOKSIT = 60,0 kg | 91511
939453 | 20417 | 1400 | 5 | 2012-03-22 15:59 | Added [13] CaO = 300,0 kg | 91511
939482 | 20417 | 1400 | 5 | 2012-03-22 17:48 | Added [52] KARBORITmleti = 75,0 kg | 91511
939481 | 20417 | 1015 | 1 | 2012-03-22 18:00 | Heat start 91511 | 91511
939483 | 20417 | 1400 | 5 | 2012-03-22 18:12 | Added [48] FeV = 300,0 kg | 91511
939484 | 20417 | 1400 | 5 | 2012-03-22 18:12 | Added [33] FeMnC = 70,0 kg | 91511
939485 | 20417 | 1400 | 5 | 2012-03-22 18:12 | Added [41] FeSi = 30,0 kg | 91511
939486 | 20417 | 1400 | 5 | 2012-03-22 18:12 | Added [27] FeCrC = 540,0 kg | 91511
939487 | 20417 | 1101 | 2 | 2012-03-22 18:18 | Celox measurment: Temperatura = 1465 °C, O2 = 0,0 ppm, C = 0,000 %, Al = 0,000 % | 91511
939488 | 20417 | 1252 | 3 | 2012-03-22 18:19 | Heating start 800 kWh | 91511
939489 | 20417 | 1101 | 2 | 2012-03-22 18:29 | Celox measurment: Temperatura = 1492 °C, O2 = 0,0 ppm, C = 0,000 %, Al = 0,000 % | 91511
939490 | 20417 | 1252 | 3 | 2012-03-22 18:30 | Heating start 800 kWh | 91511
939491 | 20417 | 1362 | 4 | 2012-03-22 18:31 | Chemical analysis request at LFVD in chemical lab: 91511/ 9 Ferk Jože | 91511
939492 | 20417 | 1111 | 2 | 2012-03-22 18:42 | Hydris meritev: H2 = 4,40 ppm, PBL = 1440 hPa, PSU = 725 hPa | 91511
939493 | 20417 | 1400 | 5 | 2012-03-22 18:44 | Added [35] FeMo = 7,0 kg | 91511
939494 | 20417 | 1400 | 5 | 2012-03-22 18:44 | Added [33] FeMnC = 25,0 kg | 91511
939495 | 20417 | 1400 | 5 | 2012-03-22 18:44 | Added [41] FeSi = 25,0 kg | 91511
939496 | 20417 | 1400 | 5 | 2012-03-22 18:44 | Added [27] FeCrC = 160,0 kg | 91511
939497 | 20417 | 1400 | 5 | 2012-03-22 18:44 | Added [52] KARBORITmleti = 35,0 kg | 91511
939498 | 20417 | 1251 | 3 | 2012-03-22 18:48 | Vacuum start | 91511
939499 | 20417 | 1254 | 3 | 2012-03-22 18:54 | Degassing start | 91511
939500 | 20417 | 1361 | 4 | 2012-03-22 19:24 | Zahteva za analizo z VPP na Spectro: 91511/ 7 e Ferk Jože | 91511
939501 | 20417 | 1362 | 4 | 2012-03-22 19:24 | Chemical analysis request at LFVD in chemical lab: 91511/10 Ferk Jože | 91511
939502 | 20417 | 1252 | 3 | 2012-03-22 19:36 | Heating start 300 kWh | 91511
939503 | 20417 | 1101 | 2 | 2012-03-22 19:38 | Celox measurment: Temperatura = 1473 °C, O2 = 0,0 ppm, C = 0,000 %, Al = 0,000 % | 91511
939504 | 20417 | 1111 | 2 | 2012-03-22 19:39 | Hydris meritev: H2 = 1,40 ppm, PBL = 1500 hPa, PSU = 791 hPa | 91511
939506 | 20417 | 1400 | 5 | 2012-03-22 19:43 | Added [17] Cfi13 = 17,5 kg | 91511
939507 | 20417 | 1400 | 5 | 2012-03-22 19:43 | Added [72] Al opl.zica = 3,3 kg | 91511
939505 | 20417 | 1101 | 2 | 2012-03-22 19:44 | Celox measurment: Temperatura = 1466 °C, O2 = 0,0 ppm, C = 0,000 %, Al = 0,000 % | 91511
939508 | 20417 | 1400 | 5 | 2012-03-22 19:46 | Added [15] CASIfi13 = 15,0 kg | 91511
939509 | 20417 | 1362 | 4 | 2012-03-22 19:49 | Chemical analysis request at LFVD in chemical lab: 91511/ 0 Ferk Jože | 91511
939510 | 20417 | 1016 | 1 | 2012-03-22 19:53 | Heat stop 91511 | 91511
939511 | 20418 | 1015 | 1 | 2012-03-22 19:56 | Heat start 91512 | 91512
939512 | 20418 | 1400 | 5 | 2012-03-22 19:58 | Added [35] FeMo = 180,0 kg | 91512
939513 | 20418 | 1400 | 5 | 2012-03-22 19:58 | Added [48] FeV = 260,0 kg | 91512
939514 | 20418 | 1400 | 5 | 2012-03-22 19:58 | Added [27] FeCrC = 1500,0 kg | 91512
939515 | 20418 | 1101 | 2 | 2012-03-22 20:07 | Celox measurment: Temperatura = 1435 °C, O2 = 0,0 ppm, C = 0,000 %, Al = 0,000 % | 91512
939519 | 20418 | 1252 | 3 | 2012-03-22 20:08 | Heating start 1200 kWh | 91512
939518 | 20418 | 1400 | 5 | 2012-03-22 20:10 | Added [13] CaO = 250,0 kg | 91512
939520 | 20418 | 1362 | 4 | 2012-03-22 20:21 | Chemical analysis request at LFVD in chemical lab: 91512/ 9 Ferk Jože | 91512
939526 | 20418 | 1252 | 3 | 2012-03-22 20:25 | Heating start 1000 kWh | 91512
939521 | 20418 | 1400 | 5 | 2012-03-22 20:38 | Added [35] FeMo = 30,0 kg | 91512
939522 | 20418 | 1400 | 5 | 2012-03-22 20:38 | Added [48] FeV = 55,0 kg | 91512
939523 | 20418 | 1400 | 5 | 2012-03-22 20:38 | Added [41] FeSi = 25,0 kg | 91512
939524 | 20418 | 1400 | 5 | 2012-03-22 20:38 | Added [52] KARBORITmleti = 65,0 kg | 91512
939525 | 20418 | 1400 | 5 | 2012-03-22 20:39 | Added [13] CaO = 150,0 kg | 91512
939527 | 20418 | 1252 | 3 | 2012-03-22 20:43 | Heating start 500 kWh | 91512
939528 | 20418 | 1101 | 2 | 2012-03-22 20:47 | Celox measurment: Temperatura = 1512 °C, O2 = 0,0 ppm, C = 0,000 %, Al = 0,000 % | 91512
939529 | 20418 | 1252 | 3 | 2012-03-22 20:48 | Heating start 800 kWh | 91512
939532 | 20418 | 1252 | 3 | 2012-03-22 21:08 | Heating start 1000 kWh | 91512
939533 | 20418 | 1101 | 2 | 2012-03-22 21:21 | Celox measurment: Temperatura = 1522 °C, O2 = 0,0 ppm, C = 0,000 %, Al = 0,000 % | 91512
939534 | 20418 | 1362 | 4 | 2012-03-22 21:21 | Chemical analysis request at LFVD in chemical lab: 91512/10 Ferk Jože | 91512
939535 | 20418 | 1361 | 4 | 2012-03-22 21:21 | Zahteva za analizo z VPP na Spectro: 91512/ 6 e Ferk Jože | 91512
939536 | 20418 | 1252 | 3 | 2012-03-22 21:22 | Heating start 200 kWh | 91512
939537 | 20418 | 1400 | 5 | 2012-03-22 21:28 | Added [13] CaO = 150,0 kg | 91512
939538 | 20418 | 1400 | 5 | 2012-03-22 21:28 | Added [41] FeSi = 20,0 kg | 91512
939539 | 20418 | 1251 | 3 | 2012-03-22 21:29 | Vacuum start | 91512
939540 | 20418 | 1254 | 3 | 2012-03-22 21:35 | Degassing start | 91512
939541 | 20418 | 1253 | 3 | 2012-03-22 22:10 | Degassing stop | 91512
939542 | 20418 | 1362 | 4 | 2012-03-22 22:10 | Chemical analysis request at LFVD in chemical lab: 91512/11 Ferk Jože | 91512
939543 | 20418 | 1400 | 5 | 2012-03-22 22:13 | Added [12] BOKSIT = 150,0 kg | 91512
939544 | 20418 | 1101 | 2 | 2012-03-22 22:16 | Celox measurment: Temperatura = 1472 °C, O2 = 0,0 ppm, C = 0,000 %, Al = 0,000 % | 91512
939545 | 20418 | 1111 | 2 | 2012-03-22 22:18 | Hydris meritev: H2 = 1,30 ppm, PBL = 1442 hPa, PSU = 762 hPa | 91512
939547 | 20418 | 1400 | 5 | 2012-03-22 22:29 | Added [72] Al opl.zica = 2,0 kg | 91512
939546 | 20418 | 1101 | 2 | 2012-03-22 22:31 | Celox measurment: Temperatura = 1465 °C, O2 = 0,0 ppm, C = 0,000 %, Al = 0,000 % | 91512
939548 | 20418 | 1400 | 5 | 2012-03-22 22:34 | Added [15] CASIfi13 = 13,8 kg | 91512
939552 | 20418 | 1362 | 4 | 2012-03-22 22:37 | Chemical analysis request at LFVD in chemical lab: 91512/ 0 Ferk Jože | 91512
939553 | 20418 | 1016 | 1 | 2012-03-22 22:38 | Heat stop 91512 | 91512
939669 | 20422 | 1400 | 5 | 2012-03-23 04:10 | Added [13] CaO = 350,0 kg | 91516
939670 | 20422 | 1400 | 5 | 2012-03-23 04:10 | Added [12] BOKSIT = 70,0 kg | 91516
939709 | 20422 | 1400 | 5 | 2012-03-23 06:22 | Added [27] FeCrC = 1400,0 kg | 91516
939710 | 20422 | 1400 | 5 | 2012-03-23 06:22 | Added [52] KARBORITmleti = 150,0 kg | 91516
939711 | 20422 | 1400 | 5 | 2012-03-23 06:25 | Added [76] Kalcijev karbid = 50,0 kg | 91516
939708 | 20422 | 1015 | 1 | 2012-03-23 06:34 | Heat start 91516 | 91516
939712 | 20422 | 1400 | 5 | 2012-03-23 06:45 | Added [48] FeV = 250,0 kg | 91516
939713 | 20422 | 1400 | 5 | 2012-03-23 06:45 | Added [33] FeMnC = 38,0 kg | 91516
939714 | 20422 | 1400 | 5 | 2012-03-23 06:45 | Added [41] FeSi = 110,0 kg | 91516
939715 | 20422 | 1400 | 5 | 2012-03-23 06:45 | Added [27] FeCrC = 200,0 kg | 91516
939716 | 20422 | 1400 | 5 | 2012-03-23 06:45 | Added [10] Al bloki = 3,0 kg | 91516
939717 | 20422 | 1400 | 5 | 2012-03-23 06:45 | Added [52] KARBORITmleti = 90,0 kg | 91516
939718 | 20422 | 1400 | 5 | 2012-03-23 06:48 | Added [12] BOKSIT = 100,0 kg | 91516
939719 | 20422 | 1400 | 5 | 2012-03-23 06:48 | Added [13] CaO = 250,0 kg | 91516
939720 | 20422 | 1101 | 2 | 2012-03-23 06:51 | Celox measurment: Temperatura = 1462 °C, O2 = 0,0 ppm, C = 0,000 %, Al = 0,000 % | 91516
939721 | 20422 | 1252 | 3 | 2012-03-23 06:52 | Heating start 1500 kWh | 91516
939722 | 20422 | 1362 | 4 | 2012-03-23 07:01 | Chemical analysis request at LFVD in chemical lab: 91516/ 9 Obrovnik Boris | 91516
939723 | 20422 | 1101 | 2 | 2012-03-23 07:01 | Celox measurment: Temperatura = 1487 °C, O2 = 0,0 ppm, C = 0,000 %, Al = 0,000 % | 91516
939724 | 20422 | 1252 | 3 | 2012-03-23 07:02 | Heating start 500 kWh | 91516
939725 | 20422 | 1101 | 2 | 2012-03-23 07:14 | Celox measurment: Temperatura = 1521 °C, O2 = 0,0 ppm, C = 0,000 %, Al = 0,000 % | 91516
939726 | 20422 | 1252 | 3 | 2012-03-23 07:14 | Heating start 200 kWh | 91516
939727 | 20422 | 1400 | 5 | 2012-03-23 07:18 | Added [48] FeV = 40,0 kg | 91516
939728 | 20422 | 1400 | 5 | 2012-03-23 07:18 | Added [33] FeMnC = 20,0 kg | 91516
939729 | 20422 | 1400 | 5 | 2012-03-23 07:18 | Added [41] FeSi = 25,0 kg | 91516
939730 | 20422 | 1400 | 5 | 2012-03-23 07:18 | Added [27] FeCrC = 380,0 kg | 91516
939731 | 20422 | 1400 | 5 | 2012-03-23 07:18 | Added [52] KARBORITmleti = 85,0 kg | 91516
939732 | 20422 | 1400 | 5 | 2012-03-23 07:21 | Added [12] BOKSIT = 45,0 kg | 91516
939733 | 20422 | 1400 | 5 | 2012-03-23 07:21 | Added [13] CaO = 150,0 kg | 91516
939734 | 20422 | 1251 | 3 | 2012-03-23 07:22 | Vacuum start | 91516
939735 | 20422 | 1254 | 3 | 2012-03-23 07:25 | Degassing start | 91516
939736 | 20422 | 1253 | 3 | 2012-03-23 07:52 | Degassing stop | 91516
939737 | 20422 | 1400 | 5 | 2012-03-23 07:52 | Added [12] BOKSIT = 75,0 kg | 91516
939738 | 20422 | 1400 | 5 | 2012-03-23 07:52 | Added [21] EPŽ žlindra = 150,0 kg | 91516
939739 | 20422 | 1362 | 4 | 2012-03-23 07:54 | Chemical analysis request at LFVD in chemical lab: 91516/10 Obrovnik Boris | 91516
939740 | 20422 | 1252 | 3 | 2012-03-23 07:56 | Heating start 200 kWh | 91516
939741 | 20422 | 1101 | 2 | 2012-03-23 08:00 | Celox measurment: Temperatura = 1458 °C, O2 = 0,0 ppm, C = 0,000 %, Al = 0,000 % | 91516
939742 | 20422 | 1252 | 3 | 2012-03-23 08:00 | Heating start 300 kWh | 91516
939744 | 20422 | 1400 | 5 | 2012-03-23 08:07 | Added [17] Cfi13 = 19,3 kg | 91516
939745 | 20422 | 1400 | 5 | 2012-03-23 08:07 | Added [72] Al opl.zica = 1,7 kg | 91516
939743 | 20422 | 1101 | 2 | 2012-03-23 08:09 | Celox measurment: Temperatura = 1464 °C, O2 = 0,0 ppm, C = 0,000 %, Al = 0,000 % | 91516
939746 | 20422 | 1252 | 3 | 2012-03-23 08:10 | Heating start 250 kWh | 91516
939747 | 20422 | 1400 | 5 | 2012-03-23 08:12 | Added [27] FeCrC = 100,0 kg | 91516
939748 | 20422 | 1400 | 5 | 2012-03-23 08:16 | Added [15] CASIfi13 = 15,4 kg | 91516
939749 | 20422 | 1362 | 4 | 2012-03-23 08:16 | Chemical analysis request at LFVD in chemical lab: 91516/ 0 Obrovnik Boris | 91516
939750 | 20422 | 1016 | 1 | 2012-03-23 08:18 | Heat stop 91516 | 91516
940011 | 20430 | 1400 | 5 | 2012-03-28 05:15 | Added [13] CaO = 300,0 kg | 91524
940012 | 20430 | 1400 | 5 | 2012-03-28 05:15 | Added [12] BOKSIT = 70,0 kg | 91524
940010 | 20430 | 1400 | 5 | 2012-03-28 05:35 | Added [48] FeV = 180,0 kg | 91524
940063 | 20430 | 1400 | 5 | 2012-03-28 05:37 | Added [76] Kalcijev karbid = 50,0 kg | 91524
940022 | 20430 | 1015 | 1 | 2012-03-28 05:56 | Heat start 91524 | 91524
940023 | 20430 | 1101 | 2 | 2012-03-28 06:05 | Celox measurment: Temperatura = 1523 °C, O2 = 0,0 ppm, C = 0,000 %, Al = 0,000 % | 91524
940024 | 20430 | 1400 | 5 | 2012-03-28 06:05 | Added [48] FeV = 90,0 kg | 91524
940025 | 20430 | 1400 | 5 | 2012-03-28 06:05 | Added [33] FeMnC = 30,0 kg | 91524
940026 | 20430 | 1400 | 5 | 2012-03-28 06:05 | Added [41] FeSi = 100,0 kg | 91524
940027 | 20430 | 1400 | 5 | 2012-03-28 06:05 | Added [27] FeCrC = 400,0 kg | 91524
940028 | 20430 | 1400 | 5 | 2012-03-28 06:05 | Added [52] KARBORITmleti = 90,0 kg | 91524
940029 | 20430 | 1101 | 2 | 2012-03-28 06:12 | Celox measurment: Temperatura = 1489 °C, O2 = 0,0 ppm, C = 0,000 %, Al = 0,000 % | 91524
940030 | 20430 | 1252 | 3 | 2012-03-28 06:12 | Heating start 1000 kWh | 91524
940031 | 20430 | 1101 | 2 | 2012-03-28 06:25 | Celox measurment: Temperatura = 1522 °C, O2 = 0,0 ppm, C = 0,000 %, Al = 0,000 % | 91524
940032 | 20430 | 1362 | 4 | 2012-03-28 06:25 | Chemical analysis request at LFVD in chemical lab: 91524/ 9 Kotnik Marijan | 91524
940033 | 20430 | 1252 | 3 | 2012-03-28 06:26 | Heating start 400 kWh | 91524
940034 | 20430 | 1400 | 5 | 2012-03-28 06:42 | Added [48] FeV = 6,0 kg | 91524
940035 | 20430 | 1400 | 5 | 2012-03-28 06:42 | Added [41] FeSi = 20,0 kg | 91524
940036 | 20430 | 1400 | 5 | 2012-03-28 06:42 | Added [10] Al bloki = 4,0 kg | 91524
940037 | 20430 | 1400 | 5 | 2012-03-28 06:42 | Added [52] KARBORITmleti = 10,0 kg | 91524
940038 | 20430 | 1400 | 5 | 2012-03-28 06:43 | Added [12] BOKSIT = 60,0 kg | 91524
940039 | 20430 | 1400 | 5 | 2012-03-28 06:43 | Added [13] CaO = 150,0 kg | 91524
940040 | 20430 | 1251 | 3 | 2012-03-28 06:46 | Vacuum start | 91524
940041 | 20430 | 1254 | 3 | 2012-03-28 06:51 | Degassing start | 91524
940059 | 20431 | 1400 | 5 | 2012-03-28 07:00 | Added [13] CaO = 350,0 kg | 91525
940060 | 20431 | 1400 | 5 | 2012-03-28 07:00 | Added [12] BOKSIT = 70,0 kg | 91525
940042 | 20430 | 1253 | 3 | 2012-03-28 07:26 | Degassing stop | 91524
940043 | 20430 | 1361 | 4 | 2012-03-28 07:27 | Zahteva za analizo z VPP na Spectro: 91524/ 6 e Kotnik Marijan | 91524
940044 | 20430 | 1362 | 4 | 2012-03-28 07:27 | Chemical analysis request at LFVD in chemical lab: 91524/10 Kotnik Marijan | 91524
940045 | 20430 | 1400 | 5 | 2012-03-28 07:29 | Added [12] BOKSIT = 70,0 kg | 91524
940046 | 20430 | 1400 | 5 | 2012-03-28 07:29 | Added [21] EPŽ žlindra = 150,0 kg | 91524
940047 | 20430 | 1101 | 2 | 2012-03-28 07:32 | Celox measurment: Temperatura = 1466 °C, O2 = 0,0 ppm, C = 0,000 %, Al = 0,000 % | 91524
940048 | 20430 | 1252 | 3 | 2012-03-28 07:34 | Heating start 400 kWh | 91524
940054 | 20431 | 1400 | 5 | 2012-03-28 07:35 | Added [35] FeMo = 20,0 kg | 91525
940055 | 20431 | 1400 | 5 | 2012-03-28 07:35 | Added [48] FeV = 220,0 kg | 91525
940056 | 20431 | 1400 | 5 | 2012-03-28 07:35 | Added [41] FeSi = 20,0 kg | 91525
940057 | 20431 | 1400 | 5 | 2012-03-28 07:35 | Added [27] FeCrC = 400,0 kg | 91525
940058 | 20431 | 1400 | 5 | 2012-03-28 07:35 | Added [52] KARBORITmleti = 30,0 kg | 91525
940049 | 20430 | 1400 | 5 | 2012-03-28 07:39 | Added [27] FeCrC = 50,0 kg | 91524
940050 | 20430 | 1400 | 5 | 2012-03-28 07:39 | Added [17] Cfi13 = 5,5 kg | 91524
940051 | 20430 | 1400 | 5 | 2012-03-28 07:39 | Added [72] Al opl.zica = 1,7 kg | 91524
940052 | 20430 | 1101 | 2 | 2012-03-28 07:42 | Celox measurment: Temperatura = 1473 °C, O2 = 0,0 ppm, C = 0,000 %, Al = 0,000 % | 91524
940053 | 20430 | 1252 | 3 | 2012-03-28 07:42 | Heating start 150 kWh | 91524
940061 | 20430 | 1400 | 5 | 2012-03-28 07:46 | Added [15] CASIfi13 = 14,5 kg | 91524
940062 | 20430 | 1362 | 4 | 2012-03-28 07:46 | Chemical analysis request at LFVD in chemical lab: 91524/ 0 Kotnik Marijan | 91524
940064 | 20430 | 1016 | 1 | 2012-03-28 07:51 | Heat stop 91524 | 91524
940065 | 20431 | 1015 | 1 | 2012-03-28 07:51 | Heat start 91525 | 91525
940066 | 20431 | 1101 | 2 | 2012-03-28 07:57 | Celox measurment: Temperatura = 1518 °C, O2 = 0,0 ppm, C = 0,000 %, Al = 0,000 % | 91525
940067 | 20431 | 1400 | 5 | 2012-03-28 07:57 | Added [35] FeMo = 30,0 kg | 91525
940068 | 20431 | 1400 | 5 | 2012-03-28 07:57 | Added [48] FeV = 10,0 kg | 91525
940069 | 20431 | 1400 | 5 | 2012-03-28 07:57 | Added [33] FeMnC = 35,0 kg | 91525
940070 | 20431 | 1400 | 5 | 2012-03-28 07:57 | Added [41] FeSi = 60,0 kg | 91525
940071 | 20431 | 1400 | 5 | 2012-03-28 07:57 | Added [27] FeCrC = 280,0 kg | 91525
940072 | 20431 | 1400 | 5 | 2012-03-28 07:57 | Added [52] KARBORITmleti = 40,0 kg | 91525
940073 | 20431 | 1101 | 2 | 2012-03-28 08:00 | Celox measurment: Temperatura = 1501 °C, O2 = 0,0 ppm, C = 0,000 %, Al = 0,000 % | 91525
940074 | 20431 | 1252 | 3 | 2012-03-28 08:01 | Heating start 800 kWh | 91525
940075 | 20431 | 1361 | 4 | 2012-03-28 08:10 | Zahteva za analizo z VPP na Spectro: 91525/ 5 e Kotnik Marijan | 91525
940076 | 20431 | 1101 | 2 | 2012-03-28 08:10 | Celox measurment: Temperatura = 1526 °C, O2 = 0,0 ppm, C = 0,000 %, Al = 0,000 % | 91525
940077 | 20431 | 1252 | 3 | 2012-03-28 08:11 | Heating start 100 kWh | 91525
940078 | 20431 | 1400 | 5 | 2012-03-28 08:15 | Added [35] FeMo = 6,0 kg | 91525
940079 | 20431 | 1400 | 5 | 2012-03-28 08:15 | Added [48] FeV = 5,0 kg | 91525
940080 | 20431 | 1400 | 5 | 2012-03-28 08:15 | Added [41] FeSi = 15,0 kg | 91525
940081 | 20431 | 1400 | 5 | 2012-03-28 08:15 | Added [26] FeCrA = 40,0 kg | 91525
940082 | 20431 | 1400 | 5 | 2012-03-28 08:16 | Added [12] BOKSIT = 40,0 kg | 91525
940083 | 20431 | 1251 | 3 | 2012-03-28 08:20 | Vacuum start | 91525
940084 | 20431 | 1254 | 3 | 2012-03-28 08:24 | Degassing start | 91525
940087 | 20431 | 1253 | 3 | 2012-03-28 09:01 | Degassing stop | 91525
940088 | 20431 | 1361 | 4 | 2012-03-28 09:02 | Zahteva za analizo z VPP na Spectro: 91525/ 6 e Kotnik Marijan | 91525
940089 | 20431 | 1362 | 4 | 2012-03-28 09:02 | Chemical analysis request at LFVD in chemical lab: 91525/10 Kotnik Marijan | 91525
940090 | 20431 | 1101 | 2 | 2012-03-28 09:09 | Celox measurment: Temperatura = 1466 °C, O2 = 0,0 ppm, C = 0,000 %, Al = 0,000 % | 91525
940091 | 20431 | 1252 | 3 | 2012-03-28 09:09 | Heating start 400 kWh | 91525
940092 | 20431 | 1400 | 5 | 2012-03-28 09:13 | Added [17] Cfi13 = 5,5 kg | 91525
940093 | 20431 | 1400 | 5 | 2012-03-28 09:13 | Added [72] Al opl.zica = 2,5 kg | 91525
940094 | 20431 | 1101 | 2 | 2012-03-28 09:15 | Celox measurment: Temperatura = 1470 °C, O2 = 0,0 ppm, C = 0,000 %, Al = 0,000 % | 91525
940095 | 20431 | 1252 | 3 | 2012-03-28 09:16 | Heating start 150 kWh | 91525
940096 | 20431 | 1400 | 5 | 2012-03-28 09:20 | Added [15] CASIfi13 = 14,7 kg | 91525
940097 | 20431 | 1362 | 4 | 2012-03-28 09:21 | Chemical analysis request at LFVD in chemical lab: 91525/ 0 Kotnik Marijan | 91525
940098 | 20431 | 1016 | 1 | 2012-03-28 09:26 | Heat stop 91525 | 91525
940278 | 20437 | 1400 | 5 | 2012-03-28 19:07 | Added [13] CaO = 500,0 kg | 91531
940279 | 20437 | 1400 | 5 | 2012-03-28 19:07 | Added [12] BOKSIT = 100,0 kg | 91531
940308 | 20437 | 1400 | 5 | 2012-03-28 20:35 | Added [10] Al bloki = 10,0 kg | 91531
940309 | 20437 | 1400 | 5 | 2012-03-28 20:35 | Added [52] KARBORITmleti = 75,0 kg | 91531
940310 | 20437 | 1400 | 5 | 2012-03-28 20:37 | Added [76] Kalcijev karbid = 50,0 kg | 91531
940307 | 20437 | 1015 | 1 | 2012-03-28 20:44 | Heat start 91531 | 91531
940311 | 20437 | 1101 | 2 | 2012-03-28 20:53 | Celox measurment: Temperatura = 1586 °C, O2 = 0,0 ppm, C = 0,000 %, Al = 0,000 % | 91531
940312 | 20437 | 1400 | 5 | 2012-03-28 20:56 | Added [35] FeMo = 72,0 kg | 91531
940313 | 20437 | 1400 | 5 | 2012-03-28 20:56 | Added [48] FeV = 260,0 kg | 91531
940314 | 20437 | 1400 | 5 | 2012-03-28 20:56 | Added [41] FeSi = 80,0 kg | 91531
940315 | 20437 | 1400 | 5 | 2012-03-28 20:56 | Added [27] FeCrC = 550,0 kg | 91531
940316 | 20437 | 1400 | 5 | 2012-03-28 20:56 | Added [10] Al bloki = 5,0 kg | 91531
940317 | 20437 | 1400 | 5 | 2012-03-28 20:56 | Added [52] KARBORITmleti = 20,0 kg | 91531
940318 | 20437 | 1400 | 5 | 2012-03-28 20:56 | Added [15] CASIfi13 = 23,0 kg | 91531
940319 | 20437 | 1400 | 5 | 2012-03-28 20:58 | Added [12] BOKSIT = 50,0 kg | 91531
940320 | 20437 | 1400 | 5 | 2012-03-28 20:58 | Added [13] CaO = 200,0 kg | 91531
940321 | 20437 | 1251 | 3 | 2012-03-28 21:00 | Vacuum start | 91531
940322 | 20437 | 1254 | 3 | 2012-03-28 21:06 | Degassing start | 91531
940325 | 20437 | 1253 | 3 | 2012-03-28 21:32 | Degassing stop | 91531
940326 | 20437 | 1361 | 4 | 2012-03-28 21:32 | Zahteva za analizo z VPP na Spectro: 91531/ 5 e Adam Maks | 91531
940327 | 20437 | 1362 | 4 | 2012-03-28 21:32 | Chemical analysis request at LFVD in chemical lab: 91531/ 9 Adam Maks | 91531
940328 | 20437 | 1400 | 5 | 2012-03-28 21:33 | Added [21] EPŽ žlindra = 150,0 kg | 91531
940329 | 20437 | 1400 | 5 | 2012-03-28 21:37 | Added [15] CASIfi13 = 23,0 kg | 91531
940330 | 20437 | 1101 | 2 | 2012-03-28 21:40 | Celox measurment: Temperatura = 1480 °C, O2 = 0,0 ppm, C = 0,000 %, Al = 0,000 % | 91531
940331 | 20437 | 1252 | 3 | 2012-03-28 21:40 | Heating start 100 kWh | 91531
940334 | 20437 | 1400 | 5 | 2012-03-28 21:45 | Added [48] FeV = 30,0 kg | 91531
940335 | 20437 | 1400 | 5 | 2012-03-28 21:45 | Added [27] FeCrC = 50,0 kg | 91531
940336 | 20437 | 1400 | 5 | 2012-03-28 21:45 | Added [26] FeCrA = 50,0 kg | 91531
940337 | 20437 | 1400 | 5 | 2012-03-28 21:45 | Added [17] Cfi13 = 22,1 kg | 91531
940338 | 20437 | 1400 | 5 | 2012-03-28 21:45 | Added [72] Al opl.zica = 2,5 kg | 91531
940332 | 20437 | 1101 | 2 | 2012-03-28 21:53 | Celox measurment: Temperatura = 1469 °C, O2 = 0,0 ppm, C = 0,000 %, Al = 0,000 % | 91531
940333 | 20437 | 1252 | 3 | 2012-03-28 21:54 | Heating start 100 kWh | 91531
940339 | 20437 | 1400 | 5 | 2012-03-28 21:59 | Added [15] CASIfi13 = 27,6 kg | 91531
940340 | 20437 | 1362 | 4 | 2012-03-28 22:07 | Chemical analysis request at LFVD in chemical lab: 91531/ 0 Adam Maks | 91531
940341 | 20437 | 1016 | 1 | 2012-03-28 22:08 | Heat stop 91531 | 91531
940370 | 20439 | 1400 | 5 | 2012-03-29 00:10 | Added [13] CaO = 300,0 kg | 91533
940371 | 20439 | 1400 | 5 | 2012-03-29 00:10 | Added [12] BOKSIT = 80,0 kg | 91533
940390 | 20439 | 1400 | 5 | 2012-03-29 00:55 | Added [52] KARBORITmleti = 165,0 kg | 91533
940391 | 20439 | 1400 | 5 | 2012-03-29 00:56 | Added [76] Kalcijev karbid = 50,0 kg | 91533
940389 | 20439 | 1015 | 1 | 2012-03-29 01:20 | Heat start 91533 | 91533
940392 | 20439 | 1400 | 5 | 2012-03-29 01:29 | Added [35] FeMo = 70,0 kg | 91533
940393 | 20439 | 1400 | 5 | 2012-03-29 01:29 | Added [48] FeV = 260,0 kg | 91533
940394 | 20439 | 1400 | 5 | 2012-03-29 01:29 | Added [33] FeMnC = 30,0 kg | 91533
940395 | 20439 | 1400 | 5 | 2012-03-29 01:29 | Added [41] FeSi = 100,0 kg | 91533
940396 | 20439 | 1400 | 5 | 2012-03-29 01:29 | Added [27] FeCrC = 400,0 kg | 91533
940397 | 20439 | 1400 | 5 | 2012-03-29 01:29 | Added [10] Al bloki = 5,0 kg | 91533
940398 | 20439 | 1101 | 2 | 2012-03-29 01:34 | Celox measurment: Temperatura = 1517 °C, O2 = 0,0 ppm, C = 0,000 %, Al = 0,000 % | 91533
940399 | 20439 | 1252 | 3 | 2012-03-29 01:35 | Heating start 800 kWh | 91533
940400 | 20439 | 1101 | 2 | 2012-03-29 01:45 | Celox measurment: Temperatura = 1539 °C, O2 = 0,0 ppm, C = 0,000 %, Al = 0,000 % | 91533
940401 | 20439 | 1361 | 4 | 2012-03-29 01:45 | Zahteva za analizo z VPP na Spectro: 91533/ 5 e Ramot Ivan | 91533
940402 | 20439 | 1252 | 3 | 2012-03-29 01:46 | Heating start 500 kWh | 91533
940403 | 20439 | 1400 | 5 | 2012-03-29 01:52 | Added [35] FeMo = 30,0 kg | 91533
940404 | 20439 | 1400 | 5 | 2012-03-29 01:52 | Added [48] FeV = 55,0 kg | 91533
940405 | 20439 | 1400 | 5 | 2012-03-29 01:52 | Added [41] FeSi = 25,0 kg | 91533
940406 | 20439 | 1400 | 5 | 2012-03-29 01:52 | Added [27] FeCrC = 100,0 kg | 91533
940407 | 20439 | 1400 | 5 | 2012-03-29 01:52 | Added [52] KARBORITmleti = 80,0 kg | 91533
940408 | 20439 | 1400 | 5 | 2012-03-29 01:57 | Added [13] CaO = 150,0 kg | 91533
940409 | 20439 | 1400 | 5 | 2012-03-29 01:57 | Added [12] BOKSIT = 50,0 kg | 91533
940410 | 20439 | 1251 | 3 | 2012-03-29 02:00 | Vacuum start | 91533
940411 | 20439 | 1254 | 3 | 2012-03-29 02:03 | Degassing start | 91533
940416 | 20439 | 1253 | 3 | 2012-03-29 02:37 | Degassing stop | 91533
940412 | 20439 | 1400 | 5 | 2012-03-29 02:38 | Added [12] BOKSIT = 120,0 kg | 91533
940413 | 20439 | 1101 | 2 | 2012-03-29 02:41 | Celox measurment: Temperatura = 1458 °C, O2 = 0,0 ppm, C = 0,000 %, Al = 0,000 % | 91533
940414 | 20439 | 1252 | 3 | 2012-03-29 02:42 | Heating start 300 kWh | 91533
940415 | 20439 | 1362 | 4 | 2012-03-29 02:47 | Chemical analysis request at LFVD in chemical lab: 91533/ 9 Ramot Ivan | 91533
940417 | 20439 | 1101 | 2 | 2012-03-29 02:56 | Celox measurment: Temperatura = 1459 °C, O2 = 0,0 ppm, C = 0,000 %, Al = 0,000 % | 91533
940418 | 20439 | 1400 | 5 | 2012-03-29 02:57 | Added [17] Cfi13 = 22,1 kg | 91533
940419 | 20439 | 1252 | 3 | 2012-03-29 02:58 | Heating start 300 kWh | 91533
940420 | 20439 | 1400 | 5 | 2012-03-29 03:03 | Added [41] FeSi = 25,0 kg | 91533
940421 | 20439 | 1101 | 2 | 2012-03-29 03:21 | Celox measurment: Temperatura = 1456 °C, O2 = 0,0 ppm, C = 0,000 %, Al = 0,000 % | 91533
940422 | 20439 | 1252 | 3 | 2012-03-29 03:22 | Heating start 400 kWh | 91533
940423 | 20439 | 1400 | 5 | 2012-03-29 03:25 | Added [72] Al opl.zica = 2,8 kg | 91533
940424 | 20439 | 1101 | 2 | 2012-03-29 03:41 | Celox measurment: Temperatura = 1456 °C, O2 = 0,0 ppm, C = 0,000 %, Al = 0,000 % | 91533
940425 | 20439 | 1252 | 3 | 2012-03-29 03:42 | Heating start 300 kWh | 91533
940426 | 20439 | 1361 | 4 | 2012-03-29 03:49 | Zahteva za analizo z VPP na Spectro: 91533/ 7 e Ramot Ivan | 91533
940427 | 20439 | 1101 | 2 | 2012-03-29 03:50 | Celox measurment: Temperatura = 1465 °C, O2 = 0,0 ppm, C = 0,000 %, Al = 0,000 % | 91533
940428 | 20439 | 1252 | 3 | 2012-03-29 04:05 | Heating start 200 kWh | 91533
940429 | 20439 | 1400 | 5 | 2012-03-29 04:11 | Added [15] CASIfi13 = 14,0 kg | 91533
940430 | 20439 | 1362 | 4 | 2012-03-29 04:13 | Chemical analysis request at LFVD in chemical lab: 91533/ 0 Ramot Ivan | 91533
940431 | 20439 | 1016 | 1 | 2012-03-29 04:16 | Heat stop 91533 | 91533
940861 | 20450 | 1400 | 5 | 2012-03-30 01:30 | Added [13] CaO = 300,0 kg | 91544
940862 | 20450 | 1400 | 5 | 2012-03-30 01:30 | Added [12] BOKSIT = 70,0 kg | 91544
940863 | 20450 | 1400 | 5 | 2012-03-30 01:55 | Added [48] FeV = 300,0 kg | 91544
940864 | 20450 | 1400 | 5 | 2012-03-30 01:55 | Added [27] FeCrC = 500,0 kg | 91544
940865 | 20450 | 1400 | 5 | 2012-03-30 01:56 | Added [76] Kalcijev karbid = 50,0 kg | 91544
940873 | 20450 | 1015 | 1 | 2012-03-30 02:20 | Heat start 91544 | 91544
940874 | 20451 | 1400 | 5 | 2012-03-30 02:22 | Added [13] CaO = 300,0 kg | 91545
940875 | 20451 | 1400 | 5 | 2012-03-30 02:22 | Added [12] BOKSIT = 80,0 kg | 91545
940876 | 20450 | 1400 | 5 | 2012-03-30 02:27 | Added [35] FeMo = 50,0 kg | 91544
940877 | 20450 | 1400 | 5 | 2012-03-30 02:27 | Added [48] FeV = 73,0 kg | 91544
940878 | 20450 | 1400 | 5 | 2012-03-30 02:27 | Added [33] FeMnC = 30,0 kg | 91544
940879 | 20450 | 1400 | 5 | 2012-03-30 02:27 | Added [41] FeSi = 85,0 kg | 91544
940880 | 20450 | 1400 | 5 | 2012-03-30 02:27 | Added [27] FeCrC = 110,0 kg | 91544
940881 | 20450 | 1101 | 2 | 2012-03-30 02:31 | Celox measurment: Temperatura = 1502 °C, O2 = 0,0 ppm, C = 0,000 %, Al = 0,000 % | 91544
940882 | 20450 | 1252 | 3 | 2012-03-30 02:31 | Heating start 800 kWh | 91544
940883 | 20450 | 1362 | 4 | 2012-03-30 02:41 | Chemical analysis request at LFVD in chemical lab: 91544/ 9 Gorensek Peter | 91544
940885 | 20450 | 1252 | 3 | 2012-03-30 02:42 | Heating start 500 kWh | 91544
940884 | 20450 | 1101 | 2 | 2012-03-30 02:42 | Celox measurment: Temperatura = 1532 °C, O2 = 0,0 ppm, C = 0,000 %, Al = 0,000 % | 91544
940886 | 20450 | 1400 | 5 | 2012-03-30 02:57 | Added [35] FeMo = 40,0 kg | 91544
940887 | 20450 | 1400 | 5 | 2012-03-30 02:57 | Added [48] FeV = 44,0 kg | 91544
940888 | 20450 | 1400 | 5 | 2012-03-30 02:57 | Added [41] FeSi = 60,0 kg | 91544
940889 | 20450 | 1400 | 5 | 2012-03-30 02:57 | Added [27] FeCrC = 120,0 kg | 91544
940890 | 20450 | 1400 | 5 | 2012-03-30 02:57 | Added [52] KARBORITmleti = 35,0 kg | 91544
940891 | 20450 | 1400 | 5 | 2012-03-30 02:59 | Added [13] CaO = 150,0 kg | 91544
940892 | 20450 | 1251 | 3 | 2012-03-30 03:00 | Vacuum start | 91544
940893 | 20450 | 1254 | 3 | 2012-03-30 03:02 | Degassing start | 91544
940899 | 20451 | 1400 | 5 | 2012-03-30 03:35 | Added [48] FeV = 300,0 kg | 91545
940900 | 20451 | 1400 | 5 | 2012-03-30 03:35 | Added [27] FeCrC = 650,0 kg | 91545
940901 | 20451 | 1400 | 5 | 2012-03-30 03:36 | Added [76] Kalcijev karbid = 50,0 kg | 91545
940894 | 20450 | 1253 | 3 | 2012-03-30 03:37 | Degassing stop | 91544
940895 | 20450 | 1362 | 4 | 2012-03-30 03:39 | Chemical analysis request at LFVD in chemical lab: 91544/10 Gorensek Peter | 91544
940896 | 20450 | 1400 | 5 | 2012-03-30 03:39 | Added [21] EPŽ žlindra = 100,0 kg | 91544
940897 | 20450 | 1101 | 2 | 2012-03-30 03:42 | Celox measurment: Temperatura = 1481 °C, O2 = 0,0 ppm, C = 0,000 %, Al = 0,000 % | 91544
940898 | 20450 | 1111 | 2 | 2012-03-30 03:44 | Hydris meritev: H2 = 1,50 ppm, PBL = 1376 hPa, PSU = 694 hPa | 91544
940902 | 20450 | 1400 | 5 | 2012-03-30 03:55 | Added [48] FeV = 25,0 kg | 91544
940903 | 20450 | 1400 | 5 | 2012-03-30 03:55 | Added [17] Cfi13 = 5,5 kg | 91544
940904 | 20450 | 1400 | 5 | 2012-03-30 03:55 | Added [72] Al opl.zica = 2,5 kg | 91544
940905 | 20450 | 1101 | 2 | 2012-03-30 03:57 | Celox measurment: Temperatura = 1463 °C, O2 = 0,0 ppm, C = 0,000 %, Al = 0,000 % | 91544
940906 | 20450 | 1252 | 3 | 2012-03-30 03:57 | Heating start 200 kWh | 91544
940907 | 20450 | 1400 | 5 | 2012-03-30 04:02 | Added [15] CASIfi13 = 14,5 kg | 91544
940908 | 20450 | 1362 | 4 | 2012-03-30 04:02 | Chemical analysis request at LFVD in chemical lab: 91544/ 0 Gorensek Peter | 91544
940909 | 20450 | 1016 | 1 | 2012-03-30 04:06 | Heat stop 91544 | 91544
940910 | 20451 | 1015 | 1 | 2012-03-30 04:06 | Heat start 91545 | 91545
940911 | 20451 | 1400 | 5 | 2012-03-30 04:14 | Added [48] FeV = 40,0 kg | 91545
940912 | 20451 | 1400 | 5 | 2012-03-30 04:14 | Added [41] FeSi = 120,0 kg | 91545
940913 | 20451 | 1400 | 5 | 2012-03-30 04:14 | Added [27] FeCrC = 317,0 kg | 91545
940914 | 20451 | 1400 | 5 | 2012-03-30 04:14 | Added [52] KARBORITmleti = 60,0 kg | 91545
940915 | 20451 | 1101 | 2 | 2012-03-30 04:17 | Celox measurment: Temperatura = 1510 °C, O2 = 0,0 ppm, C = 0,000 %, Al = 0,000 % | 91545
940916 | 20451 | 1252 | 3 | 2012-03-30 04:18 | Heating start 500 kWh | 91545
940917 | 20451 | 1362 | 4 | 2012-03-30 04:24 | Chemical analysis request at LFVD in chemical lab: 91545/ 9 Gorensek Peter | 91545
940918 | 20451 | 1101 | 2 | 2012-03-30 04:24 | Celox measurment: Temperatura = 1526 °C, O2 = 0,0 ppm, C = 0,000 %, Al = 0,000 % | 91545
940919 | 20451 | 1252 | 3 | 2012-03-30 04:25 | Heating start 700 kWh | 91545
940931 | 20452 | 1400 | 5 | 2012-03-30 04:30 | Added [13] CaO = 300,0 kg | 91546
940932 | 20452 | 1400 | 5 | 2012-03-30 04:30 | Added [12] BOKSIT = 80,0 kg | 91546
940920 | 20451 | 1400 | 5 | 2012-03-30 04:40 | Added [35] FeMo = 20,0 kg | 91545
940921 | 20451 | 1400 | 5 | 2012-03-30 04:40 | Added [48] FeV = 33,0 kg | 91545
940922 | 20451 | 1400 | 5 | 2012-03-30 04:40 | Added [33] FeMnC = 27,0 kg | 91545
940923 | 20451 | 1400 | 5 | 2012-03-30 04:40 | Added [41] FeSi = 62,0 kg | 91545
940924 | 20451 | 1400 | 5 | 2012-03-30 04:40 | Added [27] FeCrC = 180,0 kg | 91545
940925 | 20451 | 1400 | 5 | 2012-03-30 04:41 | Added [13] CaO = 100,0 kg | 91545
940926 | 20451 | 1251 | 3 | 2012-03-30 04:43 | Vacuum start | 91545
940927 | 20451 | 1254 | 3 | 2012-03-30 04:45 | Degassing start | 91545
940928 | 20451 | 1253 | 3 | 2012-03-30 05:20 | Degassing stop | 91545
940929 | 20451 | 1362 | 4 | 2012-03-30 05:21 | Chemical analysis request at LFVD in chemical lab: 91545/10 Gorensek Peter | 91545
940930 | 20451 | 1101 | 2 | 2012-03-30 05:24 | Celox measurment: Temperatura = 1493 °C, O2 = 0,0 ppm, C = 0,000 %, Al = 0,000 % | 91545
940933 | 20452 | 1400 | 5 | 2012-03-30 05:25 | Added [48] FeV = 200,0 kg | 91546
940934 | 20452 | 1400 | 5 | 2012-03-30 05:25 | Added [41] FeSi = 40,0 kg | 91546
940935 | 20452 | 1400 | 5 | 2012-03-30 05:25 | Added [27] FeCrC = 700,0 kg | 91546
940936 | 20452 | 1400 | 5 | 2012-03-30 05:26 | Added [76] Kalcijev karbid = 50,0 kg | 91546
940938 | 20451 | 1400 | 5 | 2012-03-30 05:37 | Added [35] FeMo = 6,0 kg | 91545
940939 | 20451 | 1400 | 5 | 2012-03-30 05:37 | Added [48] FeV = 10,0 kg | 91545
940940 | 20451 | 1400 | 5 | 2012-03-30 05:37 | Added [17] Cfi13 = 9,2 kg | 91545
940941 | 20451 | 1400 | 5 | 2012-03-30 05:37 | Added [72] Al opl.zica = 2,5 kg | 91545
940937 | 20451 | 1101 | 2 | 2012-03-30 05:39 | Celox measurment: Temperatura = 1478 °C, O2 = 0,0 ppm, C = 0,000 %, Al = 0,000 % | 91545
940942 | 20451 | 1400 | 5 | 2012-03-30 05:42 | Added [15] CASIfi13 = 13,3 kg | 91545
940943 | 20451 | 1362 | 4 | 2012-03-30 05:45 | Chemical analysis request at LFVD in chemical lab: 91545/ 0 Gorensek Peter | 91545
940944 | 20451 | 1016 | 1 | 2012-03-30 05:47 | Heat stop 91545 | 91545
940945 | 20452 | 1015 | 1 | 2012-03-30 05:47 | Heat start 91546 | 91546
940947 | 20452 | 1400 | 5 | 2012-03-30 05:56 | Added [35] FeMo = 90,0 kg | 91546
940948 | 20452 | 1400 | 5 | 2012-03-30 05:56 | Added [48] FeV = 105,0 kg | 91546
940949 | 20452 | 1400 | 5 | 2012-03-30 05:56 | Added [33] FeMnC = 45,0 kg | 91546
940950 | 20452 | 1400 | 5 | 2012-03-30 05:56 | Added [41] FeSi = 15,0 kg | 91546
940951 | 20452 | 1400 | 5 | 2012-03-30 05:56 | Added [27] FeCrC = 100,0 kg | 91546
940952 | 20452 | 1400 | 5 | 2012-03-30 05:56 | Added [10] Al bloki = 6,0 kg | 91546
940953 | 20452 | 1400 | 5 | 2012-03-30 05:56 | Added [52] KARBORITmleti = 15,0 kg | 91546
940946 | 20452 | 1101 | 2 | 2012-03-30 05:56 | Celox measurment: Temperatura = 1491 °C, O2 = 0,0 ppm, C = 0,000 %, Al = 0,000 % | 91546
940954 | 20453 | 1400 | 5 | 2012-03-30 05:58 | Added [12] BOKSIT = 150,0 kg | 91547
940955 | 20453 | 1400 | 5 | 2012-03-30 05:58 | Added [13] CaO = 500,0 kg | 91547
940956 | 20452 | 1252 | 3 | 2012-03-30 06:00 | Heating start 1000 kWh | 91546
940957 | 20452 | 1101 | 2 | 2012-03-30 06:12 | Celox measurment: Temperatura = 0 °C, O2 = 0,0 ppm, C = 0,000 %, Al = 0,000 % | 91546
940958 | 20452 | 1361 | 4 | 2012-03-30 06:12 | Zahteva za analizo z VPP na Spectro: 91546/ 5 e Kotnik Marijan | 91546
940959 | 20452 | 1101 | 2 | 2012-03-30 06:12 | Celox measurment: Temperatura = 1515 °C, O2 = 0,0 ppm, C = 0,000 %, Al = 0,000 % | 91546
940960 | 20452 | 1251 | 3 | 2012-03-30 06:19 | Vacuum start | 91546
940961 | 20452 | 1254 | 3 | 2012-03-30 06:25 | Degassing start | 91546
940962 | 20452 | 1253 | 3 | 2012-03-30 06:52 | Degassing stop | 91546
940963 | 20452 | 1362 | 4 | 2012-03-30 06:53 | Chemical analysis request at LFVD in chemical lab: 91546/10 Kotnik Marijan | 91546
940964 | 20452 | 1400 | 5 | 2012-03-30 07:01 | Added [12] BOKSIT = 100,0 kg | 91546
940965 | 20452 | 1101 | 2 | 2012-03-30 07:03 | Celox measurment: Temperatura = 1456 °C, O2 = 0,0 ppm, C = 0,000 %, Al = 0,000 % | 91546
940966 | 20452 | 1252 | 3 | 2012-03-30 07:04 | Heating start 600 kWh | 91546
940967 | 20452 | 1400 | 5 | 2012-03-30 07:07 | Added [27] FeCrC = 45,0 kg | 91546
940968 | 20452 | 1400 | 5 | 2012-03-30 07:09 | Added [17] Cfi13 = 8,3 kg | 91546
940969 | 20452 | 1400 | 5 | 2012-03-30 07:09 | Added [72] Al opl.zica = 6,3 kg | 91546
940970 | 20452 | 1101 | 2 | 2012-03-30 07:13 | Celox measurment: Temperatura = 1472 °C, O2 = 0,0 ppm, C = 0,000 %, Al = 0,000 % | 91546
940971 | 20452 | 1252 | 3 | 2012-03-30 07:15 | Heating start 200 kWh | 91546
940972 | 20452 | 1101 | 2 | 2012-03-30 07:19 | Celox measurment: Temperatura = 1478 °C, O2 = 0,0 ppm, C = 0,000 %, Al = 0,000 % | 91546
940977 | 20453 | 1400 | 5 | 2012-03-30 07:20 | Added [48] FeV = 270,0 kg | 91547
940978 | 20453 | 1400 | 5 | 2012-03-30 07:20 | Added [41] FeSi = 20,0 kg | 91547
940979 | 20453 | 1400 | 5 | 2012-03-30 07:20 | Added [27] FeCrC = 1200,0 kg | 91547
940973 | 20452 | 1400 | 5 | 2012-03-30 07:21 | Added [15] CASIfi13 = 15,0 kg | 91546
940974 | 20452 | 1362 | 4 | 2012-03-30 07:21 | Chemical analysis request at LFVD in chemical lab: 91546/ 0 Kotnik Marijan | 91546
940975 | 20452 | 1016 | 1 | 2012-03-30 07:25 | Heat stop 91546 | 91546
940976 | 20453 | 1015 | 1 | 2012-03-30 07:25 | Heat start 91547 | 91547
940980 | 20453 | 1400 | 5 | 2012-03-30 07:42 | Added [35] FeMo = 115,0 kg | 91547
940981 | 20453 | 1400 | 5 | 2012-03-30 07:42 | Added [48] FeV = 20,0 kg | 91547
940982 | 20453 | 1400 | 5 | 2012-03-30 07:42 | Added [33] FeMnC = 60,0 kg | 91547
940983 | 20453 | 1400 | 5 | 2012-03-30 07:42 | Added [41] FeSi = 120,0 kg | 91547
940984 | 20453 | 1400 | 5 | 2012-03-30 07:42 | Added [27] FeCrC = 420,0 kg | 91547
940985 | 20453 | 1400 | 5 | 2012-03-30 07:42 | Added [10] Al bloki = 6,0 kg | 91547
940986 | 20453 | 1400 | 5 | 2012-03-30 07:42 | Added [52] KARBORITmleti = 160,0 kg | 91547
940987 | 20453 | 1101 | 2 | 2012-03-30 07:49 | Celox measurment: Temperatura = 1499 °C, O2 = 0,0 ppm, C = 0,000 %, Al = 0,000 % | 91547
940988 | 20453 | 1252 | 3 | 2012-03-30 07:55 | Heating start 1000 kWh | 91547
940989 | 20453 | 1361 | 4 | 2012-03-30 08:02 | Zahteva za analizo z VPP na Spectro: 91547/ 5 e Kotnik Marijan | 91547
940990 | 20453 | 1101 | 2 | 2012-03-30 08:02 | Celox measurment: Temperatura = 1532 °C, O2 = 0,0 ppm, C = 0,000 %, Al = 0,000 % | 91547
940991 | 20453 | 1400 | 5 | 2012-03-30 08:07 | Added [35] FeMo = 10,0 kg | 91547
940992 | 20453 | 1400 | 5 | 2012-03-30 08:07 | Added [10] Al bloki = 6,0 kg | 91547
940993 | 20453 | 1400 | 5 | 2012-03-30 08:07 | Added [15] CASIfi13 = 46,0 kg | 91547
940994 | 20453 | 1400 | 5 | 2012-03-30 08:08 | Added [12] BOKSIT = 40,0 kg | 91547
940995 | 20453 | 1400 | 5 | 2012-03-30 08:08 | Added [13] CaO = 150,0 kg | 91547
940996 | 20453 | 1251 | 3 | 2012-03-30 08:10 | Vacuum start | 91547
940997 | 20453 | 1254 | 3 | 2012-03-30 08:15 | Degassing start | 91547
940998 | 20453 | 1253 | 3 | 2012-03-30 08:51 | Degassing stop | 91547
940999 | 20453 | 1361 | 4 | 2012-03-30 08:53 | Zahteva za analizo z VPP na Spectro: 91547/ 6 e Kotnik Marijan | 91547
941000 | 20453 | 1362 | 4 | 2012-03-30 08:53 | Chemical analysis request at LFVD in chemical lab: 91547/10 Kotnik Marijan | 91547
941001 | 20453 | 1101 | 2 | 2012-03-30 09:02 | Celox measurment: Temperatura = 1461 °C, O2 = 0,0 ppm, C = 0,000 %, Al = 0,000 % | 91547
941002 | 20453 | 1252 | 3 | 2012-03-30 09:04 | Heating start 400 kWh | 91547
941003 | 20453 | 1400 | 5 | 2012-03-30 09:07 | Added [35] FeMo = 10,0 kg | 91547
941004 | 20453 | 1400 | 5 | 2012-03-30 09:07 | Added [48] FeV = 18,0 kg | 91547
941005 | 20453 | 1400 | 5 | 2012-03-30 09:07 | Added [27] FeCrC = 30,0 kg | 91547
941006 | 20453 | 1400 | 5 | 2012-03-30 09:07 | Added [17] Cfi13 = 23,9 kg | 91547
941007 | 20453 | 1400 | 5 | 2012-03-30 09:07 | Added [72] Al opl.zica = 7,9 kg | 91547
941008 | 20453 | 1101 | 2 | 2012-03-30 09:12 | Celox measurment: Temperatura = 1465 °C, O2 = 0,0 ppm, C = 0,000 %, Al = 0,000 % | 91547
941009 | 20453 | 1252 | 3 | 2012-03-30 09:12 | Heating start 350 kWh | 91547
941010 | 20453 | 1400 | 5 | 2012-03-30 09:19 | Added [15] CASIfi13 = 15,0 kg | 91547
941011 | 20453 | 1362 | 4 | 2012-03-30 09:19 | Chemical analysis request at LFVD in chemical lab: 91547/ 0 Kotnik Marijan | 91547
941012 | 20453 | 1016 | 1 | 2012-03-30 09:23 | Heat stop 91547 | 91547
942825 | 20499 | 1400 | 5 | 2012-04-04 09:47 | Added [13] CaO = 450,0 kg | 91593
942826 | 20499 | 1400 | 5 | 2012-04-04 09:47 | Added [12] BOKSIT = 90,0 kg | 91593
942849 | 20499 | 1015 | 1 | 2012-04-04 11:02 | Heat start 91593 | 91593
942850 | 20499 | 1400 | 5 | 2012-04-04 11:08 | Added [48] FeV = 205,0 kg | 91593
942851 | 20499 | 1400 | 5 | 2012-04-04 11:08 | Added [41] FeSi = 85,0 kg | 91593
942852 | 20499 | 1400 | 5 | 2012-04-04 11:08 | Added [27] FeCrC = 1250,0 kg | 91593
942853 | 20499 | 1101 | 2 | 2012-04-04 11:14 | Celox measurment: Temperatura = 1538 °C, O2 = 0,0 ppm, C = 0,000 %, Al = 0,000 % | 91593
942854 | 20499 | 1252 | 3 | 2012-04-04 11:15 | Heating start 300 kWh | 91593
942855 | 20499 | 1361 | 4 | 2012-04-04 11:18 | Zahteva za analizo z VPP na Spectro: 91593/ 5 e Adam Maks | 91593
942856 | 20499 | 1111 | 2 | 2012-04-04 11:20 | Hydris meritev: H2 = 0,00 ppm, PBL = 1299 hPa, PSU = 587 hPa | 91593
942857 | 20499 | 1112 | 2 | 2012-04-04 11:20 | Hydris meritev: H2 = 6,50 ppm, PBL = 0 hPa, PSU = 0 hPa | 91593
942858 | 20499 | 1400 | 5 | 2012-04-04 11:22 | Added [35] FeMo = 80,0 kg | 91593
942859 | 20499 | 1400 | 5 | 2012-04-04 11:22 | Added [48] FeV = 70,0 kg | 91593
942860 | 20499 | 1400 | 5 | 2012-04-04 11:22 | Added [41] FeSi = 35,0 kg | 91593
942861 | 20499 | 1400 | 5 | 2012-04-04 11:22 | Added [27] FeCrC = 550,0 kg | 91593
942862 | 20499 | 1400 | 5 | 2012-04-04 11:22 | Added [52] KARBORITmleti = 30,0 kg | 91593
942863 | 20499 | 1400 | 5 | 2012-04-04 11:26 | Added [13] CaO = 200,0 kg | 91593
942864 | 20499 | 1251 | 3 | 2012-04-04 11:28 | Vacuum start | 91593
942865 | 20499 | 1254 | 3 | 2012-04-04 11:32 | Degassing start | 91593
942866 | 20499 | 1253 | 3 | 2012-04-04 12:05 | Degassing stop | 91593
942867 | 20499 | 1361 | 4 | 2012-04-04 12:05 | Zahteva za analizo z VPP na Spectro: 91593/ 6 e Adam Maks | 91593
942868 | 20499 | 1362 | 4 | 2012-04-04 12:05 | Chemical analysis request at LFVD in chemical lab: 91593/10 Adam Maks | 91593
942869 | 20499 | 1400 | 5 | 2012-04-04 12:06 | Added [21] EPŽ žlindra = 150,0 kg | 91593
942872 | 20499 | 1102 | 2 | 2012-04-04 12:08 | Temperature measurment: Temperature = 1455 °C | 91593
942870 | 20499 | 1252 | 3 | 2012-04-04 12:09 | Heating start 300 kWh | 91593
942871 | 20499 | 1111 | 2 | 2012-04-04 12:14 | Hydris meritev: H2 = 1,70 ppm, PBL = 1383 hPa, PSU = 662 hPa | 91593
942873 | 20499 | 1252 | 3 | 2012-04-04 12:15 | Heating start 200 kWh | 91593
942874 | 20499 | 1400 | 5 | 2012-04-04 12:20 | Added [35] FeMo = 30,0 kg | 91593
942875 | 20499 | 1400 | 5 | 2012-04-04 12:20 | Added [48] FeV = 10,0 kg | 91593
942876 | 20499 | 1400 | 5 | 2012-04-04 12:20 | Added [27] FeCrC = 80,0 kg | 91593
942877 | 20499 | 1400 | 5 | 2012-04-04 12:20 | Added [17] Cfi13 = 18,4 kg | 91593
942878 | 20499 | 1400 | 5 | 2012-04-04 12:20 | Added [72] Al opl.zica = 5,4 kg | 91593
942879 | 20499 | 1102 | 2 | 2012-04-04 12:24 | Temperature measurment: Temperature = 1466 °C | 91593
942883 | 20499 | 1252 | 3 | 2012-04-04 12:24 | Heating start 400 kWh | 91593
942884 | 20499 | 1400 | 5 | 2012-04-04 12:31 | Added [15] CASIfi13 = 15,4 kg | 91593
942885 | 20499 | 1362 | 4 | 2012-04-04 12:32 | Chemical analysis request at LFVD in chemical lab: 91593/ 0 Adam Maks | 91593
942886 | 20499 | 1016 | 1 | 2012-04-04 12:37 | Heat stop 91593 | 91593
942887 | 20500 | 1015 | 1 | 2012-04-04 13:16 | Heat start 91594 | 91594
942888 | 20501 | 1400 | 5 | 2012-04-04 13:21 | Added [13] CaO = 350,0 kg | 91595
942889 | 20501 | 1400 | 5 | 2012-04-04 13:21 | Added [12] BOKSIT = 70,0 kg | 91595
942890 | 20500 | 1111 | 2 | 2012-04-04 13:24 | Hydris meritev: H2 = 3,80 ppm, PBL = 1335 hPa, PSU = 696 hPa | 91594
942891 | 20500 | 1400 | 5 | 2012-04-04 13:25 | Added [35] FeMo = 170,0 kg | 91594
942892 | 20500 | 1400 | 5 | 2012-04-04 13:25 | Added [48] FeV = 300,0 kg | 91594
942893 | 20500 | 1400 | 5 | 2012-04-04 13:25 | Added [33] FeMnC = 30,0 kg | 91594
942894 | 20500 | 1400 | 5 | 2012-04-04 13:25 | Added [41] FeSi = 100,0 kg | 91594
942895 | 20500 | 1400 | 5 | 2012-04-04 13:25 | Added [27] FeCrC = 750,0 kg | 91594
942896 | 20500 | 1400 | 5 | 2012-04-04 13:25 | Added [10] Al bloki = 5,0 kg | 91594
942897 | 20500 | 1400 | 5 | 2012-04-04 13:29 | Added [12] BOKSIT = 80,0 kg | 91594
942898 | 20500 | 1400 | 5 | 2012-04-04 13:29 | Added [13] CaO = 350,0 kg | 91594
942899 | 20500 | 1252 | 3 | 2012-04-04 13:32 | Heating start 1000 kWh | 91594
942900 | 20500 | 1102 | 2 | 2012-04-04 13:32 | Temperature measurment: Temperature = 1529 °C | 91594
942904 | 20500 | 1101 | 2 | 2012-04-04 13:44 | Celox measurment: Temperatura = 1552 °C, O2 = 0,0 ppm, C = 0,000 %, Al = 0,000 % | 91594
942905 | 20500 | 1362 | 4 | 2012-04-04 13:45 | Chemical analysis request at LFVD in chemical lab: 91594/ 9 Adam Maks | 91594
942906 | 20500 | 1111 | 2 | 2012-04-04 13:47 | Hydris meritev: H2 = 5,30 ppm, PBL = 1345 hPa, PSU = 622 hPa | 91594
942907 | 20500 | 1400 | 5 | 2012-04-04 13:58 | Added [35] FeMo = 43,0 kg | 91594
942908 | 20500 | 1400 | 5 | 2012-04-04 13:58 | Added [48] FeV = 46,0 kg | 91594
942909 | 20500 | 1400 | 5 | 2012-04-04 13:58 | Added [33] FeMnC = 27,0 kg | 91594
942910 | 20500 | 1400 | 5 | 2012-04-04 13:58 | Added [41] FeSi = 30,0 kg | 91594
942911 | 20500 | 1400 | 5 | 2012-04-04 13:58 | Added [27] FeCrC = 300,0 kg | 91594
942912 | 20500 | 1400 | 5 | 2012-04-04 13:58 | Added [52] KARBORITmleti = 60,0 kg | 91594
942913 | 20500 | 1400 | 5 | 2012-04-04 14:02 | Added [13] CaO = 200,0 kg | 91594
942914 | 20500 | 1400 | 5 | 2012-04-04 14:02 | Added [12] BOKSIT = 100,0 kg | 91594
942915 | 20500 | 1251 | 3 | 2012-04-04 14:03 | Vacuum start | 91594
942916 | 20500 | 1254 | 3 | 2012-04-04 14:07 | Degassing start | 91594
942917 | 20500 | 1253 | 3 | 2012-04-04 14:37 | Degassing stop | 91594
942918 | 20500 | 1362 | 4 | 2012-04-04 14:39 | Chemical analysis request at LFVD in chemical lab: 91594/10 Adam Maks | 91594
942919 | 20500 | 1101 | 2 | 2012-04-04 14:42 | Celox measurment: Temperatura = 1460 °C, O2 = 0,0 ppm, C = 0,000 %, Al = 0,000 % | 91594
942920 | 20500 | 1111 | 2 | 2012-04-04 14:43 | Hydris meritev: H2 = 1,20 ppm, PBL = 1368 hPa, PSU = 659 hPa | 91594
942921 | 20500 | 1252 | 3 | 2012-04-04 14:45 | Heating start 200 kWh | 91594
942922 | 20500 | 1400 | 5 | 2012-04-04 14:52 | Added [35] FeMo = 15,0 kg | 91594
942923 | 20500 | 1400 | 5 | 2012-04-04 14:52 | Added [41] FeSi = 20,0 kg | 91594
942924 | 20500 | 1400 | 5 | 2012-04-04 14:52 | Added [26] FeCrA = 80,0 kg | 91594
942925 | 20500 | 1400 | 5 | 2012-04-04 14:52 | Added [17] Cfi13 = 33,1 kg | 91594
942926 | 20500 | 1400 | 5 | 2012-04-04 14:52 | Added [72] Al opl.zica = 3,3 kg | 91594
942930 | 20501 | 1400 | 5 | 2012-04-04 14:55 | Added [48] FeV = 220,0 kg | 91595
942931 | 20501 | 1400 | 5 | 2012-04-04 14:55 | Added [27] FeCrC = 1000,0 kg | 91595
942927 | 20500 | 1101 | 2 | 2012-04-04 14:55 | Celox measurment: Temperatura = 1451 °C, O2 = 0,0 ppm, C = 0,000 %, Al = 0,000 % | 91594
942932 | 20501 | 1400 | 5 | 2012-04-04 14:56 | Added [76] Kalcijev karbid = 50,0 kg | 91595
942928 | 20500 | 1252 | 3 | 2012-04-04 14:57 | Heating start 500 kWh | 91594
942929 | 20500 | 1400 | 5 | 2012-04-04 15:04 | Added [15] CASIfi13 = 15,2 kg | 91594
942933 | 20500 | 1400 | 5 | 2012-04-04 15:08 | Added [15] CASIfi13 = 15,2 kg | 91594
942934 | 20500 | 1362 | 4 | 2012-04-04 15:09 | Chemical analysis request at LFVD in chemical lab: 91594/ 0 Adam Maks | 91594
942935 | 20500 | 1016 | 1 | 2012-04-04 15:09 | Heat stop 91594 | 91594
942936 | 20501 | 1015 | 1 | 2012-04-04 15:09 | Heat start 91595 | 91595
942937 | 20501 | 1362 | 4 | 2012-04-04 15:11 | Chemical analysis request at LFVD in chemical lab: 91595/ 8 Gorensek Peter | 91595
942940 | 20501 | 1400 | 5 | 2012-04-04 15:16 | Added [35] FeMo = 150,0 kg | 91595
942941 | 20501 | 1400 | 5 | 2012-04-04 15:16 | Added [48] FeV = 18,0 kg | 91595
942942 | 20501 | 1400 | 5 | 2012-04-04 15:16 | Added [33] FeMnC = 48,0 kg | 91595
942943 | 20501 | 1400 | 5 | 2012-04-04 15:16 | Added [41] FeSi = 68,0 kg | 91595
942944 | 20501 | 1400 | 5 | 2012-04-04 15:16 | Added [27] FeCrC = 250,0 kg | 91595
942945 | 20501 | 1101 | 2 | 2012-04-04 15:20 | Celox measurment: Temperatura = 1468 °C, O2 = 0,0 ppm, C = 0,000 %, Al = 0,000 % | 91595
942946 | 20501 | 1252 | 3 | 2012-04-04 15:21 | Heating start 1000 kWh | 91595
942947 | 20501 | 1101 | 2 | 2012-04-04 15:33 | Celox measurment: Temperatura = 1504 °C, O2 = 0,0 ppm, C = 0,000 %, Al = 0,000 % | 91595
942948 | 20501 | 1362 | 4 | 2012-04-04 15:33 | Chemical analysis request at LFVD in chemical lab: 91595/ 9 Gorensek Peter | 91595
942949 | 20501 | 1252 | 3 | 2012-04-04 15:33 | Heating start 1000 kWh | 91595
942950 | 20501 | 1400 | 5 | 2012-04-04 15:47 | Added [35] FeMo = 35,0 kg | 91595
942951 | 20501 | 1400 | 5 | 2012-04-04 15:47 | Added [48] FeV = 15,0 kg | 91595
942952 | 20501 | 1400 | 5 | 2012-04-04 15:47 | Added [41] FeSi = 35,0 kg | 91595
942953 | 20501 | 1400 | 5 | 2012-04-04 15:47 | Added [27] FeCrC = 120,0 kg | 91595
942954 | 20501 | 1400 | 5 | 2012-04-04 15:47 | Added [10] Al bloki = 5,0 kg | 91595
942955 | 20501 | 1400 | 5 | 2012-04-04 15:47 | Added [52] KARBORITmleti = 70,0 kg | 91595
942956 | 20501 | 1251 | 3 | 2012-04-04 15:52 | Vacuum start | 91595
942957 | 20501 | 1254 | 3 | 2012-04-04 15:55 | Degassing start | 91595
942958 | 20501 | 1362 | 4 | 2012-04-04 16:32 | Chemical analysis request at LFVD in chemical lab: 91595/10 Gorensek Peter | 91595
942959 | 20501 | 1400 | 5 | 2012-04-04 16:33 | Added [12] BOKSIT = 100,0 kg | 91595
942960 | 20501 | 1400 | 5 | 2012-04-04 16:33 | Added [21] EPŽ žlindra = 100,0 kg | 91595
942961 | 20501 | 1101 | 2 | 2012-04-04 16:35 | Celox measurment: Temperatura = 1469 °C, O2 = 0,0 ppm, C = 0,000 %, Al = 0,000 % | 91595
942962 | 20501 | 1252 | 3 | 2012-04-04 16:44 | Heating start 200 kWh | 91595
942963 | 20501 | 1101 | 2 | 2012-04-04 16:46 | Celox measurment: Temperatura = 1460 °C, O2 = 0,0 ppm, C = 0,000 %, Al = 0,000 % | 91595
942964 | 20501 | 1252 | 3 | 2012-04-04 16:47 | Heating start 200 kWh | 91595
942965 | 20501 | 1400 | 5 | 2012-04-04 16:52 | Added [15] CASIfi13 = 14,3 kg | 91595
942966 | 20501 | 1362 | 4 | 2012-04-04 16:53 | Chemical analysis request at LFVD in chemical lab: 91595/ 0 Gorensek Peter | 91595
942967 | 20501 | 1016 | 1 | 2012-04-04 16:58 | Heat stop 91595 | 91595
943572 | 20517 | 1400 | 5 | 2012-04-05 23:14 | Added [12] BOKSIT = 70,0 kg | 91611
943573 | 20517 | 1400 | 5 | 2012-04-05 23:14 | Added [13] CaO = 350,0 kg | 91611
943604 | 20517 | 1400 | 5 | 2012-04-06 00:40 | Added [52] KARBORITmleti = 105,0 kg | 91611
943605 | 20517 | 1400 | 5 | 2012-04-06 00:45 | Added [76] Kalcijev karbid = 50,0 kg | 91611
943603 | 20517 | 1015 | 1 | 2012-04-06 00:49 | Heat start 91611 | 91611
943606 | 20517 | 1400 | 5 | 2012-04-06 00:54 | Added [35] FeMo = 170,0 kg | 91611
943607 | 20517 | 1400 | 5 | 2012-04-06 00:54 | Added [48] FeV = 250,0 kg | 91611
943608 | 20517 | 1400 | 5 | 2012-04-06 00:54 | Added [27] FeCrC = 430,0 kg | 91611
943611 | 20517 | 1101 | 2 | 2012-04-06 01:00 | Celox measurment: Temperatura = 1556 °C, O2 = 0,0 ppm, C = 0,000 %, Al = 0,000 % | 91611
943612 | 20517 | 1252 | 3 | 2012-04-06 01:00 | Heating start 200 kWh | 91611
943613 | 20517 | 1251 | 3 | 2012-04-06 01:08 | Vacuum start | 91611
943614 | 20517 | 1254 | 3 | 2012-04-06 01:13 | Degassing start | 91611
943615 | 20517 | 1253 | 3 | 2012-04-06 01:47 | Degassing stop | 91611
943616 | 20517 | 1362 | 4 | 2012-04-06 01:49 | Chemical analysis request at LFVD in chemical lab: 91611/10 Ferk Jože | 91611
943617 | 20517 | 1252 | 3 | 2012-04-06 01:52 | Heating start 200 kWh | 91611
943618 | 20517 | 1400 | 5 | 2012-04-06 02:04 | Added [35] FeMo = 60,0 kg | 91611
943619 | 20517 | 1400 | 5 | 2012-04-06 02:04 | Added [48] FeV = 25,0 kg | 91611
943620 | 20517 | 1400 | 5 | 2012-04-06 02:04 | Added [41] FeSi = 25,0 kg | 91611
943621 | 20517 | 1400 | 5 | 2012-04-06 02:04 | Added [27] FeCrC = 150,0 kg | 91611
943622 | 20517 | 1400 | 5 | 2012-04-06 02:04 | Added [17] Cfi13 = 36,8 kg | 91611
943623 | 20517 | 1400 | 5 | 2012-04-06 02:04 | Added [72] Al opl.zica = 5,0 kg | 91611
943624 | 20517 | 1101 | 2 | 2012-04-06 02:09 | Celox measurment: Temperatura = 1465 °C, O2 = 0,0 ppm, C = 0,000 %, Al = 0,000 % | 91611
943625 | 20517 | 1252 | 3 | 2012-04-06 02:10 | Heating start 300 kWh | 91611
943626 | 20517 | 1362 | 4 | 2012-04-06 02:16 | Chemical analysis request at LFVD in chemical lab: 91611/11 Ferk Jože | 91611
943627 | 20517 | 1101 | 2 | 2012-04-06 02:32 | Celox measurment: Temperatura = 1461 °C, O2 = 0,0 ppm, C = 0,000 %, Al = 0,000 % | 91611
943628 | 20517 | 1400 | 5 | 2012-04-06 02:32 | Added [17] Cfi13 = 12,9 kg | 91611
943629 | 20517 | 1400 | 5 | 2012-04-06 02:32 | Added [72] Al opl.zica = 1,2 kg | 91611
943630 | 20517 | 1252 | 3 | 2012-04-06 02:33 | Heating start 200 kWh | 91611
943631 | 20517 | 1101 | 2 | 2012-04-06 02:50 | Celox measurment: Temperatura = 1458 °C, O2 = 0,0 ppm, C = 0,000 %, Al = 0,000 % | 91611
943632 | 20517 | 1252 | 3 | 2012-04-06 02:51 | Heating start 200 kWh | 91611
943633 | 20517 | 1400 | 5 | 2012-04-06 02:55 | Added [15] CASIfi13 = 15,0 kg | 91611
943634 | 20517 | 1362 | 4 | 2012-04-06 02:56 | Chemical analysis request at LFVD in chemical lab: 91611/ 0 Ferk Jože | 91611
943635 | 20517 | 1016 | 1 | 2012-04-06 02:58 | Heat stop 91611 | 91611
944083 | 20530 | 1400 | 5 | 2012-04-07 00:43 | Added [12] BOKSIT = 90,0 kg | 91624
944084 | 20530 | 1400 | 5 | 2012-04-07 00:43 | Added [13] CaO = 350,0 kg | 91624
944113 | 20530 | 1400 | 5 | 2012-04-07 02:15 | Added [48] FeV = 220,0 kg | 91624
944114 | 20530 | 1400 | 5 | 2012-04-07 02:15 | Added [35] FeMo = 150,0 kg | 91624
944112 | 20530 | 1015 | 1 | 2012-04-07 02:30 | Heat start 91624 | 91624
944115 | 20530 | 1400 | 5 | 2012-04-07 02:35 | Added [35] FeMo = 85,0 kg | 91624
944116 | 20530 | 1400 | 5 | 2012-04-07 02:35 | Added [48] FeV = 50,0 kg | 91624
944117 | 20530 | 1400 | 5 | 2012-04-07 02:35 | Added [33] FeMnC = 30,0 kg | 91624
944118 | 20530 | 1400 | 5 | 2012-04-07 02:35 | Added [41] FeSi = 30,0 kg | 91624
944119 | 20530 | 1400 | 5 | 2012-04-07 02:35 | Added [27] FeCrC = 900,0 kg | 91624
944120 | 20530 | 1400 | 5 | 2012-04-07 02:35 | Added [52] KARBORITmleti = 80,0 kg | 91624
944123 | 20530 | 1101 | 2 | 2012-04-07 02:46 | Celox measurment: Temperatura = 1473 °C, O2 = 0,0 ppm, C = 0,000 %, Al = 0,000 % | 91624
944124 | 20530 | 1252 | 3 | 2012-04-07 02:48 | Heating start 900 kWh | 91624
944125 | 20530 | 1101 | 2 | 2012-04-07 02:58 | Celox measurment: Temperatura = 1499 °C, O2 = 0,0 ppm, C = 0,000 %, Al = 0,000 % | 91624
944126 | 20530 | 1362 | 4 | 2012-04-07 02:58 | Chemical analysis request at LFVD in chemical lab: 91624/ 9 Kotnik Marijan | 91624
944127 | 20530 | 1252 | 3 | 2012-04-07 02:58 | Heating start 700 kWh | 91624
944128 | 20530 | 1400 | 5 | 2012-04-07 03:09 | Added [35] FeMo = 15,0 kg | 91624
944129 | 20530 | 1400 | 5 | 2012-04-07 03:09 | Added [41] FeSi = 35,0 kg | 91624
944130 | 20530 | 1400 | 5 | 2012-04-07 03:09 | Added [27] FeCrC = 60,0 kg | 91624
944131 | 20530 | 1400 | 5 | 2012-04-07 03:09 | Added [52] KARBORITmleti = 15,0 kg | 91624
944132 | 20530 | 1251 | 3 | 2012-04-07 03:12 | Vacuum start | 91624
944133 | 20530 | 1254 | 3 | 2012-04-07 03:17 | Degassing start | 91624
944134 | 20530 | 1253 | 3 | 2012-04-07 03:43 | Degassing stop | 91624
944135 | 20530 | 1362 | 4 | 2012-04-07 03:44 | Chemical analysis request at LFVD in chemical lab: 91624/10 Kotnik Marijan | 91624
944136 | 20530 | 1400 | 5 | 2012-04-07 03:45 | Added [12] BOKSIT = 90,0 kg | 91624
944137 | 20530 | 1101 | 2 | 2012-04-07 03:47 | Celox measurment: Temperatura = 1472 °C, O2 = 0,0 ppm, C = 0,000 %, Al = 0,000 % | 91624
944138 | 20530 | 1252 | 3 | 2012-04-07 03:48 | Heating start 300 kWh | 91624
944143 | 20530 | 1400 | 5 | 2012-04-07 03:59 | Added [35] FeMo = 20,0 kg | 91624
944144 | 20530 | 1400 | 5 | 2012-04-07 03:59 | Added [27] FeCrC = 70,0 kg | 91624
944145 | 20530 | 1400 | 5 | 2012-04-07 03:59 | Added [17] Cfi13 = 14,7 kg | 91624
944146 | 20530 | 1400 | 5 | 2012-04-07 03:59 | Added [72] Al opl.zica = 5,0 kg | 91624
944142 | 20530 | 1101 | 2 | 2012-04-07 04:02 | Celox measurment: Temperatura = 1467 °C, O2 = 0,0 ppm, C = 0,000 %, Al = 0,000 % | 91624
944147 | 20530 | 1252 | 3 | 2012-04-07 04:04 | Heating start 300 kWh | 91624
944148 | 20530 | 1252 | 3 | 2012-04-07 04:07 | Heating start 100 kWh | 91624
944149 | 20530 | 1400 | 5 | 2012-04-07 04:11 | Added [15] CASIfi13 = 15,0 kg | 91624
944150 | 20530 | 1362 | 4 | 2012-04-07 04:11 | Chemical analysis request at LFVD in chemical lab: 91624/ 0 Kotnik Marijan | 91624
944151 | 20530 | 1016 | 1 | 2012-04-07 04:16 | Heat stop 91624 | 91624
945429 | 20563 | 1400 | 5 | 2012-04-12 15:43 | Added [13] CaO = 400,0 kg | 91657
945430 | 20563 | 1400 | 5 | 2012-04-12 15:43 | Added [12] BOKSIT = 80,0 kg | 91657
945463 | 20563 | 1400 | 5 | 2012-04-12 17:10 | Added [48] FeV = 230,0 kg | 91657
945464 | 20563 | 1400 | 5 | 2012-04-12 17:10 | Added [35] FeMo = 100,0 kg | 91657
945465 | 20563 | 1400 | 5 | 2012-04-12 17:10 | Added [41] FeSi = 90,0 kg | 91657
945466 | 20563 | 1400 | 5 | 2012-04-12 17:10 | Added [27] FeCrC = 500,0 kg | 91657
945467 | 20563 | 1400 | 5 | 2012-04-12 17:10 | Added [52] KARBORITmleti = 165,0 kg | 91657
945468 | 20563 | 1400 | 5 | 2012-04-12 17:15 | Added [76] Kalcijev karbid = 50,0 kg | 91657
945462 | 20563 | 1015 | 1 | 2012-04-12 17:22 | Heat start 91657 | 91657
945474 | 20563 | 1400 | 5 | 2012-04-12 17:23 | Added [41] FeSi = 70,0 kg | 91657
945475 | 20563 | 1400 | 5 | 2012-04-12 17:23 | Added [27] FeCrC = 300,0 kg | 91657
945469 | 20564 | 1400 | 5 | 2012-04-12 17:32 | Added [13] CaO = 400,0 kg | 91658
945470 | 20564 | 1400 | 5 | 2012-04-12 17:32 | Added [12] BOKSIT = 90,0 kg | 91658
945471 | 20563 | 1101 | 2 | 2012-04-12 17:32 | Celox measurment: Temperatura = 1503 °C, O2 = 0,0 ppm, C = 0,000 %, Al = 0,000 % | 91657
945472 | 20563 | 1252 | 3 | 2012-04-12 17:34 | Heating start 700 kWh | 91657
945473 | 20563 | 1361 | 4 | 2012-04-12 17:42 | Zahteva za analizo z VPP na Spectro: 91657/ 5 e Gorensek Peter | 91657
945476 | 20563 | 1400 | 5 | 2012-04-12 17:47 | Added [35] FeMo = 56,0 kg | 91657
945477 | 20563 | 1400 | 5 | 2012-04-12 17:47 | Added [48] FeV = 35,0 kg | 91657
945478 | 20563 | 1400 | 5 | 2012-04-12 17:47 | Added [33] FeMnC = 32,0 kg | 91657
945479 | 20563 | 1400 | 5 | 2012-04-12 17:47 | Added [27] FeCrC = 210,0 kg | 91657
945480 | 20563 | 1400 | 5 | 2012-04-12 17:47 | Added [10] Al bloki = 10,0 kg | 91657
945481 | 20563 | 1400 | 5 | 2012-04-12 17:47 | Added [52] KARBORITmleti = 30,0 kg | 91657
945482 | 20563 | 1251 | 3 | 2012-04-12 17:50 | Vacuum start | 91657
945483 | 20563 | 1254 | 3 | 2012-04-12 17:55 | Degassing start | 91657
945484 | 20563 | 1253 | 3 | 2012-04-12 18:19 | Degassing stop | 91657
945485 | 20563 | 1362 | 4 | 2012-04-12 18:24 | Chemical analysis request at LFVD in chemical lab: 91657/10 Gorensek Peter | 91657
945486 | 20563 | 1400 | 5 | 2012-04-12 18:24 | Added [12] BOKSIT = 100,0 kg | 91657
945487 | 20563 | 1400 | 5 | 2012-04-12 18:24 | Added [21] EPŽ žlindra = 120,0 kg | 91657
945488 | 20563 | 1101 | 2 | 2012-04-12 18:26 | Celox measurment: Temperatura = 1464 °C, O2 = 0,0 ppm, C = 0,000 %, Al = 0,000 % | 91657
945489 | 20563 | 1252 | 3 | 2012-04-12 18:27 | Heating start 200 kWh | 91657
945490 | 20563 | 1400 | 5 | 2012-04-12 18:38 | Added [41] FeSi = 26,0 kg | 91657
945491 | 20563 | 1400 | 5 | 2012-04-12 18:38 | Added [17] Cfi13 = 5,5 kg | 91657
945492 | 20563 | 1400 | 5 | 2012-04-12 18:38 | Added [72] Al opl.zica = 3,3 kg | 91657
945493 | 20563 | 1252 | 3 | 2012-04-12 18:40 | Heating start 200 kWh | 91657
945494 | 20563 | 1101 | 2 | 2012-04-12 18:48 | Celox measurment: Temperatura = 1462 °C, O2 = 0,0 ppm, C = 0,000 %, Al = 0,000 % | 91657
945495 | 20563 | 1252 | 3 | 2012-04-12 18:49 | Heating start 400 kWh | 91657
945496 | 20563 | 1400 | 5 | 2012-04-12 18:56 | Added [15] CASIfi13 = 14,7 kg | 91657
945497 | 20563 | 1362 | 4 | 2012-04-12 18:56 | Chemical analysis request at LFVD in chemical lab: 91657/ 0 Gorensek Peter | 91657
945504 | 20564 | 1400 | 5 | 2012-04-12 19:00 | Added [35] FeMo = 80,0 kg | 91658
945505 | 20564 | 1400 | 5 | 2012-04-12 19:00 | Added [48] FeV = 250,0 kg | 91658
945506 | 20564 | 1400 | 5 | 2012-04-12 19:00 | Added [64] SiMn = 30,0 kg | 91658
945507 | 20564 | 1400 | 5 | 2012-04-12 19:00 | Added [41] FeSi = 20,0 kg | 91658
945508 | 20564 | 1400 | 5 | 2012-04-12 19:00 | Added [27] FeCrC = 500,0 kg | 91658
945509 | 20564 | 1400 | 5 | 2012-04-12 19:00 | Added [52] KARBORITmleti = 150,0 kg | 91658
945498 | 20563 | 1016 | 1 | 2012-04-12 19:02 | Heat stop 91657 | 91657
945499 | 20564 | 1015 | 1 | 2012-04-12 19:08 | Heat start 91658 | 91658
945500 | 20564 | 1400 | 5 | 2012-04-12 19:11 | Added [41] FeSi = 42,0 kg | 91658
945501 | 20564 | 1400 | 5 | 2012-04-12 19:11 | Added [27] FeCrC = 250,0 kg | 91658
945502 | 20564 | 1400 | 5 | 2012-04-12 19:11 | Added [10] Al bloki = 10,0 kg | 91658
945503 | 20564 | 1101 | 2 | 2012-04-12 19:14 | Celox measurment: Temperatura = 1561 °C, O2 = 0,0 ppm, C = 0,000 %, Al = 0,000 % | 91658
945510 | 20564 | 1361 | 4 | 2012-04-12 19:18 | Zahteva za analizo z VPP na Spectro: 91658/ 5 e Gorensek Peter | 91658
945513 | 20564 | 1400 | 5 | 2012-04-12 19:23 | Added [35] FeMo = 37,0 kg | 91658
945514 | 20564 | 1400 | 5 | 2012-04-12 19:23 | Added [48] FeV = 42,0 kg | 91658
945515 | 20564 | 1400 | 5 | 2012-04-12 19:23 | Added [33] FeMnC = 22,0 kg | 91658
945516 | 20564 | 1400 | 5 | 2012-04-12 19:23 | Added [41] FeSi = 38,0 kg | 91658
945517 | 20564 | 1400 | 5 | 2012-04-12 19:23 | Added [27] FeCrC = 83,0 kg | 91658
945518 | 20564 | 1400 | 5 | 2012-04-12 19:23 | Added [10] Al bloki = 5,0 kg | 91658
945519 | 20564 | 1400 | 5 | 2012-04-12 19:26 | Added [13] CaO = 200,0 kg | 91658
945520 | 20564 | 1400 | 5 | 2012-04-12 19:26 | Added [12] BOKSIT = 100,0 kg | 91658
945521 | 20564 | 1251 | 3 | 2012-04-12 19:28 | Vacuum start | 91658
945522 | 20564 | 1254 | 3 | 2012-04-12 19:31 | Degassing start | 91658
945523 | 20564 | 1253 | 3 | 2012-04-12 19:56 | Degassing stop | 91658
945524 | 20564 | 1362 | 4 | 2012-04-12 19:59 | Chemical analysis request at LFVD in chemical lab: 91658/10 Gorensek Peter | 91658
945525 | 20564 | 1400 | 5 | 2012-04-12 20:00 | Added [12] BOKSIT = 100,0 kg | 91658
945526 | 20564 | 1400 | 5 | 2012-04-12 20:00 | Added [21] EPŽ žlindra = 100,0 kg | 91658
945527 | 20564 | 1101 | 2 | 2012-04-12 20:02 | Celox measurment: Temperatura = 1481 °C, O2 = 0,0 ppm, C = 0,000 %, Al = 0,000 % | 91658
945528 | 20564 | 1400 | 5 | 2012-04-12 20:12 | Added [35] FeMo = 20,0 kg | 91658
945529 | 20564 | 1400 | 5 | 2012-04-12 20:12 | Added [17] Cfi13 = 36,8 kg | 91658
945530 | 20564 | 1101 | 2 | 2012-04-12 20:14 | Celox measurment: Temperatura = 1467 °C, O2 = 0,0 ppm, C = 0,000 %, Al = 0,000 % | 91658
945531 | 20564 | 1252 | 3 | 2012-04-12 20:15 | Heating start 400 kWh | 91658
945532 | 20564 | 1400 | 5 | 2012-04-12 20:23 | Added [15] CASIfi13 = 15,2 kg | 91658
945533 | 20564 | 1362 | 4 | 2012-04-12 20:23 | Chemical analysis request at LFVD in chemical lab: 91658/ 0 Gorensek Peter | 91658
945534 | 20564 | 1016 | 1 | 2012-04-12 20:29 | Heat stop 91658 | 91658
945841 | 20573 | 1400 | 5 | 2012-04-13 12:25 | Added [13] CaO = 400,0 kg | 91667
945842 | 20573 | 1400 | 5 | 2012-04-13 12:25 | Added [12] BOKSIT = 100,0 kg | 91667
945863 | 20573 | 1015 | 1 | 2012-04-13 13:19 | Heat start 91667 | 91667
945864 | 20573 | 1400 | 5 | 2012-04-13 13:24 | Added [35] FeMo = 55,0 kg | 91667
945865 | 20573 | 1400 | 5 | 2012-04-13 13:24 | Added [48] FeV = 205,0 kg | 91667
945866 | 20573 | 1400 | 5 | 2012-04-13 13:24 | Added [33] FeMnC = 40,0 kg | 91667
945867 | 20573 | 1400 | 5 | 2012-04-13 13:24 | Added [41] FeSi = 137,0 kg | 91667
945868 | 20573 | 1400 | 5 | 2012-04-13 13:24 | Added [27] FeCrC = 1100,0 kg | 91667
945869 | 20573 | 1400 | 5 | 2012-04-13 13:24 | Added [10] Al bloki = 5,0 kg | 91667
945870 | 20573 | 1101 | 2 | 2012-04-13 13:31 | Celox measurment: Temperatura = 1490 °C, O2 = 0,0 ppm, C = 0,000 %, Al = 0,000 % | 91667
945871 | 20573 | 1252 | 3 | 2012-04-13 13:31 | Heating start 800 kWh | 91667
945872 | 20574 | 1400 | 5 | 2012-04-13 13:41 | Added [12] BOKSIT = 100,0 kg | 91668
945873 | 20574 | 1400 | 5 | 2012-04-13 13:41 | Added [13] CaO = 400,0 kg | 91668
945874 | 20573 | 1362 | 4 | 2012-04-13 13:41 | Chemical analysis request at LFVD in chemical lab: 91667/ 9 Kotnik Marijan | 91667
945875 | 20573 | 1101 | 2 | 2012-04-13 13:41 | Celox measurment: Temperatura = 1511 °C, O2 = 0,0 ppm, C = 0,000 %, Al = 0,000 % | 91667
945876 | 20573 | 1252 | 3 | 2012-04-13 13:43 | Heating start 200 kWh | 91667
945877 | 20573 | 1400 | 5 | 2012-04-13 13:53 | Added [35] FeMo = 95,0 kg | 91667
945878 | 20573 | 1400 | 5 | 2012-04-13 13:53 | Added [48] FeV = 95,0 kg | 91667
945879 | 20573 | 1400 | 5 | 2012-04-13 13:53 | Added [41] FeSi = 25,0 kg | 91667
945880 | 20573 | 1400 | 5 | 2012-04-13 13:53 | Added [27] FeCrC = 400,0 kg | 91667
945881 | 20573 | 1400 | 5 | 2012-04-13 13:53 | Added [10] Al bloki = 6,0 kg | 91667
945882 | 20573 | 1400 | 5 | 2012-04-13 13:53 | Added [52] KARBORITmleti = 115,0 kg | 91667
945883 | 20573 | 1251 | 3 | 2012-04-13 14:00 | Vacuum start | 91667
945884 | 20573 | 1254 | 3 | 2012-04-13 14:07 | Degassing start | 91667
945885 | 20573 | 1253 | 3 | 2012-04-13 14:33 | Degassing stop | 91667
945886 | 20573 | 1361 | 4 | 2012-04-13 14:34 | Zahteva za analizo z VPP na Spectro: 91667/ 6 e Kotnik Marijan | 91667
945887 | 20573 | 1362 | 4 | 2012-04-13 14:34 | Chemical analysis request at LFVD in chemical lab: 91667/10 Kotnik Marijan | 91667
945888 | 20573 | 1400 | 5 | 2012-04-13 14:35 | Added [12] BOKSIT = 300,0 kg | 91667
945889 | 20573 | 1252 | 3 | 2012-04-13 14:42 | Heating start 300 kWh | 91667
945890 | 20573 | 1101 | 2 | 2012-04-13 14:45 | Celox measurment: Temperatura = 1448 °C, O2 = 0,0 ppm, C = 0,000 %, Al = 0,000 % | 91667
945891 | 20573 | 1252 | 3 | 2012-04-13 14:45 | Heating start 700 kWh | 91667
945892 | 20573 | 1400 | 5 | 2012-04-13 14:50 | Added [35] FeMo = 7,0 kg | 91667
945893 | 20573 | 1400 | 5 | 2012-04-13 14:50 | Added [48] FeV = 6,0 kg | 91667
945894 | 20573 | 1400 | 5 | 2012-04-13 14:50 | Added [27] FeCrC = 150,0 kg | 91667
945895 | 20573 | 1400 | 5 | 2012-04-13 14:50 | Added [17] Cfi13 = 22,1 kg | 91667
945896 | 20573 | 1400 | 5 | 2012-04-13 14:50 | Added [72] Al opl.zica = 2,5 kg | 91667
945897 | 20573 | 1252 | 3 | 2012-04-13 14:54 | Heating start 200 kWh | 91667
945901 | 20574 | 1400 | 5 | 2012-04-13 14:55 | Added [35] FeMo = 65,0 kg | 91668
945902 | 20574 | 1400 | 5 | 2012-04-13 14:55 | Added [48] FeV = 170,0 kg | 91668
945909 | 20574 | 1400 | 5 | 2012-04-13 14:55 | Added [52] KARBORITmleti = 285,0 kg | 91668
945898 | 20573 | 1361 | 4 | 2012-04-13 14:56 | Zahteva za analizo z VPP na Spectro: 91667/ 7 e Kotnik Marijan | 91667
945910 | 20574 | 1400 | 5 | 2012-04-13 14:57 | Added [76] Kalcijev karbid = 50,0 kg | 91668
945899 | 20573 | 1101 | 2 | 2012-04-13 14:59 | Celox measurment: Temperatura = 1474 °C, O2 = 0,0 ppm, C = 0,000 %, Al = 0,000 % | 91667
945900 | 20573 | 1252 | 3 | 2012-04-13 14:59 | Heating start 100 kWh | 91667
945903 | 20573 | 1101 | 2 | 2012-04-13 15:05 | Celox measurment: Temperatura = 1477 °C, O2 = 0,0 ppm, C = 0,000 %, Al = 0,000 % | 91667
945904 | 20573 | 1400 | 5 | 2012-04-13 15:05 | Added [27] FeCrC = 40,0 kg | 91667
945905 | 20573 | 1400 | 5 | 2012-04-13 15:05 | Added [17] Cfi13 = 5,5 kg | 91667
945906 | 20573 | 1400 | 5 | 2012-04-13 15:05 | Added [72] Al opl.zica = 0,8 kg | 91667
945907 | 20573 | 1400 | 5 | 2012-04-13 15:08 | Added [15] CASIfi13 = 34,5 kg | 91667
945908 | 20573 | 1362 | 4 | 2012-04-13 15:08 | Chemical analysis request at LFVD in chemical lab: 91667/ 0 Kotnik Marijan | 91667
945911 | 20573 | 1016 | 1 | 2012-04-13 15:13 | Heat stop 91667 | 91667
945912 | 20574 | 1015 | 1 | 2012-04-13 15:13 | Heat start 91668 | 91668
945914 | 20574 | 1400 | 5 | 2012-04-13 15:15 | Added [35] FeMo = 95,0 kg | 91668
945915 | 20574 | 1400 | 5 | 2012-04-13 15:15 | Added [48] FeV = 105,0 kg | 91668
945916 | 20574 | 1400 | 5 | 2012-04-13 15:15 | Added [64] SiMn = 40,0 kg | 91668
945917 | 20574 | 1400 | 5 | 2012-04-13 15:15 | Added [41] FeSi = 110,0 kg | 91668
945918 | 20574 | 1400 | 5 | 2012-04-13 15:15 | Added [26] FeCrA = 80,0 kg | 91668
945919 | 20574 | 1400 | 5 | 2012-04-13 15:15 | Added [27] FeCrC = 650,0 kg | 91668
945920 | 20574 | 1400 | 5 | 2012-04-13 15:15 | Added [10] Al bloki = 12,0 kg | 91668
945921 | 20574 | 1400 | 5 | 2012-04-13 15:15 | Added [15] CASIfi13 = 46,0 kg | 91668
945913 | 20574 | 1101 | 2 | 2012-04-13 15:19 | Celox measurment: Temperatura = 1527 °C, O2 = 0,0 ppm, C = 0,000 %, Al = 0,000 % | 91668
945924 | 20574 | 1101 | 2 | 2012-04-13 15:25 | Celox measurment: Temperatura = 1488 °C, O2 = 0,0 ppm, C = 0,000 %, Al = 0,000 % | 91668
945925 | 20574 | 1252 | 3 | 2012-04-13 15:26 | Heating start 700 kWh | 91668
945926 | 20574 | 1361 | 4 | 2012-04-13 15:34 | Zahteva za analizo z VPP na Spectro: 91668/ 5 e Kotnik Marijan | 91668
945927 | 20574 | 1101 | 2 | 2012-04-13 15:35 | Celox measurment: Temperatura = 1512 °C, O2 = 0,0 ppm, C = 0,000 %, Al = 0,000 % | 91668
945928 | 20574 | 1361 | 4 | 2012-04-13 15:40 | Zahteva za analizo z VPP na Spectro: 91668/ 5 e Kotnik Marijan | 91668
945929 | 20574 | 1251 | 3 | 2012-04-13 15:45 | Vacuum start | 91668
945930 | 20574 | 1254 | 3 | 2012-04-13 15:49 | Degassing start | 91668
945931 | 20574 | 1253 | 3 | 2012-04-13 16:15 | Degassing stop | 91668
945932 | 20574 | 1361 | 4 | 2012-04-13 16:16 | Zahteva za analizo z VPP na Spectro: 91668/ 6 e Kotnik Marijan | 91668
945933 | 20574 | 1362 | 4 | 2012-04-13 16:16 | Chemical analysis request at LFVD in chemical lab: 91668/10 Kotnik Marijan | 91668
945934 | 20574 | 1400 | 5 | 2012-04-13 16:16 | Added [12] BOKSIT = 70,0 kg | 91668
945935 | 20574 | 1400 | 5 | 2012-04-13 16:16 | Added [21] EPŽ žlindra = 150,0 kg | 91668
945936 | 20574 | 1101 | 2 | 2012-04-13 16:20 | Celox measurment: Temperatura = 1466 °C, O2 = 0,0 ppm, C = 0,000 %, Al = 0,000 % | 91668
945937 | 20574 | 1252 | 3 | 2012-04-13 16:24 | Heating start 400 kWh | 91668
945938 | 20574 | 1400 | 5 | 2012-04-13 16:30 | Added [35] FeMo = 15,0 kg | 91668
945939 | 20574 | 1400 | 5 | 2012-04-13 16:30 | Added [17] Cfi13 = 11,0 kg | 91668
945940 | 20574 | 1400 | 5 | 2012-04-13 16:30 | Added [72] Al opl.zica = 2,5 kg | 91668
945941 | 20574 | 1101 | 2 | 2012-04-13 16:31 | Celox measurment: Temperatura = 1474 °C, O2 = 0,0 ppm, C = 0,000 %, Al = 0,000 % | 91668
945942 | 20574 | 1400 | 5 | 2012-04-13 16:31 | Added [27] FeCrC = 120,0 kg | 91668
945943 | 20574 | 1252 | 3 | 2012-04-13 16:32 | Heating start 200 kWh | 91668
945944 | 20574 | 1400 | 5 | 2012-04-13 16:35 | Added [15] CASIfi13 = 15,2 kg | 91668
945945 | 20574 | 1362 | 4 | 2012-04-13 16:35 | Chemical analysis request at LFVD in chemical lab: 91668/ 0 Kotnik Marijan | 91668
945946 | 20574 | 1016 | 1 | 2012-04-13 16:41 | Heat stop 91668 | 91668
948148 | 20629 | 1400 | 5 | 2012-04-19 18:57 | Added [13] CaO = 250,0 kg | 91723
948149 | 20629 | 1400 | 5 | 2012-04-19 18:57 | Added [12] BOKSIT = 50,0 kg | 91723
948166 | 20629 | 1400 | 5 | 2012-04-19 19:55 | Added [52] KARBORITmleti = 165,0 kg | 91723
948167 | 20629 | 1400 | 5 | 2012-04-19 19:57 | Added [76] Kalcijev karbid = 50,0 kg | 91723
948165 | 20629 | 1015 | 1 | 2012-04-19 19:59 | Heat start 91723 | 91723
948168 | 20629 | 1101 | 2 | 2012-04-19 20:08 | Celox measurment: Temperatura = 1605 °C, O2 = 0,0 ppm, C = 0,000 %, Al = 0,000 % | 91723
948169 | 20629 | 1400 | 5 | 2012-04-19 20:09 | Added [35] FeMo = 100,0 kg | 91723
948170 | 20629 | 1400 | 5 | 2012-04-19 20:09 | Added [48] FeV = 360,0 kg | 91723
948171 | 20629 | 1400 | 5 | 2012-04-19 20:09 | Added [64] SiMn = 50,0 kg | 91723
948172 | 20629 | 1400 | 5 | 2012-04-19 20:09 | Added [41] FeSi = 110,0 kg | 91723
948173 | 20629 | 1400 | 5 | 2012-04-19 20:09 | Added [27] FeCrC = 730,0 kg | 91723
948174 | 20629 | 1400 | 5 | 2012-04-19 20:09 | Added [52] KARBORITmleti = 15,0 kg | 91723
948175 | 20629 | 1400 | 5 | 2012-04-19 20:12 | Added [12] BOKSIT = 40,0 kg | 91723
948176 | 20629 | 1400 | 5 | 2012-04-19 20:12 | Added [13] CaO = 200,0 kg | 91723
948177 | 20629 | 1251 | 3 | 2012-04-19 20:15 | Vacuum start | 91723
948178 | 20629 | 1254 | 3 | 2012-04-19 20:18 | Degassing start | 91723
948179 | 20629 | 1253 | 3 | 2012-04-19 20:49 | Degassing stop | 91723
948180 | 20629 | 1361 | 4 | 2012-04-19 20:49 | Zahteva za analizo z VPP na Spectro: 91723/ 5 e Adam Maks | 91723
948181 | 20629 | 1362 | 4 | 2012-04-19 20:49 | Chemical analysis request at LFVD in chemical lab: 91723/ 9 Adam Maks | 91723
948182 | 20629 | 1101 | 2 | 2012-04-19 20:54 | Celox measurment: Temperatura = 1493 °C, O2 = 0,0 ppm, C = 0,000 %, Al = 0,000 % | 91723
948183 | 20629 | 1400 | 5 | 2012-04-19 20:55 | Added [41] FeSi = 30,0 kg | 91723
948186 | 20629 | 1400 | 5 | 2012-04-19 21:06 | Added [35] FeMo = 25,0 kg | 91723
948187 | 20629 | 1400 | 5 | 2012-04-19 21:06 | Added [48] FeV = 43,0 kg | 91723
948188 | 20629 | 1400 | 5 | 2012-04-19 21:06 | Added [41] FeSi = 30,0 kg | 91723
948189 | 20629 | 1400 | 5 | 2012-04-19 21:06 | Added [27] FeCrC = 140,0 kg | 91723
948190 | 20629 | 1400 | 5 | 2012-04-19 21:06 | Added [17] Cfi13 = 46,0 kg | 91723
948191 | 20629 | 1400 | 5 | 2012-04-19 21:06 | Added [72] Al opl.zica = 2,1 kg | 91723
948192 | 20629 | 1101 | 2 | 2012-04-19 21:11 | Celox measurment: Temperatura = 1468 °C, O2 = 0,0 ppm, C = 0,000 %, Al = 0,000 % | 91723
948193 | 20629 | 1400 | 5 | 2012-04-19 21:12 | Added [15] CASIfi13 = 15,0 kg | 91723
948194 | 20629 | 1362 | 4 | 2012-04-19 21:13 | Chemical analysis request at LFVD in chemical lab: 91723/ 0 Adam Maks | 91723
948195 | 20629 | 1016 | 1 | 2012-04-19 21:17 | Heat stop 91723 | 91723
948658 | 20643 | 1400 | 5 | 2012-04-24 06:43 | Added [13] CaO = 350,0 kg | 91736
948659 | 20643 | 1400 | 5 | 2012-04-24 06:43 | Added [12] BOKSIT = 80,0 kg | 91736
948690 | 20643 | 1400 | 5 | 2012-04-24 08:38 | Added [52] KARBORITmleti = 210,0 kg | 91736
948691 | 20643 | 1400 | 5 | 2012-04-24 08:38 | Added [10] Al bloki = 5,0 kg | 91736
948692 | 20643 | 1400 | 5 | 2012-04-24 08:43 | Added [76] Kalcijev karbid = 50,0 kg | 91736
948689 | 20643 | 1015 | 1 | 2012-04-24 08:48 | Heat start 91736 | 91736
948693 | 20643 | 1400 | 5 | 2012-04-24 08:55 | Added [35] FeMo = 85,0 kg | 91736
948694 | 20643 | 1400 | 5 | 2012-04-24 08:55 | Added [48] FeV = 230,0 kg | 91736
948695 | 20643 | 1400 | 5 | 2012-04-24 08:55 | Added [33] FeMnC = 30,0 kg | 91736
948696 | 20643 | 1400 | 5 | 2012-04-24 08:55 | Added [41] FeSi = 80,0 kg | 91736
948697 | 20643 | 1400 | 5 | 2012-04-24 08:55 | Added [27] FeCrC = 750,0 kg | 91736
948698 | 20643 | 1400 | 5 | 2012-04-24 08:55 | Added [10] Al bloki = 5,0 kg | 91736
948699 | 20643 | 1102 | 2 | 2012-04-24 09:00 | Temperature measurment: Temperature = 1504 °C | 91736
948700 | 20643 | 1252 | 3 | 2012-04-24 09:00 | Heating start 800 kWh | 91736
948706 | 20643 | 1101 | 2 | 2012-04-24 09:09 | Celox measurment: Temperatura = 1520 °C, O2 = 0,0 ppm, C = 0,000 %, Al = 0,000 % | 91736
948707 | 20643 | 1362 | 4 | 2012-04-24 09:09 | Chemical analysis request at LFVD in chemical lab: 91736/ 9 Adam Maks | 91736
948708 | 20643 | 1252 | 3 | 2012-04-24 09:10 | Heating start 500 kWh | 91736
948709 | 20643 | 1252 | 3 | 2012-04-24 09:16 | Heating start 200 kWh | 91736
948710 | 20643 | 1400 | 5 | 2012-04-24 09:21 | Added [35] FeMo = 35,0 kg | 91736
948711 | 20643 | 1400 | 5 | 2012-04-24 09:21 | Added [48] FeV = 30,0 kg | 91736
948712 | 20643 | 1400 | 5 | 2012-04-24 09:21 | Added [41] FeSi = 30,0 kg | 91736
948713 | 20643 | 1400 | 5 | 2012-04-24 09:21 | Added [27] FeCrC = 450,0 kg | 91736
948714 | 20643 | 1400 | 5 | 2012-04-24 09:21 | Added [10] Al bloki = 5,0 kg | 91736
948715 | 20643 | 1400 | 5 | 2012-04-24 09:21 | Added [52] KARBORITmleti = 60,0 kg | 91736
948716 | 20643 | 1400 | 5 | 2012-04-24 09:24 | Added [12] BOKSIT = 50,0 kg | 91736
948717 | 20643 | 1400 | 5 | 2012-04-24 09:24 | Added [13] CaO = 200,0 kg | 91736
948718 | 20643 | 1251 | 3 | 2012-04-24 09:27 | Vacuum start | 91736
948719 | 20643 | 1254 | 3 | 2012-04-24 09:30 | Degassing start | 91736
948720 | 20643 | 1253 | 3 | 2012-04-24 09:58 | Degassing stop | 91736
948721 | 20643 | 1361 | 4 | 2012-04-24 09:59 | Zahteva za analizo z VPP na Spectro: 91736/ 6 e Adam Maks | 91736
948722 | 20643 | 1362 | 4 | 2012-04-24 09:59 | Chemical analysis request at LFVD in chemical lab: 91736/10 Adam Maks | 91736
948723 | 20643 | 1400 | 5 | 2012-04-24 09:59 | Added [21] EPŽ žlindra = 150,0 kg | 91736
948724 | 20643 | 1101 | 2 | 2012-04-24 10:03 | Celox measurment: Temperatura = 1456 °C, O2 = 0,0 ppm, C = 0,000 %, Al = 0,000 % | 91736
948725 | 20643 | 1252 | 3 | 2012-04-24 10:03 | Heating start 300 kWh | 91736
948726 | 20643 | 1400 | 5 | 2012-04-24 10:14 | Added [35] FeMo = 15,0 kg | 91736
948727 | 20643 | 1400 | 5 | 2012-04-24 10:14 | Added [48] FeV = 20,0 kg | 91736
948728 | 20643 | 1400 | 5 | 2012-04-24 10:14 | Added [27] FeCrC = 80,0 kg | 91736
948729 | 20643 | 1400 | 5 | 2012-04-24 10:14 | Added [17] Cfi13 = 12,9 kg | 91736
948730 | 20643 | 1400 | 5 | 2012-04-24 10:14 | Added [72] Al opl.zica = 3,3 kg | 91736
948731 | 20643 | 1252 | 3 | 2012-04-24 10:18 | Heating start 400 kWh | 91736
948732 | 20643 | 1400 | 5 | 2012-04-24 10:26 | Added [15] CASIfi13 = 14,7 kg | 91736
948733 | 20643 | 1362 | 4 | 2012-04-24 10:27 | Chemical analysis request at LFVD in chemical lab: 91736/ 0 Adam Maks | 91736
948734 | 20643 | 1016 | 1 | 2012-04-24 10:31 | Heat stop 91736 | 91736
948882 | 20647 | 1400 | 5 | 2012-04-24 17:00 | Added [13] CaO = 400,0 kg | 91740
948883 | 20647 | 1400 | 5 | 2012-04-24 17:00 | Added [12] BOKSIT = 100,0 kg | 91740
948843 | 20647 | 1400 | 5 | 2012-04-24 17:56 | Added [48] FeV = 400,0 kg | 91740
948844 | 20647 | 1400 | 5 | 2012-04-24 17:56 | Added [27] FeCrC = 700,0 kg | 91740
948845 | 20647 | 1400 | 5 | 2012-04-24 17:56 | Added [52] KARBORITmleti = 75,0 kg | 91740
948846 | 20647 | 1400 | 5 | 2012-04-24 17:57 | Added [76] Kalcijev karbid = 50,0 kg | 91740
948842 | 20647 | 1015 | 1 | 2012-04-24 18:02 | Heat start 91740 | 91740
948848 | 20647 | 1400 | 5 | 2012-04-24 18:11 | Added [35] FeMo = 55,0 kg | 91740
948849 | 20647 | 1400 | 5 | 2012-04-24 18:11 | Added [48] FeV = 32,0 kg | 91740
948850 | 20647 | 1400 | 5 | 2012-04-24 18:11 | Added [33] FeMnC = 92,0 kg | 91740
948851 | 20647 | 1400 | 5 | 2012-04-24 18:11 | Added [41] FeSi = 56,0 kg | 91740
948852 | 20647 | 1400 | 5 | 2012-04-24 18:11 | Added [27] FeCrC = 350,0 kg | 91740
948853 | 20647 | 1400 | 5 | 2012-04-24 18:11 | Added [10] Al bloki = 4,0 kg | 91740
948847 | 20647 | 1101 | 2 | 2012-04-24 18:13 | Celox measurment: Temperatura = 1499 °C, O2 = 0,0 ppm, C = 0,000 %, Al = 0,000 % | 91740
948854 | 20647 | 1101 | 2 | 2012-04-24 18:17 | Celox measurment: Temperatura = 1479 °C, O2 = 0,0 ppm, C = 0,000 %, Al = 0,000 % | 91740
948855 | 20647 | 1252 | 3 | 2012-04-24 18:17 | Heating start 800 kWh | 91740
948856 | 20647 | 1101 | 2 | 2012-04-24 18:28 | Celox measurment: Temperatura = 1498 °C, O2 = 0,0 ppm, C = 0,000 %, Al = 0,000 % | 91740
948857 | 20647 | 1362 | 4 | 2012-04-24 18:28 | Chemical analysis request at LFVD in chemical lab: 91740/ 9 Gorensek Peter | 91740
948868 | 20647 | 1253 | 3 | 2012-04-24 18:29 | Degassing stop | 91740
948858 | 20647 | 1252 | 3 | 2012-04-24 18:29 | Heating start 1200 kWh | 91740
948859 | 20647 | 1400 | 5 | 2012-04-24 18:45 | Added [35] FeMo = 31,0 kg | 91740
948860 | 20647 | 1400 | 5 | 2012-04-24 18:45 | Added [48] FeV = 70,0 kg | 91740
948861 | 20647 | 1400 | 5 | 2012-04-24 18:45 | Added [33] FeMnC = 33,0 kg | 91740
948862 | 20647 | 1400 | 5 | 2012-04-24 18:45 | Added [27] FeCrC = 173,0 kg | 91740
948863 | 20647 | 1400 | 5 | 2012-04-24 18:45 | Added [52] KARBORITmleti = 40,0 kg | 91740
948864 | 20647 | 1400 | 5 | 2012-04-24 18:47 | Added [13] CaO = 200,0 kg | 91740
948865 | 20647 | 1400 | 5 | 2012-04-24 18:47 | Added [12] BOKSIT = 100,0 kg | 91740
948866 | 20647 | 1251 | 3 | 2012-04-24 18:51 | Vacuum start | 91740
948867 | 20647 | 1254 | 3 | 2012-04-24 18:55 | Degassing start | 91740
948869 | 20647 | 1362 | 4 | 2012-04-24 19:31 | Chemical analysis request at LFVD in chemical lab: 91740/10 Gorensek Peter | 91740
948870 | 20647 | 1361 | 4 | 2012-04-24 19:31 | Zahteva za analizo z VPP na Spectro: 91740/ 6 e Gorensek Peter | 91740
948871 | 20647 | 1400 | 5 | 2012-04-24 19:31 | Added [12] BOKSIT = 120,0 kg | 91740
948872 | 20647 | 1101 | 2 | 2012-04-24 19:34 | Celox measurment: Temperatura = 1467 °C, O2 = 0,0 ppm, C = 0,000 %, Al = 0,000 % | 91740
948873 | 20647 | 1111 | 2 | 2012-04-24 19:36 | Hydris meritev: H2 = 1,40 ppm, PBL = 1447 hPa, PSU = 730 hPa | 91740
948874 | 20647 | 1400 | 5 | 2012-04-24 19:44 | Added [17] Cfi13 = 22,1 kg | 91740
948875 | 20647 | 1400 | 5 | 2012-04-24 19:44 | Added [72] Al opl.zica = 4,1 kg | 91740
948876 | 20647 | 1400 | 5 | 2012-04-24 19:46 | Added [35] FeMo = 6,0 kg | 91740
948877 | 20647 | 1400 | 5 | 2012-04-24 19:46 | Added [41] FeSi = 25,0 kg | 91740
948878 | 20647 | 1101 | 2 | 2012-04-24 19:52 | Celox measurment: Temperatura = 1452 °C, O2 = 0,0 ppm, C = 0,000 %, Al = 0,000 % | 91740
948879 | 20647 | 1252 | 3 | 2012-04-24 19:52 | Heating start 400 kWh | 91740
948880 | 20647 | 1400 | 5 | 2012-04-24 19:59 | Added [15] CASIfi13 = 14,7 kg | 91740
948881 | 20647 | 1362 | 4 | 2012-04-24 19:59 | Chemical analysis request at LFVD in chemical lab: 91740/ 0 Gorensek Peter | 91740
948889 | 20647 | 1016 | 1 | 2012-04-24 20:04 | Heat stop 91740 | 91740
949087 | 20653 | 1400 | 5 | 2012-04-25 05:00 | Added [13] CaO = 300,0 kg | 91746
949088 | 20653 | 1400 | 5 | 2012-04-25 05:00 | Added [12] BOKSIT = 60,0 kg | 91746
949089 | 20653 | 1400 | 5 | 2012-04-25 05:15 | Added [52] KARBORITmleti = 165,0 kg | 91746
949086 | 20653 | 1015 | 1 | 2012-04-25 05:20 | Heat start 91746 | 91746
949090 | 20653 | 1101 | 2 | 2012-04-25 05:30 | Celox measurment: Temperatura = 1557 °C, O2 = 0,0 ppm, C = 0,000 %, Al = 0,000 % | 91746
949091 | 20653 | 1400 | 5 | 2012-04-25 05:35 | Added [35] FeMo = 130,0 kg | 91746
949092 | 20653 | 1400 | 5 | 2012-04-25 05:35 | Added [48] FeV = 320,0 kg | 91746
949093 | 20653 | 1400 | 5 | 2012-04-25 05:35 | Added [33] FeMnC = 20,0 kg | 91746
949094 | 20653 | 1400 | 5 | 2012-04-25 05:35 | Added [41] FeSi = 105,0 kg | 91746
949095 | 20653 | 1400 | 5 | 2012-04-25 05:35 | Added [27] FeCrC = 300,0 kg | 91746
949096 | 20653 | 1400 | 5 | 2012-04-25 05:35 | Added [10] Al bloki = 6,0 kg | 91746
949097 | 20653 | 1400 | 5 | 2012-04-25 05:35 | Added [52] KARBORITmleti = 20,0 kg | 91746
949098 | 20653 | 1400 | 5 | 2012-04-25 05:38 | Added [12] BOKSIT = 20,0 kg | 91746
949099 | 20653 | 1101 | 2 | 2012-04-25 05:38 | Celox measurment: Temperatura = 1524 °C, O2 = 0,0 ppm, C = 0,000 %, Al = 0,000 % | 91746
949100 | 20653 | 1251 | 3 | 2012-04-25 05:41 | Vacuum start | 91746
949101 | 20653 | 1254 | 3 | 2012-04-25 05:45 | Degassing start | 91746
949102 | 20653 | 1253 | 3 | 2012-04-25 06:11 | Degassing stop | 91746
949103 | 20653 | 1361 | 4 | 2012-04-25 06:11 | Zahteva za analizo z VPP na Spectro: 91746/ 5 e Kotnik Marijan | 91746
949104 | 20653 | 1362 | 4 | 2012-04-25 06:11 | Chemical analysis request at LFVD in chemical lab: 91746/ 9 Kotnik Marijan | 91746
949105 | 20653 | 1101 | 2 | 2012-04-25 06:12 | Celox measurment: Temperatura = 1476 °C, O2 = 0,0 ppm, C = 0,000 %, Al = 0,000 % | 91746
949106 | 20653 | 1400 | 5 | 2012-04-25 06:24 | Added [35] FeMo = 25,0 kg | 91746
949107 | 20653 | 1400 | 5 | 2012-04-25 06:24 | Added [48] FeV = 18,0 kg | 91746
949108 | 20653 | 1400 | 5 | 2012-04-25 06:24 | Added [15] CASIfi13 = 23,0 kg | 91746
949109 | 20653 | 1400 | 5 | 2012-04-25 06:24 | Added [17] Cfi13 = 36,8 kg | 91746
949110 | 20653 | 1400 | 5 | 2012-04-25 06:24 | Added [72] Al opl.zica = 3,3 kg | 91746
949111 | 20653 | 1101 | 2 | 2012-04-25 06:31 | Celox measurment: Temperatura = 1454 °C, O2 = 0,0 ppm, C = 0,000 %, Al = 0,000 % | 91746
949112 | 20653 | 1252 | 3 | 2012-04-25 06:32 | Heating start 400 kWh | 91746
949113 | 20653 | 1400 | 5 | 2012-04-25 06:40 | Added [15] CASIfi13 = 15,4 kg | 91746
949114 | 20653 | 1362 | 4 | 2012-04-25 06:41 | Chemical analysis request at LFVD in chemical lab: 91746/ 0 Kotnik Marijan | 91746
949115 | 20653 | 1016 | 1 | 2012-04-25 06:51 | Heat stop 91746 | 91746
949172 | 20656 | 1400 | 5 | 2012-04-25 09:50 | Added [13] CaO = 300,0 kg | 91749
949173 | 20656 | 1400 | 5 | 2012-04-25 09:50 | Added [12] BOKSIT = 70,0 kg | 91749
949215 | 20656 | 1400 | 5 | 2012-04-25 12:20 | Added [52] KARBORITmleti = 105,0 kg | 91749
949216 | 20656 | 1400 | 5 | 2012-04-25 12:20 | Added [10] Al bloki = 10,0 kg | 91749
949214 | 20656 | 1015 | 1 | 2012-04-25 12:38 | Heat start 91749 | 91749
949217 | 20656 | 1101 | 2 | 2012-04-25 12:51 | Celox measurment: Temperatura = 1543 °C, O2 = 0,0 ppm, C = 0,000 %, Al = 0,000 % | 91749
949218 | 20656 | 1400 | 5 | 2012-04-25 12:51 | Added [35] FeMo = 140,0 kg | 91749
949219 | 20656 | 1400 | 5 | 2012-04-25 12:51 | Added [48] FeV = 280,0 kg | 91749
949220 | 20656 | 1400 | 5 | 2012-04-25 12:51 | Added [33] FeMnC = 40,0 kg | 91749
949221 | 20656 | 1400 | 5 | 2012-04-25 12:51 | Added [41] FeSi = 80,0 kg | 91749
949222 | 20656 | 1400 | 5 | 2012-04-25 12:51 | Added [27] FeCrC = 500,0 kg | 91749
949223 | 20657 | 1400 | 5 | 2012-04-25 12:56 | Added [13] CaO = 350,0 kg | 91750
949224 | 20657 | 1400 | 5 | 2012-04-25 12:56 | Added [12] BOKSIT = 80,0 kg | 91750
949225 | 20656 | 1252 | 3 | 2012-04-25 12:56 | Heating start 1000 kWh | 91749
949226 | 20656 | 1101 | 2 | 2012-04-25 13:08 | Celox measurment: Temperatura = 1534 °C, O2 = 0,0 ppm, C = 0,000 %, Al = 0,000 % | 91749
949227 | 20656 | 1362 | 4 | 2012-04-25 13:09 | Chemical analysis request at LFVD in chemical lab: 91749/ 9 Adam Maks | 91749
949228 | 20656 | 1252 | 3 | 2012-04-25 13:09 | Heating start 500 kWh | 91749
949229 | 20656 | 1400 | 5 | 2012-04-25 13:20 | Added [35] FeMo = 37,0 kg | 91749
949230 | 20656 | 1400 | 5 | 2012-04-25 13:20 | Added [48] FeV = 30,0 kg | 91749
949231 | 20656 | 1400 | 5 | 2012-04-25 13:20 | Added [64] SiMn = 10,0 kg | 91749
949232 | 20656 | 1400 | 5 | 2012-04-25 13:20 | Added [41] FeSi = 25,0 kg | 91749
949233 | 20656 | 1400 | 5 | 2012-04-25 13:20 | Added [27] FeCrC = 150,0 kg | 91749
949234 | 20656 | 1400 | 5 | 2012-04-25 13:20 | Added [52] KARBORITmleti = 90,0 kg | 91749
949235 | 20656 | 1400 | 5 | 2012-04-25 13:21 | Added [13] CaO = 100,0 kg | 91749
949236 | 20656 | 1251 | 3 | 2012-04-25 13:24 | Vacuum start | 91749
949237 | 20656 | 1254 | 3 | 2012-04-25 13:27 | Degassing start | 91749
949238 | 20656 | 1253 | 3 | 2012-04-25 13:52 | Degassing stop | 91749
949239 | 20656 | 1253 | 3 | 2012-04-25 14:04 | Degassing stop | 91749
949240 | 20656 | 1362 | 4 | 2012-04-25 14:06 | Chemical analysis request at LFVD in chemical lab: 91749/10 Adam Maks | 91749
949241 | 20656 | 1400 | 5 | 2012-04-25 14:07 | Added [12] BOKSIT = 100,0 kg | 91749
949242 | 20656 | 1400 | 5 | 2012-04-25 14:07 | Added [21] EPŽ žlindra = 100,0 kg | 91749
949243 | 20656 | 1101 | 2 | 2012-04-25 14:09 | Celox measurment: Temperatura = 1474 °C, O2 = 0,0 ppm, C = 0,000 %, Al = 0,000 % | 91749
949252 | 20657 | 1400 | 5 | 2012-04-25 14:15 | Added [27] FeCrC = 900,0 kg | 91750
949253 | 20657 | 1400 | 5 | 2012-04-25 14:15 | Added [48] FeV = 200,0 kg | 91750
949254 | 20657 | 1400 | 5 | 2012-04-25 14:15 | Added [52] KARBORITmleti = 75,0 kg | 91750
949255 | 20657 | 1400 | 5 | 2012-04-25 14:16 | Added [76] Kalcijev karbid = 50,0 kg | 91750
949244 | 20656 | 1400 | 5 | 2012-04-25 14:19 | Added [17] Cfi13 = 18,4 kg | 91749
949245 | 20656 | 1400 | 5 | 2012-04-25 14:19 | Added [72] Al opl.zica = 2,0 kg | 91749
949246 | 20656 | 1101 | 2 | 2012-04-25 14:21 | Celox measurment: Temperatura = 1461 °C, O2 = 0,0 ppm, C = 0,000 %, Al = 0,000 % | 91749
949247 | 20656 | 1252 | 3 | 2012-04-25 14:22 | Heating start 200 kWh | 91749
949300 | 20658 | 1400 | 5 | 2012-04-25 14:23 | Added [13] CaO = 350,0 kg | 91751
949301 | 20658 | 1400 | 5 | 2012-04-25 14:23 | Added [12] BOKSIT = 100,0 kg | 91751
949248 | 20656 | 1400 | 5 | 2012-04-25 14:26 | Added [15] CASIfi13 = 14,7 kg | 91749
949249 | 20656 | 1362 | 4 | 2012-04-25 14:27 | Chemical analysis request at LFVD in chemical lab: 91749/ 0 Adam Maks | 91749
949250 | 20656 | 1016 | 1 | 2012-04-25 14:31 | Heat stop 91749 | 91749
949251 | 20657 | 1015 | 1 | 2012-04-25 14:31 | Heat start 91750 | 91750
949256 | 20657 | 1400 | 5 | 2012-04-25 14:39 | Added [35] FeMo = 88,0 kg | 91750
949257 | 20657 | 1400 | 5 | 2012-04-25 14:39 | Added [48] FeV = 90,0 kg | 91750
949258 | 20657 | 1400 | 5 | 2012-04-25 14:39 | Added [33] FeMnC = 32,0 kg | 91750
949259 | 20657 | 1400 | 5 | 2012-04-25 14:39 | Added [41] FeSi = 134,0 kg | 91750
949260 | 20657 | 1400 | 5 | 2012-04-25 14:39 | Added [27] FeCrC = 500,0 kg | 91750
949261 | 20657 | 1400 | 5 | 2012-04-25 14:39 | Added [10] Al bloki = 4,0 kg | 91750
949262 | 20657 | 1400 | 5 | 2012-04-25 14:41 | Added [52] KARBORITmleti = 45,0 kg | 91750
949268 | 20657 | 1400 | 5 | 2012-04-25 14:42 | Added [13] CaO = 200,0 kg | 91750
949269 | 20657 | 1400 | 5 | 2012-04-25 14:42 | Added [12] BOKSIT = 100,0 kg | 91750
949263 | 20657 | 1101 | 2 | 2012-04-25 14:44 | Celox measurment: Temperatura = 1483 °C, O2 = 0,0 ppm, C = 0,000 %, Al = 0,000 % | 91750
949264 | 20657 | 1252 | 3 | 2012-04-25 14:45 | Heating start 800 kWh | 91750
949265 | 20657 | 1101 | 2 | 2012-04-25 14:55 | Celox measurment: Temperatura = 1501 °C, O2 = 0,0 ppm, C = 0,000 %, Al = 0,000 % | 91750
949266 | 20657 | 1362 | 4 | 2012-04-25 14:55 | Chemical analysis request at LFVD in chemical lab: 91750/ 9 Gorensek Peter | 91750
949267 | 20657 | 1252 | 3 | 2012-04-25 14:55 | Heating start 1200 kWh | 91750
949270 | 20657 | 1400 | 5 | 2012-04-25 15:17 | Added [35] FeMo = 33,0 kg | 91750
949271 | 20657 | 1400 | 5 | 2012-04-25 15:17 | Added [48] FeV = 28,0 kg | 91750
949272 | 20657 | 1400 | 5 | 2012-04-25 15:17 | Added [27] FeCrC = 110,0 kg | 91750
949273 | 20657 | 1400 | 5 | 2012-04-25 15:17 | Added [52] KARBORITmleti = 65,0 kg | 91750
949274 | 20657 | 1400 | 5 | 2012-04-25 15:17 | Added [15] CASIfi13 = 34,5 kg | 91750
949275 | 20657 | 1251 | 3 | 2012-04-25 15:19 | Vacuum start | 91750
949276 | 20657 | 1254 | 3 | 2012-04-25 15:23 | Degassing start | 91750
949277 | 20657 | 1253 | 3 | 2012-04-25 15:57 | Degassing stop | 91750
949278 | 20657 | 1362 | 4 | 2012-04-25 15:59 | Chemical analysis request at LFVD in chemical lab: 91750/10 Gorensek Peter | 91750
949286 | 20658 | 1400 | 5 | 2012-04-25 16:01 | Added [48] FeV = 350,0 kg | 91751
949287 | 20658 | 1400 | 5 | 2012-04-25 16:01 | Added [27] FeCrC = 600,0 kg | 91751
949288 | 20658 | 1400 | 5 | 2012-04-25 16:01 | Added [52] KARBORITmleti = 120,0 kg | 91751
949279 | 20657 | 1101 | 2 | 2012-04-25 16:01 | Celox measurment: Temperatura = 1469 °C, O2 = 0,0 ppm, C = 0,000 %, Al = 0,000 % | 91750
949289 | 20658 | 1400 | 5 | 2012-04-25 16:02 | Added [76] Kalcijev karbid = 50,0 kg | 91751
949280 | 20657 | 1111 | 2 | 2012-04-25 16:03 | Hydris meritev: H2 = 1,90 ppm, PBL = 1431 hPa, PSU = 713 hPa | 91750
949340 | 20659 | 1400 | 5 | 2012-04-25 16:12 | Added [13] CaO = 350,0 kg | 91752
949341 | 20659 | 1400 | 5 | 2012-04-25 16:12 | Added [12] BOKSIT = 100,0 kg | 91752
949281 | 20657 | 1400 | 5 | 2012-04-25 16:13 | Added [26] FeCrA = 80,0 kg | 91750
949282 | 20657 | 1400 | 5 | 2012-04-25 16:13 | Added [17] Cfi13 = 7,4 kg | 91750
949283 | 20657 | 1400 | 5 | 2012-04-25 16:13 | Added [72] Al opl.zica = 2,0 kg | 91750
949284 | 20657 | 1101 | 2 | 2012-04-25 16:15 | Celox measurment: Temperatura = 1456 °C, O2 = 0,0 ppm, C = 0,000 %, Al = 0,000 % | 91750
949285 | 20657 | 1252 | 3 | 2012-04-25 16:15 | Heating start 300 kWh | 91750
949290 | 20657 | 1400 | 5 | 2012-04-25 16:21 | Added [15] CASIfi13 = 14,7 kg | 91750
949291 | 20657 | 1362 | 4 | 2012-04-25 16:22 | Chemical analysis request at LFVD in chemical lab: 91750/ 0 Gorensek Peter | 91750
949292 | 20657 | 1016 | 1 | 2012-04-25 16:26 | Heat stop 91750 | 91750
949293 | 20658 | 1015 | 1 | 2012-04-25 16:26 | Heat start 91751 | 91751
949294 | 20658 | 1400 | 5 | 2012-04-25 16:33 | Added [35] FeMo = 88,0 kg | 91751
949295 | 20658 | 1400 | 5 | 2012-04-25 16:33 | Added [48] FeV = 28,0 kg | 91751
949296 | 20658 | 1400 | 5 | 2012-04-25 16:33 | Added [33] FeMnC = 20,0 kg | 91751
949297 | 20658 | 1400 | 5 | 2012-04-25 16:33 | Added [41] FeSi = 100,0 kg | 91751
949298 | 20658 | 1400 | 5 | 2012-04-25 16:33 | Added [27] FeCrC = 460,0 kg | 91751
949299 | 20658 | 1400 | 5 | 2012-04-25 16:33 | Added [10] Al bloki = 4,0 kg | 91751
949302 | 20658 | 1400 | 5 | 2012-04-25 16:35 | Added [13] CaO = 200,0 kg | 91751
949303 | 20658 | 1400 | 5 | 2012-04-25 16:35 | Added [12] BOKSIT = 100,0 kg | 91751
949304 | 20658 | 1101 | 2 | 2012-04-25 16:37 | Celox measurment: Temperatura = 1454 °C, O2 = 0,0 ppm, C = 0,000 %, Al = 0,000 % | 91751
949305 | 20658 | 1252 | 3 | 2012-04-25 16:38 | Heating start 900 kWh | 91751
949306 | 20658 | 1101 | 2 | 2012-04-25 16:49 | Celox measurment: Temperatura = 1480 °C, O2 = 0,0 ppm, C = 0,000 %, Al = 0,000 % | 91751
949307 | 20658 | 1362 | 4 | 2012-04-25 16:49 | Chemical analysis request at LFVD in chemical lab: 91751/ 9 Gorensek Peter | 91751
949308 | 20658 | 1252 | 3 | 2012-04-25 16:50 | Heating start 1300 kWh | 91751
949309 | 20658 | 1400 | 5 | 2012-04-25 17:06 | Added [35] FeMo = 15,0 kg | 91751
949310 | 20658 | 1400 | 5 | 2012-04-25 17:06 | Added [48] FeV = 35,0 kg | 91751
949311 | 20658 | 1400 | 5 | 2012-04-25 17:06 | Added [41] FeSi = 30,0 kg | 91751
949312 | 20658 | 1400 | 5 | 2012-04-25 17:06 | Added [52] KARBORITmleti = 45,0 kg | 91751
949313 | 20658 | 1400 | 5 | 2012-04-25 17:06 | Added [15] CASIfi13 = 34,5 kg | 91751
949314 | 20658 | 1400 | 5 | 2012-04-25 17:08 | Added [13] CaO = 150,0 kg | 91751
949316 | 20658 | 1251 | 3 | 2012-04-25 17:10 | Vacuum start | 91751
949315 | 20658 | 1254 | 3 | 2012-04-25 17:14 | Degassing start | 91751
949317 | 20658 | 1253 | 3 | 2012-04-25 17:43 | Degassing stop | 91751
949318 | 20658 | 1400 | 5 | 2012-04-25 17:46 | Added [12] BOKSIT = 150,0 kg | 91751
949319 | 20658 | 1101 | 2 | 2012-04-25 17:48 | Celox measurment: Temperatura = 1477 °C, O2 = 0,0 ppm, C = 0,000 %, Al = 0,000 % | 91751
949321 | 20659 | 1400 | 5 | 2012-04-25 17:50 | Added [52] KARBORITmleti = 225,0 kg | 91752
949322 | 20659 | 1400 | 5 | 2012-04-25 17:51 | Added [76] Kalcijev karbid = 50,0 kg | 91752
949320 | 20658 | 1362 | 4 | 2012-04-25 17:59 | Chemical analysis request at LFVD in chemical lab: 91751/10 Gorensek Peter | 91751
949323 | 20658 | 1101 | 2 | 2012-04-25 18:03 | Celox measurment: Temperatura = 1467 °C, O2 = 0,0 ppm, C = 0,000 %, Al = 0,000 % | 91751
949324 | 20658 | 1400 | 5 | 2012-04-25 18:04 | Added [15] CASIfi13 = 14,0 kg | 91751
949325 | 20658 | 1362 | 4 | 2012-04-25 18:05 | Chemical analysis request at LFVD in chemical lab: 91751/ 0 Gorensek Peter | 91751
949326 | 20658 | 1016 | 1 | 2012-04-25 18:09 | Heat stop 91751 | 91751
949327 | 20659 | 1015 | 1 | 2012-04-25 18:09 | Heat start 91752 | 91752
949330 | 20659 | 1101 | 2 | 2012-04-25 18:16 | Celox measurment: Temperatura = 0 °C, O2 = 0,0 ppm, C = 0,000 %, Al = 0,000 % | 91752
949331 | 20659 | 1101 | 2 | 2012-04-25 18:16 | Celox measurment: Temperatura = 1561 °C, O2 = 0,0 ppm, C = 0,000 %, Al = 0,000 % | 91752
949332 | 20659 | 1400 | 5 | 2012-04-25 18:17 | Added [35] FeMo = 102,0 kg | 91752
949333 | 20659 | 1400 | 5 | 2012-04-25 18:17 | Added [48] FeV = 260,0 kg | 91752
949334 | 20659 | 1400 | 5 | 2012-04-25 18:17 | Added [33] FeMnC = 275,0 kg | 91752
949335 | 20659 | 1400 | 5 | 2012-04-25 18:17 | Added [41] FeSi = 128,0 kg | 91752
949336 | 20659 | 1400 | 5 | 2012-04-25 18:17 | Added [27] FeCrC = 525,0 kg | 91752
949337 | 20659 | 1400 | 5 | 2012-04-25 18:17 | Added [10] Al bloki = 8,0 kg | 91752
949338 | 20659 | 1400 | 5 | 2012-04-25 18:19 | Added [13] CaO = 200,0 kg | 91752
949339 | 20659 | 1400 | 5 | 2012-04-25 18:19 | Added [12] BOKSIT = 100,0 kg | 91752
949342 | 20659 | 1101 | 2 | 2012-04-25 18:22 | Celox measurment: Temperatura = 1522 °C, O2 = 0,0 ppm, C = 0,000 %, Al = 0,000 % | 91752
949343 | 20659 | 1252 | 3 | 2012-04-25 18:22 | Heating start 300 kWh | 91752
949344 | 20659 | 1361 | 4 | 2012-04-25 18:28 | Zahteva za analizo z VPP na Spectro: 91752/ 5 e Gorensek Peter | 91752
949345 | 20659 | 1400 | 5 | 2012-04-25 18:34 | Added [35] FeMo = 34,0 kg | 91752
949346 | 20659 | 1400 | 5 | 2012-04-25 18:34 | Added [48] FeV = 28,0 kg | 91752
949347 | 20659 | 1400 | 5 | 2012-04-25 18:34 | Added [41] FeSi = 33,0 kg | 91752
949348 | 20659 | 1400 | 5 | 2012-04-25 18:34 | Added [27] FeCrC = 310,0 kg | 91752
949349 | 20659 | 1400 | 5 | 2012-04-25 18:34 | Added [52] KARBORITmleti = 30,0 kg | 91752
949350 | 20659 | 1251 | 3 | 2012-04-25 18:37 | Vacuum start | 91752
949351 | 20659 | 1254 | 3 | 2012-04-25 18:41 | Degassing start | 91752
949352 | 20659 | 1253 | 3 | 2012-04-25 19:05 | Degassing stop | 91752
949353 | 20659 | 1362 | 4 | 2012-04-25 19:07 | Chemical analysis request at LFVD in chemical lab: 91752/10 Gorensek Peter | 91752
949354 | 20659 | 1361 | 4 | 2012-04-25 19:07 | Zahteva za analizo z VPP na Spectro: 91752/ 6 e Gorensek Peter | 91752
949355 | 20659 | 1400 | 5 | 2012-04-25 19:08 | Added [12] BOKSIT = 100,0 kg | 91752
949356 | 20659 | 1400 | 5 | 2012-04-25 19:08 | Added [21] EPŽ žlindra = 100,0 kg | 91752
949357 | 20659 | 1101 | 2 | 2012-04-25 19:10 | Celox measurment: Temperatura = 1469 °C, O2 = 0,0 ppm, C = 0,000 %, Al = 0,000 % | 91752
949358 | 20659 | 1400 | 5 | 2012-04-25 19:20 | Added [48] FeV = 13,0 kg | 91752
949359 | 20659 | 1400 | 5 | 2012-04-25 19:20 | Added [17] Cfi13 = 36,8 kg | 91752
949360 | 20659 | 1400 | 5 | 2012-04-25 19:20 | Added [72] Al opl.zica = 3,3 kg | 91752
949361 | 20659 | 1101 | 2 | 2012-04-25 19:22 | Celox measurment: Temperatura = 1456 °C, O2 = 0,0 ppm, C = 0,000 %, Al = 0,000 % | 91752
949362 | 20659 | 1252 | 3 | 2012-04-25 19:23 | Heating start 400 kWh | 91752
949363 | 20659 | 1400 | 5 | 2012-04-25 19:30 | Added [15] CASIfi13 = 15,4 kg | 91752
949364 | 20659 | 1362 | 4 | 2012-04-25 19:30 | Chemical analysis request at LFVD in chemical lab: 91752/ 0 Gorensek Peter | 91752
949365 | 20659 | 1016 | 1 | 2012-04-25 19:37 | Heat stop 91752 | 91752
949983 | 20676 | 1400 | 5 | 2012-04-27 04:31 | Added [12] BOKSIT = 80,0 kg | 91769
949984 | 20676 | 1400 | 5 | 2012-04-27 04:31 | Added [13] CaO = 350,0 kg | 91769
950013 | 20676 | 1400 | 5 | 2012-04-27 06:00 | Added [10] Al bloki = 5,0 kg | 91769
950014 | 20676 | 1400 | 5 | 2012-04-27 06:00 | Added [52] KARBORITmleti = 75,0 kg | 91769
950012 | 20676 | 1015 | 1 | 2012-04-27 06:08 | Heat start 91769 | 91769
950018 | 20676 | 1400 | 5 | 2012-04-27 06:20 | Added [35] FeMo = 120,0 kg | 91769
950019 | 20676 | 1400 | 5 | 2012-04-27 06:20 | Added [48] FeV = 300,0 kg | 91769
950020 | 20676 | 1400 | 5 | 2012-04-27 06:20 | Added [33] FeMnC = 25,0 kg | 91769
950021 | 20676 | 1400 | 5 | 2012-04-27 06:20 | Added [41] FeSi = 60,0 kg | 91769
950022 | 20676 | 1400 | 5 | 2012-04-27 06:20 | Added [10] Al bloki = 5,0 kg | 91769
950017 | 20676 | 1101 | 2 | 2012-04-27 06:21 | Celox measurment: Temperatura = 1523 °C, O2 = 0,0 ppm, C = 0,000 %, Al = 0,000 % | 91769
950023 | 20676 | 1400 | 5 | 2012-04-27 06:24 | Added [13] CaO = 250,0 kg | 91769
950024 | 20676 | 1400 | 5 | 2012-04-27 06:24 | Added [12] BOKSIT = 100,0 kg | 91769
950025 | 20676 | 1252 | 3 | 2012-04-27 06:27 | Heating start 800 kWh | 91769
950026 | 20676 | 1101 | 2 | 2012-04-27 06:36 | Celox measurment: Temperatura = 1529 °C, O2 = 0,0 ppm, C = 0,000 %, Al = 0,000 % | 91769
950027 | 20676 | 1361 | 4 | 2012-04-27 06:36 | Zahteva za analizo z VPP na Spectro: 91769/ 5 e Obrovnik Boris | 91769
950028 | 20676 | 1252 | 3 | 2012-04-27 06:37 | Heating start 200 kWh | 91769
950029 | 20676 | 1400 | 5 | 2012-04-27 06:42 | Added [35] FeMo = 25,0 kg | 91769
950030 | 20676 | 1400 | 5 | 2012-04-27 06:42 | Added [48] FeV = 20,0 kg | 91769
950031 | 20676 | 1400 | 5 | 2012-04-27 06:42 | Added [33] FeMnC = 10,0 kg | 91769
950032 | 20676 | 1400 | 5 | 2012-04-27 06:42 | Added [41] FeSi = 15,0 kg | 91769
950033 | 20676 | 1400 | 5 | 2012-04-27 06:42 | Added [27] FeCrC = 170,0 kg | 91769
950034 | 20676 | 1400 | 5 | 2012-04-27 06:42 | Added [10] Al bloki = 4,0 kg | 91769
950035 | 20676 | 1400 | 5 | 2012-04-27 06:42 | Added [52] KARBORITmleti = 60,0 kg | 91769
950036 | 20676 | 1400 | 5 | 2012-04-27 06:43 | Added [12] BOKSIT = 50,0 kg | 91769
950037 | 20676 | 1400 | 5 | 2012-04-27 06:43 | Added [13] CaO = 50,0 kg | 91769
950038 | 20676 | 1251 | 3 | 2012-04-27 06:45 | Vacuum start | 91769
950039 | 20676 | 1254 | 3 | 2012-04-27 06:48 | Degassing start | 91769
950040 | 20676 | 1253 | 3 | 2012-04-27 07:13 | Degassing stop | 91769
950041 | 20676 | 1361 | 4 | 2012-04-27 07:14 | Zahteva za analizo z VPP na Spectro: 91769/ 6 e Obrovnik Boris | 91769
950042 | 20676 | 1362 | 4 | 2012-04-27 07:14 | Chemical analysis request at LFVD in chemical lab: 91769/10 Obrovnik Boris | 91769
950043 | 20676 | 1400 | 5 | 2012-04-27 07:15 | Added [12] BOKSIT = 75,0 kg | 91769
950044 | 20676 | 1101 | 2 | 2012-04-27 07:17 | Celox measurment: Temperatura = 1474 °C, O2 = 0,0 ppm, C = 0,000 %, Al = 0,000 % | 91769
950045 | 20676 | 1252 | 3 | 2012-04-27 07:18 | Heating start 150 kWh | 91769
950046 | 20676 | 1101 | 2 | 2012-04-27 07:28 | Celox measurment: Temperatura = 1471 °C, O2 = 0,0 ppm, C = 0,000 %, Al = 0,000 % | 91769
950047 | 20676 | 1400 | 5 | 2012-04-27 07:29 | Added [26] FeCrA = 150,0 kg | 91769
950048 | 20676 | 1400 | 5 | 2012-04-27 07:31 | Added [15] CASIfi13 = 14,3 kg | 91769
950049 | 20676 | 1362 | 4 | 2012-04-27 07:31 | Chemical analysis request at LFVD in chemical lab: 91769/ 0 Obrovnik Boris | 91769
950050 | 20676 | 1016 | 1 | 2012-04-27 07:33 | Heat stop 91769 | 91769
951550 | 20715 | 1400 | 5 | 2012-05-04 00:49 | Added [13] CaO = 250,0 kg | 91808
951551 | 20715 | 1400 | 5 | 2012-05-04 00:49 | Added [12] BOKSIT = 70,0 kg | 91808
951579 | 20715 | 1400 | 5 | 2012-05-04 02:10 | Added [52] KARBORITmleti = 135,0 kg | 91808
951580 | 20715 | 1400 | 5 | 2012-05-04 02:12 | Added [76] Kalcijev karbid = 50,0 kg | 91808
951582 | 20715 | 1015 | 1 | 2012-05-04 02:26 | Heat start 91808 | 91808
951583 | 20715 | 1400 | 5 | 2012-05-04 02:33 | Added [35] FeMo = 46,0 kg | 91808
951584 | 20715 | 1400 | 5 | 2012-05-04 02:33 | Added [48] FeV = 310,0 kg | 91808
951585 | 20715 | 1400 | 5 | 2012-05-04 02:33 | Added [33] FeMnC = 30,0 kg | 91808
951586 | 20715 | 1400 | 5 | 2012-05-04 02:33 | Added [41] FeSi = 80,0 kg | 91808
951587 | 20715 | 1400 | 5 | 2012-05-04 02:33 | Added [27] FeCrC = 750,0 kg | 91808
951590 | 20715 | 1101 | 2 | 2012-05-04 02:38 | Celox measurment: Temperatura = 1480 °C, O2 = 0,0 ppm, C = 0,000 %, Al = 0,000 % | 91808
951591 | 20715 | 1252 | 3 | 2012-05-04 02:39 | Heating start 1500 kWh | 91808
951592 | 20715 | 1362 | 4 | 2012-05-04 02:45 | Chemical analysis request at LFVD in chemical lab: 91808/ 9 Adam Maks | 91808
951593 | 20715 | 1101 | 2 | 2012-05-04 02:57 | Celox measurment: Temperatura = 1529 °C, O2 = 0,0 ppm, C = 0,000 %, Al = 0,000 % | 91808
951594 | 20715 | 1252 | 3 | 2012-05-04 02:57 | Heating start 400 kWh | 91808
951595 | 20715 | 1400 | 5 | 2012-05-04 03:03 | Added [35] FeMo = 27,0 kg | 91808
951596 | 20715 | 1400 | 5 | 2012-05-04 03:03 | Added [48] FeV = 25,0 kg | 91808
951597 | 20715 | 1400 | 5 | 2012-05-04 03:03 | Added [33] FeMnC = 20,0 kg | 91808
951598 | 20715 | 1400 | 5 | 2012-05-04 03:03 | Added [41] FeSi = 25,0 kg | 91808
951599 | 20715 | 1400 | 5 | 2012-05-04 03:03 | Added [27] FeCrC = 350,0 kg | 91808
951600 | 20715 | 1400 | 5 | 2012-05-04 03:03 | Added [52] KARBORITmleti = 60,0 kg | 91808
951601 | 20715 | 1400 | 5 | 2012-05-04 03:05 | Added [13] CaO = 200,0 kg | 91808
951602 | 20715 | 1251 | 3 | 2012-05-04 03:08 | Vacuum start | 91808
951603 | 20715 | 1254 | 3 | 2012-05-04 03:11 | Degassing start | 91808
951607 | 20715 | 1253 | 3 | 2012-05-04 03:47 | Degassing stop | 91808
951608 | 20715 | 1361 | 4 | 2012-05-04 03:47 | Zahteva za analizo z VPP na Spectro: 91808/ 6 e Adam Maks | 91808
951609 | 20715 | 1362 | 4 | 2012-05-04 03:47 | Chemical analysis request at LFVD in chemical lab: 91808/10 Adam Maks | 91808
951610 | 20715 | 1101 | 2 | 2012-05-04 03:58 | Celox measurment: Temperatura = 1461 °C, O2 = 0,0 ppm, C = 0,000 %, Al = 0,000 % | 91808
951611 | 20715 | 1252 | 3 | 2012-05-04 04:00 | Heating start 300 kWh | 91808
951612 | 20715 | 1400 | 5 | 2012-05-04 04:05 | Added [48] FeV = 30,0 kg | 91808
951613 | 20715 | 1400 | 5 | 2012-05-04 04:05 | Added [41] FeSi = 30,0 kg | 91808
951614 | 20715 | 1400 | 5 | 2012-05-04 04:05 | Added [10] Al bloki = 2,0 kg | 91808
951615 | 20715 | 1400 | 5 | 2012-05-04 04:05 | Added [52] KARBORITmleti = 45,0 kg | 91808
951616 | 20715 | 1101 | 2 | 2012-05-04 04:13 | Celox measurment: Temperatura = 1457 °C, O2 = 0,0 ppm, C = 0,000 %, Al = 0,000 % | 91808
951617 | 20715 | 1252 | 3 | 2012-05-04 04:13 | Heating start 300 kWh | 91808
951618 | 20715 | 1400 | 5 | 2012-05-04 04:19 | Added [15] CASIfi13 = 14,7 kg | 91808
951619 | 20715 | 1362 | 4 | 2012-05-04 04:23 | Chemical analysis request at LFVD in chemical lab: 91808/ 0 Adam Maks | 91808
951620 | 20715 | 1016 | 1 | 2012-05-04 04:26 | Heat stop 91808 | 91808
952324 | 20735 | 1400 | 5 | 2012-05-05 22:56 | Added [13] CaO = 350,0 kg | 91828
952325 | 20735 | 1400 | 5 | 2012-05-05 22:56 | Added [12] BOKSIT = 80,0 kg | 91828
952358 | 20735 | 1400 | 5 | 2012-05-06 00:26 | Added [35] FeMo = 95,0 kg | 91828
952359 | 20735 | 1400 | 5 | 2012-05-06 00:26 | Added [48] FeV = 255,0 kg | 91828
952360 | 20735 | 1400 | 5 | 2012-05-06 00:26 | Added [41] FeSi = 30,0 kg | 91828
952361 | 20735 | 1400 | 5 | 2012-05-06 00:26 | Added [27] FeCrC = 800,0 kg | 91828
952362 | 20735 | 1400 | 5 | 2012-05-06 00:26 | Added [10] Al bloki = 10,0 kg | 91828
952363 | 20735 | 1400 | 5 | 2012-05-06 00:26 | Added [52] KARBORITmleti = 75,0 kg | 91828
952357 | 20735 | 1015 | 1 | 2012-05-06 00:35 | Heat start 91828 | 91828
952364 | 20735 | 1101 | 2 | 2012-05-06 00:40 | Celox measurment: Temperatura = 1525 °C, O2 = 0,0 ppm, C = 0,000 %, Al = 0,000 % | 91828
952365 | 20735 | 1400 | 5 | 2012-05-06 00:40 | Added [41] FeSi = 50,0 kg | 91828
952366 | 20735 | 1400 | 5 | 2012-05-06 00:40 | Added [27] FeCrC = 400,0 kg | 91828
952367 | 20736 | 1400 | 5 | 2012-05-06 00:43 | Added [13] CaO = 400,0 kg | 91829
952368 | 20736 | 1400 | 5 | 2012-05-06 00:43 | Added [12] BOKSIT = 110,0 kg | 91829
952369 | 20735 | 1252 | 3 | 2012-05-06 00:44 | Heating start 800 kWh | 91828
952370 | 20735 | 1101 | 2 | 2012-05-06 00:53 | Celox measurment: Temperatura = 1515 °C, O2 = 0,0 ppm, C = 0,000 %, Al = 0,000 % | 91828
952371 | 20735 | 1361 | 4 | 2012-05-06 00:53 | Zahteva za analizo z VPP na Spectro: 91828/ 5 e Adam Maks | 91828
952372 | 20735 | 1252 | 3 | 2012-05-06 00:53 | Heating start 400 kWh | 91828
952373 | 20735 | 1400 | 5 | 2012-05-06 01:00 | Added [35] FeMo = 45,0 kg | 91828
952374 | 20735 | 1400 | 5 | 2012-05-06 01:00 | Added [48] FeV = 80,0 kg | 91828
952375 | 20735 | 1400 | 5 | 2012-05-06 01:00 | Added [41] FeSi = 40,0 kg | 91828
952376 | 20735 | 1400 | 5 | 2012-05-06 01:00 | Added [27] FeCrC = 600,0 kg | 91828
952377 | 20735 | 1400 | 5 | 2012-05-06 01:00 | Added [10] Al bloki = 4,0 kg | 91828
952378 | 20735 | 1400 | 5 | 2012-05-06 01:00 | Added [52] KARBORITmleti = 60,0 kg | 91828
952379 | 20735 | 1400 | 5 | 2012-05-06 01:02 | Added [12] BOKSIT = 30,0 kg | 91828
952380 | 20735 | 1400 | 5 | 2012-05-06 01:02 | Added [13] CaO = 300,0 kg | 91828
952381 | 20735 | 1251 | 3 | 2012-05-06 01:04 | Vacuum start | 91828
952382 | 20735 | 1254 | 3 | 2012-05-06 01:08 | Degassing start | 91828
952383 | 20735 | 1253 | 3 | 2012-05-06 01:33 | Degassing stop | 91828
952384 | 20735 | 1361 | 4 | 2012-05-06 01:33 | Zahteva za analizo z VPP na Spectro: 91828/ 6 e Adam Maks | 91828
952385 | 20735 | 1362 | 4 | 2012-05-06 01:33 | Chemical analysis request at LFVD in chemical lab: 91828/10 Adam Maks | 91828
952386 | 20735 | 1101 | 2 | 2012-05-06 01:42 | Celox measurment: Temperatura = 1447 °C, O2 = 0,0 ppm, C = 0,000 %, Al = 0,000 % | 91828
952387 | 20735 | 1252 | 3 | 2012-05-06 01:44 | Heating start 300 kWh | 91828
952389 | 20735 | 1400 | 5 | 2012-05-06 01:49 | Added [35] FeMo = 20,0 kg | 91828
952390 | 20735 | 1400 | 5 | 2012-05-06 01:49 | Added [48] FeV = 20,0 kg | 91828
952391 | 20735 | 1400 | 5 | 2012-05-06 01:49 | Added [27] FeCrC = 100,0 kg | 91828
952392 | 20735 | 1400 | 5 | 2012-05-06 01:49 | Added [17] Cfi13 = 9,2 kg | 91828
952393 | 20735 | 1400 | 5 | 2012-05-06 01:49 | Added [72] Al opl.zica = 3,3 kg | 91828
952388 | 20735 | 1101 | 2 | 2012-05-06 01:51 | Celox measurment: Temperatura = 1453 °C, O2 = 0,0 ppm, C = 0,000 %, Al = 0,000 % | 91828
952394 | 20735 | 1252 | 3 | 2012-05-06 01:52 | Heating start 400 kWh | 91828
952395 | 20735 | 1400 | 5 | 2012-05-06 01:59 | Added [15] CASIfi13 = 23,0 kg | 91828
952396 | 20735 | 1362 | 4 | 2012-05-06 02:00 | Chemical analysis request at LFVD in chemical lab: 91828/ 0 Adam Maks | 91828
952399 | 20736 | 1400 | 5 | 2012-05-06 02:00 | Added [10] Al bloki = 15,0 kg | 91829
952400 | 20736 | 1400 | 5 | 2012-05-06 02:00 | Added [52] KARBORITmleti = 180,0 kg | 91829
952401 | 20736 | 1400 | 5 | 2012-05-06 02:02 | Added [76] Kalcijev karbid = 50,0 kg | 91829
952397 | 20735 | 1016 | 1 | 2012-05-06 02:04 | Heat stop 91828 | 91828
952398 | 20736 | 1015 | 1 | 2012-05-06 02:07 | Heat start 91829 | 91829
952402 | 20736 | 1400 | 5 | 2012-05-06 02:13 | Added [35] FeMo = 120,0 kg | 91829
952403 | 20736 | 1400 | 5 | 2012-05-06 02:13 | Added [48] FeV = 220,0 kg | 91829
952404 | 20736 | 1400 | 5 | 2012-05-06 02:13 | Added [41] FeSi = 60,0 kg | 91829
952405 | 20736 | 1400 | 5 | 2012-05-06 02:13 | Added [27] FeCrC = 400,0 kg | 91829
952406 | 20736 | 1400 | 5 | 2012-05-06 02:15 | Added [12] BOKSIT = 70,0 kg | 91829
952407 | 20736 | 1400 | 5 | 2012-05-06 02:15 | Added [13] CaO = 100,0 kg | 91829
952408 | 20736 | 1252 | 3 | 2012-05-06 02:18 | Heating start 300 kWh | 91829
952409 | 20736 | 1101 | 2 | 2012-05-06 02:22 | Celox measurment: Temperatura = 1533 °C, O2 = 0,0 ppm, C = 0,000 %, Al = 0,000 % | 91829
952410 | 20736 | 1252 | 3 | 2012-05-06 02:23 | Heating start 400 kWh | 91829
952411 | 20736 | 1252 | 3 | 2012-05-06 02:27 | Heating start 200 kWh | 91829
952412 | 20736 | 1362 | 4 | 2012-05-06 02:29 | Chemical analysis request at LFVD in chemical lab: 91829/ 9 Adam Maks | 91829
952415 | 20736 | 1400 | 5 | 2012-05-06 02:46 | Added [35] FeMo = 35,0 kg | 91829
952416 | 20736 | 1400 | 5 | 2012-05-06 02:46 | Added [48] FeV = 70,0 kg | 91829
952417 | 20736 | 1400 | 5 | 2012-05-06 02:46 | Added [41] FeSi = 60,0 kg | 91829
952418 | 20736 | 1400 | 5 | 2012-05-06 02:46 | Added [27] FeCrC = 150,0 kg | 91829
952419 | 20736 | 1400 | 5 | 2012-05-06 02:46 | Added [52] KARBORITmleti = 45,0 kg | 91829
952420 | 20736 | 1400 | 5 | 2012-05-06 02:46 | Added [15] CASIfi13 = 34,5 kg | 91829
952421 | 20736 | 1400 | 5 | 2012-05-06 02:48 | Added [12] BOKSIT = 50,0 kg | 91829
952422 | 20736 | 1400 | 5 | 2012-05-06 02:48 | Added [13] CaO = 400,0 kg | 91829
952423 | 20736 | 1251 | 3 | 2012-05-06 02:50 | Vacuum start | 91829
952424 | 20736 | 1254 | 3 | 2012-05-06 02:55 | Degassing start | 91829
952425 | 20736 | 1253 | 3 | 2012-05-06 03:20 | Degassing stop | 91829
952426 | 20736 | 1361 | 4 | 2012-05-06 03:20 | Zahteva za analizo z VPP na Spectro: 91829/ 6 e Adam Maks | 91829
952427 | 20736 | 1362 | 4 | 2012-05-06 03:20 | Chemical analysis request at LFVD in chemical lab: 91829/10 Adam Maks | 91829
952428 | 20736 | 1101 | 2 | 2012-05-06 03:21 | Celox measurment: Temperatura = 1456 °C, O2 = 0,0 ppm, C = 0,000 %, Al = 0,000 % | 91829
952429 | 20736 | 1400 | 5 | 2012-05-06 03:25 | Added [15] CASIfi13 = 23,0 kg | 91829
952430 | 20736 | 1400 | 5 | 2012-05-06 03:25 | Added [12] BOKSIT = 50,0 kg | 91829
952431 | 20736 | 1400 | 5 | 2012-05-06 03:25 | Added [13] CaO = 100,0 kg | 91829
952432 | 20736 | 1400 | 5 | 2012-05-06 03:25 | Added [21] EPŽ žlindra = 150,0 kg | 91829
952433 | 20736 | 1252 | 3 | 2012-05-06 03:30 | Heating start 500 kWh | 91829
952436 | 20736 | 1400 | 5 | 2012-05-06 03:32 | Added [72] Al opl.zica = 2,1 kg | 91829
952437 | 20736 | 1252 | 3 | 2012-05-06 03:37 | Heating start 200 kWh | 91829
952438 | 20736 | 1361 | 4 | 2012-05-06 03:39 | Zahteva za analizo z VPP na Spectro: 91829/ 7 e Adam Maks | 91829
952439 | 20736 | 1252 | 3 | 2012-05-06 03:39 | Heating start 300 kWh | 91829
952440 | 20736 | 1251 | 3 | 2012-05-06 03:46 | Vacuum start | 91829
952441 | 20736 | 1253 | 3 | 2012-05-06 03:58 | Degassing stop | 91829
952442 | 20736 | 1361 | 4 | 2012-05-06 03:58 | Zahteva za analizo z VPP na Spectro: 91829/ 7 e Adam Maks | 91829
952443 | 20736 | 1102 | 2 | 2012-05-06 04:03 | Temperature measurment: Temperature = 1469 °C | 91829
952447 | 20736 | 1400 | 5 | 2012-05-06 04:04 | Added [72] Al opl.zica = 3,3 kg | 91829
952448 | 20736 | 1101 | 2 | 2012-05-06 04:08 | Celox measurment: Temperatura = 1465 °C, O2 = 0,0 ppm, C = 0,000 %, Al = 0,000 % | 91829
952449 | 20736 | 1400 | 5 | 2012-05-06 04:10 | Added [15] CASIfi13 = 13,6 kg | 91829
952450 | 20736 | 1362 | 4 | 2012-05-06 04:11 | Chemical analysis request at LFVD in chemical lab: 91829/ 0 Adam Maks | 91829
952451 | 20736 | 1016 | 1 | 2012-05-06 04:17 | Heat stop 91829 | 91829
952750 | 20745 | 1400 | 5 | 2012-05-06 19:25 | Added [12] BOKSIT = 90,0 kg | 91838
952751 | 20745 | 1400 | 5 | 2012-05-06 19:25 | Added [13] CaO = 350,0 kg | 91838
952776 | 20745 | 1400 | 5 | 2012-05-06 20:50 | Added [35] FeMo = 140,0 kg | 91838
952777 | 20745 | 1400 | 5 | 2012-05-06 20:50 | Added [48] FeV = 300,0 kg | 91838
952778 | 20745 | 1400 | 5 | 2012-05-06 20:50 | Added [27] FeCrC = 500,0 kg | 91838
952780 | 20745 | 1015 | 1 | 2012-05-06 21:01 | Heat start 91838 | 91838
952781 | 20745 | 1400 | 5 | 2012-05-06 21:15 | Added [35] FeMo = 75,0 kg | 91838
952782 | 20745 | 1400 | 5 | 2012-05-06 21:15 | Added [48] FeV = 65,0 kg | 91838
952783 | 20745 | 1400 | 5 | 2012-05-06 21:15 | Added [33] FeMnC = 60,0 kg | 91838
952784 | 20745 | 1400 | 5 | 2012-05-06 21:15 | Added [41] FeSi = 100,0 kg | 91838
952785 | 20745 | 1400 | 5 | 2012-05-06 21:15 | Added [27] FeCrC = 920,0 kg | 91838
952786 | 20745 | 1400 | 5 | 2012-05-06 21:15 | Added [10] Al bloki = 6,0 kg | 91838
952787 | 20745 | 1400 | 5 | 2012-05-06 21:15 | Added [52] KARBORITmleti = 80,0 kg | 91838
952788 | 20745 | 1101 | 2 | 2012-05-06 21:19 | Celox measurment: Temperatura = 1461 °C, O2 = 0,0 ppm, C = 0,000 %, Al = 0,000 % | 91838
952789 | 20745 | 1252 | 3 | 2012-05-06 21:20 | Heating start 900 kWh | 91838
952790 | 20745 | 1362 | 4 | 2012-05-06 21:30 | Chemical analysis request at LFVD in chemical lab: 91838/ 9 Kotnik Marijan | 91838
952791 | 20745 | 1101 | 2 | 2012-05-06 21:31 | Celox measurment: Temperatura = 0 °C, O2 = 0,0 ppm, C = 0,000 %, Al = 0,000 % | 91838
952792 | 20745 | 1101 | 2 | 2012-05-06 21:31 | Celox measurment: Temperatura = 1495 °C, O2 = 0,0 ppm, C = 0,000 %, Al = 0,000 % | 91838
952793 | 20745 | 1252 | 3 | 2012-05-06 21:32 | Heating start 600 kWh | 91838
952794 | 20745 | 1101 | 2 | 2012-05-06 21:40 | Celox measurment: Temperatura = 1512 °C, O2 = 0,0 ppm, C = 0,000 %, Al = 0,000 % | 91838
952795 | 20745 | 1252 | 3 | 2012-05-06 21:41 | Heating start 300 kWh | 91838
952796 | 20746 | 1400 | 5 | 2012-05-06 21:42 | Added [13] CaO = 360,0 kg | 91839
952797 | 20746 | 1400 | 5 | 2012-05-06 21:42 | Added [12] BOKSIT = 90,0 kg | 91839
952798 | 20745 | 1400 | 5 | 2012-05-06 21:45 | Added [48] FeV = 10,0 kg | 91838
952799 | 20745 | 1400 | 5 | 2012-05-06 21:45 | Added [27] FeCrC = 160,0 kg | 91838
952800 | 20745 | 1400 | 5 | 2012-05-06 21:45 | Added [10] Al bloki = 4,0 kg | 91838
952801 | 20745 | 1400 | 5 | 2012-05-06 21:45 | Added [52] KARBORITmleti = 15,0 kg | 91838
952802 | 20745 | 1400 | 5 | 2012-05-06 21:46 | Added [12] BOKSIT = 30,0 kg | 91838
952803 | 20745 | 1400 | 5 | 2012-05-06 21:46 | Added [13] CaO = 300,0 kg | 91838
952804 | 20745 | 1251 | 3 | 2012-05-06 21:49 | Vacuum start | 91838
952805 | 20745 | 1254 | 3 | 2012-05-06 21:52 | Degassing start | 91838
952806 | 20745 | 1253 | 3 | 2012-05-06 22:18 | Degassing stop | 91838
952807 | 20745 | 1361 | 4 | 2012-05-06 22:18 | Zahteva za analizo z VPP na Spectro: 91838/ 6 e Kotnik Marijan | 91838
952808 | 20745 | 1362 | 4 | 2012-05-06 22:18 | Chemical analysis request at LFVD in chemical lab: 91838/10 Kotnik Marijan | 91838
952809 | 20745 | 1400 | 5 | 2012-05-06 22:23 | Added [41] FeSi = 35,0 kg | 91838
952810 | 20745 | 1400 | 5 | 2012-05-06 22:23 | Added [12] BOKSIT = 120,0 kg | 91838
952811 | 20745 | 1101 | 2 | 2012-05-06 22:26 | Celox measurment: Temperatura = 1465 °C, O2 = 0,0 ppm, C = 0,000 %, Al = 0,000 % | 91838
952812 | 20745 | 1252 | 3 | 2012-05-06 22:26 | Heating start 200 kWh | 91838
952818 | 20746 | 1400 | 5 | 2012-05-06 22:30 | Added [10] Al bloki = 10,0 kg | 91839
952819 | 20746 | 1400 | 5 | 2012-05-06 22:30 | Added [52] KARBORITmleti = 105,0 kg | 91839
952820 | 20746 | 1400 | 5 | 2012-05-06 22:32 | Added [76] Kalcijev karbid = 50,0 kg | 91839
952813 | 20745 | 1101 | 2 | 2012-05-06 22:35 | Celox measurment: Temperatura = 1470 °C, O2 = 0,0 ppm, C = 0,000 %, Al = 0,000 % | 91838
952814 | 20745 | 1400 | 5 | 2012-05-06 22:37 | Added [15] CASIfi13 = 23,0 kg | 91838
952815 | 20745 | 1362 | 4 | 2012-05-06 22:38 | Chemical analysis request at LFVD in chemical lab: 91838/ 0 Kotnik Marijan | 91838
952816 | 20745 | 1016 | 1 | 2012-05-06 22:42 | Heat stop 91838 | 91838
952817 | 20746 | 1015 | 1 | 2012-05-06 22:42 | Heat start 91839 | 91839
952823 | 20746 | 1101 | 2 | 2012-05-06 22:53 | Celox measurment: Temperatura = 1516 °C, O2 = 0,0 ppm, C = 0,000 %, Al = 0,000 % | 91839
952824 | 20746 | 1400 | 5 | 2012-05-06 22:54 | Added [35] FeMo = 155,0 kg | 91839
952825 | 20746 | 1400 | 5 | 2012-05-06 22:54 | Added [48] FeV = 290,0 kg | 91839
952826 | 20746 | 1400 | 5 | 2012-05-06 22:54 | Added [33] FeMnC = 45,0 kg | 91839
952827 | 20746 | 1400 | 5 | 2012-05-06 22:54 | Added [41] FeSi = 70,0 kg | 91839
952828 | 20746 | 1400 | 5 | 2012-05-06 22:54 | Added [27] FeCrC = 700,0 kg | 91839
952829 | 20746 | 1400 | 5 | 2012-05-06 22:54 | Added [52] KARBORITmleti = 105,0 kg | 91839
952830 | 20746 | 1252 | 3 | 2012-05-06 22:59 | Heating start 1800 kWh | 91839
952831 | 20746 | 1101 | 2 | 2012-05-06 23:16 | Celox measurment: Temperatura = 1501 °C, O2 = 0,0 ppm, C = 0,000 %, Al = 0,000 % | 91839
952832 | 20746 | 1362 | 4 | 2012-05-06 23:18 | Chemical analysis request at LFVD in chemical lab: 91839/ 9 Adam Maks | 91839
952833 | 20746 | 1252 | 3 | 2012-05-06 23:25 | Heating start 500 kWh | 91839
952834 | 20746 | 1101 | 2 | 2012-05-06 23:34 | Celox measurment: Temperatura = 1513 °C, O2 = 0,0 ppm, C = 0,000 %, Al = 0,000 % | 91839
952835 | 20746 | 1252 | 3 | 2012-05-06 23:35 | Heating start 300 kWh | 91839
952836 | 20746 | 1400 | 5 | 2012-05-06 23:39 | Added [35] FeMo = 25,0 kg | 91839
952837 | 20746 | 1400 | 5 | 2012-05-06 23:39 | Added [48] FeV = 50,0 kg | 91839
952838 | 20746 | 1400 | 5 | 2012-05-06 23:39 | Added [41] FeSi = 25,0 kg | 91839
952839 | 20746 | 1400 | 5 | 2012-05-06 23:39 | Added [27] FeCrC = 160,0 kg | 91839
952840 | 20746 | 1400 | 5 | 2012-05-06 23:39 | Added [10] Al bloki = 4,0 kg | 91839
952841 | 20746 | 1400 | 5 | 2012-05-06 23:39 | Added [52] KARBORITmleti = 30,0 kg | 91839
952842 | 20746 | 1400 | 5 | 2012-05-06 23:39 | Added [15] CASIfi13 = 23,0 kg | 91839
952843 | 20746 | 1400 | 5 | 2012-05-06 23:41 | Added [12] BOKSIT = 30,0 kg | 91839
952844 | 20746 | 1400 | 5 | 2012-05-06 23:41 | Added [13] CaO = 250,0 kg | 91839
952845 | 20746 | 1251 | 3 | 2012-05-06 23:43 | Vacuum start | 91839
952846 | 20746 | 1254 | 3 | 2012-05-06 23:46 | Degassing start | 91839
952847 | 20746 | 1253 | 3 | 2012-05-07 00:11 | Degassing stop | 91839
952848 | 20746 | 1361 | 4 | 2012-05-07 00:11 | Zahteva za analizo z VPP na Spectro: 91839/ 6 e Adam Maks | 91839
952849 | 20746 | 1362 | 4 | 2012-05-07 00:11 | Chemical analysis request at LFVD in chemical lab: 91839/10 Adam Maks | 91839
952850 | 20746 | 1101 | 2 | 2012-05-07 00:17 | Celox measurment: Temperatura = 1473 °C, O2 = 0,0 ppm, C = 0,000 %, Al = 0,000 % | 91839
952851 | 20746 | 1400 | 5 | 2012-05-07 00:24 | Added [27] FeCrC = 90,0 kg | 91839
952852 | 20746 | 1400 | 5 | 2012-05-07 00:24 | Added [17] Cfi13 = 14,7 kg | 91839
952853 | 20746 | 1400 | 5 | 2012-05-07 00:24 | Added [72] Al opl.zica = 5,8 kg | 91839
952854 | 20746 | 1101 | 2 | 2012-05-07 00:29 | Celox measurment: Temperatura = 1464 °C, O2 = 0,0 ppm, C = 0,000 %, Al = 0,000 % | 91839
952855 | 20746 | 1400 | 5 | 2012-05-07 00:33 | Added [15] CASIfi13 = 14,5 kg | 91839
952856 | 20746 | 1362 | 4 | 2012-05-07 00:35 | Chemical analysis request at LFVD in chemical lab: 91839/ 0 Adam Maks | 91839
952857 | 20746 | 1016 | 1 | 2012-05-07 00:38 | Heat stop 91839 | 91839
953007 | 20751 | 1400 | 5 | 2012-05-07 08:00 | Added [13] CaO = 450,0 kg | 91844
953008 | 20751 | 1400 | 5 | 2012-05-07 08:00 | Added [12] BOKSIT = 120,0 kg | 91844
953024 | 20751 | 1400 | 5 | 2012-05-07 08:50 | Added [48] FeV = 400,0 kg | 91844
953025 | 20751 | 1400 | 5 | 2012-05-07 08:50 | Added [52] KARBORITmleti = 45,0 kg | 91844
953026 | 20751 | 1400 | 5 | 2012-05-07 08:51 | Added [76] Kalcijev karbid = 50,0 kg | 91844
953021 | 20751 | 1015 | 1 | 2012-05-07 08:59 | Heat start 91844 | 91844
953022 | 20751 | 1101 | 2 | 2012-05-07 09:07 | Celox measurment: Temperatura = 1591 °C, O2 = 0,0 ppm, C = 0,000 %, Al = 0,000 % | 91844
953023 | 20751 | 1400 | 5 | 2012-05-07 09:08 | Added [41] FeSi = 65,0 kg | 91844
953027 | 20751 | 1400 | 5 | 2012-05-07 09:13 | Added [35] FeMo = 60,0 kg | 91844
953028 | 20751 | 1400 | 5 | 2012-05-07 09:13 | Added [48] FeV = 91,0 kg | 91844
953029 | 20751 | 1400 | 5 | 2012-05-07 09:13 | Added [33] FeMnC = 66,0 kg | 91844
953030 | 20751 | 1400 | 5 | 2012-05-07 09:13 | Added [41] FeSi = 33,0 kg | 91844
953031 | 20751 | 1400 | 5 | 2012-05-07 09:13 | Added [27] FeCrC = 500,0 kg | 91844
953032 | 20751 | 1400 | 5 | 2012-05-07 09:13 | Added [52] KARBORITmleti = 60,0 kg | 91844
953033 | 20751 | 1400 | 5 | 2012-05-07 09:15 | Added [13] CaO = 150,0 kg | 91844
953034 | 20751 | 1400 | 5 | 2012-05-07 09:15 | Added [15] CASIfi13 = 23,0 kg | 91844
953035 | 20751 | 1251 | 3 | 2012-05-07 09:18 | Vacuum start | 91844
953036 | 20751 | 1254 | 3 | 2012-05-07 09:23 | Degassing start | 91844
953037 | 20751 | 1253 | 3 | 2012-05-07 09:50 | Degassing stop | 91844
953038 | 20751 | 1362 | 4 | 2012-05-07 09:54 | Chemical analysis request at LFVD in chemical lab: 91844/10 Gorensek Peter | 91844
953039 | 20751 | 1361 | 4 | 2012-05-07 09:54 | Zahteva za analizo z VPP na Spectro: 91844/ 6 e Gorensek Peter | 91844
953040 | 20751 | 1101 | 2 | 2012-05-07 09:59 | Celox measurment: Temperatura = 1485 °C, O2 = 0,0 ppm, C = 0,000 %, Al = 0,000 % | 91844
953041 | 20751 | 1400 | 5 | 2012-05-07 10:08 | Added [17] Cfi13 = 14,7 kg | 91844
953042 | 20751 | 1400 | 5 | 2012-05-07 10:08 | Added [48] FeV = 30,0 kg | 91844
953043 | 20751 | 1101 | 2 | 2012-05-07 10:09 | Celox measurment: Temperatura = 1477 °C, O2 = 0,0 ppm, C = 0,000 %, Al = 0,000 % | 91844
953044 | 20751 | 1400 | 5 | 2012-05-07 10:16 | Added [15] CASIfi13 = 14,0 kg | 91844
953045 | 20751 | 1362 | 4 | 2012-05-07 10:16 | Chemical analysis request at LFVD in chemical lab: 91844/ 0 Gorensek Peter | 91844
953046 | 20751 | 1016 | 1 | 2012-05-07 10:21 | Heat stop 91844 | 91844
954025 | 20778 | 1400 | 5 | 2012-05-11 03:14 | Added [13] CaO = 350,0 kg | 91871
954026 | 20778 | 1400 | 5 | 2012-05-11 03:14 | Added [12] BOKSIT = 80,0 kg | 91871
954058 | 20778 | 1400 | 5 | 2012-05-11 05:19 | Added [48] FeV = 280,0 kg | 91871
954095 | 20778 | 1400 | 5 | 2012-05-11 05:42 | Added [52] KARBORITmleti = 225,0 kg | 91871
954079 | 20778 | 1015 | 1 | 2012-05-11 06:27 | Heat start 91871 | 91871
954080 | 20778 | 1400 | 5 | 2012-05-11 06:35 | Added [35] FeMo = 180,0 kg | 91871
954081 | 20778 | 1400 | 5 | 2012-05-11 06:35 | Added [48] FeV = 40,0 kg | 91871
954082 | 20778 | 1400 | 5 | 2012-05-11 06:35 | Added [33] FeMnC = 30,0 kg | 91871
954083 | 20778 | 1400 | 5 | 2012-05-11 06:35 | Added [41] FeSi = 130,0 kg | 91871
954084 | 20778 | 1400 | 5 | 2012-05-11 06:35 | Added [27] FeCrC = 350,0 kg | 91871
954085 | 20778 | 1400 | 5 | 2012-05-11 06:35 | Added [10] Al bloki = 5,0 kg | 91871
954096 | 20778 | 1400 | 5 | 2012-05-11 06:35 | Added [52] KARBORITmleti = 15,0 kg | 91871
954086 | 20778 | 1101 | 2 | 2012-05-11 06:38 | Celox measurment: Temperatura = 1501 °C, O2 = 0,0 ppm, C = 0,000 %, Al = 0,000 % | 91871
954087 | 20778 | 1252 | 3 | 2012-05-11 06:38 | Heating start 800 kWh | 91871
954088 | 20778 | 1361 | 4 | 2012-05-11 06:47 | Zahteva za analizo z VPP na Spectro: 91871/ 5 e Ferk Jože | 91871
954089 | 20778 | 1400 | 5 | 2012-05-11 06:53 | Added [35] FeMo = 20,0 kg | 91871
954090 | 20778 | 1400 | 5 | 2012-05-11 06:53 | Added [27] FeCrC = 150,0 kg | 91871
954091 | 20778 | 1251 | 3 | 2012-05-11 06:55 | Vacuum start | 91871
954092 | 20778 | 1254 | 3 | 2012-05-11 06:58 | Degassing start | 91871
954093 | 20779 | 1400 | 5 | 2012-05-11 07:01 | Added [12] BOKSIT = 70,0 kg | 91872
954094 | 20779 | 1400 | 5 | 2012-05-11 07:01 | Added [13] CaO = 350,0 kg | 91872
954097 | 20778 | 1253 | 3 | 2012-05-11 07:24 | Degassing stop | 91871
954098 | 20778 | 1362 | 4 | 2012-05-11 07:25 | Chemical analysis request at LFVD in chemical lab: 91871/10 Ferk Jože | 91871
954099 | 20778 | 1101 | 2 | 2012-05-11 07:28 | Celox measurment: Temperatura = 1465 °C, O2 = 0,0 ppm, C = 0,000 %, Al = 0,000 % | 91871
954100 | 20778 | 1400 | 5 | 2012-05-11 07:38 | Added [17] Cfi13 = 51,5 kg | 91871
954101 | 20778 | 1400 | 5 | 2012-05-11 07:38 | Added [72] Al opl.zica = 4,1 kg | 91871
954102 | 20778 | 1400 | 5 | 2012-05-11 07:38 | Added [48] FeV = 25,0 kg | 91871
954103 | 20778 | 1101 | 2 | 2012-05-11 07:42 | Celox measurment: Temperatura = 1448 °C, O2 = 0,0 ppm, C = 0,000 %, Al = 0,000 % | 91871
954104 | 20778 | 1252 | 3 | 2012-05-11 07:42 | Heating start 500 kWh | 91871
954105 | 20778 | 1362 | 4 | 2012-05-11 07:49 | Chemical analysis request at LFVD in chemical lab: 91871/11 Ferk Jože | 91871
954106 | 20778 | 1361 | 4 | 2012-05-11 07:49 | Zahteva za analizo z VPP na Spectro: 91871/ 7 e Ferk Jože | 91871
954107 | 20778 | 1400 | 5 | 2012-05-11 08:02 | Added [72] Al opl.zica = 1,0 kg | 91871
954108 | 20778 | 1101 | 2 | 2012-05-11 08:04 | Celox measurment: Temperatura = 1452 °C, O2 = 0,0 ppm, C = 0,000 %, Al = 0,000 % | 91871
954109 | 20778 | 1252 | 3 | 2012-05-11 08:04 | Heating start 400 kWh | 91871
954110 | 20778 | 1400 | 5 | 2012-05-11 08:12 | Added [15] CASIfi13 = 14,3 kg | 91871
954111 | 20778 | 1362 | 4 | 2012-05-11 08:12 | Chemical analysis request at LFVD in chemical lab: 91871/ 0 Ferk Jože | 91871
954112 | 20778 | 1016 | 1 | 2012-05-11 08:15 | Heat stop 91871 | 91871
954128 | 20779 | 1400 | 5 | 2012-05-11 08:50 | Added [52] KARBORITmleti = 60,0 kg | 91872
954113 | 20779 | 1015 | 1 | 2012-05-11 09:01 | Heat start 91872 | 91872
954114 | 20779 | 1400 | 5 | 2012-05-11 09:06 | Added [35] FeMo = 50,0 kg | 91872
954115 | 20779 | 1400 | 5 | 2012-05-11 09:06 | Added [33] FeMnC = 30,0 kg | 91872
954116 | 20779 | 1400 | 5 | 2012-05-11 09:06 | Added [41] FeSi = 60,0 kg | 91872
954117 | 20779 | 1400 | 5 | 2012-05-11 09:09 | Added [27] FeCrC = 450,0 kg | 91872
954118 | 20779 | 1400 | 5 | 2012-05-11 09:09 | Added [10] Al bloki = 5,0 kg | 91872
954119 | 20779 | 1101 | 2 | 2012-05-11 09:11 | Celox measurment: Temperatura = 1533 °C, O2 = 0,0 ppm, C = 0,000 %, Al = 0,000 % | 91872
954120 | 20779 | 1252 | 3 | 2012-05-11 09:11 | Heating start 500 kWh | 91872
954121 | 20779 | 1361 | 4 | 2012-05-11 09:18 | Zahteva za analizo z VPP na Spectro: 91872/ 5 e Ferk Jože | 91872
954122 | 20779 | 1400 | 5 | 2012-05-11 09:25 | Added [35] FeMo = 50,0 kg | 91872
954123 | 20779 | 1400 | 5 | 2012-05-11 09:25 | Added [33] FeMnC = 30,0 kg | 91872
954124 | 20779 | 1400 | 5 | 2012-05-11 09:25 | Added [41] FeSi = 30,0 kg | 91872
954125 | 20779 | 1400 | 5 | 2012-05-11 09:25 | Added [27] FeCrC = 70,0 kg | 91872
954129 | 20779 | 1400 | 5 | 2012-05-11 09:25 | Added [10] Al bloki = 5,0 kg | 91872
954130 | 20779 | 1400 | 5 | 2012-05-11 09:25 | Added [52] KARBORITmleti = 30,0 kg | 91872
954126 | 20779 | 1251 | 3 | 2012-05-11 09:27 | Vacuum start | 91872
954127 | 20779 | 1254 | 3 | 2012-05-11 09:31 | Degassing start | 91872
954131 | 20779 | 1253 | 3 | 2012-05-11 09:56 | Degassing stop | 91872
954132 | 20779 | 1362 | 4 | 2012-05-11 09:58 | Chemical analysis request at LFVD in chemical lab: 91872/10 Ferk Jože | 91872
954133 | 20779 | 1400 | 5 | 2012-05-11 09:59 | Added [12] BOKSIT = 80,0 kg | 91872
954134 | 20779 | 1101 | 2 | 2012-05-11 10:01 | Celox measurment: Temperatura = 1478 °C, O2 = 0,0 ppm, C = 0,000 %, Al = 0,000 % | 91872
954136 | 20779 | 1400 | 5 | 2012-05-11 10:10 | Added [48] FeV = 20,0 kg | 91872
954137 | 20779 | 1400 | 5 | 2012-05-11 10:10 | Added [27] FeCrC = 100,0 kg | 91872
954138 | 20779 | 1400 | 5 | 2012-05-11 10:10 | Added [17] Cfi13 = 11,0 kg | 91872
954139 | 20779 | 1400 | 5 | 2012-05-11 10:10 | Added [72] Al opl.zica = 5,0 kg | 91872
954135 | 20779 | 1101 | 2 | 2012-05-11 10:12 | Celox measurment: Temperatura = 1465 °C, O2 = 0,0 ppm, C = 0,000 %, Al = 0,000 % | 91872
954140 | 20779 | 1400 | 5 | 2012-05-11 10:14 | Added [15] CASIfi13 = 14,3 kg | 91872
954141 | 20779 | 1362 | 4 | 2012-05-11 10:19 | Chemical analysis request at LFVD in chemical lab: 91872/ 0 Ferk Jože | 91872
954142 | 20779 | 1016 | 1 | 2012-05-11 10:22 | Heat stop 91872 | 91872
954143 | 20780 | 1400 | 5 | 2012-05-11 15:05 | Added [13] CaO = 350,0 kg | 91873
954144 | 20780 | 1400 | 5 | 2012-05-11 15:05 | Added [12] BOKSIT = 100,0 kg | 91873
954146 | 20780 | 1400 | 5 | 2012-05-11 15:34 | Added [48] FeV = 370,0 kg | 91873
954147 | 20780 | 1400 | 5 | 2012-05-11 15:34 | Added [52] KARBORITmleti = 45,0 kg | 91873
954148 | 20780 | 1400 | 5 | 2012-05-11 15:36 | Added [76] Kalcijev karbid = 50,0 kg | 91873
954145 | 20780 | 1015 | 1 | 2012-05-11 15:42 | Heat start 91873 | 91873
954149 | 20780 | 1400 | 5 | 2012-05-11 15:51 | Added [48] FeV = 65,0 kg | 91873
954150 | 20780 | 1400 | 5 | 2012-05-11 15:51 | Added [33] FeMnC = 10,0 kg | 91873
954151 | 20780 | 1400 | 5 | 2012-05-11 15:51 | Added [41] FeSi = 70,0 kg | 91873
954152 | 20780 | 1400 | 5 | 2012-05-11 15:51 | Added [27] FeCrC = 700,0 kg | 91873
954153 | 20780 | 1400 | 5 | 2012-05-11 15:51 | Added [10] Al bloki = 4,0 kg | 91873
954156 | 20780 | 1101 | 2 | 2012-05-11 15:56 | Celox measurment: Temperatura = 0 °C, O2 = 0,0 ppm, C = 0,000 %, Al = 0,000 % | 91873
954157 | 20780 | 1101 | 2 | 2012-05-11 15:56 | Celox measurment: Temperatura = 1518 °C, O2 = 0,0 ppm, C = 0,000 %, Al = 0,000 % | 91873
954158 | 20780 | 1252 | 3 | 2012-05-11 15:56 | Heating start 1000 kWh | 91873
954159 | 20780 | 1362 | 4 | 2012-05-11 16:04 | Chemical analysis request at LFVD in chemical lab: 91873/ 9 Adam Maks | 91873
954160 | 20780 | 1101 | 2 | 2012-05-11 16:08 | Celox measurment: Temperatura = 1531 °C, O2 = 0,0 ppm, C = 0,000 %, Al = 0,000 % | 91873
954161 | 20780 | 1252 | 3 | 2012-05-11 16:08 | Heating start 700 kWh | 91873
954162 | 20780 | 1400 | 5 | 2012-05-11 16:18 | Added [48] FeV = 33,0 kg | 91873
954163 | 20780 | 1400 | 5 | 2012-05-11 16:18 | Added [41] FeSi = 40,0 kg | 91873
954164 | 20780 | 1400 | 5 | 2012-05-11 16:18 | Added [27] FeCrC = 200,0 kg | 91873
954165 | 20780 | 1400 | 5 | 2012-05-11 16:18 | Added [52] KARBORITmleti = 30,0 kg | 91873
954166 | 20780 | 1400 | 5 | 2012-05-11 16:19 | Added [12] BOKSIT = 30,0 kg | 91873
954167 | 20780 | 1400 | 5 | 2012-05-11 16:19 | Added [13] CaO = 250,0 kg | 91873
954168 | 20780 | 1251 | 3 | 2012-05-11 16:22 | Vacuum start | 91873
954169 | 20780 | 1254 | 3 | 2012-05-11 16:25 | Degassing start | 91873
954170 | 20780 | 1253 | 3 | 2012-05-11 16:54 | Degassing stop | 91873
954171 | 20780 | 1361 | 4 | 2012-05-11 16:55 | Zahteva za analizo z VPP na Spectro: 91873/ 6 e Adam Maks | 91873
954172 | 20780 | 1362 | 4 | 2012-05-11 16:55 | Chemical analysis request at LFVD in chemical lab: 91873/10 Adam Maks | 91873
954173 | 20780 | 1400 | 5 | 2012-05-11 17:01 | Added [41] FeSi = 20,0 kg | 91873
954174 | 20780 | 1400 | 5 | 2012-05-11 17:01 | Added [12] BOKSIT = 80,0 kg | 91873
954175 | 20780 | 1101 | 2 | 2012-05-11 17:04 | Celox measurment: Temperatura = 1465 °C, O2 = 0,0 ppm, C = 0,000 %, Al = 0,000 % | 91873
954176 | 20780 | 1252 | 3 | 2012-05-11 17:04 | Heating start 300 kWh | 91873
954177 | 20780 | 1101 | 2 | 2012-05-11 17:11 | Celox measurment: Temperatura = 1471 °C, O2 = 0,0 ppm, C = 0,000 %, Al = 0,000 % | 91873
954178 | 20780 | 1400 | 5 | 2012-05-11 17:12 | Added [48] FeV = 10,0 kg | 91873
954179 | 20780 | 1400 | 5 | 2012-05-11 17:12 | Added [27] FeCrC = 90,0 kg | 91873
954180 | 20780 | 1400 | 5 | 2012-05-11 17:12 | Added [17] Cfi13 = 9,2 kg | 91873
954181 | 20780 | 1252 | 3 | 2012-05-11 17:12 | Heating start 200 kWh | 91873
954182 | 20780 | 1400 | 5 | 2012-05-11 17:21 | Added [15] CASIfi13 = 13,8 kg | 91873
954183 | 20780 | 1362 | 4 | 2012-05-11 17:25 | Chemical analysis request at LFVD in chemical lab: 91873/ 0 Adam Maks | 91873
954184 | 20780 | 1016 | 1 | 2012-05-11 17:28 | Heat stop 91873 | 91873
954743 | 20796 | 1400 | 5 | 2012-05-13 05:20 | Added [13] CaO = 350,0 kg | 91888
954744 | 20796 | 1400 | 5 | 2012-05-13 05:20 | Added [12] BOKSIT = 80,0 kg | 91888
954802 | 20796 | 1400 | 5 | 2012-05-13 07:03 | Added [76] Kalcijev karbid = 50,0 kg | 91888
954778 | 20796 | 1015 | 1 | 2012-05-13 07:13 | Heat start 91888 | 91888
954779 | 20796 | 1361 | 4 | 2012-05-13 07:15 | Zahteva za analizo z VPP na Spectro: 91888/ 4 e Ferk Jože | 91888
954780 | 20797 | 1400 | 5 | 2012-05-13 07:16 | Added [12] BOKSIT = 80,0 kg | 91889
954781 | 20797 | 1400 | 5 | 2012-05-13 07:16 | Added [13] CaO = 350,0 kg | 91889
954782 | 20796 | 1400 | 5 | 2012-05-13 07:22 | Added [35] FeMo = 200,0 kg | 91888
954783 | 20796 | 1400 | 5 | 2012-05-13 07:22 | Added [48] FeV = 70,0 kg | 91888
954784 | 20796 | 1400 | 5 | 2012-05-13 07:22 | Added [41] FeSi = 140,0 kg | 91888
954785 | 20796 | 1400 | 5 | 2012-05-13 07:22 | Added [27] FeCrC = 1300,0 kg | 91888
954786 | 20796 | 1400 | 5 | 2012-05-13 07:22 | Added [10] Al bloki = 5,0 kg | 91888
954787 | 20796 | 1400 | 5 | 2012-05-13 07:22 | Added [52] KARBORITmleti = 90,0 kg | 91888
954788 | 20796 | 1101 | 2 | 2012-05-13 07:29 | Celox measurment: Temperatura = 1506 °C, O2 = 0,0 ppm, C = 0,000 %, Al = 0,000 % | 91888
954789 | 20796 | 1252 | 3 | 2012-05-13 07:34 | Heating start 700 kWh | 91888
954790 | 20796 | 1400 | 5 | 2012-05-13 07:41 | Added [35] FeMo = 30,0 kg | 91888
954791 | 20796 | 1400 | 5 | 2012-05-13 07:41 | Added [48] FeV = 20,0 kg | 91888
954792 | 20796 | 1400 | 5 | 2012-05-13 07:41 | Added [64] SiMn = 30,0 kg | 91888
954793 | 20796 | 1400 | 5 | 2012-05-13 07:41 | Added [41] FeSi = 20,0 kg | 91888
954794 | 20796 | 1400 | 5 | 2012-05-13 07:41 | Added [27] FeCrC = 230,0 kg | 91888
954796 | 20796 | 1400 | 5 | 2012-05-13 07:41 | Added [52] KARBORITmleti = 20,0 kg | 91888
954795 | 20796 | 1251 | 3 | 2012-05-13 07:46 | Vacuum start | 91888
954797 | 20796 | 1254 | 3 | 2012-05-13 07:49 | Degassing start | 91888
954798 | 20796 | 1253 | 3 | 2012-05-13 08:15 | Degassing stop | 91888
954799 | 20796 | 1362 | 4 | 2012-05-13 08:16 | Chemical analysis request at LFVD in chemical lab: 91888/10 Ferk Jože | 91888
954800 | 20796 | 1361 | 4 | 2012-05-13 08:16 | Zahteva za analizo z VPP na Spectro: 91888/ 6 e Ferk Jože | 91888
954801 | 20796 | 1400 | 5 | 2012-05-13 08:16 | Added [12] BOKSIT = 130,0 kg | 91888
954803 | 20796 | 1101 | 2 | 2012-05-13 08:20 | Celox measurment: Temperatura = 1473 °C, O2 = 0,0 ppm, C = 0,000 %, Al = 0,000 % | 91888
954804 | 20796 | 1252 | 3 | 2012-05-13 08:20 | Heating start 300 kWh | 91888
954805 | 20796 | 1361 | 4 | 2012-05-13 08:21 | Zahteva za analizo z VPP na Spectro: 91888/ 6 e Ferk Jože | 91888
954806 | 20796 | 1400 | 5 | 2012-05-13 08:34 | Added [27] FeCrC = 90,0 kg | 91888
954807 | 20796 | 1400 | 5 | 2012-05-13 08:36 | Added [17] Cfi13 = 18,4 kg | 91888
954808 | 20796 | 1400 | 5 | 2012-05-13 08:36 | Added [72] Al opl.zica = 4,5 kg | 91888
954809 | 20796 | 1101 | 2 | 2012-05-13 08:38 | Celox measurment: Temperatura = 1462 °C, O2 = 0,0 ppm, C = 0,000 %, Al = 0,000 % | 91888
954810 | 20796 | 1252 | 3 | 2012-05-13 08:38 | Heating start 200 kWh | 91888
954811 | 20796 | 1400 | 5 | 2012-05-13 08:44 | Added [15] CASIfi13 = 15,9 kg | 91888
954837 | 20797 | 1400 | 5 | 2012-05-13 08:45 | Added [30] FeCrC51 = 500,0 kg | 91889
954835 | 20797 | 1400 | 5 | 2012-05-13 08:45 | Added [52] KARBORITmleti = 345,0 kg | 91889
954836 | 20797 | 1400 | 5 | 2012-05-13 08:48 | Added [76] Kalcijev karbid = 50,0 kg | 91889
954812 | 20796 | 1362 | 4 | 2012-05-13 08:49 | Chemical analysis request at LFVD in chemical lab: 91888/ 0 Ferk Jože | 91888
954813 | 20796 | 1016 | 1 | 2012-05-13 08:49 | Heat stop 91888 | 91888
954814 | 20797 | 1015 | 1 | 2012-05-13 08:52 | Heat start 91889 | 91889
954815 | 20797 | 1400 | 5 | 2012-05-13 08:58 | Added [35] FeMo = 200,0 kg | 91889
954816 | 20797 | 1400 | 5 | 2012-05-13 08:58 | Added [48] FeV = 250,0 kg | 91889
954817 | 20797 | 1400 | 5 | 2012-05-13 08:58 | Added [41] FeSi = 120,0 kg | 91889
954818 | 20797 | 1400 | 5 | 2012-05-13 08:58 | Added [10] Al bloki = 5,0 kg | 91889
954819 | 20797 | 1400 | 5 | 2012-05-13 08:59 | Added [13] CaO = 200,0 kg | 91889
954820 | 20797 | 1400 | 5 | 2012-05-13 08:59 | Added [12] BOKSIT = 50,0 kg | 91889
954822 | 20798 | 1400 | 5 | 2012-05-13 09:00 | Added [12] BOKSIT = 80,0 kg | 91890
954823 | 20798 | 1400 | 5 | 2012-05-13 09:00 | Added [13] CaO = 350,0 kg | 91890
954821 | 20797 | 1101 | 2 | 2012-05-13 09:01 | Celox measurment: Temperatura = 1540 °C, O2 = 0,0 ppm, C = 0,000 %, Al = 0,000 % | 91889
954824 | 20797 | 1252 | 3 | 2012-05-13 09:01 | Heating start 500 kWh | 91889
954825 | 20797 | 1362 | 4 | 2012-05-13 09:18 | Chemical analysis request at LFVD in chemical lab: 91889/ 9 Ferk Jože | 91889
954826 | 20797 | 1361 | 4 | 2012-05-13 09:18 | Zahteva za analizo z VPP na Spectro: 91889/ 5 e Ferk Jože | 91889
954827 | 20797 | 1101 | 2 | 2012-05-13 09:19 | Celox measurment: Temperatura = 1529 °C, O2 = 0,0 ppm, C = 0,000 %, Al = 0,000 % | 91889
954828 | 20797 | 1252 | 3 | 2012-05-13 09:20 | Heating start 200 kWh | 91889
954829 | 20797 | 1400 | 5 | 2012-05-13 09:36 | Added [48] FeV = 30,0 kg | 91889
954830 | 20797 | 1400 | 5 | 2012-05-13 09:36 | Added [27] FeCrC = 70,0 kg | 91889
954831 | 20797 | 1400 | 5 | 2012-05-13 09:36 | Added [10] Al bloki = 5,0 kg | 91889
954832 | 20797 | 1400 | 5 | 2012-05-13 09:36 | Added [52] KARBORITmleti = 50,0 kg | 91889
954834 | 20797 | 1251 | 3 | 2012-05-13 09:39 | Vacuum start | 91889
954838 | 20797 | 1254 | 3 | 2012-05-13 09:45 | Degassing start | 91889
954839 | 20797 | 1253 | 3 | 2012-05-13 10:15 | Degassing stop | 91889
954840 | 20797 | 1362 | 4 | 2012-05-13 10:21 | Chemical analysis request at LFVD in chemical lab: 91889/10 Ferk Jože | 91889
954841 | 20797 | 1252 | 3 | 2012-05-13 10:28 | Heating start 200 kWh | 91889
954842 | 20797 | 1101 | 2 | 2012-05-13 10:30 | Celox measurment: Temperatura = 1444 °C, O2 = 0,0 ppm, C = 0,000 %, Al = 0,000 % | 91889
954847 | 20797 | 1400 | 5 | 2012-05-13 10:36 | Added [64] SiMn = 30,0 kg | 91889
954848 | 20797 | 1400 | 5 | 2012-05-13 10:36 | Added [10] Al bloki = 5,0 kg | 91889
954843 | 20797 | 1400 | 5 | 2012-05-13 10:37 | Added [13] CaO = 250,0 kg | 91889
954844 | 20797 | 1400 | 5 | 2012-05-13 10:37 | Added [12] BOKSIT = 50,0 kg | 91889
954845 | 20797 | 1400 | 5 | 2012-05-13 10:37 | Added [21] EPŽ žlindra = 150,0 kg | 91889
954846 | 20797 | 1252 | 3 | 2012-05-13 10:40 | Heating start 1000 kWh | 91889
954849 | 20797 | 1362 | 4 | 2012-05-13 10:49 | Chemical analysis request at LFVD in chemical lab: 91889/11 Ferk Jože | 91889
954850 | 20797 | 1361 | 4 | 2012-05-13 10:49 | Zahteva za analizo z VPP na Spectro: 91889/ 7 e Ferk Jože | 91889
954851 | 20797 | 1101 | 2 | 2012-05-13 10:50 | Celox measurment: Temperatura = 1472 °C, O2 = 0,0 ppm, C = 0,000 %, Al = 0,000 % | 91889
954852 | 20797 | 1252 | 3 | 2012-05-13 10:50 | Heating start 700 kWh | 91889
954853 | 20797 | 1361 | 4 | 2012-05-13 10:57 | Zahteva za analizo z VPP na Spectro: 91889/ 7 e Ferk Jože | 91889
954854 | 20797 | 1252 | 3 | 2012-05-13 10:58 | Heating start 100 kWh | 91889
954855 | 20797 | 1251 | 3 | 2012-05-13 11:05 | Vacuum start | 91889
954856 | 20797 | 1361 | 4 | 2012-05-13 11:20 | Zahteva za analizo z VPP na Spectro: 91889/ 7 e Ferk Jože | 91889
954857 | 20797 | 1101 | 2 | 2012-05-13 11:23 | Celox measurment: Temperatura = 1474 °C, O2 = 0,0 ppm, C = 0,000 %, Al = 0,000 % | 91889
954858 | 20797 | 1361 | 4 | 2012-05-13 11:24 | Zahteva za analizo z VPP na Spectro: 91889/ 7 e Ferk Jože | 91889
954859 | 20797 | 1361 | 4 | 2012-05-13 11:28 | Zahteva za analizo z VPP na Spectro: 91889/ 7 e Ferk Jože | 91889
954860 | 20797 | 1101 | 2 | 2012-05-13 11:30 | Celox measurment: Temperatura = 1467 °C, O2 = 0,0 ppm, C = 0,000 %, Al = 0,000 % | 91889
954861 | 20797 | 1252 | 3 | 2012-05-13 11:32 | Heating start 300 kWh | 91889
954862 | 20797 | 1362 | 4 | 2012-05-13 11:33 | Chemical analysis request at LFVD in chemical lab: 91889/11 Ferk Jože | 91889
954863 | 20797 | 1361 | 4 | 2012-05-13 11:33 | Zahteva za analizo z VPP na Spectro: 91889/ 7 e Ferk Jože | 91889
954864 | 20797 | 1400 | 5 | 2012-05-13 11:46 | Added [72] Al opl.zica = 5,8 kg | 91889
954865 | 20797 | 1101 | 2 | 2012-05-13 11:49 | Celox measurment: Temperatura = 1465 °C, O2 = 0,0 ppm, C = 0,000 %, Al = 0,000 % | 91889
954866 | 20797 | 1252 | 3 | 2012-05-13 11:49 | Heating start 200 kWh | 91889
954867 | 20797 | 1400 | 5 | 2012-05-13 11:52 | Added [15] CASIfi13 = 15,0 kg | 91889
954868 | 20797 | 1362 | 4 | 2012-05-13 11:55 | Chemical analysis request at LFVD in chemical lab: 91889/ 0 Ferk Jože | 91889
954869 | 20797 | 1016 | 1 | 2012-05-13 11:57 | Heat stop 91889 | 91889
954870 | 20798 | 1015 | 1 | 2012-05-13 11:57 | Heat start 91890 | 91890
954871 | 20798 | 1400 | 5 | 2012-05-13 12:06 | Added [35] FeMo = 140,0 kg | 91890
954872 | 20798 | 1400 | 5 | 2012-05-13 12:06 | Added [64] SiMn = 50,0 kg | 91890
954873 | 20798 | 1400 | 5 | 2012-05-13 12:06 | Added [41] FeSi = 90,0 kg | 91890
954874 | 20798 | 1400 | 5 | 2012-05-13 12:06 | Added [27] FeCrC = 850,0 kg | 91890
954875 | 20798 | 1101 | 2 | 2012-05-13 12:09 | Celox measurment: Temperatura = 1453 °C, O2 = 0,0 ppm, C = 0,000 %, Al = 0,000 % | 91890
954876 | 20798 | 1252 | 3 | 2012-05-13 12:10 | Heating start 1000 kWh | 91890
954877 | 20798 | 1362 | 4 | 2012-05-13 12:22 | Chemical analysis request at LFVD in chemical lab: 91890/ 9 Ferk Jože | 91890
954878 | 20798 | 1101 | 2 | 2012-05-13 12:23 | Celox measurment: Temperatura = 1468 °C, O2 = 0,0 ppm, C = 0,000 %, Al = 0,000 % | 91890
954879 | 20798 | 1252 | 3 | 2012-05-13 12:23 | Heating start 1500 kWh | 91890
954880 | 20798 | 1101 | 2 | 2012-05-13 12:40 | Celox measurment: Temperatura = 1534 °C, O2 = 0,0 ppm, C = 0,000 %, Al = 0,000 % | 91890
954881 | 20798 | 1400 | 5 | 2012-05-13 12:44 | Added [35] FeMo = 15,0 kg | 91890
954882 | 20798 | 1400 | 5 | 2012-05-13 12:44 | Added [48] FeV = 12,0 kg | 91890
954883 | 20798 | 1400 | 5 | 2012-05-13 12:44 | Added [41] FeSi = 50,0 kg | 91890
954884 | 20798 | 1400 | 5 | 2012-05-13 12:44 | Added [52] KARBORITmleti = 20,0 kg | 91890
954885 | 20798 | 1400 | 5 | 2012-05-13 12:44 | Added [13] CaO = 300,0 kg | 91890
954886 | 20798 | 1251 | 3 | 2012-05-13 12:47 | Vacuum start | 91890
954887 | 20798 | 1254 | 3 | 2012-05-13 12:52 | Degassing start | 91890
954892 | 20798 | 1253 | 3 | 2012-05-13 13:21 | Degassing stop | 91890
954891 | 20798 | 1362 | 4 | 2012-05-13 13:22 | Chemical analysis request at LFVD in chemical lab: 91890/10 Ferk Jože | 91890
954893 | 20798 | 1101 | 2 | 2012-05-13 13:29 | Celox measurment: Temperatura = 1470 °C, O2 = 0,0 ppm, C = 0,000 %, Al = 0,000 % | 91890
954894 | 20798 | 1252 | 3 | 2012-05-13 13:30 | Heating start 200 kWh | 91890
954896 | 20798 | 1400 | 5 | 2012-05-13 13:35 | Added [17] Cfi13 = 22,1 kg | 91890
954897 | 20798 | 1400 | 5 | 2012-05-13 13:35 | Added [72] Al opl.zica = 3,3 kg | 91890
954895 | 20798 | 1101 | 2 | 2012-05-13 13:37 | Celox measurment: Temperatura = 1471 °C, O2 = 0,0 ppm, C = 0,000 %, Al = 0,000 % | 91890
954898 | 20798 | 1400 | 5 | 2012-05-13 13:38 | Added [15] CASIfi13 = 34,5 kg | 91890
954899 | 20798 | 1362 | 4 | 2012-05-13 13:48 | Chemical analysis request at LFVD in chemical lab: 91890/ 0 Ferk Jože | 91890
954900 | 20798 | 1016 | 1 | 2012-05-13 13:48 | Heat stop 91890 | 91890
955115 | 20805 | 1400 | 5 | 2012-05-14 00:45 | Added [13] CaO = 350,0 kg | 91897
955116 | 20805 | 1400 | 5 | 2012-05-14 00:45 | Added [12] BOKSIT = 90,0 kg | 91897
955142 | 20805 | 1400 | 5 | 2012-05-14 02:13 | Added [48] FeV = 350,0 kg | 91897
955148 | 20805 | 1400 | 5 | 2012-05-14 02:35 | Added [52] KARBORITmleti = 90,0 kg | 91897
955149 | 20805 | 1400 | 5 | 2012-05-14 02:36 | Added [76] Kalcijev karbid = 50,0 kg | 91897
955159 | 20805 | 1015 | 1 | 2012-05-14 03:02 | Heat start 91897 | 91897
955160 | 20805 | 1400 | 5 | 2012-05-14 03:10 | Added [35] FeMo = 59,0 kg | 91897
955161 | 20805 | 1400 | 5 | 2012-05-14 03:10 | Added [48] FeV = 62,0 kg | 91897
955162 | 20805 | 1400 | 5 | 2012-05-14 03:10 | Added [33] FeMnC = 90,0 kg | 91897
955163 | 20805 | 1400 | 5 | 2012-05-14 03:10 | Added [41] FeSi = 70,0 kg | 91897
955164 | 20805 | 1400 | 5 | 2012-05-14 03:10 | Added [27] FeCrC = 255,0 kg | 91897
955165 | 20805 | 1400 | 5 | 2012-05-14 03:13 | Added [13] CaO = 200,0 kg | 91897
955166 | 20805 | 1400 | 5 | 2012-05-14 03:13 | Added [12] BOKSIT = 80,0 kg | 91897
955167 | 20805 | 1400 | 5 | 2012-05-14 03:14 | Added [10] Al bloki = 4,0 kg | 91897
955168 | 20805 | 1101 | 2 | 2012-05-14 03:15 | Celox measurment: Temperatura = 1512 °C, O2 = 0,0 ppm, C = 0,000 %, Al = 0,000 % | 91897
955169 | 20805 | 1252 | 3 | 2012-05-14 03:15 | Heating start 500 kWh | 91897
955170 | 20805 | 1101 | 2 | 2012-05-14 03:22 | Celox measurment: Temperatura = 1526 °C, O2 = 0,0 ppm, C = 0,000 %, Al = 0,000 % | 91897
955171 | 20805 | 1362 | 4 | 2012-05-14 03:23 | Chemical analysis request at LFVD in chemical lab: 91897/ 9 Gorensek Peter | 91897
955172 | 20805 | 1252 | 3 | 2012-05-14 03:23 | Heating start 400 kWh | 91897
955173 | 20805 | 1400 | 5 | 2012-05-14 03:39 | Added [35] FeMo = 18,0 kg | 91897
955174 | 20805 | 1400 | 5 | 2012-05-14 03:39 | Added [48] FeV = 15,0 kg | 91897
955175 | 20805 | 1400 | 5 | 2012-05-14 03:39 | Added [33] FeMnC = 17,0 kg | 91897
955176 | 20805 | 1400 | 5 | 2012-05-14 03:39 | Added [41] FeSi = 30,0 kg | 91897
955177 | 20805 | 1400 | 5 | 2012-05-14 03:39 | Added [27] FeCrC = 125,0 kg | 91897
955178 | 20805 | 1400 | 5 | 2012-05-14 03:39 | Added [52] KARBORITmleti = 15,0 kg | 91897
955179 | 20805 | 1251 | 3 | 2012-05-14 03:42 | Vacuum start | 91897
955180 | 20805 | 1254 | 3 | 2012-05-14 03:45 | Degassing start | 91897
955184 | 20805 | 1253 | 3 | 2012-05-14 04:15 | Degassing stop | 91897
955185 | 20805 | 1362 | 4 | 2012-05-14 04:17 | Chemical analysis request at LFVD in chemical lab: 91897/10 Gorensek Peter | 91897
955186 | 20805 | 1400 | 5 | 2012-05-14 04:17 | Added [12] BOKSIT = 100,0 kg | 91897
955187 | 20805 | 1400 | 5 | 2012-05-14 04:17 | Added [21] EPŽ žlindra = 100,0 kg | 91897
955188 | 20805 | 1101 | 2 | 2012-05-14 04:19 | Celox measurment: Temperatura = 1472 °C, O2 = 0,0 ppm, C = 0,000 %, Al = 0,000 % | 91897
955189 | 20805 | 1111 | 2 | 2012-05-14 04:21 | Hydris meritev: H2 = 1,30 ppm, PBL = 1417 hPa, PSU = 693 hPa | 91897
955190 | 20805 | 1400 | 5 | 2012-05-14 04:28 | Added [17] Cfi13 = 9,2 kg | 91897
955191 | 20805 | 1101 | 2 | 2012-05-14 04:30 | Celox measurment: Temperatura = 1462 °C, O2 = 0,0 ppm, C = 0,000 %, Al = 0,000 % | 91897
955192 | 20805 | 1252 | 3 | 2012-05-14 04:30 | Heating start 300 kWh | 91897
955193 | 20805 | 1400 | 5 | 2012-05-14 04:36 | Added [15] CASIfi13 = 13,3 kg | 91897
955194 | 20805 | 1362 | 4 | 2012-05-14 04:36 | Chemical analysis request at LFVD in chemical lab: 91897/ 0 Gorensek Peter | 91897
955195 | 20805 | 1016 | 1 | 2012-05-14 04:40 | Heat stop 91897 | 91897
955388 | 20811 | 1400 | 5 | 2012-05-15 18:38 | Added [13] CaO = 350,0 kg | 91903
955389 | 20811 | 1400 | 5 | 2012-05-15 18:38 | Added [12] BOKSIT = 80,0 kg | 91903
955412 | 20811 | 1400 | 5 | 2012-05-15 20:42 | Added [48] FeV = 300,0 kg | 91903
955413 | 20811 | 1400 | 5 | 2012-05-15 20:42 | Added [27] FeCrC = 1000,0 kg | 91903
955414 | 20811 | 1400 | 5 | 2012-05-15 20:43 | Added [76] Kalcijev karbid = 50,0 kg | 91903
955411 | 20811 | 1015 | 1 | 2012-05-15 20:48 | Heat start 91903 | 91903
955415 | 20811 | 1101 | 2 | 2012-05-15 20:52 | Celox measurment: Temperatura = 1543 °C, O2 = 0,0 ppm, C = 0,000 %, Al = 0,000 % | 91903
955418 | 20811 | 1400 | 5 | 2012-05-15 20:53 | Added [35] FeMo = 51,0 kg | 91903
955419 | 20811 | 1400 | 5 | 2012-05-15 20:53 | Added [33] FeMnC = 50,0 kg | 91903
955420 | 20811 | 1400 | 5 | 2012-05-15 20:53 | Added [41] FeSi = 85,0 kg | 91903
955421 | 20811 | 1400 | 5 | 2012-05-15 20:53 | Added [27] FeCrC = 200,0 kg | 91903
955422 | 20811 | 1101 | 2 | 2012-05-15 20:57 | Celox measurment: Temperatura = 1513 °C, O2 = 0,0 ppm, C = 0,000 %, Al = 0,000 % | 91903
955423 | 20811 | 1252 | 3 | 2012-05-15 20:58 | Heating start 1000 kWh | 91903
955424 | 20811 | 1252 | 3 | 2012-05-15 21:16 | Heating start 800 kWh | 91903
955425 | 20811 | 1101 | 2 | 2012-05-15 21:26 | Celox measurment: Temperatura = 1533 °C, O2 = 0,0 ppm, C = 0,000 %, Al = 0,000 % | 91903
955426 | 20811 | 1362 | 4 | 2012-05-15 21:26 | Chemical analysis request at LFVD in chemical lab: 91903/ 9 Gorensek Peter | 91903
955427 | 20811 | 1361 | 4 | 2012-05-15 21:26 | Zahteva za analizo z VPP na Spectro: 91903/ 5 e Gorensek Peter | 91903
955428 | 20811 | 1252 | 3 | 2012-05-15 21:27 | Heating start 700 kWh | 91903
955429 | 20811 | 1400 | 5 | 2012-05-15 21:42 | Added [35] FeMo = 40,0 kg | 91903
955430 | 20811 | 1400 | 5 | 2012-05-15 21:42 | Added [48] FeV = 30,0 kg | 91903
955431 | 20811 | 1400 | 5 | 2012-05-15 21:42 | Added [41] FeSi = 25,0 kg | 91903
955432 | 20811 | 1400 | 5 | 2012-05-15 21:42 | Added [27] FeCrC = 300,0 kg | 91903
955433 | 20811 | 1400 | 5 | 2012-05-15 21:42 | Added [52] KARBORITmleti = 150,0 kg | 91903
955434 | 20811 | 1251 | 3 | 2012-05-15 21:45 | Vacuum start | 91903
955435 | 20811 | 1254 | 3 | 2012-05-15 21:50 | Degassing start | 91903
955436 | 20811 | 1253 | 3 | 2012-05-15 22:25 | Degassing stop | 91903
955437 | 20811 | 1362 | 4 | 2012-05-15 22:26 | Chemical analysis request at LFVD in chemical lab: 91903/10 Gorensek Peter | 91903
955438 | 20811 | 1400 | 5 | 2012-05-15 22:27 | Added [12] BOKSIT = 140,0 kg | 91903
955439 | 20811 | 1101 | 2 | 2012-05-15 22:30 | Celox measurment: Temperatura = 1456 °C, O2 = 0,0 ppm, C = 0,000 %, Al = 0,000 % | 91903
955440 | 20811 | 1252 | 3 | 2012-05-15 22:31 | Heating start 500 kWh | 91903
955441 | 20811 | 1400 | 5 | 2012-05-15 22:40 | Added [27] FeCrC = 310,0 kg | 91903
955443 | 20811 | 1400 | 5 | 2012-05-15 22:43 | Added [17] Cfi13 = 6,1 kg | 91903
955444 | 20811 | 1400 | 5 | 2012-05-15 22:43 | Added [72] Al opl.zica = 2,1 kg | 91903
955442 | 20811 | 1101 | 2 | 2012-05-15 22:44 | Celox measurment: Temperatura = 1454 °C, O2 = 0,0 ppm, C = 0,000 %, Al = 0,000 % | 91903
955445 | 20811 | 1252 | 3 | 2012-05-15 22:46 | Heating start 400 kWh | 91903
955446 | 20811 | 1400 | 5 | 2012-05-15 22:52 | Added [15] CASIfi13 = 34,5 kg | 91903
955447 | 20811 | 1362 | 4 | 2012-05-15 22:53 | Chemical analysis request at LFVD in chemical lab: 91903/ 0 Gorensek Peter | 91903
955448 | 20811 | 1016 | 1 | 2012-05-15 22:56 | Heat stop 91903 | 91903
955583 | 20816 | 1400 | 5 | 2012-05-16 06:57 | Added [13] CaO = 450,0 kg | 91908
955584 | 20816 | 1400 | 5 | 2012-05-16 06:57 | Added [12] BOKSIT = 100,0 kg | 91908
955637 | 20816 | 1400 | 5 | 2012-05-16 08:22 | Added [76] Kalcijev karbid = 50,0 kg | 91908
955627 | 20816 | 1015 | 1 | 2012-05-16 08:51 | Heat start 91908 | 91908
955628 | 20816 | 1101 | 2 | 2012-05-16 08:59 | Celox measurment: Temperatura = 0 °C, O2 = 0,0 ppm, C = 0,000 %, Al = 0,000 % | 91908
955629 | 20816 | 1101 | 2 | 2012-05-16 09:02 | Celox measurment: Temperatura = 1536 °C, O2 = 0,0 ppm, C = 0,000 %, Al = 0,000 % | 91908
955630 | 20816 | 1400 | 5 | 2012-05-16 09:02 | Added [35] FeMo = 280,0 kg | 91908
955631 | 20816 | 1400 | 5 | 2012-05-16 09:02 | Added [48] FeV = 435,0 kg | 91908
955632 | 20816 | 1400 | 5 | 2012-05-16 09:02 | Added [33] FeMnC = 100,0 kg | 91908
955633 | 20816 | 1400 | 5 | 2012-05-16 09:02 | Added [41] FeSi = 130,0 kg | 91908
955634 | 20816 | 1400 | 5 | 2012-05-16 09:02 | Added [10] Al bloki = 4,0 kg | 91908
955635 | 20816 | 1400 | 5 | 2012-05-16 09:05 | Added [13] CaO = 100,0 kg | 91908
955636 | 20816 | 1252 | 3 | 2012-05-16 09:08 | Heating start 1000 kWh | 91908
955638 | 20816 | 1362 | 4 | 2012-05-16 09:16 | Chemical analysis request at LFVD in chemical lab: 91908/ 9 Adam Maks | 91908
955639 | 20816 | 1101 | 2 | 2012-05-16 09:21 | Celox measurment: Temperatura = 1547 °C, O2 = 0,0 ppm, C = 0,000 %, Al = 0,000 % | 91908
955640 | 20816 | 1400 | 5 | 2012-05-16 09:31 | Added [35] FeMo = 35,0 kg | 91908
955641 | 20816 | 1400 | 5 | 2012-05-16 09:31 | Added [48] FeV = 45,0 kg | 91908
955642 | 20816 | 1400 | 5 | 2012-05-16 09:31 | Added [41] FeSi = 40,0 kg | 91908
955643 | 20816 | 1400 | 5 | 2012-05-16 09:31 | Added [10] Al bloki = 4,0 kg | 91908
955644 | 20816 | 1400 | 5 | 2012-05-16 09:31 | Added [52] KARBORITmleti = 180,0 kg | 91908
955645 | 20816 | 1400 | 5 | 2012-05-16 09:31 | Added [15] CASIfi13 = 34,5 kg | 91908
955646 | 20816 | 1400 | 5 | 2012-05-16 09:35 | Added [12] BOKSIT = 50,0 kg | 91908
955647 | 20816 | 1400 | 5 | 2012-05-16 09:35 | Added [13] CaO = 300,0 kg | 91908
955648 | 20816 | 1251 | 3 | 2012-05-16 09:37 | Vacuum start | 91908
955649 | 20816 | 1400 | 5 | 2012-05-16 09:43 | Added [13] CaO = 250,0 kg | 91908
955651 | 20816 | 1253 | 3 | 2012-05-16 09:57 | Degassing stop | 91908
955650 | 20816 | 1101 | 2 | 2012-05-16 10:00 | Celox measurment: Temperatura = 1489 °C, O2 = 0,0 ppm, C = 0,000 %, Al = 0,000 % | 91908
955652 | 20816 | 1252 | 3 | 2012-05-16 10:01 | Heating start 500 kWh | 91908
955653 | 20816 | 1111 | 2 | 2012-05-16 10:11 | Hydris meritev: H2 = 1,30 ppm, PBL = 1333 hPa, PSU = 858 hPa | 91908
955654 | 20816 | 1111 | 2 | 2012-05-16 10:15 | Hydris meritev: H2 = 4,10 ppm, PBL = 1522 hPa, PSU = 760 hPa | 91908
955655 | 20816 | 1101 | 2 | 2012-05-16 10:15 | Celox measurment: Temperatura = 1503 °C, O2 = 0,0 ppm, C = 0,000 %, Al = 0,000 % | 91908
955656 | 20816 | 1251 | 3 | 2012-05-16 10:21 | Vacuum start | 91908
955657 | 20816 | 1254 | 3 | 2012-05-16 10:24 | Degassing start | 91908
955658 | 20816 | 1253 | 3 | 2012-05-16 10:45 | Degassing stop | 91908
955659 | 20816 | 1361 | 4 | 2012-05-16 10:45 | Zahteva za analizo z VPP na Spectro: 91908/ 6 e Adam Maks | 91908
955660 | 20816 | 1362 | 4 | 2012-05-16 10:45 | Chemical analysis request at LFVD in chemical lab: 91908/10 Adam Maks | 91908
955661 | 20816 | 1400 | 5 | 2012-05-16 10:46 | Added [21] EPŽ žlindra = 150,0 kg | 91908
955664 | 20817 | 1400 | 5 | 2012-05-16 10:52 | Added [35] FeMo = 150,0 kg | 91909
955665 | 20817 | 1400 | 5 | 2012-05-16 10:52 | Added [48] FeV = 320,0 kg | 91909
955666 | 20817 | 1400 | 5 | 2012-05-16 10:52 | Added [33] FeMnC = 70,0 kg | 91909
955667 | 20817 | 1400 | 5 | 2012-05-16 10:52 | Added [41] FeSi = 60,0 kg | 91909
955668 | 20817 | 1400 | 5 | 2012-05-16 10:52 | Added [27] FeCrC = 1800,0 kg | 91909
955662 | 20816 | 1101 | 2 | 2012-05-16 10:56 | Celox measurment: Temperatura = 1468 °C, O2 = 0,0 ppm, C = 0,000 %, Al = 0,000 % | 91908
955663 | 20816 | 1252 | 3 | 2012-05-16 10:57 | Heating start 250 kWh | 91908
955669 | 20816 | 1400 | 5 | 2012-05-16 11:05 | Added [17] Cfi13 = 49,7 kg | 91908
955670 | 20816 | 1252 | 3 | 2012-05-16 11:06 | Heating start 250 kWh | 91908
955671 | 20817 | 1400 | 5 | 2012-05-16 11:06 | Added [52] KARBORITmleti = 105,0 kg | 91909
955672 | 20816 | 1101 | 2 | 2012-05-16 11:09 | Celox measurment: Temperatura = 1472 °C, O2 = 0,0 ppm, C = 0,000 %, Al = 0,000 % | 91908
955673 | 20816 | 1361 | 4 | 2012-05-16 11:09 | Zahteva za analizo z VPP na Spectro: 91908/ 7 e Adam Maks | 91908
955674 | 20816 | 1400 | 5 | 2012-05-16 11:15 | Added [17] Cfi13 = 14,7 kg | 91908
955675 | 20816 | 1400 | 5 | 2012-05-16 11:15 | Added [72] Al opl.zica = 1,7 kg | 91908
955676 | 20816 | 1400 | 5 | 2012-05-16 11:20 | Added [15] CASIfi13 = 15,4 kg | 91908
955677 | 20816 | 1362 | 4 | 2012-05-16 11:20 | Chemical analysis request at LFVD in chemical lab: 91908/ 0 Adam Maks | 91908
955678 | 20816 | 1016 | 1 | 2012-05-16 11:23 | Heat stop 91908 | 91908
955679 | 20817 | 1015 | 1 | 2012-05-16 11:23 | Heat start 91909 | 91909
955680 | 20817 | 1400 | 5 | 2012-05-16 11:32 | Added [12] BOKSIT = 100,0 kg | 91909
955681 | 20817 | 1400 | 5 | 2012-05-16 11:32 | Added [13] CaO = 100,0 kg | 91909
955682 | 20817 | 1101 | 2 | 2012-05-16 11:36 | Celox measurment: Temperatura = 0 °C, O2 = 0,0 ppm, C = 0,000 %, Al = 0,000 % | 91909
955686 | 20817 | 1252 | 3 | 2012-05-16 11:40 | Heating start 1350 kWh | 91909
955683 | 20817 | 1101 | 2 | 2012-05-16 11:54 | Celox measurment: Temperatura = 1477 °C, O2 = 0,0 ppm, C = 0,000 %, Al = 0,000 % | 91909
955684 | 20817 | 1361 | 4 | 2012-05-16 11:55 | Zahteva za analizo z VPP na Spectro: 91909/ 5 e Adam Maks | 91909
955685 | 20817 | 1362 | 4 | 2012-05-16 11:55 | Chemical analysis request at LFVD in chemical lab: 91909/ 9 Adam Maks | 91909
955687 | 20817 | 1252 | 3 | 2012-05-16 11:59 | Heating start 800 kWh | 91909
955688 | 20817 | 1101 | 2 | 2012-05-16 12:09 | Celox measurment: Temperatura = 1514 °C, O2 = 0,0 ppm, C = 0,000 %, Al = 0,000 % | 91909
955689 | 20817 | 1400 | 5 | 2012-05-16 12:12 | Added [35] FeMo = 42,0 kg | 91909
955690 | 20817 | 1400 | 5 | 2012-05-16 12:12 | Added [48] FeV = 55,0 kg | 91909
955691 | 20817 | 1400 | 5 | 2012-05-16 12:12 | Added [33] FeMnC = 20,0 kg | 91909
955692 | 20817 | 1400 | 5 | 2012-05-16 12:12 | Added [41] FeSi = 40,0 kg | 91909
955693 | 20817 | 1400 | 5 | 2012-05-16 12:12 | Added [27] FeCrC = 350,0 kg | 91909
955694 | 20817 | 1400 | 5 | 2012-05-16 12:12 | Added [10] Al bloki = 4,0 kg | 91909
955695 | 20817 | 1400 | 5 | 2012-05-16 12:12 | Added [52] KARBORITmleti = 90,0 kg | 91909
955696 | 20817 | 1400 | 5 | 2012-05-16 12:12 | Added [15] CASIfi13 = 23,0 kg | 91909
955697 | 20817 | 1400 | 5 | 2012-05-16 12:14 | Added [12] BOKSIT = 40,0 kg | 91909
955698 | 20817 | 1400 | 5 | 2012-05-16 12:14 | Added [13] CaO = 300,0 kg | 91909
955699 | 20817 | 1251 | 3 | 2012-05-16 12:17 | Vacuum start | 91909
955700 | 20817 | 1254 | 3 | 2012-05-16 12:19 | Degassing start | 91909
955701 | 20817 | 1253 | 3 | 2012-05-16 12:44 | Degassing stop | 91909
955702 | 20817 | 1361 | 4 | 2012-05-16 12:44 | Zahteva za analizo z VPP na Spectro: 91909/ 6 e Adam Maks | 91909
955703 | 20817 | 1362 | 4 | 2012-05-16 12:44 | Chemical analysis request at LFVD in chemical lab: 91909/10 Adam Maks | 91909
955704 | 20817 | 1101 | 2 | 2012-05-16 12:45 | Celox measurment: Temperatura = 1457 °C, O2 = 0,0 ppm, C = 0,000 %, Al = 0,000 % | 91909
955705 | 20817 | 1400 | 5 | 2012-05-16 12:46 | Added [12] BOKSIT = 70,0 kg | 91909
955706 | 20817 | 1400 | 5 | 2012-05-16 12:46 | Added [21] EPŽ žlindra = 120,0 kg | 91909
955707 | 20817 | 1400 | 5 | 2012-05-16 12:50 | Added [10] Al bloki = 4,0 kg | 91909
955708 | 20817 | 1400 | 5 | 2012-05-16 12:50 | Added [15] CASIfi13 = 34,5 kg | 91909
955709 | 20817 | 1400 | 5 | 2012-05-16 12:50 | Added [13] CaO = 100,0 kg | 91909
955711 | 20817 | 1252 | 3 | 2012-05-16 12:54 | Heating start 1000 kWh | 91909
955710 | 20817 | 1361 | 4 | 2012-05-16 13:05 | Zahteva za analizo z VPP na Spectro: 91909/ 7 e Adam Maks | 91909
955712 | 20817 | 1102 | 2 | 2012-05-16 13:05 | Temperature measurment: Temperature = 1472 °C | 91909
955716 | 20817 | 1400 | 5 | 2012-05-16 13:10 | Added [27] FeCrC = 60,0 kg | 91909
955717 | 20817 | 1400 | 5 | 2012-05-16 13:10 | Added [72] Al opl.zica = 1,3 kg | 91909
955718 | 20817 | 1400 | 5 | 2012-05-16 13:14 | Added [15] CASIfi13 = 46,0 kg | 91909
955719 | 20817 | 1362 | 4 | 2012-05-16 13:15 | Chemical analysis request at LFVD in chemical lab: 91909/ 0 Adam Maks | 91909
955720 | 20817 | 1016 | 1 | 2012-05-16 13:22 | Heat stop 91909 | 91909
955914 | 20824 | 1400 | 5 | 2012-05-17 01:15 | Added [12] BOKSIT = 70,0 kg | 91916
955915 | 20824 | 1400 | 5 | 2012-05-17 01:15 | Added [13] CaO = 350,0 kg | 91916
955943 | 20824 | 1400 | 5 | 2012-05-17 03:00 | Added [52] KARBORITmleti = 195,0 kg | 91916
955959 | 20824 | 1400 | 5 | 2012-05-17 03:00 | Added [48] FeV = 360,0 kg | 91916
955944 | 20824 | 1400 | 5 | 2012-05-17 03:05 | Added [76] Kalcijev karbid = 50,0 kg | 91916
955942 | 20824 | 1015 | 1 | 2012-05-17 03:13 | Heat start 91916 | 91916
955945 | 20824 | 1361 | 4 | 2012-05-17 03:19 | Zahteva za analizo z VPP na Spectro: 91916/ 4 e Ferk Jože | 91916
955948 | 20824 | 1400 | 5 | 2012-05-17 03:28 | Added [35] FeMo = 110,0 kg | 91916
955949 | 20824 | 1400 | 5 | 2012-05-17 03:28 | Added [48] FeV = 80,0 kg | 91916
955950 | 20824 | 1400 | 5 | 2012-05-17 03:28 | Added [41] FeSi = 140,0 kg | 91916
955951 | 20824 | 1400 | 5 | 2012-05-17 03:28 | Added [27] FeCrC = 1400,0 kg | 91916
955952 | 20824 | 1252 | 3 | 2012-05-17 03:38 | Heating start 300 kWh | 91916
955953 | 20824 | 1252 | 3 | 2012-05-17 03:41 | Heating start 100 kWh | 91916
955954 | 20824 | 1101 | 2 | 2012-05-17 03:43 | Celox measurment: Temperatura = 1508 °C, O2 = 0,0 ppm, C = 0,000 %, Al = 0,000 % | 91916
955955 | 20824 | 1252 | 3 | 2012-05-17 03:43 | Heating start 700 kWh | 91916
955956 | 20824 | 1362 | 4 | 2012-05-17 03:53 | Chemical analysis request at LFVD in chemical lab: 91916/ 9 Ferk Jože | 91916
955957 | 20824 | 1101 | 2 | 2012-05-17 03:54 | Celox measurment: Temperatura = 1538 °C, O2 = 0,0 ppm, C = 0,000 %, Al = 0,000 % | 91916
955958 | 20824 | 1252 | 3 | 2012-05-17 03:55 | Heating start 200 kWh | 91916
955960 | 20824 | 1400 | 5 | 2012-05-17 04:09 | Added [35] FeMo = 30,0 kg | 91916
955961 | 20824 | 1400 | 5 | 2012-05-17 04:09 | Added [33] FeMnC = 40,0 kg | 91916
955962 | 20824 | 1400 | 5 | 2012-05-17 04:09 | Added [41] FeSi = 30,0 kg | 91916
955963 | 20824 | 1400 | 5 | 2012-05-17 04:09 | Added [27] FeCrC = 160,0 kg | 91916
955964 | 20824 | 1400 | 5 | 2012-05-17 04:09 | Added [52] KARBORITmleti = 40,0 kg | 91916
955965 | 20824 | 1400 | 5 | 2012-05-17 04:10 | Added [13] CaO = 200,0 kg | 91916
955966 | 20824 | 1400 | 5 | 2012-05-17 04:10 | Added [12] BOKSIT = 30,0 kg | 91916
955967 | 20824 | 1251 | 3 | 2012-05-17 04:12 | Vacuum start | 91916
955968 | 20824 | 1254 | 3 | 2012-05-17 04:20 | Degassing start | 91916
955969 | 20824 | 1253 | 3 | 2012-05-17 04:50 | Degassing stop | 91916
955970 | 20824 | 1362 | 4 | 2012-05-17 04:50 | Chemical analysis request at LFVD in chemical lab: 91916/10 Ferk Jože | 91916
955971 | 20824 | 1400 | 5 | 2012-05-17 04:52 | Added [12] BOKSIT = 150,0 kg | 91916
955972 | 20824 | 1101 | 2 | 2012-05-17 04:55 | Celox measurment: Temperatura = 1469 °C, O2 = 0,0 ppm, C = 0,000 %, Al = 0,000 % | 91916
955973 | 20824 | 1252 | 3 | 2012-05-17 04:55 | Heating start 200 kWh | 91916
955974 | 20824 | 1101 | 2 | 2012-05-17 05:06 | Celox measurment: Temperatura = 1468 °C, O2 = 0,0 ppm, C = 0,000 %, Al = 0,000 % | 91916
955975 | 20824 | 1400 | 5 | 2012-05-17 05:07 | Added [48] FeV = 40,0 kg | 91916
955976 | 20824 | 1400 | 5 | 2012-05-17 05:07 | Added [27] FeCrC = 130,0 kg | 91916
955977 | 20824 | 1400 | 5 | 2012-05-17 05:07 | Added [17] Cfi13 = 18,4 kg | 91916
955978 | 20824 | 1400 | 5 | 2012-05-17 05:07 | Added [72] Al opl.zica = 3,6 kg | 91916
955979 | 20824 | 1252 | 3 | 2012-05-17 05:08 | Heating start 200 kWh | 91916
955980 | 20824 | 1400 | 5 | 2012-05-17 05:14 | Added [15] CASIfi13 = 15,4 kg | 91916
955983 | 20824 | 1362 | 4 | 2012-05-17 05:16 | Chemical analysis request at LFVD in chemical lab: 91916/ 0 Ferk Jože | 91916
955984 | 20824 | 1016 | 1 | 2012-05-17 05:18 | Heat stop 91916 | 91916
956634 | 20843 | 1400 | 5 | 2012-05-22 03:04 | Added [13] CaO = 500,0 kg | 91935
956635 | 20843 | 1400 | 5 | 2012-05-22 03:04 | Added [12] BOKSIT = 120,0 kg | 91935
956680 | 20843 | 1400 | 5 | 2012-05-22 04:45 | Added [48] FeV = 450,0 kg | 91935
956681 | 20843 | 1400 | 5 | 2012-05-22 04:45 | Added [33] FeMnC = 75,0 kg | 91935
956682 | 20843 | 1400 | 5 | 2012-05-22 04:45 | Added [41] FeSi = 70,0 kg | 91935
956683 | 20843 | 1400 | 5 | 2012-05-22 04:45 | Added [27] FeCrC = 500,0 kg | 91935
956684 | 20843 | 1400 | 5 | 2012-05-22 04:45 | Added [10] Al bloki = 5,0 kg | 91935
956685 | 20843 | 1400 | 5 | 2012-05-22 04:45 | Added [52] KARBORITmleti = 120,0 kg | 91935
956686 | 20843 | 1400 | 5 | 2012-05-22 04:50 | Added [76] Kalcijev karbid = 50,0 kg | 91935
956679 | 20843 | 1015 | 1 | 2012-05-22 05:06 | Heat start 91935 | 91935
956687 | 20843 | 1400 | 5 | 2012-05-22 05:15 | Added [35] FeMo = 100,0 kg | 91935
956688 | 20843 | 1400 | 5 | 2012-05-22 05:15 | Added [48] FeV = 45,0 kg | 91935
956689 | 20843 | 1400 | 5 | 2012-05-22 05:15 | Added [41] FeSi = 45,0 kg | 91935
956690 | 20843 | 1400 | 5 | 2012-05-22 05:15 | Added [26] FeCrA = 150,0 kg | 91935
956691 | 20843 | 1400 | 5 | 2012-05-22 05:15 | Added [27] FeCrC = 500,0 kg | 91935
956692 | 20843 | 1400 | 5 | 2012-05-22 05:15 | Added [10] Al bloki = 4,0 kg | 91935
956693 | 20843 | 1400 | 5 | 2012-05-22 05:17 | Added [12] BOKSIT = 50,0 kg | 91935
956694 | 20843 | 1400 | 5 | 2012-05-22 05:17 | Added [13] CaO = 100,0 kg | 91935
956695 | 20843 | 1101 | 2 | 2012-05-22 05:19 | Celox measurment: Temperatura = 1468 °C, O2 = 0,0 ppm, C = 0,000 %, Al = 0,000 % | 91935
956696 | 20843 | 1252 | 3 | 2012-05-22 05:20 | Heating start 1700 kWh | 91935
956697 | 20844 | 1400 | 5 | 2012-05-22 05:23 | Added [13] CaO = 400,0 kg | 91936
956698 | 20844 | 1400 | 5 | 2012-05-22 05:23 | Added [12] BOKSIT = 90,0 kg | 91936
956699 | 20843 | 1362 | 4 | 2012-05-22 05:29 | Chemical analysis request at LFVD in chemical lab: 91935/ 9 Adam Maks | 91935
956700 | 20843 | 1101 | 2 | 2012-05-22 05:39 | Celox measurment: Temperatura = 1533 °C, O2 = 0,0 ppm, C = 0,000 %, Al = 0,000 % | 91935
956701 | 20843 | 1252 | 3 | 2012-05-22 05:40 | Heating start 100 kWh | 91935
956702 | 20843 | 1400 | 5 | 2012-05-22 05:44 | Added [35] FeMo = 28,0 kg | 91935
956703 | 20843 | 1400 | 5 | 2012-05-22 05:44 | Added [48] FeV = 27,0 kg | 91935
956704 | 20843 | 1400 | 5 | 2012-05-22 05:44 | Added [33] FeMnC = 20,0 kg | 91935
956705 | 20843 | 1400 | 5 | 2012-05-22 05:44 | Added [41] FeSi = 20,0 kg | 91935
956706 | 20843 | 1400 | 5 | 2012-05-22 05:44 | Added [27] FeCrC = 300,0 kg | 91935
956707 | 20843 | 1400 | 5 | 2012-05-22 05:44 | Added [52] KARBORITmleti = 15,0 kg | 91935
956708 | 20843 | 1400 | 5 | 2012-05-22 05:50 | Added [13] CaO = 200,0 kg | 91935
956709 | 20843 | 1400 | 5 | 2012-05-22 05:50 | Added [12] BOKSIT = 100,0 kg | 91935
956710 | 20843 | 1251 | 3 | 2012-05-22 05:50 | Vacuum start | 91935
956724 | 20843 | 1254 | 3 | 2012-05-22 05:57 | Degassing start | 91935
956712 | 20843 | 1253 | 3 | 2012-05-22 06:23 | Degassing stop | 91935
956713 | 20843 | 1362 | 4 | 2012-05-22 06:25 | Chemical analysis request at LFVD in chemical lab: 91935/10 Adam Maks | 91935
956714 | 20843 | 1361 | 4 | 2012-05-22 06:25 | Zahteva za analizo z VPP na Spectro: 91935/ 6 e Adam Maks | 91935
956715 | 20843 | 1400 | 5 | 2012-05-22 06:25 | Added [12] BOKSIT = 100,0 kg | 91935
956716 | 20843 | 1400 | 5 | 2012-05-22 06:25 | Added [21] EPŽ žlindra = 120,0 kg | 91935
956717 | 20843 | 1101 | 2 | 2012-05-22 06:33 | Celox measurment: Temperatura = 1448 °C, O2 = 0,0 ppm, C = 0,000 %, Al = 0,000 % | 91935
956718 | 20843 | 1252 | 3 | 2012-05-22 06:34 | Heating start 300 kWh | 91935
956719 | 20843 | 1400 | 5 | 2012-05-22 06:38 | Added [17] Cfi13 = 46,0 kg | 91935
956725 | 20843 | 1400 | 5 | 2012-05-22 06:38 | Added [26] FeCrA = 70,0 kg | 91935
956730 | 20844 | 1400 | 5 | 2012-05-22 06:40 | Added [48] FeV = 200,0 kg | 91936
956731 | 20844 | 1400 | 5 | 2012-05-22 06:40 | Added [27] FeCrC = 1050,0 kg | 91936
956732 | 20844 | 1400 | 5 | 2012-05-22 06:40 | Added [52] KARBORITmleti = 105,0 kg | 91936
956733 | 20844 | 1400 | 5 | 2012-05-22 06:41 | Added [76] Kalcijev karbid = 50,0 kg | 91936
956720 | 20843 | 1101 | 2 | 2012-05-22 06:43 | Celox measurment: Temperatura = 1456 °C, O2 = 0,0 ppm, C = 0,000 %, Al = 0,000 % | 91935
956721 | 20843 | 1252 | 3 | 2012-05-22 06:44 | Heating start 500 kWh | 91935
956722 | 20843 | 1101 | 2 | 2012-05-22 06:48 | Celox measurment: Temperatura = 1472 °C, O2 = 0,0 ppm, C = 0,000 %, Al = 0,000 % | 91935
956723 | 20843 | 1361 | 4 | 2012-05-22 06:49 | Zahteva za analizo z VPP na Spectro: 91935/ 7 e Adam Maks | 91935
956726 | 20843 | 1400 | 5 | 2012-05-22 06:57 | Added [15] CASIfi13 = 14,3 kg | 91935
956711 | 20843 | 1254 | 3 | 2012-05-22 06:57 | Degassing start | 91935
956727 | 20843 | 1362 | 4 | 2012-05-22 06:57 | Chemical analysis request at LFVD in chemical lab: 91935/ 0 Adam Maks | 91935
956728 | 20843 | 1016 | 1 | 2012-05-22 07:01 | Heat stop 91935 | 91935
956729 | 20844 | 1015 | 1 | 2012-05-22 07:02 | Heat start 91936 | 91936
956734 | 20844 | 1400 | 5 | 2012-05-22 07:10 | Added [35] FeMo = 135,0 kg | 91936
956735 | 20844 | 1400 | 5 | 2012-05-22 07:10 | Added [48] FeV = 90,0 kg | 91936
956736 | 20844 | 1400 | 5 | 2012-05-22 07:10 | Added [33] FeMnC = 40,0 kg | 91936
956737 | 20844 | 1400 | 5 | 2012-05-22 07:10 | Added [41] FeSi = 100,0 kg | 91936
956738 | 20844 | 1400 | 5 | 2012-05-22 07:10 | Added [27] FeCrC = 500,0 kg | 91936
956739 | 20844 | 1400 | 5 | 2012-05-22 07:10 | Added [10] Al bloki = 8,0 kg | 91936
956740 | 20844 | 1400 | 5 | 2012-05-22 07:10 | Added [52] KARBORITmleti = 105,0 kg | 91936
956741 | 20844 | 1101 | 2 | 2012-05-22 07:15 | Celox measurment: Temperatura = 1442 °C, O2 = 0,0 ppm, C = 0,000 %, Al = 0,000 % | 91936
956742 | 20844 | 1252 | 3 | 2012-05-22 07:15 | Heating start 1000 kWh | 91936
956743 | 20844 | 1101 | 2 | 2012-05-22 07:28 | Celox measurment: Temperatura = 1474 °C, O2 = 0,0 ppm, C = 0,000 %, Al = 0,000 % | 91936
956744 | 20844 | 1362 | 4 | 2012-05-22 07:28 | Chemical analysis request at LFVD in chemical lab: 91936/ 9 Gorensek Peter | 91936
956745 | 20844 | 1252 | 3 | 2012-05-22 07:28 | Heating start 1200 kWh | 91936
956746 | 20845 | 1400 | 5 | 2012-05-22 07:33 | Added [13] CaO = 500,0 kg | 91937
956747 | 20845 | 1400 | 5 | 2012-05-22 07:33 | Added [12] BOKSIT = 120,0 kg | 91937
956748 | 20844 | 1400 | 5 | 2012-05-22 07:44 | Added [35] FeMo = 36,0 kg | 91936
956749 | 20844 | 1400 | 5 | 2012-05-22 07:44 | Added [48] FeV = 40,0 kg | 91936
956750 | 20844 | 1400 | 5 | 2012-05-22 07:44 | Added [41] FeSi = 28,0 kg | 91936
956751 | 20844 | 1400 | 5 | 2012-05-22 07:44 | Added [27] FeCrC = 250,0 kg | 91936
956752 | 20844 | 1400 | 5 | 2012-05-22 07:44 | Added [10] Al bloki = 8,0 kg | 91936
956754 | 20844 | 1400 | 5 | 2012-05-22 07:46 | Added [13] CaO = 150,0 kg | 91936
956753 | 20844 | 1251 | 3 | 2012-05-22 07:48 | Vacuum start | 91936
956755 | 20844 | 1254 | 3 | 2012-05-22 07:51 | Degassing start | 91936
956756 | 20844 | 1253 | 3 | 2012-05-22 08:15 | Degassing stop | 91936
956757 | 20844 | 1362 | 4 | 2012-05-22 08:17 | Chemical analysis request at LFVD in chemical lab: 91936/10 Gorensek Peter | 91936
956758 | 20844 | 1400 | 5 | 2012-05-22 08:18 | Added [12] BOKSIT = 150,0 kg | 91936
956759 | 20844 | 1400 | 5 | 2012-05-22 08:20 | Added [21] EPŽ žlindra = 100,0 kg | 91936
956760 | 20844 | 1101 | 2 | 2012-05-22 08:21 | Celox measurment: Temperatura = 1470 °C, O2 = 0,0 ppm, C = 0,000 %, Al = 0,000 % | 91936
956761 | 20844 | 1252 | 3 | 2012-05-22 08:27 | Heating start 100 kWh | 91936
956776 | 20845 | 1400 | 5 | 2012-05-22 08:31 | Added [76] Kalcijev karbid = 50,0 kg | 91937
956762 | 20844 | 1101 | 2 | 2012-05-22 08:32 | Celox measurment: Temperatura = 1459 °C, O2 = 0,0 ppm, C = 0,000 %, Al = 0,000 % | 91936
956763 | 20844 | 1252 | 3 | 2012-05-22 08:32 | Heating start 300 kWh | 91936
956775 | 20845 | 1400 | 5 | 2012-05-22 08:35 | Added [52] KARBORITmleti = 75,0 kg | 91937
956764 | 20844 | 1400 | 5 | 2012-05-22 08:37 | Added [15] CASIfi13 = 14,7 kg | 91936
956765 | 20844 | 1362 | 4 | 2012-05-22 08:44 | Chemical analysis request at LFVD in chemical lab: 91936/ 0 Gorensek Peter | 91936
956766 | 20844 | 1016 | 1 | 2012-05-22 08:44 | Heat stop 91936 | 91936
956767 | 20845 | 1015 | 1 | 2012-05-22 08:44 | Heat start 91937 | 91937
956768 | 20845 | 1400 | 5 | 2012-05-22 08:52 | Added [35] FeMo = 60,0 kg | 91937
956769 | 20845 | 1400 | 5 | 2012-05-22 08:52 | Added [48] FeV = 360,0 kg | 91937
956770 | 20845 | 1400 | 5 | 2012-05-22 08:52 | Added [33] FeMnC = 75,0 kg | 91937
956771 | 20845 | 1400 | 5 | 2012-05-22 08:52 | Added [41] FeSi = 78,0 kg | 91937
956772 | 20845 | 1400 | 5 | 2012-05-22 08:52 | Added [10] Al bloki = 4,0 kg | 91937
956774 | 20845 | 1252 | 3 | 2012-05-22 09:01 | Heating start 500 kWh | 91937
956777 | 20845 | 1101 | 2 | 2012-05-22 09:07 | Celox measurment: Temperatura = 1491 °C, O2 = 0,0 ppm, C = 0,000 %, Al = 0,000 % | 91937
956778 | 20845 | 1361 | 4 | 2012-05-22 09:08 | Zahteva za analizo z VPP na Spectro: 91937/ 5 e Gorensek Peter | 91937
956779 | 20845 | 1362 | 4 | 2012-05-22 09:08 | Chemical analysis request at LFVD in chemical lab: 91937/ 9 Gorensek Peter | 91937
956780 | 20845 | 1252 | 3 | 2012-05-22 09:14 | Heating start 1200 kWh | 91937
956781 | 20845 | 1400 | 5 | 2012-05-22 09:24 | Added [35] FeMo = 31,0 kg | 91937
956782 | 20845 | 1400 | 5 | 2012-05-22 09:24 | Added [48] FeV = 35,0 kg | 91937
956783 | 20845 | 1400 | 5 | 2012-05-22 09:24 | Added [33] FeMnC = 22,0 kg | 91937
956784 | 20845 | 1400 | 5 | 2012-05-22 09:24 | Added [41] FeSi = 20,0 kg | 91937
956785 | 20845 | 1400 | 5 | 2012-05-22 09:24 | Added [10] Al bloki = 4,0 kg | 91937
956786 | 20845 | 1400 | 5 | 2012-05-22 09:24 | Added [52] KARBORITmleti = 60,0 kg | 91937
956787 | 20845 | 1251 | 3 | 2012-05-22 09:27 | Vacuum start | 91937
956788 | 20845 | 1254 | 3 | 2012-05-22 09:31 | Degassing start | 91937
956789 | 20845 | 1253 | 3 | 2012-05-22 10:01 | Degassing stop | 91937
956790 | 20845 | 1362 | 4 | 2012-05-22 10:03 | Chemical analysis request at LFVD in chemical lab: 91937/10 Gorensek Peter | 91937
956791 | 20845 | 1400 | 5 | 2012-05-22 10:03 | Added [12] BOKSIT = 100,0 kg | 91937
956792 | 20845 | 1400 | 5 | 2012-05-22 10:03 | Added [21] EPŽ žlindra = 100,0 kg | 91937
956793 | 20845 | 1101 | 2 | 2012-05-22 10:06 | Celox measurment: Temperatura = 1481 °C, O2 = 0,0 ppm, C = 0,000 %, Al = 0,000 % | 91937
956794 | 20845 | 1111 | 2 | 2012-05-22 10:08 | Hydris meritev: H2 = 1,80 ppm, PBL = 1410 hPa, PSU = 692 hPa | 91937
956795 | 20845 | 1400 | 5 | 2012-05-22 10:15 | Added [26] FeCrA = 70,0 kg | 91937
956796 | 20845 | 1400 | 5 | 2012-05-22 10:15 | Added [17] Cfi13 = 11,0 kg | 91937
956797 | 20845 | 1101 | 2 | 2012-05-22 10:17 | Celox measurment: Temperatura = 1468 °C, O2 = 0,0 ppm, C = 0,000 %, Al = 0,000 % | 91937
956798 | 20845 | 1252 | 3 | 2012-05-22 10:20 | Heating start 300 kWh | 91937
956799 | 20845 | 1400 | 5 | 2012-05-22 10:26 | Added [15] CASIfi13 = 14,5 kg | 91937
956800 | 20845 | 1362 | 4 | 2012-05-22 10:29 | Chemical analysis request at LFVD in chemical lab: 91937/ 0 Gorensek Peter | 91937
956801 | 20845 | 1016 | 1 | 2012-05-22 10:35 | Heat stop 91937 | 91937
957781 | 20872 | 1400 | 5 | 2012-05-25 03:42 | Added [13] CaO = 300,0 kg | 91964
957782 | 20872 | 1400 | 5 | 2012-05-25 03:42 | Added [12] BOKSIT = 80,0 kg | 91964
957795 | 20872 | 1400 | 5 | 2012-05-25 04:50 | Added [48] FeV = 200,0 kg | 91964
957796 | 20872 | 1400 | 5 | 2012-05-25 04:50 | Added [27] FeCrC = 500,0 kg | 91964
957797 | 20872 | 1400 | 5 | 2012-05-25 04:50 | Added [52] KARBORITmleti = 210,0 kg | 91964
957802 | 20872 | 1015 | 1 | 2012-05-25 05:14 | Heat start 91964 | 91964
957803 | 20873 | 1400 | 5 | 2012-05-25 05:17 | Added [13] CaO = 300,0 kg | 91965
957804 | 20873 | 1400 | 5 | 2012-05-25 05:17 | Added [12] BOKSIT = 80,0 kg | 91965
957805 | 20872 | 1400 | 5 | 2012-05-25 05:20 | Added [35] FeMo = 65,0 kg | 91964
957806 | 20872 | 1400 | 5 | 2012-05-25 05:20 | Added [48] FeV = 100,0 kg | 91964
957807 | 20872 | 1400 | 5 | 2012-05-25 05:20 | Added [64] SiMn = 15,0 kg | 91964
957808 | 20872 | 1400 | 5 | 2012-05-25 05:20 | Added [41] FeSi = 100,0 kg | 91964
957809 | 20872 | 1400 | 5 | 2012-05-25 05:20 | Added [27] FeCrC = 600,0 kg | 91964
957810 | 20872 | 1400 | 5 | 2012-05-25 05:22 | Added [12] BOKSIT = 50,0 kg | 91964
957811 | 20872 | 1101 | 2 | 2012-05-25 05:25 | Celox measurment: Temperatura = 1487 °C, O2 = 0,0 ppm, C = 0,000 %, Al = 0,000 % | 91964
957812 | 20872 | 1252 | 3 | 2012-05-25 05:25 | Heating start 1200 kWh | 91964
957813 | 20872 | 1101 | 2 | 2012-05-25 05:39 | Celox measurment: Temperatura = 1533 °C, O2 = 0,0 ppm, C = 0,000 %, Al = 0,000 % | 91964
957814 | 20872 | 1362 | 4 | 2012-05-25 05:39 | Chemical analysis request at LFVD in chemical lab: 91964/ 9 Adam Maks | 91964
957815 | 20872 | 1252 | 3 | 2012-05-25 05:39 | Heating start 400 kWh | 91964
957816 | 20872 | 1400 | 5 | 2012-05-25 05:51 | Added [35] FeMo = 14,0 kg | 91964
957817 | 20872 | 1400 | 5 | 2012-05-25 05:51 | Added [48] FeV = 26,0 kg | 91964
957818 | 20872 | 1400 | 5 | 2012-05-25 05:51 | Added [41] FeSi = 62,0 kg | 91964
957819 | 20872 | 1400 | 5 | 2012-05-25 05:51 | Added [27] FeCrC = 400,0 kg | 91964
957820 | 20872 | 1400 | 5 | 2012-05-25 05:51 | Added [52] KARBORITmleti = 15,0 kg | 91964
957821 | 20872 | 1400 | 5 | 2012-05-25 05:54 | Added [13] CaO = 200,0 kg | 91964
957822 | 20872 | 1251 | 3 | 2012-05-25 05:55 | Vacuum start | 91964
957823 | 20872 | 1254 | 3 | 2012-05-25 06:01 | Degassing start | 91964
957829 | 20873 | 1400 | 5 | 2012-05-25 06:30 | Added [48] FeV = 250,0 kg | 91965
957830 | 20873 | 1400 | 5 | 2012-05-25 06:30 | Added [27] FeCrC = 1000,0 kg | 91965
957831 | 20873 | 1400 | 5 | 2012-05-25 06:30 | Added [52] KARBORITmleti = 105,0 kg | 91965
957832 | 20873 | 1400 | 5 | 2012-05-25 06:31 | Added [76] Kalcijev karbid = 50,0 kg | 91965
957825 | 20872 | 1253 | 3 | 2012-05-25 06:31 | Degassing stop | 91964
957824 | 20872 | 1362 | 4 | 2012-05-25 06:41 | Chemical analysis request at LFVD in chemical lab: 91964/10 Adam Maks | 91964
957826 | 20872 | 1400 | 5 | 2012-05-25 06:45 | Added [12] BOKSIT = 100,0 kg | 91964
957827 | 20872 | 1400 | 5 | 2012-05-25 06:45 | Added [21] EPŽ žlindra = 100,0 kg | 91964
957828 | 20872 | 1101 | 2 | 2012-05-25 06:48 | Celox measurment: Temperatura = 1466 °C, O2 = 0,0 ppm, C = 0,000 %, Al = 0,000 % | 91964
957833 | 20872 | 1252 | 3 | 2012-05-25 06:51 | Heating start 200 kWh | 91964
957834 | 20872 | 1400 | 5 | 2012-05-25 06:52 | Added [17] Cfi13 = 18,4 kg | 91964
957835 | 20872 | 1101 | 2 | 2012-05-25 06:54 | Celox measurment: Temperatura = 1469 °C, O2 = 0,0 ppm, C = 0,000 %, Al = 0,000 % | 91964
957836 | 20872 | 1400 | 5 | 2012-05-25 06:56 | Added [15] CASIfi13 = 13,8 kg | 91964
957837 | 20872 | 1362 | 4 | 2012-05-25 06:58 | Chemical analysis request at LFVD in chemical lab: 91964/ 0 Adam Maks | 91964
957838 | 20872 | 1016 | 1 | 2012-05-25 07:00 | Heat stop 91964 | 91964
957839 | 20873 | 1015 | 1 | 2012-05-25 07:06 | Heat start 91965 | 91965
957840 | 20873 | 1400 | 5 | 2012-05-25 07:10 | Added [35] FeMo = 140,0 kg | 91965
957841 | 20873 | 1400 | 5 | 2012-05-25 07:10 | Added [48] FeV = 30,0 kg | 91965
957842 | 20873 | 1400 | 5 | 2012-05-25 07:10 | Added [33] FeMnC = 28,0 kg | 91965
957843 | 20873 | 1400 | 5 | 2012-05-25 07:10 | Added [41] FeSi = 128,0 kg | 91965
957844 | 20873 | 1400 | 5 | 2012-05-25 07:10 | Added [27] FeCrC = 460,0 kg | 91965
957845 | 20873 | 1400 | 5 | 2012-05-25 07:10 | Added [10] Al bloki = 4,0 kg | 91965
957846 | 20873 | 1101 | 2 | 2012-05-25 07:16 | Celox measurment: Temperatura = 1486 °C, O2 = 0,0 ppm, C = 0,000 %, Al = 0,000 % | 91965
957847 | 20873 | 1252 | 3 | 2012-05-25 07:17 | Heating start 600 kWh | 91965
957848 | 20873 | 1101 | 2 | 2012-05-25 07:24 | Celox measurment: Temperatura = 1497 °C, O2 = 0,0 ppm, C = 0,000 %, Al = 0,000 % | 91965
957849 | 20873 | 1362 | 4 | 2012-05-25 07:24 | Chemical analysis request at LFVD in chemical lab: 91965/ 9 Gorensek Peter | 91965
957850 | 20873 | 1252 | 3 | 2012-05-25 07:24 | Heating start 700 kWh | 91965
957875 | 20874 | 1400 | 5 | 2012-05-25 07:30 | Added [13] CaO = 300,0 kg | 91966
957876 | 20874 | 1400 | 5 | 2012-05-25 07:30 | Added [12] BOKSIT = 70,0 kg | 91966
957851 | 20873 | 1400 | 5 | 2012-05-25 07:38 | Added [35] FeMo = 14,0 kg | 91965
957852 | 20873 | 1400 | 5 | 2012-05-25 07:38 | Added [48] FeV = 35,0 kg | 91965
957853 | 20873 | 1400 | 5 | 2012-05-25 07:38 | Added [33] FeMnC = 21,0 kg | 91965
957854 | 20873 | 1400 | 5 | 2012-05-25 07:38 | Added [41] FeSi = 27,0 kg | 91965
957855 | 20873 | 1400 | 5 | 2012-05-25 07:38 | Added [27] FeCrC = 300,0 kg | 91965
957856 | 20873 | 1400 | 5 | 2012-05-25 07:38 | Added [10] Al bloki = 4,0 kg | 91965
957857 | 20873 | 1400 | 5 | 2012-05-25 07:39 | Added [13] CaO = 200,0 kg | 91965
957858 | 20873 | 1400 | 5 | 2012-05-25 07:39 | Added [12] BOKSIT = 100,0 kg | 91965
957859 | 20873 | 1251 | 3 | 2012-05-25 07:41 | Vacuum start | 91965
957860 | 20873 | 1254 | 3 | 2012-05-25 07:45 | Degassing start | 91965
957861 | 20873 | 1362 | 4 | 2012-05-25 08:15 | Chemical analysis request at LFVD in chemical lab: 91965/10 Gorensek Peter | 91965
957862 | 20873 | 1361 | 4 | 2012-05-25 08:15 | Zahteva za analizo z VPP na Spectro: 91965/ 6 e Gorensek Peter | 91965
957868 | 20874 | 1400 | 5 | 2012-05-25 08:16 | Added [48] FeV = 200,0 kg | 91966
957869 | 20874 | 1400 | 5 | 2012-05-25 08:16 | Added [27] FeCrC = 500,0 kg | 91966
957870 | 20874 | 1400 | 5 | 2012-05-25 08:17 | Added [76] Kalcijev karbid = 50,0 kg | 91966
957863 | 20873 | 1101 | 2 | 2012-05-25 08:20 | Celox measurment: Temperatura = 1437 °C, O2 = 0,0 ppm, C = 0,000 %, Al = 0,000 % | 91965
957864 | 20873 | 1252 | 3 | 2012-05-25 08:22 | Heating start 600 kWh | 91965
957865 | 20873 | 1400 | 5 | 2012-05-25 08:28 | Added [17] Cfi13 = 18,4 kg | 91965
957866 | 20873 | 1101 | 2 | 2012-05-25 08:29 | Celox measurment: Temperatura = 1461 °C, O2 = 0,0 ppm, C = 0,000 %, Al = 0,000 % | 91965
957867 | 20873 | 1252 | 3 | 2012-05-25 08:29 | Heating start 500 kWh | 91965
957871 | 20873 | 1400 | 5 | 2012-05-25 08:36 | Added [15] CASIfi13 = 34,5 kg | 91965
957872 | 20873 | 1362 | 4 | 2012-05-25 08:37 | Chemical analysis request at LFVD in chemical lab: 91965/ 0 Gorensek Peter | 91965
957873 | 20873 | 1016 | 1 | 2012-05-25 08:43 | Heat stop 91965 | 91965
957874 | 20874 | 1015 | 1 | 2012-05-25 08:43 | Heat start 91966 | 91966
957879 | 20874 | 1101 | 2 | 2012-05-25 08:51 | Celox measurment: Temperatura = 1529 °C, O2 = 0,0 ppm, C = 0,000 %, Al = 0,000 % | 91966
957880 | 20874 | 1400 | 5 | 2012-05-25 08:52 | Added [35] FeMo = 195,0 kg | 91966
957881 | 20874 | 1400 | 5 | 2012-05-25 08:52 | Added [48] FeV = 74,0 kg | 91966
957882 | 20874 | 1400 | 5 | 2012-05-25 08:52 | Added [33] FeMnC = 75,0 kg | 91966
957883 | 20874 | 1400 | 5 | 2012-05-25 08:52 | Added [41] FeSi = 105,0 kg | 91966
957884 | 20874 | 1400 | 5 | 2012-05-25 08:52 | Added [10] Al bloki = 8,0 kg | 91966
957885 | 20874 | 1400 | 5 | 2012-05-25 08:52 | Added [52] KARBORITmleti = 105,0 kg | 91966
957898 | 20874 | 1400 | 5 | 2012-05-25 08:52 | Added [27] FeCrC = 150,0 kg | 91966
957886 | 20874 | 1251 | 3 | 2012-05-25 08:57 | Vacuum start | 91966
957887 | 20874 | 1254 | 3 | 2012-05-25 09:02 | Degassing start | 91966
957888 | 20874 | 1253 | 3 | 2012-05-25 09:26 | Degassing stop | 91966
957889 | 20874 | 1362 | 4 | 2012-05-25 09:29 | Chemical analysis request at LFVD in chemical lab: 91966/10 Gorensek Peter | 91966
957890 | 20874 | 1361 | 4 | 2012-05-25 09:29 | Zahteva za analizo z VPP na Spectro: 91966/ 6 e Gorensek Peter | 91966
957891 | 20874 | 1101 | 2 | 2012-05-25 09:32 | Celox measurment: Temperatura = 1471 °C, O2 = 0,0 ppm, C = 0,000 %, Al = 0,000 % | 91966
957892 | 20874 | 1252 | 3 | 2012-05-25 09:33 | Heating start 200 kWh | 91966
957893 | 20874 | 1400 | 5 | 2012-05-25 09:44 | Added [48] FeV = 28,0 kg | 91966
957894 | 20874 | 1400 | 5 | 2012-05-25 09:44 | Added [26] FeCrA = 200,0 kg | 91966
957895 | 20874 | 1400 | 5 | 2012-05-25 09:44 | Added [17] Cfi13 = 18,4 kg | 91966
957896 | 20874 | 1400 | 5 | 2012-05-25 09:44 | Added [72] Al opl.zica = 5,0 kg | 91966
957897 | 20874 | 1101 | 2 | 2012-05-25 09:45 | Celox measurment: Temperatura = 1461 °C, O2 = 0,0 ppm, C = 0,000 %, Al = 0,000 % | 91966
957899 | 20874 | 1252 | 3 | 2012-05-25 09:48 | Heating start 400 kWh | 91966
957900 | 20874 | 1101 | 2 | 2012-05-25 09:55 | Celox measurment: Temperatura = 1470 °C, O2 = 0,0 ppm, C = 0,000 %, Al = 0,000 % | 91966
957901 | 20874 | 1400 | 5 | 2012-05-25 09:58 | Added [15] CASIfi13 = 15,2 kg | 91966
957902 | 20874 | 1362 | 4 | 2012-05-25 09:58 | Chemical analysis request at LFVD in chemical lab: 91966/ 0 Gorensek Peter | 91966
957903 | 20874 | 1016 | 1 | 2012-05-25 10:03 | Heat stop 91966 | 91966
958196 | 20883 | 1400 | 5 | 2012-05-26 05:27 | Added [13] CaO = 300,0 kg | 91975
958197 | 20883 | 1400 | 5 | 2012-05-26 05:27 | Added [12] BOKSIT = 90,0 kg | 91975
958223 | 20883 | 1400 | 5 | 2012-05-26 07:02 | Added [52] KARBORITmleti = 75,0 kg | 91975
958224 | 20883 | 1400 | 5 | 2012-05-26 07:03 | Added [76] Kalcijev karbid = 50,0 kg | 91975
958228 | 20883 | 1015 | 1 | 2012-05-26 07:20 | Heat start 91975 | 91975
958229 | 20883 | 1400 | 5 | 2012-05-26 07:27 | Added [35] FeMo = 85,0 kg | 91975
958230 | 20883 | 1400 | 5 | 2012-05-26 07:27 | Added [48] FeV = 250,0 kg | 91975
958231 | 20883 | 1400 | 5 | 2012-05-26 07:27 | Added [41] FeSi = 100,0 kg | 91975
958232 | 20883 | 1400 | 5 | 2012-05-26 07:27 | Added [27] FeCrC = 550,0 kg | 91975
958233 | 20883 | 1400 | 5 | 2012-05-26 07:27 | Added [10] Al bloki = 4,0 kg | 91975
958234 | 20883 | 1101 | 2 | 2012-05-26 07:32 | Celox measurment: Temperatura = 1512 °C, O2 = 0,0 ppm, C = 0,000 %, Al = 0,000 % | 91975
958235 | 20883 | 1252 | 3 | 2012-05-26 07:32 | Heating start 500 kWh | 91975
958236 | 20883 | 1101 | 2 | 2012-05-26 07:40 | Celox measurment: Temperatura = 1532 °C, O2 = 0,0 ppm, C = 0,000 %, Al = 0,000 % | 91975
958237 | 20883 | 1362 | 4 | 2012-05-26 07:40 | Chemical analysis request at LFVD in chemical lab: 91975/ 9 Gorensek Peter | 91975
958238 | 20883 | 1252 | 3 | 2012-05-26 07:41 | Heating start 300 kWh | 91975
958239 | 20883 | 1400 | 5 | 2012-05-26 07:53 | Added [35] FeMo = 25,0 kg | 91975
958240 | 20883 | 1400 | 5 | 2012-05-26 07:53 | Added [48] FeV = 36,0 kg | 91975
958241 | 20883 | 1400 | 5 | 2012-05-26 07:53 | Added [33] FeMnC = 77,0 kg | 91975
958242 | 20883 | 1400 | 5 | 2012-05-26 07:53 | Added [41] FeSi = 40,0 kg | 91975
958243 | 20883 | 1400 | 5 | 2012-05-26 07:53 | Added [27] FeCrC = 115,0 kg | 91975
958244 | 20883 | 1400 | 5 | 2012-05-26 07:53 | Added [52] KARBORITmleti = 60,0 kg | 91975
958245 | 20883 | 1251 | 3 | 2012-05-26 07:57 | Vacuum start | 91975
958246 | 20883 | 1254 | 3 | 2012-05-26 08:01 | Degassing start | 91975
958249 | 20883 | 1253 | 3 | 2012-05-26 08:25 | Degassing stop | 91975
958250 | 20883 | 1361 | 4 | 2012-05-26 08:27 | Zahteva za analizo z VPP na Spectro: 91975/ 6 e Gorensek Peter | 91975
958251 | 20883 | 1362 | 4 | 2012-05-26 08:27 | Chemical analysis request at LFVD in chemical lab: 91975/10 Gorensek Peter | 91975
958252 | 20883 | 1400 | 5 | 2012-05-26 08:28 | Added [12] BOKSIT = 120,0 kg | 91975
958253 | 20883 | 1101 | 2 | 2012-05-26 08:32 | Celox measurment: Temperatura = 1474 °C, O2 = 0,0 ppm, C = 0,000 %, Al = 0,000 % | 91975
958254 | 20883 | 1400 | 5 | 2012-05-26 08:41 | Added [35] FeMo = 30,0 kg | 91975
958255 | 20883 | 1400 | 5 | 2012-05-26 08:41 | Added [48] FeV = 19,0 kg | 91975
958256 | 20883 | 1400 | 5 | 2012-05-26 08:41 | Added [17] Cfi13 = 27,6 kg | 91975
958257 | 20883 | 1400 | 5 | 2012-05-26 08:41 | Added [72] Al opl.zica = 3,3 kg | 91975
958258 | 20883 | 1101 | 2 | 2012-05-26 08:44 | Celox measurment: Temperatura = 1467 °C, O2 = 0,0 ppm, C = 0,000 %, Al = 0,000 % | 91975
958260 | 20883 | 1252 | 3 | 2012-05-26 08:51 | Heating start 400 kWh | 91975
958259 | 20883 | 1101 | 2 | 2012-05-26 08:55 | Celox measurment: Temperatura = 1457 °C, O2 = 0,0 ppm, C = 0,000 %, Al = 0,000 % | 91975
958261 | 20883 | 1400 | 5 | 2012-05-26 09:01 | Added [15] CASIfi13 = 15,2 kg | 91975
958262 | 20883 | 1362 | 4 | 2012-05-26 09:01 | Chemical analysis request at LFVD in chemical lab: 91975/ 0 Gorensek Peter | 91975
958263 | 20883 | 1016 | 1 | 2012-05-26 09:08 | Heat stop 91975 | 91975
958589 | 20893 | 1400 | 5 | 2012-05-27 02:32 | Added [13] CaO = 300,0 kg | 91985
958590 | 20893 | 1400 | 5 | 2012-05-27 02:32 | Added [12] BOKSIT = 100,0 kg | 91985
958618 | 20893 | 1400 | 5 | 2012-05-27 03:53 | Added [10] Al bloki = 8,0 kg | 91985
958619 | 20893 | 1400 | 5 | 2012-05-27 03:53 | Added [52] KARBORITmleti = 90,0 kg | 91985
958620 | 20893 | 1400 | 5 | 2012-05-27 03:56 | Added [76] Kalcijev karbid = 50,0 kg | 91985
958617 | 20893 | 1015 | 1 | 2012-05-27 04:06 | Heat start 91985 | 91985
958621 | 20893 | 1101 | 2 | 2012-05-27 04:15 | Celox measurment: Temperatura = 1516 °C, O2 = 0,0 ppm, C = 0,000 %, Al = 0,000 % | 91985
958622 | 20893 | 1400 | 5 | 2012-05-27 04:19 | Added [35] FeMo = 75,0 kg | 91985
958623 | 20893 | 1400 | 5 | 2012-05-27 04:19 | Added [48] FeV = 230,0 kg | 91985
958624 | 20893 | 1400 | 5 | 2012-05-27 04:19 | Added [64] SiMn = 50,0 kg | 91985
958625 | 20893 | 1400 | 5 | 2012-05-27 04:19 | Added [41] FeSi = 55,0 kg | 91985
958626 | 20893 | 1400 | 5 | 2012-05-27 04:19 | Added [27] FeCrC = 450,0 kg | 91985
958627 | 20893 | 1400 | 5 | 2012-05-27 04:19 | Added [10] Al bloki = 4,0 kg | 91985
958628 | 20893 | 1400 | 5 | 2012-05-27 04:23 | Added [12] BOKSIT = 30,0 kg | 91985
958629 | 20893 | 1400 | 5 | 2012-05-27 04:23 | Added [13] CaO = 100,0 kg | 91985
958630 | 20893 | 1252 | 3 | 2012-05-27 04:26 | Heating start 1300 kWh | 91985
958662 | 20894 | 1400 | 5 | 2012-05-27 04:41 | Added [76] Kalcijev karbid = 50,0 kg | 91986
958631 | 20893 | 1101 | 2 | 2012-05-27 04:41 | Celox measurment: Temperatura = 1513 °C, O2 = 0,0 ppm, C = 0,000 %, Al = 0,000 % | 91985
958632 | 20893 | 1361 | 4 | 2012-05-27 04:41 | Zahteva za analizo z VPP na Spectro: 91985/ 5 e Adam Maks | 91985
958633 | 20893 | 1252 | 3 | 2012-05-27 04:41 | Heating start 400 kWh | 91985
958634 | 20894 | 1400 | 5 | 2012-05-27 04:46 | Added [13] CaO = 300,0 kg | 91986
958635 | 20894 | 1400 | 5 | 2012-05-27 04:46 | Added [12] BOKSIT = 100,0 kg | 91986
958636 | 20893 | 1400 | 5 | 2012-05-27 04:47 | Added [35] FeMo = 15,0 kg | 91985
958637 | 20893 | 1400 | 5 | 2012-05-27 04:47 | Added [48] FeV = 35,0 kg | 91985
958638 | 20893 | 1400 | 5 | 2012-05-27 04:47 | Added [64] SiMn = 20,0 kg | 91985
958639 | 20893 | 1400 | 5 | 2012-05-27 04:47 | Added [27] FeCrC = 100,0 kg | 91985
958640 | 20893 | 1400 | 5 | 2012-05-27 04:47 | Added [10] Al bloki = 3,0 kg | 91985
958641 | 20893 | 1400 | 5 | 2012-05-27 04:50 | Added [12] BOKSIT = 40,0 kg | 91985
958642 | 20893 | 1400 | 5 | 2012-05-27 04:50 | Added [13] CaO = 200,0 kg | 91985
958643 | 20893 | 1251 | 3 | 2012-05-27 04:51 | Vacuum start | 91985
958644 | 20893 | 1254 | 3 | 2012-05-27 04:55 | Degassing start | 91985
958645 | 20893 | 1253 | 3 | 2012-05-27 05:21 | Degassing stop | 91985
958646 | 20893 | 1361 | 4 | 2012-05-27 05:21 | Zahteva za analizo z VPP na Spectro: 91985/ 6 e Adam Maks | 91985
958647 | 20893 | 1362 | 4 | 2012-05-27 05:21 | Chemical analysis request at LFVD in chemical lab: 91985/10 Adam Maks | 91985
958648 | 20893 | 1400 | 5 | 2012-05-27 05:21 | Added [12] BOKSIT = 90,0 kg | 91985
958649 | 20893 | 1400 | 5 | 2012-05-27 05:26 | Added [41] FeSi = 30,0 kg | 91985
958650 | 20893 | 1400 | 5 | 2012-05-27 05:26 | Added [27] FeCrC = 100,0 kg | 91985
958651 | 20893 | 1101 | 2 | 2012-05-27 05:28 | Celox measurment: Temperatura = 1472 °C, O2 = 0,0 ppm, C = 0,000 %, Al = 0,000 % | 91985
958660 | 20894 | 1400 | 5 | 2012-05-27 05:40 | Added [27] FeCrC = 1000,0 kg | 91986
958661 | 20894 | 1400 | 5 | 2012-05-27 05:40 | Added [48] FeV = 200,0 kg | 91986
958652 | 20893 | 1101 | 2 | 2012-05-27 05:41 | Celox measurment: Temperatura = 1463 °C, O2 = 0,0 ppm, C = 0,000 %, Al = 0,000 % | 91985
958653 | 20893 | 1400 | 5 | 2012-05-27 05:41 | Added [17] Cfi13 = 22,1 kg | 91985
958654 | 20893 | 1400 | 5 | 2012-05-27 05:41 | Added [72] Al opl.zica = 5,4 kg | 91985
958655 | 20893 | 1252 | 3 | 2012-05-27 05:42 | Heating start 200 kWh | 91985
958656 | 20893 | 1400 | 5 | 2012-05-27 05:46 | Added [15] CASIfi13 = 14,3 kg | 91985
958657 | 20893 | 1362 | 4 | 2012-05-27 05:47 | Chemical analysis request at LFVD in chemical lab: 91985/ 0 Adam Maks | 91985
958658 | 20893 | 1016 | 1 | 2012-05-27 05:52 | Heat stop 91985 | 91985
958659 | 20894 | 1015 | 1 | 2012-05-27 05:52 | Heat start 91986 | 91986
958665 | 20894 | 1400 | 5 | 2012-05-27 06:01 | Added [35] FeMo = 90,0 kg | 91986
958666 | 20894 | 1400 | 5 | 2012-05-27 06:01 | Added [48] FeV = 62,0 kg | 91986
958667 | 20894 | 1400 | 5 | 2012-05-27 06:01 | Added [33] FeMnC = 64,0 kg | 91986
958668 | 20894 | 1400 | 5 | 2012-05-27 06:01 | Added [41] FeSi = 100,0 kg | 91986
958669 | 20894 | 1400 | 5 | 2012-05-27 06:01 | Added [27] FeCrC = 300,0 kg | 91986
958670 | 20894 | 1400 | 5 | 2012-05-27 06:01 | Added [10] Al bloki = 4,0 kg | 91986
958671 | 20894 | 1101 | 2 | 2012-05-27 06:05 | Celox measurment: Temperatura = 1487 °C, O2 = 0,0 ppm, C = 0,000 %, Al = 0,000 % | 91986
958672 | 20894 | 1252 | 3 | 2012-05-27 06:08 | Heating start 800 kWh | 91986
958673 | 20894 | 1101 | 2 | 2012-05-27 06:15 | Celox measurment: Temperatura = 1510 °C, O2 = 0,0 ppm, C = 0,000 %, Al = 0,000 % | 91986
958674 | 20894 | 1362 | 4 | 2012-05-27 06:15 | Chemical analysis request at LFVD in chemical lab: 91986/ 9 Gorensek Peter | 91986
958675 | 20894 | 1252 | 3 | 2012-05-27 06:15 | Heating start 700 kWh | 91986
958676 | 20894 | 1400 | 5 | 2012-05-27 06:28 | Added [35] FeMo = 32,0 kg | 91986
958677 | 20894 | 1400 | 5 | 2012-05-27 06:28 | Added [48] FeV = 7,0 kg | 91986
958678 | 20894 | 1400 | 5 | 2012-05-27 06:28 | Added [33] FeMnC = 23,0 kg | 91986
958679 | 20894 | 1400 | 5 | 2012-05-27 06:28 | Added [41] FeSi = 22,0 kg | 91986
958680 | 20894 | 1400 | 5 | 2012-05-27 06:28 | Added [27] FeCrC = 200,0 kg | 91986
958681 | 20894 | 1400 | 5 | 2012-05-27 06:28 | Added [10] Al bloki = 4,0 kg | 91986
958682 | 20894 | 1400 | 5 | 2012-05-27 06:28 | Added [52] KARBORITmleti = 70,0 kg | 91986
958683 | 20894 | 1251 | 3 | 2012-05-27 06:31 | Vacuum start | 91986
958684 | 20894 | 1254 | 3 | 2012-05-27 06:35 | Degassing start | 91986
958685 | 20894 | 1253 | 3 | 2012-05-27 07:01 | Degassing stop | 91986
958686 | 20894 | 1362 | 4 | 2012-05-27 07:03 | Chemical analysis request at LFVD in chemical lab: 91986/10 Gorensek Peter | 91986
958687 | 20894 | 1400 | 5 | 2012-05-27 07:03 | Added [21] EPŽ žlindra = 150,0 kg | 91986
958688 | 20894 | 1101 | 2 | 2012-05-27 07:05 | Celox measurment: Temperatura = 1475 °C, O2 = 0,0 ppm, C = 0,000 %, Al = 0,000 % | 91986
958689 | 20894 | 1400 | 5 | 2012-05-27 07:18 | Added [17] Cfi13 = 18,4 kg | 91986
958690 | 20894 | 1400 | 5 | 2012-05-27 07:18 | Added [72] Al opl.zica = 2,0 kg | 91986
958692 | 20894 | 1400 | 5 | 2012-05-27 07:20 | Added [35] FeMo = 15,0 kg | 91986
958691 | 20894 | 1101 | 2 | 2012-05-27 07:20 | Celox measurment: Temperatura = 1455 °C, O2 = 0,0 ppm, C = 0,000 %, Al = 0,000 % | 91986
958693 | 20894 | 1101 | 2 | 2012-05-27 07:36 | Celox measurment: Temperatura = 1462 °C, O2 = 0,0 ppm, C = 0,000 %, Al = 0,000 % | 91986
958694 | 20894 | 1252 | 3 | 2012-05-27 07:37 | Heating start 300 kWh | 91986
958695 | 20894 | 1400 | 5 | 2012-05-27 07:42 | Added [15] CASIfi13 = 14,7 kg | 91986
958696 | 20894 | 1362 | 4 | 2012-05-27 07:42 | Chemical analysis request at LFVD in chemical lab: 91986/ 0 Gorensek Peter | 91986
958697 | 20894 | 1016 | 1 | 2012-05-27 07:47 | Heat stop 91986 | 91986
959158 | 20906 | 1400 | 5 | 2012-05-28 05:00 | Added [12] BOKSIT = 100,0 kg | 91998
959159 | 20906 | 1400 | 5 | 2012-05-28 05:00 | Added [13] CaO = 400,0 kg | 91998
959147 | 20906 | 1400 | 5 | 2012-05-28 05:11 | Added [48] FeV = 450,0 kg | 91998
959148 | 20906 | 1400 | 5 | 2012-05-28 05:11 | Added [33] FeMnC = 70,0 kg | 91998
959149 | 20906 | 1400 | 5 | 2012-05-28 05:11 | Added [41] FeSi = 65,0 kg | 91998
959150 | 20906 | 1400 | 5 | 2012-05-28 05:11 | Added [27] FeCrC = 900,0 kg | 91998
959151 | 20906 | 1400 | 5 | 2012-05-28 05:11 | Added [10] Al bloki = 10,0 kg | 91998
959152 | 20906 | 1400 | 5 | 2012-05-28 05:11 | Added [52] KARBORITmleti = 135,0 kg | 91998
959153 | 20906 | 1400 | 5 | 2012-05-28 05:13 | Added [76] Kalcijev karbid = 50,0 kg | 91998
959155 | 20906 | 1015 | 1 | 2012-05-28 05:30 | Heat start 91998 | 91998
959156 | 20907 | 1400 | 5 | 2012-05-28 05:33 | Added [13] CaO = 350,0 kg | 91999
959157 | 20907 | 1400 | 5 | 2012-05-28 05:33 | Added [12] BOKSIT = 85,0 kg | 91999
959160 | 20906 | 1400 | 5 | 2012-05-28 05:38 | Added [35] FeMo = 70,0 kg | 91998
959161 | 20906 | 1400 | 5 | 2012-05-28 05:38 | Added [48] FeV = 45,0 kg | 91998
959162 | 20906 | 1400 | 5 | 2012-05-28 05:38 | Added [41] FeSi = 50,0 kg | 91998
959163 | 20906 | 1400 | 5 | 2012-05-28 05:38 | Added [27] FeCrC = 300,0 kg | 91998
959164 | 20906 | 1101 | 2 | 2012-05-28 05:41 | Celox measurment: Temperatura = 1530 °C, O2 = 0,0 ppm, C = 0,000 %, Al = 0,000 % | 91998
959165 | 20906 | 1252 | 3 | 2012-05-28 05:43 | Heating start 200 kWh | 91998
959166 | 20906 | 1362 | 4 | 2012-05-28 05:52 | Chemical analysis request at LFVD in chemical lab: 91998/ 9 Gorensek Peter | 91998
959167 | 20906 | 1101 | 2 | 2012-05-28 05:52 | Celox measurment: Temperatura = 1524 °C, O2 = 0,0 ppm, C = 0,000 %, Al = 0,000 % | 91998
959168 | 20906 | 1252 | 3 | 2012-05-28 05:55 | Heating start 200 kWh | 91998
959169 | 20906 | 1400 | 5 | 2012-05-28 06:07 | Added [35] FeMo = 18,0 kg | 91998
959170 | 20906 | 1400 | 5 | 2012-05-28 06:07 | Added [48] FeV = 48,0 kg | 91998
959171 | 20906 | 1400 | 5 | 2012-05-28 06:07 | Added [41] FeSi = 24,0 kg | 91998
959172 | 20906 | 1400 | 5 | 2012-05-28 06:07 | Added [10] Al bloki = 4,0 kg | 91998
959173 | 20906 | 1400 | 5 | 2012-05-28 06:07 | Added [52] KARBORITmleti = 45,0 kg | 91998
959174 | 20906 | 1251 | 3 | 2012-05-28 06:11 | Vacuum start | 91998
959175 | 20906 | 1254 | 3 | 2012-05-28 06:15 | Degassing start | 91998
959178 | 20906 | 1253 | 3 | 2012-05-28 06:39 | Degassing stop | 91998
959176 | 20906 | 1362 | 4 | 2012-05-28 06:40 | Chemical analysis request at LFVD in chemical lab: 91998/10 Gorensek Peter | 91998
959177 | 20906 | 1361 | 4 | 2012-05-28 06:40 | Zahteva za analizo z VPP na Spectro: 91998/ 6 e Gorensek Peter | 91998
959179 | 20906 | 1101 | 2 | 2012-05-28 06:44 | Celox measurment: Temperatura = 1472 °C, O2 = 0,0 ppm, C = 0,000 %, Al = 0,000 % | 91998
959180 | 20906 | 1111 | 2 | 2012-05-28 06:45 | Hydris meritev: H2 = 1,60 ppm, PBL = 1332 hPa, PSU = 601 hPa | 91998
959181 | 20906 | 1400 | 5 | 2012-05-28 06:53 | Added [17] Cfi13 = 36,8 kg | 91998
959182 | 20906 | 1101 | 2 | 2012-05-28 06:56 | Celox measurment: Temperatura = 1459 °C, O2 = 0,0 ppm, C = 0,000 %, Al = 0,000 % | 91998
959196 | 20907 | 1400 | 5 | 2012-05-28 06:57 | Added [48] FeV = 170,0 kg | 91999
959197 | 20907 | 1400 | 5 | 2012-05-28 06:57 | Added [27] FeCrC = 700,0 kg | 91999
959199 | 20907 | 1400 | 5 | 2012-05-28 06:57 | Added [52] KARBORITmleti = 250,0 kg | 91999
959183 | 20906 | 1252 | 3 | 2012-05-28 06:57 | Heating start 400 kWh | 91998
959184 | 20906 | 1400 | 5 | 2012-05-28 07:05 | Added [15] CASIfi13 = 14,3 kg | 91998
959185 | 20906 | 1362 | 4 | 2012-05-28 07:05 | Chemical analysis request at LFVD in chemical lab: 91998/ 0 Gorensek Peter | 91998
959186 | 20906 | 1016 | 1 | 2012-05-28 07:09 | Heat stop 91998 | 91998
959187 | 20907 | 1015 | 1 | 2012-05-28 07:09 | Heat start 91999 | 91999
959189 | 20907 | 1400 | 5 | 2012-05-28 07:14 | Added [35] FeMo = 180,0 kg | 91999
959190 | 20907 | 1400 | 5 | 2012-05-28 07:14 | Added [48] FeV = 90,0 kg | 91999
959191 | 20907 | 1400 | 5 | 2012-05-28 07:14 | Added [41] FeSi = 110,0 kg | 91999
959192 | 20907 | 1400 | 5 | 2012-05-28 07:14 | Added [26] FeCrA = 200,0 kg | 91999
959193 | 20907 | 1400 | 5 | 2012-05-28 07:14 | Added [10] Al bloki = 4,0 kg | 91999
959194 | 20907 | 1400 | 5 | 2012-05-28 07:14 | Added [53] Mn met = 70,0 kg | 91999
959188 | 20907 | 1101 | 2 | 2012-05-28 07:17 | Celox measurment: Temperatura = 1524 °C, O2 = 0,0 ppm, C = 0,000 %, Al = 0,000 % | 91999
959195 | 20907 | 1251 | 3 | 2012-05-28 07:20 | Vacuum start | 91999
959198 | 20907 | 1254 | 3 | 2012-05-28 07:25 | Degassing start | 91999
959202 | 20907 | 1253 | 3 | 2012-05-28 07:50 | Degassing stop | 91999
959203 | 20907 | 1362 | 4 | 2012-05-28 07:53 | Chemical analysis request at LFVD in chemical lab: 91999/10 Gorensek Peter | 91999
959204 | 20907 | 1361 | 4 | 2012-05-28 07:55 | Zahteva za analizo z VPP na Spectro: 91999/ 6 e Gorensek Peter | 91999
959205 | 20907 | 1400 | 5 | 2012-05-28 07:55 | Added [12] BOKSIT = 100,0 kg | 91999
959206 | 20907 | 1101 | 2 | 2012-05-28 07:58 | Celox measurment: Temperatura = 1466 °C, O2 = 0,0 ppm, C = 0,000 %, Al = 0,000 % | 91999
959207 | 20907 | 1252 | 3 | 2012-05-28 08:00 | Heating start 300 kWh | 91999
959208 | 20907 | 1101 | 2 | 2012-05-28 08:11 | Celox measurment: Temperatura = 1474 °C, O2 = 0,0 ppm, C = 0,000 %, Al = 0,000 % | 91999
959209 | 20907 | 1400 | 5 | 2012-05-28 08:13 | Added [48] FeV = 37,0 kg | 91999
959210 | 20907 | 1400 | 5 | 2012-05-28 08:13 | Added [72] Al opl.zica = 3,3 kg | 91999
959211 | 20907 | 1252 | 3 | 2012-05-28 08:14 | Heating start 200 kWh | 91999
959212 | 20907 | 1101 | 2 | 2012-05-28 08:17 | Celox measurment: Temperatura = 1477 °C, O2 = 0,0 ppm, C = 0,000 %, Al = 0,000 % | 91999
959213 | 20907 | 1252 | 3 | 2012-05-28 08:19 | Heating start 200 kWh | 91999
959214 | 20907 | 1400 | 5 | 2012-05-28 08:23 | Added [15] CASIfi13 = 14,3 kg | 91999
959215 | 20907 | 1362 | 4 | 2012-05-28 08:24 | Chemical analysis request at LFVD in chemical lab: 91999/ 0 Gorensek Peter | 91999
959216 | 20907 | 1016 | 1 | 2012-05-28 08:30 | Heat stop 91999 | 91999
959511 | 20916 | 1400 | 5 | 2012-05-31 05:09 | Added [13] CaO = 400,0 kg | 92008
959512 | 20916 | 1400 | 5 | 2012-05-31 05:09 | Added [12] BOKSIT = 100,0 kg | 92008
959530 | 20916 | 1400 | 5 | 2012-05-31 05:55 | Added [48] FeV = 450,0 kg | 92008
959531 | 20916 | 1400 | 5 | 2012-05-31 05:55 | Added [41] FeSi = 120,0 kg | 92008
959532 | 20916 | 1400 | 5 | 2012-05-31 05:55 | Added [27] FeCrC = 200,0 kg | 92008
959533 | 20916 | 1400 | 5 | 2012-05-31 05:55 | Added [52] KARBORITmleti = 300,0 kg | 92008
959529 | 20916 | 1015 | 1 | 2012-05-31 06:04 | Heat start 92008 | 92008
959534 | 20917 | 1400 | 5 | 2012-05-31 06:08 | Added [13] CaO = 350,0 kg | 92009
959535 | 20917 | 1400 | 5 | 2012-05-31 06:08 | Added [12] BOKSIT = 70,0 kg | 92009
959536 | 20916 | 1400 | 5 | 2012-05-31 06:14 | Added [35] FeMo = 50,0 kg | 92008
959537 | 20916 | 1400 | 5 | 2012-05-31 06:14 | Added [48] FeV = 75,0 kg | 92008
959538 | 20916 | 1400 | 5 | 2012-05-31 06:14 | Added [64] SiMn = 110,0 kg | 92008
959539 | 20916 | 1400 | 5 | 2012-05-31 06:14 | Added [41] FeSi = 45,0 kg | 92008
959540 | 20916 | 1400 | 5 | 2012-05-31 06:14 | Added [27] FeCrC = 490,0 kg | 92008
959541 | 20916 | 1101 | 2 | 2012-05-31 06:23 | Celox measurment: Temperatura = 1525 °C, O2 = 0,0 ppm, C = 0,000 %, Al = 0,000 % | 92008
959542 | 20916 | 1252 | 3 | 2012-05-31 06:23 | Heating start 600 kWh | 92008
959543 | 20916 | 1101 | 2 | 2012-05-31 06:31 | Celox measurment: Temperatura = 1543 °C, O2 = 0,0 ppm, C = 0,000 %, Al = 0,000 % | 92008
959544 | 20916 | 1362 | 4 | 2012-05-31 06:31 | Chemical analysis request at LFVD in chemical lab: 92008/ 9 Kotnik Marijan | 92008
959545 | 20916 | 1400 | 5 | 2012-05-31 06:43 | Added [48] FeV = 20,0 kg | 92008
959546 | 20916 | 1400 | 5 | 2012-05-31 06:43 | Added [33] FeMnC = 25,0 kg | 92008
959547 | 20916 | 1400 | 5 | 2012-05-31 06:43 | Added [41] FeSi = 35,0 kg | 92008
959548 | 20916 | 1400 | 5 | 2012-05-31 06:43 | Added [27] FeCrC = 140,0 kg | 92008
959549 | 20916 | 1400 | 5 | 2012-05-31 06:43 | Added [52] KARBORITmleti = 5,0 kg | 92008
959550 | 20916 | 1251 | 3 | 2012-05-31 06:50 | Vacuum start | 92008
959551 | 20916 | 1254 | 3 | 2012-05-31 06:57 | Degassing start | 92008
959553 | 20916 | 1253 | 3 | 2012-05-31 07:26 | Degassing stop | 92008
959552 | 20916 | 1362 | 4 | 2012-05-31 07:27 | Chemical analysis request at LFVD in chemical lab: 92008/10 Kotnik Marijan | 92008
959554 | 20916 | 1400 | 5 | 2012-05-31 07:28 | Added [12] BOKSIT = 120,0 kg | 92008
959555 | 20916 | 1101 | 2 | 2012-05-31 07:31 | Celox measurment: Temperatura = 1470 °C, O2 = 0,0 ppm, C = 0,000 %, Al = 0,000 % | 92008
959556 | 20916 | 1111 | 2 | 2012-05-31 07:32 | Hydris meritev: H2 = 1,80 ppm, PBL = 1349 hPa, PSU = 726 hPa | 92008
959557 | 20916 | 1252 | 3 | 2012-05-31 07:34 | Heating start 200 kWh | 92008
959559 | 20916 | 1400 | 5 | 2012-05-31 07:41 | Added [48] FeV = 10,0 kg | 92008
959560 | 20916 | 1400 | 5 | 2012-05-31 07:41 | Added [41] FeSi = 15,0 kg | 92008
959561 | 20916 | 1400 | 5 | 2012-05-31 07:41 | Added [27] FeCrC = 50,0 kg | 92008
959562 | 20916 | 1400 | 5 | 2012-05-31 07:41 | Added [17] Cfi13 = 18,4 kg | 92008
959563 | 20916 | 1400 | 5 | 2012-05-31 07:41 | Added [72] Al opl.zica = 3,3 kg | 92008
959558 | 20916 | 1101 | 2 | 2012-05-31 07:43 | Celox measurment: Temperatura = 1466 °C, O2 = 0,0 ppm, C = 0,000 %, Al = 0,000 % | 92008
959564 | 20916 | 1252 | 3 | 2012-05-31 07:45 | Heating start 300 kWh | 92008
959569 | 20917 | 1400 | 5 | 2012-05-31 07:45 | Added [35] FeMo = 200,0 kg | 92009
959570 | 20917 | 1400 | 5 | 2012-05-31 07:45 | Added [48] FeV = 280,0 kg | 92009
959571 | 20917 | 1400 | 5 | 2012-05-31 07:45 | Added [27] FeCrC = 500,0 kg | 92009
959572 | 20917 | 1400 | 5 | 2012-05-31 07:45 | Added [52] KARBORITmleti = 30,0 kg | 92009
959565 | 20916 | 1400 | 5 | 2012-05-31 07:50 | Added [15] CASIfi13 = 14,7 kg | 92008
959566 | 20916 | 1362 | 4 | 2012-05-31 07:50 | Chemical analysis request at LFVD in chemical lab: 92008/ 0 Kotnik Marijan | 92008
959567 | 20916 | 1016 | 1 | 2012-05-31 07:53 | Heat stop 92008 | 92008
959568 | 20917 | 1015 | 1 | 2012-05-31 07:54 | Heat start 92009 | 92009
959573 | 20917 | 1400 | 5 | 2012-05-31 08:04 | Added [35] FeMo = 65,0 kg | 92009
959574 | 20917 | 1400 | 5 | 2012-05-31 08:04 | Added [48] FeV = 45,0 kg | 92009
959575 | 20917 | 1400 | 5 | 2012-05-31 08:04 | Added [33] FeMnC = 70,0 kg | 92009
959576 | 20917 | 1400 | 5 | 2012-05-31 08:04 | Added [27] FeCrC = 280,0 kg | 92009
959577 | 20917 | 1400 | 5 | 2012-05-31 08:04 | Added [52] KARBORITmleti = 20,0 kg | 92009
959578 | 20917 | 1400 | 5 | 2012-05-31 08:08 | Added [10] Al bloki = 6,0 kg | 92009
959579 | 20917 | 1252 | 3 | 2012-05-31 08:13 | Heating start 400 kWh | 92009
959580 | 20917 | 1101 | 2 | 2012-05-31 08:17 | Celox measurment: Temperatura = 1478 °C, O2 = 0,0 ppm, C = 0,000 %, Al = 0,000 % | 92009
959581 | 20917 | 1252 | 3 | 2012-05-31 08:18 | Heating start 600 kWh | 92009
959584 | 20917 | 1362 | 4 | 2012-05-31 08:24 | Chemical analysis request at LFVD in chemical lab: 92009/ 9 Kotnik Marijan | 92009
959585 | 20917 | 1101 | 2 | 2012-05-31 08:24 | Celox measurment: Temperatura = 1502 °C, O2 = 0,0 ppm, C = 0,000 %, Al = 0,000 % | 92009
959586 | 20917 | 1252 | 3 | 2012-05-31 08:26 | Heating start 400 kWh | 92009
959587 | 20917 | 1400 | 5 | 2012-05-31 08:36 | Added [35] FeMo = 15,0 kg | 92009
959588 | 20917 | 1400 | 5 | 2012-05-31 08:36 | Added [27] FeCrC = 60,0 kg | 92009
959589 | 20917 | 1400 | 5 | 2012-05-31 08:36 | Added [10] Al bloki = 6,0 kg | 92009
959590 | 20917 | 1400 | 5 | 2012-05-31 08:36 | Added [52] KARBORITmleti = 15,0 kg | 92009
959591 | 20917 | 1251 | 3 | 2012-05-31 08:39 | Vacuum start | 92009
959592 | 20917 | 1254 | 3 | 2012-05-31 08:44 | Degassing start | 92009
959595 | 20917 | 1253 | 3 | 2012-05-31 09:09 | Degassing stop | 92009
959596 | 20917 | 1361 | 4 | 2012-05-31 09:10 | Zahteva za analizo z VPP na Spectro: 92009/ 6 e Kotnik Marijan | 92009
959597 | 20917 | 1362 | 4 | 2012-05-31 09:10 | Chemical analysis request at LFVD in chemical lab: 92009/10 Kotnik Marijan | 92009
959598 | 20917 | 1400 | 5 | 2012-05-31 09:11 | Added [12] BOKSIT = 130,0 kg | 92009
959599 | 20917 | 1101 | 2 | 2012-05-31 09:14 | Celox measurment: Temperatura = 1466 °C, O2 = 0,0 ppm, C = 0,000 %, Al = 0,000 % | 92009
959600 | 20917 | 1252 | 3 | 2012-05-31 09:15 | Heating start 400 kWh | 92009
959601 | 20917 | 1400 | 5 | 2012-05-31 09:26 | Added [17] Cfi13 = 5,5 kg | 92009
959602 | 20917 | 1400 | 5 | 2012-05-31 09:26 | Added [72] Al opl.zica = 2,8 kg | 92009
959603 | 20917 | 1101 | 2 | 2012-05-31 09:28 | Celox measurment: Temperatura = 1469 °C, O2 = 0,0 ppm, C = 0,000 %, Al = 0,000 % | 92009
959604 | 20917 | 1252 | 3 | 2012-05-31 09:30 | Heating start 200 kWh | 92009
959605 | 20917 | 1400 | 5 | 2012-05-31 09:33 | Added [15] CASIfi13 = 15,0 kg | 92009
959606 | 20917 | 1362 | 4 | 2012-05-31 09:33 | Chemical analysis request at LFVD in chemical lab: 92009/ 0 Kotnik Marijan | 92009
959607 | 20917 | 1016 | 1 | 2012-05-31 09:38 | Heat stop 92009 | 92009
959891 | 20926 | 1400 | 5 | 2012-06-01 03:38 | Added [13] CaO = 350,0 kg | 92018
959892 | 20926 | 1400 | 5 | 2012-06-01 03:38 | Added [12] BOKSIT = 80,0 kg | 92018
959913 | 20926 | 1400 | 5 | 2012-06-01 04:41 | Added [48] FeV = 250,0 kg | 92018
959914 | 20926 | 1400 | 5 | 2012-06-01 04:41 | Added [27] FeCrC = 700,0 kg | 92018
959915 | 20926 | 1400 | 5 | 2012-06-01 04:42 | Added [76] Kalcijev karbid = 50,0 kg | 92018
959917 | 20926 | 1015 | 1 | 2012-06-01 04:56 | Heat start 92018 | 92018
959918 | 20926 | 1400 | 5 | 2012-06-01 05:04 | Added [35] FeMo = 150,0 kg | 92018
959919 | 20926 | 1400 | 5 | 2012-06-01 05:04 | Added [48] FeV = 63,0 kg | 92018
959920 | 20926 | 1400 | 5 | 2012-06-01 05:04 | Added [33] FeMnC = 24,0 kg | 92018
959921 | 20926 | 1400 | 5 | 2012-06-01 05:04 | Added [41] FeSi = 60,0 kg | 92018
959922 | 20926 | 1400 | 5 | 2012-06-01 05:04 | Added [27] FeCrC = 320,0 kg | 92018
959923 | 20926 | 1101 | 2 | 2012-06-01 05:09 | Celox measurment: Temperatura = 1477 °C, O2 = 0,0 ppm, C = 0,000 %, Al = 0,000 % | 92018
959924 | 20926 | 1252 | 3 | 2012-06-01 05:09 | Heating start 1000 kWh | 92018
959925 | 20926 | 1362 | 4 | 2012-06-01 05:22 | Chemical analysis request at LFVD in chemical lab: 92018/ 9 Gorensek Peter | 92018
959926 | 20926 | 1101 | 2 | 2012-06-01 05:22 | Celox measurment: Temperatura = 1510 °C, O2 = 0,0 ppm, C = 0,000 %, Al = 0,000 % | 92018
959927 | 20926 | 1252 | 3 | 2012-06-01 05:22 | Heating start 1000 kWh | 92018
959928 | 20927 | 1400 | 5 | 2012-06-01 05:22 | Added [13] CaO = 350,0 kg | 92019
959929 | 20927 | 1400 | 5 | 2012-06-01 05:22 | Added [12] BOKSIT = 80,0 kg | 92019
959930 | 20926 | 1400 | 5 | 2012-06-01 05:37 | Added [35] FeMo = 35,0 kg | 92018
959931 | 20926 | 1400 | 5 | 2012-06-01 05:37 | Added [48] FeV = 22,0 kg | 92018
959932 | 20926 | 1400 | 5 | 2012-06-01 05:37 | Added [41] FeSi = 40,0 kg | 92018
959933 | 20926 | 1400 | 5 | 2012-06-01 05:37 | Added [27] FeCrC = 150,0 kg | 92018
959934 | 20926 | 1400 | 5 | 2012-06-01 05:37 | Added [52] KARBORITmleti = 30,0 kg | 92018
959935 | 20926 | 1251 | 3 | 2012-06-01 05:42 | Vacuum start | 92018
959936 | 20926 | 1254 | 3 | 2012-06-01 05:49 | Degassing start | 92018
959937 | 20926 | 1253 | 3 | 2012-06-01 06:24 | Degassing stop | 92018
959938 | 20926 | 1362 | 4 | 2012-06-01 06:24 | Chemical analysis request at LFVD in chemical lab: 92018/10 Gorensek Peter | 92018
959939 | 20926 | 1400 | 5 | 2012-06-01 06:25 | Added [12] BOKSIT = 130,0 kg | 92018
959940 | 20926 | 1101 | 2 | 2012-06-01 06:28 | Celox measurment: Temperatura = 1478 °C, O2 = 0,0 ppm, C = 0,000 %, Al = 0,000 % | 92018
959941 | 20926 | 1252 | 3 | 2012-06-01 06:28 | Heating start 200 kWh | 92018
959949 | 20927 | 1400 | 5 | 2012-06-01 06:35 | Added [35] FeMo = 90,0 kg | 92019
959950 | 20927 | 1400 | 5 | 2012-06-01 06:35 | Added [48] FeV = 270,0 kg | 92019
959951 | 20927 | 1400 | 5 | 2012-06-01 06:35 | Added [33] FeMnC = 40,0 kg | 92019
959952 | 20927 | 1400 | 5 | 2012-06-01 06:35 | Added [52] KARBORITmleti = 30,0 kg | 92019
959942 | 20926 | 1252 | 3 | 2012-06-01 06:38 | Heating start 100 kWh | 92018
959943 | 20926 | 1101 | 2 | 2012-06-01 06:41 | Celox measurment: Temperatura = 1477 °C, O2 = 0,0 ppm, C = 0,000 %, Al = 0,000 % | 92018
959944 | 20926 | 1252 | 3 | 2012-06-01 06:44 | Heating start 100 kWh | 92018
959945 | 20926 | 1400 | 5 | 2012-06-01 06:46 | Added [27] FeCrC = 60,0 kg | 92018
959946 | 20926 | 1400 | 5 | 2012-06-01 06:46 | Added [17] Cfi13 = 27,6 kg | 92018
959947 | 20926 | 1400 | 5 | 2012-06-01 06:46 | Added [72] Al opl.zica = 1,7 kg | 92018
959948 | 20926 | 1101 | 2 | 2012-06-01 06:48 | Celox measurment: Temperatura = 1476 °C, O2 = 0,0 ppm, C = 0,000 %, Al = 0,000 % | 92018
959953 | 20926 | 1252 | 3 | 2012-06-01 06:50 | Heating start 200 kWh | 92018
959954 | 20926 | 1400 | 5 | 2012-06-01 06:55 | Added [15] CASIfi13 = 14,5 kg | 92018
959955 | 20926 | 1362 | 4 | 2012-06-01 06:58 | Chemical analysis request at LFVD in chemical lab: 92018/ 0 Gorensek Peter | 92018
959956 | 20926 | 1016 | 1 | 2012-06-01 07:00 | Heat stop 92018 | 92018
959957 | 20927 | 1015 | 1 | 2012-06-01 07:01 | Heat start 92019 | 92019
959958 | 20927 | 1400 | 5 | 2012-06-01 07:09 | Added [35] FeMo = 80,0 kg | 92019
959959 | 20927 | 1400 | 5 | 2012-06-01 07:09 | Added [48] FeV = 50,0 kg | 92019
959960 | 20927 | 1400 | 5 | 2012-06-01 07:09 | Added [33] FeMnC = 30,0 kg | 92019
959961 | 20927 | 1400 | 5 | 2012-06-01 07:09 | Added [41] FeSi = 65,0 kg | 92019
959962 | 20927 | 1400 | 5 | 2012-06-01 07:09 | Added [27] FeCrC = 180,0 kg | 92019
959963 | 20927 | 1400 | 5 | 2012-06-01 07:09 | Added [10] Al bloki = 6,0 kg | 92019
959964 | 20927 | 1400 | 5 | 2012-06-01 07:09 | Added [52] KARBORITmleti = 15,0 kg | 92019
959965 | 20927 | 1101 | 2 | 2012-06-01 07:13 | Celox measurment: Temperatura = 1484 °C, O2 = 0,0 ppm, C = 0,000 %, Al = 0,000 % | 92019
959966 | 20927 | 1252 | 3 | 2012-06-01 07:14 | Heating start 800 kWh | 92019
959967 | 20927 | 1361 | 4 | 2012-06-01 07:24 | Zahteva za analizo z VPP na Spectro: 92019/ 5 e Kotnik Marijan | 92019
959968 | 20927 | 1400 | 5 | 2012-06-01 07:28 | Added [35] FeMo = 7,0 kg | 92019
959969 | 20927 | 1400 | 5 | 2012-06-01 07:28 | Added [48] FeV = 5,0 kg | 92019
959970 | 20927 | 1400 | 5 | 2012-06-01 07:28 | Added [41] FeSi = 15,0 kg | 92019
959971 | 20927 | 1400 | 5 | 2012-06-01 07:28 | Added [27] FeCrC = 80,0 kg | 92019
959972 | 20927 | 1251 | 3 | 2012-06-01 07:31 | Vacuum start | 92019
959973 | 20927 | 1254 | 3 | 2012-06-01 07:35 | Degassing start | 92019
959993 | 20928 | 1400 | 5 | 2012-06-01 08:00 | Added [13] CaO = 350,0 kg | 92020
959994 | 20928 | 1400 | 5 | 2012-06-01 08:00 | Added [12] BOKSIT = 70,0 kg | 92020
959974 | 20927 | 1253 | 3 | 2012-06-01 08:02 | Degassing stop | 92019
959975 | 20927 | 1362 | 4 | 2012-06-01 08:02 | Chemical analysis request at LFVD in chemical lab: 92019/10 Kotnik Marijan | 92019
959976 | 20927 | 1400 | 5 | 2012-06-01 08:02 | Added [12] BOKSIT = 130,0 kg | 92019
959977 | 20927 | 1101 | 2 | 2012-06-01 08:05 | Celox measurment: Temperatura = 1466 °C, O2 = 0,0 ppm, C = 0,000 %, Al = 0,000 % | 92019
959978 | 20927 | 1252 | 3 | 2012-06-01 08:06 | Heating start 400 kWh | 92019
959980 | 20927 | 1400 | 5 | 2012-06-01 08:18 | Added [72] Al opl.zica = 4,6 kg | 92019
959979 | 20927 | 1101 | 2 | 2012-06-01 08:19 | Celox measurment: Temperatura = 1471 °C, O2 = 0,0 ppm, C = 0,000 %, Al = 0,000 % | 92019
959981 | 20927 | 1252 | 3 | 2012-06-01 08:21 | Heating start 200 kWh | 92019
959982 | 20927 | 1252 | 3 | 2012-06-01 08:22 | Heating start 100 kWh | 92019
959983 | 20927 | 1101 | 2 | 2012-06-01 08:27 | Celox measurment: Temperatura = 1479 °C, O2 = 0,0 ppm, C = 0,000 %, Al = 0,000 % | 92019
959984 | 20927 | 1400 | 5 | 2012-06-01 08:29 | Added [15] CASIfi13 = 14,7 kg | 92019
959985 | 20927 | 1362 | 4 | 2012-06-01 08:31 | Chemical analysis request at LFVD in chemical lab: 92019/ 0 Kotnik Marijan | 92019
959986 | 20927 | 1016 | 1 | 2012-06-01 08:34 | Heat stop 92019 | 92019
959988 | 20928 | 1400 | 5 | 2012-06-01 08:35 | Added [35] FeMo = 70,0 kg | 92020
959989 | 20928 | 1400 | 5 | 2012-06-01 08:35 | Added [48] FeV = 240,0 kg | 92020
959990 | 20928 | 1400 | 5 | 2012-06-01 08:35 | Added [41] FeSi = 70,0 kg | 92020
959991 | 20928 | 1400 | 5 | 2012-06-01 08:35 | Added [52] KARBORITmleti = 45,0 kg | 92020
959987 | 20928 | 1015 | 1 | 2012-06-01 08:39 | Heat start 92020 | 92020
959992 | 20928 | 1101 | 2 | 2012-06-01 08:44 | Celox measurment: Temperatura = 1572 °C, O2 = 0,0 ppm, C = 0,000 %, Al = 0,000 % | 92020
959995 | 20928 | 1400 | 5 | 2012-06-01 08:46 | Added [35] FeMo = 40,0 kg | 92020
959996 | 20928 | 1400 | 5 | 2012-06-01 08:46 | Added [48] FeV = 22,0 kg | 92020
959997 | 20928 | 1400 | 5 | 2012-06-01 08:46 | Added [33] FeMnC = 70,0 kg | 92020
959998 | 20928 | 1400 | 5 | 2012-06-01 08:46 | Added [41] FeSi = 60,0 kg | 92020
959999 | 20928 | 1400 | 5 | 2012-06-01 08:46 | Added [27] FeCrC = 160,0 kg | 92020
960000 | 20928 | 1400 | 5 | 2012-06-01 08:46 | Added [52] KARBORITmleti = 20,0 kg | 92020
960001 | 20928 | 1400 | 5 | 2012-06-01 08:51 | Added [12] BOKSIT = 20,0 kg | 92020
960004 | 20928 | 1251 | 3 | 2012-06-01 08:52 | Vacuum start | 92020
960005 | 20928 | 1254 | 3 | 2012-06-01 08:57 | Degassing start | 92020
960006 | 20928 | 1253 | 3 | 2012-06-01 09:33 | Degassing stop | 92020
960007 | 20928 | 1362 | 4 | 2012-06-01 09:34 | Chemical analysis request at LFVD in chemical lab: 92020/10 Kotnik Marijan | 92020
960008 | 20928 | 1400 | 5 | 2012-06-01 09:34 | Added [12] BOKSIT = 130,0 kg | 92020
960009 | 20928 | 1101 | 2 | 2012-06-01 09:37 | Celox measurment: Temperatura = 1476 °C, O2 = 0,0 ppm, C = 0,000 %, Al = 0,000 % | 92020
960010 | 20928 | 1252 | 3 | 2012-06-01 09:37 | Heating start 300 kWh | 92020
960011 | 20928 | 1400 | 5 | 2012-06-01 09:48 | Added [27] FeCrC = 50,0 kg | 92020
960012 | 20928 | 1400 | 5 | 2012-06-01 09:48 | Added [17] Cfi13 = 7,4 kg | 92020
960013 | 20928 | 1101 | 2 | 2012-06-01 09:49 | Celox measurment: Temperatura = 1472 °C, O2 = 0,0 ppm, C = 0,000 %, Al = 0,000 % | 92020
960014 | 20928 | 1252 | 3 | 2012-06-01 09:50 | Heating start 200 kWh | 92020
960015 | 20928 | 1252 | 3 | 2012-06-01 10:06 | Heating start 200 kWh | 92020
960017 | 20928 | 1400 | 5 | 2012-06-01 10:09 | Added [72] Al opl.zica = 2,5 kg | 92020
960018 | 20928 | 1101 | 2 | 2012-06-01 10:10 | Celox measurment: Temperatura = 1474 °C, O2 = 0,0 ppm, C = 0,000 %, Al = 0,000 % | 92020
960019 | 20928 | 1252 | 3 | 2012-06-01 10:11 | Heating start 100 kWh | 92020
960020 | 20928 | 1252 | 3 | 2012-06-01 10:13 | Heating start 100 kWh | 92020
960021 | 20928 | 1400 | 5 | 2012-06-01 10:18 | Added [15] CASIfi13 = 15,0 kg | 92020
960022 | 20928 | 1362 | 4 | 2012-06-01 10:18 | Chemical analysis request at LFVD in chemical lab: 92020/ 0 Kotnik Marijan | 92020
960023 | 20928 | 1016 | 1 | 2012-06-01 10:24 | Heat stop 92020 | 92020
960275 | 20935 | 1400 | 5 | 2012-06-01 23:39 | Added [13] CaO = 300,0 kg | 92027
960276 | 20935 | 1400 | 5 | 2012-06-01 23:39 | Added [12] BOKSIT = 80,0 kg | 92027
960304 | 20935 | 1400 | 5 | 2012-06-02 00:55 | Added [52] KARBORITmleti = 105,0 kg | 92027
960305 | 20935 | 1400 | 5 | 2012-06-02 00:56 | Added [76] Kalcijev karbid = 50,0 kg | 92027
960303 | 20935 | 1015 | 1 | 2012-06-02 01:20 | Heat start 92027 | 92027
960308 | 20935 | 1400 | 5 | 2012-06-02 01:29 | Added [35] FeMo = 160,0 kg | 92027
960309 | 20935 | 1400 | 5 | 2012-06-02 01:29 | Added [48] FeV = 230,0 kg | 92027
960310 | 20935 | 1400 | 5 | 2012-06-02 01:29 | Added [33] FeMnC = 62,0 kg | 92027
960311 | 20935 | 1400 | 5 | 2012-06-02 01:29 | Added [41] FeSi = 110,0 kg | 92027
960312 | 20935 | 1400 | 5 | 2012-06-02 01:29 | Added [27] FeCrC = 200,0 kg | 92027
960313 | 20935 | 1101 | 2 | 2012-06-02 01:33 | Celox measurment: Temperatura = 1535 °C, O2 = 0,0 ppm, C = 0,000 %, Al = 0,000 % | 92027
960314 | 20935 | 1252 | 3 | 2012-06-02 01:34 | Heating start 300 kWh | 92027
960315 | 20935 | 1361 | 4 | 2012-06-02 01:45 | Zahteva za analizo z VPP na Spectro: 92027/ 5 e Gorensek Peter | 92027
960316 | 20935 | 1400 | 5 | 2012-06-02 01:51 | Added [35] FeMo = 18,0 kg | 92027
960317 | 20935 | 1400 | 5 | 2012-06-02 01:51 | Added [48] FeV = 12,0 kg | 92027
960318 | 20935 | 1400 | 5 | 2012-06-02 01:51 | Added [41] FeSi = 50,0 kg | 92027
960319 | 20935 | 1400 | 5 | 2012-06-02 01:51 | Added [27] FeCrC = 100,0 kg | 92027
960320 | 20935 | 1251 | 3 | 2012-06-02 01:55 | Vacuum start | 92027
960321 | 20935 | 1254 | 3 | 2012-06-02 01:59 | Degassing start | 92027
960322 | 20935 | 1400 | 5 | 2012-06-02 02:11 | Added [13] CaO = 200,0 kg | 92027
960323 | 20935 | 1254 | 3 | 2012-06-02 02:14 | Degassing start | 92027
960324 | 20935 | 1253 | 3 | 2012-06-02 02:45 | Degassing stop | 92027
960325 | 20935 | 1362 | 4 | 2012-06-02 02:45 | Chemical analysis request at LFVD in chemical lab: 92027/10 Gorensek Peter | 92027
960326 | 20935 | 1400 | 5 | 2012-06-02 02:45 | Added [12] BOKSIT = 50,0 kg | 92027
960327 | 20935 | 1400 | 5 | 2012-06-02 02:45 | Added [21] EPŽ žlindra = 150,0 kg | 92027
960328 | 20935 | 1101 | 2 | 2012-06-02 02:49 | Celox measurment: Temperatura = 1449 °C, O2 = 0,0 ppm, C = 0,000 %, Al = 0,000 % | 92027
960329 | 20935 | 1252 | 3 | 2012-06-02 02:50 | Heating start 400 kWh | 92027
960330 | 20935 | 1400 | 5 | 2012-06-02 03:01 | Added [48] FeV = 18,0 kg | 92027
960331 | 20935 | 1400 | 5 | 2012-06-02 03:01 | Added [17] Cfi13 = 18,4 kg | 92027
960332 | 20935 | 1101 | 2 | 2012-06-02 03:02 | Celox measurment: Temperatura = 1455 °C, O2 = 0,0 ppm, C = 0,000 %, Al = 0,000 % | 92027
960333 | 20935 | 1252 | 3 | 2012-06-02 03:03 | Heating start 600 kWh | 92027
960334 | 20935 | 1400 | 5 | 2012-06-02 03:11 | Added [15] CASIfi13 = 13,1 kg | 92027
960335 | 20935 | 1362 | 4 | 2012-06-02 03:13 | Chemical analysis request at LFVD in chemical lab: 92027/ 0 Gorensek Peter | 92027
960336 | 20935 | 1016 | 1 | 2012-06-02 03:16 | Heat stop 92027 | 92027
960801 | 20948 | 1400 | 5 | 2012-06-03 00:21 | Added [12] BOKSIT = 90,0 kg | 92040
960802 | 20948 | 1400 | 5 | 2012-06-03 00:21 | Added [13] CaO = 350,0 kg | 92040
960829 | 20948 | 1400 | 5 | 2012-06-03 01:30 | Added [48] FeV = 400,0 kg | 92040
960830 | 20948 | 1400 | 5 | 2012-06-03 01:30 | Added [35] FeMo = 250,0 kg | 92040
960831 | 20948 | 1400 | 5 | 2012-06-03 01:31 | Added [76] Kalcijev karbid = 50,0 kg | 92040
960828 | 20948 | 1015 | 1 | 2012-06-03 01:47 | Heat start 92040 | 92040
960832 | 20948 | 1400 | 5 | 2012-06-03 01:56 | Added [35] FeMo = 160,0 kg | 92040
960833 | 20948 | 1400 | 5 | 2012-06-03 01:56 | Added [48] FeV = 53,0 kg | 92040
960834 | 20948 | 1400 | 5 | 2012-06-03 01:56 | Added [41] FeSi = 35,0 kg | 92040
960835 | 20948 | 1400 | 5 | 2012-06-03 01:56 | Added [27] FeCrC = 550,0 kg | 92040
960836 | 20948 | 1101 | 2 | 2012-06-03 02:00 | Celox measurment: Temperatura = 1529 °C, O2 = 0,0 ppm, C = 0,000 %, Al = 0,000 % | 92040
960837 | 20948 | 1252 | 3 | 2012-06-03 02:00 | Heating start 300 kWh | 92040
960838 | 20948 | 1362 | 4 | 2012-06-03 02:08 | Chemical analysis request at LFVD in chemical lab: 92040/ 9 Gorensek Peter | 92040
960839 | 20948 | 1101 | 2 | 2012-06-03 02:08 | Celox measurment: Temperatura = 1535 °C, O2 = 0,0 ppm, C = 0,000 %, Al = 0,000 % | 92040
960840 | 20948 | 1252 | 3 | 2012-06-03 02:10 | Heating start 500 kWh | 92040
960841 | 20948 | 1400 | 5 | 2012-06-03 02:21 | Added [35] FeMo = 30,0 kg | 92040
960842 | 20948 | 1400 | 5 | 2012-06-03 02:21 | Added [48] FeV = 25,0 kg | 92040
960843 | 20948 | 1400 | 5 | 2012-06-03 02:21 | Added [64] SiMn = 33,0 kg | 92040
960844 | 20948 | 1400 | 5 | 2012-06-03 02:21 | Added [27] FeCrC = 215,0 kg | 92040
960845 | 20948 | 1400 | 5 | 2012-06-03 02:21 | Added [52] KARBORITmleti = 100,0 kg | 92040
960846 | 20948 | 1400 | 5 | 2012-06-03 02:24 | Added [13] CaO = 150,0 kg | 92040
960848 | 20948 | 1251 | 3 | 2012-06-03 02:26 | Vacuum start | 92040
960847 | 20948 | 1254 | 3 | 2012-06-03 02:30 | Degassing start | 92040
960849 | 20948 | 1253 | 3 | 2012-06-03 02:55 | Degassing stop | 92040
960850 | 20948 | 1362 | 4 | 2012-06-03 02:58 | Chemical analysis request at LFVD in chemical lab: 92040/10 Gorensek Peter | 92040
960851 | 20948 | 1101 | 2 | 2012-06-03 03:02 | Celox measurment: Temperatura = 1466 °C, O2 = 0,0 ppm, C = 0,000 %, Al = 0,000 % | 92040
960852 | 20948 | 1252 | 3 | 2012-06-03 03:03 | Heating start 200 kWh | 92040
960862 | 20948 | 1400 | 5 | 2012-06-03 03:03 | Added [12] BOKSIT = 120,0 kg | 92040
960863 | 20948 | 1400 | 5 | 2012-06-03 03:03 | Added [21] EPŽ žlindra = 120,0 kg | 92040
960853 | 20948 | 1400 | 5 | 2012-06-03 03:10 | Added [17] Cfi13 = 27,6 kg | 92040
960854 | 20948 | 1400 | 5 | 2012-06-03 03:10 | Added [72] Al opl.zica = 2,0 kg | 92040
960855 | 20948 | 1101 | 2 | 2012-06-03 03:13 | Celox measurment: Temperatura = 1465 °C, O2 = 0,0 ppm, C = 0,000 %, Al = 0,000 % | 92040
960856 | 20948 | 1252 | 3 | 2012-06-03 03:13 | Heating start 400 kWh | 92040
960857 | 20948 | 1400 | 5 | 2012-06-03 03:19 | Added [15] CASIfi13 = 13,3 kg | 92040
960858 | 20948 | 1362 | 4 | 2012-06-03 03:20 | Chemical analysis request at LFVD in chemical lab: 92040/ 0 Gorensek Peter | 92040
960864 | 20948 | 1016 | 1 | 2012-06-03 03:24 | Heat stop 92040 | 92040
961052 | 20955 | 1400 | 5 | 2012-06-03 14:24 | Added [13] CaO = 300,0 kg | 92047
961053 | 20955 | 1400 | 5 | 2012-06-03 14:24 | Added [12] BOKSIT = 100,0 kg | 92047
961089 | 20955 | 1400 | 5 | 2012-06-03 15:53 | Added [52] KARBORITmleti = 60,0 kg | 92047
961090 | 20955 | 1400 | 5 | 2012-06-03 15:53 | Added [76] Kalcijev karbid = 50,0 kg | 92047
961092 | 20955 | 1015 | 1 | 2012-06-03 16:05 | Heat start 92047 | 92047
961093 | 20955 | 1400 | 5 | 2012-06-03 16:14 | Added [35] FeMo = 130,0 kg | 92047
961094 | 20955 | 1400 | 5 | 2012-06-03 16:14 | Added [48] FeV = 245,0 kg | 92047
961095 | 20955 | 1400 | 5 | 2012-06-03 16:14 | Added [33] FeMnC = 30,0 kg | 92047
961096 | 20955 | 1400 | 5 | 2012-06-03 16:14 | Added [41] FeSi = 75,0 kg | 92047
961097 | 20955 | 1400 | 5 | 2012-06-03 16:14 | Added [27] FeCrC = 600,0 kg | 92047
961098 | 20955 | 1400 | 5 | 2012-06-03 16:19 | Added [12] BOKSIT = 50,0 kg | 92047
961099 | 20955 | 1400 | 5 | 2012-06-03 16:19 | Added [13] CaO = 100,0 kg | 92047
961100 | 20955 | 1101 | 2 | 2012-06-03 16:22 | Celox measurment: Temperatura = 1525 °C, O2 = 0,0 ppm, C = 0,000 %, Al = 0,000 % | 92047
961101 | 20955 | 1252 | 3 | 2012-06-03 16:22 | Heating start 500 kWh | 92047
961102 | 20955 | 1101 | 2 | 2012-06-03 16:28 | Celox measurment: Temperatura = 1531 °C, O2 = 0,0 ppm, C = 0,000 %, Al = 0,000 % | 92047
961103 | 20955 | 1361 | 4 | 2012-06-03 16:28 | Zahteva za analizo z VPP na Spectro: 92047/ 5 e Obrovnik Boris | 92047
961104 | 20955 | 1252 | 3 | 2012-06-03 16:29 | Heating start 400 kWh | 92047
961105 | 20955 | 1400 | 5 | 2012-06-03 16:36 | Added [35] FeMo = 30,0 kg | 92047
961106 | 20955 | 1400 | 5 | 2012-06-03 16:36 | Added [48] FeV = 25,0 kg | 92047
961107 | 20955 | 1400 | 5 | 2012-06-03 16:36 | Added [33] FeMnC = 30,0 kg | 92047
961108 | 20955 | 1400 | 5 | 2012-06-03 16:36 | Added [41] FeSi = 35,0 kg | 92047
961109 | 20955 | 1400 | 5 | 2012-06-03 16:36 | Added [27] FeCrC = 400,0 kg | 92047
961110 | 20955 | 1400 | 5 | 2012-06-03 16:36 | Added [52] KARBORITmleti = 45,0 kg | 92047
961111 | 20955 | 1251 | 3 | 2012-06-03 16:39 | Vacuum start | 92047
961114 | 20955 | 1254 | 3 | 2012-06-03 16:43 | Degassing start | 92047
961112 | 20956 | 1400 | 5 | 2012-06-03 16:45 | Added [13] CaO = 300,0 kg | 92048
961113 | 20956 | 1400 | 5 | 2012-06-03 16:45 | Added [12] BOKSIT = 100,0 kg | 92048
961115 | 20955 | 1253 | 3 | 2012-06-03 17:19 | Degassing stop | 92047
961116 | 20955 | 1361 | 4 | 2012-06-03 17:21 | Zahteva za analizo z VPP na Spectro: 92047/ 6 e Obrovnik Boris | 92047
961117 | 20955 | 1362 | 4 | 2012-06-03 17:21 | Chemical analysis request at LFVD in chemical lab: 92047/10 Obrovnik Boris | 92047
961118 | 20955 | 1101 | 2 | 2012-06-03 17:24 | Celox measurment: Temperatura = 1463 °C, O2 = 0,0 ppm, C = 0,000 %, Al = 0,000 % | 92047
961119 | 20955 | 1252 | 3 | 2012-06-03 17:24 | Heating start 300 kWh | 92047
961123 | 20955 | 1400 | 5 | 2012-06-03 17:35 | Added [41] FeSi = 25,0 kg | 92047
961120 | 20955 | 1101 | 2 | 2012-06-03 17:37 | Celox measurment: Temperatura = 1468 °C, O2 = 0,0 ppm, C = 0,000 %, Al = 0,000 % | 92047
961121 | 20955 | 1400 | 5 | 2012-06-03 17:37 | Added [17] Cfi13 = 22,1 kg | 92047
961122 | 20955 | 1400 | 5 | 2012-06-03 17:37 | Added [72] Al opl.zica = 3,3 kg | 92047
961129 | 20956 | 1400 | 5 | 2012-06-03 17:39 | Added [76] Kalcijev karbid = 50,0 kg | 92048
961128 | 20956 | 1400 | 5 | 2012-06-03 17:39 | Added [52] KARBORITmleti = 60,0 kg | 92048
961124 | 20955 | 1400 | 5 | 2012-06-03 17:40 | Added [15] CASIfi13 = 14,3 kg | 92047
961125 | 20955 | 1362 | 4 | 2012-06-03 17:40 | Chemical analysis request at LFVD in chemical lab: 92047/ 0 Obrovnik Boris | 92047
961126 | 20955 | 1016 | 1 | 2012-06-03 17:44 | Heat stop 92047 | 92047
961127 | 20956 | 1015 | 1 | 2012-06-03 17:45 | Heat start 92048 | 92048
961132 | 20956 | 1400 | 5 | 2012-06-03 17:53 | Added [35] FeMo = 105,0 kg | 92048
961133 | 20956 | 1400 | 5 | 2012-06-03 17:53 | Added [48] FeV = 180,0 kg | 92048
961134 | 20956 | 1400 | 5 | 2012-06-03 17:53 | Added [41] FeSi = 75,0 kg | 92048
961135 | 20956 | 1400 | 5 | 2012-06-03 17:53 | Added [10] Al bloki = 4,0 kg | 92048
961136 | 20956 | 1400 | 5 | 2012-06-03 17:55 | Added [12] BOKSIT = 100,0 kg | 92048
961137 | 20956 | 1400 | 5 | 2012-06-03 17:55 | Added [13] CaO = 100,0 kg | 92048
961138 | 20956 | 1101 | 2 | 2012-06-03 17:58 | Celox measurment: Temperatura = 1529 °C, O2 = 0,0 ppm, C = 0,000 %, Al = 0,000 % | 92048
961139 | 20956 | 1252 | 3 | 2012-06-03 17:58 | Heating start 700 kWh | 92048
961140 | 20956 | 1362 | 4 | 2012-06-03 18:04 | Chemical analysis request at LFVD in chemical lab: 92048/ 9 Obrovnik Boris | 92048
961141 | 20956 | 1101 | 2 | 2012-06-03 18:09 | Celox measurment: Temperatura = 1557 °C, O2 = 0,0 ppm, C = 0,000 %, Al = 0,000 % | 92048
961142 | 20956 | 1400 | 5 | 2012-06-03 18:17 | Added [35] FeMo = 30,0 kg | 92048
961143 | 20956 | 1400 | 5 | 2012-06-03 18:17 | Added [48] FeV = 25,0 kg | 92048
961144 | 20956 | 1400 | 5 | 2012-06-03 18:17 | Added [33] FeMnC = 40,0 kg | 92048
961145 | 20956 | 1400 | 5 | 2012-06-03 18:17 | Added [27] FeCrC = 400,0 kg | 92048
961146 | 20956 | 1400 | 5 | 2012-06-03 18:17 | Added [52] KARBORITmleti = 30,0 kg | 92048
961147 | 20956 | 1101 | 2 | 2012-06-03 18:25 | Celox measurment: Temperatura = 1512 °C, O2 = 0,0 ppm, C = 0,000 %, Al = 0,000 % | 92048
961148 | 20956 | 1252 | 3 | 2012-06-03 18:31 | Heating start 800 kWh | 92048
961149 | 20956 | 1361 | 4 | 2012-06-03 18:31 | Zahteva za analizo z VPP na Spectro: 92048/ 5 e Obrovnik Boris | 92048
961150 | 20956 | 1400 | 5 | 2012-06-03 18:37 | Added [35] FeMo = 15,0 kg | 92048
961151 | 20956 | 1400 | 5 | 2012-06-03 18:37 | Added [48] FeV = 10,0 kg | 92048
961152 | 20956 | 1400 | 5 | 2012-06-03 18:37 | Added [27] FeCrC = 100,0 kg | 92048
961153 | 20956 | 1400 | 5 | 2012-06-03 18:37 | Added [52] KARBORITmleti = 15,0 kg | 92048
961154 | 20956 | 1251 | 3 | 2012-06-03 18:38 | Vacuum start | 92048
961155 | 20956 | 1254 | 3 | 2012-06-03 18:42 | Degassing start | 92048
961156 | 20956 | 1253 | 3 | 2012-06-03 19:12 | Degassing stop | 92048
961157 | 20956 | 1362 | 4 | 2012-06-03 19:13 | Chemical analysis request at LFVD in chemical lab: 92048/10 Obrovnik Boris | 92048
961158 | 20956 | 1400 | 5 | 2012-06-03 19:14 | Added [12] BOKSIT = 100,0 kg | 92048
961159 | 20956 | 1101 | 2 | 2012-06-03 19:15 | Celox measurment: Temperatura = 1468 °C, O2 = 0,0 ppm, C = 0,000 %, Al = 0,000 % | 92048
961160 | 20956 | 1252 | 3 | 2012-06-03 19:16 | Heating start 200 kWh | 92048
961162 | 20956 | 1101 | 2 | 2012-06-03 19:25 | Celox measurment: Temperatura = 1469 °C, O2 = 0,0 ppm, C = 0,000 %, Al = 0,000 % | 92048
961163 | 20956 | 1252 | 3 | 2012-06-03 19:28 | Heating start 250 kWh | 92048
961164 | 20956 | 1400 | 5 | 2012-06-03 19:37 | Added [15] CASIfi13 = 23,0 kg | 92048
961165 | 20956 | 1362 | 4 | 2012-06-03 19:38 | Chemical analysis request at LFVD in chemical lab: 92048/ 0 Obrovnik Boris | 92048
961166 | 20956 | 1016 | 1 | 2012-06-03 19:43 | Heat stop 92048 | 92048
962547 | 20992 | 1400 | 5 | 2012-06-08 08:14 | Added [13] CaO = 400,0 kg | 92083
962548 | 20992 | 1400 | 5 | 2012-06-08 08:14 | Added [12] BOKSIT = 85,0 kg | 92083
962582 | 20992 | 1400 | 5 | 2012-06-08 10:16 | Added [35] FeMo = 440,0 kg | 92083
962583 | 20992 | 1400 | 5 | 2012-06-08 10:16 | Added [48] FeV = 450,0 kg | 92083
962584 | 20992 | 1400 | 5 | 2012-06-08 10:16 | Added [64] SiMn = 20,0 kg | 92083
962585 | 20992 | 1400 | 5 | 2012-06-08 10:16 | Added [52] KARBORITmleti = 60,0 kg | 92083
962586 | 20992 | 1400 | 5 | 2012-06-08 10:19 | Added [76] Kalcijev karbid = 50,0 kg | 92083
962580 | 20992 | 1015 | 1 | 2012-06-08 10:25 | Heat start 92083 | 92083
962581 | 20992 | 1101 | 2 | 2012-06-08 10:30 | Celox measurment: Temperatura = 1561 °C, O2 = 0,0 ppm, C = 0,000 %, Al = 0,000 % | 92083
962587 | 20992 | 1400 | 5 | 2012-06-08 10:37 | Added [35] FeMo = 50,0 kg | 92083
962588 | 20992 | 1400 | 5 | 2012-06-08 10:37 | Added [48] FeV = 30,0 kg | 92083
962589 | 20992 | 1400 | 5 | 2012-06-08 10:37 | Added [64] SiMn = 30,0 kg | 92083
962590 | 20992 | 1400 | 5 | 2012-06-08 10:37 | Added [41] FeSi = 40,0 kg | 92083
962591 | 20992 | 1400 | 5 | 2012-06-08 10:37 | Added [26] FeCrA = 200,0 kg | 92083
962592 | 20992 | 1400 | 5 | 2012-06-08 10:37 | Added [27] FeCrC = 400,0 kg | 92083
962593 | 20992 | 1252 | 3 | 2012-06-08 10:43 | Heating start 1000 kWh | 92083
962594 | 20992 | 1101 | 2 | 2012-06-08 10:43 | Celox measurment: Temperatura = 1508 °C, O2 = 0,0 ppm, C = 0,000 %, Al = 0,000 % | 92083
962595 | 20992 | 1362 | 4 | 2012-06-08 10:51 | Chemical analysis request at LFVD in chemical lab: 92083/ 9 Adam Maks | 92083
962596 | 20992 | 1101 | 2 | 2012-06-08 10:55 | Celox measurment: Temperatura = 1529 °C, O2 = 0,0 ppm, C = 0,000 %, Al = 0,000 % | 92083
962597 | 20992 | 1252 | 3 | 2012-06-08 10:56 | Heating start 500 kWh | 92083
962598 | 20992 | 1400 | 5 | 2012-06-08 11:04 | Added [35] FeMo = 60,0 kg | 92083
962599 | 20992 | 1400 | 5 | 2012-06-08 11:04 | Added [48] FeV = 50,0 kg | 92083
962600 | 20992 | 1400 | 5 | 2012-06-08 11:04 | Added [41] FeSi = 30,0 kg | 92083
962601 | 20992 | 1400 | 5 | 2012-06-08 11:04 | Added [27] FeCrC = 150,0 kg | 92083
962602 | 20992 | 1400 | 5 | 2012-06-08 11:04 | Added [52] KARBORITmleti = 30,0 kg | 92083
962603 | 20992 | 1400 | 5 | 2012-06-08 11:07 | Added [13] CaO = 200,0 kg | 92083
962605 | 20992 | 1400 | 5 | 2012-06-08 11:07 | Added [13] CaO = 150,0 kg | 92083
962604 | 20992 | 1251 | 3 | 2012-06-08 11:09 | Vacuum start | 92083
962606 | 20992 | 1254 | 3 | 2012-06-08 11:15 | Degassing start | 92083
962612 | 20992 | 1253 | 3 | 2012-06-08 11:45 | Degassing stop | 92083
962607 | 20992 | 1400 | 5 | 2012-06-08 11:47 | Added [21] EPŽ žlindra = 150,0 kg | 92083
962608 | 20992 | 1361 | 4 | 2012-06-08 11:48 | Zahteva za analizo z VPP na Spectro: 92083/ 6 e Adam Maks | 92083
962609 | 20992 | 1362 | 4 | 2012-06-08 11:48 | Chemical analysis request at LFVD in chemical lab: 92083/10 Adam Maks | 92083
962610 | 20992 | 1101 | 2 | 2012-06-08 11:51 | Celox measurment: Temperatura = 0 °C, O2 = 0,0 ppm, C = 0,000 %, Al = 0,000 % | 92083
962611 | 20992 | 1252 | 3 | 2012-06-08 11:52 | Heating start 200 kWh | 92083
962613 | 20992 | 1101 | 2 | 2012-06-08 11:53 | Celox measurment: Temperatura = 1460 °C, O2 = 0,0 ppm, C = 0,000 %, Al = 0,000 % | 92083
962614 | 20992 | 1252 | 3 | 2012-06-08 11:54 | Heating start 200 kWh | 92083
962615 | 20992 | 1400 | 5 | 2012-06-08 11:57 | Added [17] Cfi13 = 18,4 kg | 92083
962616 | 20992 | 1400 | 5 | 2012-06-08 11:57 | Added [72] Al opl.zica = 1,7 kg | 92083
962617 | 20992 | 1101 | 2 | 2012-06-08 12:00 | Celox measurment: Temperatura = 1467 °C, O2 = 0,0 ppm, C = 0,000 %, Al = 0,000 % | 92083
962618 | 20992 | 1400 | 5 | 2012-06-08 12:03 | Added [35] FeMo = 20,0 kg | 92083
962619 | 20992 | 1400 | 5 | 2012-06-08 12:03 | Added [48] FeV = 15,0 kg | 92083
962620 | 20992 | 1400 | 5 | 2012-06-08 12:03 | Added [41] FeSi = 20,0 kg | 92083
962621 | 20992 | 1400 | 5 | 2012-06-08 12:03 | Added [27] FeCrC = 50,0 kg | 92083
962622 | 20992 | 1400 | 5 | 2012-06-08 12:04 | Added [15] CASIfi13 = 14,7 kg | 92083
962623 | 20992 | 1362 | 4 | 2012-06-08 12:04 | Chemical analysis request at LFVD in chemical lab: 92083/ 0 Adam Maks | 92083
962624 | 20992 | 1016 | 1 | 2012-06-08 12:06 | Heat stop 92083 | 92083
962724 | 20996 | 1400 | 5 | 2012-06-08 17:49 | Added [13] CaO = 300,0 kg | 92087
962725 | 20996 | 1400 | 5 | 2012-06-08 17:49 | Added [12] BOKSIT = 80,0 kg | 92087
962750 | 20996 | 1400 | 5 | 2012-06-08 19:00 | Added [48] FeV = 250,0 kg | 92087
962751 | 20996 | 1400 | 5 | 2012-06-08 19:00 | Added [27] FeCrC = 600,0 kg | 92087
962752 | 20996 | 1400 | 5 | 2012-06-08 19:00 | Added [52] KARBORITmleti = 90,0 kg | 92087
962753 | 20996 | 1400 | 5 | 2012-06-08 19:01 | Added [76] Kalcijev karbid = 50,0 kg | 92087
962749 | 20996 | 1015 | 1 | 2012-06-08 19:15 | Heat start 92087 | 92087
962754 | 20996 | 1400 | 5 | 2012-06-08 19:20 | Added [35] FeMo = 56,0 kg | 92087
962755 | 20996 | 1400 | 5 | 2012-06-08 19:20 | Added [48] FeV = 23,0 kg | 92087
962756 | 20996 | 1400 | 5 | 2012-06-08 19:20 | Added [33] FeMnC = 73,0 kg | 92087
962757 | 20996 | 1400 | 5 | 2012-06-08 19:20 | Added [41] FeSi = 123,0 kg | 92087
962760 | 20996 | 1101 | 2 | 2012-06-08 19:24 | Celox measurment: Temperatura = 1556 °C, O2 = 0,0 ppm, C = 0,000 %, Al = 0,000 % | 92087
962761 | 20996 | 1252 | 3 | 2012-06-08 19:24 | Heating start 200 kWh | 92087
962762 | 20996 | 1361 | 4 | 2012-06-08 19:30 | Zahteva za analizo z VPP na Spectro: 92087/ 5 e Gorensek Peter | 92087
962763 | 20996 | 1400 | 5 | 2012-06-08 19:35 | Added [35] FeMo = 75,0 kg | 92087
962764 | 20996 | 1400 | 5 | 2012-06-08 19:35 | Added [48] FeV = 22,0 kg | 92087
962765 | 20996 | 1400 | 5 | 2012-06-08 19:35 | Added [27] FeCrC = 80,0 kg | 92087
962766 | 20996 | 1400 | 5 | 2012-06-08 19:35 | Added [52] KARBORITmleti = 100,0 kg | 92087
962767 | 20996 | 1400 | 5 | 2012-06-08 19:37 | Added [41] FeSi = 40,0 kg | 92087
962768 | 20996 | 1400 | 5 | 2012-06-08 19:37 | Added [13] CaO = 250,0 kg | 92087
962769 | 20996 | 1251 | 3 | 2012-06-08 19:38 | Vacuum start | 92087
962770 | 20996 | 1254 | 3 | 2012-06-08 19:43 | Degassing start | 92087
962772 | 20996 | 1253 | 3 | 2012-06-08 20:17 | Degassing stop | 92087
962771 | 20996 | 1362 | 4 | 2012-06-08 20:19 | Chemical analysis request at LFVD in chemical lab: 92087/10 Gorensek Peter | 92087
962773 | 20996 | 1400 | 5 | 2012-06-08 20:20 | Added [21] EPŽ žlindra = 100,0 kg | 92087
962774 | 20996 | 1101 | 2 | 2012-06-08 20:22 | Celox measurment: Temperatura = 1468 °C, O2 = 0,0 ppm, C = 0,000 %, Al = 0,000 % | 92087
962775 | 20996 | 1101 | 2 | 2012-06-08 20:31 | Celox measurment: Temperatura = 1456 °C, O2 = 0,0 ppm, C = 0,000 %, Al = 0,000 % | 92087
962776 | 20996 | 1252 | 3 | 2012-06-08 20:32 | Heating start 400 kWh | 92087
962777 | 20996 | 1400 | 5 | 2012-06-08 20:38 | Added [15] CASIfi13 = 13,3 kg | 92087
962778 | 20996 | 1362 | 4 | 2012-06-08 20:38 | Chemical analysis request at LFVD in chemical lab: 92087/ 0 Gorensek Peter | 92087
962779 | 20996 | 1016 | 1 | 2012-06-08 20:44 | Heat stop 92087 | 92087
964077 | 21028 | 1400 | 5 | 2012-06-12 19:18 | Added [13] CaO = 350,0 kg | 92119
964078 | 21028 | 1400 | 5 | 2012-06-12 19:18 | Added [12] BOKSIT = 70,0 kg | 92119
964107 | 21028 | 1400 | 5 | 2012-06-12 20:55 | Added [35] FeMo = 190,0 kg | 92119
964108 | 21028 | 1400 | 5 | 2012-06-12 20:55 | Added [48] FeV = 220,0 kg | 92119
964109 | 21028 | 1400 | 5 | 2012-06-12 20:55 | Added [41] FeSi = 30,0 kg | 92119
964110 | 21028 | 1400 | 5 | 2012-06-12 20:55 | Added [27] FeCrC = 400,0 kg | 92119
964111 | 21028 | 1400 | 5 | 2012-06-12 20:58 | Added [76] Kalcijev karbid = 50,0 kg | 92119
964113 | 21028 | 1015 | 1 | 2012-06-12 21:08 | Heat start 92119 | 92119
964115 | 21028 | 1400 | 5 | 2012-06-12 21:16 | Added [35] FeMo = 55,0 kg | 92119
964116 | 21028 | 1400 | 5 | 2012-06-12 21:16 | Added [48] FeV = 55,0 kg | 92119
964117 | 21028 | 1400 | 5 | 2012-06-12 21:16 | Added [64] SiMn = 85,0 kg | 92119
964118 | 21028 | 1400 | 5 | 2012-06-12 21:16 | Added [41] FeSi = 40,0 kg | 92119
964119 | 21028 | 1400 | 5 | 2012-06-12 21:16 | Added [27] FeCrC = 410,0 kg | 92119
964114 | 21028 | 1101 | 2 | 2012-06-12 21:16 | Celox measurment: Temperatura = 1510 °C, O2 = 0,0 ppm, C = 0,000 %, Al = 0,000 % | 92119
964120 | 21029 | 1400 | 5 | 2012-06-12 21:18 | Added [13] CaO = 400,0 kg | 92120
964121 | 21029 | 1400 | 5 | 2012-06-12 21:18 | Added [12] BOKSIT = 80,0 kg | 92120
964122 | 21028 | 1252 | 3 | 2012-06-12 21:20 | Heating start 1200 kWh | 92119
964123 | 21028 | 1101 | 2 | 2012-06-12 21:34 | Celox measurment: Temperatura = 1523 °C, O2 = 0,0 ppm, C = 0,000 %, Al = 0,000 % | 92119
964124 | 21028 | 1361 | 4 | 2012-06-12 21:34 | Zahteva za analizo z VPP na Spectro: 92119/ 5 e Kotnik Marijan | 92119
964125 | 21028 | 1252 | 3 | 2012-06-12 21:35 | Heating start 100 kWh | 92119
964126 | 21028 | 1400 | 5 | 2012-06-12 21:39 | Added [35] FeMo = 20,0 kg | 92119
964127 | 21028 | 1400 | 5 | 2012-06-12 21:39 | Added [27] FeCrC = 70,0 kg | 92119
964128 | 21028 | 1400 | 5 | 2012-06-12 21:39 | Added [13] CaO = 150,0 kg | 92119
964129 | 21028 | 1251 | 3 | 2012-06-12 21:42 | Vacuum start | 92119
964130 | 21028 | 1254 | 3 | 2012-06-12 21:46 | Degassing start | 92119
964131 | 21028 | 1254 | 3 | 2012-06-12 22:20 | Degassing start | 92119
964132 | 21028 | 1362 | 4 | 2012-06-12 22:23 | Chemical analysis request at LFVD in chemical lab: 92119/10 Kotnik Marijan | 92119
964133 | 21028 | 1400 | 5 | 2012-06-12 22:23 | Added [12] BOKSIT = 150,0 kg | 92119
964134 | 21028 | 1101 | 2 | 2012-06-12 22:25 | Celox measurment: Temperatura = 1462 °C, O2 = 0,0 ppm, C = 0,000 %, Al = 0,000 % | 92119
964135 | 21028 | 1252 | 3 | 2012-06-12 22:26 | Heating start 400 kWh | 92119
964137 | 21028 | 1400 | 5 | 2012-06-12 22:37 | Added [48] FeV = 15,0 kg | 92119
964138 | 21028 | 1400 | 5 | 2012-06-12 22:37 | Added [72] Al opl.zica = 1,7 kg | 92119
964136 | 21028 | 1101 | 2 | 2012-06-12 22:38 | Celox measurment: Temperatura = 1463 °C, O2 = 0,0 ppm, C = 0,000 %, Al = 0,000 % | 92119
964139 | 21028 | 1400 | 5 | 2012-06-12 22:45 | Added [15] CASIfi13 = 14,5 kg | 92119
964140 | 21028 | 1362 | 4 | 2012-06-12 22:45 | Chemical analysis request at LFVD in chemical lab: 92119/ 0 Kotnik Marijan | 92119
964141 | 21028 | 1016 | 1 | 2012-06-12 22:50 | Heat stop 92119 | 92119
964142 | 21029 | 1015 | 1 | 2012-06-12 23:01 | Heat start 92120 | 92120
964143 | 21030 | 1400 | 5 | 2012-06-12 23:07 | Added [13] CaO = 400,0 kg | 92121
964144 | 21030 | 1400 | 5 | 2012-06-12 23:07 | Added [12] BOKSIT = 80,0 kg | 92121
964145 | 21029 | 1101 | 2 | 2012-06-12 23:07 | Celox measurment: Temperatura = 1578 °C, O2 = 0,0 ppm, C = 0,000 %, Al = 0,000 % | 92120
964146 | 21029 | 1400 | 5 | 2012-06-12 23:12 | Added [35] FeMo = 220,0 kg | 92120
964147 | 21029 | 1400 | 5 | 2012-06-12 23:12 | Added [48] FeV = 230,0 kg | 92120
964148 | 21029 | 1400 | 5 | 2012-06-12 23:12 | Added [33] FeMnC = 70,0 kg | 92120
964149 | 21029 | 1400 | 5 | 2012-06-12 23:12 | Added [41] FeSi = 60,0 kg | 92120
964150 | 21029 | 1400 | 5 | 2012-06-12 23:12 | Added [10] Al bloki = 4,0 kg | 92120
964151 | 21029 | 1400 | 5 | 2012-06-12 23:12 | Added [52] KARBORITmleti = 45,0 kg | 92120
964152 | 21029 | 1400 | 5 | 2012-06-12 23:15 | Added [13] CaO = 150,0 kg | 92120
964153 | 21029 | 1251 | 3 | 2012-06-12 23:17 | Vacuum start | 92120
964154 | 21029 | 1254 | 3 | 2012-06-12 23:21 | Degassing start | 92120
964155 | 21029 | 1253 | 3 | 2012-06-12 23:56 | Degassing stop | 92120
964156 | 21029 | 1361 | 4 | 2012-06-12 23:56 | Zahteva za analizo z VPP na Spectro: 92120/ 6 e Adam Maks | 92120
964157 | 21029 | 1362 | 4 | 2012-06-12 23:56 | Chemical analysis request at LFVD in chemical lab: 92120/10 Adam Maks | 92120
964158 | 21029 | 1400 | 5 | 2012-06-13 00:01 | Added [41] FeSi = 30,0 kg | 92120
964159 | 21029 | 1400 | 5 | 2012-06-13 00:01 | Added [10] Al bloki = 4,0 kg | 92120
964160 | 21029 | 1400 | 5 | 2012-06-13 00:01 | Added [15] CASIfi13 = 34,5 kg | 92120
964161 | 21029 | 1400 | 5 | 2012-06-13 00:02 | Added [13] CaO = 150,0 kg | 92120
964162 | 21029 | 1101 | 2 | 2012-06-13 00:03 | Celox measurment: Temperatura = 1455 °C, O2 = 0,0 ppm, C = 0,000 %, Al = 0,000 % | 92120
964163 | 21029 | 1252 | 3 | 2012-06-13 00:05 | Heating start 400 kWh | 92120
964164 | 21029 | 1400 | 5 | 2012-06-13 00:09 | Added [17] Cfi13 = 27,6 kg | 92120
964165 | 21029 | 1252 | 3 | 2012-06-13 00:10 | Heating start 200 kWh | 92120
964166 | 21029 | 1101 | 2 | 2012-06-13 00:12 | Celox measurment: Temperatura = 1461 °C, O2 = 0,0 ppm, C = 0,000 %, Al = 0,000 % | 92120
964167 | 21029 | 1400 | 5 | 2012-06-13 00:13 | Added [35] FeMo = 30,0 kg | 92120
964168 | 21029 | 1400 | 5 | 2012-06-13 00:13 | Added [48] FeV = 15,0 kg | 92120
964169 | 21029 | 1361 | 4 | 2012-06-13 00:23 | Zahteva za analizo z VPP na Spectro: 92120/ 7 e Adam Maks | 92120
964170 | 21029 | 1101 | 2 | 2012-06-13 00:31 | Celox measurment: Temperatura = 1462 °C, O2 = 0,0 ppm, C = 0,000 %, Al = 0,000 % | 92120
964171 | 21029 | 1252 | 3 | 2012-06-13 00:31 | Heating start 200 kWh | 92120
964172 | 21029 | 1400 | 5 | 2012-06-13 00:35 | Added [15] CASIfi13 = 14,3 kg | 92120
964173 | 21029 | 1362 | 4 | 2012-06-13 00:36 | Chemical analysis request at LFVD in chemical lab: 92120/ 0 Adam Maks | 92120
964174 | 21029 | 1016 | 1 | 2012-06-13 00:41 | Heat stop 92120 | 92120
964175 | 21030 | 1015 | 1 | 2012-06-13 00:46 | Heat start 92121 | 92121
964176 | 21030 | 1101 | 2 | 2012-06-13 00:51 | Celox measurment: Temperatura = 1594 °C, O2 = 0,0 ppm, C = 0,000 %, Al = 0,000 % | 92121
964179 | 21030 | 1400 | 5 | 2012-06-13 00:56 | Added [35] FeMo = 300,0 kg | 92121
964180 | 21030 | 1400 | 5 | 2012-06-13 00:56 | Added [48] FeV = 300,0 kg | 92121
964181 | 21030 | 1400 | 5 | 2012-06-13 00:56 | Added [33] FeMnC = 50,0 kg | 92121
964182 | 21030 | 1400 | 5 | 2012-06-13 00:56 | Added [41] FeSi = 70,0 kg | 92121
964183 | 21030 | 1400 | 5 | 2012-06-13 00:56 | Added [27] FeCrC = 400,0 kg | 92121
964184 | 21030 | 1400 | 5 | 2012-06-13 00:56 | Added [10] Al bloki = 4,0 kg | 92121
964185 | 21030 | 1400 | 5 | 2012-06-13 01:01 | Added [13] CaO = 250,0 kg | 92121
964186 | 21030 | 1251 | 3 | 2012-06-13 01:03 | Vacuum start | 92121
964187 | 21030 | 1254 | 3 | 2012-06-13 01:06 | Degassing start | 92121
964188 | 21030 | 1253 | 3 | 2012-06-13 01:41 | Degassing stop | 92121
964189 | 21030 | 1362 | 4 | 2012-06-13 01:42 | Chemical analysis request at LFVD in chemical lab: 92121/ 6 Adam Maks | 92121
964190 | 21030 | 1362 | 4 | 2012-06-13 01:42 | Chemical analysis request at LFVD in chemical lab: 92121/10 Adam Maks | 92121
964191 | 21030 | 1361 | 4 | 2012-06-13 01:43 | Zahteva za analizo z VPP na Spectro: 92121/ 6 e Adam Maks | 92121
964192 | 21030 | 1101 | 2 | 2012-06-13 01:49 | Celox measurment: Temperatura = 1451 °C, O2 = 0,0 ppm, C = 0,000 %, Al = 0,000 % | 92121
964193 | 21030 | 1400 | 5 | 2012-06-13 01:57 | Added [35] FeMo = 50,0 kg | 92121
964194 | 21030 | 1400 | 5 | 2012-06-13 01:57 | Added [48] FeV = 15,0 kg | 92121
964195 | 21030 | 1400 | 5 | 2012-06-13 01:57 | Added [41] FeSi = 30,0 kg | 92121
964196 | 21030 | 1400 | 5 | 2012-06-13 01:57 | Added [27] FeCrC = 230,0 kg | 92121
964197 | 21030 | 1400 | 5 | 2012-06-13 01:57 | Added [17] Cfi13 = 22,1 kg | 92121
964198 | 21030 | 1400 | 5 | 2012-06-13 01:57 | Added [72] Al opl.zica = 2,1 kg | 92121
964199 | 21030 | 1101 | 2 | 2012-06-13 02:04 | Celox measurment: Temperatura = 1426 °C, O2 = 0,0 ppm, C = 0,000 %, Al = 0,000 % | 92121
964200 | 21030 | 1252 | 3 | 2012-06-13 02:05 | Heating start 1000 kWh | 92121
964201 | 21030 | 1101 | 2 | 2012-06-13 02:15 | Celox measurment: Temperatura = 1468 °C, O2 = 0,0 ppm, C = 0,000 %, Al = 0,000 % | 92121
964202 | 21030 | 1252 | 3 | 2012-06-13 02:23 | Heating start 200 kWh | 92121
964203 | 21030 | 1400 | 5 | 2012-06-13 02:27 | Added [15] CASIfi13 = 14,0 kg | 92121
964204 | 21030 | 1362 | 4 | 2012-06-13 02:30 | Chemical analysis request at LFVD in chemical lab: 92121/ 0 Adam Maks | 92121
964205 | 21030 | 1016 | 1 | 2012-06-13 02:32 | Heat stop 92121 | 92121
964758 | 21044 | 1400 | 5 | 2012-06-14 06:02 | Added [13] CaO = 400,0 kg | 92135
964759 | 21044 | 1400 | 5 | 2012-06-14 06:02 | Added [12] BOKSIT = 90,0 kg | 92135
964795 | 21044 | 1400 | 5 | 2012-06-14 07:41 | Added [48] FeV = 240,0 kg | 92135
964789 | 21044 | 1015 | 1 | 2012-06-14 07:45 | Heat start 92135 | 92135
964790 | 21044 | 1400 | 5 | 2012-06-14 07:52 | Added [48] FeV = 40,0 kg | 92135
964791 | 21044 | 1400 | 5 | 2012-06-14 07:52 | Added [33] FeMnC = 70,0 kg | 92135
964792 | 21044 | 1400 | 5 | 2012-06-14 07:52 | Added [41] FeSi = 65,0 kg | 92135
964793 | 21044 | 1400 | 5 | 2012-06-14 07:52 | Added [27] FeCrC = 800,0 kg | 92135
964794 | 21044 | 1400 | 5 | 2012-06-14 07:52 | Added [10] Al bloki = 4,0 kg | 92135
964796 | 21044 | 1101 | 2 | 2012-06-14 07:58 | Celox measurment: Temperatura = 1534 °C, O2 = 0,0 ppm, C = 0,000 %, Al = 0,000 % | 92135
964797 | 21044 | 1252 | 3 | 2012-06-14 07:59 | Heating start 500 kWh | 92135
964798 | 21044 | 1362 | 4 | 2012-06-14 08:06 | Chemical analysis request at LFVD in chemical lab: 92135/ 9 Ramot Ivan | 92135
964799 | 21044 | 1101 | 2 | 2012-06-14 08:06 | Celox measurment: Temperatura = 1540 °C, O2 = 0,0 ppm, C = 0,000 %, Al = 0,000 % | 92135
964800 | 21044 | 1252 | 3 | 2012-06-14 08:07 | Heating start 200 kWh | 92135
964803 | 21044 | 1400 | 5 | 2012-06-14 08:18 | Added [35] FeMo = 50,0 kg | 92135
964804 | 21044 | 1400 | 5 | 2012-06-14 08:18 | Added [48] FeV = 40,0 kg | 92135
964805 | 21044 | 1400 | 5 | 2012-06-14 08:18 | Added [33] FeMnC = 20,0 kg | 92135
964806 | 21044 | 1400 | 5 | 2012-06-14 08:18 | Added [41] FeSi = 65,0 kg | 92135
964807 | 21044 | 1400 | 5 | 2012-06-14 08:18 | Added [27] FeCrC = 350,0 kg | 92135
964808 | 21044 | 1400 | 5 | 2012-06-14 08:18 | Added [52] KARBORITmleti = 25,0 kg | 92135
964809 | 21044 | 1400 | 5 | 2012-06-14 08:22 | Added [13] CaO = 100,0 kg | 92135
964810 | 21044 | 1400 | 5 | 2012-06-14 08:22 | Added [12] BOKSIT = 50,0 kg | 92135
964811 | 21044 | 1251 | 3 | 2012-06-14 08:24 | Vacuum start | 92135
964812 | 21044 | 1254 | 3 | 2012-06-14 08:27 | Degassing start | 92135
964813 | 21044 | 1253 | 3 | 2012-06-14 08:54 | Degassing stop | 92135
964814 | 21044 | 1400 | 5 | 2012-06-14 08:56 | Added [12] BOKSIT = 100,0 kg | 92135
964815 | 21044 | 1362 | 4 | 2012-06-14 08:56 | Chemical analysis request at LFVD in chemical lab: 92135/10 Ramot Ivan | 92135
964816 | 21044 | 1101 | 2 | 2012-06-14 08:58 | Celox measurment: Temperatura = 1454 °C, O2 = 0,0 ppm, C = 0,000 %, Al = 0,000 % | 92135
964817 | 21044 | 1252 | 3 | 2012-06-14 08:59 | Heating start 200 kWh | 92135
964818 | 21044 | 1400 | 5 | 2012-06-14 09:10 | Added [35] FeMo = 20,0 kg | 92135
964819 | 21044 | 1400 | 5 | 2012-06-14 09:10 | Added [17] Cfi13 = 27,6 kg | 92135
964820 | 21044 | 1400 | 5 | 2012-06-14 09:10 | Added [72] Al opl.zica = 5,0 kg | 92135
964821 | 21044 | 1101 | 2 | 2012-06-14 09:12 | Celox measurment: Temperatura = 1452 °C, O2 = 0,0 ppm, C = 0,000 %, Al = 0,000 % | 92135
964822 | 21044 | 1252 | 3 | 2012-06-14 09:12 | Heating start 300 kWh | 92135
964823 | 21044 | 1400 | 5 | 2012-06-14 09:18 | Added [15] CASIfi13 = 14,5 kg | 92135
964824 | 21044 | 1362 | 4 | 2012-06-14 09:19 | Chemical analysis request at LFVD in chemical lab: 92135/ 0 Ramot Ivan | 92135
964825 | 21044 | 1016 | 1 | 2012-06-14 09:22 | Heat stop 92135 | 92135
964954 | 21049 | 1400 | 5 | 2012-06-14 16:48 | Added [12] BOKSIT = 70,0 kg | 92140
964955 | 21049 | 1400 | 5 | 2012-06-14 16:48 | Added [13] CaO = 350,0 kg | 92140
964975 | 21049 | 1015 | 1 | 2012-06-14 17:31 | Heat start 92140 | 92140
964976 | 21049 | 1400 | 5 | 2012-06-14 17:36 | Added [35] FeMo = 150,0 kg | 92140
964977 | 21049 | 1400 | 5 | 2012-06-14 17:36 | Added [48] FeV = 220,0 kg | 92140
964978 | 21049 | 1400 | 5 | 2012-06-14 17:36 | Added [33] FeMnC = 60,0 kg | 92140
964979 | 21049 | 1400 | 5 | 2012-06-14 17:36 | Added [41] FeSi = 40,0 kg | 92140
964980 | 21049 | 1400 | 5 | 2012-06-14 17:36 | Added [27] FeCrC = 200,0 kg | 92140
964981 | 21049 | 1101 | 2 | 2012-06-14 17:41 | Celox measurment: Temperatura = 1494 °C, O2 = 0,0 ppm, C = 0,000 %, Al = 0,000 % | 92140
964982 | 21049 | 1252 | 3 | 2012-06-14 17:42 | Heating start 1300 kWh | 92140
964983 | 21049 | 1362 | 4 | 2012-06-14 17:54 | Chemical analysis request at LFVD in chemical lab: 92140/ 9 Ferk Jože | 92140
964984 | 21050 | 1400 | 5 | 2012-06-14 17:56 | Added [12] BOKSIT = 70,0 kg | 92141
964985 | 21050 | 1400 | 5 | 2012-06-14 17:56 | Added [13] CaO = 350,0 kg | 92141
964991 | 21049 | 1400 | 5 | 2012-06-14 18:11 | Added [12] BOKSIT = 50,0 kg | 92140
964992 | 21049 | 1400 | 5 | 2012-06-14 18:11 | Added [13] CaO = 150,0 kg | 92140
964987 | 21049 | 1400 | 5 | 2012-06-14 18:11 | Added [35] FeMo = 40,0 kg | 92140
964988 | 21049 | 1400 | 5 | 2012-06-14 18:11 | Added [48] FeV = 30,0 kg | 92140
964989 | 21049 | 1400 | 5 | 2012-06-14 18:11 | Added [27] FeCrC = 200,0 kg | 92140
964990 | 21049 | 1400 | 5 | 2012-06-14 18:11 | Added [52] KARBORITmleti = 30,0 kg | 92140
964986 | 21049 | 1251 | 3 | 2012-06-14 18:13 | Vacuum start | 92140
964993 | 21049 | 1254 | 3 | 2012-06-14 18:20 | Degassing start | 92140
964994 | 21049 | 1253 | 3 | 2012-06-14 18:55 | Degassing stop | 92140
964995 | 21049 | 1362 | 4 | 2012-06-14 18:56 | Chemical analysis request at LFVD in chemical lab: 92140/10 Ferk Jože | 92140
964996 | 21049 | 1400 | 5 | 2012-06-14 19:00 | Added [12] BOKSIT = 120,0 kg | 92140
964997 | 21049 | 1101 | 2 | 2012-06-14 19:02 | Celox measurment: Temperatura = 1453 °C, O2 = 0,0 ppm, C = 0,000 %, Al = 0,000 % | 92140
964998 | 21049 | 1252 | 3 | 2012-06-14 19:05 | Heating start 300 kWh | 92140
965000 | 21050 | 1400 | 5 | 2012-06-14 19:08 | Added [35] FeMo = 140,0 kg | 92141
965001 | 21050 | 1400 | 5 | 2012-06-14 19:08 | Added [48] FeV = 220,0 kg | 92141
965002 | 21050 | 1400 | 5 | 2012-06-14 19:08 | Added [64] SiMn = 60,0 kg | 92141
965003 | 21050 | 1400 | 5 | 2012-06-14 19:08 | Added [27] FeCrC = 900,0 kg | 92141
965004 | 21049 | 1400 | 5 | 2012-06-14 19:10 | Added [17] Cfi13 = 22,1 kg | 92140
965005 | 21049 | 1400 | 5 | 2012-06-14 19:10 | Added [72] Al opl.zica = 3,3 kg | 92140
964999 | 21049 | 1101 | 2 | 2012-06-14 19:12 | Celox measurment: Temperatura = 1460 °C, O2 = 0,0 ppm, C = 0,000 %, Al = 0,000 % | 92140
965006 | 21049 | 1252 | 3 | 2012-06-14 19:13 | Heating start 200 kWh | 92140
965007 | 21049 | 1400 | 5 | 2012-06-14 19:15 | Added [15] CASIfi13 = 27,6 kg | 92140
965008 | 21049 | 1362 | 4 | 2012-06-14 19:17 | Chemical analysis request at LFVD in chemical lab: 92140/ 0 Ferk Jože | 92140
965009 | 21049 | 1016 | 1 | 2012-06-14 19:21 | Heat stop 92140 | 92140
965010 | 21050 | 1015 | 1 | 2012-06-14 19:21 | Heat start 92141 | 92141
965011 | 21050 | 1400 | 5 | 2012-06-14 19:29 | Added [35] FeMo = 60,0 kg | 92141
965012 | 21050 | 1400 | 5 | 2012-06-14 19:29 | Added [48] FeV = 45,0 kg | 92141
965013 | 21050 | 1400 | 5 | 2012-06-14 19:29 | Added [33] FeMnC = 30,0 kg | 92141
965014 | 21050 | 1400 | 5 | 2012-06-14 19:29 | Added [41] FeSi = 60,0 kg | 92141
965015 | 21050 | 1400 | 5 | 2012-06-14 19:29 | Added [27] FeCrC = 200,0 kg | 92141
965016 | 21050 | 1400 | 5 | 2012-06-14 19:29 | Added [10] Al bloki = 6,0 kg | 92141
965017 | 21051 | 1400 | 5 | 2012-06-14 19:34 | Added [12] BOKSIT = 70,0 kg | 92142
965018 | 21051 | 1400 | 5 | 2012-06-14 19:34 | Added [13] CaO = 350,0 kg | 92142
965019 | 21050 | 1252 | 3 | 2012-06-14 19:37 | Heating start 300 kWh | 92141
965020 | 21050 | 1252 | 3 | 2012-06-14 19:40 | Heating start 500 kWh | 92141
965021 | 21050 | 1101 | 2 | 2012-06-14 19:47 | Celox measurment: Temperatura = 1499 °C, O2 = 0,0 ppm, C = 0,000 %, Al = 0,000 % | 92141
965022 | 21050 | 1252 | 3 | 2012-06-14 19:47 | Heating start 500 kWh | 92141
965023 | 21050 | 1361 | 4 | 2012-06-14 19:52 | Zahteva za analizo z VPP na Spectro: 92141/ 5 e Ferk Jože | 92141
965024 | 21050 | 1400 | 5 | 2012-06-14 19:57 | Added [10] Al bloki = 5,0 kg | 92141
965037 | 21050 | 1400 | 5 | 2012-06-14 19:58 | Added [12] BOKSIT = 30,0 kg | 92141
965038 | 21050 | 1400 | 5 | 2012-06-14 19:58 | Added [13] CaO = 150,0 kg | 92141
965025 | 21050 | 1251 | 3 | 2012-06-14 19:58 | Vacuum start | 92141
965026 | 21050 | 1254 | 3 | 2012-06-14 20:02 | Degassing start | 92141
965027 | 21050 | 1253 | 3 | 2012-06-14 20:30 | Degassing stop | 92141
965028 | 21050 | 1362 | 4 | 2012-06-14 20:31 | Chemical analysis request at LFVD in chemical lab: 92141/10 Ferk Jože | 92141
965029 | 21050 | 1400 | 5 | 2012-06-14 20:32 | Added [12] BOKSIT = 150,0 kg | 92141
965030 | 21050 | 1101 | 2 | 2012-06-14 20:35 | Celox measurment: Temperatura = 1478 °C, O2 = 0,0 ppm, C = 0,000 %, Al = 0,000 % | 92141
965031 | 21050 | 1400 | 5 | 2012-06-14 20:46 | Added [15] CASIfi13 = 34,5 kg | 92141
965032 | 21050 | 1400 | 5 | 2012-06-14 20:47 | Added [41] FeSi = 20,0 kg | 92141
965033 | 21050 | 1400 | 5 | 2012-06-14 20:47 | Added [27] FeCrC = 90,0 kg | 92141
965034 | 21050 | 1101 | 2 | 2012-06-14 20:50 | Celox measurment: Temperatura = 1462 °C, O2 = 0,0 ppm, C = 0,000 %, Al = 0,000 % | 92141
965035 | 21050 | 1252 | 3 | 2012-06-14 20:54 | Heating start 300 kWh | 92141
965056 | 21051 | 1400 | 5 | 2012-06-14 20:55 | Added [52] KARBORITmleti = 120,0 kg | 92142
965036 | 21050 | 1361 | 4 | 2012-06-14 20:56 | Zahteva za analizo z VPP na Spectro: 92141/ 7 e Ferk Jože | 92141
965057 | 21051 | 1400 | 5 | 2012-06-14 20:58 | Added [76] Kalcijev karbid = 50,0 kg | 92142
965039 | 21050 | 1101 | 2 | 2012-06-14 21:02 | Celox measurment: Temperatura = 1463 °C, O2 = 0,0 ppm, C = 0,000 %, Al = 0,000 % | 92141
965040 | 21050 | 1400 | 5 | 2012-06-14 21:05 | Added [15] CASIfi13 = 34,5 kg | 92141
965041 | 21050 | 1362 | 4 | 2012-06-14 21:05 | Chemical analysis request at LFVD in chemical lab: 92141/ 0 Ferk Jože | 92141
965042 | 21050 | 1016 | 1 | 2012-06-14 21:08 | Heat stop 92141 | 92141
965043 | 21051 | 1015 | 1 | 2012-06-14 21:08 | Heat start 92142 | 92142
965044 | 21051 | 1400 | 5 | 2012-06-14 21:16 | Added [35] FeMo = 90,0 kg | 92142
965045 | 21051 | 1400 | 5 | 2012-06-14 21:16 | Added [48] FeV = 315,0 kg | 92142
965046 | 21051 | 1400 | 5 | 2012-06-14 21:16 | Added [33] FeMnC = 70,0 kg | 92142
965047 | 21051 | 1400 | 5 | 2012-06-14 21:16 | Added [41] FeSi = 40,0 kg | 92142
965048 | 21051 | 1400 | 5 | 2012-06-14 21:16 | Added [27] FeCrC = 350,0 kg | 92142
965049 | 21051 | 1400 | 5 | 2012-06-14 21:16 | Added [10] Al bloki = 12,0 kg | 92142
965050 | 21051 | 1400 | 5 | 2012-06-14 21:16 | Added [52] KARBORITmleti = 15,0 kg | 92142
965051 | 21051 | 1400 | 5 | 2012-06-14 21:17 | Added [12] BOKSIT = 50,0 kg | 92142
965052 | 21051 | 1400 | 5 | 2012-06-14 21:17 | Added [13] CaO = 200,0 kg | 92142
965053 | 21051 | 1101 | 2 | 2012-06-14 21:19 | Celox measurment: Temperatura = 1515 °C, O2 = 0,0 ppm, C = 0,000 %, Al = 0,000 % | 92142
965058 | 21051 | 1252 | 3 | 2012-06-14 21:23 | Heating start 500 kWh | 92142
965059 | 21051 | 1362 | 4 | 2012-06-14 21:29 | Chemical analysis request at LFVD in chemical lab: 92142/ 9 Ferk Jože | 92142
965060 | 21051 | 1361 | 4 | 2012-06-14 21:29 | Zahteva za analizo z VPP na Spectro: 92142/ 6 e Ferk Jože | 92142
965061 | 21051 | 1400 | 5 | 2012-06-14 21:40 | Added [35] FeMo = 20,0 kg | 92142
965062 | 21051 | 1400 | 5 | 2012-06-14 21:40 | Added [48] FeV = 20,0 kg | 92142
965063 | 21051 | 1400 | 5 | 2012-06-14 21:40 | Added [41] FeSi = 15,0 kg | 92142
965064 | 21051 | 1400 | 5 | 2012-06-14 21:40 | Added [27] FeCrC = 70,0 kg | 92142
965065 | 21051 | 1400 | 5 | 2012-06-14 21:40 | Added [10] Al bloki = 5,0 kg | 92142
965066 | 21051 | 1400 | 5 | 2012-06-14 21:40 | Added [52] KARBORITmleti = 45,0 kg | 92142
965067 | 21051 | 1400 | 5 | 2012-06-14 21:40 | Added [15] CASIfi13 = 34,5 kg | 92142
965068 | 21051 | 1400 | 5 | 2012-06-14 21:42 | Added [13] CaO = 200,0 kg | 92142
965069 | 21051 | 1251 | 3 | 2012-06-14 21:43 | Vacuum start | 92142
965070 | 21051 | 1254 | 3 | 2012-06-14 21:45 | Degassing start | 92142
965071 | 21051 | 1253 | 3 | 2012-06-14 22:17 | Degassing stop | 92142
965072 | 21051 | 1361 | 4 | 2012-06-14 22:17 | Zahteva za analizo z VPP na Spectro: 92142/ 6 e Ferk Jože | 92142
965073 | 21051 | 1362 | 4 | 2012-06-14 22:17 | Chemical analysis request at LFVD in chemical lab: 92142/10 Ferk Jože | 92142
965074 | 21051 | 1101 | 2 | 2012-06-14 22:24 | Celox measurment: Temperatura = 1458 °C, O2 = 0,0 ppm, C = 0,000 %, Al = 0,000 % | 92142
965075 | 21051 | 1252 | 3 | 2012-06-14 22:25 | Heating start 300 kWh | 92142
965076 | 21051 | 1400 | 5 | 2012-06-14 22:34 | Added [17] Cfi13 = 22,1 kg | 92142
965077 | 21051 | 1400 | 5 | 2012-06-14 22:34 | Added [72] Al opl.zica = 6,6 kg | 92142
965078 | 21051 | 1101 | 2 | 2012-06-14 22:36 | Celox measurment: Temperatura = 1463 °C, O2 = 0,0 ppm, C = 0,000 %, Al = 0,000 % | 92142
965079 | 21051 | 1252 | 3 | 2012-06-14 22:37 | Heating start 200 kWh | 92142
965080 | 21051 | 1400 | 5 | 2012-06-14 22:41 | Added [15] CASIfi13 = 14,7 kg | 92142
965081 | 21051 | 1362 | 4 | 2012-06-14 22:41 | Chemical analysis request at LFVD in chemical lab: 92142/ 0 Ferk Jože | 92142
965082 | 21051 | 1016 | 1 | 2012-06-14 22:49 | Heat stop 92142 | 92142
966693 | 21090 | 1400 | 5 | 2012-06-21 19:28 | Added [13] CaO = 400,0 kg | 92181
966694 | 21090 | 1400 | 5 | 2012-06-21 19:28 | Added [12] BOKSIT = 80,0 kg | 92181
966733 | 21090 | 1400 | 5 | 2012-06-21 21:14 | Added [35] FeMo = 400,0 kg | 92181
966734 | 21090 | 1400 | 5 | 2012-06-21 21:14 | Added [48] FeV = 450,0 kg | 92181
966735 | 21090 | 1400 | 5 | 2012-06-21 21:14 | Added [41] FeSi = 45,0 kg | 92181
966736 | 21090 | 1400 | 5 | 2012-06-21 21:14 | Added [27] FeCrC = 300,0 kg | 92181
966737 | 21090 | 1400 | 5 | 2012-06-21 21:14 | Added [52] KARBORITmleti = 30,0 kg | 92181
966738 | 21090 | 1400 | 5 | 2012-06-21 21:17 | Added [76] Kalcijev karbid = 50,0 kg | 92181
966731 | 21090 | 1015 | 1 | 2012-06-21 21:20 | Heat start 92181 | 92181
966732 | 21090 | 1101 | 2 | 2012-06-21 21:27 | Celox measurment: Temperatura = 1541 °C, O2 = 0,0 ppm, C = 0,000 %, Al = 0,000 % | 92181
966739 | 21090 | 1400 | 5 | 2012-06-21 21:34 | Added [35] FeMo = 90,0 kg | 92181
966740 | 21090 | 1400 | 5 | 2012-06-21 21:34 | Added [48] FeV = 50,0 kg | 92181
966741 | 21090 | 1400 | 5 | 2012-06-21 21:34 | Added [64] SiMn = 65,0 kg | 92181
966742 | 21090 | 1400 | 5 | 2012-06-21 21:34 | Added [41] FeSi = 70,0 kg | 92181
966743 | 21090 | 1400 | 5 | 2012-06-21 21:34 | Added [27] FeCrC = 900,0 kg | 92181
966744 | 21090 | 1400 | 5 | 2012-06-21 21:34 | Added [10] Al bloki = 5,0 kg | 92181
966745 | 21090 | 1101 | 2 | 2012-06-21 21:39 | Celox measurment: Temperatura = 1486 °C, O2 = 0,0 ppm, C = 0,000 %, Al = 0,000 % | 92181
966746 | 21090 | 1252 | 3 | 2012-06-21 21:40 | Heating start 800 kWh | 92181
966749 | 21090 | 1362 | 4 | 2012-06-21 21:48 | Chemical analysis request at LFVD in chemical lab: 92181/ 9 Adam Maks | 92181
966750 | 21090 | 1101 | 2 | 2012-06-21 21:49 | Celox measurment: Temperatura = 1505 °C, O2 = 0,0 ppm, C = 0,000 %, Al = 0,000 % | 92181
966751 | 21090 | 1252 | 3 | 2012-06-21 21:50 | Heating start 1000 kWh | 92181
966772 | 21090 | 1252 | 3 | 2012-06-21 22:00 | Heating start 200 kWh | 92181
966752 | 21090 | 1400 | 5 | 2012-06-21 22:05 | Added [35] FeMo = 54,0 kg | 92181
966753 | 21090 | 1400 | 5 | 2012-06-21 22:05 | Added [48] FeV = 65,0 kg | 92181
966754 | 21090 | 1400 | 5 | 2012-06-21 22:05 | Added [33] FeMnC = 31,0 kg | 92181
966755 | 21090 | 1400 | 5 | 2012-06-21 22:05 | Added [41] FeSi = 38,0 kg | 92181
966756 | 21090 | 1400 | 5 | 2012-06-21 22:05 | Added [27] FeCrC = 205,0 kg | 92181
966757 | 21090 | 1400 | 5 | 2012-06-21 22:05 | Added [52] KARBORITmleti = 60,0 kg | 92181
966758 | 21090 | 1400 | 5 | 2012-06-21 22:08 | Added [13] CaO = 100,0 kg | 92181
966759 | 21090 | 1400 | 5 | 2012-06-21 22:08 | Added [12] BOKSIT = 80,0 kg | 92181
966760 | 21090 | 1251 | 3 | 2012-06-21 22:10 | Vacuum start | 92181
966761 | 21090 | 1254 | 3 | 2012-06-21 22:13 | Degassing start | 92181
966762 | 21090 | 1253 | 3 | 2012-06-21 22:43 | Degassing stop | 92181
966763 | 21090 | 1362 | 4 | 2012-06-21 22:45 | Chemical analysis request at LFVD in chemical lab: 92181/10 Adam Maks | 92181
966764 | 21090 | 1361 | 4 | 2012-06-21 22:46 | Zahteva za analizo z VPP na Spectro: 92181/ 6 e Adam Maks | 92181
966765 | 21090 | 1400 | 5 | 2012-06-21 22:46 | Added [12] BOKSIT = 100,0 kg | 92181
966766 | 21090 | 1400 | 5 | 2012-06-21 22:46 | Added [21] EPŽ žlindra = 100,0 kg | 92181
966767 | 21090 | 1101 | 2 | 2012-06-21 22:48 | Celox measurment: Temperatura = 1481 °C, O2 = 0,0 ppm, C = 0,000 %, Al = 0,000 % | 92181
966768 | 21090 | 1111 | 2 | 2012-06-21 22:49 | Hydris meritev: H2 = 2,30 ppm, PBL = 1303 hPa, PSU = 699 hPa | 92181
966769 | 21090 | 1400 | 5 | 2012-06-21 22:57 | Added [17] Cfi13 = 11,0 kg | 92181
966770 | 21090 | 1101 | 2 | 2012-06-21 22:59 | Celox measurment: Temperatura = 1471 °C, O2 = 0,0 ppm, C = 0,000 %, Al = 0,000 % | 92181
966771 | 21090 | 1252 | 3 | 2012-06-21 22:59 | Heating start 100 kWh | 92181
966773 | 21090 | 1400 | 5 | 2012-06-21 23:03 | Added [15] CASIfi13 = 15,4 kg | 92181
966774 | 21090 | 1362 | 4 | 2012-06-21 23:05 | Chemical analysis request at LFVD in chemical lab: 92181/ 0 Adam Maks | 92181
966775 | 21090 | 1016 | 1 | 2012-06-21 23:09 | Heat stop 92181 | 92181
967270 | 21103 | 1400 | 5 | 2012-06-22 23:25 | Added [13] CaO = 300,0 kg | 92194
967271 | 21103 | 1400 | 5 | 2012-06-22 23:25 | Added [12] BOKSIT = 80,0 kg | 92194
967296 | 21103 | 1400 | 5 | 2012-06-23 00:58 | Added [27] FeCrC = 1000,0 kg | 92194
967297 | 21103 | 1400 | 5 | 2012-06-23 00:58 | Added [48] FeV = 200,0 kg | 92194
967295 | 21103 | 1015 | 1 | 2012-06-23 01:07 | Heat start 92194 | 92194
967298 | 21104 | 1400 | 5 | 2012-06-23 01:11 | Added [13] CaO = 500,0 kg | 92195
967299 | 21104 | 1400 | 5 | 2012-06-23 01:11 | Added [12] BOKSIT = 100,0 kg | 92195
967300 | 21103 | 1400 | 5 | 2012-06-23 01:14 | Added [35] FeMo = 225,0 kg | 92194
967301 | 21103 | 1400 | 5 | 2012-06-23 01:14 | Added [48] FeV = 120,0 kg | 92194
967302 | 21103 | 1400 | 5 | 2012-06-23 01:14 | Added [33] FeMnC = 62,0 kg | 92194
967303 | 21103 | 1400 | 5 | 2012-06-23 01:14 | Added [41] FeSi = 68,0 kg | 92194
967304 | 21103 | 1400 | 5 | 2012-06-23 01:14 | Added [27] FeCrC = 155,0 kg | 92194
967305 | 21103 | 1400 | 5 | 2012-06-23 01:14 | Added [10] Al bloki = 10,0 kg | 92194
967306 | 21103 | 1400 | 5 | 2012-06-23 01:14 | Added [52] KARBORITmleti = 75,0 kg | 92194
967307 | 21103 | 1101 | 2 | 2012-06-23 01:18 | Celox measurment: Temperatura = 1472 °C, O2 = 0,0 ppm, C = 0,000 %, Al = 0,000 % | 92194
967308 | 21103 | 1252 | 3 | 2012-06-23 01:18 | Heating start 800 kWh | 92194
967309 | 21103 | 1101 | 2 | 2012-06-23 01:28 | Celox measurment: Temperatura = 1495 °C, O2 = 0,0 ppm, C = 0,000 %, Al = 0,000 % | 92194
967310 | 21103 | 1362 | 4 | 2012-06-23 01:29 | Chemical analysis request at LFVD in chemical lab: 92194/ 9 Gorensek Peter | 92194
967311 | 21103 | 1252 | 3 | 2012-06-23 01:29 | Heating start 800 kWh | 92194
967312 | 21103 | 1400 | 5 | 2012-06-23 01:42 | Added [35] FeMo = 25,0 kg | 92194
967313 | 21103 | 1400 | 5 | 2012-06-23 01:42 | Added [48] FeV = 24,0 kg | 92194
967314 | 21103 | 1400 | 5 | 2012-06-23 01:42 | Added [41] FeSi = 20,0 kg | 92194
967315 | 21103 | 1400 | 5 | 2012-06-23 01:42 | Added [27] FeCrC = 150,0 kg | 92194
967316 | 21103 | 1400 | 5 | 2012-06-23 01:44 | Added [13] CaO = 80,0 kg | 92194
967317 | 21103 | 1400 | 5 | 2012-06-23 01:44 | Added [12] BOKSIT = 80,0 kg | 92194
967318 | 21103 | 1251 | 3 | 2012-06-23 01:45 | Vacuum start | 92194
967319 | 21103 | 1254 | 3 | 2012-06-23 01:49 | Degassing start | 92194
967320 | 21103 | 1253 | 3 | 2012-06-23 02:13 | Degassing stop | 92194
967321 | 21103 | 1362 | 4 | 2012-06-23 02:15 | Chemical analysis request at LFVD in chemical lab: 92194/10 Gorensek Peter | 92194
967322 | 21103 | 1400 | 5 | 2012-06-23 02:15 | Added [12] BOKSIT = 100,0 kg | 92194
967323 | 21103 | 1400 | 5 | 2012-06-23 02:15 | Added [21] EPŽ žlindra = 100,0 kg | 92194
967324 | 21103 | 1101 | 2 | 2012-06-23 02:17 | Celox measurment: Temperatura = 1469 °C, O2 = 0,0 ppm, C = 0,000 %, Al = 0,000 % | 92194
967325 | 21103 | 1400 | 5 | 2012-06-23 02:28 | Added [72] Al opl.zica = 3,3 kg | 92194
967326 | 21103 | 1101 | 2 | 2012-06-23 02:29 | Celox measurment: Temperatura = 1457 °C, O2 = 0,0 ppm, C = 0,000 %, Al = 0,000 % | 92194
967327 | 21103 | 1252 | 3 | 2012-06-23 02:29 | Heating start 400 kWh | 92194
967332 | 21104 | 1400 | 5 | 2012-06-23 02:36 | Added [27] FeCrC = 700,0 kg | 92195
967333 | 21104 | 1400 | 5 | 2012-06-23 02:36 | Added [48] FeV = 200,0 kg | 92195
967328 | 21103 | 1400 | 5 | 2012-06-23 02:37 | Added [15] CASIfi13 = 16,1 kg | 92194
967334 | 21104 | 1400 | 5 | 2012-06-23 02:37 | Added [76] Kalcijev karbid = 50,0 kg | 92195
967329 | 21103 | 1362 | 4 | 2012-06-23 02:37 | Chemical analysis request at LFVD in chemical lab: 92194/ 0 Gorensek Peter | 92194
967330 | 21103 | 1016 | 1 | 2012-06-23 02:43 | Heat stop 92194 | 92194
967331 | 21104 | 1015 | 1 | 2012-06-23 02:43 | Heat start 92195 | 92195
967337 | 21104 | 1400 | 5 | 2012-06-23 02:51 | Added [35] FeMo = 210,0 kg | 92195
967338 | 21104 | 1400 | 5 | 2012-06-23 02:51 | Added [48] FeV = 73,0 kg | 92195
967339 | 21104 | 1400 | 5 | 2012-06-23 02:51 | Added [33] FeMnC = 76,0 kg | 92195
967340 | 21104 | 1400 | 5 | 2012-06-23 02:51 | Added [41] FeSi = 30,0 kg | 92195
967341 | 21104 | 1400 | 5 | 2012-06-23 02:51 | Added [27] FeCrC = 100,0 kg | 92195
967342 | 21104 | 1400 | 5 | 2012-06-23 02:51 | Added [10] Al bloki = 10,0 kg | 92195
967343 | 21104 | 1400 | 5 | 2012-06-23 02:51 | Added [15] CASIfi13 = 23,0 kg | 92195
967344 | 21104 | 1400 | 5 | 2012-06-23 02:54 | Added [13] CaO = 200,0 kg | 92195
967345 | 21104 | 1400 | 5 | 2012-06-23 02:54 | Added [12] BOKSIT = 100,0 kg | 92195
967346 | 21104 | 1101 | 2 | 2012-06-23 02:56 | Celox measurment: Temperatura = 1475 °C, O2 = 0,0 ppm, C = 0,000 %, Al = 0,000 % | 92195
967349 | 21104 | 1252 | 3 | 2012-06-23 02:58 | Heating start 1000 kWh | 92195
967347 | 21104 | 1101 | 2 | 2012-06-23 03:09 | Celox measurment: Temperatura = 1509 °C, O2 = 0,0 ppm, C = 0,000 %, Al = 0,000 % | 92195
967348 | 21104 | 1362 | 4 | 2012-06-23 03:10 | Chemical analysis request at LFVD in chemical lab: 92195/ 9 Gorensek Peter | 92195
967350 | 21104 | 1252 | 3 | 2012-06-23 03:12 | Heating start 500 kWh | 92195
967351 | 21104 | 1400 | 5 | 2012-06-23 03:22 | Added [35] FeMo = 40,0 kg | 92195
967352 | 21104 | 1400 | 5 | 2012-06-23 03:22 | Added [48] FeV = 28,0 kg | 92195
967353 | 21104 | 1400 | 5 | 2012-06-23 03:22 | Added [27] FeCrC = 130,0 kg | 92195
967354 | 21104 | 1400 | 5 | 2012-06-23 03:22 | Added [10] Al bloki = 3,0 kg | 92195
967355 | 21104 | 1400 | 5 | 2012-06-23 03:22 | Added [52] KARBORITmleti = 45,0 kg | 92195
967356 | 21104 | 1400 | 5 | 2012-06-23 03:22 | Added [15] CASIfi13 = 23,0 kg | 92195
967357 | 21104 | 1400 | 5 | 2012-06-23 03:24 | Added [13] CaO = 200,0 kg | 92195
967358 | 21104 | 1400 | 5 | 2012-06-23 03:24 | Added [12] BOKSIT = 100,0 kg | 92195
967359 | 21104 | 1251 | 3 | 2012-06-23 03:26 | Vacuum start | 92195
967360 | 21104 | 1254 | 3 | 2012-06-23 03:32 | Degassing start | 92195
967361 | 21104 | 1253 | 3 | 2012-06-23 03:57 | Degassing stop | 92195
967362 | 21104 | 1362 | 4 | 2012-06-23 04:00 | Chemical analysis request at LFVD in chemical lab: 92195/10 Gorensek Peter | 92195
967363 | 21104 | 1361 | 4 | 2012-06-23 04:00 | Zahteva za analizo z VPP na Spectro: 92195/ 6 e Gorensek Peter | 92195
967364 | 21104 | 1400 | 5 | 2012-06-23 04:00 | Added [12] BOKSIT = 150,0 kg | 92195
967365 | 21104 | 1400 | 5 | 2012-06-23 04:00 | Added [21] EPŽ žlindra = 100,0 kg | 92195
967366 | 21104 | 1101 | 2 | 2012-06-23 04:03 | Celox measurment: Temperatura = 1466 °C, O2 = 0,0 ppm, C = 0,000 %, Al = 0,000 % | 92195
967367 | 21104 | 1400 | 5 | 2012-06-23 04:12 | Added [17] Cfi13 = 7,4 kg | 92195
967368 | 21104 | 1400 | 5 | 2012-06-23 04:12 | Added [72] Al opl.zica = 5,0 kg | 92195
967369 | 21104 | 1101 | 2 | 2012-06-23 04:15 | Celox measurment: Temperatura = 1457 °C, O2 = 0,0 ppm, C = 0,000 %, Al = 0,000 % | 92195
967370 | 21104 | 1252 | 3 | 2012-06-23 04:15 | Heating start 500 kWh | 92195
967371 | 21104 | 1400 | 5 | 2012-06-23 04:22 | Added [15] CASIfi13 = 15,2 kg | 92195
967372 | 21104 | 1362 | 4 | 2012-06-23 04:23 | Chemical analysis request at LFVD in chemical lab: 92195/ 0 Gorensek Peter | 92195
967373 | 21104 | 1016 | 1 | 2012-06-23 04:29 | Heat stop 92195 | 92195
967706 | 21114 | 1400 | 5 | 2012-06-23 21:43 | Added [13] CaO = 300,0 kg | 92205
967707 | 21114 | 1400 | 5 | 2012-06-23 21:43 | Added [12] BOKSIT = 80,0 kg | 92205
967736 | 21114 | 1400 | 5 | 2012-06-23 23:10 | Added [27] FeCrC = 600,0 kg | 92205
967737 | 21114 | 1400 | 5 | 2012-06-23 23:10 | Added [48] FeV = 200,0 kg | 92205
967738 | 21114 | 1400 | 5 | 2012-06-23 23:10 | Added [52] KARBORITmleti = 75,0 kg | 92205
967739 | 21114 | 1400 | 5 | 2012-06-23 23:11 | Added [76] Kalcijev karbid = 50,0 kg | 92205
967735 | 21114 | 1015 | 1 | 2012-06-23 23:28 | Heat start 92205 | 92205
967740 | 21114 | 1400 | 5 | 2012-06-23 23:36 | Added [35] FeMo = 77,0 kg | 92205
967741 | 21114 | 1400 | 5 | 2012-06-23 23:36 | Added [48] FeV = 60,0 kg | 92205
967742 | 21114 | 1400 | 5 | 2012-06-23 23:36 | Added [33] FeMnC = 50,0 kg | 92205
967743 | 21114 | 1400 | 5 | 2012-06-23 23:36 | Added [41] FeSi = 120,0 kg | 92205
967744 | 21114 | 1400 | 5 | 2012-06-23 23:36 | Added [27] FeCrC = 610,0 kg | 92205
967745 | 21114 | 1101 | 2 | 2012-06-23 23:40 | Celox measurment: Temperatura = 1513 °C, O2 = 0,0 ppm, C = 0,000 %, Al = 0,000 % | 92205
967746 | 21114 | 1252 | 3 | 2012-06-23 23:41 | Heating start 700 kWh | 92205
967747 | 21114 | 1101 | 2 | 2012-06-23 23:50 | Celox measurment: Temperatura = 1544 °C, O2 = 0,0 ppm, C = 0,000 %, Al = 0,000 % | 92205
967748 | 21114 | 1361 | 4 | 2012-06-23 23:50 | Zahteva za analizo z VPP na Spectro: 92205/ 5 e Gorensek Peter | 92205
967749 | 21114 | 1400 | 5 | 2012-06-23 23:56 | Added [35] FeMo = 26,0 kg | 92205
967750 | 21114 | 1400 | 5 | 2012-06-23 23:56 | Added [48] FeV = 35,0 kg | 92205
967751 | 21114 | 1400 | 5 | 2012-06-23 23:56 | Added [41] FeSi = 40,0 kg | 92205
967752 | 21114 | 1400 | 5 | 2012-06-23 23:56 | Added [27] FeCrC = 162,0 kg | 92205
967753 | 21114 | 1400 | 5 | 2012-06-23 23:56 | Added [52] KARBORITmleti = 45,0 kg | 92205
967754 | 21114 | 1251 | 3 | 2012-06-23 23:59 | Vacuum start | 92205
967755 | 21114 | 1254 | 3 | 2012-06-24 00:03 | Degassing start | 92205
967780 | 21115 | 1400 | 5 | 2012-06-24 00:11 | Added [13] CaO = 400,0 kg | 92206
967781 | 21115 | 1400 | 5 | 2012-06-24 00:11 | Added [12] BOKSIT = 100,0 kg | 92206
967756 | 21114 | 1253 | 3 | 2012-06-24 00:33 | Degassing stop | 92205
967757 | 21114 | 1362 | 4 | 2012-06-24 00:34 | Chemical analysis request at LFVD in chemical lab: 92205/10 Gorensek Peter | 92205
967758 | 21114 | 1400 | 5 | 2012-06-24 00:35 | Added [12] BOKSIT = 50,0 kg | 92205
967759 | 21114 | 1400 | 5 | 2012-06-24 00:35 | Added [21] EPŽ žlindra = 120,0 kg | 92205
967760 | 21114 | 1101 | 2 | 2012-06-24 00:39 | Celox measurment: Temperatura = 1469 °C, O2 = 0,0 ppm, C = 0,000 %, Al = 0,000 % | 92205
967761 | 21114 | 1400 | 5 | 2012-06-24 00:46 | Added [48] FeV = 18,0 kg | 92205
967762 | 21114 | 1400 | 5 | 2012-06-24 00:46 | Added [17] Cfi13 = 7,4 kg | 92205
967763 | 21114 | 1400 | 5 | 2012-06-24 00:46 | Added [72] Al opl.zica = 2,5 kg | 92205
967764 | 21114 | 1101 | 2 | 2012-06-24 00:48 | Celox measurment: Temperatura = 1457 °C, O2 = 0,0 ppm, C = 0,000 %, Al = 0,000 % | 92205
967765 | 21114 | 1252 | 3 | 2012-06-24 00:49 | Heating start 400 kWh | 92205
967770 | 21115 | 1400 | 5 | 2012-06-24 00:53 | Added [27] FeCrC = 1000,0 kg | 92206
967771 | 21115 | 1400 | 5 | 2012-06-24 00:53 | Added [48] FeV = 350,0 kg | 92206
967772 | 21115 | 1400 | 5 | 2012-06-24 00:54 | Added [76] Kalcijev karbid = 50,0 kg | 92206
967766 | 21114 | 1400 | 5 | 2012-06-24 00:55 | Added [15] CASIfi13 = 14,3 kg | 92205
967767 | 21114 | 1362 | 4 | 2012-06-24 00:55 | Chemical analysis request at LFVD in chemical lab: 92205/ 0 Gorensek Peter | 92205
967768 | 21114 | 1016 | 1 | 2012-06-24 01:02 | Heat stop 92205 | 92205
967769 | 21115 | 1015 | 1 | 2012-06-24 01:02 | Heat start 92206 | 92206
967773 | 21115 | 1400 | 5 | 2012-06-24 01:11 | Added [35] FeMo = 92,0 kg | 92206
967774 | 21115 | 1400 | 5 | 2012-06-24 01:11 | Added [48] FeV = 60,0 kg | 92206
967775 | 21115 | 1400 | 5 | 2012-06-24 01:11 | Added [33] FeMnC = 70,0 kg | 92206
967776 | 21115 | 1400 | 5 | 2012-06-24 01:11 | Added [41] FeSi = 85,0 kg | 92206
967777 | 21115 | 1400 | 5 | 2012-06-24 01:11 | Added [27] FeCrC = 900,0 kg | 92206
967778 | 21115 | 1400 | 5 | 2012-06-24 01:13 | Added [13] CaO = 150,0 kg | 92206
967779 | 21115 | 1400 | 5 | 2012-06-24 01:13 | Added [12] BOKSIT = 50,0 kg | 92206
967782 | 21115 | 1101 | 2 | 2012-06-24 01:16 | Celox measurment: Temperatura = 1468 °C, O2 = 0,0 ppm, C = 0,000 %, Al = 0,000 % | 92206
967783 | 21115 | 1252 | 3 | 2012-06-24 01:16 | Heating start 800 kWh | 92206
967784 | 21115 | 1362 | 4 | 2012-06-24 01:25 | Chemical analysis request at LFVD in chemical lab: 92206/ 9 Gorensek Peter | 92206
967785 | 21115 | 1101 | 2 | 2012-06-24 01:26 | Celox measurment: Temperatura = 1495 °C, O2 = 0,0 ppm, C = 0,000 %, Al = 0,000 % | 92206
967786 | 21115 | 1252 | 3 | 2012-06-24 01:26 | Heating start 1000 kWh | 92206
967807 | 21116 | 1400 | 5 | 2012-06-24 01:30 | Added [13] CaO = 350,0 kg | 92207
967808 | 21116 | 1400 | 5 | 2012-06-24 01:30 | Added [12] BOKSIT = 80,0 kg | 92207
967787 | 21115 | 1400 | 5 | 2012-06-24 01:39 | Added [35] FeMo = 35,0 kg | 92206
967788 | 21115 | 1400 | 5 | 2012-06-24 01:39 | Added [48] FeV = 42,0 kg | 92206
967789 | 21115 | 1400 | 5 | 2012-06-24 01:39 | Added [41] FeSi = 23,0 kg | 92206
967790 | 21115 | 1400 | 5 | 2012-06-24 01:39 | Added [52] KARBORITmleti = 105,0 kg | 92206
967792 | 21115 | 1400 | 5 | 2012-06-24 01:40 | Added [13] CaO = 150,0 kg | 92206
967791 | 21115 | 1251 | 3 | 2012-06-24 01:42 | Vacuum start | 92206
967793 | 21115 | 1254 | 3 | 2012-06-24 01:48 | Degassing start | 92206
967794 | 21115 | 1253 | 3 | 2012-06-24 02:13 | Degassing stop | 92206
967795 | 21115 | 1362 | 4 | 2012-06-24 02:15 | Chemical analysis request at LFVD in chemical lab: 92206/10 Gorensek Peter | 92206
967796 | 21115 | 1400 | 5 | 2012-06-24 02:19 | Added [12] BOKSIT = 80,0 kg | 92206
967797 | 21115 | 1400 | 5 | 2012-06-24 02:19 | Added [21] EPŽ žlindra = 120,0 kg | 92206
967798 | 21115 | 1101 | 2 | 2012-06-24 02:22 | Celox measurment: Temperatura = 1474 °C, O2 = 0,0 ppm, C = 0,000 %, Al = 0,000 % | 92206
967799 | 21115 | 1400 | 5 | 2012-06-24 02:28 | Added [26] FeCrA = 95,0 kg | 92206
967800 | 21115 | 1400 | 5 | 2012-06-24 02:28 | Added [17] Cfi13 = 27,6 kg | 92206
967801 | 21115 | 1400 | 5 | 2012-06-24 02:28 | Added [72] Al opl.zica = 2,5 kg | 92206
967802 | 21115 | 1101 | 2 | 2012-06-24 02:31 | Celox measurment: Temperatura = 1460 °C, O2 = 0,0 ppm, C = 0,000 %, Al = 0,000 % | 92206
967803 | 21115 | 1252 | 3 | 2012-06-24 02:32 | Heating start 500 kWh | 92206
967805 | 21116 | 1400 | 5 | 2012-06-24 02:33 | Added [48] FeV = 200,0 kg | 92207
967806 | 21116 | 1400 | 5 | 2012-06-24 02:33 | Added [27] FeCrC = 500,0 kg | 92207
967809 | 21116 | 1400 | 5 | 2012-06-24 02:34 | Added [76] Kalcijev karbid = 50,0 kg | 92207
967804 | 21115 | 1101 | 2 | 2012-06-24 02:37 | Celox measurment: Temperatura = 1473 °C, O2 = 0,0 ppm, C = 0,000 %, Al = 0,000 % | 92206
967810 | 21115 | 1400 | 5 | 2012-06-24 02:39 | Added [15] CASIfi13 = 15,2 kg | 92206
967811 | 21115 | 1362 | 4 | 2012-06-24 02:41 | Chemical analysis request at LFVD in chemical lab: 92206/ 0 Gorensek Peter | 92206
967812 | 21115 | 1016 | 1 | 2012-06-24 02:44 | Heat stop 92206 | 92206
967813 | 21116 | 1015 | 1 | 2012-06-24 02:44 | Heat start 92207 | 92207
967814 | 21116 | 1400 | 5 | 2012-06-24 02:51 | Added [35] FeMo = 165,0 kg | 92207
967815 | 21116 | 1400 | 5 | 2012-06-24 02:51 | Added [48] FeV = 124,0 kg | 92207
967816 | 21116 | 1400 | 5 | 2012-06-24 02:51 | Added [33] FeMnC = 65,0 kg | 92207
967817 | 21116 | 1400 | 5 | 2012-06-24 02:51 | Added [41] FeSi = 57,0 kg | 92207
967818 | 21116 | 1400 | 5 | 2012-06-24 02:51 | Added [27] FeCrC = 600,0 kg | 92207
967819 | 21116 | 1400 | 5 | 2012-06-24 02:51 | Added [10] Al bloki = 10,0 kg | 92207
967820 | 21116 | 1101 | 2 | 2012-06-24 02:56 | Celox measurment: Temperatura = 1456 °C, O2 = 0,0 ppm, C = 0,000 %, Al = 0,000 % | 92207
967821 | 21116 | 1252 | 3 | 2012-06-24 02:57 | Heating start 800 kWh | 92207
967822 | 21116 | 1362 | 4 | 2012-06-24 03:07 | Chemical analysis request at LFVD in chemical lab: 92207/ 9 Gorensek Peter | 92207
967823 | 21116 | 1101 | 2 | 2012-06-24 03:07 | Celox measurment: Temperatura = 1476 °C, O2 = 0,0 ppm, C = 0,000 %, Al = 0,000 % | 92207
967824 | 21116 | 1252 | 3 | 2012-06-24 03:07 | Heating start 1200 kWh | 92207
967825 | 21116 | 1400 | 5 | 2012-06-24 03:22 | Added [35] FeMo = 45,0 kg | 92207
967826 | 21116 | 1400 | 5 | 2012-06-24 03:22 | Added [48] FeV = 21,0 kg | 92207
967827 | 21116 | 1400 | 5 | 2012-06-24 03:22 | Added [41] FeSi = 33,0 kg | 92207
967828 | 21116 | 1400 | 5 | 2012-06-24 03:22 | Added [27] FeCrC = 120,0 kg | 92207
967829 | 21116 | 1400 | 5 | 2012-06-24 03:22 | Added [52] KARBORITmleti = 45,0 kg | 92207
967830 | 21116 | 1400 | 5 | 2012-06-24 03:24 | Added [13] CaO = 200,0 kg | 92207
967831 | 21116 | 1400 | 5 | 2012-06-24 03:24 | Added [12] BOKSIT = 100,0 kg | 92207
967832 | 21116 | 1251 | 3 | 2012-06-24 03:26 | Vacuum start | 92207
967833 | 21116 | 1254 | 3 | 2012-06-24 03:30 | Degassing start | 92207
967846 | 21117 | 1400 | 5 | 2012-06-24 03:33 | Added [13] CaO = 350,0 kg | 92208
967847 | 21117 | 1400 | 5 | 2012-06-24 03:33 | Added [12] BOKSIT = 80,0 kg | 92208
967834 | 21116 | 1253 | 3 | 2012-06-24 03:56 | Degassing stop | 92207
967835 | 21116 | 1362 | 4 | 2012-06-24 03:56 | Chemical analysis request at LFVD in chemical lab: 92207/10 Gorensek Peter | 92207
967836 | 21116 | 1400 | 5 | 2012-06-24 03:57 | Added [12] BOKSIT = 80,0 kg | 92207
967837 | 21116 | 1400 | 5 | 2012-06-24 03:57 | Added [21] EPŽ žlindra = 120,0 kg | 92207
967838 | 21116 | 1101 | 2 | 2012-06-24 03:59 | Celox measurment: Temperatura = 0 °C, O2 = 0,0 ppm, C = 0,000 %, Al = 0,000 % | 92207
967839 | 21116 | 1101 | 2 | 2012-06-24 04:00 | Celox measurment: Temperatura = 1470 °C, O2 = 0,0 ppm, C = 0,000 %, Al = 0,000 % | 92207
967840 | 21116 | 1252 | 3 | 2012-06-24 04:04 | Heating start 200 kWh | 92207
967844 | 21117 | 1400 | 5 | 2012-06-24 04:10 | Added [48] FeV = 250,0 kg | 92208
967845 | 21117 | 1400 | 5 | 2012-06-24 04:10 | Added [27] FeCrC = 500,0 kg | 92208
967841 | 21116 | 1400 | 5 | 2012-06-24 04:15 | Added [72] Al opl.zica = 4,1 kg | 92207
967842 | 21116 | 1101 | 2 | 2012-06-24 04:16 | Celox measurment: Temperatura = 1460 °C, O2 = 0,0 ppm, C = 0,000 %, Al = 0,000 % | 92207
967843 | 21116 | 1252 | 3 | 2012-06-24 04:16 | Heating start 300 kWh | 92207
967848 | 21116 | 1400 | 5 | 2012-06-24 04:21 | Added [15] CASIfi13 = 16,1 kg | 92207
967849 | 21116 | 1362 | 4 | 2012-06-24 04:23 | Chemical analysis request at LFVD in chemical lab: 92207/ 0 Gorensek Peter | 92207
967850 | 21116 | 1016 | 1 | 2012-06-24 04:27 | Heat stop 92207 | 92207
967851 | 21117 | 1015 | 1 | 2012-06-24 04:27 | Heat start 92208 | 92208
967854 | 21117 | 1400 | 5 | 2012-06-24 04:34 | Added [35] FeMo = 142,0 kg | 92208
967855 | 21117 | 1400 | 5 | 2012-06-24 04:34 | Added [48] FeV = 75,0 kg | 92208
967856 | 21117 | 1400 | 5 | 2012-06-24 04:34 | Added [33] FeMnC = 66,0 kg | 92208
967857 | 21117 | 1400 | 5 | 2012-06-24 04:34 | Added [41] FeSi = 31,0 kg | 92208
967858 | 21117 | 1400 | 5 | 2012-06-24 04:34 | Added [27] FeCrC = 275,0 kg | 92208
967859 | 21117 | 1400 | 5 | 2012-06-24 04:34 | Added [10] Al bloki = 10,0 kg | 92208
967860 | 21117 | 1400 | 5 | 2012-06-24 04:36 | Added [13] CaO = 150,0 kg | 92208
967861 | 21117 | 1400 | 5 | 2012-06-24 04:36 | Added [12] BOKSIT = 50,0 kg | 92208
967862 | 21117 | 1101 | 2 | 2012-06-24 04:38 | Celox measurment: Temperatura = 1492 °C, O2 = 0,0 ppm, C = 0,000 %, Al = 0,000 % | 92208
967863 | 21117 | 1252 | 3 | 2012-06-24 04:39 | Heating start 600 kWh | 92208
967864 | 21117 | 1101 | 2 | 2012-06-24 04:46 | Celox measurment: Temperatura = 1511 °C, O2 = 0,0 ppm, C = 0,000 %, Al = 0,000 % | 92208
967865 | 21117 | 1362 | 4 | 2012-06-24 04:46 | Chemical analysis request at LFVD in chemical lab: 92208/ 9 Gorensek Peter | 92208
967866 | 21117 | 1252 | 3 | 2012-06-24 04:47 | Heating start 800 kWh | 92208
967867 | 21117 | 1400 | 5 | 2012-06-24 05:00 | Added [35] FeMo = 30,0 kg | 92208
967868 | 21117 | 1400 | 5 | 2012-06-24 05:00 | Added [48] FeV = 28,0 kg | 92208
967869 | 21117 | 1400 | 5 | 2012-06-24 05:00 | Added [41] FeSi = 25,0 kg | 92208
967870 | 21117 | 1400 | 5 | 2012-06-24 05:00 | Added [27] FeCrC = 100,0 kg | 92208
967871 | 21117 | 1400 | 5 | 2012-06-24 05:00 | Added [52] KARBORITmleti = 60,0 kg | 92208
967872 | 21117 | 1251 | 3 | 2012-06-24 05:04 | Vacuum start | 92208
967873 | 21117 | 1254 | 3 | 2012-06-24 05:07 | Degassing start | 92208
967874 | 21117 | 1253 | 3 | 2012-06-24 05:33 | Degassing stop | 92208
967875 | 21117 | 1362 | 4 | 2012-06-24 05:33 | Chemical analysis request at LFVD in chemical lab: 92208/10 Gorensek Peter | 92208
967876 | 21117 | 1400 | 5 | 2012-06-24 05:33 | Added [12] BOKSIT = 100,0 kg | 92208
967877 | 21117 | 1400 | 5 | 2012-06-24 05:33 | Added [21] EPŽ žlindra = 120,0 kg | 92208
967878 | 21117 | 1101 | 2 | 2012-06-24 05:36 | Celox measurment: Temperatura = 1481 °C, O2 = 0,0 ppm, C = 0,000 %, Al = 0,000 % | 92208
967879 | 21117 | 1101 | 2 | 2012-06-24 05:47 | Celox measurment: Temperatura = 1465 °C, O2 = 0,0 ppm, C = 0,000 %, Al = 0,000 % | 92208
967883 | 21117 | 1400 | 5 | 2012-06-24 05:52 | Added [17] Cfi13 = 16,6 kg | 92208
967884 | 21117 | 1400 | 5 | 2012-06-24 05:52 | Added [72] Al opl.zica = 2,8 kg | 92208
967885 | 21117 | 1252 | 3 | 2012-06-24 05:55 | Heating start 200 kWh | 92208
967886 | 21117 | 1400 | 5 | 2012-06-24 06:00 | Added [15] CASIfi13 = 15,2 kg | 92208
967887 | 21117 | 1362 | 4 | 2012-06-24 06:04 | Chemical analysis request at LFVD in chemical lab: 92208/ 0 Gorensek Peter | 92208
967888 | 21117 | 1016 | 1 | 2012-06-24 06:04 | Heat stop 92208 | 92208
968226 | 21127 | 1400 | 5 | 2012-06-24 22:34 | Added [13] CaO = 350,0 kg | 92218
968227 | 21127 | 1400 | 5 | 2012-06-24 22:34 | Added [12] BOKSIT = 80,0 kg | 92218
968254 | 21127 | 1400 | 5 | 2012-06-25 00:02 | Added [48] FeV = 250,0 kg | 92218
968255 | 21127 | 1400 | 5 | 2012-06-25 00:02 | Added [27] FeCrC = 500,0 kg | 92218
968256 | 21127 | 1400 | 5 | 2012-06-25 00:02 | Added [52] KARBORITmleti = 175,0 kg | 92218
968260 | 21127 | 1015 | 1 | 2012-06-25 00:19 | Heat start 92218 | 92218
968261 | 21127 | 1400 | 5 | 2012-06-25 00:27 | Added [35] FeMo = 62,0 kg | 92218
968262 | 21127 | 1400 | 5 | 2012-06-25 00:27 | Added [48] FeV = 75,0 kg | 92218
968263 | 21127 | 1400 | 5 | 2012-06-25 00:27 | Added [33] FeMnC = 35,0 kg | 92218
968264 | 21127 | 1400 | 5 | 2012-06-25 00:27 | Added [41] FeSi = 131,0 kg | 92218
968265 | 21127 | 1400 | 5 | 2012-06-25 00:27 | Added [27] FeCrC = 220,0 kg | 92218
968266 | 21127 | 1400 | 5 | 2012-06-25 00:27 | Added [52] KARBORITmleti = 120,0 kg | 92218
968267 | 21127 | 1400 | 5 | 2012-06-25 00:29 | Added [10] Al bloki = 10,0 kg | 92218
968268 | 21127 | 1101 | 2 | 2012-06-25 00:31 | Celox measurment: Temperatura = 1551 °C, O2 = 0,0 ppm, C = 0,000 %, Al = 0,000 % | 92218
968269 | 21127 | 1252 | 3 | 2012-06-25 00:32 | Heating start 300 kWh | 92218
968270 | 21127 | 1101 | 2 | 2012-06-25 00:43 | Celox measurment: Temperatura = 1549 °C, O2 = 0,0 ppm, C = 0,000 %, Al = 0,000 % | 92218
968271 | 21127 | 1362 | 4 | 2012-06-25 00:43 | Chemical analysis request at LFVD in chemical lab: 92218/ 9 Gorensek Peter | 92218
968272 | 21127 | 1400 | 5 | 2012-06-25 00:50 | Added [15] CASIfi13 = 34,5 kg | 92218
968273 | 21127 | 1400 | 5 | 2012-06-25 00:57 | Added [35] FeMo = 15,0 kg | 92218
968274 | 21127 | 1400 | 5 | 2012-06-25 00:57 | Added [48] FeV = 20,0 kg | 92218
968275 | 21127 | 1400 | 5 | 2012-06-25 00:57 | Added [41] FeSi = 40,0 kg | 92218
968276 | 21127 | 1400 | 5 | 2012-06-25 00:57 | Added [27] FeCrC = 250,0 kg | 92218
968277 | 21127 | 1400 | 5 | 2012-06-25 00:57 | Added [52] KARBORITmleti = 30,0 kg | 92218
968278 | 21127 | 1251 | 3 | 2012-06-25 01:00 | Vacuum start | 92218
968279 | 21127 | 1254 | 3 | 2012-06-25 01:05 | Degassing start | 92218
968280 | 21127 | 1253 | 3 | 2012-06-25 01:30 | Degassing stop | 92218
968281 | 21127 | 1362 | 4 | 2012-06-25 01:32 | Chemical analysis request at LFVD in chemical lab: 92218/10 Gorensek Peter | 92218
968283 | 21127 | 1400 | 5 | 2012-06-25 01:33 | Added [12] BOKSIT = 130,0 kg | 92218
968284 | 21127 | 1400 | 5 | 2012-06-25 01:33 | Added [21] EPŽ žlindra = 130,0 kg | 92218
968282 | 21127 | 1101 | 2 | 2012-06-25 01:35 | Celox measurment: Temperatura = 1481 °C, O2 = 0,0 ppm, C = 0,000 %, Al = 0,000 % | 92218
968285 | 21127 | 1400 | 5 | 2012-06-25 01:44 | Added [17] Cfi13 = 12,9 kg | 92218
968286 | 21127 | 1400 | 5 | 2012-06-25 01:44 | Added [72] Al opl.zica = 1,7 kg | 92218
968293 | 21128 | 1400 | 5 | 2012-06-25 01:45 | Added [27] FeCrC = 700,0 kg | 92219
968294 | 21128 | 1400 | 5 | 2012-06-25 01:45 | Added [48] FeV = 250,0 kg | 92219
968295 | 21128 | 1400 | 5 | 2012-06-25 01:45 | Added [52] KARBORITmleti = 50,0 kg | 92219
968287 | 21127 | 1101 | 2 | 2012-06-25 01:46 | Celox measurment: Temperatura = 1466 °C, O2 = 0,0 ppm, C = 0,000 %, Al = 0,000 % | 92218
968288 | 21127 | 1252 | 3 | 2012-06-25 01:46 | Heating start 300 kWh | 92218
968296 | 21128 | 1400 | 5 | 2012-06-25 01:47 | Added [76] Kalcijev karbid = 50,0 kg | 92219
968289 | 21127 | 1400 | 5 | 2012-06-25 01:51 | Added [15] CASIfi13 = 23,0 kg | 92218
968290 | 21127 | 1362 | 4 | 2012-06-25 01:54 | Chemical analysis request at LFVD in chemical lab: 92218/ 0 Gorensek Peter | 92218
968291 | 21127 | 1016 | 1 | 2012-06-25 01:56 | Heat stop 92218 | 92218
968292 | 21128 | 1015 | 1 | 2012-06-25 01:56 | Heat start 92219 | 92219
968299 | 21128 | 1400 | 5 | 2012-06-25 02:05 | Added [35] FeMo = 88,0 kg | 92219
968300 | 21128 | 1400 | 5 | 2012-06-25 02:05 | Added [48] FeV = 35,0 kg | 92219
968301 | 21128 | 1400 | 5 | 2012-06-25 02:05 | Added [33] FeMnC = 82,0 kg | 92219
968302 | 21128 | 1400 | 5 | 2012-06-25 02:05 | Added [41] FeSi = 55,0 kg | 92219
968303 | 21128 | 1400 | 5 | 2012-06-25 02:05 | Added [27] FeCrC = 200,0 kg | 92219
968304 | 21128 | 1400 | 5 | 2012-06-25 02:05 | Added [10] Al bloki = 10,0 kg | 92219
968305 | 21128 | 1400 | 5 | 2012-06-25 02:07 | Added [13] CaO = 200,0 kg | 92219
968306 | 21128 | 1400 | 5 | 2012-06-25 02:07 | Added [12] BOKSIT = 50,0 kg | 92219
968307 | 21128 | 1101 | 2 | 2012-06-25 02:09 | Celox measurment: Temperatura = 1507 °C, O2 = 0,0 ppm, C = 0,000 %, Al = 0,000 % | 92219
968308 | 21128 | 1252 | 3 | 2012-06-25 02:10 | Heating start 600 kWh | 92219
968309 | 21128 | 1101 | 2 | 2012-06-25 02:16 | Celox measurment: Temperatura = 1522 °C, O2 = 0,0 ppm, C = 0,000 %, Al = 0,000 % | 92219
968310 | 21128 | 1362 | 4 | 2012-06-25 02:16 | Chemical analysis request at LFVD in chemical lab: 92219/ 9 Gorensek Peter | 92219
968311 | 21128 | 1252 | 3 | 2012-06-25 02:16 | Heating start 400 kWh | 92219
968312 | 21128 | 1400 | 5 | 2012-06-25 02:30 | Added [35] FeMo = 19,0 kg | 92219
968313 | 21128 | 1400 | 5 | 2012-06-25 02:30 | Added [48] FeV = 31,0 kg | 92219
968314 | 21128 | 1400 | 5 | 2012-06-25 02:30 | Added [41] FeSi = 60,0 kg | 92219
968315 | 21128 | 1400 | 5 | 2012-06-25 02:30 | Added [27] FeCrC = 100,0 kg | 92219
968316 | 21128 | 1251 | 3 | 2012-06-25 02:34 | Vacuum start | 92219
968317 | 21128 | 1254 | 3 | 2012-06-25 02:38 | Degassing start | 92219
968318 | 21128 | 1253 | 3 | 2012-06-25 03:02 | Degassing stop | 92219
968319 | 21128 | 1362 | 4 | 2012-06-25 03:04 | Chemical analysis request at LFVD in chemical lab: 92219/10 Gorensek Peter | 92219
968322 | 21128 | 1400 | 5 | 2012-06-25 03:04 | Added [12] BOKSIT = 100,0 kg | 92219
968323 | 21128 | 1400 | 5 | 2012-06-25 03:04 | Added [21] EPŽ žlindra = 120,0 kg | 92219
968320 | 21128 | 1101 | 2 | 2012-06-25 03:07 | Celox measurment: Temperatura = 1474 °C, O2 = 0,0 ppm, C = 0,000 %, Al = 0,000 % | 92219
968321 | 21128 | 1252 | 3 | 2012-06-25 03:08 | Heating start 100 kWh | 92219
968324 | 21128 | 1400 | 5 | 2012-06-25 03:22 | Added [17] Cfi13 = 9,2 kg | 92219
968325 | 21128 | 1400 | 5 | 2012-06-25 03:22 | Added [72] Al opl.zica = 3,3 kg | 92219
968326 | 21128 | 1101 | 2 | 2012-06-25 03:25 | Celox measurment: Temperatura = 1459 °C, O2 = 0,0 ppm, C = 0,000 %, Al = 0,000 % | 92219
968327 | 21128 | 1252 | 3 | 2012-06-25 03:25 | Heating start 400 kWh | 92219
968328 | 21128 | 1101 | 2 | 2012-06-25 03:44 | Celox measurment: Temperatura = 1466 °C, O2 = 0,0 ppm, C = 0,000 %, Al = 0,000 % | 92219
968329 | 21128 | 1252 | 3 | 2012-06-25 03:45 | Heating start 200 kWh | 92219
968330 | 21128 | 1400 | 5 | 2012-06-25 03:49 | Added [15] CASIfi13 = 15,4 kg | 92219
968331 | 21128 | 1362 | 4 | 2012-06-25 03:50 | Chemical analysis request at LFVD in chemical lab: 92219/ 0 Gorensek Peter | 92219
968332 | 21128 | 1016 | 1 | 2012-06-25 03:54 | Heat stop 92219 | 92219
968986 | 21146 | 1400 | 5 | 2012-06-26 14:32 | Added [13] CaO = 400,0 kg | 92237
968987 | 21146 | 1400 | 5 | 2012-06-26 14:32 | Added [12] BOKSIT = 90,0 kg | 92237
969040 | 21146 | 1400 | 5 | 2012-06-26 16:47 | Added [10] Al bloki = 5,0 kg | 92237
969041 | 21146 | 1400 | 5 | 2012-06-26 16:50 | Added [76] Kalcijev karbid = 50,0 kg | 92237
969039 | 21146 | 1015 | 1 | 2012-06-26 17:11 | Heat start 92237 | 92237
969042 | 21147 | 1400 | 5 | 2012-06-26 17:12 | Added [13] CaO = 450,0 kg | 92238
969043 | 21147 | 1400 | 5 | 2012-06-26 17:12 | Added [12] BOKSIT = 100,0 kg | 92238
969055 | 21146 | 1400 | 5 | 2012-06-26 17:19 | Added [33] FeMnC = -80,0 kg | 92237
969056 | 21146 | 1400 | 5 | 2012-06-26 17:19 | Added [41] FeSi = 80,0 kg | 92237
969044 | 21146 | 1400 | 5 | 2012-06-26 17:19 | Added [35] FeMo = 200,0 kg | 92237
969045 | 21146 | 1400 | 5 | 2012-06-26 17:19 | Added [48] FeV = 280,0 kg | 92237
969046 | 21146 | 1400 | 5 | 2012-06-26 17:19 | Added [64] SiMn = 65,0 kg | 92237
969047 | 21146 | 1400 | 5 | 2012-06-26 17:19 | Added [33] FeMnC = 80,0 kg | 92237
969048 | 21146 | 1400 | 5 | 2012-06-26 17:19 | Added [26] FeCrA = 250,0 kg | 92237
969049 | 21146 | 1400 | 5 | 2012-06-26 17:19 | Added [27] FeCrC = 760,0 kg | 92237
969050 | 21146 | 1400 | 5 | 2012-06-26 17:19 | Added [10] Al bloki = 5,0 kg | 92237
969051 | 21146 | 1400 | 5 | 2012-06-26 17:25 | Added [12] BOKSIT = 100,0 kg | 92237
969052 | 21146 | 1400 | 5 | 2012-06-26 17:25 | Added [13] CaO = 150,0 kg | 92237
969053 | 21146 | 1101 | 2 | 2012-06-26 17:29 | Celox measurment: Temperatura = 1474 °C, O2 = 0,0 ppm, C = 0,000 %, Al = 0,000 % | 92237
969054 | 21146 | 1252 | 3 | 2012-06-26 17:29 | Heating start 1400 kWh | 92237
969057 | 21146 | 1362 | 4 | 2012-06-26 17:37 | Chemical analysis request at LFVD in chemical lab: 92237/ 9 Adam Maks | 92237
969058 | 21146 | 1101 | 2 | 2012-06-26 17:44 | Celox measurment: Temperatura = 1518 °C, O2 = 0,0 ppm, C = 0,000 %, Al = 0,000 % | 92237
969059 | 21146 | 1252 | 3 | 2012-06-26 17:45 | Heating start 400 kWh | 92237
969060 | 21146 | 1400 | 5 | 2012-06-26 17:51 | Added [35] FeMo = 30,0 kg | 92237
969061 | 21146 | 1400 | 5 | 2012-06-26 17:51 | Added [48] FeV = 25,0 kg | 92237
969062 | 21146 | 1400 | 5 | 2012-06-26 17:51 | Added [27] FeCrC = 400,0 kg | 92237
969063 | 21146 | 1400 | 5 | 2012-06-26 17:51 | Added [10] Al bloki = 5,0 kg | 92237
969064 | 21146 | 1400 | 5 | 2012-06-26 17:51 | Added [52] KARBORITmleti = 15,0 kg | 92237
969065 | 21146 | 1400 | 5 | 2012-06-26 17:53 | Added [13] CaO = 200,0 kg | 92237
969066 | 21146 | 1251 | 3 | 2012-06-26 17:55 | Vacuum start | 92237
969067 | 21146 | 1254 | 3 | 2012-06-26 17:59 | Degassing start | 92237
969068 | 21146 | 1253 | 3 | 2012-06-26 18:24 | Degassing stop | 92237
969069 | 21146 | 1362 | 4 | 2012-06-26 18:25 | Chemical analysis request at LFVD in chemical lab: 92237/10 Adam Maks | 92237
969070 | 21146 | 1361 | 4 | 2012-06-26 18:26 | Zahteva za analizo z VPP na Spectro: 92237/ 6 e Adam Maks | 92237
969071 | 21146 | 1400 | 5 | 2012-06-26 18:26 | Added [12] BOKSIT = 100,0 kg | 92237
969072 | 21146 | 1400 | 5 | 2012-06-26 18:26 | Added [21] EPŽ žlindra = 150,0 kg | 92237
969073 | 21146 | 1101 | 2 | 2012-06-26 18:29 | Celox measurment: Temperatura = 1467 °C, O2 = 0,0 ppm, C = 0,000 %, Al = 0,000 % | 92237
969074 | 21146 | 1400 | 5 | 2012-06-26 18:39 | Added [27] FeCrC = 220,0 kg | 92237
969075 | 21146 | 1400 | 5 | 2012-06-26 18:39 | Added [17] Cfi13 = 5,5 kg | 92237
969076 | 21146 | 1400 | 5 | 2012-06-26 18:39 | Added [72] Al opl.zica = 2,1 kg | 92237
969077 | 21146 | 1101 | 2 | 2012-06-26 18:45 | Celox measurment: Temperatura = 1444 °C, O2 = 0,0 ppm, C = 0,000 %, Al = 0,000 % | 92237
969078 | 21146 | 1252 | 3 | 2012-06-26 18:45 | Heating start 700 kWh | 92237
969079 | 21146 | 1101 | 2 | 2012-06-26 19:05 | Celox measurment: Temperatura = 1463 °C, O2 = 0,0 ppm, C = 0,000 %, Al = 0,000 % | 92237
969080 | 21146 | 1361 | 4 | 2012-06-26 19:05 | Zahteva za analizo z VPP na Spectro: 92237/ 7 e Adam Maks | 92237
969081 | 21146 | 1252 | 3 | 2012-06-26 19:06 | Heating start 200 kWh | 92237
969082 | 21146 | 1252 | 3 | 2012-06-26 19:13 | Heating start 200 kWh | 92237
969083 | 21146 | 1400 | 5 | 2012-06-26 19:13 | Added [72] Al opl.zica = 2,1 kg | 92237
969088 | 21147 | 1400 | 5 | 2012-06-26 19:20 | Added [35] FeMo = 40,0 kg | 92238
969089 | 21147 | 1400 | 5 | 2012-06-26 19:20 | Added [48] FeV = 350,0 kg | 92238
969090 | 21147 | 1400 | 5 | 2012-06-26 19:20 | Added [33] FeMnC = 75,0 kg | 92238
969091 | 21147 | 1400 | 5 | 2012-06-26 19:20 | Added [41] FeSi = 40,0 kg | 92238
969092 | 21147 | 1400 | 5 | 2012-06-26 19:20 | Added [27] FeCrC = 750,0 kg | 92238
969093 | 21147 | 1400 | 5 | 2012-06-26 19:20 | Added [52] KARBORITmleti = 60,0 kg | 92238
969084 | 21146 | 1400 | 5 | 2012-06-26 19:21 | Added [15] CASIfi13 = 14,7 kg | 92237
969085 | 21146 | 1362 | 4 | 2012-06-26 19:21 | Chemical analysis request at LFVD in chemical lab: 92237/ 0 Adam Maks | 92237
969094 | 21147 | 1400 | 5 | 2012-06-26 19:22 | Added [76] Kalcijev karbid = 50,0 kg | 92238
969086 | 21146 | 1016 | 1 | 2012-06-26 19:25 | Heat stop 92237 | 92237
969087 | 21147 | 1015 | 1 | 2012-06-26 19:25 | Heat start 92238 | 92238
969095 | 21147 | 1400 | 5 | 2012-06-26 19:37 | Added [35] FeMo = 70,0 kg | 92238
969096 | 21147 | 1400 | 5 | 2012-06-26 19:37 | Added [48] FeV = 110,0 kg | 92238
969097 | 21147 | 1400 | 5 | 2012-06-26 19:37 | Added [33] FeMnC = 45,0 kg | 92238
969098 | 21147 | 1400 | 5 | 2012-06-26 19:37 | Added [41] FeSi = 55,0 kg | 92238
969099 | 21147 | 1400 | 5 | 2012-06-26 19:37 | Added [27] FeCrC = 400,0 kg | 92238
969100 | 21147 | 1400 | 5 | 2012-06-26 19:37 | Added [10] Al bloki = 5,0 kg | 92238
969101 | 21147 | 1400 | 5 | 2012-06-26 19:44 | Added [12] BOKSIT = 50,0 kg | 92238
969102 | 21147 | 1400 | 5 | 2012-06-26 19:44 | Added [13] CaO = 100,0 kg | 92238
969103 | 21148 | 1400 | 5 | 2012-06-26 19:46 | Added [13] CaO = 400,0 kg | 92239
969104 | 21148 | 1400 | 5 | 2012-06-26 19:46 | Added [12] BOKSIT = 90,0 kg | 92239
969105 | 21147 | 1101 | 2 | 2012-06-26 19:47 | Celox measurment: Temperatura = 1466 °C, O2 = 0,0 ppm, C = 0,000 %, Al = 0,000 % | 92238
969106 | 21147 | 1252 | 3 | 2012-06-26 19:47 | Heating start 1800 kWh | 92238
969107 | 21147 | 1362 | 4 | 2012-06-26 20:00 | Chemical analysis request at LFVD in chemical lab: 92238/ 9 Adam Maks | 92238
969108 | 21147 | 1101 | 2 | 2012-06-26 20:07 | Celox measurment: Temperatura = 1524 °C, O2 = 0,0 ppm, C = 0,000 %, Al = 0,000 % | 92238
969109 | 21147 | 1252 | 3 | 2012-06-26 20:07 | Heating start 400 kWh | 92238
969110 | 21147 | 1400 | 5 | 2012-06-26 20:13 | Added [35] FeMo = 40,0 kg | 92238
969111 | 21147 | 1400 | 5 | 2012-06-26 20:13 | Added [48] FeV = 25,0 kg | 92238
969112 | 21147 | 1400 | 5 | 2012-06-26 20:13 | Added [41] FeSi = 35,0 kg | 92238
969113 | 21147 | 1400 | 5 | 2012-06-26 20:13 | Added [27] FeCrC = 150,0 kg | 92238
969114 | 21147 | 1400 | 5 | 2012-06-26 20:13 | Added [52] KARBORITmleti = 60,0 kg | 92238
969115 | 21147 | 1400 | 5 | 2012-06-26 20:17 | Added [12] BOKSIT = 50,0 kg | 92238
969116 | 21147 | 1400 | 5 | 2012-06-26 20:17 | Added [13] CaO = 250,0 kg | 92238
969117 | 21147 | 1251 | 3 | 2012-06-26 20:20 | Vacuum start | 92238
969118 | 21147 | 1254 | 3 | 2012-06-26 20:24 | Degassing start | 92238
969119 | 21147 | 1253 | 3 | 2012-06-26 20:55 | Degassing stop | 92238
969120 | 21147 | 1361 | 4 | 2012-06-26 20:55 | Zahteva za analizo z VPP na Spectro: 92238/ 6 e Adam Maks | 92238
969121 | 21147 | 1362 | 4 | 2012-06-26 20:55 | Chemical analysis request at LFVD in chemical lab: 92238/10 Adam Maks | 92238
969122 | 21147 | 1101 | 2 | 2012-06-26 20:57 | Celox measurment: Temperatura = 1476 °C, O2 = 0,0 ppm, C = 0,000 %, Al = 0,000 % | 92238
969123 | 21147 | 1400 | 5 | 2012-06-26 20:57 | Added [21] EPŽ žlindra = 150,0 kg | 92238
969124 | 21147 | 1400 | 5 | 2012-06-26 21:08 | Added [35] FeMo = 15,0 kg | 92238
969125 | 21147 | 1400 | 5 | 2012-06-26 21:08 | Added [48] FeV = 20,0 kg | 92238
969126 | 21147 | 1400 | 5 | 2012-06-26 21:08 | Added [33] FeMnC = 20,0 kg | 92238
969127 | 21147 | 1400 | 5 | 2012-06-26 21:08 | Added [41] FeSi = 10,0 kg | 92238
969128 | 21147 | 1400 | 5 | 2012-06-26 21:08 | Added [27] FeCrC = 50,0 kg | 92238
969129 | 21147 | 1400 | 5 | 2012-06-26 21:08 | Added [17] Cfi13 = 20,2 kg | 92238
969130 | 21147 | 1400 | 5 | 2012-06-26 21:08 | Added [72] Al opl.zica = 1,3 kg | 92238
969131 | 21147 | 1101 | 2 | 2012-06-26 21:15 | Celox measurment: Temperatura = 1456 °C, O2 = 0,0 ppm, C = 0,000 %, Al = 0,000 % | 92238
969132 | 21147 | 1111 | 2 | 2012-06-26 21:17 | Hydris meritev: H2 = 4,30 ppm, PBL = 1322 hPa, PSU = 688 hPa | 92238
969133 | 21147 | 1252 | 3 | 2012-06-26 21:19 | Heating start 400 kWh | 92238
969138 | 21148 | 1400 | 5 | 2012-06-26 21:26 | Added [48] FeV = 385,0 kg | 92239
969139 | 21148 | 1400 | 5 | 2012-06-26 21:26 | Added [27] FeCrC = 1050,0 kg | 92239
969140 | 21148 | 1400 | 5 | 2012-06-26 21:26 | Added [10] Al bloki = 5,0 kg | 92239
969141 | 21148 | 1400 | 5 | 2012-06-26 21:26 | Added [52] KARBORITmleti = 90,0 kg | 92239
969134 | 21147 | 1400 | 5 | 2012-06-26 21:26 | Added [15] CASIfi13 = 14,7 kg | 92238
969135 | 21147 | 1362 | 4 | 2012-06-26 21:27 | Chemical analysis request at LFVD in chemical lab: 92238/ 0 Adam Maks | 92238
969142 | 21148 | 1400 | 5 | 2012-06-26 21:29 | Added [76] Kalcijev karbid = 50,0 kg | 92239
969136 | 21147 | 1016 | 1 | 2012-06-26 21:31 | Heat stop 92238 | 92238
969137 | 21148 | 1015 | 1 | 2012-06-26 21:31 | Heat start 92239 | 92239
969143 | 21148 | 1400 | 5 | 2012-06-26 21:40 | Added [35] FeMo = 170,0 kg | 92239
969144 | 21148 | 1400 | 5 | 2012-06-26 21:40 | Added [48] FeV = 50,0 kg | 92239
969145 | 21148 | 1400 | 5 | 2012-06-26 21:40 | Added [33] FeMnC = 105,0 kg | 92239
969146 | 21148 | 1400 | 5 | 2012-06-26 21:40 | Added [41] FeSi = 82,0 kg | 92239
969147 | 21148 | 1400 | 5 | 2012-06-26 21:40 | Added [27] FeCrC = 1000,0 kg | 92239
969148 | 21148 | 1400 | 5 | 2012-06-26 21:46 | Added [13] CaO = 200,0 kg | 92239
969149 | 21148 | 1400 | 5 | 2012-06-26 21:46 | Added [12] BOKSIT = 100,0 kg | 92239
969150 | 21148 | 1101 | 2 | 2012-06-26 21:48 | Celox measurment: Temperatura = 1447 °C, O2 = 0,0 ppm, C = 0,000 %, Al = 0,000 % | 92239
969153 | 21148 | 1252 | 3 | 2012-06-26 21:49 | Heating start 1000 kWh | 92239
969154 | 21148 | 1101 | 2 | 2012-06-26 22:00 | Celox measurment: Temperatura = 1472 °C, O2 = 0,0 ppm, C = 0,000 %, Al = 0,000 % | 92239
969155 | 21148 | 1362 | 4 | 2012-06-26 22:01 | Chemical analysis request at LFVD in chemical lab: 92239/ 9 Gorensek Peter | 92239
969156 | 21148 | 1252 | 3 | 2012-06-26 22:02 | Heating start 1500 kWh | 92239
969157 | 21148 | 1400 | 5 | 2012-06-26 22:19 | Added [35] FeMo = 75,0 kg | 92239
969158 | 21148 | 1400 | 5 | 2012-06-26 22:19 | Added [48] FeV = 55,0 kg | 92239
969159 | 21148 | 1400 | 5 | 2012-06-26 22:19 | Added [33] FeMnC = 30,0 kg | 92239
969160 | 21148 | 1400 | 5 | 2012-06-26 22:19 | Added [41] FeSi = 43,0 kg | 92239
969161 | 21148 | 1400 | 5 | 2012-06-26 22:19 | Added [52] KARBORITmleti = 50,0 kg | 92239
969162 | 21148 | 1400 | 5 | 2012-06-26 22:19 | Added [15] CASIfi13 = 34,5 kg | 92239
969163 | 21148 | 1400 | 5 | 2012-06-26 22:23 | Added [13] CaO = 200,0 kg | 92239
969164 | 21148 | 1251 | 3 | 2012-06-26 22:25 | Vacuum start | 92239
969165 | 21148 | 1254 | 3 | 2012-06-26 22:30 | Degassing start | 92239
969166 | 21148 | 1362 | 4 | 2012-06-26 23:02 | Chemical analysis request at LFVD in chemical lab: 92239/10 Gorensek Peter | 92239
969167 | 21148 | 1361 | 4 | 2012-06-26 23:02 | Zahteva za analizo z VPP na Spectro: 92239/ 6 e Gorensek Peter | 92239
969168 | 21148 | 1400 | 5 | 2012-06-26 23:03 | Added [12] BOKSIT = 120,0 kg | 92239
969169 | 21148 | 1400 | 5 | 2012-06-26 23:03 | Added [21] EPŽ žlindra = 150,0 kg | 92239
969170 | 21148 | 1101 | 2 | 2012-06-26 23:04 | Celox measurment: Temperatura = 1467 °C, O2 = 0,0 ppm, C = 0,000 %, Al = 0,000 % | 92239
969171 | 21148 | 1111 | 2 | 2012-06-26 23:06 | Hydris meritev: H2 = 2,50 ppm, PBL = 1422 hPa, PSU = 774 hPa | 92239
969172 | 21148 | 1252 | 3 | 2012-06-26 23:07 | Heating start 100 kWh | 92239
969173 | 21148 | 1400 | 5 | 2012-06-26 23:17 | Added [41] FeSi = 30,0 kg | 92239
969174 | 21148 | 1400 | 5 | 2012-06-26 23:17 | Added [17] Cfi13 = 7,4 kg | 92239
969175 | 21148 | 1101 | 2 | 2012-06-26 23:18 | Celox measurment: Temperatura = 1454 °C, O2 = 0,0 ppm, C = 0,000 %, Al = 0,000 % | 92239
969176 | 21148 | 1400 | 5 | 2012-06-26 23:19 | Added [48] FeV = 20,0 kg | 92239
969177 | 21148 | 1252 | 3 | 2012-06-26 23:20 | Heating start 400 kWh | 92239
969178 | 21148 | 1400 | 5 | 2012-06-26 23:26 | Added [15] CASIfi13 = 14,3 kg | 92239
969179 | 21148 | 1362 | 4 | 2012-06-26 23:27 | Chemical analysis request at LFVD in chemical lab: 92239/ 0 Gorensek Peter | 92239
969180 | 21148 | 1016 | 1 | 2012-06-26 23:35 | Heat stop 92239 | 92239
969753 | 21163 | 1400 | 5 | 2012-07-17 23:00 | Added [13] CaO = 450,0 kg | 92254
969754 | 21163 | 1400 | 5 | 2012-07-17 23:00 | Added [12] BOKSIT = 100,0 kg | 92254
969740 | 21163 | 1400 | 5 | 2012-07-17 23:30 | Added [35] FeMo = 170,0 kg | 92254
969741 | 21163 | 1400 | 5 | 2012-07-17 23:30 | Added [48] FeV = 330,0 kg | 92254
969742 | 21163 | 1400 | 5 | 2012-07-17 23:30 | Added [41] FeSi = 50,0 kg | 92254
969764 | 21163 | 1015 | 1 | 2012-07-18 00:10 | Heat start 92254 | 92254
969765 | 21163 | 1101 | 2 | 2012-07-18 00:20 | Celox measurment: Temperatura = 1511 °C, O2 = 0,0 ppm, C = 0,000 %, Al = 0,000 % | 92254
969766 | 21163 | 1400 | 5 | 2012-07-18 00:21 | Added [35] FeMo = 55,0 kg | 92254
969767 | 21163 | 1400 | 5 | 2012-07-18 00:21 | Added [48] FeV = 65,0 kg | 92254
969768 | 21163 | 1400 | 5 | 2012-07-18 00:21 | Added [33] FeMnC = 60,0 kg | 92254
969769 | 21163 | 1400 | 5 | 2012-07-18 00:21 | Added [41] FeSi = 35,0 kg | 92254
969770 | 21163 | 1400 | 5 | 2012-07-18 00:21 | Added [27] FeCrC = 430,0 kg | 92254
969771 | 21163 | 1400 | 5 | 2012-07-18 00:21 | Added [52] KARBORITmleti = 90,0 kg | 92254
969772 | 21163 | 1252 | 3 | 2012-07-18 00:25 | Heating start 800 kWh | 92254
969773 | 21163 | 1362 | 4 | 2012-07-18 00:33 | Chemical analysis request at LFVD in chemical lab: 92254/ 9 Kotnik Marijan | 92254
969774 | 21163 | 1101 | 2 | 2012-07-18 00:34 | Celox measurment: Temperatura = 1517 °C, O2 = 0,0 ppm, C = 0,000 %, Al = 0,000 % | 92254
969775 | 21163 | 1400 | 5 | 2012-07-18 00:39 | Added [27] FeCrC = 35,0 kg | 92254
969776 | 21163 | 1400 | 5 | 2012-07-18 00:39 | Added [52] KARBORITmleti = 5,0 kg | 92254
969777 | 21163 | 1400 | 5 | 2012-07-18 00:40 | Added [13] CaO = 120,0 kg | 92254
969778 | 21163 | 1400 | 5 | 2012-07-18 00:40 | Added [12] BOKSIT = 30,0 kg | 92254
969779 | 21163 | 1251 | 3 | 2012-07-18 00:42 | Vacuum start | 92254
969780 | 21163 | 1254 | 3 | 2012-07-18 00:47 | Degassing start | 92254
969785 | 21163 | 1253 | 3 | 2012-07-18 01:13 | Degassing stop | 92254
969786 | 21163 | 1361 | 4 | 2012-07-18 01:14 | Zahteva za analizo z VPP na Spectro: 92254/ 6 e Kotnik Marijan | 92254
969787 | 21163 | 1362 | 4 | 2012-07-18 01:14 | Chemical analysis request at LFVD in chemical lab: 92254/10 Kotnik Marijan | 92254
969788 | 21163 | 1400 | 5 | 2012-07-18 01:14 | Added [35] FeMo = 9,0 kg | 92254
969789 | 21163 | 1400 | 5 | 2012-07-18 01:14 | Added [33] FeMnC = 10,0 kg | 92254
969790 | 21163 | 1400 | 5 | 2012-07-18 01:14 | Added [41] FeSi = 20,0 kg | 92254
969791 | 21163 | 1400 | 5 | 2012-07-18 01:17 | Added [12] BOKSIT = 60,0 kg | 92254
969792 | 21163 | 1400 | 5 | 2012-07-18 01:17 | Added [21] EPŽ žlindra = 150,0 kg | 92254
969793 | 21163 | 1361 | 4 | 2012-07-18 01:19 | Zahteva za analizo z VPP na Spectro: 92254/ 6 e Kotnik Marijan | 92254
969794 | 21163 | 1101 | 2 | 2012-07-18 01:19 | Celox measurment: Temperatura = 1462 °C, O2 = 0,0 ppm, C = 0,000 %, Al = 0,000 % | 92254
969795 | 21163 | 1252 | 3 | 2012-07-18 01:21 | Heating start 500 kWh | 92254
969796 | 21163 | 1361 | 4 | 2012-07-18 01:27 | Zahteva za analizo z VPP na Spectro: 92254/ 6 e Kotnik Marijan | 92254
969799 | 21163 | 1400 | 5 | 2012-07-18 01:29 | Added [35] FeMo = 7,0 kg | 92254
969800 | 21163 | 1400 | 5 | 2012-07-18 01:29 | Added [17] Cfi13 = 19,3 kg | 92254
969801 | 21163 | 1400 | 5 | 2012-07-18 01:29 | Added [72] Al opl.zica = 3,3 kg | 92254
969797 | 21163 | 1101 | 2 | 2012-07-18 01:33 | Celox measurment: Temperatura = 1473 °C, O2 = 0,0 ppm, C = 0,000 %, Al = 0,000 % | 92254
969798 | 21163 | 1361 | 4 | 2012-07-18 01:33 | Zahteva za analizo z VPP na Spectro: 92254/ 6 e Kotnik Marijan | 92254
969802 | 21163 | 1252 | 3 | 2012-07-18 01:34 | Heating start 200 kWh | 92254
969803 | 21163 | 1361 | 4 | 2012-07-18 01:37 | Zahteva za analizo z VPP na Spectro: 92254/ 7 e Kotnik Marijan | 92254
969804 | 21163 | 1362 | 4 | 2012-07-18 01:38 | Chemical analysis request at LFVD in chemical lab: 92254/11 Kotnik Marijan | 92254
969805 | 21163 | 1252 | 3 | 2012-07-18 01:41 | Heating start 100 kWh | 92254
969806 | 21163 | 1361 | 4 | 2012-07-18 01:44 | Zahteva za analizo z VPP na Spectro: 92254/ 7 e Kotnik Marijan | 92254
969807 | 21163 | 1252 | 3 | 2012-07-18 01:46 | Heating start 100 kWh | 92254
969808 | 21163 | 1101 | 2 | 2012-07-18 01:47 | Celox measurment: Temperatura = 1483 °C, O2 = 0,0 ppm, C = 0,000 %, Al = 0,000 % | 92254
969809 | 21163 | 1400 | 5 | 2012-07-18 01:49 | Added [15] CASIfi13 = 34,5 kg | 92254
969811 | 21163 | 1362 | 4 | 2012-07-18 01:57 | Chemical analysis request at LFVD in chemical lab: 92254/ 0 Kotnik Marijan | 92254
969812 | 21163 | 1016 | 1 | 2012-07-18 01:57 | Heat stop 92254 | 92254
970078 | 21171 | 1400 | 5 | 2012-07-18 18:30 | Added [13] CaO = 350,0 kg | 92262
970079 | 21171 | 1400 | 5 | 2012-07-18 18:30 | Added [12] BOKSIT = 80,0 kg | 92262
970076 | 21171 | 1400 | 5 | 2012-07-18 19:20 | Added [48] FeV = 200,0 kg | 92262
970077 | 21171 | 1400 | 5 | 2012-07-18 19:20 | Added [27] FeCrC = 500,0 kg | 92262
970090 | 21171 | 1015 | 1 | 2012-07-18 19:49 | Heat start 92262 | 92262
970091 | 21171 | 1101 | 2 | 2012-07-18 19:58 | Celox measurment: Temperatura = 1525 °C, O2 = 0,0 ppm, C = 0,000 %, Al = 0,000 % | 92262
970092 | 21171 | 1400 | 5 | 2012-07-18 20:00 | Added [35] FeMo = 95,0 kg | 92262
970093 | 21171 | 1400 | 5 | 2012-07-18 20:00 | Added [48] FeV = 90,0 kg | 92262
970094 | 21171 | 1400 | 5 | 2012-07-18 20:00 | Added [33] FeMnC = 33,0 kg | 92262
970095 | 21171 | 1400 | 5 | 2012-07-18 20:00 | Added [41] FeSi = 67,0 kg | 92262
970096 | 21171 | 1400 | 5 | 2012-07-18 20:00 | Added [27] FeCrC = 260,0 kg | 92262
970097 | 21171 | 1400 | 5 | 2012-07-18 20:00 | Added [52] KARBORITmleti = 30,0 kg | 92262
970098 | 21171 | 1400 | 5 | 2012-07-18 20:00 | Added [15] CASIfi13 = 34,5 kg | 92262
970099 | 21171 | 1400 | 5 | 2012-07-18 20:02 | Added [12] BOKSIT = 100,0 kg | 92262
970100 | 21171 | 1400 | 5 | 2012-07-18 20:02 | Added [13] CaO = 200,0 kg | 92262
970107 | 21171 | 1400 | 5 | 2012-07-18 20:02 | Added [13] CaO = 150,0 kg | 92262
970101 | 21171 | 1251 | 3 | 2012-07-18 20:07 | Vacuum start | 92262
970102 | 21171 | 1254 | 3 | 2012-07-18 20:10 | Degassing start | 92262
970127 | 21172 | 1400 | 5 | 2012-07-18 20:30 | Added [12] BOKSIT = 80,0 kg | 92263
970128 | 21172 | 1400 | 5 | 2012-07-18 20:30 | Added [13] CaO = 350,0 kg | 92263
970103 | 21171 | 1253 | 3 | 2012-07-18 20:45 | Degassing stop | 92262
970104 | 21171 | 1362 | 4 | 2012-07-18 20:47 | Chemical analysis request at LFVD in chemical lab: 92262/10 Gorensek Peter | 92262
970105 | 21171 | 1361 | 4 | 2012-07-18 20:47 | Zahteva za analizo z VPP na Spectro: 92262/ 6 e Gorensek Peter | 92262
970106 | 21171 | 1400 | 5 | 2012-07-18 20:48 | Added [21] EPŽ žlindra = 100,0 kg | 92262
970108 | 21171 | 1101 | 2 | 2012-07-18 20:50 | Celox measurment: Temperatura = 1445 °C, O2 = 0,0 ppm, C = 0,000 %, Al = 0,000 % | 92262
970109 | 21171 | 1252 | 3 | 2012-07-18 20:50 | Heating start 600 kWh | 92262
970110 | 21171 | 1361 | 4 | 2012-07-18 20:57 | Zahteva za analizo z VPP na Spectro: 92262/ 6 e Gorensek Peter | 92262
970111 | 21171 | 1252 | 3 | 2012-07-18 20:57 | Heating start 300 kWh | 92262
970112 | 21171 | 1361 | 4 | 2012-07-18 20:59 | Zahteva za analizo z VPP na Spectro: 92262/ 6 e Gorensek Peter | 92262
970114 | 21172 | 1400 | 5 | 2012-07-18 21:00 | Added [48] FeV = 250,0 kg | 92263
970115 | 21172 | 1400 | 5 | 2012-07-18 21:00 | Added [27] FeCrC = 500,0 kg | 92263
970113 | 21171 | 1361 | 4 | 2012-07-18 21:04 | Zahteva za analizo z VPP na Spectro: 92262/ 6 e Gorensek Peter | 92262
970117 | 21171 | 1400 | 5 | 2012-07-18 21:14 | Added [35] FeMo = 30,0 kg | 92262
970118 | 21171 | 1400 | 5 | 2012-07-18 21:14 | Added [48] FeV = 12,0 kg | 92262
970119 | 21171 | 1400 | 5 | 2012-07-18 21:14 | Added [17] Cfi13 = 36,8 kg | 92262
970120 | 21171 | 1400 | 5 | 2012-07-18 21:14 | Added [72] Al opl.zica = 1,7 kg | 92262
970116 | 21171 | 1101 | 2 | 2012-07-18 21:14 | Celox measurment: Temperatura = 1467 °C, O2 = 0,0 ppm, C = 0,000 %, Al = 0,000 % | 92262
970121 | 21171 | 1252 | 3 | 2012-07-18 21:15 | Heating start 300 kWh | 92262
970122 | 21171 | 1400 | 5 | 2012-07-18 21:20 | Added [15] CASIfi13 = 13,8 kg | 92262
970123 | 21171 | 1016 | 1 | 2012-07-18 21:27 | Heat stop 92262 | 92262
970124 | 21172 | 1015 | 1 | 2012-07-18 21:27 | Heat start 92263 | 92263
970125 | 21173 | 1400 | 5 | 2012-07-18 21:28 | Added [12] BOKSIT = 80,0 kg | 92264
970126 | 21173 | 1400 | 5 | 2012-07-18 21:28 | Added [13] CaO = 350,0 kg | 92264
970129 | 21172 | 1101 | 2 | 2012-07-18 21:33 | Celox measurment: Temperatura = 1483 °C, O2 = 0,0 ppm, C = 0,000 %, Al = 0,000 % | 92263
970130 | 21172 | 1400 | 5 | 2012-07-18 21:36 | Added [15] CASIfi13 = 34,5 kg | 92263
970131 | 21172 | 1400 | 5 | 2012-07-18 21:38 | Added [35] FeMo = 15,0 kg | 92263
970132 | 21172 | 1400 | 5 | 2012-07-18 21:38 | Added [48] FeV = 35,0 kg | 92263
970133 | 21172 | 1400 | 5 | 2012-07-18 21:38 | Added [33] FeMnC = 20,0 kg | 92263
970134 | 21172 | 1400 | 5 | 2012-07-18 21:38 | Added [41] FeSi = 50,0 kg | 92263
970135 | 21172 | 1400 | 5 | 2012-07-18 21:38 | Added [10] Al bloki = 12,0 kg | 92263
970136 | 21172 | 1400 | 5 | 2012-07-18 21:38 | Added [52] KARBORITmleti = 85,0 kg | 92263
970137 | 21172 | 1400 | 5 | 2012-07-18 21:40 | Added [12] BOKSIT = 50,0 kg | 92263
970138 | 21172 | 1400 | 5 | 2012-07-18 21:40 | Added [13] CaO = 200,0 kg | 92263
970139 | 21172 | 1252 | 3 | 2012-07-18 21:45 | Heating start 1000 kWh | 92263
970140 | 21172 | 1362 | 4 | 2012-07-18 21:55 | Chemical analysis request at LFVD in chemical lab: 92263/ 9 Kotnik Marijan | 92263
970141 | 21172 | 1101 | 2 | 2012-07-18 21:56 | Celox measurment: Temperatura = 1501 °C, O2 = 0,0 ppm, C = 0,000 %, Al = 0,000 % | 92263
970142 | 21172 | 1252 | 3 | 2012-07-18 21:57 | Heating start 500 kWh | 92263
970143 | 21173 | 1400 | 5 | 2012-07-18 22:07 | Added [13] CaO = 350,0 kg | 92264
970144 | 21173 | 1400 | 5 | 2012-07-18 22:07 | Added [12] BOKSIT = 80,0 kg | 92264
970145 | 21172 | 1400 | 5 | 2012-07-18 22:11 | Added [35] FeMo = 10,0 kg | 92263
970146 | 21172 | 1400 | 5 | 2012-07-18 22:11 | Added [48] FeV = 20,0 kg | 92263
970147 | 21172 | 1400 | 5 | 2012-07-18 22:11 | Added [33] FeMnC = 20,0 kg | 92263
970148 | 21172 | 1400 | 5 | 2012-07-18 22:11 | Added [27] FeCrC = 40,0 kg | 92263
970149 | 21172 | 1400 | 5 | 2012-07-18 22:11 | Added [52] KARBORITmleti = 10,0 kg | 92263
970150 | 21172 | 1400 | 5 | 2012-07-18 22:11 | Added [15] CASIfi13 = 34,5 kg | 92263
970151 | 21172 | 1400 | 5 | 2012-07-18 22:13 | Added [12] BOKSIT = 30,0 kg | 92263
970152 | 21172 | 1400 | 5 | 2012-07-18 22:13 | Added [13] CaO = 150,0 kg | 92263
970153 | 21172 | 1251 | 3 | 2012-07-18 22:15 | Vacuum start | 92263
970154 | 21172 | 1254 | 3 | 2012-07-18 22:22 | Degassing start | 92263
970155 | 21173 | 1400 | 5 | 2012-07-18 22:42 | Added [35] FeMo = 140,0 kg | 92264
970156 | 21173 | 1400 | 5 | 2012-07-18 22:42 | Added [48] FeV = 220,0 kg | 92264
970157 | 21173 | 1400 | 5 | 2012-07-18 22:43 | Added [41] FeSi = 60,0 kg | 92264
970158 | 21172 | 1253 | 3 | 2012-07-18 22:48 | Degassing stop | 92263
970159 | 21172 | 1361 | 4 | 2012-07-18 22:49 | Zahteva za analizo z VPP na Spectro: 92263/ 6 e Kotnik Marijan | 92263
970160 | 21172 | 1362 | 4 | 2012-07-18 22:49 | Chemical analysis request at LFVD in chemical lab: 92263/10 Kotnik Marijan | 92263
970161 | 21172 | 1400 | 5 | 2012-07-18 22:52 | Added [12] BOKSIT = 90,0 kg | 92263
970162 | 21172 | 1400 | 5 | 2012-07-18 22:52 | Added [21] EPŽ žlindra = 200,0 kg | 92263
970163 | 21172 | 1400 | 5 | 2012-07-18 22:52 | Added [41] FeSi = 30,0 kg | 92263
970175 | 21173 | 1400 | 5 | 2012-07-18 22:55 | Added [52] KARBORITmleti = 210,0 kg | 92264
970164 | 21172 | 1101 | 2 | 2012-07-18 22:55 | Celox measurment: Temperatura = 1462 °C, O2 = 0,0 ppm, C = 0,000 %, Al = 0,000 % | 92263
970165 | 21172 | 1361 | 4 | 2012-07-18 22:55 | Zahteva za analizo z VPP na Spectro: 92263/ 6 e Kotnik Marijan | 92263
970166 | 21172 | 1252 | 3 | 2012-07-18 22:56 | Heating start 500 kWh | 92263
970167 | 21172 | 1400 | 5 | 2012-07-18 23:05 | Added [48] FeV = 6,0 kg | 92263
970168 | 21172 | 1400 | 5 | 2012-07-18 23:05 | Added [17] Cfi13 = 5,5 kg | 92263
970169 | 21172 | 1400 | 5 | 2012-07-18 23:05 | Added [72] Al opl.zica = 4,1 kg | 92263
970170 | 21172 | 1101 | 2 | 2012-07-18 23:07 | Celox measurment: Temperatura = 1475 °C, O2 = 0,0 ppm, C = 0,000 %, Al = 0,000 % | 92263
970171 | 21172 | 1252 | 3 | 2012-07-18 23:07 | Heating start 200 kWh | 92263
970172 | 21172 | 1400 | 5 | 2012-07-18 23:08 | Added [41] FeSi = 30,0 kg | 92263
970173 | 21172 | 1400 | 5 | 2012-07-18 23:08 | Added [27] FeCrC = 100,0 kg | 92263
970174 | 21172 | 1400 | 5 | 2012-07-18 23:12 | Added [15] CASIfi13 = 15,0 kg | 92263
970176 | 21172 | 1362 | 4 | 2012-07-18 23:18 | Chemical analysis request at LFVD in chemical lab: 92263/ 0 Kotnik Marijan | 92263
970177 | 21172 | 1016 | 1 | 2012-07-18 23:18 | Heat stop 92263 | 92263
970178 | 21173 | 1015 | 1 | 2012-07-18 23:18 | Heat start 92264 | 92264
970179 | 21173 | 1101 | 2 | 2012-07-18 23:25 | Celox measurment: Temperatura = 1570 °C, O2 = 0,0 ppm, C = 0,000 %, Al = 0,000 % | 92264
970180 | 21173 | 1400 | 5 | 2012-07-18 23:27 | Added [35] FeMo = 75,0 kg | 92264
970181 | 21173 | 1400 | 5 | 2012-07-18 23:27 | Added [48] FeV = 85,0 kg | 92264
970182 | 21173 | 1400 | 5 | 2012-07-18 23:27 | Added [33] FeMnC = 40,0 kg | 92264
970183 | 21173 | 1400 | 5 | 2012-07-18 23:27 | Added [27] FeCrC = 450,0 kg | 92264
970184 | 21173 | 1400 | 5 | 2012-07-18 23:27 | Added [10] Al bloki = 6,0 kg | 92264
970185 | 21173 | 1400 | 5 | 2012-07-18 23:27 | Added [15] CASIfi13 = 34,5 kg | 92264
970186 | 21173 | 1400 | 5 | 2012-07-18 23:28 | Added [27] FeCrC = 50,0 kg | 92264
970187 | 21173 | 1400 | 5 | 2012-07-18 23:28 | Added [52] KARBORITmleti = 10,0 kg | 92264
970188 | 21173 | 1400 | 5 | 2012-07-18 23:29 | Added [12] BOKSIT = 40,0 kg | 92264
970189 | 21173 | 1400 | 5 | 2012-07-18 23:30 | Added [41] FeSi = 30,0 kg | 92264
970190 | 21173 | 1251 | 3 | 2012-07-18 23:31 | Vacuum start | 92264
970191 | 21173 | 1254 | 3 | 2012-07-18 23:38 | Degassing start | 92264
970192 | 21173 | 1253 | 3 | 2012-07-19 00:13 | Degassing stop | 92264
970193 | 21173 | 1361 | 4 | 2012-07-19 00:14 | Zahteva za analizo z VPP na Spectro: 92264/ 6 e Kotnik Marijan | 92264
970194 | 21173 | 1362 | 4 | 2012-07-19 00:14 | Chemical analysis request at LFVD in chemical lab: 92264/10 Kotnik Marijan | 92264
970195 | 21173 | 1400 | 5 | 2012-07-19 00:17 | Added [15] CASIfi13 = 34,5 kg | 92264
970196 | 21173 | 1400 | 5 | 2012-07-19 00:17 | Added [12] BOKSIT = 70,0 kg | 92264
970197 | 21173 | 1400 | 5 | 2012-07-19 00:17 | Added [21] EPŽ žlindra = 200,0 kg | 92264
970198 | 21173 | 1101 | 2 | 2012-07-19 00:19 | Celox measurment: Temperatura = 1479 °C, O2 = 0,0 ppm, C = 0,000 %, Al = 0,000 % | 92264
970199 | 21173 | 1361 | 4 | 2012-07-19 00:20 | Zahteva za analizo z VPP na Spectro: 92264/ 6 e Kotnik Marijan | 92264
970202 | 21173 | 1252 | 3 | 2012-07-19 00:27 | Heating start 100 kWh | 92264
970203 | 21173 | 1400 | 5 | 2012-07-19 00:27 | Added [35] FeMo = 12,0 kg | 92264
970204 | 21173 | 1400 | 5 | 2012-07-19 00:27 | Added [48] FeV = 7,0 kg | 92264
970205 | 21173 | 1400 | 5 | 2012-07-19 00:27 | Added [27] FeCrC = 100,0 kg | 92264
970206 | 21173 | 1400 | 5 | 2012-07-19 00:27 | Added [17] Cfi13 = 5,5 kg | 92264
970207 | 21173 | 1400 | 5 | 2012-07-19 00:27 | Added [72] Al opl.zica = 5,4 kg | 92264
970208 | 21173 | 1101 | 2 | 2012-07-19 00:29 | Celox measurment: Temperatura = 1471 °C, O2 = 0,0 ppm, C = 0,000 %, Al = 0,000 % | 92264
970209 | 21173 | 1252 | 3 | 2012-07-19 00:29 | Heating start 200 kWh | 92264
970210 | 21173 | 1400 | 5 | 2012-07-19 00:34 | Added [15] CASIfi13 = 14,7 kg | 92264
970211 | 21173 | 1362 | 4 | 2012-07-19 00:34 | Chemical analysis request at LFVD in chemical lab: 92264/ 0 Kotnik Marijan | 92264
970212 | 21173 | 1016 | 1 | 2012-07-19 00:39 | Heat stop 92264 | 92264
970454 | 21180 | 1400 | 5 | 2012-07-19 14:00 | Added [13] CaO = 300,0 kg | 92271
970455 | 21180 | 1400 | 5 | 2012-07-19 14:00 | Added [12] BOKSIT = 80,0 kg | 92271
970456 | 21180 | 1400 | 5 | 2012-07-19 15:35 | Added [52] KARBORITmleti = 75,0 kg | 92271
970453 | 21180 | 1015 | 1 | 2012-07-19 15:37 | Heat start 92271 | 92271
970457 | 21181 | 1400 | 5 | 2012-07-19 15:40 | Added [13] CaO = 500,0 kg | 92272
970458 | 21181 | 1400 | 5 | 2012-07-19 15:40 | Added [12] BOKSIT = 100,0 kg | 92272
970459 | 21180 | 1101 | 2 | 2012-07-19 15:42 | Celox measurment: Temperatura = 1578 °C, O2 = 0,0 ppm, C = 0,000 %, Al = 0,000 % | 92271
970460 | 21180 | 1400 | 5 | 2012-07-19 15:42 | Added [35] FeMo = 80,0 kg | 92271
970461 | 21180 | 1400 | 5 | 2012-07-19 15:42 | Added [48] FeV = 245,0 kg | 92271
970462 | 21180 | 1400 | 5 | 2012-07-19 15:42 | Added [33] FeMnC = 47,0 kg | 92271
970463 | 21180 | 1400 | 5 | 2012-07-19 15:42 | Added [41] FeSi = 70,0 kg | 92271
970464 | 21180 | 1400 | 5 | 2012-07-19 15:42 | Added [27] FeCrC = 600,0 kg | 92271
970465 | 21180 | 1252 | 3 | 2012-07-19 15:48 | Heating start 300 kWh | 92271
970466 | 21180 | 1362 | 4 | 2012-07-19 15:53 | Chemical analysis request at LFVD in chemical lab: 92271/ 9 Gorensek Peter | 92271
970467 | 21180 | 1101 | 2 | 2012-07-19 15:53 | Celox measurment: Temperatura = 1528 °C, O2 = 0,0 ppm, C = 0,000 %, Al = 0,000 % | 92271
970468 | 21180 | 1252 | 3 | 2012-07-19 15:54 | Heating start 300 kWh | 92271
970469 | 21180 | 1400 | 5 | 2012-07-19 16:08 | Added [35] FeMo = 77,0 kg | 92271
970470 | 21180 | 1400 | 5 | 2012-07-19 16:08 | Added [48] FeV = 82,0 kg | 92271
970471 | 21180 | 1400 | 5 | 2012-07-19 16:08 | Added [33] FeMnC = 30,0 kg | 92271
970472 | 21180 | 1400 | 5 | 2012-07-19 16:08 | Added [41] FeSi = 30,0 kg | 92271
970473 | 21180 | 1400 | 5 | 2012-07-19 16:08 | Added [27] FeCrC = 300,0 kg | 92271
970474 | 21180 | 1400 | 5 | 2012-07-19 16:08 | Added [52] KARBORITmleti = 35,0 kg | 92271
970475 | 21180 | 1251 | 3 | 2012-07-19 16:12 | Vacuum start | 92271
970476 | 21180 | 1254 | 3 | 2012-07-19 16:15 | Degassing start | 92271
970477 | 21180 | 1253 | 3 | 2012-07-19 16:45 | Degassing stop | 92271
970478 | 21180 | 1362 | 4 | 2012-07-19 16:47 | Chemical analysis request at LFVD in chemical lab: 92271/10 Gorensek Peter | 92271
970479 | 21180 | 1101 | 2 | 2012-07-19 16:50 | Celox measurment: Temperatura = 1438 °C, O2 = 0,0 ppm, C = 0,000 %, Al = 0,000 % | 92271
970480 | 21180 | 1252 | 3 | 2012-07-19 16:50 | Heating start 600 kWh | 92271
970481 | 21180 | 1101 | 2 | 2012-07-19 17:03 | Celox measurment: Temperatura = 1457 °C, O2 = 0,0 ppm, C = 0,000 %, Al = 0,000 % | 92271
970482 | 21180 | 1252 | 3 | 2012-07-19 17:05 | Heating start 500 kWh | 92271
970483 | 21180 | 1101 | 2 | 2012-07-19 17:10 | Celox measurment: Temperatura = 1473 °C, O2 = 0,0 ppm, C = 0,000 %, Al = 0,000 % | 92271
970484 | 21180 | 1252 | 3 | 2012-07-19 17:11 | Heating start 200 kWh | 92271
970489 | 21181 | 1400 | 5 | 2012-07-19 17:16 | Added [27] FeCrC = 500,0 kg | 92272
970490 | 21181 | 1400 | 5 | 2012-07-19 17:16 | Added [48] FeV = 250,0 kg | 92272
970491 | 21181 | 1400 | 5 | 2012-07-19 17:16 | Added [52] KARBORITmleti = 120,0 kg | 92272
970485 | 21180 | 1400 | 5 | 2012-07-19 17:16 | Added [15] CASIfi13 = 15,0 kg | 92271
970486 | 21180 | 1362 | 4 | 2012-07-19 17:16 | Chemical analysis request at LFVD in chemical lab: 92271/ 0 Gorensek Peter | 92271
970487 | 21180 | 1016 | 1 | 2012-07-19 17:22 | Heat stop 92271 | 92271
970488 | 21181 | 1015 | 1 | 2012-07-19 17:22 | Heat start 92272 | 92272
970492 | 21181 | 1400 | 5 | 2012-07-19 17:32 | Added [35] FeMo = 60,0 kg | 92272
970493 | 21181 | 1400 | 5 | 2012-07-19 17:32 | Added [48] FeV = 75,0 kg | 92272
970494 | 21181 | 1400 | 5 | 2012-07-19 17:32 | Added [33] FeMnC = 70,0 kg | 92272
970495 | 21181 | 1400 | 5 | 2012-07-19 17:32 | Added [41] FeSi = 135,0 kg | 92272
970496 | 21181 | 1400 | 5 | 2012-07-19 17:32 | Added [27] FeCrC = 400,0 kg | 92272
970497 | 21181 | 1400 | 5 | 2012-07-19 17:32 | Added [10] Al bloki = 5,0 kg | 92272
970498 | 21182 | 1400 | 5 | 2012-07-19 17:37 | Added [13] CaO = 300,0 kg | 92273
970499 | 21182 | 1400 | 5 | 2012-07-19 17:37 | Added [12] BOKSIT = 80,0 kg | 92273
970500 | 21181 | 1101 | 2 | 2012-07-19 17:37 | Celox measurment: Temperatura = 1500 °C, O2 = 0,0 ppm, C = 0,000 %, Al = 0,000 % | 92272
970501 | 21181 | 1252 | 3 | 2012-07-19 17:38 | Heating start 700 kWh | 92272
970502 | 21181 | 1362 | 4 | 2012-07-19 17:47 | Chemical analysis request at LFVD in chemical lab: 92272/ 9 Gorensek Peter | 92272
970503 | 21181 | 1101 | 2 | 2012-07-19 17:47 | Celox measurment: Temperatura = 1523 °C, O2 = 0,0 ppm, C = 0,000 %, Al = 0,000 % | 92272
970504 | 21181 | 1252 | 3 | 2012-07-19 17:47 | Heating start 300 kWh | 92272
970505 | 21181 | 1400 | 5 | 2012-07-19 18:01 | Added [35] FeMo = 18,0 kg | 92272
970506 | 21181 | 1400 | 5 | 2012-07-19 18:01 | Added [48] FeV = 15,0 kg | 92272
970507 | 21181 | 1400 | 5 | 2012-07-19 18:01 | Added [41] FeSi = 28,0 kg | 92272
970508 | 21181 | 1400 | 5 | 2012-07-19 18:01 | Added [27] FeCrC = 130,0 kg | 92272
970509 | 21181 | 1400 | 5 | 2012-07-19 18:01 | Added [52] KARBORITmleti = 120,0 kg | 92272
970519 | 21181 | 1400 | 5 | 2012-07-19 18:01 | Added [15] CASIfi13 = 34,5 kg | 92272
970510 | 21181 | 1400 | 5 | 2012-07-19 18:03 | Added [13] CaO = 300,0 kg | 92272
970511 | 21181 | 1400 | 5 | 2012-07-19 18:03 | Added [12] BOKSIT = 100,0 kg | 92272
970512 | 21181 | 1251 | 3 | 2012-07-19 18:05 | Vacuum start | 92272
970513 | 21181 | 1254 | 3 | 2012-07-19 18:07 | Degassing start | 92272
970514 | 21181 | 1253 | 3 | 2012-07-19 18:37 | Degassing stop | 92272
970515 | 21181 | 1362 | 4 | 2012-07-19 18:39 | Chemical analysis request at LFVD in chemical lab: 92272/10 Gorensek Peter | 92272
970516 | 21181 | 1361 | 4 | 2012-07-19 18:40 | Zahteva za analizo z VPP na Spectro: 92272/ 6 e Gorensek Peter | 92272
970517 | 21181 | 1400 | 5 | 2012-07-19 18:40 | Added [12] BOKSIT = 100,0 kg | 92272
970518 | 21181 | 1400 | 5 | 2012-07-19 18:40 | Added [21] EPŽ žlindra = 100,0 kg | 92272
970520 | 21181 | 1101 | 2 | 2012-07-19 18:42 | Celox measurment: Temperatura = 1434 °C, O2 = 0,0 ppm, C = 0,000 %, Al = 0,000 % | 92272
970521 | 21181 | 1252 | 3 | 2012-07-19 18:45 | Heating start 700 kWh | 92272
970522 | 21181 | 1400 | 5 | 2012-07-19 18:55 | Added [17] Cfi13 = 27,6 kg | 92272
970523 | 21181 | 1400 | 5 | 2012-07-19 18:55 | Added [72] Al opl.zica = 5,0 kg | 92272
970524 | 21181 | 1101 | 2 | 2012-07-19 18:59 | Celox measurment: Temperatura = 1450 °C, O2 = 0,0 ppm, C = 0,000 %, Al = 0,000 % | 92272
970525 | 21181 | 1252 | 3 | 2012-07-19 18:59 | Heating start 600 kWh | 92272
970526 | 21181 | 1101 | 2 | 2012-07-19 19:05 | Celox measurment: Temperatura = 1470 °C, O2 = 0,0 ppm, C = 0,000 %, Al = 0,000 % | 92272
970530 | 21181 | 1252 | 3 | 2012-07-19 19:06 | Heating start 400 kWh | 92272
970527 | 21181 | 1101 | 2 | 2012-07-19 19:10 | Celox measurment: Temperatura = 1491 °C, O2 = 0,0 ppm, C = 0,000 %, Al = 0,000 % | 92272
970533 | 21182 | 1400 | 5 | 2012-07-19 19:11 | Added [27] FeCrC = 1000,0 kg | 92273
970534 | 21182 | 1400 | 5 | 2012-07-19 19:11 | Added [48] FeV = 250,0 kg | 92273
970528 | 21181 | 1400 | 5 | 2012-07-19 19:12 | Added [15] CASIfi13 = 15,2 kg | 92272
970529 | 21181 | 1362 | 4 | 2012-07-19 19:13 | Chemical analysis request at LFVD in chemical lab: 92272/ 0 Gorensek Peter | 92272
970531 | 21181 | 1016 | 1 | 2012-07-19 19:17 | Heat stop 92272 | 92272
970532 | 21182 | 1015 | 1 | 2012-07-19 19:17 | Heat start 92273 | 92273
970535 | 21182 | 1400 | 5 | 2012-07-19 19:28 | Added [35] FeMo = 73,0 kg | 92273
970536 | 21182 | 1400 | 5 | 2012-07-19 19:28 | Added [48] FeV = 70,0 kg | 92273
970537 | 21182 | 1400 | 5 | 2012-07-19 19:28 | Added [33] FeMnC = 70,0 kg | 92273
970538 | 21182 | 1400 | 5 | 2012-07-19 19:28 | Added [41] FeSi = 85,0 kg | 92273
970539 | 21182 | 1400 | 5 | 2012-07-19 19:28 | Added [27] FeCrC = 320,0 kg | 92273
970540 | 21182 | 1400 | 5 | 2012-07-19 19:28 | Added [10] Al bloki = 10,0 kg | 92273
970541 | 21182 | 1400 | 5 | 2012-07-19 19:28 | Added [15] CASIfi13 = 46,0 kg | 92273
970542 | 21182 | 1400 | 5 | 2012-07-19 19:30 | Added [13] CaO = 300,0 kg | 92273
970543 | 21182 | 1400 | 5 | 2012-07-19 19:30 | Added [21] EPŽ žlindra = 100,0 kg | 92273
970544 | 21182 | 1101 | 2 | 2012-07-19 19:33 | Celox measurment: Temperatura = 1485 °C, O2 = 0,0 ppm, C = 0,000 %, Al = 0,000 % | 92273
970545 | 21182 | 1252 | 3 | 2012-07-19 19:33 | Heating start 1200 kWh | 92273
970546 | 21182 | 1362 | 4 | 2012-07-19 19:48 | Chemical analysis request at LFVD in chemical lab: 92273/ 9 Gorensek Peter | 92273
970547 | 21182 | 1101 | 2 | 2012-07-19 19:48 | Celox measurment: Temperatura = 1508 °C, O2 = 0,0 ppm, C = 0,000 %, Al = 0,000 % | 92273
970548 | 21182 | 1252 | 3 | 2012-07-19 19:48 | Heating start 1200 kWh | 92273
970549 | 21182 | 1400 | 5 | 2012-07-19 20:08 | Added [35] FeMo = 19,0 kg | 92273
970550 | 21182 | 1400 | 5 | 2012-07-19 20:08 | Added [48] FeV = 22,0 kg | 92273
970551 | 21182 | 1400 | 5 | 2012-07-19 20:08 | Added [27] FeCrC = 100,0 kg | 92273
970552 | 21182 | 1400 | 5 | 2012-07-19 20:08 | Added [52] KARBORITmleti = 100,0 kg | 92273
970553 | 21182 | 1400 | 5 | 2012-07-19 20:10 | Added [13] CaO = 250,0 kg | 92273
970554 | 21182 | 1400 | 5 | 2012-07-19 20:10 | Added [12] BOKSIT = 50,0 kg | 92273
970555 | 21182 | 1251 | 3 | 2012-07-19 20:12 | Vacuum start | 92273
970558 | 21182 | 1254 | 3 | 2012-07-19 20:17 | Degassing start | 92273
970559 | 21182 | 1253 | 3 | 2012-07-19 20:48 | Degassing stop | 92273
970560 | 21182 | 1362 | 4 | 2012-07-19 20:51 | Chemical analysis request at LFVD in chemical lab: 92273/10 Gorensek Peter | 92273
970561 | 21182 | 1361 | 4 | 2012-07-19 20:51 | Zahteva za analizo z VPP na Spectro: 92273/ 6 e Gorensek Peter | 92273
970562 | 21182 | 1400 | 5 | 2012-07-19 20:51 | Added [12] BOKSIT = 120,0 kg | 92273
970563 | 21182 | 1400 | 5 | 2012-07-19 20:51 | Added [21] EPŽ žlindra = 150,0 kg | 92273
970564 | 21182 | 1252 | 3 | 2012-07-19 20:59 | Heating start 200 kWh | 92273
970565 | 21182 | 1101 | 2 | 2012-07-19 21:03 | Celox measurment: Temperatura = 1475 °C, O2 = 0,0 ppm, C = 0,000 %, Al = 0,000 % | 92273
970566 | 21182 | 1400 | 5 | 2012-07-19 21:07 | Added [17] Cfi13 = 27,6 kg | 92273
970567 | 21182 | 1400 | 5 | 2012-07-19 21:07 | Added [72] Al opl.zica = 5,0 kg | 92273
970568 | 21182 | 1101 | 2 | 2012-07-19 21:10 | Celox measurment: Temperatura = 1470 °C, O2 = 0,0 ppm, C = 0,000 %, Al = 0,000 % | 92273
970569 | 21182 | 1252 | 3 | 2012-07-19 21:11 | Heating start 300 kWh | 92273
970570 | 21182 | 1400 | 5 | 2012-07-19 21:17 | Added [15] CASIfi13 = 15,2 kg | 92273
970571 | 21182 | 1362 | 4 | 2012-07-19 21:18 | Chemical analysis request at LFVD in chemical lab: 92273/ 0 Gorensek Peter | 92273
970572 | 21182 | 1016 | 1 | 2012-07-19 21:22 | Heat stop 92273 | 92273
971335 | 21201 | 1400 | 5 | 2012-07-21 13:51 | Added [13] CaO = 400,0 kg | 92292
971336 | 21201 | 1400 | 5 | 2012-07-21 13:51 | Added [12] BOKSIT = 100,0 kg | 92292
971356 | 21201 | 1400 | 5 | 2012-07-21 15:05 | Added [52] KARBORITmleti = 210,0 kg | 92292
971357 | 21201 | 1400 | 5 | 2012-07-21 15:05 | Added [48] FeV = 300,0 kg | 92292
971355 | 21201 | 1015 | 1 | 2012-07-21 15:07 | Heat start 92292 | 92292
971358 | 21201 | 1400 | 5 | 2012-07-21 15:15 | Added [35] FeMo = 75,0 kg | 92292
971359 | 21201 | 1400 | 5 | 2012-07-21 15:15 | Added [48] FeV = 80,0 kg | 92292
971360 | 21201 | 1400 | 5 | 2012-07-21 15:15 | Added [33] FeMnC = 115,0 kg | 92292
971361 | 21201 | 1400 | 5 | 2012-07-21 15:15 | Added [41] FeSi = 130,0 kg | 92292
971362 | 21201 | 1400 | 5 | 2012-07-21 15:15 | Added [15] CASIfi13 = 34,5 kg | 92292
971363 | 21201 | 1400 | 5 | 2012-07-21 15:19 | Added [13] CaO = 200,0 kg | 92292
971366 | 21201 | 1101 | 2 | 2012-07-21 15:22 | Celox measurment: Temperatura = 1544 °C, O2 = 0,0 ppm, C = 0,000 %, Al = 0,000 % | 92292
971367 | 21201 | 1252 | 3 | 2012-07-21 15:23 | Heating start 500 kWh | 92292
971368 | 21201 | 1362 | 4 | 2012-07-21 15:28 | Chemical analysis request at LFVD in chemical lab: 92292/ 9 Gorensek Peter | 92292
971369 | 21201 | 1400 | 5 | 2012-07-21 15:37 | Added [13] CaO = 200,0 kg | 92292
971370 | 21201 | 1400 | 5 | 2012-07-21 15:37 | Added [12] BOKSIT = 100,0 kg | 92292
971371 | 21201 | 1400 | 5 | 2012-07-21 15:41 | Added [35] FeMo = 74,0 kg | 92292
971372 | 21201 | 1400 | 5 | 2012-07-21 15:41 | Added [48] FeV = 70,0 kg | 92292
971373 | 21201 | 1400 | 5 | 2012-07-21 15:41 | Added [27] FeCrC = 270,0 kg | 92292
971374 | 21201 | 1400 | 5 | 2012-07-21 15:41 | Added [10] Al bloki = 2,0 kg | 92292
971375 | 21201 | 1400 | 5 | 2012-07-21 15:41 | Added [52] KARBORITmleti = 100,0 kg | 92292
971376 | 21201 | 1400 | 5 | 2012-07-21 15:41 | Added [15] CASIfi13 = 34,5 kg | 92292
971377 | 21201 | 1251 | 3 | 2012-07-21 15:46 | Vacuum start | 92292
971378 | 21201 | 1254 | 3 | 2012-07-21 15:50 | Degassing start | 92292
971380 | 21201 | 1253 | 3 | 2012-07-21 16:15 | Degassing stop | 92292
971379 | 21201 | 1101 | 2 | 2012-07-21 16:26 | Celox measurment: Temperatura = 1437 °C, O2 = 0,0 ppm, C = 0,000 %, Al = 0,000 % | 92292
971381 | 21201 | 1362 | 4 | 2012-07-21 16:30 | Chemical analysis request at LFVD in chemical lab: 92292/10 Gorensek Peter | 92292
971382 | 21201 | 1111 | 2 | 2012-07-21 16:32 | Hydris meritev: H2 = 1,30 ppm, PBL = 1279 hPa, PSU = 886 hPa | 92292
971383 | 21201 | 1252 | 3 | 2012-07-21 16:32 | Heating start 500 kWh | 92292
971384 | 21201 | 1252 | 3 | 2012-07-21 16:32 | Heating start 300 kWh | 92292
971385 | 21201 | 1361 | 4 | 2012-07-21 16:34 | Zahteva za analizo z VPP na Spectro: 92292/ 6 e Gorensek Peter | 92292
971386 | 21201 | 1111 | 2 | 2012-07-21 16:38 | Hydris meritev: H2 = 0,00 ppm, PBL = 1275 hPa, PSU = 636 hPa | 92292
971387 | 21201 | 1400 | 5 | 2012-07-21 16:47 | Added [48] FeV = 25,0 kg | 92292
971388 | 21201 | 1400 | 5 | 2012-07-21 16:47 | Added [41] FeSi = 30,0 kg | 92292
971389 | 21201 | 1400 | 5 | 2012-07-21 16:47 | Added [17] Cfi13 = 47,8 kg | 92292
971390 | 21201 | 1400 | 5 | 2012-07-21 16:47 | Added [72] Al opl.zica = 4,1 kg | 92292
971391 | 21201 | 1101 | 2 | 2012-07-21 16:49 | Celox measurment: Temperatura = 1451 °C, O2 = 0,0 ppm, C = 0,000 %, Al = 0,000 % | 92292
971392 | 21201 | 1252 | 3 | 2012-07-21 16:52 | Heating start 700 kWh | 92292
971393 | 21201 | 1101 | 2 | 2012-07-21 16:56 | Celox measurment: Temperatura = 1472 °C, O2 = 0,0 ppm, C = 0,000 %, Al = 0,000 % | 92292
971394 | 21201 | 1400 | 5 | 2012-07-21 16:58 | Added [15] CASIfi13 = 15,6 kg | 92292
971395 | 21201 | 1362 | 4 | 2012-07-21 17:01 | Chemical analysis request at LFVD in chemical lab: 92292/ 0 Gorensek Peter | 92292
971396 | 21201 | 1016 | 1 | 2012-07-21 17:03 | Heat stop 92292 | 92292
972171 | 21222 | 1400 | 5 | 2012-07-23 07:07 | Added [12] BOKSIT = 100,0 kg | 92313
972172 | 21222 | 1400 | 5 | 2012-07-23 07:07 | Added [13] CaO = 400,0 kg | 92313
972185 | 21222 | 1015 | 1 | 2012-07-23 08:03 | Heat start 92313 | 92313
972186 | 21222 | 1400 | 5 | 2012-07-23 08:13 | Added [35] FeMo = 120,0 kg | 92313
972187 | 21222 | 1400 | 5 | 2012-07-23 08:13 | Added [48] FeV = 250,0 kg | 92313
972188 | 21222 | 1400 | 5 | 2012-07-23 08:13 | Added [33] FeMnC = 25,0 kg | 92313
972189 | 21222 | 1400 | 5 | 2012-07-23 08:13 | Added [41] FeSi = 60,0 kg | 92313
972190 | 21222 | 1400 | 5 | 2012-07-23 08:13 | Added [26] FeCrA = 450,0 kg | 92313
972191 | 21222 | 1400 | 5 | 2012-07-23 08:13 | Added [27] FeCrC = 1500,0 kg | 92313
972192 | 21222 | 1400 | 5 | 2012-07-23 08:13 | Added [10] Al bloki = 8,0 kg | 92313
972193 | 21222 | 1400 | 5 | 2012-07-23 08:20 | Added [12] BOKSIT = 50,0 kg | 92313
972194 | 21222 | 1400 | 5 | 2012-07-23 08:20 | Added [13] CaO = 150,0 kg | 92313
972195 | 21222 | 1400 | 5 | 2012-07-23 08:21 | Added [13] CaO = 150,0 kg | 92313
972196 | 21222 | 1101 | 2 | 2012-07-23 08:24 | Celox measurment: Temperatura = 1467 °C, O2 = 0,0 ppm, C = 0,000 %, Al = 0,000 % | 92313
972197 | 21222 | 1252 | 3 | 2012-07-23 08:24 | Heating start 1400 kWh | 92313
972198 | 21222 | 1362 | 4 | 2012-07-23 08:34 | Chemical analysis request at LFVD in chemical lab: 92313/ 9 Obrovnik Boris | 92313
972199 | 21222 | 1252 | 3 | 2012-07-23 08:39 | Heating start 500 kWh | 92313
972200 | 21222 | 1101 | 2 | 2012-07-23 08:44 | Celox measurment: Temperatura = 1536 °C, O2 = 0,0 ppm, C = 0,000 %, Al = 0,000 % | 92313
972201 | 21222 | 1252 | 3 | 2012-07-23 08:45 | Heating start 200 kWh | 92313
972202 | 21222 | 1400 | 5 | 2012-07-23 08:50 | Added [35] FeMo = 55,0 kg | 92313
972203 | 21222 | 1400 | 5 | 2012-07-23 08:50 | Added [48] FeV = 65,0 kg | 92313
972204 | 21222 | 1400 | 5 | 2012-07-23 08:50 | Added [41] FeSi = 27,0 kg | 92313
972205 | 21222 | 1400 | 5 | 2012-07-23 08:50 | Added [27] FeCrC = 600,0 kg | 92313
972206 | 21222 | 1400 | 5 | 2012-07-23 08:50 | Added [10] Al bloki = 6,0 kg | 92313
972207 | 21222 | 1400 | 5 | 2012-07-23 08:50 | Added [52] KARBORITmleti = 45,0 kg | 92313
972208 | 21222 | 1400 | 5 | 2012-07-23 08:55 | Added [12] BOKSIT = 50,0 kg | 92313
972209 | 21222 | 1400 | 5 | 2012-07-23 08:55 | Added [13] CaO = 150,0 kg | 92313
972210 | 21222 | 1251 | 3 | 2012-07-23 08:58 | Vacuum start | 92313
972211 | 21222 | 1254 | 3 | 2012-07-23 09:01 | Degassing start | 92313
972212 | 21222 | 1253 | 3 | 2012-07-23 09:33 | Degassing stop | 92313
972213 | 21222 | 1362 | 4 | 2012-07-23 09:33 | Chemical analysis request at LFVD in chemical lab: 92313/10 Obrovnik Boris | 92313
972214 | 21222 | 1361 | 4 | 2012-07-23 09:33 | Zahteva za analizo z VPP na Spectro: 92313/ 6 e Obrovnik Boris | 92313
972215 | 21222 | 1101 | 2 | 2012-07-23 09:35 | Celox measurment: Temperatura = 1465 °C, O2 = 0,0 ppm, C = 0,000 %, Al = 0,000 % | 92313
972216 | 21222 | 1252 | 3 | 2012-07-23 09:35 | Heating start 300 kWh | 92313
972219 | 21222 | 1400 | 5 | 2012-07-23 09:48 | Added [17] Cfi13 = 22,1 kg | 92313
972217 | 21222 | 1101 | 2 | 2012-07-23 09:50 | Celox measurment: Temperatura = 1464 °C, O2 = 0,0 ppm, C = 0,000 %, Al = 0,000 % | 92313
972218 | 21222 | 1252 | 3 | 2012-07-23 09:50 | Heating start 200 kWh | 92313
972220 | 21222 | 1400 | 5 | 2012-07-23 09:54 | Added [72] Al opl.zica = 6,6 kg | 92313
972221 | 21222 | 1400 | 5 | 2012-07-23 09:57 | Added [15] CASIfi13 = 16,3 kg | 92313
972222 | 21222 | 1362 | 4 | 2012-07-23 09:58 | Chemical analysis request at LFVD in chemical lab: 92313/ 0 Obrovnik Boris | 92313
972223 | 21222 | 1016 | 1 | 2012-07-23 10:00 | Heat stop 92313 | 92313
972868 | 21240 | 1400 | 5 | 2012-07-27 05:04 | Added [12] BOKSIT = 70,0 kg | 92331
972869 | 21240 | 1400 | 5 | 2012-07-27 05:04 | Added [13] CaO = 350,0 kg | 92331
972895 | 21240 | 1400 | 5 | 2012-07-27 06:20 | Added [48] FeV = 250,0 kg | 92331
972896 | 21240 | 1400 | 5 | 2012-07-27 06:20 | Added [27] FeCrC = 400,0 kg | 92331
972897 | 21240 | 1400 | 5 | 2012-07-27 06:20 | Added [52] KARBORITmleti = 75,0 kg | 92331
972898 | 21240 | 1400 | 5 | 2012-07-27 06:21 | Added [76] Kalcijev karbid = 50,0 kg | 92331
972901 | 21240 | 1015 | 1 | 2012-07-27 06:36 | Heat start 92331 | 92331
972902 | 21241 | 1400 | 5 | 2012-07-27 06:37 | Added [13] CaO = 350,0 kg | 92332
972903 | 21241 | 1400 | 5 | 2012-07-27 06:37 | Added [12] BOKSIT = 90,0 kg | 92332
972904 | 21240 | 1400 | 5 | 2012-07-27 06:44 | Added [35] FeMo = 75,0 kg | 92331
972905 | 21240 | 1400 | 5 | 2012-07-27 06:44 | Added [48] FeV = 66,0 kg | 92331
972906 | 21240 | 1400 | 5 | 2012-07-27 06:44 | Added [33] FeMnC = 45,0 kg | 92331
972907 | 21240 | 1400 | 5 | 2012-07-27 06:44 | Added [41] FeSi = 130,0 kg | 92331
972908 | 21240 | 1400 | 5 | 2012-07-27 06:44 | Added [27] FeCrC = 410,0 kg | 92331
972909 | 21240 | 1400 | 5 | 2012-07-27 06:44 | Added [10] Al bloki = 5,0 kg | 92331
972911 | 21240 | 1252 | 3 | 2012-07-27 06:49 | Heating start 500 kWh | 92331
972910 | 21240 | 1101 | 2 | 2012-07-27 06:49 | Celox measurment: Temperatura = 1512 °C, O2 = 0,0 ppm, C = 0,000 %, Al = 0,000 % | 92331
972912 | 21240 | 1101 | 2 | 2012-07-27 06:55 | Celox measurment: Temperatura = 1524 °C, O2 = 0,0 ppm, C = 0,000 %, Al = 0,000 % | 92331
972913 | 21240 | 1362 | 4 | 2012-07-27 06:55 | Chemical analysis request at LFVD in chemical lab: 92331/ 9 Gorensek Peter | 92331
972914 | 21240 | 1252 | 3 | 2012-07-27 06:56 | Heating start 500 kWh | 92331
972915 | 21240 | 1400 | 5 | 2012-07-27 07:11 | Added [35] FeMo = 30,0 kg | 92331
972916 | 21240 | 1400 | 5 | 2012-07-27 07:11 | Added [48] FeV = 6,0 kg | 92331
972917 | 21240 | 1400 | 5 | 2012-07-27 07:11 | Added [41] FeSi = 23,0 kg | 92331
972918 | 21240 | 1400 | 5 | 2012-07-27 07:11 | Added [27] FeCrC = 70,0 kg | 92331
972919 | 21240 | 1400 | 5 | 2012-07-27 07:11 | Added [10] Al bloki = 3,0 kg | 92331
972920 | 21240 | 1400 | 5 | 2012-07-27 07:11 | Added [52] KARBORITmleti = 90,0 kg | 92331
972921 | 21240 | 1400 | 5 | 2012-07-27 07:13 | Added [13] CaO = 150,0 kg | 92331
972922 | 21240 | 1251 | 3 | 2012-07-27 07:15 | Vacuum start | 92331
972923 | 21240 | 1254 | 3 | 2012-07-27 07:19 | Degassing start | 92331
972924 | 21240 | 1253 | 3 | 2012-07-27 07:45 | Degassing stop | 92331
972925 | 21240 | 1362 | 4 | 2012-07-27 07:48 | Chemical analysis request at LFVD in chemical lab: 92331/10 Gorensek Peter | 92331
972926 | 21240 | 1361 | 4 | 2012-07-27 07:49 | Zahteva za analizo z VPP na Spectro: 92331/ 6 e Gorensek Peter | 92331
972927 | 21240 | 1400 | 5 | 2012-07-27 07:49 | Added [12] BOKSIT = 100,0 kg | 92331
972928 | 21240 | 1400 | 5 | 2012-07-27 07:49 | Added [21] EPŽ žlindra = 100,0 kg | 92331
972929 | 21240 | 1101 | 2 | 2012-07-27 07:52 | Celox measurment: Temperatura = 1473 °C, O2 = 0,0 ppm, C = 0,000 %, Al = 0,000 % | 92331
972930 | 21240 | 1252 | 3 | 2012-07-27 07:53 | Heating start 200 kWh | 92331
972931 | 21240 | 1400 | 5 | 2012-07-27 08:05 | Added [17] Cfi13 = 36,8 kg | 92331
972934 | 21241 | 1400 | 5 | 2012-07-27 08:05 | Added [48] FeV = 250,0 kg | 92332
972935 | 21241 | 1400 | 5 | 2012-07-27 08:05 | Added [27] FeCrC = 700,0 kg | 92332
972936 | 21241 | 1400 | 5 | 2012-07-27 08:05 | Added [52] KARBORITmleti = 60,0 kg | 92332
972937 | 21241 | 1400 | 5 | 2012-07-27 08:06 | Added [76] Kalcijev karbid = 50,0 kg | 92332
972932 | 21240 | 1101 | 2 | 2012-07-27 08:08 | Celox measurment: Temperatura = 1462 °C, O2 = 0,0 ppm, C = 0,000 %, Al = 0,000 % | 92331
972933 | 21240 | 1252 | 3 | 2012-07-27 08:10 | Heating start 300 kWh | 92331
972938 | 21240 | 1400 | 5 | 2012-07-27 08:15 | Added [15] CASIfi13 = 15,4 kg | 92331
972939 | 21240 | 1362 | 4 | 2012-07-27 08:21 | Chemical analysis request at LFVD in chemical lab: 92331/ 0 Gorensek Peter | 92331
972940 | 21240 | 1016 | 1 | 2012-07-27 08:21 | Heat stop 92331 | 92331
972941 | 21241 | 1015 | 1 | 2012-07-27 08:21 | Heat start 92332 | 92332
972942 | 21241 | 1400 | 5 | 2012-07-27 08:28 | Added [35] FeMo = 160,0 kg | 92332
972943 | 21241 | 1400 | 5 | 2012-07-27 08:28 | Added [48] FeV = 20,0 kg | 92332
972944 | 21241 | 1400 | 5 | 2012-07-27 08:28 | Added [33] FeMnC = 53,0 kg | 92332
972945 | 21241 | 1400 | 5 | 2012-07-27 08:28 | Added [41] FeSi = 40,0 kg | 92332
972946 | 21241 | 1400 | 5 | 2012-07-27 08:28 | Added [27] FeCrC = 170,0 kg | 92332
972947 | 21241 | 1400 | 5 | 2012-07-27 08:28 | Added [10] Al bloki = 10,0 kg | 92332
972948 | 21241 | 1101 | 2 | 2012-07-27 08:30 | Celox measurment: Temperatura = 1448 °C, O2 = 0,0 ppm, C = 0,000 %, Al = 0,000 % | 92332
972949 | 21241 | 1252 | 3 | 2012-07-27 08:34 | Heating start 1000 kWh | 92332
972950 | 21241 | 1101 | 2 | 2012-07-27 08:45 | Celox measurment: Temperatura = 1471 °C, O2 = 0,0 ppm, C = 0,000 %, Al = 0,000 % | 92332
972951 | 21241 | 1362 | 4 | 2012-07-27 08:45 | Chemical analysis request at LFVD in chemical lab: 92332/ 9 Gorensek Peter | 92332
972952 | 21241 | 1252 | 3 | 2012-07-27 08:46 | Heating start 1200 kWh | 92332
972953 | 21241 | 1400 | 5 | 2012-07-27 09:01 | Added [35] FeMo = 20,0 kg | 92332
972954 | 21241 | 1400 | 5 | 2012-07-27 09:01 | Added [48] FeV = 14,0 kg | 92332
972955 | 21241 | 1400 | 5 | 2012-07-27 09:01 | Added [41] FeSi = 22,0 kg | 92332
972956 | 21241 | 1400 | 5 | 2012-07-27 09:01 | Added [27] FeCrC = 80,0 kg | 92332
972957 | 21241 | 1400 | 5 | 2012-07-27 09:01 | Added [52] KARBORITmleti = 35,0 kg | 92332
972958 | 21241 | 1400 | 5 | 2012-07-27 09:03 | Added [13] CaO = 250,0 kg | 92332
972959 | 21241 | 1400 | 5 | 2012-07-27 09:03 | Added [12] BOKSIT = 100,0 kg | 92332
972960 | 21241 | 1251 | 3 | 2012-07-27 09:05 | Vacuum start | 92332
972961 | 21241 | 1254 | 3 | 2012-07-27 09:07 | Degassing start | 92332
972962 | 21241 | 1253 | 3 | 2012-07-27 09:33 | Degassing stop | 92332
972963 | 21241 | 1361 | 4 | 2012-07-27 09:36 | Zahteva za analizo z VPP na Spectro: 92332/ 6 e Gorensek Peter | 92332
972964 | 21241 | 1362 | 4 | 2012-07-27 09:37 | Chemical analysis request at LFVD in chemical lab: 92332/10 Gorensek Peter | 92332
972965 | 21241 | 1400 | 5 | 2012-07-27 09:38 | Added [12] BOKSIT = 100,0 kg | 92332
972966 | 21241 | 1101 | 2 | 2012-07-27 09:43 | Celox measurment: Temperatura = 1475 °C, O2 = 0,0 ppm, C = 0,000 %, Al = 0,000 % | 92332
972968 | 21241 | 1400 | 5 | 2012-07-27 09:47 | Added [72] Al opl.zica = 5,8 kg | 92332
972967 | 21241 | 1101 | 2 | 2012-07-27 09:48 | Celox measurment: Temperatura = 1472 °C, O2 = 0,0 ppm, C = 0,000 %, Al = 0,000 % | 92332
972969 | 21241 | 1252 | 3 | 2012-07-27 09:51 | Heating start 300 kWh | 92332
972970 | 21241 | 1400 | 5 | 2012-07-27 09:56 | Added [15] CASIfi13 = 14,0 kg | 92332
972971 | 21241 | 1362 | 4 | 2012-07-27 09:58 | Chemical analysis request at LFVD in chemical lab: 92332/ 0 Gorensek Peter | 92332
972972 | 21241 | 1016 | 1 | 2012-07-27 10:01 | Heat stop 92332 | 92332
973177 | 21248 | 1400 | 5 | 2012-07-27 23:58 | Added [12] BOKSIT = 100,0 kg | 92339
973178 | 21248 | 1400 | 5 | 2012-07-27 23:58 | Added [13] CaO = 400,0 kg | 92339
973212 | 21248 | 1400 | 5 | 2012-07-28 01:22 | Added [35] FeMo = 75,0 kg | 92339
973213 | 21248 | 1400 | 5 | 2012-07-28 01:22 | Added [48] FeV = 300,0 kg | 92339
973214 | 21248 | 1400 | 5 | 2012-07-28 01:22 | Added [33] FeMnC = 35,0 kg | 92339
973215 | 21248 | 1400 | 5 | 2012-07-28 01:22 | Added [27] FeCrC = 950,0 kg | 92339
973216 | 21248 | 1400 | 5 | 2012-07-28 01:22 | Added [10] Al bloki = 5,0 kg | 92339
973217 | 21248 | 1400 | 5 | 2012-07-28 01:22 | Added [52] KARBORITmleti = 165,0 kg | 92339
973218 | 21248 | 1400 | 5 | 2012-07-28 01:26 | Added [76] Kalcijev karbid = 50,0 kg | 92339
973211 | 21248 | 1015 | 1 | 2012-07-28 01:32 | Heat start 92339 | 92339
973219 | 21248 | 1400 | 5 | 2012-07-28 01:39 | Added [41] FeSi = 40,0 kg | 92339
973238 | 21248 | 1400 | 5 | 2012-07-28 01:39 | Added [27] FeCrC = 200,0 kg | 92339
973220 | 21248 | 1101 | 2 | 2012-07-28 01:41 | Celox measurment: Temperatura = 1520 °C, O2 = 0,0 ppm, C = 0,000 %, Al = 0,000 % | 92339
973221 | 21248 | 1252 | 3 | 2012-07-28 01:42 | Heating start 1000 kWh | 92339
973222 | 21248 | 1362 | 4 | 2012-07-28 01:47 | Chemical analysis request at LFVD in chemical lab: 92339/ 9 Adam Maks | 92339
973223 | 21248 | 1101 | 2 | 2012-07-28 01:54 | Celox measurment: Temperatura = 1553 °C, O2 = 0,0 ppm, C = 0,000 %, Al = 0,000 % | 92339
973224 | 21248 | 1252 | 3 | 2012-07-28 01:55 | Heating start 200 kWh | 92339
973227 | 21248 | 1400 | 5 | 2012-07-28 02:02 | Added [35] FeMo = 75,0 kg | 92339
973228 | 21248 | 1400 | 5 | 2012-07-28 02:02 | Added [48] FeV = 33,0 kg | 92339
973229 | 21248 | 1400 | 5 | 2012-07-28 02:02 | Added [33] FeMnC = 30,0 kg | 92339
973230 | 21248 | 1400 | 5 | 2012-07-28 02:02 | Added [41] FeSi = 25,0 kg | 92339
973231 | 21248 | 1400 | 5 | 2012-07-28 02:02 | Added [27] FeCrC = 250,0 kg | 92339
973232 | 21248 | 1400 | 5 | 2012-07-28 02:02 | Added [10] Al bloki = 4,0 kg | 92339
973233 | 21248 | 1400 | 5 | 2012-07-28 02:02 | Added [52] KARBORITmleti = 30,0 kg | 92339
973234 | 21248 | 1400 | 5 | 2012-07-28 02:02 | Added [15] CASIfi13 = 34,5 kg | 92339
973235 | 21248 | 1400 | 5 | 2012-07-28 02:05 | Added [12] BOKSIT = 60,0 kg | 92339
973236 | 21248 | 1400 | 5 | 2012-07-28 02:05 | Added [13] CaO = 250,0 kg | 92339
973237 | 21248 | 1251 | 3 | 2012-07-28 02:07 | Vacuum start | 92339
973239 | 21248 | 1254 | 3 | 2012-07-28 02:11 | Degassing start | 92339
973240 | 21248 | 1253 | 3 | 2012-07-28 02:45 | Degassing stop | 92339
973241 | 21248 | 1361 | 4 | 2012-07-28 02:46 | Zahteva za analizo z VPP na Spectro: 92339/ 6 e Adam Maks | 92339
973242 | 21248 | 1362 | 4 | 2012-07-28 02:46 | Chemical analysis request at LFVD in chemical lab: 92339/10 Adam Maks | 92339
973243 | 21248 | 1101 | 2 | 2012-07-28 02:54 | Celox measurment: Temperatura = 1468 °C, O2 = 0,0 ppm, C = 0,000 %, Al = 0,000 % | 92339
973244 | 21248 | 1111 | 2 | 2012-07-28 02:55 | Hydris meritev: H2 = 2,40 ppm, PBL = 1329 hPa, PSU = 754 hPa | 92339
973245 | 21248 | 1252 | 3 | 2012-07-28 02:56 | Heating start 300 kWh | 92339
973246 | 21248 | 1101 | 2 | 2012-07-28 03:02 | Celox measurment: Temperatura = 1468 °C, O2 = 0,0 ppm, C = 0,000 %, Al = 0,000 % | 92339
973247 | 21248 | 1400 | 5 | 2012-07-28 03:03 | Added [17] Cfi13 = 18,4 kg | 92339
973248 | 21248 | 1400 | 5 | 2012-07-28 03:03 | Added [72] Al opl.zica = 2,5 kg | 92339
973249 | 21248 | 1252 | 3 | 2012-07-28 03:03 | Heating start 100 kWh | 92339
973250 | 21248 | 1400 | 5 | 2012-07-28 03:04 | Added [35] FeMo = 10,0 kg | 92339
973251 | 21248 | 1400 | 5 | 2012-07-28 03:04 | Added [48] FeV = 25,0 kg | 92339
973252 | 21248 | 1400 | 5 | 2012-07-28 03:04 | Added [41] FeSi = 20,0 kg | 92339
973253 | 21248 | 1400 | 5 | 2012-07-28 03:04 | Added [27] FeCrC = 170,0 kg | 92339
973254 | 21248 | 1400 | 5 | 2012-07-28 03:07 | Added [15] CASIfi13 = 15,0 kg | 92339
973255 | 21248 | 1362 | 4 | 2012-07-28 03:08 | Chemical analysis request at LFVD in chemical lab: 92339/ 0 Adam Maks | 92339
973256 | 21248 | 1016 | 1 | 2012-07-28 03:12 | Heat stop 92339 | 92339
973488 | 21256 | 1400 | 5 | 2012-07-28 15:44 | Added [13] CaO = 400,0 kg | 92347
973489 | 21256 | 1400 | 5 | 2012-07-28 15:44 | Added [12] BOKSIT = 100,0 kg | 92347
973530 | 21256 | 1400 | 5 | 2012-07-28 17:20 | Added [35] FeMo = 200,0 kg | 92347
973531 | 21256 | 1400 | 5 | 2012-07-28 17:20 | Added [48] FeV = 260,0 kg | 92347
973532 | 21256 | 1400 | 5 | 2012-07-28 17:20 | Added [52] KARBORITmleti = 90,0 kg | 92347
973534 | 21256 | 1015 | 1 | 2012-07-28 17:44 | Heat start 92347 | 92347
973535 | 21256 | 1101 | 2 | 2012-07-28 17:54 | Celox measurment: Temperatura = 1566 °C, O2 = 0,0 ppm, C = 0,000 %, Al = 0,000 % | 92347
973536 | 21256 | 1400 | 5 | 2012-07-28 17:54 | Added [35] FeMo = 50,0 kg | 92347
973537 | 21256 | 1400 | 5 | 2012-07-28 17:54 | Added [48] FeV = 45,0 kg | 92347
973538 | 21256 | 1400 | 5 | 2012-07-28 17:54 | Added [33] FeMnC = 60,0 kg | 92347
973539 | 21256 | 1400 | 5 | 2012-07-28 17:54 | Added [41] FeSi = 120,0 kg | 92347
973540 | 21256 | 1400 | 5 | 2012-07-28 17:54 | Added [10] Al bloki = 6,0 kg | 92347
973541 | 21256 | 1400 | 5 | 2012-07-28 17:54 | Added [52] KARBORITmleti = 50,0 kg | 92347
973542 | 21256 | 1251 | 3 | 2012-07-28 17:58 | Vacuum start | 92347
973543 | 21256 | 1400 | 5 | 2012-07-28 17:58 | Added [13] CaO = 150,0 kg | 92347
973544 | 21256 | 1400 | 5 | 2012-07-28 17:58 | Added [12] BOKSIT = 50,0 kg | 92347
973545 | 21256 | 1254 | 3 | 2012-07-28 18:02 | Degassing start | 92347
973546 | 21256 | 1253 | 3 | 2012-07-28 18:37 | Degassing stop | 92347
973547 | 21256 | 1361 | 4 | 2012-07-28 18:38 | Zahteva za analizo z VPP na Spectro: 92347/ 5 e Kotnik Marijan | 92347
973548 | 21256 | 1362 | 4 | 2012-07-28 18:38 | Chemical analysis request at LFVD in chemical lab: 92347/ 9 Kotnik Marijan | 92347
973549 | 21256 | 1101 | 2 | 2012-07-28 18:48 | Celox measurment: Temperatura = 1487 °C, O2 = 0,0 ppm, C = 0,000 %, Al = 0,000 % | 92347
973550 | 21256 | 1101 | 2 | 2012-07-28 18:55 | Celox measurment: Temperatura = 1477 °C, O2 = 0,0 ppm, C = 0,000 %, Al = 0,000 % | 92347
973551 | 21256 | 1400 | 5 | 2012-07-28 18:55 | Added [17] Cfi13 = 23,9 kg | 92347
973552 | 21257 | 1400 | 5 | 2012-07-28 18:56 | Added [13] CaO = 400,0 kg | 92348
973553 | 21257 | 1400 | 5 | 2012-07-28 18:56 | Added [12] BOKSIT = 100,0 kg | 92348
973554 | 21256 | 1252 | 3 | 2012-07-28 18:59 | Heating start 200 kWh | 92347
973555 | 21256 | 1252 | 3 | 2012-07-28 19:01 | Heating start 100 kWh | 92347
973558 | 21256 | 1400 | 5 | 2012-07-28 19:02 | Added [72] Al opl.zica = 6,1 kg | 92347
973556 | 21256 | 1101 | 2 | 2012-07-28 19:03 | Celox measurment: Temperatura = 1474 °C, O2 = 0,0 ppm, C = 0,000 %, Al = 0,000 % | 92347
973557 | 21256 | 1252 | 3 | 2012-07-28 19:05 | Heating start 100 kWh | 92347
973559 | 21256 | 1252 | 3 | 2012-07-28 19:10 | Heating start 100 kWh | 92347
973561 | 21257 | 1400 | 5 | 2012-07-28 19:10 | Added [35] FeMo = 120,0 kg | 92348
973562 | 21257 | 1400 | 5 | 2012-07-28 19:10 | Added [48] FeV = 200,0 kg | 92348
973566 | 21257 | 1400 | 5 | 2012-07-28 19:12 | Added [76] Kalcijev karbid = 50,0 kg | 92348
973560 | 21256 | 1400 | 5 | 2012-07-28 19:13 | Added [15] CASIfi13 = 14,7 kg | 92347
973563 | 21256 | 1362 | 4 | 2012-07-28 19:15 | Chemical analysis request at LFVD in chemical lab: 92347/ 0 Kotnik Marijan | 92347
973564 | 21256 | 1016 | 1 | 2012-07-28 19:18 | Heat stop 92347 | 92347
973565 | 21257 | 1015 | 1 | 2012-07-28 19:18 | Heat start 92348 | 92348
973567 | 21257 | 1101 | 2 | 2012-07-28 19:35 | Celox measurment: Temperatura = 1537 °C, O2 = 0,0 ppm, C = 0,000 %, Al = 0,000 % | 92348
973568 | 21257 | 1400 | 5 | 2012-07-28 19:37 | Added [35] FeMo = 45,0 kg | 92348
973569 | 21257 | 1400 | 5 | 2012-07-28 19:37 | Added [48] FeV = 45,0 kg | 92348
973570 | 21257 | 1400 | 5 | 2012-07-28 19:37 | Added [33] FeMnC = 35,0 kg | 92348
973571 | 21257 | 1400 | 5 | 2012-07-28 19:37 | Added [41] FeSi = 80,0 kg | 92348
973572 | 21257 | 1400 | 5 | 2012-07-28 19:37 | Added [27] FeCrC = 560,0 kg | 92348
973573 | 21257 | 1400 | 5 | 2012-07-28 19:37 | Added [10] Al bloki = 9,0 kg | 92348
973574 | 21257 | 1400 | 5 | 2012-07-28 19:37 | Added [52] KARBORITmleti = 25,0 kg | 92348
973575 | 21257 | 1101 | 2 | 2012-07-28 19:44 | Celox measurment: Temperatura = 1498 °C, O2 = 0,0 ppm, C = 0,000 %, Al = 0,000 % | 92348
973576 | 21257 | 1252 | 3 | 2012-07-28 19:45 | Heating start 600 kWh | 92348
973577 | 21257 | 1361 | 4 | 2012-07-28 19:52 | Zahteva za analizo z VPP na Spectro: 92348/ 6 e Kotnik Marijan | 92348
973578 | 21257 | 1400 | 5 | 2012-07-28 19:56 | Added [35] FeMo = 7,0 kg | 92348
973579 | 21257 | 1400 | 5 | 2012-07-28 19:56 | Added [48] FeV = 5,0 kg | 92348
973580 | 21257 | 1400 | 5 | 2012-07-28 19:56 | Added [27] FeCrC = 60,0 kg | 92348
973581 | 21257 | 1400 | 5 | 2012-07-28 19:56 | Added [52] KARBORITmleti = 10,0 kg | 92348
973582 | 21257 | 1400 | 5 | 2012-07-28 19:56 | Added [15] CASIfi13 = 34,5 kg | 92348
973583 | 21257 | 1251 | 3 | 2012-07-28 20:00 | Vacuum start | 92348
973584 | 21257 | 1254 | 3 | 2012-07-28 20:05 | Degassing start | 92348
973585 | 21257 | 1253 | 3 | 2012-07-28 20:31 | Degassing stop | 92348
973586 | 21257 | 1361 | 4 | 2012-07-28 20:32 | Zahteva za analizo z VPP na Spectro: 92348/ 6 e Kotnik Marijan | 92348
973587 | 21257 | 1362 | 4 | 2012-07-28 20:32 | Chemical analysis request at LFVD in chemical lab: 92348/10 Kotnik Marijan | 92348
973588 | 21257 | 1400 | 5 | 2012-07-28 20:33 | Added [12] BOKSIT = 200,0 kg | 92348
973589 | 21257 | 1101 | 2 | 2012-07-28 20:39 | Celox measurment: Temperatura = 1463 °C, O2 = 0,0 ppm, C = 0,000 %, Al = 0,000 % | 92348
973590 | 21257 | 1252 | 3 | 2012-07-28 20:40 | Heating start 500 kWh | 92348
973591 | 21257 | 1400 | 5 | 2012-07-28 20:46 | Added [17] Cfi13 = 22,1 kg | 92348
973592 | 21257 | 1400 | 5 | 2012-07-28 20:46 | Added [72] Al opl.zica = 4,3 kg | 92348
973593 | 21257 | 1101 | 2 | 2012-07-28 20:49 | Celox measurment: Temperatura = 1477 °C, O2 = 0,0 ppm, C = 0,000 %, Al = 0,000 % | 92348
973594 | 21257 | 1252 | 3 | 2012-07-28 20:49 | Heating start 100 kWh | 92348
973595 | 21257 | 1400 | 5 | 2012-07-28 20:53 | Added [15] CASIfi13 = 14,3 kg | 92348
973596 | 21257 | 1362 | 4 | 2012-07-28 20:54 | Chemical analysis request at LFVD in chemical lab: 92348/ 0 Kotnik Marijan | 92348
973602 | 21257 | 1016 | 1 | 2012-07-28 20:58 | Heat stop 92348 | 92348
973850 | 21264 | 1400 | 5 | 2012-07-29 11:22 | Added [52] KARBORITmleti = 135,0 kg | 92355
973851 | 21264 | 1400 | 5 | 2012-07-29 11:23 | Added [76] Kalcijev karbid = 50,0 kg | 92355
973855 | 21264 | 1015 | 1 | 2012-07-29 11:42 | Heat start 92355 | 92355
973856 | 21264 | 1400 | 5 | 2012-07-29 11:51 | Added [35] FeMo = 80,0 kg | 92355
973857 | 21264 | 1400 | 5 | 2012-07-29 11:51 | Added [48] FeV = 305,0 kg | 92355
973858 | 21264 | 1400 | 5 | 2012-07-29 11:51 | Added [41] FeSi = 130,0 kg | 92355
973859 | 21264 | 1400 | 5 | 2012-07-29 11:51 | Added [27] FeCrC = 420,0 kg | 92355
973860 | 21264 | 1400 | 5 | 2012-07-29 11:54 | Added [13] CaO = 100,0 kg | 92355
973861 | 21264 | 1400 | 5 | 2012-07-29 11:54 | Added [12] BOKSIT = 100,0 kg | 92355
973862 | 21264 | 1101 | 2 | 2012-07-29 11:56 | Celox measurment: Temperatura = 1518 °C, O2 = 0,0 ppm, C = 0,000 %, Al = 0,000 % | 92355
973863 | 21264 | 1252 | 3 | 2012-07-29 11:56 | Heating start 500 kWh | 92355
973864 | 21264 | 1101 | 2 | 2012-07-29 12:02 | Celox measurment: Temperatura = 1536 °C, O2 = 0,0 ppm, C = 0,000 %, Al = 0,000 % | 92355
973865 | 21264 | 1362 | 4 | 2012-07-29 12:03 | Chemical analysis request at LFVD in chemical lab: 92355/ 9 Gorensek Peter | 92355
973866 | 21264 | 1252 | 3 | 2012-07-29 12:03 | Heating start 200 kWh | 92355
973867 | 21264 | 1400 | 5 | 2012-07-29 12:15 | Added [35] FeMo = 32,0 kg | 92355
973868 | 21264 | 1400 | 5 | 2012-07-29 12:15 | Added [48] FeV = 62,0 kg | 92355
973869 | 21264 | 1400 | 5 | 2012-07-29 12:15 | Added [41] FeSi = 25,0 kg | 92355
973870 | 21264 | 1400 | 5 | 2012-07-29 12:15 | Added [27] FeCrC = 266,0 kg | 92355
973871 | 21264 | 1400 | 5 | 2012-07-29 12:15 | Added [10] Al bloki = 2,0 kg | 92355
973872 | 21264 | 1400 | 5 | 2012-07-29 12:15 | Added [52] KARBORITmleti = 110,0 kg | 92355
973873 | 21264 | 1251 | 3 | 2012-07-29 12:22 | Vacuum start | 92355
973874 | 21264 | 1254 | 3 | 2012-07-29 12:25 | Degassing start | 92355
973885 | 21265 | 1400 | 5 | 2012-07-29 12:30 | Added [13] CaO = 350,0 kg | 92356
973886 | 21265 | 1400 | 5 | 2012-07-29 12:30 | Added [12] BOKSIT = 80,0 kg | 92356
973875 | 21264 | 1253 | 3 | 2012-07-29 12:50 | Degassing stop | 92355
973876 | 21264 | 1362 | 4 | 2012-07-29 12:52 | Chemical analysis request at LFVD in chemical lab: 92355/10 Gorensek Peter | 92355
973877 | 21264 | 1400 | 5 | 2012-07-29 12:52 | Added [12] BOKSIT = 100,0 kg | 92355
973878 | 21264 | 1101 | 2 | 2012-07-29 12:55 | Celox measurment: Temperatura = 1470 °C, O2 = 0,0 ppm, C = 0,000 %, Al = 0,000 % | 92355
973879 | 21264 | 1400 | 5 | 2012-07-29 13:04 | Added [48] FeV = 12,0 kg | 92355
973880 | 21264 | 1400 | 5 | 2012-07-29 13:04 | Added [17] Cfi13 = 27,6 kg | 92355
973884 | 21265 | 1400 | 5 | 2012-07-29 13:06 | Added [52] KARBORITmleti = 135,0 kg | 92356
973881 | 21264 | 1101 | 2 | 2012-07-29 13:06 | Celox measurment: Temperatura = 1456 °C, O2 = 0,0 ppm, C = 0,000 %, Al = 0,000 % | 92355
973882 | 21264 | 1252 | 3 | 2012-07-29 13:08 | Heating start 300 kWh | 92355
973883 | 21264 | 1252 | 3 | 2012-07-29 13:10 | Heating start 300 kWh | 92355
973887 | 21264 | 1400 | 5 | 2012-07-29 13:16 | Added [15] CASIfi13 = 14,0 kg | 92355
973888 | 21264 | 1362 | 4 | 2012-07-29 13:17 | Chemical analysis request at LFVD in chemical lab: 92355/ 0 Gorensek Peter | 92355
973889 | 21264 | 1016 | 1 | 2012-07-29 13:21 | Heat stop 92355 | 92355
973890 | 21265 | 1015 | 1 | 2012-07-29 13:21 | Heat start 92356 | 92356
973891 | 21265 | 1400 | 5 | 2012-07-29 13:29 | Added [35] FeMo = 88,0 kg | 92356
973892 | 21265 | 1400 | 5 | 2012-07-29 13:29 | Added [48] FeV = 300,0 kg | 92356
973893 | 21265 | 1400 | 5 | 2012-07-29 13:29 | Added [33] FeMnC = 24,0 kg | 92356
973894 | 21265 | 1400 | 5 | 2012-07-29 13:29 | Added [41] FeSi = 100,0 kg | 92356
973895 | 21265 | 1400 | 5 | 2012-07-29 13:29 | Added [27] FeCrC = 150,0 kg | 92356
973896 | 21265 | 1400 | 5 | 2012-07-29 13:31 | Added [13] CaO = 200,0 kg | 92356
973897 | 21265 | 1400 | 5 | 2012-07-29 13:31 | Added [12] BOKSIT = 100,0 kg | 92356
973898 | 21265 | 1252 | 3 | 2012-07-29 13:34 | Heating start 600 kWh | 92356
973899 | 21265 | 1101 | 2 | 2012-07-29 13:41 | Celox measurment: Temperatura = 1535 °C, O2 = 0,0 ppm, C = 0,000 %, Al = 0,000 % | 92356
973900 | 21265 | 1361 | 4 | 2012-07-29 13:43 | Zahteva za analizo z VPP na Spectro: 92356/ 5 e Gorensek Peter | 92356
973901 | 21265 | 1101 | 2 | 2012-07-29 13:52 | Celox measurment: Temperatura = 1528 °C, O2 = 0,0 ppm, C = 0,000 %, Al = 0,000 % | 92356
973902 | 21265 | 1362 | 4 | 2012-07-29 13:56 | Chemical analysis request at LFVD in chemical lab: 92356/ 9 Gorensek Peter | 92356
973903 | 21265 | 1400 | 5 | 2012-07-29 13:57 | Added [15] CASIfi13 = 46,0 kg | 92356
973904 | 21265 | 1361 | 4 | 2012-07-29 13:59 | Zahteva za analizo z VPP na Spectro: 92356/ 5 e Gorensek Peter | 92356
973905 | 21265 | 1252 | 3 | 2012-07-29 14:01 | Heating start 500 kWh | 92356
973906 | 21265 | 1101 | 2 | 2012-07-29 14:06 | Celox measurment: Temperatura = 1528 °C, O2 = 0,0 ppm, C = 0,000 %, Al = 0,000 % | 92356
973907 | 21265 | 1252 | 3 | 2012-07-29 14:06 | Heating start 200 kWh | 92356
973908 | 21265 | 1400 | 5 | 2012-07-29 14:13 | Added [35] FeMo = 20,0 kg | 92356
973909 | 21265 | 1400 | 5 | 2012-07-29 14:13 | Added [48] FeV = 75,0 kg | 92356
973910 | 21265 | 1400 | 5 | 2012-07-29 14:13 | Added [27] FeCrC = 50,0 kg | 92356
973911 | 21265 | 1400 | 5 | 2012-07-29 14:13 | Added [52] KARBORITmleti = 80,0 kg | 92356
973912 | 21265 | 1400 | 5 | 2012-07-29 14:15 | Added [12] BOKSIT = 40,0 kg | 92356
973913 | 21265 | 1251 | 3 | 2012-07-29 14:17 | Vacuum start | 92356
973914 | 21265 | 1254 | 3 | 2012-07-29 14:24 | Degassing start | 92356
973915 | 21265 | 1253 | 3 | 2012-07-29 14:59 | Degassing stop | 92356
973916 | 21265 | 1361 | 4 | 2012-07-29 15:00 | Zahteva za analizo z VPP na Spectro: 92356/ 6 e Gorensek Peter | 92356
973917 | 21265 | 1362 | 4 | 2012-07-29 15:00 | Chemical analysis request at LFVD in chemical lab: 92356/10 Gorensek Peter | 92356
973918 | 21265 | 1400 | 5 | 2012-07-29 15:01 | Added [12] BOKSIT = 150,0 kg | 92356
973919 | 21265 | 1101 | 2 | 2012-07-29 15:04 | Celox measurment: Temperatura = 1476 °C, O2 = 0,0 ppm, C = 0,000 %, Al = 0,000 % | 92356
973920 | 21265 | 1252 | 3 | 2012-07-29 15:06 | Heating start 300 kWh | 92356
973922 | 21265 | 1400 | 5 | 2012-07-29 15:17 | Added [17] Cfi13 = 11,0 kg | 92356
973923 | 21265 | 1400 | 5 | 2012-07-29 15:17 | Added [72] Al opl.zica = 2,5 kg | 92356
973921 | 21265 | 1101 | 2 | 2012-07-29 15:20 | Celox measurment: Temperatura = 1478 °C, O2 = 0,0 ppm, C = 0,000 %, Al = 0,000 % | 92356
973924 | 21265 | 1400 | 5 | 2012-07-29 15:21 | Added [48] FeV = 10,0 kg | 92356
973925 | 21265 | 1400 | 5 | 2012-07-29 15:21 | Added [27] FeCrC = 150,0 kg | 92356
973926 | 21265 | 1252 | 3 | 2012-07-29 15:21 | Heating start 200 kWh | 92356
973927 | 21265 | 1400 | 5 | 2012-07-29 15:26 | Added [15] CASIfi13 = 15,2 kg | 92356
973928 | 21265 | 1362 | 4 | 2012-07-29 15:26 | Chemical analysis request at LFVD in chemical lab: 92356/ 0 Gorensek Peter | 92356
973929 | 21265 | 1016 | 1 | 2012-07-29 15:31 | Heat stop 92356 | 92356
974719 | 21286 | 1400 | 5 | 2012-08-03 02:30 | Added [13] CaO = 350,0 kg | 92377
974720 | 21286 | 1400 | 5 | 2012-08-03 02:30 | Added [12] BOKSIT = 90,0 kg | 92377
974721 | 21286 | 1400 | 5 | 2012-08-03 03:05 | Added [48] FeV = 350,0 kg | 92377
974722 | 21286 | 1400 | 5 | 2012-08-03 03:06 | Added [76] Kalcijev karbid = 50,0 kg | 92377
974735 | 21286 | 1015 | 1 | 2012-08-03 03:45 | Heat start 92377 | 92377
974736 | 21286 | 1101 | 2 | 2012-08-03 03:49 | Celox measurment: Temperatura = 1552 °C, O2 = 0,0 ppm, C = 0,000 %, Al = 0,000 % | 92377
974737 | 21286 | 1400 | 5 | 2012-08-03 03:49 | Added [48] FeV = 30,0 kg | 92377
974738 | 21286 | 1400 | 5 | 2012-08-03 03:49 | Added [33] FeMnC = 30,0 kg | 92377
974739 | 21286 | 1400 | 5 | 2012-08-03 03:49 | Added [41] FeSi = 84,0 kg | 92377
974740 | 21286 | 1400 | 5 | 2012-08-03 03:49 | Added [27] FeCrC = 460,0 kg | 92377
974741 | 21286 | 1400 | 5 | 2012-08-03 03:49 | Added [10] Al bloki = 10,0 kg | 92377
974742 | 21286 | 1400 | 5 | 2012-08-03 03:49 | Added [52] KARBORITmleti = 110,0 kg | 92377
974743 | 21286 | 1400 | 5 | 2012-08-03 03:55 | Added [13] CaO = 300,0 kg | 92377
974744 | 21286 | 1251 | 3 | 2012-08-03 03:57 | Vacuum start | 92377
974758 | 21287 | 1400 | 5 | 2012-08-03 04:00 | Added [13] CaO = 350,0 kg | 92378
974759 | 21287 | 1400 | 5 | 2012-08-03 04:00 | Added [12] BOKSIT = 90,0 kg | 92378
974745 | 21286 | 1254 | 3 | 2012-08-03 04:01 | Degassing start | 92377
974746 | 21286 | 1253 | 3 | 2012-08-03 04:26 | Degassing stop | 92377
974747 | 21286 | 1362 | 4 | 2012-08-03 04:29 | Chemical analysis request at LFVD in chemical lab: 92377/10 Gorensek Peter | 92377
974748 | 21286 | 1361 | 4 | 2012-08-03 04:29 | Zahteva za analizo z VPP na Spectro: 92377/ 6 e Gorensek Peter | 92377
974749 | 21286 | 1400 | 5 | 2012-08-03 04:29 | Added [12] BOKSIT = 100,0 kg | 92377
974750 | 21286 | 1400 | 5 | 2012-08-03 04:29 | Added [21] EPŽ žlindra = 100,0 kg | 92377
974751 | 21286 | 1400 | 5 | 2012-08-03 04:49 | Added [26] FeCrA = 80,0 kg | 92377
974752 | 21286 | 1400 | 5 | 2012-08-03 04:49 | Added [72] Al opl.zica = 5,0 kg | 92377
974753 | 21286 | 1101 | 2 | 2012-08-03 04:52 | Celox measurment: Temperatura = 1461 °C, O2 = 0,0 ppm, C = 0,000 %, Al = 0,000 % | 92377
974754 | 21286 | 1252 | 3 | 2012-08-03 04:53 | Heating start 500 kWh | 92377
974757 | 21287 | 1400 | 5 | 2012-08-03 05:00 | Added [48] FeV = 310,0 kg | 92378
974755 | 21286 | 1400 | 5 | 2012-08-03 05:01 | Added [15] CASIfi13 = 14,0 kg | 92377
974756 | 21286 | 1362 | 4 | 2012-08-03 05:01 | Chemical analysis request at LFVD in chemical lab: 92377/ 0 Gorensek Peter | 92377
974760 | 21286 | 1016 | 1 | 2012-08-03 05:09 | Heat stop 92377 | 92377
974761 | 21287 | 1015 | 1 | 2012-08-03 05:09 | Heat start 92378 | 92378
974762 | 21287 | 1400 | 5 | 2012-08-03 05:14 | Added [35] FeMo = 70,0 kg | 92378
974763 | 21287 | 1400 | 5 | 2012-08-03 05:14 | Added [48] FeV = 30,0 kg | 92378
974764 | 21287 | 1400 | 5 | 2012-08-03 05:14 | Added [41] FeSi = 20,0 kg | 92378
974765 | 21287 | 1400 | 5 | 2012-08-03 05:14 | Added [27] FeCrC = 200,0 kg | 92378
974766 | 21288 | 1400 | 5 | 2012-08-03 05:15 | Added [13] CaO = 350,0 kg | 92379
974767 | 21288 | 1400 | 5 | 2012-08-03 05:15 | Added [12] BOKSIT = 80,0 kg | 92379
974768 | 21287 | 1101 | 2 | 2012-08-03 05:18 | Celox measurment: Temperatura = 1505 °C, O2 = 0,0 ppm, C = 0,000 %, Al = 0,000 % | 92378
974769 | 21287 | 1252 | 3 | 2012-08-03 05:18 | Heating start 500 kWh | 92378
974770 | 21287 | 1101 | 2 | 2012-08-03 05:25 | Celox measurment: Temperatura = 1522 °C, O2 = 0,0 ppm, C = 0,000 %, Al = 0,000 % | 92378
974771 | 21287 | 1362 | 4 | 2012-08-03 05:25 | Chemical analysis request at LFVD in chemical lab: 92378/ 9 Gorensek Peter | 92378
974772 | 21287 | 1252 | 3 | 2012-08-03 05:27 | Heating start 500 kWh | 92378
974773 | 21287 | 1400 | 5 | 2012-08-03 05:40 | Added [35] FeMo = 12,0 kg | 92378
974774 | 21287 | 1400 | 5 | 2012-08-03 05:40 | Added [48] FeV = 10,0 kg | 92378
974775 | 21287 | 1400 | 5 | 2012-08-03 05:40 | Added [41] FeSi = 20,0 kg | 92378
974776 | 21287 | 1400 | 5 | 2012-08-03 05:40 | Added [27] FeCrC = 70,0 kg | 92378
974777 | 21287 | 1400 | 5 | 2012-08-03 05:40 | Added [52] KARBORITmleti = 50,0 kg | 92378
974778 | 21287 | 1251 | 3 | 2012-08-03 05:46 | Vacuum start | 92378
974779 | 21287 | 1254 | 3 | 2012-08-03 05:52 | Degassing start | 92378
974780 | 21287 | 1253 | 3 | 2012-08-03 06:17 | Degassing stop | 92378
974781 | 21287 | 1362 | 4 | 2012-08-03 06:18 | Chemical analysis request at LFVD in chemical lab: 92378/10 Gorensek Peter | 92378
974782 | 21287 | 1101 | 2 | 2012-08-03 06:22 | Celox measurment: Temperatura = 1482 °C, O2 = 0,0 ppm, C = 0,000 %, Al = 0,000 % | 92378
974783 | 21287 | 1252 | 3 | 2012-08-03 06:27 | Heating start 200 kWh | 92378
974784 | 21287 | 1400 | 5 | 2012-08-03 06:34 | Added [17] Cfi13 = 7,4 kg | 92378
974785 | 21287 | 1400 | 5 | 2012-08-03 06:34 | Added [72] Al opl.zica = 3,6 kg | 92378
974786 | 21287 | 1101 | 2 | 2012-08-03 06:36 | Celox measurment: Temperatura = 1475 °C, O2 = 0,0 ppm, C = 0,000 %, Al = 0,000 % | 92378
974787 | 21287 | 1252 | 3 | 2012-08-03 06:36 | Heating start 200 kWh | 92378
974788 | 21287 | 1400 | 5 | 2012-08-03 06:37 | Added [27] FeCrC = 135,0 kg | 92378
974789 | 21287 | 1400 | 5 | 2012-08-03 06:41 | Added [15] CASIfi13 = 14,3 kg | 92378
974790 | 21287 | 1101 | 2 | 2012-08-03 06:55 | Celox measurment: Temperatura = 1468 °C, O2 = 0,0 ppm, C = 0,000 %, Al = 0,000 % | 92378
974791 | 21287 | 1252 | 3 | 2012-08-03 06:55 | Heating start 300 kWh | 92378
974792 | 21287 | 1362 | 4 | 2012-08-03 07:01 | Chemical analysis request at LFVD in chemical lab: 92378/ 0 Gorensek Peter | 92378
974793 | 21287 | 1016 | 1 | 2012-08-03 07:03 | Heat stop 92378 | 92378
974794 | 21288 | 1015 | 1 | 2012-08-03 07:03 | Heat start 92379 | 92379
974795 | 21288 | 1361 | 4 | 2012-08-03 07:06 | Zahteva za analizo z VPP na Spectro: 92379/ 4 e Kotnik Marijan | 92379
974796 | 21288 | 1101 | 2 | 2012-08-03 07:13 | Celox measurment: Temperatura = 1495 °C, O2 = 0,0 ppm, C = 0,000 %, Al = 0,000 % | 92379
974797 | 21288 | 1400 | 5 | 2012-08-03 07:14 | Added [35] FeMo = 90,0 kg | 92379
974798 | 21288 | 1400 | 5 | 2012-08-03 07:14 | Added [48] FeV = 220,0 kg | 92379
974799 | 21288 | 1400 | 5 | 2012-08-03 07:14 | Added [33] FeMnC = 30,0 kg | 92379
974800 | 21288 | 1400 | 5 | 2012-08-03 07:14 | Added [41] FeSi = 70,0 kg | 92379
974801 | 21288 | 1400 | 5 | 2012-08-03 07:14 | Added [27] FeCrC = 900,0 kg | 92379
974802 | 21288 | 1400 | 5 | 2012-08-03 07:14 | Added [10] Al bloki = 12,0 kg | 92379
974803 | 21288 | 1400 | 5 | 2012-08-03 07:20 | Added [13] CaO = 100,0 kg | 92379
974804 | 21288 | 1400 | 5 | 2012-08-03 07:21 | Added [13] CaO = 100,0 kg | 92379
974805 | 21288 | 1101 | 2 | 2012-08-03 07:24 | Celox measurment: Temperatura = 1510 °C, O2 = 0,0 ppm, C = 0,000 %, Al = 0,000 % | 92379
974806 | 21288 | 1252 | 3 | 2012-08-03 07:27 | Heating start 800 kWh | 92379
974807 | 21288 | 1252 | 3 | 2012-08-03 07:34 | Heating start 100 kWh | 92379
974808 | 21288 | 1362 | 4 | 2012-08-03 07:35 | Chemical analysis request at LFVD in chemical lab: 92379/ 9 Kotnik Marijan | 92379
974809 | 21288 | 1101 | 2 | 2012-08-03 07:36 | Celox measurment: Temperatura = 1528 °C, O2 = 0,0 ppm, C = 0,000 %, Al = 0,000 % | 92379
974810 | 21288 | 1252 | 3 | 2012-08-03 07:36 | Heating start 300 kWh | 92379
974811 | 21288 | 1400 | 5 | 2012-08-03 07:49 | Added [35] FeMo = 25,0 kg | 92379
974812 | 21288 | 1400 | 5 | 2012-08-03 07:49 | Added [48] FeV = 30,0 kg | 92379
974813 | 21288 | 1400 | 5 | 2012-08-03 07:49 | Added [33] FeMnC = 15,0 kg | 92379
974814 | 21288 | 1400 | 5 | 2012-08-03 07:49 | Added [41] FeSi = 70,0 kg | 92379
974815 | 21288 | 1400 | 5 | 2012-08-03 07:49 | Added [52] KARBORITmleti = 45,0 kg | 92379
974816 | 21288 | 1400 | 5 | 2012-08-03 07:49 | Added [15] CASIfi13 = 46,0 kg | 92379
974817 | 21288 | 1400 | 5 | 2012-08-03 07:53 | Added [13] CaO = 250,0 kg | 92379
974818 | 21288 | 1251 | 3 | 2012-08-03 07:55 | Vacuum start | 92379
974819 | 21288 | 1254 | 3 | 2012-08-03 08:03 | Degassing start | 92379
974820 | 21288 | 1253 | 3 | 2012-08-03 08:10 | Degassing stop | 92379
974821 | 21288 | 1362 | 4 | 2012-08-03 08:11 | Chemical analysis request at LFVD in chemical lab: 92379/10 Kotnik Marijan | 92379
974822 | 21288 | 1101 | 2 | 2012-08-03 08:12 | Celox measurment: Temperatura = 1480 °C, O2 = 0,0 ppm, C = 0,000 %, Al = 0,000 % | 92379
974823 | 21288 | 1400 | 5 | 2012-08-03 08:13 | Added [13] CaO = 100,0 kg | 92379
974824 | 21288 | 1101 | 2 | 2012-08-03 08:18 | Celox measurment: Temperatura = 1482 °C, O2 = 0,0 ppm, C = 0,000 %, Al = 0,000 % | 92379
974825 | 21288 | 1252 | 3 | 2012-08-03 08:20 | Heating start 600 kWh | 92379
974826 | 21288 | 1251 | 3 | 2012-08-03 08:28 | Vacuum start | 92379
974827 | 21288 | 1254 | 3 | 2012-08-03 08:39 | Degassing start | 92379
974828 | 21288 | 1253 | 3 | 2012-08-03 09:10 | Degassing stop | 92379
974829 | 21288 | 1361 | 4 | 2012-08-03 09:11 | Zahteva za analizo z VPP na Spectro: 92379/ 7 e Kotnik Marijan | 92379
974830 | 21288 | 1362 | 4 | 2012-08-03 09:11 | Chemical analysis request at LFVD in chemical lab: 92379/11 Kotnik Marijan | 92379
974831 | 21288 | 1400 | 5 | 2012-08-03 09:16 | Added [12] BOKSIT = 100,0 kg | 92379
974832 | 21288 | 1400 | 5 | 2012-08-03 09:16 | Added [21] EPŽ žlindra = 150,0 kg | 92379
974833 | 21288 | 1101 | 2 | 2012-08-03 09:22 | Celox measurment: Temperatura = 1439 °C, O2 = 0,0 ppm, C = 0,000 %, Al = 0,000 % | 92379
974834 | 21288 | 1252 | 3 | 2012-08-03 09:25 | Heating start 800 kWh | 92379
974835 | 21288 | 1400 | 5 | 2012-08-03 09:32 | Added [17] Cfi13 = 11,0 kg | 92379
974836 | 21288 | 1400 | 5 | 2012-08-03 09:32 | Added [72] Al opl.zica = 8,4 kg | 92379
974837 | 21288 | 1101 | 2 | 2012-08-03 09:33 | Celox measurment: Temperatura = 1460 °C, O2 = 0,0 ppm, C = 0,000 %, Al = 0,000 % | 92379
974838 | 21288 | 1252 | 3 | 2012-08-03 09:34 | Heating start 500 kWh | 92379
974839 | 21288 | 1400 | 5 | 2012-08-03 09:36 | Added [27] FeCrC = 150,0 kg | 92379
974842 | 21288 | 1252 | 3 | 2012-08-03 09:37 | Heating start 100 kWh | 92379
974840 | 21288 | 1400 | 5 | 2012-08-03 09:39 | Added [72] Al opl.zica = 1,0 kg | 92379
974841 | 21288 | 1101 | 2 | 2012-08-03 09:40 | Celox measurment: Temperatura = 1478 °C, O2 = 0,0 ppm, C = 0,000 %, Al = 0,000 % | 92379
974843 | 21288 | 1400 | 5 | 2012-08-03 09:44 | Added [15] CASIfi13 = 15,4 kg | 92379
974844 | 21288 | 1362 | 4 | 2012-08-03 09:44 | Chemical analysis request at LFVD in chemical lab: 92379/ 0 Kotnik Marijan | 92379
974845 | 21288 | 1016 | 1 | 2012-08-03 09:51 | Heat stop 92379 | 92379
974886 | 21291 | 1400 | 5 | 2012-08-03 18:57 | Added [13] CaO = 300,0 kg | 92382
974887 | 21291 | 1400 | 5 | 2012-08-03 18:57 | Added [12] BOKSIT = 80,0 kg | 92382
974930 | 21291 | 1400 | 5 | 2012-08-03 21:12 | Added [10] Al bloki = 5,0 kg | 92382
974931 | 21291 | 1400 | 5 | 2012-08-03 21:14 | Added [76] Kalcijev karbid = 50,0 kg | 92382
974929 | 21291 | 1015 | 1 | 2012-08-03 21:20 | Heat start 92382 | 92382
974934 | 21291 | 1400 | 5 | 2012-08-03 21:26 | Added [35] FeMo = 150,0 kg | 92382
974935 | 21291 | 1400 | 5 | 2012-08-03 21:26 | Added [48] FeV = 205,0 kg | 92382
974936 | 21291 | 1400 | 5 | 2012-08-03 21:26 | Added [33] FeMnC = 45,0 kg | 92382
974937 | 21291 | 1400 | 5 | 2012-08-03 21:26 | Added [41] FeSi = 105,0 kg | 92382
974938 | 21291 | 1400 | 5 | 2012-08-03 21:26 | Added [27] FeCrC = 600,0 kg | 92382
974939 | 21291 | 1400 | 5 | 2012-08-03 21:26 | Added [52] KARBORITmleti = 90,0 kg | 92382
974940 | 21291 | 1400 | 5 | 2012-08-03 21:32 | Added [12] BOKSIT = 70,0 kg | 92382
974941 | 21291 | 1400 | 5 | 2012-08-03 21:32 | Added [13] CaO = 150,0 kg | 92382
974942 | 21291 | 1101 | 2 | 2012-08-03 21:34 | Celox measurment: Temperatura = 1521 °C, O2 = 0,0 ppm, C = 0,000 %, Al = 0,000 % | 92382
974943 | 21291 | 1252 | 3 | 2012-08-03 21:35 | Heating start 700 kWh | 92382
974944 | 21291 | 1101 | 2 | 2012-08-03 21:44 | Celox measurment: Temperatura = 1531 °C, O2 = 0,0 ppm, C = 0,000 %, Al = 0,000 % | 92382
974945 | 21291 | 1362 | 4 | 2012-08-03 21:44 | Chemical analysis request at LFVD in chemical lab: 92382/ 9 Obrovnik Boris | 92382
974946 | 21291 | 1252 | 3 | 2012-08-03 21:44 | Heating start 500 kWh | 92382
974947 | 21291 | 1400 | 5 | 2012-08-03 21:58 | Added [35] FeMo = 25,0 kg | 92382
974948 | 21291 | 1400 | 5 | 2012-08-03 21:58 | Added [48] FeV = 15,0 kg | 92382
974949 | 21291 | 1400 | 5 | 2012-08-03 21:58 | Added [64] SiMn = 60,0 kg | 92382
974950 | 21291 | 1400 | 5 | 2012-08-03 21:58 | Added [41] FeSi = 60,0 kg | 92382
974951 | 21291 | 1400 | 5 | 2012-08-03 21:58 | Added [27] FeCrC = 300,0 kg | 92382
974952 | 21291 | 1400 | 5 | 2012-08-03 21:58 | Added [52] KARBORITmleti = 40,0 kg | 92382
974953 | 21291 | 1251 | 3 | 2012-08-03 22:02 | Vacuum start | 92382
974954 | 21291 | 1254 | 3 | 2012-08-03 22:06 | Degassing start | 92382
974955 | 21291 | 1253 | 3 | 2012-08-03 22:35 | Degassing stop | 92382
974956 | 21291 | 1362 | 4 | 2012-08-03 22:37 | Chemical analysis request at LFVD in chemical lab: 92382/10 Obrovnik Boris | 92382
974957 | 21291 | 1101 | 2 | 2012-08-03 22:40 | Celox measurment: Temperatura = 1460 °C, O2 = 0,0 ppm, C = 0,000 %, Al = 0,000 % | 92382
974958 | 21291 | 1252 | 3 | 2012-08-03 22:40 | Heating start 300 kWh | 92382
974959 | 21291 | 1400 | 5 | 2012-08-03 22:52 | Added [72] Al opl.zica = 2,0 kg | 92382
974960 | 21291 | 1101 | 2 | 2012-08-03 22:54 | Celox measurment: Temperatura = 1460 °C, O2 = 0,0 ppm, C = 0,000 %, Al = 0,000 % | 92382
974961 | 21291 | 1252 | 3 | 2012-08-03 22:55 | Heating start 300 kWh | 92382
974962 | 21291 | 1400 | 5 | 2012-08-03 23:01 | Added [15] CASIfi13 = 13,1 kg | 92382
974963 | 21291 | 1362 | 4 | 2012-08-03 23:01 | Chemical analysis request at LFVD in chemical lab: 92382/ 0 Obrovnik Boris | 92382
974964 | 21291 | 1016 | 1 | 2012-08-03 23:05 | Heat stop 92382 | 92382
975576 | 21307 | 1400 | 5 | 2012-08-05 05:48 | Added [12] BOKSIT = 70,0 kg | 92398
975577 | 21307 | 1400 | 5 | 2012-08-05 05:48 | Added [13] CaO = 350,0 kg | 92398
975599 | 21307 | 1400 | 5 | 2012-08-05 07:23 | Added [52] KARBORITmleti = 45,0 kg | 92398
975600 | 21307 | 1400 | 5 | 2012-08-05 07:25 | Added [76] Kalcijev karbid = 50,0 kg | 92398
975610 | 21307 | 1015 | 1 | 2012-08-05 07:48 | Heat start 92398 | 92398
975611 | 21307 | 1400 | 5 | 2012-08-05 07:55 | Added [35] FeMo = 160,0 kg | 92398
975612 | 21307 | 1400 | 5 | 2012-08-05 07:55 | Added [48] FeV = 240,0 kg | 92398
975613 | 21307 | 1400 | 5 | 2012-08-05 07:55 | Added [33] FeMnC = 30,0 kg | 92398
975614 | 21307 | 1400 | 5 | 2012-08-05 07:55 | Added [41] FeSi = 130,0 kg | 92398
975615 | 21307 | 1400 | 5 | 2012-08-05 07:55 | Added [52] KARBORITmleti = 60,0 kg | 92398
975618 | 21307 | 1101 | 2 | 2012-08-05 07:58 | Celox measurment: Temperatura = 1555 °C, O2 = 0,0 ppm, C = 0,000 %, Al = 0,000 % | 92398
975619 | 21307 | 1252 | 3 | 2012-08-05 07:59 | Heating start 300 kWh | 92398
975620 | 21307 | 1251 | 3 | 2012-08-05 08:08 | Vacuum start | 92398
975621 | 21307 | 1254 | 3 | 2012-08-05 08:13 | Degassing start | 92398
975622 | 21307 | 1362 | 4 | 2012-08-05 08:50 | Chemical analysis request at LFVD in chemical lab: 92398/10 Ferk Jože | 92398
975623 | 21307 | 1400 | 5 | 2012-08-05 08:52 | Added [12] BOKSIT = 150,0 kg | 92398
975624 | 21307 | 1101 | 2 | 2012-08-05 08:54 | Celox measurment: Temperatura = 1498 °C, O2 = 0,0 ppm, C = 0,000 %, Al = 0,000 % | 92398
975625 | 21307 | 1252 | 3 | 2012-08-05 08:54 | Heating start 150 kWh | 92398
975626 | 21307 | 1400 | 5 | 2012-08-05 09:13 | Added [35] FeMo = 15,0 kg | 92398
975627 | 21307 | 1400 | 5 | 2012-08-05 09:13 | Added [48] FeV = 5,0 kg | 92398
975628 | 21307 | 1400 | 5 | 2012-08-05 09:13 | Added [41] FeSi = 30,0 kg | 92398
975629 | 21307 | 1400 | 5 | 2012-08-05 09:13 | Added [27] FeCrC = 140,0 kg | 92398
975630 | 21307 | 1400 | 5 | 2012-08-05 09:13 | Added [17] Cfi13 = 22,1 kg | 92398
975631 | 21307 | 1400 | 5 | 2012-08-05 09:13 | Added [72] Al opl.zica = 2,5 kg | 92398
975632 | 21307 | 1101 | 2 | 2012-08-05 09:18 | Celox measurment: Temperatura = 1473 °C, O2 = 0,0 ppm, C = 0,000 %, Al = 0,000 % | 92398
975633 | 21307 | 1252 | 3 | 2012-08-05 09:19 | Heating start 150 kWh | 92398
975634 | 21307 | 1400 | 5 | 2012-08-05 09:25 | Added [15] CASIfi13 = 14,3 kg | 92398
975635 | 21307 | 1362 | 4 | 2012-08-05 09:25 | Chemical analysis request at LFVD in chemical lab: 92398/ 0 Ferk Jože | 92398
975636 | 21307 | 1016 | 1 | 2012-08-05 09:28 | Heat stop 92398 | 92398
975678 | 21309 | 1400 | 5 | 2012-08-05 12:00 | Added [13] CaO = 350,0 kg | 92400
975679 | 21309 | 1400 | 5 | 2012-08-05 12:00 | Added [12] BOKSIT = 70,0 kg | 92400
975677 | 21309 | 1400 | 5 | 2012-08-05 12:20 | Added [76] Kalcijev karbid = 50,0 kg | 92400
975676 | 21309 | 1015 | 1 | 2012-08-05 12:25 | Heat start 92400 | 92400
975680 | 21309 | 1400 | 5 | 2012-08-05 12:36 | Added [35] FeMo = 230,0 kg | 92400
975681 | 21309 | 1400 | 5 | 2012-08-05 12:36 | Added [48] FeV = 250,0 kg | 92400
975682 | 21309 | 1400 | 5 | 2012-08-05 12:36 | Added [33] FeMnC = 70,0 kg | 92400
975683 | 21309 | 1400 | 5 | 2012-08-05 12:36 | Added [41] FeSi = 70,0 kg | 92400
975684 | 21309 | 1400 | 5 | 2012-08-05 12:36 | Added [10] Al bloki = 10,0 kg | 92400
975685 | 21309 | 1400 | 5 | 2012-08-05 12:36 | Added [52] KARBORITmleti = 85,0 kg | 92400
975686 | 21309 | 1101 | 2 | 2012-08-05 12:46 | Celox measurment: Temperatura = 1524 °C, O2 = 0,0 ppm, C = 0,000 %, Al = 0,000 % | 92400
975687 | 21309 | 1252 | 3 | 2012-08-05 12:47 | Heating start 400 kWh | 92400
975688 | 21309 | 1361 | 4 | 2012-08-05 12:51 | Zahteva za analizo z VPP na Spectro: 92400/ 5 e Ferk Jože | 92400
975689 | 21309 | 1361 | 4 | 2012-08-05 12:56 | Zahteva za analizo z VPP na Spectro: 92400/ 5 e Ferk Jože | 92400
975690 | 21309 | 1400 | 5 | 2012-08-05 13:02 | Added [41] FeSi = 30,0 kg | 92400
975691 | 21309 | 1400 | 5 | 2012-08-05 13:02 | Added [10] Al bloki = 5,0 kg | 92400
975692 | 21309 | 1400 | 5 | 2012-08-05 13:03 | Added [13] CaO = 250,0 kg | 92400
975693 | 21309 | 1400 | 5 | 2012-08-05 13:03 | Added [12] BOKSIT = 50,0 kg | 92400
975694 | 21309 | 1251 | 3 | 2012-08-05 13:05 | Vacuum start | 92400
975695 | 21309 | 1400 | 5 | 2012-08-05 13:18 | Added [13] CaO = 200,0 kg | 92400
975696 | 21309 | 1252 | 3 | 2012-08-05 13:23 | Heating start 300 kWh | 92400
975697 | 21309 | 1101 | 2 | 2012-08-05 13:26 | Celox measurment: Temperatura = 1476 °C, O2 = 0,0 ppm, C = 0,000 %, Al = 0,000 % | 92400
975698 | 21309 | 1252 | 3 | 2012-08-05 13:26 | Heating start 1200 kWh | 92400
975699 | 21309 | 1362 | 4 | 2012-08-05 13:29 | Chemical analysis request at LFVD in chemical lab: 92400/ 9 Ferk Jože | 92400
975700 | 21309 | 1101 | 2 | 2012-08-05 13:40 | Celox measurment: Temperatura = 1502 °C, O2 = 0,0 ppm, C = 0,000 %, Al = 0,000 % | 92400
975701 | 21309 | 1252 | 3 | 2012-08-05 13:40 | Heating start 500 kWh | 92400
975702 | 21309 | 1400 | 5 | 2012-08-05 13:48 | Added [41] FeSi = 30,0 kg | 92400
975703 | 21309 | 1400 | 5 | 2012-08-05 13:48 | Added [10] Al bloki = 5,0 kg | 92400
975704 | 21309 | 1400 | 5 | 2012-08-05 13:48 | Added [52] KARBORITmleti = 20,0 kg | 92400
975705 | 21309 | 1400 | 5 | 2012-08-05 13:50 | Added [13] CaO = 150,0 kg | 92400
975706 | 21309 | 1251 | 3 | 2012-08-05 13:54 | Vacuum start | 92400
975709 | 21309 | 1254 | 3 | 2012-08-05 13:57 | Degassing start | 92400
975712 | 21309 | 1253 | 3 | 2012-08-05 14:27 | Degassing stop | 92400
975710 | 21309 | 1400 | 5 | 2012-08-05 14:30 | Added [12] BOKSIT = 130,0 kg | 92400
975711 | 21309 | 1400 | 5 | 2012-08-05 14:30 | Added [21] EPŽ žlindra = 150,0 kg | 92400
975713 | 21309 | 1361 | 4 | 2012-08-05 14:41 | Zahteva za analizo z VPP na Spectro: 92400/ 6 e Ferk Jože | 92400
975714 | 21309 | 1362 | 4 | 2012-08-05 14:41 | Chemical analysis request at LFVD in chemical lab: 92400/10 Ferk Jože | 92400
975716 | 21309 | 1101 | 2 | 2012-08-05 14:52 | Celox measurment: Temperatura = 1464 °C, O2 = 0,0 ppm, C = 0,000 %, Al = 0,000 % | 92400
975717 | 21309 | 1252 | 3 | 2012-08-05 14:52 | Heating start 300 kWh | 92400
975720 | 21309 | 1400 | 5 | 2012-08-05 14:58 | Added [41] FeSi = 25,0 kg | 92400
975718 | 21309 | 1101 | 2 | 2012-08-05 15:00 | Celox measurment: Temperatura = 1470 °C, O2 = 0,0 ppm, C = 0,000 %, Al = 0,000 % | 92400
975719 | 21309 | 1400 | 5 | 2012-08-05 15:00 | Added [72] Al opl.zica = 5,8 kg | 92400
975721 | 21309 | 1400 | 5 | 2012-08-05 15:03 | Added [15] CASIfi13 = 14,7 kg | 92400
975722 | 21309 | 1362 | 4 | 2012-08-05 15:03 | Chemical analysis request at LFVD in chemical lab: 92400/ 0 Ferk Jože | 92400
975723 | 21309 | 1016 | 1 | 2012-08-05 15:05 | Heat stop 92400 | 92400
976650 | 21333 | 1400 | 5 | 2012-08-10 03:25 | Added [12] BOKSIT = 90,0 kg | 92424
976651 | 21333 | 1400 | 5 | 2012-08-10 03:25 | Added [13] CaO = 350,0 kg | 92424
976675 | 21333 | 1400 | 5 | 2012-08-10 05:05 | Added [35] FeMo = 80,0 kg | 92424
976676 | 21333 | 1400 | 5 | 2012-08-10 05:05 | Added [48] FeV = 180,0 kg | 92424
976678 | 21333 | 1400 | 5 | 2012-08-10 05:05 | Added [52] KARBORITmleti = 120,0 kg | 92424
976677 | 21333 | 1015 | 1 | 2012-08-10 05:11 | Heat start 92424 | 92424
976679 | 21333 | 1400 | 5 | 2012-08-10 05:24 | Added [35] FeMo = 60,0 kg | 92424
976680 | 21333 | 1400 | 5 | 2012-08-10 05:24 | Added [48] FeV = 60,0 kg | 92424
976681 | 21333 | 1400 | 5 | 2012-08-10 05:24 | Added [33] FeMnC = 30,0 kg | 92424
976682 | 21333 | 1400 | 5 | 2012-08-10 05:24 | Added [41] FeSi = 120,0 kg | 92424
976683 | 21333 | 1400 | 5 | 2012-08-10 05:24 | Added [52] KARBORITmleti = 120,0 kg | 92424
976684 | 21333 | 1101 | 2 | 2012-08-10 05:33 | Celox measurment: Temperatura = 1520 °C, O2 = 0,0 ppm, C = 0,000 %, Al = 0,000 % | 92424
976685 | 21333 | 1252 | 3 | 2012-08-10 05:33 | Heating start 400 kWh | 92424
976687 | 21333 | 1252 | 3 | 2012-08-10 05:46 | Heating start 1000 kWh | 92424
976688 | 21333 | 1101 | 2 | 2012-08-10 05:52 | Celox measurment: Temperatura = 1523 °C, O2 = 0,0 ppm, C = 0,000 %, Al = 0,000 % | 92424
976689 | 21333 | 1252 | 3 | 2012-08-10 05:52 | Heating start 500 kWh | 92424
976690 | 21333 | 1362 | 4 | 2012-08-10 05:55 | Chemical analysis request at LFVD in chemical lab: 92424/ 9 Kotnik Marijan | 92424
976691 | 21334 | 1400 | 5 | 2012-08-10 06:00 | Added [13] CaO = 350,0 kg | 92425
976692 | 21334 | 1400 | 5 | 2012-08-10 06:00 | Added [12] BOKSIT = 70,0 kg | 92425
976693 | 21333 | 1400 | 5 | 2012-08-10 06:06 | Added [35] FeMo = 25,0 kg | 92424
976694 | 21333 | 1400 | 5 | 2012-08-10 06:06 | Added [48] FeV = 20,0 kg | 92424
976695 | 21333 | 1400 | 5 | 2012-08-10 06:06 | Added [41] FeSi = 30,0 kg | 92424
976696 | 21333 | 1400 | 5 | 2012-08-10 06:06 | Added [10] Al bloki = 4,0 kg | 92424
976697 | 21333 | 1400 | 5 | 2012-08-10 06:06 | Added [52] KARBORITmleti = 90,0 kg | 92424
976698 | 21333 | 1400 | 5 | 2012-08-10 06:08 | Added [13] CaO = 250,0 kg | 92424
976699 | 21333 | 1251 | 3 | 2012-08-10 06:10 | Vacuum start | 92424
976700 | 21333 | 1254 | 3 | 2012-08-10 06:17 | Degassing start | 92424
976701 | 21333 | 1253 | 3 | 2012-08-10 06:51 | Degassing stop | 92424
976702 | 21333 | 1361 | 4 | 2012-08-10 06:51 | Zahteva za analizo z VPP na Spectro: 92424/ 6 e Kotnik Marijan | 92424
976703 | 21333 | 1362 | 4 | 2012-08-10 06:51 | Chemical analysis request at LFVD in chemical lab: 92424/10 Kotnik Marijan | 92424
976704 | 21333 | 1400 | 5 | 2012-08-10 07:01 | Added [12] BOKSIT = 130,0 kg | 92424
976705 | 21333 | 1400 | 5 | 2012-08-10 07:02 | Added [41] FeSi = 20,0 kg | 92424
976706 | 21333 | 1400 | 5 | 2012-08-10 07:02 | Added [17] Cfi13 = 12,9 kg | 92424
976707 | 21333 | 1101 | 2 | 2012-08-10 07:05 | Celox measurment: Temperatura = 1472 °C, O2 = 0,0 ppm, C = 0,000 %, Al = 0,000 % | 92424
976708 | 21333 | 1400 | 5 | 2012-08-10 07:09 | Added [15] CASIfi13 = 15,0 kg | 92424
976709 | 21333 | 1362 | 4 | 2012-08-10 07:09 | Chemical analysis request at LFVD in chemical lab: 92424/ 0 Kotnik Marijan | 92424
976710 | 21333 | 1016 | 1 | 2012-08-10 07:15 | Heat stop 92424 | 92424
976711 | 21334 | 1015 | 1 | 2012-08-10 07:15 | Heat start 92425 | 92425
976712 | 21335 | 1400 | 5 | 2012-08-10 07:20 | Added [13] CaO = 400,0 kg | 92426
976713 | 21335 | 1400 | 5 | 2012-08-10 07:20 | Added [12] BOKSIT = 100,0 kg | 92426
976714 | 21334 | 1400 | 5 | 2012-08-10 07:23 | Added [35] FeMo = 100,0 kg | 92425
976715 | 21334 | 1400 | 5 | 2012-08-10 07:23 | Added [48] FeV = 360,0 kg | 92425
976716 | 21334 | 1400 | 5 | 2012-08-10 07:23 | Added [41] FeSi = 45,0 kg | 92425
976717 | 21334 | 1400 | 5 | 2012-08-10 07:23 | Added [27] FeCrC = 500,0 kg | 92425
976718 | 21334 | 1101 | 2 | 2012-08-10 07:36 | Celox measurment: Temperatura = 1499 °C, O2 = 0,0 ppm, C = 0,000 %, Al = 0,000 % | 92425
976719 | 21334 | 1252 | 3 | 2012-08-10 07:41 | Heating start 1000 kWh | 92425
976720 | 21334 | 1362 | 4 | 2012-08-10 07:46 | Chemical analysis request at LFVD in chemical lab: 92425/ 9 Adam Maks | 92425
976721 | 21334 | 1101 | 2 | 2012-08-10 07:53 | Celox measurment: Temperatura = 1534 °C, O2 = 0,0 ppm, C = 0,000 %, Al = 0,000 % | 92425
976722 | 21334 | 1252 | 3 | 2012-08-10 07:54 | Heating start 300 kWh | 92425
976726 | 21334 | 1400 | 5 | 2012-08-10 08:09 | Added [35] FeMo = 27,0 kg | 92425
976727 | 21334 | 1400 | 5 | 2012-08-10 08:09 | Added [48] FeV = 33,0 kg | 92425
976728 | 21334 | 1400 | 5 | 2012-08-10 08:09 | Added [41] FeSi = 20,0 kg | 92425
976729 | 21334 | 1400 | 5 | 2012-08-10 08:09 | Added [27] FeCrC = 160,0 kg | 92425
976730 | 21334 | 1400 | 5 | 2012-08-10 08:09 | Added [52] KARBORITmleti = 75,0 kg | 92425
976731 | 21334 | 1400 | 5 | 2012-08-10 08:10 | Added [12] BOKSIT = 30,0 kg | 92425
976732 | 21334 | 1400 | 5 | 2012-08-10 08:10 | Added [13] CaO = 150,0 kg | 92425
976735 | 21334 | 1251 | 3 | 2012-08-10 08:13 | Vacuum start | 92425
976736 | 21334 | 1254 | 3 | 2012-08-10 08:17 | Degassing start | 92425
976737 | 21334 | 1253 | 3 | 2012-08-10 08:50 | Degassing stop | 92425
976738 | 21334 | 1362 | 4 | 2012-08-10 08:52 | Chemical analysis request at LFVD in chemical lab: 92425/10 Adam Maks | 92425
976739 | 21334 | 1400 | 5 | 2012-08-10 08:54 | Added [21] EPŽ žlindra = 150,0 kg | 92425
976740 | 21334 | 1101 | 2 | 2012-08-10 08:54 | Celox measurment: Temperatura = 1472 °C, O2 = 0,0 ppm, C = 0,000 %, Al = 0,000 % | 92425
976746 | 21335 | 1400 | 5 | 2012-08-10 09:03 | Added [10] Al bloki = 10,0 kg | 92426
976741 | 21334 | 1400 | 5 | 2012-08-10 09:05 | Added [17] Cfi13 = 18,4 kg | 92425
976742 | 21334 | 1400 | 5 | 2012-08-10 09:05 | Added [15] CASIfi13 = 14,5 kg | 92425
976743 | 21334 | 1362 | 4 | 2012-08-10 09:11 | Chemical analysis request at LFVD in chemical lab: 92425/ 0 Adam Maks | 92425
976744 | 21334 | 1016 | 1 | 2012-08-10 09:11 | Heat stop 92425 | 92425
976745 | 21335 | 1015 | 1 | 2012-08-10 09:11 | Heat start 92426 | 92426
976747 | 21336 | 1400 | 5 | 2012-08-10 09:14 | Added [13] CaO = 350,0 kg | 92427
976748 | 21336 | 1400 | 5 | 2012-08-10 09:14 | Added [12] BOKSIT = 80,0 kg | 92427
976749 | 21335 | 1101 | 2 | 2012-08-10 09:18 | Celox measurment: Temperatura = 1608 °C, O2 = 0,0 ppm, C = 0,000 %, Al = 0,000 % | 92426
976750 | 21335 | 1400 | 5 | 2012-08-10 09:19 | Added [35] FeMo = 60,0 kg | 92426
976751 | 21335 | 1400 | 5 | 2012-08-10 09:19 | Added [48] FeV = 285,0 kg | 92426
976752 | 21335 | 1400 | 5 | 2012-08-10 09:19 | Added [41] FeSi = 130,0 kg | 92426
976753 | 21335 | 1400 | 5 | 2012-08-10 09:19 | Added [27] FeCrC = 500,0 kg | 92426
976754 | 21335 | 1400 | 5 | 2012-08-10 09:19 | Added [26] FeCrA = 80,0 kg | 92426
976755 | 21335 | 1400 | 5 | 2012-08-10 09:19 | Added [10] Al bloki = 4,0 kg | 92426
976756 | 21335 | 1400 | 5 | 2012-08-10 09:21 | Added [13] CaO = 250,0 kg | 92426
976757 | 21335 | 1251 | 3 | 2012-08-10 09:25 | Vacuum start | 92426
976758 | 21335 | 1254 | 3 | 2012-08-10 09:27 | Degassing start | 92426
976759 | 21335 | 1253 | 3 | 2012-08-10 09:53 | Degassing stop | 92426
976760 | 21335 | 1361 | 4 | 2012-08-10 09:53 | Zahteva za analizo z VPP na Spectro: 92426/ 5 e Adam Maks | 92426
976761 | 21335 | 1362 | 4 | 2012-08-10 09:53 | Chemical analysis request at LFVD in chemical lab: 92426/ 9 Adam Maks | 92426
976762 | 21335 | 1101 | 2 | 2012-08-10 09:53 | Celox measurment: Temperatura = 1518 °C, O2 = 0,0 ppm, C = 0,000 %, Al = 0,000 % | 92426
976763 | 21335 | 1400 | 5 | 2012-08-10 09:54 | Added [21] EPŽ žlindra = 150,0 kg | 92426
976764 | 21335 | 1400 | 5 | 2012-08-10 10:06 | Added [33] FeMnC = 55,0 kg | 92426
976765 | 21335 | 1400 | 5 | 2012-08-10 10:06 | Added [27] FeCrC = 100,0 kg | 92426
976766 | 21335 | 1400 | 5 | 2012-08-10 10:06 | Added [17] Cfi13 = 20,2 kg | 92426
976767 | 21335 | 1400 | 5 | 2012-08-10 10:06 | Added [72] Al opl.zica = 3,3 kg | 92426
976768 | 21335 | 1101 | 2 | 2012-08-10 10:10 | Celox measurment: Temperatura = 1485 °C, O2 = 0,0 ppm, C = 0,000 %, Al = 0,000 % | 92426
976769 | 21335 | 1400 | 5 | 2012-08-10 10:24 | Added [15] CASIfi13 = 14,7 kg | 92426
976770 | 21335 | 1362 | 4 | 2012-08-10 10:25 | Chemical analysis request at LFVD in chemical lab: 92426/ 0 Adam Maks | 92426
976771 | 21335 | 1016 | 1 | 2012-08-10 10:34 | Heat stop 92426 | 92426
976775 | 21336 | 1400 | 5 | 2012-08-10 10:50 | Added [10] Al bloki = 12,0 kg | 92427
976776 | 21336 | 1400 | 5 | 2012-08-10 10:50 | Added [52] KARBORITmleti = 45,0 kg | 92427
976774 | 21336 | 1015 | 1 | 2012-08-10 11:02 | Heat start 92427 | 92427
976777 | 21336 | 1400 | 5 | 2012-08-10 11:04 | Added [35] FeMo = 60,0 kg | 92427
976778 | 21336 | 1400 | 5 | 2012-08-10 11:04 | Added [48] FeV = 220,0 kg | 92427
976779 | 21336 | 1400 | 5 | 2012-08-10 11:04 | Added [33] FeMnC = 20,0 kg | 92427
976780 | 21336 | 1400 | 5 | 2012-08-10 11:04 | Added [41] FeSi = 70,0 kg | 92427
976781 | 21336 | 1400 | 5 | 2012-08-10 11:04 | Added [27] FeCrC = 210,0 kg | 92427
976782 | 21336 | 1400 | 5 | 2012-08-10 11:04 | Added [10] Al bloki = 5,0 kg | 92427
976783 | 21336 | 1101 | 2 | 2012-08-10 11:09 | Celox measurment: Temperatura = 1560 °C, O2 = 0,0 ppm, C = 0,000 %, Al = 0,000 % | 92427
976784 | 21336 | 1362 | 4 | 2012-08-10 11:13 | Chemical analysis request at LFVD in chemical lab: 92427/ 9 Adam Maks | 92427
976785 | 21336 | 1400 | 5 | 2012-08-10 11:25 | Added [35] FeMo = 10,0 kg | 92427
976786 | 21336 | 1400 | 5 | 2012-08-10 11:25 | Added [48] FeV = 35,0 kg | 92427
976787 | 21336 | 1400 | 5 | 2012-08-10 11:25 | Added [41] FeSi = 30,0 kg | 92427
976788 | 21336 | 1400 | 5 | 2012-08-10 11:25 | Added [27] FeCrC = 220,0 kg | 92427
976789 | 21336 | 1400 | 5 | 2012-08-10 11:25 | Added [52] KARBORITmleti = 60,0 kg | 92427
976790 | 21336 | 1400 | 5 | 2012-08-10 11:27 | Added [13] CaO = 100,0 kg | 92427
976791 | 21336 | 1251 | 3 | 2012-08-10 11:28 | Vacuum start | 92427
976792 | 21336 | 1254 | 3 | 2012-08-10 11:33 | Degassing start | 92427
976793 | 21336 | 1253 | 3 | 2012-08-10 11:59 | Degassing stop | 92427
976794 | 21336 | 1361 | 4 | 2012-08-10 11:59 | Zahteva za analizo z VPP na Spectro: 92427/ 6 e Adam Maks | 92427
976795 | 21336 | 1362 | 4 | 2012-08-10 11:59 | Chemical analysis request at LFVD in chemical lab: 92427/10 Adam Maks | 92427
976796 | 21336 | 1101 | 2 | 2012-08-10 12:02 | Celox measurment: Temperatura = 1481 °C, O2 = 0,0 ppm, C = 0,000 %, Al = 0,000 % | 92427
976797 | 21336 | 1400 | 5 | 2012-08-10 12:13 | Added [17] Cfi13 = 9,2 kg | 92427
976798 | 21336 | 1400 | 5 | 2012-08-10 12:13 | Added [72] Al opl.zica = 1,7 kg | 92427
976799 | 21336 | 1101 | 2 | 2012-08-10 12:17 | Celox measurment: Temperatura = 1464 °C, O2 = 0,0 ppm, C = 0,000 %, Al = 0,000 % | 92427
976800 | 21336 | 1400 | 5 | 2012-08-10 12:18 | Added [15] CASIfi13 = 15,4 kg | 92427
976801 | 21336 | 1362 | 4 | 2012-08-10 12:19 | Chemical analysis request at LFVD in chemical lab: 92427/ 0 Adam Maks | 92427
976802 | 21336 | 1016 | 1 | 2012-08-10 12:25 | Heat stop 92427 | 92427
976806 | 21337 | 1400 | 5 | 2012-08-10 16:00 | Added [13] CaO = 400,0 kg | 92428
976807 | 21337 | 1400 | 5 | 2012-08-10 16:00 | Added [12] BOKSIT = 100,0 kg | 92428
976804 | 21337 | 1400 | 5 | 2012-08-10 16:25 | Added [48] FeV = 220,0 kg | 92428
976805 | 21337 | 1400 | 5 | 2012-08-10 16:25 | Added [52] KARBORITmleti = 195,0 kg | 92428
976808 | 21337 | 1400 | 5 | 2012-08-10 16:26 | Added [76] Kalcijev karbid = 50,0 kg | 92428
976803 | 21337 | 1015 | 1 | 2012-08-10 16:29 | Heat start 92428 | 92428
976809 | 21337 | 1400 | 5 | 2012-08-10 16:33 | Added [48] FeV = 45,0 kg | 92428
976810 | 21337 | 1400 | 5 | 2012-08-10 16:33 | Added [41] FeSi = 90,0 kg | 92428
976811 | 21337 | 1400 | 5 | 2012-08-10 16:33 | Added [27] FeCrC = 750,0 kg | 92428
976812 | 21337 | 1101 | 2 | 2012-08-10 16:36 | Celox measurment: Temperatura = 1528 °C, O2 = 0,0 ppm, C = 0,000 %, Al = 0,000 % | 92428
976813 | 21337 | 1400 | 5 | 2012-08-10 16:41 | Added [35] FeMo = 35,0 kg | 92428
976814 | 21337 | 1400 | 5 | 2012-08-10 16:41 | Added [48] FeV = 20,0 kg | 92428
976815 | 21337 | 1400 | 5 | 2012-08-10 16:41 | Added [33] FeMnC = 40,0 kg | 92428
976816 | 21337 | 1400 | 5 | 2012-08-10 16:41 | Added [41] FeSi = 20,0 kg | 92428
976817 | 21337 | 1400 | 5 | 2012-08-10 16:41 | Added [27] FeCrC = 50,0 kg | 92428
976818 | 21337 | 1400 | 5 | 2012-08-10 16:43 | Added [13] CaO = 100,0 kg | 92428
976819 | 21337 | 1400 | 5 | 2012-08-10 16:43 | Added [12] BOKSIT = 50,0 kg | 92428
976820 | 21337 | 1252 | 3 | 2012-08-10 16:46 | Heating start 700 kWh | 92428
976821 | 21337 | 1101 | 2 | 2012-08-10 16:46 | Celox measurment: Temperatura = 1500 °C, O2 = 0,0 ppm, C = 0,000 %, Al = 0,000 % | 92428
976822 | 21337 | 1101 | 2 | 2012-08-10 16:55 | Celox measurment: Temperatura = 1524 °C, O2 = 0,0 ppm, C = 0,000 %, Al = 0,000 % | 92428
976823 | 21337 | 1362 | 4 | 2012-08-10 16:56 | Chemical analysis request at LFVD in chemical lab: 92428/ 9 Gorensek Peter | 92428
976824 | 21337 | 1252 | 3 | 2012-08-10 16:56 | Heating start 1000 kWh | 92428
976825 | 21337 | 1400 | 5 | 2012-08-10 17:09 | Added [35] FeMo = 35,0 kg | 92428
976826 | 21337 | 1400 | 5 | 2012-08-10 17:09 | Added [48] FeV = 25,0 kg | 92428
976827 | 21337 | 1400 | 5 | 2012-08-10 17:09 | Added [41] FeSi = 20,0 kg | 92428
976828 | 21337 | 1400 | 5 | 2012-08-10 17:09 | Added [27] FeCrC = 200,0 kg | 92428
976829 | 21337 | 1400 | 5 | 2012-08-10 17:09 | Added [10] Al bloki = 3,0 kg | 92428
976830 | 21337 | 1400 | 5 | 2012-08-10 17:09 | Added [52] KARBORITmleti = 75,0 kg | 92428
976831 | 21337 | 1251 | 3 | 2012-08-10 17:12 | Vacuum start | 92428
976832 | 21337 | 1254 | 3 | 2012-08-10 17:16 | Degassing start | 92428
976844 | 21338 | 1400 | 5 | 2012-08-10 17:30 | Added [13] CaO = 400,0 kg | 92429
976845 | 21338 | 1400 | 5 | 2012-08-10 17:30 | Added [12] BOKSIT = 100,0 kg | 92429
976833 | 21337 | 1253 | 3 | 2012-08-10 17:50 | Degassing stop | 92428
976834 | 21337 | 1362 | 4 | 2012-08-10 17:51 | Chemical analysis request at LFVD in chemical lab: 92428/10 Gorensek Peter | 92428
976835 | 21337 | 1400 | 5 | 2012-08-10 17:51 | Added [21] EPŽ žlindra = 150,0 kg | 92428
976836 | 21337 | 1101 | 2 | 2012-08-10 17:54 | Celox measurment: Temperatura = 1459 °C, O2 = 0,0 ppm, C = 0,000 %, Al = 0,000 % | 92428
976837 | 21337 | 1101 | 2 | 2012-08-10 18:04 | Celox measurment: Temperatura = 1458 °C, O2 = 0,0 ppm, C = 0,000 %, Al = 0,000 % | 92428
976838 | 21337 | 1400 | 5 | 2012-08-10 18:05 | Added [17] Cfi13 = 7,4 kg | 92428
976839 | 21337 | 1252 | 3 | 2012-08-10 18:05 | Heating start 500 kWh | 92428
976840 | 21337 | 1400 | 5 | 2012-08-10 18:13 | Added [15] CASIfi13 = 13,6 kg | 92428
976841 | 21337 | 1362 | 4 | 2012-08-10 18:13 | Chemical analysis request at LFVD in chemical lab: 92428/ 0 Gorensek Peter | 92428
976846 | 21338 | 1400 | 5 | 2012-08-10 18:15 | Added [48] FeV = 220,0 kg | 92429
976847 | 21338 | 1400 | 5 | 2012-08-10 18:15 | Added [52] KARBORITmleti = 165,0 kg | 92429
976864 | 21338 | 1400 | 5 | 2012-08-10 18:16 | Added [76] Kalcijev karbid = 50,0 kg | 92429
976842 | 21337 | 1016 | 1 | 2012-08-10 18:17 | Heat stop 92428 | 92428
976843 | 21338 | 1015 | 1 | 2012-08-10 18:17 | Heat start 92429 | 92429
976855 | 21338 | 1252 | 3 | 2012-08-10 18:20 | Heating start 600 kWh | 92429
976848 | 21338 | 1400 | 5 | 2012-08-10 18:25 | Added [35] FeMo = 52,0 kg | 92429
976849 | 21338 | 1400 | 5 | 2012-08-10 18:25 | Added [48] FeV = 64,0 kg | 92429
976850 | 21338 | 1400 | 5 | 2012-08-10 18:25 | Added [33] FeMnC = 50,0 kg | 92429
976851 | 21338 | 1400 | 5 | 2012-08-10 18:25 | Added [41] FeSi = 60,0 kg | 92429
976852 | 21338 | 1400 | 5 | 2012-08-10 18:25 | Added [10] Al bloki = 4,0 kg | 92429
976853 | 21338 | 1101 | 2 | 2012-08-10 18:29 | Celox measurment: Temperatura = 1522 °C, O2 = 0,0 ppm, C = 0,000 %, Al = 0,000 % | 92429
976854 | 21338 | 1400 | 5 | 2012-08-10 18:32 | Added [76] Kalcijev karbid = 50,0 kg | 92429
976856 | 21338 | 1101 | 2 | 2012-08-10 18:38 | Celox measurment: Temperatura = 1542 °C, O2 = 0,0 ppm, C = 0,000 %, Al = 0,000 % | 92429
976857 | 21338 | 1362 | 4 | 2012-08-10 18:38 | Chemical analysis request at LFVD in chemical lab: 92429/ 9 Gorensek Peter | 92429
976858 | 21338 | 1252 | 3 | 2012-08-10 18:38 | Heating start 600 kWh | 92429
976859 | 21338 | 1400 | 5 | 2012-08-10 18:52 | Added [35] FeMo = 22,0 kg | 92429
976860 | 21338 | 1400 | 5 | 2012-08-10 18:52 | Added [48] FeV = 26,0 kg | 92429
976861 | 21338 | 1400 | 5 | 2012-08-10 18:52 | Added [41] FeSi = 20,0 kg | 92429
976862 | 21338 | 1400 | 5 | 2012-08-10 18:52 | Added [52] KARBORITmleti = 70,0 kg | 92429
976863 | 21338 | 1251 | 3 | 2012-08-10 18:55 | Vacuum start | 92429
976865 | 21338 | 1254 | 3 | 2012-08-10 18:59 | Degassing start | 92429
976866 | 21338 | 1253 | 3 | 2012-08-10 19:33 | Degassing stop | 92429
976867 | 21338 | 1362 | 4 | 2012-08-10 19:34 | Chemical analysis request at LFVD in chemical lab: 92429/10 Gorensek Peter | 92429
976868 | 21338 | 1400 | 5 | 2012-08-10 19:36 | Added [12] BOKSIT = 100,0 kg | 92429
976869 | 21338 | 1400 | 5 | 2012-08-10 19:36 | Added [21] EPŽ žlindra = 130,0 kg | 92429
976870 | 21338 | 1101 | 2 | 2012-08-10 19:37 | Celox measurment: Temperatura = 1477 °C, O2 = 0,0 ppm, C = 0,000 %, Al = 0,000 % | 92429
976871 | 21338 | 1101 | 2 | 2012-08-10 19:52 | Celox measurment: Temperatura = 1460 °C, O2 = 0,0 ppm, C = 0,000 %, Al = 0,000 % | 92429
976872 | 21338 | 1252 | 3 | 2012-08-10 19:52 | Heating start 200 kWh | 92429
976873 | 21338 | 1400 | 5 | 2012-08-10 20:00 | Added [15] CASIfi13 = 13,6 kg | 92429
976874 | 21338 | 1362 | 4 | 2012-08-10 20:03 | Chemical analysis request at LFVD in chemical lab: 92429/ 0 Gorensek Peter | 92429
976875 | 21338 | 1016 | 1 | 2012-08-10 20:07 | Heat stop 92429 | 92429
977149 | 21347 | 1400 | 5 | 2012-08-11 11:15 | Added [13] CaO = 400,0 kg | 92438
977150 | 21347 | 1400 | 5 | 2012-08-11 11:15 | Added [12] BOKSIT = 100,0 kg | 92438
977181 | 21347 | 1400 | 5 | 2012-08-11 12:38 | Added [52] KARBORITmleti = 135,0 kg | 92438
977182 | 21347 | 1400 | 5 | 2012-08-11 12:39 | Added [76] Kalcijev karbid = 50,0 kg | 92438
977180 | 21347 | 1015 | 1 | 2012-08-11 13:01 | Heat start 92438 | 92438
977183 | 21348 | 1400 | 5 | 2012-08-11 13:04 | Added [13] CaO = 350,0 kg | 92439
977184 | 21348 | 1400 | 5 | 2012-08-11 13:04 | Added [12] BOKSIT = 85,0 kg | 92439
977185 | 21347 | 1400 | 5 | 2012-08-11 13:08 | Added [35] FeMo = 100,0 kg | 92438
977186 | 21347 | 1400 | 5 | 2012-08-11 13:08 | Added [48] FeV = 330,0 kg | 92438
977187 | 21347 | 1400 | 5 | 2012-08-11 13:08 | Added [41] FeSi = 130,0 kg | 92438
977188 | 21347 | 1400 | 5 | 2012-08-11 13:08 | Added [27] FeCrC = 1300,0 kg | 92438
977189 | 21347 | 1400 | 5 | 2012-08-11 13:08 | Added [52] KARBORITmleti = 60,0 kg | 92438
977190 | 21347 | 1101 | 2 | 2012-08-11 13:13 | Celox measurment: Temperatura = 0 °C, O2 = 0,0 ppm, C = 0,000 %, Al = 0,000 % | 92438
977191 | 21347 | 1101 | 2 | 2012-08-11 13:14 | Celox measurment: Temperatura = 1492 °C, O2 = 0,0 ppm, C = 0,000 %, Al = 0,000 % | 92438
977192 | 21347 | 1252 | 3 | 2012-08-11 13:14 | Heating start 1500 kWh | 92438
977193 | 21347 | 1362 | 4 | 2012-08-11 13:26 | Chemical analysis request at LFVD in chemical lab: 92438/ 9 Adam Maks | 92438
977194 | 21347 | 1101 | 2 | 2012-08-11 13:31 | Celox measurment: Temperatura = 1537 °C, O2 = 0,0 ppm, C = 0,000 %, Al = 0,000 % | 92438
977195 | 21347 | 1252 | 3 | 2012-08-11 13:31 | Heating start 500 kWh | 92438
977196 | 21347 | 1252 | 3 | 2012-08-11 13:37 | Heating start 300 kWh | 92438
977197 | 21347 | 1400 | 5 | 2012-08-11 13:41 | Added [35] FeMo = 40,0 kg | 92438
977198 | 21347 | 1400 | 5 | 2012-08-11 13:41 | Added [48] FeV = 35,0 kg | 92438
977199 | 21347 | 1400 | 5 | 2012-08-11 13:41 | Added [41] FeSi = 45,0 kg | 92438
977200 | 21347 | 1400 | 5 | 2012-08-11 13:41 | Added [27] FeCrC = 300,0 kg | 92438
977201 | 21347 | 1400 | 5 | 2012-08-11 13:41 | Added [52] KARBORITmleti = 60,0 kg | 92438
977202 | 21347 | 1400 | 5 | 2012-08-11 13:43 | Added [13] CaO = 150,0 kg | 92438
977203 | 21347 | 1251 | 3 | 2012-08-11 13:46 | Vacuum start | 92438
977204 | 21347 | 1254 | 3 | 2012-08-11 13:50 | Degassing start | 92438
977205 | 21347 | 1253 | 3 | 2012-08-11 14:25 | Degassing stop | 92438
977206 | 21347 | 1362 | 4 | 2012-08-11 14:26 | Chemical analysis request at LFVD in chemical lab: 92438/10 Adam Maks | 92438
977207 | 21347 | 1400 | 5 | 2012-08-11 14:27 | Added [12] BOKSIT = 120,0 kg | 92438
977226 | 21348 | 1400 | 5 | 2012-08-11 14:30 | Added [48] FeV = 330,0 kg | 92439
977227 | 21348 | 1400 | 5 | 2012-08-11 14:30 | Added [52] KARBORITmleti = 180,0 kg | 92439
977208 | 21347 | 1252 | 3 | 2012-08-11 14:30 | Heating start 100 kWh | 92438
977244 | 21348 | 1400 | 5 | 2012-08-11 14:31 | Added [76] Kalcijev karbid = 50,0 kg | 92439
977209 | 21347 | 1400 | 5 | 2012-08-11 14:39 | Added [17] Cfi13 = 18,4 kg | 92438
977210 | 21347 | 1400 | 5 | 2012-08-11 14:39 | Added [72] Al opl.zica = 2,5 kg | 92438
977211 | 21347 | 1101 | 2 | 2012-08-11 14:42 | Celox measurment: Temperatura = 1499 °C, O2 = 0,0 ppm, C = 0,000 %, Al = 0,000 % | 92438
977212 | 21347 | 1400 | 5 | 2012-08-11 14:46 | Added [35] FeMo = 15,0 kg | 92438
977213 | 21347 | 1400 | 5 | 2012-08-11 14:46 | Added [48] FeV = 18,0 kg | 92438
977214 | 21347 | 1400 | 5 | 2012-08-11 14:46 | Added [33] FeMnC = 20,0 kg | 92438
977215 | 21347 | 1400 | 5 | 2012-08-11 14:46 | Added [41] FeSi = 25,0 kg | 92438
977216 | 21347 | 1101 | 2 | 2012-08-11 14:55 | Celox measurment: Temperatura = 1483 °C, O2 = 0,0 ppm, C = 0,000 %, Al = 0,000 % | 92438
977217 | 21347 | 1400 | 5 | 2012-08-11 14:56 | Added [15] CASIfi13 = 14,5 kg | 92438
977218 | 21347 | 1362 | 4 | 2012-08-11 14:56 | Chemical analysis request at LFVD in chemical lab: 92438/ 0 Adam Maks | 92438
977219 | 21347 | 1016 | 1 | 2012-08-11 15:03 | Heat stop 92438 | 92438
977220 | 21348 | 1015 | 1 | 2012-08-11 15:03 | Heat start 92439 | 92439
977221 | 21348 | 1400 | 5 | 2012-08-11 15:13 | Added [35] FeMo = 108,0 kg | 92439
977222 | 21348 | 1400 | 5 | 2012-08-11 15:13 | Added [48] FeV = 63,0 kg | 92439
977223 | 21348 | 1400 | 5 | 2012-08-11 15:13 | Added [33] FeMnC = 35,0 kg | 92439
977224 | 21348 | 1400 | 5 | 2012-08-11 15:13 | Added [41] FeSi = 130,0 kg | 92439
977225 | 21348 | 1400 | 5 | 2012-08-11 15:13 | Added [27] FeCrC = 710,0 kg | 92439
977228 | 21348 | 1101 | 2 | 2012-08-11 15:18 | Celox measurment: Temperatura = 0 °C, O2 = 0,0 ppm, C = 0,000 %, Al = 0,000 % | 92439
977229 | 21348 | 1101 | 2 | 2012-08-11 15:19 | Celox measurment: Temperatura = 1512 °C, O2 = 0,0 ppm, C = 0,000 %, Al = 0,000 % | 92439
977230 | 21348 | 1252 | 3 | 2012-08-11 15:19 | Heating start 500 kWh | 92439
977231 | 21348 | 1362 | 4 | 2012-08-11 15:25 | Chemical analysis request at LFVD in chemical lab: 92439/ 9 Gorensek Peter | 92439
977232 | 21348 | 1101 | 2 | 2012-08-11 15:25 | Celox measurment: Temperatura = 1528 °C, O2 = 0,0 ppm, C = 0,000 %, Al = 0,000 % | 92439
977233 | 21348 | 1252 | 3 | 2012-08-11 15:25 | Heating start 500 kWh | 92439
977270 | 21349 | 1400 | 5 | 2012-08-11 15:30 | Added [13] CaO = 400,0 kg | 92440
977271 | 21349 | 1400 | 5 | 2012-08-11 15:30 | Added [12] BOKSIT = 100,0 kg | 92440
977234 | 21348 | 1400 | 5 | 2012-08-11 15:39 | Added [35] FeMo = 45,0 kg | 92439
977235 | 21348 | 1400 | 5 | 2012-08-11 15:39 | Added [48] FeV = 60,0 kg | 92439
977236 | 21348 | 1400 | 5 | 2012-08-11 15:39 | Added [41] FeSi = 20,0 kg | 92439
977237 | 21348 | 1400 | 5 | 2012-08-11 15:39 | Added [27] FeCrC = 200,0 kg | 92439
977238 | 21348 | 1400 | 5 | 2012-08-11 15:39 | Added [52] KARBORITmleti = 70,0 kg | 92439
977239 | 21348 | 1400 | 5 | 2012-08-11 15:39 | Added [15] CASIfi13 = 23,0 kg | 92439
977240 | 21348 | 1400 | 5 | 2012-08-11 15:42 | Added [13] CaO = 200,0 kg | 92439
977241 | 21348 | 1400 | 5 | 2012-08-11 15:42 | Added [12] BOKSIT = 100,0 kg | 92439
977243 | 21348 | 1251 | 3 | 2012-08-11 15:44 | Vacuum start | 92439
977242 | 21348 | 1254 | 3 | 2012-08-11 15:48 | Degassing start | 92439
977245 | 21348 | 1253 | 3 | 2012-08-11 16:18 | Degassing stop | 92439
977246 | 21348 | 1362 | 4 | 2012-08-11 16:21 | Chemical analysis request at LFVD in chemical lab: 92439/10 Gorensek Peter | 92439
977248 | 21348 | 1400 | 5 | 2012-08-11 16:25 | Added [12] BOKSIT = 150,0 kg | 92439
977247 | 21348 | 1101 | 2 | 2012-08-11 16:25 | Celox measurment: Temperatura = 1471 °C, O2 = 0,0 ppm, C = 0,000 %, Al = 0,000 % | 92439
977262 | 21349 | 1400 | 5 | 2012-08-11 16:25 | Added [48] FeV = 340,0 kg | 92440
977263 | 21349 | 1400 | 5 | 2012-08-11 16:25 | Added [52] KARBORITmleti = 180,0 kg | 92440
977264 | 21349 | 1400 | 5 | 2012-08-11 16:26 | Added [76] Kalcijev karbid = 50,0 kg | 92440
977252 | 21348 | 1400 | 5 | 2012-08-11 16:33 | Added [17] Cfi13 = 12,9 kg | 92439
977249 | 21348 | 1101 | 2 | 2012-08-11 16:35 | Celox measurment: Temperatura = 1458 °C, O2 = 0,0 ppm, C = 0,000 %, Al = 0,000 % | 92439
977250 | 21348 | 1252 | 3 | 2012-08-11 16:36 | Heating start 300 kWh | 92439
977251 | 21348 | 1400 | 5 | 2012-08-11 16:40 | Added [15] CASIfi13 = 14,3 kg | 92439
977253 | 21348 | 1362 | 4 | 2012-08-11 16:42 | Chemical analysis request at LFVD in chemical lab: 92439/ 0 Gorensek Peter | 92439
977254 | 21348 | 1016 | 1 | 2012-08-11 16:45 | Heat stop 92439 | 92439
977255 | 21349 | 1015 | 1 | 2012-08-11 16:45 | Heat start 92440 | 92440
977256 | 21349 | 1400 | 5 | 2012-08-11 16:56 | Added [35] FeMo = 80,0 kg | 92440
977257 | 21349 | 1400 | 5 | 2012-08-11 16:56 | Added [48] FeV = 75,0 kg | 92440
977258 | 21349 | 1400 | 5 | 2012-08-11 16:56 | Added [33] FeMnC = 30,0 kg | 92440
977259 | 21349 | 1400 | 5 | 2012-08-11 16:56 | Added [41] FeSi = 140,0 kg | 92440
977260 | 21349 | 1400 | 5 | 2012-08-11 16:56 | Added [27] FeCrC = 200,0 kg | 92440
977261 | 21349 | 1400 | 5 | 2012-08-11 16:56 | Added [10] Al bloki = 4,0 kg | 92440
977272 | 21349 | 1400 | 5 | 2012-08-11 16:57 | Added [13] CaO = 150,0 kg | 92440
977273 | 21349 | 1400 | 5 | 2012-08-11 16:57 | Added [12] BOKSIT = 50,0 kg | 92440
977265 | 21349 | 1101 | 2 | 2012-08-11 17:01 | Celox measurment: Temperatura = 1541 °C, O2 = 0,0 ppm, C = 0,000 %, Al = 0,000 % | 92440
977266 | 21349 | 1101 | 2 | 2012-08-11 17:02 | Celox measurment: Temperatura = 1540 °C, O2 = 0,0 ppm, C = 0,000 %, Al = 0,000 % | 92440
977269 | 21349 | 1362 | 4 | 2012-08-11 17:08 | Chemical analysis request at LFVD in chemical lab: 92440/ 9 Gorensek Peter | 92440
977274 | 21349 | 1400 | 5 | 2012-08-11 17:21 | Added [35] FeMo = 44,0 kg | 92440
977275 | 21349 | 1400 | 5 | 2012-08-11 17:21 | Added [48] FeV = 30,0 kg | 92440
977276 | 21349 | 1400 | 5 | 2012-08-11 17:21 | Added [27] FeCrC = 200,0 kg | 92440
977277 | 21349 | 1400 | 5 | 2012-08-11 17:21 | Added [52] KARBORITmleti = 80,0 kg | 92440
977278 | 21349 | 1400 | 5 | 2012-08-11 17:24 | Added [15] CASIfi13 = 23,0 kg | 92440
977279 | 21349 | 1400 | 5 | 2012-08-11 17:24 | Added [13] CaO = 100,0 kg | 92440
977280 | 21349 | 1400 | 5 | 2012-08-11 17:24 | Added [12] BOKSIT = 50,0 kg | 92440
977281 | 21349 | 1251 | 3 | 2012-08-11 17:25 | Vacuum start | 92440
977282 | 21349 | 1254 | 3 | 2012-08-11 17:29 | Degassing start | 92440
977285 | 21349 | 1253 | 3 | 2012-08-11 17:55 | Degassing stop | 92440
977286 | 21349 | 1362 | 4 | 2012-08-11 17:55 | Chemical analysis request at LFVD in chemical lab: 92440/10 Gorensek Peter | 92440
977287 | 21349 | 1400 | 5 | 2012-08-11 17:55 | Added [12] BOKSIT = 150,0 kg | 92440
977288 | 21349 | 1101 | 2 | 2012-08-11 17:58 | Celox measurment: Temperatura = 1457 °C, O2 = 0,0 ppm, C = 0,000 %, Al = 0,000 % | 92440
977289 | 21349 | 1252 | 3 | 2012-08-11 18:00 | Heating start 300 kWh | 92440
977290 | 21349 | 1101 | 2 | 2012-08-11 18:07 | Celox measurment: Temperatura = 1462 °C, O2 = 0,0 ppm, C = 0,000 %, Al = 0,000 % | 92440
977291 | 21349 | 1252 | 3 | 2012-08-11 18:08 | Heating start 300 kWh | 92440
977292 | 21349 | 1400 | 5 | 2012-08-11 18:13 | Added [15] CASIfi13 = 14,7 kg | 92440
977293 | 21349 | 1362 | 4 | 2012-08-11 18:18 | Chemical analysis request at LFVD in chemical lab: 92440/ 0 Gorensek Peter | 92440
977294 | 21349 | 1016 | 1 | 2012-08-11 18:18 | Heat stop 92440 | 92440
977481 | 21355 | 1400 | 5 | 2012-08-12 01:54 | Added [13] CaO = 350,0 kg | 92446
977482 | 21355 | 1400 | 5 | 2012-08-12 01:54 | Added [12] BOKSIT = 70,0 kg | 92446
977488 | 21355 | 1400 | 5 | 2012-08-12 02:31 | Added [35] FeMo = 70,0 kg | 92446
977489 | 21355 | 1400 | 5 | 2012-08-12 02:31 | Added [48] FeV = 420,0 kg | 92446
977504 | 21355 | 1400 | 5 | 2012-08-12 02:40 | Added [52] KARBORITmleti = 165,0 kg | 92446
977503 | 21355 | 1015 | 1 | 2012-08-12 02:51 | Heat start 92446 | 92446
977507 | 21355 | 1101 | 2 | 2012-08-12 03:00 | Celox measurment: Temperatura = 1581 °C, O2 = 0,0 ppm, C = 0,000 %, Al = 0,000 % | 92446
977508 | 21355 | 1400 | 5 | 2012-08-12 03:01 | Added [35] FeMo = 70,0 kg | 92446
977509 | 21355 | 1400 | 5 | 2012-08-12 03:01 | Added [48] FeV = 110,0 kg | 92446
977510 | 21355 | 1400 | 5 | 2012-08-12 03:01 | Added [33] FeMnC = 25,0 kg | 92446
977511 | 21355 | 1400 | 5 | 2012-08-12 03:01 | Added [41] FeSi = 130,0 kg | 92446
977512 | 21355 | 1400 | 5 | 2012-08-12 03:01 | Added [27] FeCrC = 230,0 kg | 92446
977513 | 21355 | 1400 | 5 | 2012-08-12 03:01 | Added [52] KARBORITmleti = 55,0 kg | 92446
977514 | 21355 | 1400 | 5 | 2012-08-12 03:06 | Added [13] CaO = 150,0 kg | 92446
977515 | 21355 | 1400 | 5 | 2012-08-12 03:06 | Added [12] BOKSIT = 30,0 kg | 92446
977516 | 21355 | 1251 | 3 | 2012-08-12 03:09 | Vacuum start | 92446
977517 | 21355 | 1254 | 3 | 2012-08-12 03:36 | Degassing start | 92446
977521 | 21355 | 1253 | 3 | 2012-08-12 04:00 | Degassing stop | 92446
977522 | 21355 | 1361 | 4 | 2012-08-12 04:02 | Zahteva za analizo z VPP na Spectro: 92446/ 6 e Kotnik Marijan | 92446
977523 | 21355 | 1362 | 4 | 2012-08-12 04:02 | Chemical analysis request at LFVD in chemical lab: 92446/10 Kotnik Marijan | 92446
977524 | 21355 | 1400 | 5 | 2012-08-12 04:03 | Added [12] BOKSIT = 110,0 kg | 92446
977525 | 21355 | 1101 | 2 | 2012-08-12 04:09 | Celox measurment: Temperatura = 1480 °C, O2 = 0,0 ppm, C = 0,000 %, Al = 0,000 % | 92446
977526 | 21355 | 1252 | 3 | 2012-08-12 04:11 | Heating start 200 kWh | 92446
977527 | 21355 | 1400 | 5 | 2012-08-12 04:22 | Added [15] CASIfi13 = 46,0 kg | 92446
977528 | 21355 | 1400 | 5 | 2012-08-12 04:23 | Added [35] FeMo = 15,0 kg | 92446
977529 | 21355 | 1400 | 5 | 2012-08-12 04:23 | Added [48] FeV = 20,0 kg | 92446
977530 | 21355 | 1400 | 5 | 2012-08-12 04:23 | Added [27] FeCrC = 35,0 kg | 92446
977531 | 21355 | 1400 | 5 | 2012-08-12 04:23 | Added [21] EPŽ žlindra = 150,0 kg | 92446
977532 | 21355 | 1400 | 5 | 2012-08-12 04:28 | Added [17] Cfi13 = 5,5 kg | 92446
977533 | 21355 | 1400 | 5 | 2012-08-12 04:28 | Added [72] Al opl.zica = 5,0 kg | 92446
977534 | 21355 | 1101 | 2 | 2012-08-12 04:29 | Celox measurment: Temperatura = 1466 °C, O2 = 0,0 ppm, C = 0,000 %, Al = 0,000 % | 92446
977535 | 21355 | 1252 | 3 | 2012-08-12 04:30 | Heating start 400 kWh | 92446
977537 | 21355 | 1400 | 5 | 2012-08-12 04:36 | Added [15] CASIfi13 = 14,7 kg | 92446
977538 | 21355 | 1362 | 4 | 2012-08-12 04:39 | Chemical analysis request at LFVD in chemical lab: 92446/ 0 Kotnik Marijan | 92446
977539 | 21355 | 1016 | 1 | 2012-08-12 04:41 | Heat stop 92446 | 92446
978027 | 21370 | 1400 | 5 | 2012-08-13 08:00 | Added [12] BOKSIT = 90,0 kg | 92461
978028 | 21370 | 1400 | 5 | 2012-08-13 08:00 | Added [13] CaO = 400,0 kg | 92461
978055 | 21370 | 1400 | 5 | 2012-08-13 09:17 | Added [10] Al bloki = 10,0 kg | 92461
978056 | 21370 | 1400 | 5 | 2012-08-13 09:17 | Added [52] KARBORITmleti = 90,0 kg | 92461
978058 | 21370 | 1015 | 1 | 2012-08-13 09:30 | Heat start 92461 | 92461
978059 | 21370 | 1101 | 2 | 2012-08-13 09:38 | Celox measurment: Temperatura = 1627 °C, O2 = 0,0 ppm, C = 0,000 %, Al = 0,000 % | 92461
978060 | 21370 | 1400 | 5 | 2012-08-13 09:38 | Added [35] FeMo = 160,0 kg | 92461
978061 | 21370 | 1400 | 5 | 2012-08-13 09:38 | Added [48] FeV = 270,0 kg | 92461
978062 | 21370 | 1400 | 5 | 2012-08-13 09:38 | Added [33] FeMnC = 45,0 kg | 92461
978063 | 21370 | 1400 | 5 | 2012-08-13 09:38 | Added [41] FeSi = 90,0 kg | 92461
978064 | 21370 | 1400 | 5 | 2012-08-13 09:38 | Added [27] FeCrC = 550,0 kg | 92461
978065 | 21370 | 1400 | 5 | 2012-08-13 09:40 | Added [12] BOKSIT = 40,0 kg | 92461
978066 | 21370 | 1400 | 5 | 2012-08-13 09:40 | Added [13] CaO = 150,0 kg | 92461
978067 | 21370 | 1251 | 3 | 2012-08-13 09:43 | Vacuum start | 92461
978068 | 21370 | 1254 | 3 | 2012-08-13 09:45 | Degassing start | 92461
978069 | 21370 | 1253 | 3 | 2012-08-13 10:16 | Degassing stop | 92461
978070 | 21370 | 1361 | 4 | 2012-08-13 10:17 | Zahteva za analizo z VPP na Spectro: 92461/ 5 e Adam Maks | 92461
978071 | 21370 | 1362 | 4 | 2012-08-13 10:17 | Chemical analysis request at LFVD in chemical lab: 92461/ 9 Adam Maks | 92461
978072 | 21370 | 1101 | 2 | 2012-08-13 10:18 | Celox measurment: Temperatura = 1526 °C, O2 = 0,0 ppm, C = 0,000 %, Al = 0,000 % | 92461
978073 | 21370 | 1400 | 5 | 2012-08-13 10:18 | Added [21] EPŽ žlindra = 150,0 kg | 92461
978074 | 21370 | 1361 | 4 | 2012-08-13 10:23 | Zahteva za analizo z VPP na Spectro: 92461/ 5 e Adam Maks | 92461
978075 | 21370 | 1400 | 5 | 2012-08-13 10:31 | Added [48] FeV = 15,0 kg | 92461
978076 | 21370 | 1400 | 5 | 2012-08-13 10:31 | Added [41] FeSi = 45,0 kg | 92461
978077 | 21370 | 1400 | 5 | 2012-08-13 10:31 | Added [27] FeCrC = 100,0 kg | 92461
978078 | 21370 | 1400 | 5 | 2012-08-13 10:31 | Added [17] Cfi13 = 31,3 kg | 92461
978079 | 21370 | 1400 | 5 | 2012-08-13 10:31 | Added [72] Al opl.zica = 5,8 kg | 92461
978080 | 21370 | 1101 | 2 | 2012-08-13 10:37 | Celox measurment: Temperatura = 1488 °C, O2 = 0,0 ppm, C = 0,000 %, Al = 0,000 % | 92461
978081 | 21370 | 1101 | 2 | 2012-08-13 10:53 | Celox measurment: Temperatura = 1473 °C, O2 = 0,0 ppm, C = 0,000 %, Al = 0,000 % | 92461
978082 | 21370 | 1400 | 5 | 2012-08-13 10:56 | Added [15] CASIfi13 = 14,5 kg | 92461
978083 | 21370 | 1362 | 4 | 2012-08-13 10:56 | Chemical analysis request at LFVD in chemical lab: 92461/ 0 Adam Maks | 92461
978084 | 21370 | 1016 | 1 | 2012-08-13 11:00 | Heat stop 92461 | 92461
978911 | 21393 | 1400 | 5 | 2012-08-16 21:00 | Added [13] CaO = 350,0 kg | 92484
978912 | 21393 | 1400 | 5 | 2012-08-16 21:00 | Added [12] BOKSIT = 70,0 kg | 92484
978962 | 21393 | 1015 | 1 | 2012-08-16 23:41 | Heat start 92484 | 92484
978963 | 21393 | 1400 | 5 | 2012-08-16 23:46 | Added [13] CaO = 350,0 kg | 92484
978964 | 21393 | 1400 | 5 | 2012-08-16 23:46 | Added [12] BOKSIT = 80,0 kg | 92484
978965 | 21393 | 1400 | 5 | 2012-08-16 23:51 | Added [35] FeMo = 165,0 kg | 92484
978966 | 21393 | 1400 | 5 | 2012-08-16 23:51 | Added [48] FeV = 290,0 kg | 92484
978967 | 21393 | 1400 | 5 | 2012-08-16 23:51 | Added [41] FeSi = 140,0 kg | 92484
978968 | 21393 | 1400 | 5 | 2012-08-16 23:51 | Added [27] FeCrC = 300,0 kg | 92484
978969 | 21393 | 1400 | 5 | 2012-08-16 23:51 | Added [10] Al bloki = 4,0 kg | 92484
978970 | 21393 | 1400 | 5 | 2012-08-16 23:55 | Added [12] BOKSIT = 100,0 kg | 92484
978971 | 21393 | 1400 | 5 | 2012-08-16 23:55 | Added [13] CaO = 100,0 kg | 92484
978972 | 21393 | 1101 | 2 | 2012-08-16 23:58 | Celox measurment: Temperatura = 1443 °C, O2 = 0,0 ppm, C = 0,000 %, Al = 0,000 % | 92484
978973 | 21393 | 1252 | 3 | 2012-08-16 23:58 | Heating start 1800 kWh | 92484
978974 | 21393 | 1362 | 4 | 2012-08-17 00:09 | Chemical analysis request at LFVD in chemical lab: 92484/ 9 Adam Maks | 92484
978975 | 21393 | 1101 | 2 | 2012-08-17 00:18 | Celox measurment: Temperatura = 1483 °C, O2 = 0,0 ppm, C = 0,000 %, Al = 0,000 % | 92484
978976 | 21393 | 1252 | 3 | 2012-08-17 00:18 | Heating start 1300 kWh | 92484
978977 | 21393 | 1101 | 2 | 2012-08-17 00:33 | Celox measurment: Temperatura = 1532 °C, O2 = 0,0 ppm, C = 0,000 %, Al = 0,000 % | 92484
978978 | 21393 | 1252 | 3 | 2012-08-17 00:33 | Heating start 300 kWh | 92484
978979 | 21393 | 1400 | 5 | 2012-08-17 00:37 | Added [35] FeMo = 45,0 kg | 92484
978980 | 21393 | 1400 | 5 | 2012-08-17 00:37 | Added [48] FeV = 33,0 kg | 92484
978981 | 21393 | 1400 | 5 | 2012-08-17 00:37 | Added [33] FeMnC = 25,0 kg | 92484
978982 | 21393 | 1400 | 5 | 2012-08-17 00:37 | Added [27] FeCrC = 250,0 kg | 92484
978983 | 21393 | 1400 | 5 | 2012-08-17 00:37 | Added [52] KARBORITmleti = 50,0 kg | 92484
978984 | 21393 | 1400 | 5 | 2012-08-17 00:37 | Added [15] CASIfi13 = 34,5 kg | 92484
978985 | 21393 | 1400 | 5 | 2012-08-17 00:39 | Added [12] BOKSIT = 30,0 kg | 92484
978986 | 21393 | 1400 | 5 | 2012-08-17 00:39 | Added [13] CaO = 300,0 kg | 92484
978987 | 21393 | 1251 | 3 | 2012-08-17 00:42 | Vacuum start | 92484
978988 | 21393 | 1254 | 3 | 2012-08-17 00:47 | Degassing start | 92484
978989 | 21393 | 1253 | 3 | 2012-08-17 01:24 | Degassing stop | 92484
978990 | 21393 | 1361 | 4 | 2012-08-17 01:24 | Zahteva za analizo z VPP na Spectro: 92484/ 6 e Adam Maks | 92484
978991 | 21393 | 1362 | 4 | 2012-08-17 01:24 | Chemical analysis request at LFVD in chemical lab: 92484/10 Adam Maks | 92484
978992 | 21393 | 1400 | 5 | 2012-08-17 01:25 | Added [21] EPŽ žlindra = 150,0 kg | 92484
978993 | 21393 | 1400 | 5 | 2012-08-17 01:29 | Added [41] FeSi = 35,0 kg | 92484
978994 | 21393 | 1101 | 2 | 2012-08-17 01:32 | Celox measurment: Temperatura = 1458 °C, O2 = 0,0 ppm, C = 0,000 %, Al = 0,000 % | 92484
978995 | 21393 | 1252 | 3 | 2012-08-17 01:32 | Heating start 400 kWh | 92484
978997 | 21393 | 1400 | 5 | 2012-08-17 01:38 | Added [17] Cfi13 = 31,3 kg | 92484
978996 | 21393 | 1101 | 2 | 2012-08-17 01:41 | Celox measurment: Temperatura = 1463 °C, O2 = 0,0 ppm, C = 0,000 %, Al = 0,000 % | 92484
978998 | 21393 | 1252 | 3 | 2012-08-17 01:41 | Heating start 250 kWh | 92484
979003 | 21394 | 1400 | 5 | 2012-08-17 01:44 | Added [10] Al bloki = 5,0 kg | 92485
979004 | 21394 | 1400 | 5 | 2012-08-17 01:44 | Added [52] KARBORITmleti = 60,0 kg | 92485
978999 | 21393 | 1400 | 5 | 2012-08-17 01:45 | Added [15] CASIfi13 = 15,0 kg | 92484
979000 | 21393 | 1362 | 4 | 2012-08-17 01:46 | Chemical analysis request at LFVD in chemical lab: 92484/ 0 Adam Maks | 92484
979001 | 21393 | 1016 | 1 | 2012-08-17 01:51 | Heat stop 92484 | 92484
979002 | 21394 | 1015 | 1 | 2012-08-17 01:58 | Heat start 92485 | 92485
979005 | 21394 | 1101 | 2 | 2012-08-17 02:01 | Celox measurment: Temperatura = 1564 °C, O2 = 0,0 ppm, C = 0,000 %, Al = 0,000 % | 92485
979006 | 21394 | 1400 | 5 | 2012-08-17 02:01 | Added [48] FeV = 180,0 kg | 92485
979007 | 21394 | 1400 | 5 | 2012-08-17 02:01 | Added [41] FeSi = 100,0 kg | 92485
979008 | 21394 | 1400 | 5 | 2012-08-17 02:01 | Added [27] FeCrC = 200,0 kg | 92485
979009 | 21395 | 1400 | 5 | 2012-08-17 02:04 | Added [13] CaO = 400,0 kg | 92486
979010 | 21395 | 1400 | 5 | 2012-08-17 02:04 | Added [12] BOKSIT = 100,0 kg | 92486
979011 | 21394 | 1252 | 3 | 2012-08-17 02:05 | Heating start 300 kWh | 92485
979012 | 21394 | 1252 | 3 | 2012-08-17 02:11 | Heating start 200 kWh | 92485
979013 | 21394 | 1361 | 4 | 2012-08-17 02:11 | Zahteva za analizo z VPP na Spectro: 92485/ 5 e Adam Maks | 92485
979014 | 21394 | 1400 | 5 | 2012-08-17 02:17 | Added [35] FeMo = 20,0 kg | 92485
979015 | 21394 | 1400 | 5 | 2012-08-17 02:17 | Added [48] FeV = 50,0 kg | 92485
979016 | 21394 | 1400 | 5 | 2012-08-17 02:17 | Added [41] FeSi = 35,0 kg | 92485
979017 | 21394 | 1400 | 5 | 2012-08-17 02:17 | Added [27] FeCrC = 450,0 kg | 92485
979018 | 21394 | 1400 | 5 | 2012-08-17 02:17 | Added [10] Al bloki = 4,0 kg | 92485
979019 | 21394 | 1400 | 5 | 2012-08-17 02:17 | Added [52] KARBORITmleti = 15,0 kg | 92485
979020 | 21394 | 1400 | 5 | 2012-08-17 02:20 | Added [12] BOKSIT = 40,0 kg | 92485
979021 | 21394 | 1400 | 5 | 2012-08-17 02:20 | Added [13] CaO = 250,0 kg | 92485
979022 | 21394 | 1251 | 3 | 2012-08-17 02:22 | Vacuum start | 92485
979023 | 21394 | 1254 | 3 | 2012-08-17 02:27 | Degassing start | 92485
979024 | 21394 | 1253 | 3 | 2012-08-17 03:04 | Degassing stop | 92485
979025 | 21394 | 1361 | 4 | 2012-08-17 03:04 | Zahteva za analizo z VPP na Spectro: 92485/ 6 e Adam Maks | 92485
979026 | 21394 | 1362 | 4 | 2012-08-17 03:04 | Chemical analysis request at LFVD in chemical lab: 92485/10 Adam Maks | 92485
979027 | 21394 | 1101 | 2 | 2012-08-17 03:06 | Celox measurment: Temperatura = 1447 °C, O2 = 0,0 ppm, C = 0,000 %, Al = 0,000 % | 92485
979028 | 21394 | 1400 | 5 | 2012-08-17 03:08 | Added [21] EPŽ žlindra = 150,0 kg | 92485
979029 | 21394 | 1252 | 3 | 2012-08-17 03:11 | Heating start 500 kWh | 92485
979030 | 21394 | 1101 | 2 | 2012-08-17 03:25 | Celox measurment: Temperatura = 1450 °C, O2 = 0,0 ppm, C = 0,000 %, Al = 0,000 % | 92485
979031 | 21394 | 1400 | 5 | 2012-08-17 03:26 | Added [35] FeMo = 10,0 kg | 92485
979032 | 21394 | 1400 | 5 | 2012-08-17 03:26 | Added [48] FeV = 25,0 kg | 92485
979033 | 21394 | 1400 | 5 | 2012-08-17 03:26 | Added [41] FeSi = 25,0 kg | 92485
979034 | 21394 | 1400 | 5 | 2012-08-17 03:26 | Added [26] FeCrA = 100,0 kg | 92485
979035 | 21394 | 1400 | 5 | 2012-08-17 03:26 | Added [17] Cfi13 = 20,2 kg | 92485
979036 | 21394 | 1400 | 5 | 2012-08-17 03:26 | Added [72] Al opl.zica = 2,0 kg | 92485
979037 | 21394 | 1252 | 3 | 2012-08-17 03:27 | Heating start 400 kWh | 92485
979038 | 21394 | 1400 | 5 | 2012-08-17 03:34 | Added [15] CASIfi13 = 13,6 kg | 92485
979039 | 21394 | 1362 | 4 | 2012-08-17 03:35 | Chemical analysis request at LFVD in chemical lab: 92485/ 0 Adam Maks | 92485
979042 | 21395 | 1400 | 5 | 2012-08-17 03:37 | Added [10] Al bloki = 20,0 kg | 92486
979043 | 21395 | 1400 | 5 | 2012-08-17 03:37 | Added [52] KARBORITmleti = 120,0 kg | 92486
979040 | 21394 | 1016 | 1 | 2012-08-17 03:41 | Heat stop 92485 | 92485
979041 | 21395 | 1015 | 1 | 2012-08-17 03:47 | Heat start 92486 | 92486
979044 | 21395 | 1400 | 5 | 2012-08-17 03:52 | Added [35] FeMo = 160,0 kg | 92486
979045 | 21395 | 1400 | 5 | 2012-08-17 03:52 | Added [48] FeV = 220,0 kg | 92486
979046 | 21395 | 1400 | 5 | 2012-08-17 03:52 | Added [41] FeSi = 75,0 kg | 92486
979047 | 21395 | 1400 | 5 | 2012-08-17 03:52 | Added [27] FeCrC = 750,0 kg | 92486
979049 | 21396 | 1400 | 5 | 2012-08-17 03:57 | Added [13] CaO = 350,0 kg | 92487
979050 | 21396 | 1400 | 5 | 2012-08-17 03:57 | Added [12] BOKSIT = 80,0 kg | 92487
979048 | 21395 | 1101 | 2 | 2012-08-17 03:57 | Celox measurment: Temperatura = 1567 °C, O2 = 0,0 ppm, C = 0,000 %, Al = 0,000 % | 92486
979051 | 21395 | 1362 | 4 | 2012-08-17 04:03 | Chemical analysis request at LFVD in chemical lab: 92486/ 9 Adam Maks | 92486
979052 | 21395 | 1400 | 5 | 2012-08-17 04:18 | Added [35] FeMo = 50,0 kg | 92486
979053 | 21395 | 1400 | 5 | 2012-08-17 04:18 | Added [48] FeV = 55,0 kg | 92486
979054 | 21395 | 1400 | 5 | 2012-08-17 04:18 | Added [41] FeSi = 30,0 kg | 92486
979055 | 21395 | 1400 | 5 | 2012-08-17 04:18 | Added [27] FeCrC = 450,0 kg | 92486
979056 | 21395 | 1400 | 5 | 2012-08-17 04:18 | Added [52] KARBORITmleti = 20,0 kg | 92486
979057 | 21395 | 1400 | 5 | 2012-08-17 04:18 | Added [15] CASIfi13 = 34,5 kg | 92486
979058 | 21395 | 1400 | 5 | 2012-08-17 04:21 | Added [12] BOKSIT = 30,0 kg | 92486
979059 | 21395 | 1400 | 5 | 2012-08-17 04:21 | Added [13] CaO = 300,0 kg | 92486
979060 | 21395 | 1251 | 3 | 2012-08-17 04:24 | Vacuum start | 92486
979061 | 21395 | 1254 | 3 | 2012-08-17 04:28 | Degassing start | 92486
979062 | 21395 | 1253 | 3 | 2012-08-17 04:54 | Degassing stop | 92486
979063 | 21395 | 1361 | 4 | 2012-08-17 04:54 | Zahteva za analizo z VPP na Spectro: 92486/ 6 e Adam Maks | 92486
979064 | 21395 | 1362 | 4 | 2012-08-17 04:54 | Chemical analysis request at LFVD in chemical lab: 92486/10 Adam Maks | 92486
979065 | 21395 | 1101 | 2 | 2012-08-17 04:56 | Celox measurment: Temperatura = 1448 °C, O2 = 0,0 ppm, C = 0,000 %, Al = 0,000 % | 92486
979066 | 21395 | 1400 | 5 | 2012-08-17 04:56 | Added [21] EPŽ žlindra = 150,0 kg | 92486
979067 | 21395 | 1400 | 5 | 2012-08-17 05:03 | Added [41] FeSi = 50,0 kg | 92486
979068 | 21395 | 1400 | 5 | 2012-08-17 05:03 | Added [21] EPŽ žlindra = 100,0 kg | 92486
979069 | 21395 | 1252 | 3 | 2012-08-17 05:08 | Heating start 500 kWh | 92486
979070 | 21395 | 1400 | 5 | 2012-08-17 05:10 | Added [17] Cfi13 = 22,1 kg | 92486
979071 | 21395 | 1400 | 5 | 2012-08-17 05:10 | Added [72] Al opl.zica = 6,6 kg | 92486
979072 | 21395 | 1252 | 3 | 2012-08-17 05:18 | Heating start 200 kWh | 92486
979073 | 21395 | 1101 | 2 | 2012-08-17 05:22 | Celox measurment: Temperatura = 0 °C, O2 = 0,0 ppm, C = 0,000 %, Al = 0,000 % | 92486
979074 | 21395 | 1101 | 2 | 2012-08-17 05:22 | Celox measurment: Temperatura = 1449 °C, O2 = 0,0 ppm, C = 0,000 %, Al = 0,000 % | 92486
979075 | 21395 | 1252 | 3 | 2012-08-17 05:22 | Heating start 500 kWh | 92486
979076 | 21395 | 1101 | 2 | 2012-08-17 05:29 | Celox measurment: Temperatura = 1469 °C, O2 = 0,0 ppm, C = 0,000 %, Al = 0,000 % | 92486
979077 | 21395 | 1361 | 4 | 2012-08-17 05:29 | Zahteva za analizo z VPP na Spectro: 92486/ 7 e Adam Maks | 92486
979078 | 21395 | 1400 | 5 | 2012-08-17 05:34 | Added [48] FeV = 15,0 kg | 92486
979079 | 21395 | 1400 | 5 | 2012-08-17 05:34 | Added [72] Al opl.zica = 3,8 kg | 92486
979080 | 21395 | 1400 | 5 | 2012-08-17 05:39 | Added [15] CASIfi13 = 15,2 kg | 92486
979081 | 21395 | 1362 | 4 | 2012-08-17 05:39 | Chemical analysis request at LFVD in chemical lab: 92486/ 0 Adam Maks | 92486
979082 | 21395 | 1016 | 1 | 2012-08-17 05:44 | Heat stop 92486 | 92486
979083 | 21396 | 1015 | 1 | 2012-08-17 05:50 | Heat start 92487 | 92487
979084 | 21396 | 1361 | 4 | 2012-08-17 05:53 | Zahteva za analizo z VPP na Spectro: 92487/ 4 e Gorensek Peter | 92487
979085 | 21396 | 1101 | 2 | 2012-08-17 05:54 | Celox measurment: Temperatura = 1598 °C, O2 = 0,0 ppm, C = 0,000 %, Al = 0,000 % | 92487
979086 | 21396 | 1361 | 4 | 2012-08-17 05:58 | Zahteva za analizo z VPP na Spectro: 92487/ 4 e Gorensek Peter | 92487
979087 | 21396 | 1400 | 5 | 2012-08-17 06:01 | Added [35] FeMo = 150,0 kg | 92487
979088 | 21396 | 1400 | 5 | 2012-08-17 06:01 | Added [48] FeV = 230,0 kg | 92487
979089 | 21396 | 1400 | 5 | 2012-08-17 06:01 | Added [33] FeMnC = 35,0 kg | 92487
979090 | 21396 | 1400 | 5 | 2012-08-17 06:01 | Added [41] FeSi = 54,0 kg | 92487
979091 | 21396 | 1400 | 5 | 2012-08-17 06:01 | Added [27] FeCrC = 420,0 kg | 92487
979092 | 21396 | 1400 | 5 | 2012-08-17 06:05 | Added [27] FeCrC = 205,0 kg | 92487
979093 | 21396 | 1101 | 2 | 2012-08-17 06:08 | Celox measurment: Temperatura = 1530 °C, O2 = 0,0 ppm, C = 0,000 %, Al = 0,000 % | 92487
979094 | 21396 | 1252 | 3 | 2012-08-17 06:08 | Heating start 600 kWh | 92487
979095 | 21396 | 1362 | 4 | 2012-08-17 06:17 | Chemical analysis request at LFVD in chemical lab: 92487/ 9 Gorensek Peter | 92487
979096 | 21396 | 1101 | 2 | 2012-08-17 06:17 | Celox measurment: Temperatura = 1548 °C, O2 = 0,0 ppm, C = 0,000 %, Al = 0,000 % | 92487
979097 | 21396 | 1252 | 3 | 2012-08-17 06:18 | Heating start 400 kWh | 92487
979098 | 21396 | 1400 | 5 | 2012-08-17 06:30 | Added [35] FeMo = 65,0 kg | 92487
979099 | 21396 | 1400 | 5 | 2012-08-17 06:30 | Added [48] FeV = 36,0 kg | 92487
979100 | 21396 | 1400 | 5 | 2012-08-17 06:30 | Added [64] SiMn = 22,0 kg | 92487
979101 | 21396 | 1400 | 5 | 2012-08-17 06:30 | Added [41] FeSi = 25,0 kg | 92487
979102 | 21396 | 1400 | 5 | 2012-08-17 06:30 | Added [27] FeCrC = 204,0 kg | 92487
979103 | 21396 | 1400 | 5 | 2012-08-17 06:30 | Added [10] Al bloki = 4,0 kg | 92487
979104 | 21396 | 1400 | 5 | 2012-08-17 06:30 | Added [52] KARBORITmleti = 40,0 kg | 92487
979105 | 21396 | 1400 | 5 | 2012-08-17 06:34 | Added [13] CaO = 150,0 kg | 92487
979106 | 21396 | 1251 | 3 | 2012-08-17 06:36 | Vacuum start | 92487
979107 | 21396 | 1254 | 3 | 2012-08-17 06:39 | Degassing start | 92487
979108 | 21396 | 1253 | 3 | 2012-08-17 07:10 | Degassing stop | 92487
979109 | 21396 | 1362 | 4 | 2012-08-17 07:12 | Chemical analysis request at LFVD in chemical lab: 92487/10 Gorensek Peter | 92487
979110 | 21396 | 1101 | 2 | 2012-08-17 07:16 | Celox measurment: Temperatura = 1468 °C, O2 = 0,0 ppm, C = 0,000 %, Al = 0,000 % | 92487
979111 | 21396 | 1252 | 3 | 2012-08-17 07:17 | Heating start 300 kWh | 92487
979112 | 21396 | 1400 | 5 | 2012-08-17 07:18 | Added [12] BOKSIT = 150,0 kg | 92487
979113 | 21396 | 1400 | 5 | 2012-08-17 07:26 | Added [35] FeMo = 20,0 kg | 92487
979114 | 21396 | 1400 | 5 | 2012-08-17 07:26 | Added [17] Cfi13 = 25,8 kg | 92487
979115 | 21396 | 1400 | 5 | 2012-08-17 07:26 | Added [72] Al opl.zica = 5,0 kg | 92487
979117 | 21396 | 1252 | 3 | 2012-08-17 07:29 | Heating start 500 kWh | 92487
979116 | 21396 | 1101 | 2 | 2012-08-17 07:29 | Celox measurment: Temperatura = 1458 °C, O2 = 0,0 ppm, C = 0,000 %, Al = 0,000 % | 92487
979118 | 21396 | 1101 | 2 | 2012-08-17 07:36 | Celox measurment: Temperatura = 1477 °C, O2 = 0,0 ppm, C = 0,000 %, Al = 0,000 % | 92487
979119 | 21396 | 1400 | 5 | 2012-08-17 07:39 | Added [15] CASIfi13 = 14,3 kg | 92487
979120 | 21396 | 1362 | 4 | 2012-08-17 07:44 | Chemical analysis request at LFVD in chemical lab: 92487/ 0 Gorensek Peter | 92487
979121 | 21396 | 1016 | 1 | 2012-08-17 07:44 | Heat stop 92487 | 92487
979599 | 21409 | 1400 | 5 | 2012-08-21 22:08 | Added [13] CaO = 400,0 kg | 92500
979600 | 21409 | 1400 | 5 | 2012-08-21 22:08 | Added [12] BOKSIT = 100,0 kg | 92500
979660 | 21409 | 1400 | 5 | 2012-08-22 00:05 | Added [48] FeV = 340,0 kg | 92500
979661 | 21409 | 1400 | 5 | 2012-08-22 00:06 | Added [76] Kalcijev karbid = 50,0 kg | 92500
979649 | 21409 | 1015 | 1 | 2012-08-22 00:31 | Heat start 92500 | 92500
979650 | 21409 | 1400 | 5 | 2012-08-22 00:39 | Added [35] FeMo = 100,0 kg | 92500
979651 | 21409 | 1400 | 5 | 2012-08-22 00:39 | Added [48] FeV = 80,0 kg | 92500
979652 | 21409 | 1400 | 5 | 2012-08-22 00:39 | Added [33] FeMnC = 98,0 kg | 92500
979653 | 21409 | 1400 | 5 | 2012-08-22 00:39 | Added [41] FeSi = 98,0 kg | 92500
979654 | 21409 | 1400 | 5 | 2012-08-22 00:39 | Added [27] FeCrC = 305,0 kg | 92500
979655 | 21409 | 1101 | 2 | 2012-08-22 00:43 | Celox measurment: Temperatura = 1505 °C, O2 = 0,0 ppm, C = 0,000 %, Al = 0,000 % | 92500
979656 | 21409 | 1252 | 3 | 2012-08-22 00:44 | Heating start 700 kWh | 92500
979657 | 21409 | 1362 | 4 | 2012-08-22 00:52 | Chemical analysis request at LFVD in chemical lab: 92500/ 9 Gorensek Peter | 92500
979658 | 21409 | 1101 | 2 | 2012-08-22 00:52 | Celox measurment: Temperatura = 1519 °C, O2 = 0,0 ppm, C = 0,000 %, Al = 0,000 % | 92500
979659 | 21409 | 1252 | 3 | 2012-08-22 00:53 | Heating start 1000 kWh | 92500
979662 | 21410 | 1400 | 5 | 2012-08-22 00:54 | Added [13] CaO = 400,0 kg | 92501
979663 | 21410 | 1400 | 5 | 2012-08-22 00:54 | Added [12] BOKSIT = 100,0 kg | 92501
979664 | 21409 | 1400 | 5 | 2012-08-22 01:10 | Added [35] FeMo = 95,0 kg | 92500
979665 | 21409 | 1400 | 5 | 2012-08-22 01:10 | Added [48] FeV = 62,0 kg | 92500
979666 | 21409 | 1400 | 5 | 2012-08-22 01:10 | Added [33] FeMnC = 24,0 kg | 92500
979667 | 21409 | 1400 | 5 | 2012-08-22 01:10 | Added [41] FeSi = 18,0 kg | 92500
979668 | 21409 | 1400 | 5 | 2012-08-22 01:10 | Added [27] FeCrC = 310,0 kg | 92500
979669 | 21409 | 1400 | 5 | 2012-08-22 01:10 | Added [10] Al bloki = 3,0 kg | 92500
979670 | 21409 | 1400 | 5 | 2012-08-22 01:10 | Added [52] KARBORITmleti = 35,0 kg | 92500
979671 | 21409 | 1251 | 3 | 2012-08-22 01:14 | Vacuum start | 92500
979672 | 21409 | 1254 | 3 | 2012-08-22 01:17 | Degassing start | 92500
979673 | 21409 | 1253 | 3 | 2012-08-22 01:47 | Degassing stop | 92500
979674 | 21409 | 1362 | 4 | 2012-08-22 01:48 | Chemical analysis request at LFVD in chemical lab: 92500/10 Gorensek Peter | 92500
979675 | 21409 | 1400 | 5 | 2012-08-22 01:49 | Added [12] BOKSIT = 100,0 kg | 92500
979676 | 21409 | 1400 | 5 | 2012-08-22 01:49 | Added [21] EPŽ žlindra = 100,0 kg | 92500
979677 | 21409 | 1101 | 2 | 2012-08-22 01:52 | Celox measurment: Temperatura = 1470 °C, O2 = 0,0 ppm, C = 0,000 %, Al = 0,000 % | 92500
979678 | 21409 | 1400 | 5 | 2012-08-22 02:02 | Added [35] FeMo = 40,0 kg | 92500
979679 | 21409 | 1400 | 5 | 2012-08-22 02:02 | Added [48] FeV = 17,0 kg | 92500
979680 | 21409 | 1400 | 5 | 2012-08-22 02:02 | Added [33] FeMnC = 35,0 kg | 92500
979681 | 21409 | 1400 | 5 | 2012-08-22 02:02 | Added [41] FeSi = 12,0 kg | 92500
979682 | 21409 | 1101 | 2 | 2012-08-22 02:04 | Celox measurment: Temperatura = 1465 °C, O2 = 0,0 ppm, C = 0,000 %, Al = 0,000 % | 92500
979683 | 21409 | 1252 | 3 | 2012-08-22 02:05 | Heating start 100 kWh | 92500
979684 | 21409 | 1400 | 5 | 2012-08-22 02:10 | Added [15] CASIfi13 = 14,0 kg | 92500
979685 | 21409 | 1362 | 4 | 2012-08-22 02:11 | Chemical analysis request at LFVD in chemical lab: 92500/ 0 Gorensek Peter | 92500
979688 | 21410 | 1400 | 5 | 2012-08-22 02:15 | Added [48] FeV = 170,0 kg | 92501
979689 | 21410 | 1400 | 5 | 2012-08-22 02:15 | Added [52] KARBORITmleti = 60,0 kg | 92501
979690 | 21410 | 1400 | 5 | 2012-08-22 02:16 | Added [76] Kalcijev karbid = 50,0 kg | 92501
979686 | 21409 | 1016 | 1 | 2012-08-22 02:17 | Heat stop 92500 | 92500
979687 | 21410 | 1015 | 1 | 2012-08-22 02:17 | Heat start 92501 | 92501
979691 | 21410 | 1400 | 5 | 2012-08-22 02:23 | Added [35] FeMo = 60,0 kg | 92501
979692 | 21410 | 1400 | 5 | 2012-08-22 02:23 | Added [48] FeV = 72,0 kg | 92501
979693 | 21410 | 1400 | 5 | 2012-08-22 02:23 | Added [33] FeMnC = 80,0 kg | 92501
979694 | 21410 | 1400 | 5 | 2012-08-22 02:23 | Added [41] FeSi = 127,0 kg | 92501
979695 | 21410 | 1400 | 5 | 2012-08-22 02:23 | Added [27] FeCrC = 510,0 kg | 92501
979696 | 21410 | 1400 | 5 | 2012-08-22 02:23 | Added [10] Al bloki = 4,0 kg | 92501
979697 | 21410 | 1101 | 2 | 2012-08-22 02:33 | Celox measurment: Temperatura = 1534 °C, O2 = 0,0 ppm, C = 0,000 %, Al = 0,000 % | 92501
979698 | 21410 | 1252 | 3 | 2012-08-22 02:33 | Heating start 200 kWh | 92501
979699 | 21410 | 1362 | 4 | 2012-08-22 02:41 | Chemical analysis request at LFVD in chemical lab: 92501/ 9 Gorensek Peter | 92501
979700 | 21410 | 1400 | 5 | 2012-08-22 02:52 | Added [35] FeMo = 20,0 kg | 92501
979701 | 21410 | 1400 | 5 | 2012-08-22 02:52 | Added [48] FeV = 44,0 kg | 92501
979702 | 21410 | 1400 | 5 | 2012-08-22 02:52 | Added [41] FeSi = 40,0 kg | 92501
979703 | 21410 | 1400 | 5 | 2012-08-22 02:52 | Added [27] FeCrC = 70,0 kg | 92501
979704 | 21410 | 1400 | 5 | 2012-08-22 02:52 | Added [52] KARBORITmleti = 100,0 kg | 92501
979705 | 21410 | 1251 | 3 | 2012-08-22 02:57 | Vacuum start | 92501
979706 | 21410 | 1254 | 3 | 2012-08-22 03:00 | Degassing start | 92501
979708 | 21410 | 1253 | 3 | 2012-08-22 03:25 | Degassing stop | 92501
979707 | 21410 | 1362 | 4 | 2012-08-22 03:27 | Chemical analysis request at LFVD in chemical lab: 92501/10 Gorensek Peter | 92501
979709 | 21410 | 1101 | 2 | 2012-08-22 03:31 | Celox measurment: Temperatura = 1474 °C, O2 = 0,0 ppm, C = 0,000 %, Al = 0,000 % | 92501
979710 | 21410 | 1252 | 3 | 2012-08-22 03:31 | Heating start 200 kWh | 92501
979711 | 21410 | 1101 | 2 | 2012-08-22 03:39 | Celox measurment: Temperatura = 1472 °C, O2 = 0,0 ppm, C = 0,000 %, Al = 0,000 % | 92501
979712 | 21410 | 1252 | 3 | 2012-08-22 03:39 | Heating start 300 kWh | 92501
979713 | 21410 | 1101 | 2 | 2012-08-22 04:04 | Celox measurment: Temperatura = 1468 °C, O2 = 0,0 ppm, C = 0,000 %, Al = 0,000 % | 92501
979714 | 21410 | 1400 | 5 | 2012-08-22 04:09 | Added [15] CASIfi13 = 14,0 kg | 92501
979715 | 21410 | 1362 | 4 | 2012-08-22 04:09 | Chemical analysis request at LFVD in chemical lab: 92501/ 0 Gorensek Peter | 92501
979716 | 21410 | 1016 | 1 | 2012-08-22 04:15 | Heat stop 92501 | 92501
980008 | 21419 | 1400 | 5 | 2012-08-23 04:12 | Added [13] CaO = 400,0 kg | 92510
980009 | 21419 | 1400 | 5 | 2012-08-23 04:12 | Added [12] BOKSIT = 100,0 kg | 92510
980033 | 21419 | 1400 | 5 | 2012-08-23 05:18 | Added [48] FeV = 180,0 kg | 92510
980034 | 21419 | 1400 | 5 | 2012-08-23 05:18 | Added [52] KARBORITmleti = 90,0 kg | 92510
980035 | 21419 | 1400 | 5 | 2012-08-23 05:19 | Added [76] Kalcijev karbid = 50,0 kg | 92510
980037 | 21419 | 1015 | 1 | 2012-08-23 05:34 | Heat start 92510 | 92510
980038 | 21419 | 1101 | 2 | 2012-08-23 05:38 | Celox measurment: Temperatura = 1564 °C, O2 = 0,0 ppm, C = 0,000 %, Al = 0,000 % | 92510
980039 | 21419 | 1400 | 5 | 2012-08-23 05:39 | Added [35] FeMo = 140,0 kg | 92510
980040 | 21419 | 1400 | 5 | 2012-08-23 05:39 | Added [48] FeV = 85,0 kg | 92510
980041 | 21419 | 1400 | 5 | 2012-08-23 05:39 | Added [33] FeMnC = 30,0 kg | 92510
980042 | 21419 | 1400 | 5 | 2012-08-23 05:39 | Added [41] FeSi = 70,0 kg | 92510
980043 | 21419 | 1400 | 5 | 2012-08-23 05:39 | Added [27] FeCrC = 320,0 kg | 92510
980044 | 21419 | 1400 | 5 | 2012-08-23 05:39 | Added [10] Al bloki = 12,0 kg | 92510
980045 | 21419 | 1400 | 5 | 2012-08-23 05:39 | Added [52] KARBORITmleti = 50,0 kg | 92510
980046 | 21419 | 1400 | 5 | 2012-08-23 05:44 | Added [12] BOKSIT = 40,0 kg | 92510
980047 | 21419 | 1400 | 5 | 2012-08-23 05:44 | Added [13] CaO = 300,0 kg | 92510
980048 | 21419 | 1251 | 3 | 2012-08-23 05:46 | Vacuum start | 92510
980049 | 21419 | 1254 | 3 | 2012-08-23 05:53 | Degassing start | 92510
980068 | 21420 | 1400 | 5 | 2012-08-23 06:00 | Added [12] BOKSIT = 70,0 kg | 92511
980069 | 21420 | 1400 | 5 | 2012-08-23 06:00 | Added [13] CaO = 350,0 kg | 92511
980050 | 21419 | 1253 | 3 | 2012-08-23 06:18 | Degassing stop | 92510
980051 | 21419 | 1361 | 4 | 2012-08-23 06:20 | Zahteva za analizo z VPP na Spectro: 92510/ 6 e Kotnik Marijan | 92510
980052 | 21419 | 1362 | 4 | 2012-08-23 06:20 | Chemical analysis request at LFVD in chemical lab: 92510/10 Kotnik Marijan | 92510
980053 | 21419 | 1400 | 5 | 2012-08-23 06:22 | Added [12] BOKSIT = 200,0 kg | 92510
980054 | 21419 | 1101 | 2 | 2012-08-23 06:23 | Celox measurment: Temperatura = 1479 °C, O2 = 0,0 ppm, C = 0,000 %, Al = 0,000 % | 92510
980055 | 21419 | 1252 | 3 | 2012-08-23 06:25 | Heating start 300 kWh | 92510
980056 | 21419 | 1400 | 5 | 2012-08-23 06:33 | Added [35] FeMo = 45,0 kg | 92510
980057 | 21419 | 1400 | 5 | 2012-08-23 06:33 | Added [48] FeV = 5,0 kg | 92510
980058 | 21419 | 1400 | 5 | 2012-08-23 06:33 | Added [41] FeSi = 25,0 kg | 92510
980059 | 21419 | 1400 | 5 | 2012-08-23 06:33 | Added [27] FeCrC = 160,0 kg | 92510
980060 | 21419 | 1101 | 2 | 2012-08-23 06:40 | Celox measurment: Temperatura = 1469 °C, O2 = 0,0 ppm, C = 0,000 %, Al = 0,000 % | 92510
980061 | 21419 | 1400 | 5 | 2012-08-23 06:40 | Added [17] Cfi13 = 6,4 kg | 92510
980062 | 21419 | 1252 | 3 | 2012-08-23 06:41 | Heating start 300 kWh | 92510
980064 | 21419 | 1400 | 5 | 2012-08-23 06:49 | Added [72] Al opl.zica = 6,6 kg | 92510
980063 | 21419 | 1101 | 2 | 2012-08-23 06:51 | Celox measurment: Temperatura = 1476 °C, O2 = 0,0 ppm, C = 0,000 %, Al = 0,000 % | 92510
980065 | 21419 | 1252 | 3 | 2012-08-23 06:52 | Heating start 100 kWh | 92510
980066 | 21420 | 1400 | 5 | 2012-08-23 06:55 | Added [35] FeMo = 100,0 kg | 92511
980067 | 21420 | 1400 | 5 | 2012-08-23 06:55 | Added [48] FeV = 150,0 kg | 92511
980070 | 21419 | 1400 | 5 | 2012-08-23 06:57 | Added [15] CASIfi13 = 15,2 kg | 92510
980071 | 21419 | 1362 | 4 | 2012-08-23 06:57 | Chemical analysis request at LFVD in chemical lab: 92510/ 0 Kotnik Marijan | 92510
980074 | 21420 | 1400 | 5 | 2012-08-23 06:57 | Added [76] Kalcijev karbid = 50,0 kg | 92511
980072 | 21419 | 1016 | 1 | 2012-08-23 07:02 | Heat stop 92510 | 92510
980073 | 21420 | 1015 | 1 | 2012-08-23 07:02 | Heat start 92511 | 92511
980075 | 21420 | 1101 | 2 | 2012-08-23 07:10 | Celox measurment: Temperatura = 1609 °C, O2 = 0,0 ppm, C = 0,000 %, Al = 0,000 % | 92511
980076 | 21420 | 1400 | 5 | 2012-08-23 07:12 | Added [35] FeMo = 75,0 kg | 92511
980077 | 21420 | 1400 | 5 | 2012-08-23 07:12 | Added [48] FeV = 75,0 kg | 92511
980078 | 21420 | 1400 | 5 | 2012-08-23 07:12 | Added [33] FeMnC = 45,0 kg | 92511
980079 | 21420 | 1400 | 5 | 2012-08-23 07:12 | Added [41] FeSi = 130,0 kg | 92511
980080 | 21420 | 1400 | 5 | 2012-08-23 07:12 | Added [27] FeCrC = 100,0 kg | 92511
980081 | 21420 | 1400 | 5 | 2012-08-23 07:12 | Added [52] KARBORITmleti = 120,0 kg | 92511
980082 | 21420 | 1251 | 3 | 2012-08-23 07:19 | Vacuum start | 92511
980083 | 21420 | 1254 | 3 | 2012-08-23 07:24 | Degassing start | 92511
980084 | 21420 | 1253 | 3 | 2012-08-23 07:50 | Degassing stop | 92511
980085 | 21420 | 1362 | 4 | 2012-08-23 07:51 | Chemical analysis request at LFVD in chemical lab: 92511/10 Kotnik Marijan | 92511
980086 | 21420 | 1101 | 2 | 2012-08-23 07:52 | Celox measurment: Temperatura = 1517 °C, O2 = 0,0 ppm, C = 0,000 %, Al = 0,000 % | 92511
980087 | 21420 | 1400 | 5 | 2012-08-23 07:53 | Added [12] BOKSIT = 100,0 kg | 92511
980088 | 21420 | 1400 | 5 | 2012-08-23 07:53 | Added [21] EPŽ žlindra = 100,0 kg | 92511
980089 | 21421 | 1400 | 5 | 2012-08-23 07:53 | Added [12] BOKSIT = 70,0 kg | 92512
980090 | 21421 | 1400 | 5 | 2012-08-23 07:53 | Added [13] CaO = 350,0 kg | 92512
980092 | 21420 | 1400 | 5 | 2012-08-23 08:02 | Added [35] FeMo = 6,0 kg | 92511
980093 | 21420 | 1400 | 5 | 2012-08-23 08:02 | Added [48] FeV = 5,0 kg | 92511
980094 | 21420 | 1400 | 5 | 2012-08-23 08:02 | Added [41] FeSi = 15,0 kg | 92511
980091 | 21420 | 1101 | 2 | 2012-08-23 08:02 | Celox measurment: Temperatura = 1495 °C, O2 = 0,0 ppm, C = 0,000 %, Al = 0,000 % | 92511
980097 | 21420 | 1400 | 5 | 2012-08-23 08:15 | Added [17] Cfi13 = 14,7 kg | 92511
980098 | 21420 | 1400 | 5 | 2012-08-23 08:15 | Added [72] Al opl.zica = 2,8 kg | 92511
980095 | 21420 | 1101 | 2 | 2012-08-23 08:17 | Celox measurment: Temperatura = 1473 °C, O2 = 0,0 ppm, C = 0,000 %, Al = 0,000 % | 92511
980096 | 21420 | 1252 | 3 | 2012-08-23 08:18 | Heating start 200 kWh | 92511
980099 | 21420 | 1400 | 5 | 2012-08-23 08:23 | Added [15] CASIfi13 = 12,9 kg | 92511
980102 | 21420 | 1362 | 4 | 2012-08-23 08:24 | Chemical analysis request at LFVD in chemical lab: 92511/ 0 Kotnik Marijan | 92511
980100 | 21421 | 1400 | 5 | 2012-08-23 08:25 | Added [35] FeMo = 70,0 kg | 92512
980101 | 21421 | 1400 | 5 | 2012-08-23 08:25 | Added [48] FeV = 270,0 kg | 92512
980105 | 21421 | 1400 | 5 | 2012-08-23 08:25 | Added [52] KARBORITmleti = 120,0 kg | 92512
980106 | 21421 | 1400 | 5 | 2012-08-23 08:27 | Added [76] Kalcijev karbid = 50,0 kg | 92512
980103 | 21420 | 1016 | 1 | 2012-08-23 08:27 | Heat stop 92511 | 92511
980104 | 21421 | 1015 | 1 | 2012-08-23 08:27 | Heat start 92512 | 92512
980107 | 21421 | 1101 | 2 | 2012-08-23 08:39 | Celox measurment: Temperatura = 1547 °C, O2 = 0,0 ppm, C = 0,000 %, Al = 0,000 % | 92512
980108 | 21421 | 1400 | 5 | 2012-08-23 08:44 | Added [35] FeMo = 60,0 kg | 92512
980109 | 21421 | 1400 | 5 | 2012-08-23 08:44 | Added [48] FeV = 70,0 kg | 92512
980110 | 21421 | 1400 | 5 | 2012-08-23 08:44 | Added [33] FeMnC = 55,0 kg | 92512
980111 | 21421 | 1400 | 5 | 2012-08-23 08:44 | Added [41] FeSi = 100,0 kg | 92512
980112 | 21421 | 1400 | 5 | 2012-08-23 08:44 | Added [27] FeCrC = 510,0 kg | 92512
980113 | 21421 | 1101 | 2 | 2012-08-23 08:48 | Celox measurment: Temperatura = 1519 °C, O2 = 0,0 ppm, C = 0,000 %, Al = 0,000 % | 92512
980114 | 21421 | 1251 | 3 | 2012-08-23 08:50 | Vacuum start | 92512
980115 | 21421 | 1254 | 3 | 2012-08-23 08:55 | Degassing start | 92512
980116 | 21421 | 1400 | 5 | 2012-08-23 09:03 | Added [13] CaO = 200,0 kg | 92512
980117 | 21421 | 1253 | 3 | 2012-08-23 09:31 | Degassing stop | 92512
980118 | 21421 | 1361 | 4 | 2012-08-23 09:32 | Zahteva za analizo z VPP na Spectro: 92512/ 6 e Kotnik Marijan | 92512
980119 | 21421 | 1362 | 4 | 2012-08-23 09:32 | Chemical analysis request at LFVD in chemical lab: 92512/10 Kotnik Marijan | 92512
980120 | 21421 | 1400 | 5 | 2012-08-23 09:33 | Added [12] BOKSIT = 120,0 kg | 92512
980121 | 21421 | 1101 | 2 | 2012-08-23 09:36 | Celox measurment: Temperatura = 1455 °C, O2 = 0,0 ppm, C = 0,000 %, Al = 0,000 % | 92512
980122 | 21421 | 1252 | 3 | 2012-08-23 09:36 | Heating start 600 kWh | 92512
980123 | 21421 | 1400 | 5 | 2012-08-23 09:46 | Added [12] BOKSIT = 50,0 kg | 92512
980124 | 21421 | 1400 | 5 | 2012-08-23 09:46 | Added [21] EPŽ žlindra = 150,0 kg | 92512
980127 | 21421 | 1400 | 5 | 2012-08-23 09:49 | Added [15] CASIfi13 = 46,0 kg | 92512
980128 | 21421 | 1101 | 2 | 2012-08-23 09:50 | Celox measurment: Temperatura = 1468 °C, O2 = 0,0 ppm, C = 0,000 %, Al = 0,000 % | 92512
980129 | 21421 | 1252 | 3 | 2012-08-23 09:52 | Heating start 500 kWh | 92512
980132 | 21421 | 1400 | 5 | 2012-08-23 09:55 | Added [17] Cfi13 = 22,1 kg | 92512
980133 | 21421 | 1400 | 5 | 2012-08-23 09:55 | Added [72] Al opl.zica = 2,8 kg | 92512
980130 | 21421 | 1101 | 2 | 2012-08-23 09:57 | Celox measurment: Temperatura = 1472 °C, O2 = 0,0 ppm, C = 0,000 %, Al = 0,000 % | 92512
980131 | 21421 | 1252 | 3 | 2012-08-23 09:57 | Heating start 200 kWh | 92512
980134 | 21421 | 1361 | 4 | 2012-08-23 10:03 | Zahteva za analizo z VPP na Spectro: 92512/ 7 e Kotnik Marijan | 92512
980135 | 21421 | 1362 | 4 | 2012-08-23 10:03 | Chemical analysis request at LFVD in chemical lab: 92512/11 Kotnik Marijan | 92512
980136 | 21421 | 1101 | 2 | 2012-08-23 10:15 | Celox measurment: Temperatura = 1476 °C, O2 = 0,0 ppm, C = 0,000 %, Al = 0,000 % | 92512
980137 | 21421 | 1361 | 4 | 2012-08-23 10:17 | Zahteva za analizo z VPP na Spectro: 92512/ 7 e Kotnik Marijan | 92512
980139 | 21421 | 1400 | 5 | 2012-08-23 10:18 | Added [72] Al opl.zica = 1,7 kg | 92512
980138 | 21421 | 1252 | 3 | 2012-08-23 10:18 | Heating start 100 kWh | 92512
980140 | 21421 | 1252 | 3 | 2012-08-23 10:19 | Heating start 100 kWh | 92512
980141 | 21421 | 1101 | 2 | 2012-08-23 10:20 | Celox measurment: Temperatura = 1484 °C, O2 = 0,0 ppm, C = 0,000 %, Al = 0,000 % | 92512
980142 | 21421 | 1400 | 5 | 2012-08-23 10:22 | Added [15] CASIfi13 = 34,5 kg | 92512
980143 | 21421 | 1101 | 2 | 2012-08-23 10:26 | Celox measurment: Temperatura = 1477 °C, O2 = 0,0 ppm, C = 0,000 %, Al = 0,000 % | 92512
980144 | 21421 | 1252 | 3 | 2012-08-23 10:28 | Heating start 200 kWh | 92512
980145 | 21421 | 1361 | 4 | 2012-08-23 10:29 | Zahteva za analizo z VPP na Spectro: 92512/ 7 e Kotnik Marijan | 92512
980146 | 21421 | 1362 | 4 | 2012-08-23 10:40 | Chemical analysis request at LFVD in chemical lab: 92512/ 0 Kotnik Marijan | 92512
980147 | 21421 | 1016 | 1 | 2012-08-23 10:40 | Heat stop 92512 | 92512
980379 | 21428 | 1400 | 5 | 2012-08-24 02:47 | Added [13] CaO = 400,0 kg | 92519
980380 | 21428 | 1400 | 5 | 2012-08-24 02:47 | Added [12] BOKSIT = 100,0 kg | 92519
980398 | 21428 | 1400 | 5 | 2012-08-24 04:00 | Added [48] FeV = 180,0 kg | 92519
980419 | 21428 | 1400 | 5 | 2012-08-24 04:10 | Added [52] KARBORITmleti = 135,0 kg | 92519
980420 | 21428 | 1400 | 5 | 2012-08-24 04:11 | Added [76] Kalcijev karbid = 50,0 kg | 92519
980410 | 21428 | 1015 | 1 | 2012-08-24 04:24 | Heat start 92519 | 92519
980411 | 21428 | 1101 | 2 | 2012-08-24 04:31 | Celox measurment: Temperatura = 1510 °C, O2 = 0,0 ppm, C = 0,000 %, Al = 0,000 % | 92519
980412 | 21428 | 1400 | 5 | 2012-08-24 04:32 | Added [35] FeMo = 170,0 kg | 92519
980413 | 21428 | 1400 | 5 | 2012-08-24 04:32 | Added [48] FeV = 70,0 kg | 92519
980414 | 21428 | 1400 | 5 | 2012-08-24 04:32 | Added [41] FeSi = 34,0 kg | 92519
980415 | 21428 | 1400 | 5 | 2012-08-24 04:32 | Added [27] FeCrC = 130,0 kg | 92519
980416 | 21428 | 1400 | 5 | 2012-08-24 04:32 | Added [52] KARBORITmleti = 45,0 kg | 92519
980417 | 21428 | 1101 | 2 | 2012-08-24 04:36 | Celox measurment: Temperatura = 1490 °C, O2 = 0,0 ppm, C = 0,000 %, Al = 0,000 % | 92519
980418 | 21428 | 1252 | 3 | 2012-08-24 04:37 | Heating start 800 kWh | 92519
980421 | 21428 | 1101 | 2 | 2012-08-24 04:47 | Celox measurment: Temperatura = 1507 °C, O2 = 0,0 ppm, C = 0,000 %, Al = 0,000 % | 92519
980422 | 21428 | 1362 | 4 | 2012-08-24 04:50 | Chemical analysis request at LFVD in chemical lab: 92519/ 9 Gorensek Peter | 92519
980423 | 21428 | 1252 | 3 | 2012-08-24 04:50 | Heating start 1000 kWh | 92519
980424 | 21428 | 1400 | 5 | 2012-08-24 05:01 | Added [35] FeMo = 52,0 kg | 92519
980425 | 21428 | 1400 | 5 | 2012-08-24 05:01 | Added [48] FeV = 16,0 kg | 92519
980426 | 21428 | 1400 | 5 | 2012-08-24 05:01 | Added [27] FeCrC = 80,0 kg | 92519
980427 | 21428 | 1400 | 5 | 2012-08-24 05:01 | Added [10] Al bloki = 3,0 kg | 92519
980430 | 21428 | 1400 | 5 | 2012-08-24 05:02 | Added [13] CaO = 200,0 kg | 92519
980428 | 21428 | 1251 | 3 | 2012-08-24 05:04 | Vacuum start | 92519
980429 | 21428 | 1254 | 3 | 2012-08-24 05:07 | Degassing start | 92519
980432 | 21428 | 1253 | 3 | 2012-08-24 05:42 | Degassing stop | 92519
980433 | 21428 | 1361 | 4 | 2012-08-24 05:44 | Zahteva za analizo z VPP na Spectro: 92519/ 6 e Gorensek Peter | 92519
980434 | 21428 | 1362 | 4 | 2012-08-24 05:44 | Chemical analysis request at LFVD in chemical lab: 92519/10 Gorensek Peter | 92519
980435 | 21428 | 1400 | 5 | 2012-08-24 05:46 | Added [12] BOKSIT = 200,0 kg | 92519
980436 | 21428 | 1101 | 2 | 2012-08-24 05:49 | Celox measurment: Temperatura = 1459 °C, O2 = 0,0 ppm, C = 0,000 %, Al = 0,000 % | 92519
980437 | 21428 | 1252 | 3 | 2012-08-24 05:49 | Heating start 500 kWh | 92519
980439 | 21428 | 1400 | 5 | 2012-08-24 05:58 | Added [72] Al opl.zica = 2,8 kg | 92519
980438 | 21428 | 1101 | 2 | 2012-08-24 05:59 | Celox measurment: Temperatura = 1471 °C, O2 = 0,0 ppm, C = 0,000 %, Al = 0,000 % | 92519
980440 | 21428 | 1400 | 5 | 2012-08-24 06:01 | Added [27] FeCrC = 30,0 kg | 92519
980441 | 21428 | 1400 | 5 | 2012-08-24 06:06 | Added [15] CASIfi13 = 15,0 kg | 92519
980442 | 21428 | 1362 | 4 | 2012-08-24 06:06 | Chemical analysis request at LFVD in chemical lab: 92519/ 0 Gorensek Peter | 92519
980443 | 21428 | 1016 | 1 | 2012-08-24 06:10 | Heat stop 92519 | 92519
980453 | 21429 | 1362 | 4 | 2012-08-24 06:42 | Chemical analysis request at LFVD in chemical lab: 92519/ 0 Kotnik Marijan | 92519
980941 | 21441 | 1400 | 5 | 2012-08-25 12:45 | Added [13] CaO = 350,0 kg | 92532
980942 | 21441 | 1400 | 5 | 2012-08-25 12:45 | Added [12] BOKSIT = 80,0 kg | 92532
980967 | 21441 | 1015 | 1 | 2012-08-25 13:50 | Heat start 92532 | 92532
980968 | 21441 | 1101 | 2 | 2012-08-25 13:55 | Celox measurment: Temperatura = 1586 °C, O2 = 0,0 ppm, C = 0,000 %, Al = 0,000 % | 92532
980969 | 21441 | 1400 | 5 | 2012-08-25 13:56 | Added [35] FeMo = 165,0 kg | 92532
980970 | 21441 | 1400 | 5 | 2012-08-25 13:56 | Added [48] FeV = 255,0 kg | 92532
980971 | 21441 | 1400 | 5 | 2012-08-25 13:56 | Added [41] FeSi = 50,0 kg | 92532
980972 | 21441 | 1400 | 5 | 2012-08-25 13:56 | Added [27] FeCrC = 500,0 kg | 92532
980973 | 21441 | 1400 | 5 | 2012-08-25 13:56 | Added [10] Al bloki = 5,0 kg | 92532
980974 | 21441 | 1400 | 5 | 2012-08-25 13:56 | Added [52] KARBORITmleti = 100,0 kg | 92532
980975 | 21441 | 1400 | 5 | 2012-08-25 14:00 | Added [13] CaO = 250,0 kg | 92532
980976 | 21441 | 1400 | 5 | 2012-08-25 14:00 | Added [12] BOKSIT = 150,0 kg | 92532
980977 | 21441 | 1252 | 3 | 2012-08-25 14:05 | Heating start 300 kWh | 92532
980978 | 21441 | 1101 | 2 | 2012-08-25 14:08 | Celox measurment: Temperatura = 1526 °C, O2 = 0,0 ppm, C = 0,000 %, Al = 0,000 % | 92532
980979 | 21441 | 1362 | 4 | 2012-08-25 14:09 | Chemical analysis request at LFVD in chemical lab: 92532/ 9 Obrovnik Boris | 92532
980980 | 21441 | 1252 | 3 | 2012-08-25 14:09 | Heating start 300 kWh | 92532
980981 | 21441 | 1361 | 4 | 2012-08-25 14:18 | Zahteva za analizo z VPP na Spectro: 92532/ 5 e Obrovnik Boris | 92532
980982 | 21441 | 1400 | 5 | 2012-08-25 14:24 | Added [35] FeMo = 30,0 kg | 92532
980983 | 21441 | 1400 | 5 | 2012-08-25 14:24 | Added [48] FeV = 20,0 kg | 92532
980984 | 21441 | 1400 | 5 | 2012-08-25 14:24 | Added [41] FeSi = 30,0 kg | 92532
980985 | 21441 | 1400 | 5 | 2012-08-25 14:24 | Added [27] FeCrC = 300,0 kg | 92532
980986 | 21441 | 1400 | 5 | 2012-08-25 14:24 | Added [10] Al bloki = 8,0 kg | 92532
980987 | 21441 | 1400 | 5 | 2012-08-25 14:28 | Added [13] CaO = 150,0 kg | 92532
980988 | 21441 | 1400 | 5 | 2012-08-25 14:28 | Added [12] BOKSIT = 40,0 kg | 92532
980989 | 21441 | 1251 | 3 | 2012-08-25 14:30 | Vacuum start | 92532
980990 | 21441 | 1254 | 3 | 2012-08-25 14:33 | Degassing start | 92532
980991 | 21442 | 1400 | 5 | 2012-08-25 14:38 | Added [13] CaO = 300,0 kg | 92533
980992 | 21442 | 1400 | 5 | 2012-08-25 14:38 | Added [12] BOKSIT = 70,0 kg | 92533
980993 | 21441 | 1253 | 3 | 2012-08-25 14:59 | Degassing stop | 92532
980994 | 21441 | 1361 | 4 | 2012-08-25 15:00 | Zahteva za analizo z VPP na Spectro: 92532/ 6 e Obrovnik Boris | 92532
980995 | 21441 | 1362 | 4 | 2012-08-25 15:01 | Chemical analysis request at LFVD in chemical lab: 92532/10 Obrovnik Boris | 92532
980996 | 21441 | 1400 | 5 | 2012-08-25 15:01 | Added [12] BOKSIT = 100,0 kg | 92532
980997 | 21441 | 1400 | 5 | 2012-08-25 15:04 | Added [21] EPŽ žlindra = 100,0 kg | 92532
980998 | 21441 | 1252 | 3 | 2012-08-25 15:07 | Heating start 300 kWh | 92532
980999 | 21441 | 1252 | 3 | 2012-08-25 15:11 | Heating start 200 kWh | 92532
981000 | 21441 | 1400 | 5 | 2012-08-25 15:15 | Added [17] Cfi13 = 22,1 kg | 92532
981001 | 21441 | 1400 | 5 | 2012-08-25 15:15 | Added [72] Al opl.zica = 2,1 kg | 92532
981008 | 21442 | 1400 | 5 | 2012-08-25 15:18 | Added [10] Al bloki = 5,0 kg | 92533
981009 | 21442 | 1400 | 5 | 2012-08-25 15:18 | Added [52] KARBORITmleti = 60,0 kg | 92533
981002 | 21441 | 1252 | 3 | 2012-08-25 15:19 | Heating start 100 kWh | 92532
981003 | 21441 | 1102 | 2 | 2012-08-25 15:21 | Temperature measurment: Temperature = 1471 °C | 92532
981004 | 21441 | 1400 | 5 | 2012-08-25 15:24 | Added [15] CASIfi13 = 15,0 kg | 92532
981005 | 21441 | 1362 | 4 | 2012-08-25 15:24 | Chemical analysis request at LFVD in chemical lab: 92532/ 0 Obrovnik Boris | 92532
981006 | 21441 | 1016 | 1 | 2012-08-25 15:27 | Heat stop 92532 | 92532
981007 | 21442 | 1015 | 1 | 2012-08-25 15:31 | Heat start 92533 | 92533
981010 | 21442 | 1361 | 4 | 2012-08-25 15:32 | Zahteva za analizo z VPP na Spectro: 92533/ 4 e Obrovnik Boris | 92533
981011 | 21442 | 1101 | 2 | 2012-08-25 15:36 | Celox measurment: Temperatura = 1618 °C, O2 = 0,0 ppm, C = 0,000 %, Al = 0,000 % | 92533
981012 | 21442 | 1400 | 5 | 2012-08-25 15:39 | Added [35] FeMo = 90,0 kg | 92533
981013 | 21442 | 1400 | 5 | 2012-08-25 15:39 | Added [48] FeV = 230,0 kg | 92533
981014 | 21442 | 1400 | 5 | 2012-08-25 15:39 | Added [33] FeMnC = 25,0 kg | 92533
981015 | 21442 | 1400 | 5 | 2012-08-25 15:39 | Added [41] FeSi = 130,0 kg | 92533
981016 | 21442 | 1400 | 5 | 2012-08-25 15:39 | Added [27] FeCrC = 950,0 kg | 92533
981017 | 21442 | 1400 | 5 | 2012-08-25 15:39 | Added [10] Al bloki = 8,0 kg | 92533
981018 | 21442 | 1400 | 5 | 2012-08-25 15:44 | Added [13] CaO = 150,0 kg | 92533
981019 | 21442 | 1400 | 5 | 2012-08-25 15:44 | Added [12] BOKSIT = 50,0 kg | 92533
981020 | 21442 | 1400 | 5 | 2012-08-25 15:45 | Added [13] CaO = 200,0 kg | 92533
981021 | 21442 | 1252 | 3 | 2012-08-25 15:47 | Heating start 400 kWh | 92533
981022 | 21442 | 1101 | 2 | 2012-08-25 15:54 | Celox measurment: Temperatura = 1544 °C, O2 = 0,0 ppm, C = 0,000 %, Al = 0,000 % | 92533
981023 | 21442 | 1362 | 4 | 2012-08-25 15:54 | Chemical analysis request at LFVD in chemical lab: 92533/ 9 Obrovnik Boris | 92533
981026 | 21442 | 1400 | 5 | 2012-08-25 16:09 | Added [35] FeMo = 25,0 kg | 92533
981027 | 21442 | 1400 | 5 | 2012-08-25 16:09 | Added [48] FeV = 15,0 kg | 92533
981028 | 21442 | 1400 | 5 | 2012-08-25 16:09 | Added [27] FeCrC = 300,0 kg | 92533
981029 | 21442 | 1400 | 5 | 2012-08-25 16:09 | Added [52] KARBORITmleti = 45,0 kg | 92533
981030 | 21442 | 1400 | 5 | 2012-08-25 16:10 | Added [13] CaO = 100,0 kg | 92533
981031 | 21442 | 1400 | 5 | 2012-08-25 16:10 | Added [12] BOKSIT = 100,0 kg | 92533
981032 | 21442 | 1251 | 3 | 2012-08-25 16:11 | Vacuum start | 92533
981033 | 21442 | 1254 | 3 | 2012-08-25 16:14 | Degassing start | 92533
981034 | 21442 | 1253 | 3 | 2012-08-25 16:39 | Degassing stop | 92533
981035 | 21442 | 1400 | 5 | 2012-08-25 16:41 | Added [21] EPŽ žlindra = 150,0 kg | 92533
981036 | 21442 | 1361 | 4 | 2012-08-25 16:43 | Zahteva za analizo z VPP na Spectro: 92533/ 6 e Obrovnik Boris | 92533
981037 | 21442 | 1362 | 4 | 2012-08-25 16:43 | Chemical analysis request at LFVD in chemical lab: 92533/10 Obrovnik Boris | 92533
981038 | 21442 | 1101 | 2 | 2012-08-25 16:47 | Celox measurment: Temperatura = 1467 °C, O2 = 0,0 ppm, C = 0,000 %, Al = 0,000 % | 92533
981039 | 21442 | 1252 | 3 | 2012-08-25 16:48 | Heating start 300 kWh | 92533
981042 | 21442 | 1400 | 5 | 2012-08-25 16:54 | Added [17] Cfi13 = 18,4 kg | 92533
981043 | 21442 | 1400 | 5 | 2012-08-25 16:54 | Added [72] Al opl.zica = 5,8 kg | 92533
981040 | 21442 | 1101 | 2 | 2012-08-25 16:57 | Celox measurment: Temperatura = 1466 °C, O2 = 0,0 ppm, C = 0,000 %, Al = 0,000 % | 92533
981041 | 21442 | 1252 | 3 | 2012-08-25 16:58 | Heating start 250 kWh | 92533
981044 | 21442 | 1101 | 2 | 2012-08-25 17:03 | Celox measurment: Temperatura = 1473 °C, O2 = 0,0 ppm, C = 0,000 %, Al = 0,000 % | 92533
981045 | 21442 | 1400 | 5 | 2012-08-25 17:07 | Added [15] CASIfi13 = 14,5 kg | 92533
981046 | 21442 | 1362 | 4 | 2012-08-25 17:07 | Chemical analysis request at LFVD in chemical lab: 92533/ 0 Obrovnik Boris | 92533
981047 | 21442 | 1016 | 1 | 2012-08-25 17:08 | Heat stop 92533 | 92533
981291 | 21450 | 1400 | 5 | 2012-08-26 05:58 | Added [13] CaO = 300,0 kg | 92541
981292 | 21450 | 1400 | 5 | 2012-08-26 05:58 | Added [12] BOKSIT = 85,0 kg | 92541
981321 | 21450 | 1400 | 5 | 2012-08-26 07:45 | Added [48] FeV = 350,0 kg | 92541
981322 | 21450 | 1400 | 5 | 2012-08-26 07:45 | Added [27] FeCrC = 700,0 kg | 92541
981333 | 21450 | 1015 | 1 | 2012-08-26 08:10 | Heat start 92541 | 92541
981334 | 21450 | 1101 | 2 | 2012-08-26 08:19 | Celox measurment: Temperatura = 1538 °C, O2 = 0,0 ppm, C = 0,000 %, Al = 0,000 % | 92541
981335 | 21450 | 1400 | 5 | 2012-08-26 08:20 | Added [35] FeMo = 135,0 kg | 92541
981336 | 21450 | 1400 | 5 | 2012-08-26 08:20 | Added [48] FeV = 100,0 kg | 92541
981337 | 21450 | 1400 | 5 | 2012-08-26 08:20 | Added [33] FeMnC = 35,0 kg | 92541
981338 | 21450 | 1400 | 5 | 2012-08-26 08:20 | Added [41] FeSi = 130,0 kg | 92541
981339 | 21450 | 1400 | 5 | 2012-08-26 08:20 | Added [27] FeCrC = 825,0 kg | 92541
981340 | 21450 | 1400 | 5 | 2012-08-26 08:23 | Added [12] BOKSIT = 50,0 kg | 92541
981341 | 21450 | 1400 | 5 | 2012-08-26 08:23 | Added [13] CaO = 200,0 kg | 92541
981342 | 21450 | 1252 | 3 | 2012-08-26 08:26 | Heating start 1500 kWh | 92541
981343 | 21450 | 1362 | 4 | 2012-08-26 08:34 | Chemical analysis request at LFVD in chemical lab: 92541/ 9 Obrovnik Boris | 92541
981344 | 21450 | 1101 | 2 | 2012-08-26 08:44 | Celox measurment: Temperatura = 1542 °C, O2 = 0,0 ppm, C = 0,000 %, Al = 0,000 % | 92541
981345 | 21450 | 1400 | 5 | 2012-08-26 08:48 | Added [35] FeMo = 65,0 kg | 92541
981346 | 21450 | 1400 | 5 | 2012-08-26 08:48 | Added [48] FeV = 45,0 kg | 92541
981347 | 21450 | 1400 | 5 | 2012-08-26 08:48 | Added [33] FeMnC = 20,0 kg | 92541
981348 | 21450 | 1400 | 5 | 2012-08-26 08:48 | Added [41] FeSi = 24,0 kg | 92541
981349 | 21450 | 1400 | 5 | 2012-08-26 08:48 | Added [27] FeCrC = 220,0 kg | 92541
981350 | 21450 | 1400 | 5 | 2012-08-26 08:48 | Added [10] Al bloki = 2,0 kg | 92541
981351 | 21450 | 1400 | 5 | 2012-08-26 08:48 | Added [52] KARBORITmleti = 55,0 kg | 92541
981352 | 21450 | 1400 | 5 | 2012-08-26 08:52 | Added [12] BOKSIT = 50,0 kg | 92541
981353 | 21450 | 1400 | 5 | 2012-08-26 08:52 | Added [13] CaO = 50,0 kg | 92541
981354 | 21450 | 1251 | 3 | 2012-08-26 08:54 | Vacuum start | 92541
981355 | 21450 | 1254 | 3 | 2012-08-26 08:56 | Degassing start | 92541
981356 | 21451 | 1400 | 5 | 2012-08-26 08:57 | Added [13] CaO = 400,0 kg | 92542
981357 | 21451 | 1400 | 5 | 2012-08-26 08:57 | Added [12] BOKSIT = 100,0 kg | 92542
981358 | 21450 | 1253 | 3 | 2012-08-26 09:27 | Degassing stop | 92541
981359 | 21450 | 1362 | 4 | 2012-08-26 09:28 | Chemical analysis request at LFVD in chemical lab: 92541/10 Obrovnik Boris | 92541
981360 | 21450 | 1400 | 5 | 2012-08-26 09:28 | Added [12] BOKSIT = 120,0 kg | 92541
981361 | 21450 | 1101 | 2 | 2012-08-26 09:30 | Celox measurment: Temperatura = 1485 °C, O2 = 0,0 ppm, C = 0,000 %, Al = 0,000 % | 92541
981363 | 21450 | 1400 | 5 | 2012-08-26 09:42 | Added [17] Cfi13 = 18,4 kg | 92541
981364 | 21450 | 1400 | 5 | 2012-08-26 09:42 | Added [72] Al opl.zica = 1,7 kg | 92541
981367 | 21450 | 1400 | 5 | 2012-08-26 09:43 | Added [35] FeMo = 6,0 kg | 92541
981368 | 21450 | 1400 | 5 | 2012-08-26 09:43 | Added [48] FeV = 8,0 kg | 92541
981369 | 21450 | 1400 | 5 | 2012-08-26 09:43 | Added [64] SiMn = 10,0 kg | 92541
981362 | 21450 | 1101 | 2 | 2012-08-26 09:45 | Celox measurment: Temperatura = 1471 °C, O2 = 0,0 ppm, C = 0,000 %, Al = 0,000 % | 92541
981365 | 21450 | 1252 | 3 | 2012-08-26 09:54 | Heating start 200 kWh | 92541
981366 | 21450 | 1101 | 2 | 2012-08-26 09:59 | Celox measurment: Temperatura = 1470 °C, O2 = 0,0 ppm, C = 0,000 %, Al = 0,000 % | 92541
981374 | 21451 | 1400 | 5 | 2012-08-26 10:02 | Added [52] KARBORITmleti = 150,0 kg | 92542
981370 | 21450 | 1400 | 5 | 2012-08-26 10:02 | Added [15] CASIfi13 = 15,4 kg | 92541
981371 | 21450 | 1362 | 4 | 2012-08-26 10:03 | Chemical analysis request at LFVD in chemical lab: 92541/ 0 Obrovnik Boris | 92541
981372 | 21450 | 1016 | 1 | 2012-08-26 10:04 | Heat stop 92541 | 92541
981375 | 21451 | 1400 | 5 | 2012-08-26 10:04 | Added [76] Kalcijev karbid = 50,0 kg | 92542
981373 | 21451 | 1015 | 1 | 2012-08-26 10:06 | Heat start 92542 | 92542
981376 | 21451 | 1101 | 2 | 2012-08-26 10:15 | Celox measurment: Temperatura = 1536 °C, O2 = 0,0 ppm, C = 0,000 %, Al = 0,000 % | 92542
981377 | 21451 | 1400 | 5 | 2012-08-26 10:20 | Added [35] FeMo = 140,0 kg | 92542
981378 | 21451 | 1400 | 5 | 2012-08-26 10:20 | Added [48] FeV = 320,0 kg | 92542
981379 | 21451 | 1400 | 5 | 2012-08-26 10:20 | Added [33] FeMnC = 10,0 kg | 92542
981380 | 21451 | 1400 | 5 | 2012-08-26 10:20 | Added [41] FeSi = 30,0 kg | 92542
981381 | 21451 | 1400 | 5 | 2012-08-26 10:20 | Added [27] FeCrC = 450,0 kg | 92542
981382 | 21451 | 1400 | 5 | 2012-08-26 10:20 | Added [10] Al bloki = 2,0 kg | 92542
981383 | 21451 | 1400 | 5 | 2012-08-26 10:20 | Added [52] KARBORITmleti = 60,0 kg | 92542
981384 | 21451 | 1400 | 5 | 2012-08-26 10:24 | Added [12] BOKSIT = 70,0 kg | 92542
981385 | 21451 | 1400 | 5 | 2012-08-26 10:24 | Added [13] CaO = 200,0 kg | 92542
981386 | 21451 | 1252 | 3 | 2012-08-26 10:26 | Heating start 1500 kWh | 92542
981389 | 21451 | 1362 | 4 | 2012-08-26 10:35 | Chemical analysis request at LFVD in chemical lab: 92542/ 9 Obrovnik Boris | 92542
981390 | 21451 | 1101 | 2 | 2012-08-26 10:44 | Celox measurment: Temperatura = 1515 °C, O2 = 0,0 ppm, C = 0,000 %, Al = 0,000 % | 92542
981391 | 21451 | 1252 | 3 | 2012-08-26 10:44 | Heating start 700 kWh | 92542
981392 | 21451 | 1361 | 4 | 2012-08-26 10:50 | Zahteva za analizo z VPP na Spectro: 92542/ 5 e Obrovnik Boris | 92542
981393 | 21451 | 1400 | 5 | 2012-08-26 10:55 | Added [35] FeMo = 25,0 kg | 92542
981394 | 21451 | 1400 | 5 | 2012-08-26 10:55 | Added [48] FeV = 65,0 kg | 92542
981395 | 21451 | 1400 | 5 | 2012-08-26 10:55 | Added [33] FeMnC = 20,0 kg | 92542
981396 | 21451 | 1400 | 5 | 2012-08-26 10:55 | Added [41] FeSi = 20,0 kg | 92542
981397 | 21451 | 1400 | 5 | 2012-08-26 10:55 | Added [27] FeCrC = 100,0 kg | 92542
981398 | 21451 | 1400 | 5 | 2012-08-26 10:55 | Added [10] Al bloki = 2,0 kg | 92542
981399 | 21451 | 1400 | 5 | 2012-08-26 10:55 | Added [52] KARBORITmleti = 40,0 kg | 92542
981400 | 21451 | 1400 | 5 | 2012-08-26 10:58 | Added [12] BOKSIT = 100,0 kg | 92542
981401 | 21451 | 1400 | 5 | 2012-08-26 10:58 | Added [13] CaO = 220,0 kg | 92542
981402 | 21451 | 1251 | 3 | 2012-08-26 11:00 | Vacuum start | 92542
981403 | 21451 | 1254 | 3 | 2012-08-26 11:03 | Degassing start | 92542
981405 | 21451 | 1361 | 4 | 2012-08-26 11:37 | Zahteva za analizo z VPP na Spectro: 92542/ 6 e Obrovnik Boris | 92542
981406 | 21451 | 1362 | 4 | 2012-08-26 11:37 | Chemical analysis request at LFVD in chemical lab: 92542/10 Obrovnik Boris | 92542
981407 | 21451 | 1400 | 5 | 2012-08-26 11:39 | Added [12] BOKSIT = 100,0 kg | 92542
981408 | 21451 | 1400 | 5 | 2012-08-26 11:39 | Added [21] EPŽ žlindra = 120,0 kg | 92542
981409 | 21451 | 1101 | 2 | 2012-08-26 11:43 | Celox measurment: Temperatura = 1471 °C, O2 = 0,0 ppm, C = 0,000 %, Al = 0,000 % | 92542
981410 | 21451 | 1252 | 3 | 2012-08-26 11:44 | Heating start 300 kWh | 92542
981412 | 21451 | 1400 | 5 | 2012-08-26 11:53 | Added [72] Al opl.zica = 1,7 kg | 92542
981411 | 21451 | 1101 | 2 | 2012-08-26 11:56 | Celox measurment: Temperatura = 1468 °C, O2 = 0,0 ppm, C = 0,000 %, Al = 0,000 % | 92542
981413 | 21451 | 1400 | 5 | 2012-08-26 11:59 | Added [15] CASIfi13 = 15,6 kg | 92542
981414 | 21451 | 1362 | 4 | 2012-08-26 12:00 | Chemical analysis request at LFVD in chemical lab: 92542/ 0 Obrovnik Boris | 92542
981415 | 21451 | 1016 | 1 | 2012-08-26 12:02 | Heat stop 92542 | 92542
981537 | 21456 | 1400 | 5 | 2012-08-26 18:25 | Added [13] CaO = 400,0 kg | 92547
981538 | 21456 | 1400 | 5 | 2012-08-26 18:25 | Added [12] BOKSIT = 100,0 kg | 92547
981568 | 21456 | 1400 | 5 | 2012-08-26 19:45 | Added [48] FeV = 250,0 kg | 92547
981569 | 21456 | 1400 | 5 | 2012-08-26 19:45 | Added [52] KARBORITmleti = 120,0 kg | 92547
981571 | 21456 | 1015 | 1 | 2012-08-26 20:04 | Heat start 92547 | 92547
981573 | 21456 | 1400 | 5 | 2012-08-26 20:08 | Added [35] FeMo = 130,0 kg | 92547
981574 | 21456 | 1400 | 5 | 2012-08-26 20:08 | Added [48] FeV = 120,0 kg | 92547
981575 | 21456 | 1400 | 5 | 2012-08-26 20:08 | Added [41] FeSi = 90,0 kg | 92547
981576 | 21456 | 1400 | 5 | 2012-08-26 20:08 | Added [26] FeCrA = 400,0 kg | 92547
981577 | 21456 | 1400 | 5 | 2012-08-26 20:08 | Added [27] FeCrC = 750,0 kg | 92547
981572 | 21456 | 1101 | 2 | 2012-08-26 20:08 | Celox measurment: Temperatura = 1547 °C, O2 = 0,0 ppm, C = 0,000 %, Al = 0,000 % | 92547
981578 | 21456 | 1400 | 5 | 2012-08-26 20:12 | Added [10] Al bloki = 6,0 kg | 92547
981579 | 21457 | 1400 | 5 | 2012-08-26 20:14 | Added [13] CaO = 400,0 kg | 92548
981580 | 21457 | 1400 | 5 | 2012-08-26 20:14 | Added [12] BOKSIT = 100,0 kg | 92548
981581 | 21456 | 1101 | 2 | 2012-08-26 20:15 | Celox measurment: Temperatura = 1493 °C, O2 = 0,0 ppm, C = 0,000 %, Al = 0,000 % | 92547
981582 | 21456 | 1252 | 3 | 2012-08-26 20:16 | Heating start 500 kWh | 92547
981583 | 21456 | 1400 | 5 | 2012-08-26 20:25 | Added [12] BOKSIT = 30,0 kg | 92547
981584 | 21456 | 1400 | 5 | 2012-08-26 20:25 | Added [10] Al bloki = 3,0 kg | 92547
981585 | 21456 | 1251 | 3 | 2012-08-26 20:26 | Vacuum start | 92547
981586 | 21456 | 1254 | 3 | 2012-08-26 20:31 | Degassing start | 92547
981587 | 21456 | 1253 | 3 | 2012-08-26 20:56 | Degassing stop | 92547
981588 | 21456 | 1361 | 4 | 2012-08-26 20:57 | Zahteva za analizo z VPP na Spectro: 92547/ 6 e Kotnik Marijan | 92547
981589 | 21456 | 1362 | 4 | 2012-08-26 20:57 | Chemical analysis request at LFVD in chemical lab: 92547/10 Kotnik Marijan | 92547
981590 | 21456 | 1400 | 5 | 2012-08-26 20:58 | Added [12] BOKSIT = 180,0 kg | 92547
981591 | 21456 | 1101 | 2 | 2012-08-26 21:01 | Celox measurment: Temperatura = 1461 °C, O2 = 0,0 ppm, C = 0,000 %, Al = 0,000 % | 92547
981592 | 21456 | 1252 | 3 | 2012-08-26 21:03 | Heating start 500 kWh | 92547
981594 | 21456 | 1400 | 5 | 2012-08-26 21:13 | Added [17] Cfi13 = 5,5 kg | 92547
981595 | 21456 | 1400 | 5 | 2012-08-26 21:13 | Added [72] Al opl.zica = 4,0 kg | 92547
981593 | 21456 | 1101 | 2 | 2012-08-26 21:17 | Celox measurment: Temperatura = 1472 °C, O2 = 0,0 ppm, C = 0,000 %, Al = 0,000 % | 92547
981596 | 21456 | 1252 | 3 | 2012-08-26 21:18 | Heating start 200 kWh | 92547
981597 | 21457 | 1400 | 5 | 2012-08-26 21:20 | Added [48] FeV = 250,0 kg | 92548
981602 | 21457 | 1400 | 5 | 2012-08-26 21:22 | Added [76] Kalcijev karbid = 50,0 kg | 92548
981598 | 21456 | 1400 | 5 | 2012-08-26 21:22 | Added [15] CASIfi13 = 14,7 kg | 92547
981599 | 21456 | 1362 | 4 | 2012-08-26 21:23 | Chemical analysis request at LFVD in chemical lab: 92547/ 0 Kotnik Marijan | 92547
981600 | 21456 | 1016 | 1 | 2012-08-26 21:26 | Heat stop 92547 | 92547
981601 | 21457 | 1015 | 1 | 2012-08-26 21:26 | Heat start 92548 | 92548
981603 | 21457 | 1400 | 5 | 2012-08-26 21:33 | Added [35] FeMo = 80,0 kg | 92548
981604 | 21457 | 1400 | 5 | 2012-08-26 21:33 | Added [48] FeV = 85,0 kg | 92548
981605 | 21457 | 1400 | 5 | 2012-08-26 21:33 | Added [41] FeSi = 50,0 kg | 92548
981606 | 21457 | 1400 | 5 | 2012-08-26 21:33 | Added [26] FeCrA = 70,0 kg | 92548
981607 | 21457 | 1400 | 5 | 2012-08-26 21:33 | Added [27] FeCrC = 850,0 kg | 92548
981608 | 21457 | 1400 | 5 | 2012-08-26 21:33 | Added [10] Al bloki = 12,0 kg | 92548
981611 | 21457 | 1101 | 2 | 2012-08-26 21:40 | Celox measurment: Temperatura = 1519 °C, O2 = 0,0 ppm, C = 0,000 %, Al = 0,000 % | 92548
981612 | 21457 | 1252 | 3 | 2012-08-26 21:42 | Heating start 500 kWh | 92548
981613 | 21457 | 1101 | 2 | 2012-08-26 21:48 | Celox measurment: Temperatura = 1533 °C, O2 = 0,0 ppm, C = 0,000 %, Al = 0,000 % | 92548
981614 | 21457 | 1362 | 4 | 2012-08-26 21:48 | Chemical analysis request at LFVD in chemical lab: 92548/ 9 Gorensek Peter | 92548
981615 | 21457 | 1252 | 3 | 2012-08-26 21:49 | Heating start 500 kWh | 92548
981616 | 21457 | 1400 | 5 | 2012-08-26 22:04 | Added [35] FeMo = 60,0 kg | 92548
981617 | 21457 | 1400 | 5 | 2012-08-26 22:04 | Added [27] FeCrC = 80,0 kg | 92548
981618 | 21457 | 1400 | 5 | 2012-08-26 22:04 | Added [10] Al bloki = 2,0 kg | 92548
981619 | 21457 | 1400 | 5 | 2012-08-26 22:04 | Added [13] CaO = 100,0 kg | 92548
981620 | 21457 | 1251 | 3 | 2012-08-26 22:06 | Vacuum start | 92548
981621 | 21457 | 1254 | 3 | 2012-08-26 22:10 | Degassing start | 92548
981622 | 21457 | 1253 | 3 | 2012-08-26 22:34 | Degassing stop | 92548
981623 | 21457 | 1362 | 4 | 2012-08-26 22:36 | Chemical analysis request at LFVD in chemical lab: 92548/10 Gorensek Peter | 92548
981624 | 21457 | 1400 | 5 | 2012-08-26 22:37 | Added [12] BOKSIT = 100,0 kg | 92548
981625 | 21457 | 1400 | 5 | 2012-08-26 22:37 | Added [21] EPŽ žlindra = 100,0 kg | 92548
981626 | 21457 | 1101 | 2 | 2012-08-26 22:39 | Celox measurment: Temperatura = 1496 °C, O2 = 0,0 ppm, C = 0,000 %, Al = 0,000 % | 92548
981627 | 21457 | 1400 | 5 | 2012-08-26 22:49 | Added [72] Al opl.zica = 5,0 kg | 92548
981628 | 21457 | 1101 | 2 | 2012-08-26 22:51 | Celox measurment: Temperatura = 1490 °C, O2 = 0,0 ppm, C = 0,000 %, Al = 0,000 % | 92548
981629 | 21457 | 1101 | 2 | 2012-08-26 23:13 | Celox measurment: Temperatura = 1471 °C, O2 = 0,0 ppm, C = 0,000 %, Al = 0,000 % | 92548
981630 | 21457 | 1252 | 3 | 2012-08-26 23:18 | Heating start 200 kWh | 92548
981631 | 21457 | 1400 | 5 | 2012-08-26 23:22 | Added [15] CASIfi13 = 13,8 kg | 92548
981632 | 21457 | 1362 | 4 | 2012-08-26 23:23 | Chemical analysis request at LFVD in chemical lab: 92548/ 0 Gorensek Peter | 92548
981633 | 21457 | 1016 | 1 | 2012-08-26 23:33 | Heat stop 92548 | 92548
981791 | 21462 | 1400 | 5 | 2012-08-27 07:30 | Added [13] CaO = 350,0 kg | 92553
981792 | 21462 | 1400 | 5 | 2012-08-27 07:30 | Added [12] BOKSIT = 80,0 kg | 92553
981789 | 21462 | 1400 | 5 | 2012-08-27 08:15 | Added [35] FeMo = 220,0 kg | 92553
981790 | 21462 | 1400 | 5 | 2012-08-27 08:15 | Added [48] FeV = 350,0 kg | 92553
981798 | 21462 | 1400 | 5 | 2012-08-27 08:15 | Added [52] KARBORITmleti = 120,0 kg | 92553
981799 | 21462 | 1400 | 5 | 2012-08-27 08:17 | Added [76] Kalcijev karbid = 50,0 kg | 92553
981797 | 21462 | 1015 | 1 | 2012-08-27 08:28 | Heat start 92553 | 92553
981800 | 21462 | 1101 | 2 | 2012-08-27 08:34 | Celox measurment: Temperatura = 1542 °C, O2 = 0,0 ppm, C = 0,000 %, Al = 0,000 % | 92553
981801 | 21462 | 1400 | 5 | 2012-08-27 08:38 | Added [35] FeMo = 85,0 kg | 92553
981802 | 21462 | 1400 | 5 | 2012-08-27 08:38 | Added [48] FeV = 100,0 kg | 92553
981803 | 21462 | 1400 | 5 | 2012-08-27 08:38 | Added [64] SiMn = 25,0 kg | 92553
981804 | 21462 | 1400 | 5 | 2012-08-27 08:38 | Added [41] FeSi = 60,0 kg | 92553
981805 | 21462 | 1400 | 5 | 2012-08-27 08:38 | Added [27] FeCrC = 60,0 kg | 92553
981806 | 21462 | 1400 | 5 | 2012-08-27 08:38 | Added [52] KARBORITmleti = 220,0 kg | 92553
981807 | 21462 | 1101 | 2 | 2012-08-27 08:42 | Celox measurment: Temperatura = 1512 °C, O2 = 0,0 ppm, C = 0,000 %, Al = 0,000 % | 92553
981808 | 21462 | 1251 | 3 | 2012-08-27 08:44 | Vacuum start | 92553
981809 | 21462 | 1254 | 3 | 2012-08-27 08:49 | Degassing start | 92553
981810 | 21462 | 1253 | 3 | 2012-08-27 09:16 | Degassing stop | 92553
981811 | 21462 | 1361 | 4 | 2012-08-27 09:18 | Zahteva za analizo z VPP na Spectro: 92553/ 6 e Kotnik Marijan | 92553
981812 | 21462 | 1362 | 4 | 2012-08-27 09:18 | Chemical analysis request at LFVD in chemical lab: 92553/10 Kotnik Marijan | 92553
981813 | 21462 | 1400 | 5 | 2012-08-27 09:19 | Added [12] BOKSIT = 80,0 kg | 92553
981814 | 21462 | 1400 | 5 | 2012-08-27 09:19 | Added [21] EPŽ žlindra = 150,0 kg | 92553
981815 | 21462 | 1101 | 2 | 2012-08-27 09:23 | Celox measurment: Temperatura = 1458 °C, O2 = 0,0 ppm, C = 0,000 %, Al = 0,000 % | 92553
981816 | 21462 | 1252 | 3 | 2012-08-27 09:24 | Heating start 500 kWh | 92553
981817 | 21462 | 1252 | 3 | 2012-08-27 09:29 | Heating start 200 kWh | 92553
981819 | 21462 | 1400 | 5 | 2012-08-27 09:34 | Added [72] Al opl.zica = 3,6 kg | 92553
981818 | 21462 | 1101 | 2 | 2012-08-27 09:35 | Celox measurment: Temperatura = 1483 °C, O2 = 0,0 ppm, C = 0,000 %, Al = 0,000 % | 92553
981820 | 21462 | 1101 | 2 | 2012-08-27 09:50 | Celox measurment: Temperatura = 1471 °C, O2 = 0,0 ppm, C = 0,000 %, Al = 0,000 % | 92553
981821 | 21462 | 1252 | 3 | 2012-08-27 09:51 | Heating start 200 kWh | 92553
981822 | 21462 | 1400 | 5 | 2012-08-27 09:56 | Added [15] CASIfi13 = 15,0 kg | 92553
981823 | 21462 | 1362 | 4 | 2012-08-27 09:56 | Chemical analysis request at LFVD in chemical lab: 92553/ 0 Kotnik Marijan | 92553
981824 | 21462 | 1016 | 1 | 2012-08-27 10:01 | Heat stop 92553 | 92553
981833 | 21464 | 1400 | 5 | 2012-08-29 17:00 | Added [13] CaO = 300,0 kg | 92555
981834 | 21464 | 1400 | 5 | 2012-08-29 17:00 | Added [12] BOKSIT = 80,0 kg | 92555
981875 | 21464 | 1015 | 1 | 2012-08-29 19:13 | Heat start 92555 | 92555
981876 | 21464 | 1400 | 5 | 2012-08-29 19:20 | Added [35] FeMo = 230,0 kg | 92555
981877 | 21464 | 1400 | 5 | 2012-08-29 19:20 | Added [48] FeV = 250,0 kg | 92555
981878 | 21464 | 1400 | 5 | 2012-08-29 19:20 | Added [33] FeMnC = 70,0 kg | 92555
981879 | 21464 | 1400 | 5 | 2012-08-29 19:20 | Added [41] FeSi = 110,0 kg | 92555
981880 | 21464 | 1400 | 5 | 2012-08-29 19:20 | Added [27] FeCrC = 180,0 kg | 92555
981881 | 21464 | 1400 | 5 | 2012-08-29 19:23 | Added [13] CaO = 150,0 kg | 92555
981882 | 21464 | 1400 | 5 | 2012-08-29 19:23 | Added [12] BOKSIT = 50,0 kg | 92555
981883 | 21464 | 1400 | 5 | 2012-08-29 19:23 | Added [10] Al bloki = 4,0 kg | 92555
981884 | 21464 | 1101 | 2 | 2012-08-29 19:25 | Celox measurment: Temperatura = 1550 °C, O2 = 0,0 ppm, C = 0,000 %, Al = 0,000 % | 92555
981885 | 21464 | 1252 | 3 | 2012-08-29 19:26 | Heating start 400 kWh | 92555
981886 | 21464 | 1101 | 2 | 2012-08-29 19:31 | Celox measurment: Temperatura = 1552 °C, O2 = 0,0 ppm, C = 0,000 %, Al = 0,000 % | 92555
981887 | 21464 | 1362 | 4 | 2012-08-29 19:31 | Chemical analysis request at LFVD in chemical lab: 92555/ 9 Gorensek Peter | 92555
981888 | 21464 | 1252 | 3 | 2012-08-29 19:32 | Heating start 600 kWh | 92555
981889 | 21464 | 1252 | 3 | 2012-08-29 19:41 | Heating start 200 kWh | 92555
981890 | 21464 | 1400 | 5 | 2012-08-29 19:47 | Added [35] FeMo = 50,0 kg | 92555
981891 | 21464 | 1400 | 5 | 2012-08-29 19:47 | Added [48] FeV = 68,0 kg | 92555
981892 | 21464 | 1400 | 5 | 2012-08-29 19:47 | Added [41] FeSi = 25,0 kg | 92555
981893 | 21464 | 1400 | 5 | 2012-08-29 19:47 | Added [27] FeCrC = 250,0 kg | 92555
981894 | 21464 | 1400 | 5 | 2012-08-29 19:47 | Added [52] KARBORITmleti = 100,0 kg | 92555
981895 | 21464 | 1400 | 5 | 2012-08-29 19:49 | Added [13] CaO = 150,0 kg | 92555
981896 | 21464 | 1400 | 5 | 2012-08-29 19:49 | Added [12] BOKSIT = 50,0 kg | 92555
981897 | 21464 | 1251 | 3 | 2012-08-29 19:51 | Vacuum start | 92555
981898 | 21464 | 1254 | 3 | 2012-08-29 19:55 | Degassing start | 92555
981921 | 21465 | 1400 | 5 | 2012-08-29 20:00 | Added [13] CaO = 350,0 kg | 92556
981922 | 21465 | 1400 | 5 | 2012-08-29 20:00 | Added [12] BOKSIT = 80,0 kg | 92556
981899 | 21464 | 1253 | 3 | 2012-08-29 20:29 | Degassing stop | 92555
981900 | 21464 | 1362 | 4 | 2012-08-29 20:31 | Chemical analysis request at LFVD in chemical lab: 92555/10 Gorensek Peter | 92555
981901 | 21464 | 1400 | 5 | 2012-08-29 20:31 | Added [12] BOKSIT = 80,0 kg | 92555
981902 | 21464 | 1400 | 5 | 2012-08-29 20:31 | Added [21] EPŽ žlindra = 100,0 kg | 92555
981903 | 21464 | 1101 | 2 | 2012-08-29 20:34 | Celox measurment: Temperatura = 1473 °C, O2 = 0,0 ppm, C = 0,000 %, Al = 0,000 % | 92555
981904 | 21464 | 1252 | 3 | 2012-08-29 20:34 | Heating start 100 kWh | 92555
981905 | 21464 | 1252 | 3 | 2012-08-29 20:34 | Heating start 100 kWh | 92555
981906 | 21464 | 1400 | 5 | 2012-08-29 20:44 | Added [17] Cfi13 = 36,8 kg | 92555
981913 | 21465 | 1400 | 5 | 2012-08-29 20:45 | Added [76] Kalcijev karbid = 50,0 kg | 92556
981907 | 21464 | 1101 | 2 | 2012-08-29 20:46 | Celox measurment: Temperatura = 1468 °C, O2 = 0,0 ppm, C = 0,000 %, Al = 0,000 % | 92555
981908 | 21464 | 1252 | 3 | 2012-08-29 20:47 | Heating start 200 kWh | 92555
981909 | 21464 | 1400 | 5 | 2012-08-29 20:52 | Added [15] CASIfi13 = 15,0 kg | 92555
981910 | 21464 | 1362 | 4 | 2012-08-29 20:53 | Chemical analysis request at LFVD in chemical lab: 92555/ 0 Gorensek Peter | 92555
981911 | 21464 | 1016 | 1 | 2012-08-29 20:55 | Heat stop 92555 | 92555
981912 | 21465 | 1015 | 1 | 2012-08-29 20:56 | Heat start 92556 | 92556
981914 | 21465 | 1400 | 5 | 2012-08-29 21:08 | Added [35] FeMo = 70,0 kg | 92556
981915 | 21465 | 1400 | 5 | 2012-08-29 21:08 | Added [48] FeV = 230,0 kg | 92556
981916 | 21465 | 1400 | 5 | 2012-08-29 21:08 | Added [33] FeMnC = 30,0 kg | 92556
981917 | 21465 | 1400 | 5 | 2012-08-29 21:08 | Added [41] FeSi = 30,0 kg | 92556
981918 | 21465 | 1400 | 5 | 2012-08-29 21:08 | Added [27] FeCrC = 203,0 kg | 92556
981919 | 21465 | 1400 | 5 | 2012-08-29 21:08 | Added [10] Al bloki = 4,0 kg | 92556
981920 | 21465 | 1252 | 3 | 2012-08-29 21:13 | Heating start 800 kWh | 92556
981925 | 21465 | 1101 | 2 | 2012-08-29 21:23 | Celox measurment: Temperatura = 1470 °C, O2 = 0,0 ppm, C = 0,000 %, Al = 0,000 % | 92556
981927 | 21465 | 1252 | 3 | 2012-08-29 21:24 | Heating start 700 kWh | 92556
981928 | 21465 | 1362 | 4 | 2012-08-29 21:28 | Chemical analysis request at LFVD in chemical lab: 92556/ 9 Gorensek Peter | 92556
981929 | 21465 | 1101 | 2 | 2012-08-29 21:36 | Celox measurment: Temperatura = 1465 °C, O2 = 0,0 ppm, C = 0,000 %, Al = 0,000 % | 92556
981930 | 21465 | 1252 | 3 | 2012-08-29 21:41 | Heating start 500 kWh | 92556
981931 | 21465 | 1101 | 2 | 2012-08-29 21:46 | Celox measurment: Temperatura = 1485 °C, O2 = 0,0 ppm, C = 0,000 %, Al = 0,000 % | 92556
981932 | 21465 | 1362 | 4 | 2012-08-29 21:46 | Chemical analysis request at LFVD in chemical lab: 92556/10 Gorensek Peter | 92556
981933 | 21465 | 1252 | 3 | 2012-08-29 21:49 | Heating start 1200 kWh | 92556
981934 | 21465 | 1400 | 5 | 2012-08-29 22:03 | Added [35] FeMo = 38,0 kg | 92556
981935 | 21465 | 1400 | 5 | 2012-08-29 22:03 | Added [48] FeV = 43,0 kg | 92556
981936 | 21465 | 1400 | 5 | 2012-08-29 22:03 | Added [33] FeMnC = 15,0 kg | 92556
981937 | 21465 | 1400 | 5 | 2012-08-29 22:03 | Added [41] FeSi = 45,0 kg | 92556
981938 | 21465 | 1400 | 5 | 2012-08-29 22:03 | Added [27] FeCrC = 280,0 kg | 92556
981939 | 21465 | 1400 | 5 | 2012-08-29 22:03 | Added [52] KARBORITmleti = 45,0 kg | 92556
981940 | 21465 | 1251 | 3 | 2012-08-29 22:06 | Vacuum start | 92556
981941 | 21465 | 1254 | 3 | 2012-08-29 22:11 | Degassing start | 92556
981942 | 21465 | 1253 | 3 | 2012-08-29 22:45 | Degassing stop | 92556
981943 | 21465 | 1362 | 4 | 2012-08-29 22:47 | Chemical analysis request at LFVD in chemical lab: 92556/10 Gorensek Peter | 92556
981944 | 21465 | 1400 | 5 | 2012-08-29 22:48 | Added [12] BOKSIT = 130,0 kg | 92556
981945 | 21465 | 1101 | 2 | 2012-08-29 22:50 | Celox measurment: Temperatura = 1462 °C, O2 = 0,0 ppm, C = 0,000 %, Al = 0,000 % | 92556
981946 | 21465 | 1252 | 3 | 2012-08-29 22:50 | Heating start 500 kWh | 92556
981951 | 21465 | 1400 | 5 | 2012-08-29 23:03 | Added [17] Cfi13 = 5,5 kg | 92556
981952 | 21465 | 1400 | 5 | 2012-08-29 23:03 | Added [72] Al opl.zica = 1,7 kg | 92556
981950 | 21465 | 1101 | 2 | 2012-08-29 23:04 | Celox measurment: Temperatura = 1470 °C, O2 = 0,0 ppm, C = 0,000 %, Al = 0,000 % | 92556
981953 | 21465 | 1400 | 5 | 2012-08-29 23:06 | Added [27] FeCrC = 160,0 kg | 92556
981954 | 21465 | 1252 | 3 | 2012-08-29 23:06 | Heating start 300 kWh | 92556
981956 | 21465 | 1400 | 5 | 2012-08-29 23:10 | Added [15] CASIfi13 = 14,7 kg | 92556
981957 | 21465 | 1362 | 4 | 2012-08-29 23:11 | Chemical analysis request at LFVD in chemical lab: 92556/ 0 Gorensek Peter | 92556
981958 | 21465 | 1016 | 1 | 2012-08-29 23:15 | Heat stop 92556 | 92556
982741 | 21487 | 1400 | 5 | 2012-09-01 07:17 | Added [13] CaO = 200,0 kg | 92578
982742 | 21487 | 1400 | 5 | 2012-09-01 07:17 | Added [12] BOKSIT = 65,0 kg | 92578
982787 | 21487 | 1400 | 5 | 2012-09-01 09:16 | Added [35] FeMo = 25,0 kg | 92578
982788 | 21487 | 1400 | 5 | 2012-09-01 09:16 | Added [48] FeV = 245,0 kg | 92578
982789 | 21487 | 1400 | 5 | 2012-09-01 09:16 | Added [33] FeMnC = 40,0 kg | 92578
982790 | 21487 | 1400 | 5 | 2012-09-01 09:16 | Added [27] FeCrC = 340,0 kg | 92578
982791 | 21487 | 1400 | 5 | 2012-09-01 09:16 | Added [52] KARBORITmleti = 20,0 kg | 92578
982792 | 21487 | 1400 | 5 | 2012-09-01 09:18 | Added [76] Kalcijev karbid = 50,0 kg | 92578
982786 | 21487 | 1015 | 1 | 2012-09-01 09:29 | Heat start 92578 | 92578
982793 | 21488 | 1400 | 5 | 2012-09-01 09:30 | Added [13] CaO = 400,0 kg | 92579
982794 | 21488 | 1400 | 5 | 2012-09-01 09:30 | Added [12] BOKSIT = 100,0 kg | 92579
982796 | 21487 | 1400 | 5 | 2012-09-01 09:36 | Added [35] FeMo = 85,0 kg | 92578
982797 | 21487 | 1400 | 5 | 2012-09-01 09:36 | Added [48] FeV = 40,0 kg | 92578
982798 | 21487 | 1400 | 5 | 2012-09-01 09:36 | Added [33] FeMnC = 35,0 kg | 92578
982799 | 21487 | 1400 | 5 | 2012-09-01 09:36 | Added [41] FeSi = 60,0 kg | 92578
982800 | 21487 | 1400 | 5 | 2012-09-01 09:36 | Added [27] FeCrC = 700,0 kg | 92578
982801 | 21487 | 1400 | 5 | 2012-09-01 09:36 | Added [10] Al bloki = 2,0 kg | 92578
982795 | 21487 | 1101 | 2 | 2012-09-01 09:36 | Celox measurment: Temperatura = 1555 °C, O2 = 0,0 ppm, C = 0,000 %, Al = 0,000 % | 92578
982802 | 21487 | 1400 | 5 | 2012-09-01 09:39 | Added [13] CaO = 100,0 kg | 92578
982803 | 21487 | 1400 | 5 | 2012-09-01 09:39 | Added [12] BOKSIT = 70,0 kg | 92578
982804 | 21487 | 1252 | 3 | 2012-09-01 09:41 | Heating start 800 kWh | 92578
982805 | 21487 | 1101 | 2 | 2012-09-01 09:51 | Celox measurment: Temperatura = 1529 °C, O2 = 0,0 ppm, C = 0,000 %, Al = 0,000 % | 92578
982806 | 21487 | 1361 | 4 | 2012-09-01 09:51 | Zahteva za analizo z VPP na Spectro: 92578/ 5 e Adam Maks | 92578
982807 | 21487 | 1252 | 3 | 2012-09-01 09:51 | Heating start 300 kWh | 92578
982808 | 21487 | 1400 | 5 | 2012-09-01 09:56 | Added [35] FeMo = 10,0 kg | 92578
982809 | 21487 | 1400 | 5 | 2012-09-01 09:56 | Added [48] FeV = 10,0 kg | 92578
982810 | 21487 | 1400 | 5 | 2012-09-01 09:56 | Added [41] FeSi = 30,0 kg | 92578
982811 | 21487 | 1400 | 5 | 2012-09-01 09:56 | Added [10] Al bloki = 4,0 kg | 92578
982812 | 21487 | 1400 | 5 | 2012-09-01 09:56 | Added [52] KARBORITmleti = 25,0 kg | 92578
982813 | 21487 | 1400 | 5 | 2012-09-01 09:59 | Added [13] CaO = 150,0 kg | 92578
982814 | 21487 | 1251 | 3 | 2012-09-01 10:01 | Vacuum start | 92578
982815 | 21487 | 1254 | 3 | 2012-09-01 10:05 | Degassing start | 92578
982816 | 21487 | 1253 | 3 | 2012-09-01 10:35 | Degassing stop | 92578
982817 | 21487 | 1362 | 4 | 2012-09-01 10:37 | Chemical analysis request at LFVD in chemical lab: 92578/10 Adam Maks | 92578
982818 | 21487 | 1400 | 5 | 2012-09-01 10:37 | Added [12] BOKSIT = 130,0 kg | 92578
982819 | 21487 | 1101 | 2 | 2012-09-01 10:40 | Celox measurment: Temperatura = 1485 °C, O2 = 0,0 ppm, C = 0,000 %, Al = 0,000 % | 92578
982820 | 21487 | 1400 | 5 | 2012-09-01 10:52 | Added [17] Cfi13 = 11,0 kg | 92578
982821 | 21487 | 1101 | 2 | 2012-09-01 10:54 | Celox measurment: Temperatura = 1470 °C, O2 = 0,0 ppm, C = 0,000 %, Al = 0,000 % | 92578
982822 | 21487 | 1252 | 3 | 2012-09-01 10:55 | Heating start 200 kWh | 92578
982823 | 21487 | 1400 | 5 | 2012-09-01 11:05 | Added [15] CASIfi13 = 14,5 kg | 92578
982824 | 21487 | 1362 | 4 | 2012-09-01 11:05 | Chemical analysis request at LFVD in chemical lab: 92578/ 0 Adam Maks | 92578
982827 | 21488 | 1400 | 5 | 2012-09-01 11:05 | Added [48] FeV = 300,0 kg | 92579
982828 | 21488 | 1400 | 5 | 2012-09-01 11:05 | Added [33] FeMnC = 35,0 kg | 92579
982829 | 21488 | 1400 | 5 | 2012-09-01 11:05 | Added [41] FeSi = 25,0 kg | 92579
982830 | 21488 | 1400 | 5 | 2012-09-01 11:05 | Added [27] FeCrC = 800,0 kg | 92579
982831 | 21488 | 1400 | 5 | 2012-09-01 11:05 | Added [52] KARBORITmleti = 75,0 kg | 92579
982832 | 21488 | 1400 | 5 | 2012-09-01 11:08 | Added [76] Kalcijev karbid = 50,0 kg | 92579
982825 | 21487 | 1016 | 1 | 2012-09-01 11:09 | Heat stop 92578 | 92578
982826 | 21488 | 1015 | 1 | 2012-09-01 11:15 | Heat start 92579 | 92579
982833 | 21488 | 1400 | 5 | 2012-09-01 11:20 | Added [35] FeMo = 30,0 kg | 92579
982834 | 21488 | 1400 | 5 | 2012-09-01 11:20 | Added [27] FeCrC = 250,0 kg | 92579
982835 | 21488 | 1400 | 5 | 2012-09-01 11:20 | Added [10] Al bloki = 4,0 kg | 92579
982836 | 21489 | 1400 | 5 | 2012-09-01 11:22 | Added [13] CaO = 400,0 kg | 92580
982837 | 21489 | 1400 | 5 | 2012-09-01 11:22 | Added [12] BOKSIT = 100,0 kg | 92580
982838 | 21488 | 1101 | 2 | 2012-09-01 11:23 | Celox measurment: Temperatura = 1496 °C, O2 = 0,0 ppm, C = 0,000 %, Al = 0,000 % | 92579
982839 | 21488 | 1252 | 3 | 2012-09-01 11:23 | Heating start 1000 kWh | 92579
982840 | 21488 | 1362 | 4 | 2012-09-01 11:31 | Chemical analysis request at LFVD in chemical lab: 92579/ 9 Adam Maks | 92579
982841 | 21488 | 1101 | 2 | 2012-09-01 11:34 | Celox measurment: Temperatura = 1516 °C, O2 = 0,0 ppm, C = 0,000 %, Al = 0,000 % | 92579
982842 | 21488 | 1252 | 3 | 2012-09-01 11:34 | Heating start 400 kWh | 92579
982843 | 21488 | 1400 | 5 | 2012-09-01 11:45 | Added [35] FeMo = 35,0 kg | 92579
982844 | 21488 | 1400 | 5 | 2012-09-01 11:45 | Added [48] FeV = 25,0 kg | 92579
982845 | 21488 | 1400 | 5 | 2012-09-01 11:45 | Added [33] FeMnC = 8,0 kg | 92579
982846 | 21488 | 1400 | 5 | 2012-09-01 11:45 | Added [41] FeSi = 30,0 kg | 92579
982847 | 21488 | 1400 | 5 | 2012-09-01 11:45 | Added [27] FeCrC = 50,0 kg | 92579
982848 | 21488 | 1400 | 5 | 2012-09-01 11:45 | Added [52] KARBORITmleti = 60,0 kg | 92579
982849 | 21488 | 1400 | 5 | 2012-09-01 11:47 | Added [13] CaO = 200,0 kg | 92579
982850 | 21488 | 1251 | 3 | 2012-09-01 11:49 | Vacuum start | 92579
982851 | 21488 | 1254 | 3 | 2012-09-01 11:53 | Degassing start | 92579
982852 | 21488 | 1253 | 3 | 2012-09-01 12:19 | Degassing stop | 92579
982853 | 21488 | 1361 | 4 | 2012-09-01 12:19 | Zahteva za analizo z VPP na Spectro: 92579/ 6 e Adam Maks | 92579
982854 | 21488 | 1362 | 4 | 2012-09-01 12:19 | Chemical analysis request at LFVD in chemical lab: 92579/10 Adam Maks | 92579
982855 | 21488 | 1400 | 5 | 2012-09-01 12:19 | Added [12] BOKSIT = 130,0 kg | 92579
982856 | 21488 | 1400 | 5 | 2012-09-01 12:19 | Added [21] EPŽ žlindra = 100,0 kg | 92579
982857 | 21488 | 1101 | 2 | 2012-09-01 12:22 | Celox measurment: Temperatura = 1471 °C, O2 = 0,0 ppm, C = 0,000 %, Al = 0,000 % | 92579
982858 | 21488 | 1101 | 2 | 2012-09-01 12:37 | Celox measurment: Temperatura = 1453 °C, O2 = 0,0 ppm, C = 0,000 %, Al = 0,000 % | 92579
982859 | 21488 | 1400 | 5 | 2012-09-01 12:38 | Added [35] FeMo = 15,0 kg | 92579
982860 | 21488 | 1400 | 5 | 2012-09-01 12:38 | Added [17] Cfi13 = 25,8 kg | 92579
982861 | 21488 | 1400 | 5 | 2012-09-01 12:38 | Added [72] Al opl.zica = 2,1 kg | 92579
982862 | 21488 | 1252 | 3 | 2012-09-01 12:38 | Heating start 400 kWh | 92579
982863 | 21488 | 1101 | 2 | 2012-09-01 12:50 | Celox measurment: Temperatura = 1463 °C, O2 = 0,0 ppm, C = 0,000 %, Al = 0,000 % | 92579
982872 | 21489 | 1400 | 5 | 2012-09-01 12:50 | Added [35] FeMo = 280,0 kg | 92580
982873 | 21489 | 1400 | 5 | 2012-09-01 12:50 | Added [48] FeV = 250,0 kg | 92580
982874 | 21489 | 1400 | 5 | 2012-09-01 12:50 | Added [33] FeMnC = 42,0 kg | 92580
982875 | 21489 | 1400 | 5 | 2012-09-01 12:50 | Added [27] FeCrC = 530,0 kg | 92580
982876 | 21489 | 1400 | 5 | 2012-09-01 12:50 | Added [10] Al bloki = 8,0 kg | 92580
982877 | 21489 | 1400 | 5 | 2012-09-01 12:50 | Added [52] KARBORITmleti = 25,0 kg | 92580
982864 | 21488 | 1252 | 3 | 2012-09-01 12:50 | Heating start 100 kWh | 92579
982878 | 21489 | 1400 | 5 | 2012-09-01 12:52 | Added [76] Kalcijev karbid = 50,0 kg | 92580
982865 | 21488 | 1400 | 5 | 2012-09-01 12:54 | Added [15] CASIfi13 = 13,6 kg | 92579
982866 | 21488 | 1362 | 4 | 2012-09-01 12:55 | Chemical analysis request at LFVD in chemical lab: 92579/ 0 Adam Maks | 92579
982867 | 21488 | 1016 | 1 | 2012-09-01 13:01 | Heat stop 92579 | 92579
982868 | 21489 | 1015 | 1 | 2012-09-01 13:02 | Heat start 92580 | 92580
982869 | 21489 | 1400 | 5 | 2012-09-01 13:07 | Added [41] FeSi = 30,0 kg | 92580
982870 | 21489 | 1400 | 5 | 2012-09-01 13:07 | Added [27] FeCrC = 150,0 kg | 92580
982871 | 21489 | 1400 | 5 | 2012-09-01 13:07 | Added [10] Al bloki = 4,0 kg | 92580
982879 | 21489 | 1101 | 2 | 2012-09-01 13:12 | Celox measurment: Temperatura = 1512 °C, O2 = 0,0 ppm, C = 0,000 %, Al = 0,000 % | 92580
982880 | 21489 | 1252 | 3 | 2012-09-01 13:12 | Heating start 800 kWh | 92580
982881 | 21489 | 1362 | 4 | 2012-09-01 13:23 | Chemical analysis request at LFVD in chemical lab: 92580/ 9 Adam Maks | 92580
982882 | 21489 | 1102 | 2 | 2012-09-01 13:23 | Temperature measurment: Temperature = 1525 °C | 92580
982883 | 21489 | 1252 | 3 | 2012-09-01 13:23 | Heating start 800 kWh | 92580
982889 | 21489 | 1252 | 3 | 2012-09-01 13:32 | Heating start 400 kWh | 92580
982890 | 21489 | 1400 | 5 | 2012-09-01 13:42 | Added [35] FeMo = 55,0 kg | 92580
982891 | 21489 | 1400 | 5 | 2012-09-01 13:42 | Added [48] FeV = 25,0 kg | 92580
982892 | 21489 | 1400 | 5 | 2012-09-01 13:42 | Added [33] FeMnC = 25,0 kg | 92580
982893 | 21489 | 1400 | 5 | 2012-09-01 13:42 | Added [41] FeSi = 36,0 kg | 92580
982894 | 21489 | 1400 | 5 | 2012-09-01 13:42 | Added [27] FeCrC = 300,0 kg | 92580
982895 | 21489 | 1400 | 5 | 2012-09-01 13:42 | Added [52] KARBORITmleti = 30,0 kg | 92580
982896 | 21489 | 1400 | 5 | 2012-09-01 13:44 | Added [13] CaO = 150,0 kg | 92580
982897 | 21489 | 1251 | 3 | 2012-09-01 13:45 | Vacuum start | 92580
982898 | 21489 | 1254 | 3 | 2012-09-01 13:50 | Degassing start | 92580
982899 | 21489 | 1253 | 3 | 2012-09-01 14:20 | Degassing stop | 92580
982900 | 21489 | 1400 | 5 | 2012-09-01 14:22 | Added [12] BOKSIT = 100,0 kg | 92580
982901 | 21489 | 1362 | 4 | 2012-09-01 14:22 | Chemical analysis request at LFVD in chemical lab: 92580/10 Adam Maks | 92580
982902 | 21489 | 1252 | 3 | 2012-09-01 14:25 | Heating start 300 kWh | 92580
982903 | 21489 | 1400 | 5 | 2012-09-01 14:34 | Added [35] FeMo = 10,0 kg | 92580
982904 | 21489 | 1400 | 5 | 2012-09-01 14:34 | Added [17] Cfi13 = 7,4 kg | 92580
982905 | 21489 | 1400 | 5 | 2012-09-01 14:34 | Added [72] Al opl.zica = 5,0 kg | 92580
982906 | 21489 | 1252 | 3 | 2012-09-01 14:37 | Heating start 600 kWh | 92580
982907 | 21489 | 1400 | 5 | 2012-09-01 14:46 | Added [15] CASIfi13 = 14,5 kg | 92580
982908 | 21489 | 1362 | 4 | 2012-09-01 14:46 | Chemical analysis request at LFVD in chemical lab: 92580/ 0 Adam Maks | 92580
982909 | 21489 | 1016 | 1 | 2012-09-01 14:53 | Heat stop 92580 | 92580
983206 | 21498 | 1400 | 5 | 2012-09-02 06:00 | Added [13] CaO = 350,0 kg | 92589
983207 | 21498 | 1400 | 5 | 2012-09-02 06:00 | Added [12] BOKSIT = 80,0 kg | 92589
983199 | 21498 | 1015 | 1 | 2012-09-02 06:49 | Heat start 92589 | 92589
983200 | 21498 | 1400 | 5 | 2012-09-02 06:50 | Added [35] FeMo = 60,0 kg | 92589
983201 | 21498 | 1400 | 5 | 2012-09-02 06:50 | Added [48] FeV = 220,0 kg | 92589
983202 | 21498 | 1400 | 5 | 2012-09-02 06:50 | Added [33] FeMnC = 15,0 kg | 92589
983203 | 21498 | 1400 | 5 | 2012-09-02 06:50 | Added [41] FeSi = 80,0 kg | 92589
983204 | 21498 | 1400 | 5 | 2012-09-02 06:50 | Added [27] FeCrC = 1200,0 kg | 92589
983205 | 21498 | 1400 | 5 | 2012-09-02 06:50 | Added [10] Al bloki = 4,0 kg | 92589
983210 | 21498 | 1101 | 2 | 2012-09-02 06:56 | Celox measurment: Temperatura = 1545 °C, O2 = 0,0 ppm, C = 0,000 %, Al = 0,000 % | 92589
983211 | 21498 | 1252 | 3 | 2012-09-02 06:57 | Heating start 300 kWh | 92589
983212 | 21498 | 1101 | 2 | 2012-09-02 07:03 | Celox measurment: Temperatura = 1548 °C, O2 = 0,0 ppm, C = 0,000 %, Al = 0,000 % | 92589
983213 | 21498 | 1362 | 4 | 2012-09-02 07:04 | Chemical analysis request at LFVD in chemical lab: 92589/ 9 Adam Maks | 92589
983214 | 21498 | 1400 | 5 | 2012-09-02 07:15 | Added [35] FeMo = 60,0 kg | 92589
983215 | 21498 | 1400 | 5 | 2012-09-02 07:15 | Added [48] FeV = 60,0 kg | 92589
983216 | 21498 | 1400 | 5 | 2012-09-02 07:15 | Added [41] FeSi = 30,0 kg | 92589
983217 | 21498 | 1400 | 5 | 2012-09-02 07:15 | Added [27] FeCrC = 600,0 kg | 92589
983218 | 21498 | 1400 | 5 | 2012-09-02 07:15 | Added [10] Al bloki = 3,0 kg | 92589
983219 | 21498 | 1400 | 5 | 2012-09-02 07:17 | Added [13] CaO = 150,0 kg | 92589
983220 | 21498 | 1251 | 3 | 2012-09-02 07:20 | Vacuum start | 92589
983221 | 21498 | 1254 | 3 | 2012-09-02 07:23 | Degassing start | 92589
983222 | 21498 | 1253 | 3 | 2012-09-02 07:47 | Degassing stop | 92589
983223 | 21498 | 1362 | 4 | 2012-09-02 07:48 | Chemical analysis request at LFVD in chemical lab: 92589/10 Adam Maks | 92589
983224 | 21498 | 1400 | 5 | 2012-09-02 07:48 | Added [21] EPŽ žlindra = 150,0 kg | 92589
983225 | 21498 | 1101 | 2 | 2012-09-02 07:49 | Celox measurment: Temperatura = 1471 °C, O2 = 0,0 ppm, C = 0,000 %, Al = 0,000 % | 92589
983226 | 21498 | 1400 | 5 | 2012-09-02 08:01 | Added [35] FeMo = 30,0 kg | 92589
983227 | 21498 | 1400 | 5 | 2012-09-02 08:01 | Added [48] FeV = 25,0 kg | 92589
983228 | 21498 | 1400 | 5 | 2012-09-02 08:01 | Added [41] FeSi = 30,0 kg | 92589
983229 | 21498 | 1400 | 5 | 2012-09-02 08:01 | Added [27] FeCrC = 40,0 kg | 92589
983230 | 21498 | 1400 | 5 | 2012-09-02 08:01 | Added [17] Cfi13 = 29,4 kg | 92589
983231 | 21498 | 1400 | 5 | 2012-09-02 08:01 | Added [72] Al opl.zica = 5,8 kg | 92589
983232 | 21498 | 1101 | 2 | 2012-09-02 08:06 | Celox measurment: Temperatura = 1443 °C, O2 = 0,0 ppm, C = 0,000 %, Al = 0,000 % | 92589
983233 | 21498 | 1252 | 3 | 2012-09-02 08:07 | Heating start 700 kWh | 92589
983234 | 21498 | 1252 | 3 | 2012-09-02 08:33 | Heating start 300 kWh | 92589
983235 | 21498 | 1101 | 2 | 2012-09-02 08:47 | Celox measurment: Temperatura = 1460 °C, O2 = 0,0 ppm, C = 0,000 %, Al = 0,000 % | 92589
983236 | 21498 | 1252 | 3 | 2012-09-02 08:47 | Heating start 200 kWh | 92589
983237 | 21498 | 1400 | 5 | 2012-09-02 08:53 | Added [15] CASIfi13 = 15,0 kg | 92589
983238 | 21498 | 1362 | 4 | 2012-09-02 08:55 | Chemical analysis request at LFVD in chemical lab: 92589/ 0 Adam Maks | 92589
983239 | 21498 | 1016 | 1 | 2012-09-02 09:07 | Heat stop 92589 | 92589
983788 | 21512 | 1400 | 5 | 2012-09-05 17:55 | Added [35] FeMo = 180,0 kg | 92603
983789 | 21512 | 1400 | 5 | 2012-09-05 17:55 | Added [48] FeV = 260,0 kg | 92603
983790 | 21512 | 1400 | 5 | 2012-09-05 17:55 | Added [33] FeMnC = 50,0 kg | 92603
983798 | 21512 | 1400 | 5 | 2012-09-05 17:57 | Added [76] Kalcijev karbid = 50,0 kg | 92603
983797 | 21512 | 1015 | 1 | 2012-09-05 18:05 | Heat start 92603 | 92603
983801 | 21512 | 1400 | 5 | 2012-09-05 18:14 | Added [13] CaO = 400,0 kg | 92603
983802 | 21512 | 1400 | 5 | 2012-09-05 18:14 | Added [12] BOKSIT = 100,0 kg | 92603
983803 | 21512 | 1400 | 5 | 2012-09-05 18:15 | Added [35] FeMo = 40,0 kg | 92603
983804 | 21512 | 1400 | 5 | 2012-09-05 18:15 | Added [48] FeV = 6,0 kg | 92603
983805 | 21512 | 1400 | 5 | 2012-09-05 18:15 | Added [33] FeMnC = 20,0 kg | 92603
983806 | 21512 | 1400 | 5 | 2012-09-05 18:15 | Added [27] FeCrC = 210,0 kg | 92603
983807 | 21512 | 1400 | 5 | 2012-09-05 18:15 | Added [52] KARBORITmleti = 105,0 kg | 92603
983808 | 21512 | 1252 | 3 | 2012-09-05 18:21 | Heating start 600 kWh | 92603
983809 | 21512 | 1101 | 2 | 2012-09-05 18:29 | Celox measurment: Temperatura = 1504 °C, O2 = 0,0 ppm, C = 0,000 %, Al = 0,000 % | 92603
983810 | 21512 | 1252 | 3 | 2012-09-05 18:31 | Heating start 500 kWh | 92603
983811 | 21512 | 1362 | 4 | 2012-09-05 18:36 | Chemical analysis request at LFVD in chemical lab: 92603/ 9 Kotnik Marijan | 92603
983812 | 21512 | 1101 | 2 | 2012-09-05 18:36 | Celox measurment: Temperatura = 1512 °C, O2 = 0,0 ppm, C = 0,000 %, Al = 0,000 % | 92603
983813 | 21512 | 1252 | 3 | 2012-09-05 18:40 | Heating start 1000 kWh | 92603
983814 | 21512 | 1101 | 2 | 2012-09-05 18:49 | Celox measurment: Temperatura = 1538 °C, O2 = 0,0 ppm, C = 0,000 %, Al = 0,000 % | 92603
983815 | 21512 | 1252 | 3 | 2012-09-05 18:49 | Heating start 400 kWh | 92603
983816 | 21512 | 1400 | 5 | 2012-09-05 18:56 | Added [35] FeMo = 25,0 kg | 92603
983817 | 21512 | 1400 | 5 | 2012-09-05 18:56 | Added [48] FeV = 12,0 kg | 92603
983818 | 21512 | 1400 | 5 | 2012-09-05 18:56 | Added [41] FeSi = 20,0 kg | 92603
983819 | 21512 | 1400 | 5 | 2012-09-05 18:56 | Added [27] FeCrC = 60,0 kg | 92603
983820 | 21512 | 1251 | 3 | 2012-09-05 19:00 | Vacuum start | 92603
983821 | 21512 | 1254 | 3 | 2012-09-05 19:05 | Degassing start | 92603
983822 | 21512 | 1254 | 3 | 2012-09-05 19:06 | Degassing start | 92603
983823 | 21512 | 1253 | 3 | 2012-09-05 19:35 | Degassing stop | 92603
983824 | 21512 | 1362 | 4 | 2012-09-05 19:36 | Chemical analysis request at LFVD in chemical lab: 92603/10 Kotnik Marijan | 92603
983825 | 21512 | 1400 | 5 | 2012-09-05 19:37 | Added [12] BOKSIT = 150,0 kg | 92603
983826 | 21512 | 1101 | 2 | 2012-09-05 19:39 | Celox measurment: Temperatura = 1476 °C, O2 = 0,0 ppm, C = 0,000 %, Al = 0,000 % | 92603
983827 | 21512 | 1252 | 3 | 2012-09-05 19:40 | Heating start 400 kWh | 92603
983829 | 21512 | 1400 | 5 | 2012-09-05 19:50 | Added [17] Cfi13 = 5,5 kg | 92603
983830 | 21512 | 1400 | 5 | 2012-09-05 19:50 | Added [72] Al opl.zica = 1,7 kg | 92603
983831 | 21512 | 1252 | 3 | 2012-09-05 19:51 | Heating start 100 kWh | 92603
983828 | 21512 | 1101 | 2 | 2012-09-05 19:52 | Celox measurment: Temperatura = 1479 °C, O2 = 0,0 ppm, C = 0,000 %, Al = 0,000 % | 92603
983832 | 21512 | 1400 | 5 | 2012-09-05 19:56 | Added [15] CASIfi13 = 14,5 kg | 92603
983833 | 21512 | 1362 | 4 | 2012-09-05 19:57 | Chemical analysis request at LFVD in chemical lab: 92603/ 0 Kotnik Marijan | 92603
983835 | 21512 | 1016 | 1 | 2012-09-05 20:01 | Heat stop 92603 | 92603
984381 | 21528 | 1400 | 5 | 2012-09-07 03:31 | Added [13] CaO = 300,0 kg | 92619
984382 | 21528 | 1400 | 5 | 2012-09-07 03:31 | Added [12] BOKSIT = 75,0 kg | 92619
984425 | 21528 | 1400 | 5 | 2012-09-07 06:00 | Added [52] KARBORITmleti = 75,0 kg | 92619
984426 | 21528 | 1400 | 5 | 2012-09-07 06:01 | Added [76] Kalcijev karbid = 50,0 kg | 92619
984430 | 21528 | 1015 | 1 | 2012-09-07 06:13 | Heat start 92619 | 92619
984431 | 21528 | 1400 | 5 | 2012-09-07 06:20 | Added [35] FeMo = 120,0 kg | 92619
984432 | 21528 | 1400 | 5 | 2012-09-07 06:20 | Added [48] FeV = 240,0 kg | 92619
984433 | 21528 | 1400 | 5 | 2012-09-07 06:20 | Added [33] FeMnC = 33,0 kg | 92619
984434 | 21528 | 1400 | 5 | 2012-09-07 06:20 | Added [41] FeSi = 94,0 kg | 92619
984435 | 21528 | 1400 | 5 | 2012-09-07 06:20 | Added [27] FeCrC = 700,0 kg | 92619
984436 | 21528 | 1101 | 2 | 2012-09-07 06:26 | Celox measurment: Temperatura = 1485 °C, O2 = 0,0 ppm, C = 0,000 %, Al = 0,000 % | 92619
984437 | 21528 | 1252 | 3 | 2012-09-07 06:26 | Heating start 800 kWh | 92619
984438 | 21528 | 1400 | 5 | 2012-09-07 06:27 | Added [13] CaO = 150,0 kg | 92619
984439 | 21528 | 1101 | 2 | 2012-09-07 06:37 | Celox measurment: Temperatura = 1504 °C, O2 = 0,0 ppm, C = 0,000 %, Al = 0,000 % | 92619
984441 | 21528 | 1252 | 3 | 2012-09-07 06:38 | Heating start 1000 kWh | 92619
984440 | 21528 | 1362 | 4 | 2012-09-07 06:38 | Chemical analysis request at LFVD in chemical lab: 92619/ 9 Gorensek Peter | 92619
984442 | 21528 | 1400 | 5 | 2012-09-07 06:53 | Added [35] FeMo = 21,0 kg | 92619
984443 | 21528 | 1400 | 5 | 2012-09-07 06:53 | Added [48] FeV = 33,0 kg | 92619
984444 | 21528 | 1400 | 5 | 2012-09-07 06:53 | Added [41] FeSi = 55,0 kg | 92619
984445 | 21528 | 1400 | 5 | 2012-09-07 06:53 | Added [27] FeCrC = 200,0 kg | 92619
984446 | 21528 | 1400 | 5 | 2012-09-07 06:53 | Added [52] KARBORITmleti = 50,0 kg | 92619
984447 | 21528 | 1400 | 5 | 2012-09-07 06:56 | Added [13] CaO = 100,0 kg | 92619
984448 | 21528 | 1400 | 5 | 2012-09-07 06:56 | Added [12] BOKSIT = 80,0 kg | 92619
984449 | 21528 | 1251 | 3 | 2012-09-07 06:57 | Vacuum start | 92619
984452 | 21528 | 1254 | 3 | 2012-09-07 07:00 | Degassing start | 92619
984453 | 21528 | 1253 | 3 | 2012-09-07 07:35 | Degassing stop | 92619
984454 | 21528 | 1362 | 4 | 2012-09-07 07:37 | Chemical analysis request at LFVD in chemical lab: 92619/10 Gorensek Peter | 92619
984455 | 21528 | 1400 | 5 | 2012-09-07 07:38 | Added [12] BOKSIT = 100,0 kg | 92619
984456 | 21528 | 1400 | 5 | 2012-09-07 07:38 | Added [21] EPŽ žlindra = 100,0 kg | 92619
984457 | 21528 | 1101 | 2 | 2012-09-07 07:40 | Celox measurment: Temperatura = 1457 °C, O2 = 0,0 ppm, C = 0,000 %, Al = 0,000 % | 92619
984458 | 21528 | 1101 | 2 | 2012-09-07 07:54 | Celox measurment: Temperatura = 1453 °C, O2 = 0,0 ppm, C = 0,000 %, Al = 0,000 % | 92619
984459 | 21528 | 1400 | 5 | 2012-09-07 07:55 | Added [48] FeV = 15,0 kg | 92619
984460 | 21528 | 1400 | 5 | 2012-09-07 07:55 | Added [17] Cfi13 = 27,6 kg | 92619
984461 | 21528 | 1400 | 5 | 2012-09-07 07:55 | Added [72] Al opl.zica = 2,0 kg | 92619
984462 | 21528 | 1252 | 3 | 2012-09-07 07:55 | Heating start 400 kWh | 92619
984467 | 21528 | 1400 | 5 | 2012-09-07 08:04 | Added [15] CASIfi13 = 14,5 kg | 92619
984468 | 21528 | 1362 | 4 | 2012-09-07 08:04 | Chemical analysis request at LFVD in chemical lab: 92619/ 0 Gorensek Peter | 92619
984469 | 21528 | 1016 | 1 | 2012-09-07 08:09 | Heat stop 92619 | 92619
984471 | 21530 | 1400 | 5 | 2012-09-07 08:13 | Added [13] CaO = 350,0 kg | 92621
984472 | 21530 | 1400 | 5 | 2012-09-07 08:13 | Added [12] BOKSIT = 90,0 kg | 92621
984498 | 21530 | 1400 | 5 | 2012-09-07 09:43 | Added [48] FeV = 180,0 kg | 92621
984499 | 21530 | 1400 | 5 | 2012-09-07 09:43 | Added [27] FeCrC = 800,0 kg | 92621
984500 | 21530 | 1400 | 5 | 2012-09-07 09:44 | Added [76] Kalcijev karbid = 50,0 kg | 92621
984502 | 21530 | 1015 | 1 | 2012-09-07 09:58 | Heat start 92621 | 92621
984503 | 21530 | 1101 | 2 | 2012-09-07 10:03 | Celox measurment: Temperatura = 1535 °C, O2 = 0,0 ppm, C = 0,000 %, Al = 0,000 % | 92621
984512 | 21530 | 1400 | 5 | 2012-09-07 10:05 | Added [15] CASIfi13 = 23,0 kg | 92621
984504 | 21530 | 1400 | 5 | 2012-09-07 10:05 | Added [35] FeMo = 148,0 kg | 92621
984505 | 21530 | 1400 | 5 | 2012-09-07 10:05 | Added [48] FeV = 95,0 kg | 92621
984506 | 21530 | 1400 | 5 | 2012-09-07 10:05 | Added [33] FeMnC = 44,0 kg | 92621
984507 | 21530 | 1400 | 5 | 2012-09-07 10:05 | Added [41] FeSi = 45,0 kg | 92621
984508 | 21530 | 1400 | 5 | 2012-09-07 10:05 | Added [27] FeCrC = 350,0 kg | 92621
984509 | 21530 | 1400 | 5 | 2012-09-07 10:05 | Added [10] Al bloki = 8,0 kg | 92621
984510 | 21530 | 1400 | 5 | 2012-09-07 10:05 | Added [52] KARBORITmleti = 45,0 kg | 92621
984511 | 21530 | 1251 | 3 | 2012-09-07 10:10 | Vacuum start | 92621
984513 | 21530 | 1254 | 3 | 2012-09-07 10:15 | Degassing start | 92621
984514 | 21530 | 1253 | 3 | 2012-09-07 10:40 | Degassing stop | 92621
984515 | 21530 | 1362 | 4 | 2012-09-07 10:47 | Chemical analysis request at LFVD in chemical lab: 92621/10 Gorensek Peter | 92621
984516 | 21530 | 1400 | 5 | 2012-09-07 10:47 | Added [12] BOKSIT = 100,0 kg | 92621
984517 | 21530 | 1400 | 5 | 2012-09-07 10:47 | Added [21] EPŽ žlindra = 120,0 kg | 92621
984518 | 21530 | 1101 | 2 | 2012-09-07 10:51 | Celox measurment: Temperatura = 1440 °C, O2 = 0,0 ppm, C = 0,000 %, Al = 0,000 % | 92621
984519 | 21530 | 1252 | 3 | 2012-09-07 10:52 | Heating start 700 kWh | 92621
984520 | 21530 | 1101 | 2 | 2012-09-07 10:59 | Celox measurment: Temperatura = 1456 °C, O2 = 0,0 ppm, C = 0,000 %, Al = 0,000 % | 92621
984521 | 21530 | 1252 | 3 | 2012-09-07 11:00 | Heating start 300 kWh | 92621
984522 | 21530 | 1400 | 5 | 2012-09-07 11:05 | Added [17] Cfi13 = 36,8 kg | 92621
984523 | 21530 | 1400 | 5 | 2012-09-07 11:05 | Added [72] Al opl.zica = 3,3 kg | 92621
984524 | 21530 | 1400 | 5 | 2012-09-07 11:07 | Added [48] FeV = 9,0 kg | 92621
984525 | 21530 | 1101 | 2 | 2012-09-07 11:08 | Celox measurment: Temperatura = 1475 °C, O2 = 0,0 ppm, C = 0,000 %, Al = 0,000 % | 92621
984526 | 21530 | 1400 | 5 | 2012-09-07 11:11 | Added [15] CASIfi13 = 15,9 kg | 92621
984527 | 21530 | 1362 | 4 | 2012-09-07 11:13 | Chemical analysis request at LFVD in chemical lab: 92621/10 Gorensek Peter | 92621
984528 | 21530 | 1362 | 4 | 2012-09-07 11:14 | Chemical analysis request at LFVD in chemical lab: 92621/ 0 Gorensek Peter | 92621
984529 | 21530 | 1016 | 1 | 2012-09-07 11:16 | Heat stop 92621 | 92621
984531 | 21531 | 1400 | 5 | 2012-09-07 15:35 | Added [13] CaO = 300,0 kg | 92622
984532 | 21531 | 1400 | 5 | 2012-09-07 15:35 | Added [12] BOKSIT = 80,0 kg | 92622
984530 | 21531 | 1400 | 5 | 2012-09-07 15:40 | Added [48] FeV = 200,0 kg | 92622
984534 | 21531 | 1400 | 5 | 2012-09-07 15:40 | Added [52] KARBORITmleti = 25,0 kg | 92622
984567 | 21531 | 1400 | 5 | 2012-09-07 15:42 | Added [76] Kalcijev karbid = 50,0 kg | 92622
984533 | 21531 | 1015 | 1 | 2012-09-07 15:42 | Heat start 92622 | 92622
984535 | 21531 | 1400 | 5 | 2012-09-07 15:57 | Added [35] FeMo = 220,0 kg | 92622
984536 | 21531 | 1400 | 5 | 2012-09-07 15:57 | Added [48] FeV = 80,0 kg | 92622
984537 | 21531 | 1400 | 5 | 2012-09-07 15:57 | Added [33] FeMnC = 60,0 kg | 92622
984538 | 21531 | 1400 | 5 | 2012-09-07 15:57 | Added [41] FeSi = 80,0 kg | 92622
984539 | 21531 | 1400 | 5 | 2012-09-07 15:57 | Added [27] FeCrC = 560,0 kg | 92622
984540 | 21531 | 1400 | 5 | 2012-09-07 15:57 | Added [10] Al bloki = 6,0 kg | 92622
984541 | 21531 | 1400 | 5 | 2012-09-07 15:57 | Added [52] KARBORITmleti = 15,0 kg | 92622
984542 | 21531 | 1101 | 2 | 2012-09-07 16:01 | Celox measurment: Temperatura = 1511 °C, O2 = 0,0 ppm, C = 0,000 %, Al = 0,000 % | 92622
984543 | 21531 | 1252 | 3 | 2012-09-07 16:03 | Heating start 500 kWh | 92622
984544 | 21531 | 1251 | 3 | 2012-09-07 16:12 | Vacuum start | 92622
984545 | 21531 | 1254 | 3 | 2012-09-07 16:17 | Degassing start | 92622
984546 | 21531 | 1253 | 3 | 2012-09-07 16:43 | Degassing stop | 92622
984547 | 21531 | 1361 | 4 | 2012-09-07 16:44 | Zahteva za analizo z VPP na Spectro: 92622/ 6 e Kotnik Marijan | 92622
984548 | 21531 | 1362 | 4 | 2012-09-07 16:44 | Chemical analysis request at LFVD in chemical lab: 92622/10 Kotnik Marijan | 92622
984549 | 21531 | 1400 | 5 | 2012-09-07 16:44 | Added [12] BOKSIT = 150,0 kg | 92622
984550 | 21531 | 1101 | 2 | 2012-09-07 16:48 | Celox measurment: Temperatura = 1460 °C, O2 = 0,0 ppm, C = 0,000 %, Al = 0,000 % | 92622
984551 | 21531 | 1252 | 3 | 2012-09-07 16:49 | Heating start 600 kWh | 92622
984552 | 21531 | 1400 | 5 | 2012-09-07 16:58 | Added [35] FeMo = 35,0 kg | 92622
984553 | 21531 | 1400 | 5 | 2012-09-07 16:58 | Added [48] FeV = 12,0 kg | 92622
984554 | 21531 | 1400 | 5 | 2012-09-07 16:58 | Added [17] Cfi13 = 22,1 kg | 92622
984555 | 21531 | 1101 | 2 | 2012-09-07 17:03 | Celox measurment: Temperatura = 1470 °C, O2 = 0,0 ppm, C = 0,000 %, Al = 0,000 % | 92622
984556 | 21531 | 1252 | 3 | 2012-09-07 17:04 | Heating start 300 kWh | 92622
984557 | 21531 | 1400 | 5 | 2012-09-07 17:08 | Added [72] Al opl.zica = 5,6 kg | 92622
984558 | 21531 | 1101 | 2 | 2012-09-07 17:11 | Celox measurment: Temperatura = 1476 °C, O2 = 0,0 ppm, C = 0,000 %, Al = 0,000 % | 92622
984559 | 21531 | 1252 | 3 | 2012-09-07 17:11 | Heating start 200 kWh | 92622
984560 | 21531 | 1101 | 2 | 2012-09-07 17:20 | Celox measurment: Temperatura = 1479 °C, O2 = 0,0 ppm, C = 0,000 %, Al = 0,000 % | 92622
984561 | 21531 | 1400 | 5 | 2012-09-07 17:22 | Added [15] CASIfi13 = 15,4 kg | 92622
984562 | 21531 | 1362 | 4 | 2012-09-07 17:23 | Chemical analysis request at LFVD in chemical lab: 92622/ 0 Kotnik Marijan | 92622
984568 | 21531 | 1016 | 1 | 2012-09-07 17:28 | Heat stop 92622 | 92622
984732 | 21537 | 1400 | 5 | 2012-09-08 01:50 | Added [13] CaO = 400,0 kg | 92628
984733 | 21537 | 1400 | 5 | 2012-09-08 01:50 | Added [12] BOKSIT = 100,0 kg | 92628
984761 | 21537 | 1400 | 5 | 2012-09-08 03:32 | Added [48] FeV = 200,0 kg | 92628
984762 | 21537 | 1400 | 5 | 2012-09-08 03:32 | Added [27] FeCrC = 700,0 kg | 92628
984770 | 21537 | 1015 | 1 | 2012-09-08 03:48 | Heat start 92628 | 92628
984771 | 21537 | 1400 | 5 | 2012-09-08 03:57 | Added [35] FeMo = 140,0 kg | 92628
984772 | 21537 | 1400 | 5 | 2012-09-08 03:57 | Added [48] FeV = 100,0 kg | 92628
984773 | 21537 | 1400 | 5 | 2012-09-08 03:57 | Added [41] FeSi = 130,0 kg | 92628
984774 | 21537 | 1400 | 5 | 2012-09-08 03:57 | Added [27] FeCrC = 750,0 kg | 92628
984775 | 21537 | 1400 | 5 | 2012-09-08 03:57 | Added [10] Al bloki = 4,0 kg | 92628
984776 | 21537 | 1101 | 2 | 2012-09-08 04:01 | Celox measurment: Temperatura = 1514 °C, O2 = 0,0 ppm, C = 0,000 %, Al = 0,000 % | 92628
984777 | 21537 | 1252 | 3 | 2012-09-08 04:01 | Heating start 800 kWh | 92628
984778 | 21537 | 1362 | 4 | 2012-09-08 04:08 | Chemical analysis request at LFVD in chemical lab: 92628/ 9 Adam Maks | 92628
984779 | 21537 | 1101 | 2 | 2012-09-08 04:11 | Celox measurment: Temperatura = 1542 °C, O2 = 0,0 ppm, C = 0,000 %, Al = 0,000 % | 92628
984780 | 21537 | 1252 | 3 | 2012-09-08 04:11 | Heating start 300 kWh | 92628
984781 | 21537 | 1400 | 5 | 2012-09-08 04:22 | Added [35] FeMo = 25,0 kg | 92628
984782 | 21537 | 1400 | 5 | 2012-09-08 04:22 | Added [48] FeV = 25,0 kg | 92628
984783 | 21537 | 1400 | 5 | 2012-09-08 04:22 | Added [41] FeSi = 10,0 kg | 92628
984784 | 21537 | 1400 | 5 | 2012-09-08 04:22 | Added [27] FeCrC = 350,0 kg | 92628
984785 | 21537 | 1400 | 5 | 2012-09-08 04:22 | Added [52] KARBORITmleti = 35,0 kg | 92628
984786 | 21537 | 1400 | 5 | 2012-09-08 04:24 | Added [12] BOKSIT = 30,0 kg | 92628
984787 | 21537 | 1400 | 5 | 2012-09-08 04:24 | Added [13] CaO = 150,0 kg | 92628
984788 | 21537 | 1251 | 3 | 2012-09-08 04:27 | Vacuum start | 92628
984789 | 21537 | 1254 | 3 | 2012-09-08 04:30 | Degassing start | 92628
984790 | 21537 | 1253 | 3 | 2012-09-08 05:05 | Degassing stop | 92628
984791 | 21537 | 1362 | 4 | 2012-09-08 05:05 | Chemical analysis request at LFVD in chemical lab: 92628/10 Adam Maks | 92628
984792 | 21537 | 1101 | 2 | 2012-09-08 05:07 | Celox measurment: Temperatura = 1482 °C, O2 = 0,0 ppm, C = 0,000 %, Al = 0,000 % | 92628
984793 | 21537 | 1400 | 5 | 2012-09-08 05:08 | Added [21] EPŽ žlindra = 150,0 kg | 92628
984794 | 21537 | 1400 | 5 | 2012-09-08 05:21 | Added [17] Cfi13 = 31,3 kg | 92628
984795 | 21537 | 1101 | 2 | 2012-09-08 05:26 | Celox measurment: Temperatura = 1458 °C, O2 = 0,0 ppm, C = 0,000 %, Al = 0,000 % | 92628
984796 | 21537 | 1252 | 3 | 2012-09-08 05:27 | Heating start 400 kWh | 92628
984797 | 21537 | 1101 | 2 | 2012-09-08 05:38 | Celox measurment: Temperatura = 1469 °C, O2 = 0,0 ppm, C = 0,000 %, Al = 0,000 % | 92628
984798 | 21537 | 1400 | 5 | 2012-09-08 05:42 | Added [15] CASIfi13 = 15,0 kg | 92628
984799 | 21537 | 1362 | 4 | 2012-09-08 05:44 | Chemical analysis request at LFVD in chemical lab: 92628/ 0 Adam Maks | 92628
984800 | 21537 | 1016 | 1 | 2012-09-08 05:47 | Heat stop 92628 | 92628
986318 | 21580 | 1400 | 5 | 2012-09-14 04:28 | Added [13] CaO = 300,0 kg | 92671
986319 | 21580 | 1400 | 5 | 2012-09-14 04:28 | Added [12] BOKSIT = 80,0 kg | 92671
986364 | 21580 | 1400 | 5 | 2012-09-14 06:35 | Added [35] FeMo = 100,0 kg | 92671
986365 | 21580 | 1400 | 5 | 2012-09-14 06:35 | Added [48] FeV = 220,0 kg | 92671
986368 | 21580 | 1400 | 5 | 2012-09-14 06:35 | Added [10] Al bloki = 6,0 kg | 92671
986369 | 21580 | 1400 | 5 | 2012-09-14 06:35 | Added [52] KARBORITmleti = 150,0 kg | 92671
986372 | 21580 | 1015 | 1 | 2012-09-14 06:54 | Heat start 92671 | 92671
986373 | 21580 | 1400 | 5 | 2012-09-14 07:03 | Added [35] FeMo = 40,0 kg | 92671
986374 | 21580 | 1400 | 5 | 2012-09-14 07:03 | Added [48] FeV = 55,0 kg | 92671
986375 | 21580 | 1400 | 5 | 2012-09-14 07:03 | Added [33] FeMnC = 50,0 kg | 92671
986376 | 21580 | 1400 | 5 | 2012-09-14 07:03 | Added [41] FeSi = 150,0 kg | 92671
986377 | 21580 | 1400 | 5 | 2012-09-14 07:03 | Added [27] FeCrC = 740,0 kg | 92671
986378 | 21580 | 1400 | 5 | 2012-09-14 07:03 | Added [10] Al bloki = 6,0 kg | 92671
986379 | 21580 | 1400 | 5 | 2012-09-14 07:03 | Added [52] KARBORITmleti = 140,0 kg | 92671
986380 | 21581 | 1400 | 5 | 2012-09-14 07:10 | Added [12] BOKSIT = 130,0 kg | 92672
986381 | 21581 | 1400 | 5 | 2012-09-14 07:10 | Added [13] CaO = 500,0 kg | 92672
986382 | 21580 | 1101 | 2 | 2012-09-14 07:14 | Celox measurment: Temperatura = 1476 °C, O2 = 0,0 ppm, C = 0,000 %, Al = 0,000 % | 92671
986383 | 21580 | 1252 | 3 | 2012-09-14 07:17 | Heating start 1000 kWh | 92671
986384 | 21580 | 1252 | 3 | 2012-09-14 07:28 | Heating start 100 kWh | 92671
986385 | 21580 | 1362 | 4 | 2012-09-14 07:28 | Chemical analysis request at LFVD in chemical lab: 92671/ 9 Kotnik Marijan | 92671
986386 | 21580 | 1101 | 2 | 2012-09-14 07:29 | Celox measurment: Temperatura = 1518 °C, O2 = 0,0 ppm, C = 0,000 %, Al = 0,000 % | 92671
986387 | 21580 | 1252 | 3 | 2012-09-14 07:31 | Heating start 500 kWh | 92671
986388 | 21580 | 1400 | 5 | 2012-09-14 07:44 | Added [48] FeV = 20,0 kg | 92671
986389 | 21580 | 1400 | 5 | 2012-09-14 07:44 | Added [27] FeCrC = 70,0 kg | 92671
986390 | 21580 | 1400 | 5 | 2012-09-14 07:44 | Added [52] KARBORITmleti = 15,0 kg | 92671
986391 | 21580 | 1400 | 5 | 2012-09-14 07:44 | Added [15] CASIfi13 = 46,0 kg | 92671
986392 | 21580 | 1400 | 5 | 2012-09-14 07:49 | Added [13] CaO = 250,0 kg | 92671
986393 | 21580 | 1400 | 5 | 2012-09-14 07:49 | Added [12] BOKSIT = 70,0 kg | 92671
986394 | 21580 | 1251 | 3 | 2012-09-14 07:51 | Vacuum start | 92671
986395 | 21580 | 1254 | 3 | 2012-09-14 07:56 | Degassing start | 92671
986396 | 21580 | 1253 | 3 | 2012-09-14 08:31 | Degassing stop | 92671
986397 | 21580 | 1361 | 4 | 2012-09-14 08:32 | Zahteva za analizo z VPP na Spectro: 92671/ 6 e Kotnik Marijan | 92671
986398 | 21580 | 1362 | 4 | 2012-09-14 08:32 | Chemical analysis request at LFVD in chemical lab: 92671/10 Kotnik Marijan | 92671
986399 | 21580 | 1400 | 5 | 2012-09-14 08:38 | Added [12] BOKSIT = 50,0 kg | 92671
986400 | 21580 | 1400 | 5 | 2012-09-14 08:38 | Added [21] EPŽ žlindra = 150,0 kg | 92671
986401 | 21580 | 1101 | 2 | 2012-09-14 08:45 | Celox measurment: Temperatura = 1451 °C, O2 = 0,0 ppm, C = 0,000 %, Al = 0,000 % | 92671
986402 | 21580 | 1252 | 3 | 2012-09-14 08:48 | Heating start 500 kWh | 92671
986405 | 21580 | 1400 | 5 | 2012-09-14 08:55 | Added [17] Cfi13 = 25,8 kg | 92671
986406 | 21580 | 1400 | 5 | 2012-09-14 08:55 | Added [72] Al opl.zica = 5,8 kg | 92671
986403 | 21580 | 1101 | 2 | 2012-09-14 08:59 | Celox measurment: Temperatura = 1463 °C, O2 = 0,0 ppm, C = 0,000 %, Al = 0,000 % | 92671
986404 | 21580 | 1252 | 3 | 2012-09-14 08:59 | Heating start 500 kWh | 92671
986407 | 21580 | 1101 | 2 | 2012-09-14 09:04 | Celox measurment: Temperatura = 1480 °C, O2 = 0,0 ppm, C = 0,000 %, Al = 0,000 % | 92671
986408 | 21580 | 1400 | 5 | 2012-09-14 09:07 | Added [15] CASIfi13 = 13,6 kg | 92671
986409 | 21580 | 1362 | 4 | 2012-09-14 09:07 | Chemical analysis request at LFVD in chemical lab: 92671/ 0 Kotnik Marijan | 92671
986410 | 21580 | 1016 | 1 | 2012-09-14 09:10 | Heat stop 92671 | 92671
986411 | 21581 | 1015 | 1 | 2012-09-14 09:11 | Heat start 92672 | 92672
986412 | 21581 | 1400 | 5 | 2012-09-14 09:58 | Added [35] FeMo = 140,0 kg | 92672
986413 | 21581 | 1400 | 5 | 2012-09-14 09:58 | Added [48] FeV = 330,0 kg | 92672
986414 | 21581 | 1400 | 5 | 2012-09-14 09:58 | Added [33] FeMnC = 100,0 kg | 92672
986415 | 21581 | 1400 | 5 | 2012-09-14 09:58 | Added [41] FeSi = 110,0 kg | 92672
986416 | 21581 | 1400 | 5 | 2012-09-14 09:58 | Added [27] FeCrC = 400,0 kg | 92672
986417 | 21581 | 1400 | 5 | 2012-09-14 09:58 | Added [10] Al bloki = 6,0 kg | 92672
986418 | 21581 | 1400 | 5 | 2012-09-14 09:58 | Added [52] KARBORITmleti = 25,0 kg | 92672
986419 | 21581 | 1101 | 2 | 2012-09-14 10:03 | Celox measurment: Temperatura = 0 °C, O2 = 0,0 ppm, C = 0,000 %, Al = 0,000 % | 92672
986420 | 21581 | 1101 | 2 | 2012-09-14 10:03 | Celox measurment: Temperatura = 1458 °C, O2 = 0,0 ppm, C = 0,000 %, Al = 0,000 % | 92672
986421 | 21581 | 1252 | 3 | 2012-09-14 10:08 | Heating start 1000 kWh | 92672
986422 | 21581 | 1362 | 4 | 2012-09-14 10:17 | Chemical analysis request at LFVD in chemical lab: 92672/ 9 Kotnik Marijan | 92672
986423 | 21581 | 1252 | 3 | 2012-09-14 10:17 | Heating start 500 kWh | 92672
986424 | 21581 | 1101 | 2 | 2012-09-14 10:23 | Celox measurment: Temperatura = 1523 °C, O2 = 0,0 ppm, C = 0,000 %, Al = 0,000 % | 92672
986425 | 21581 | 1400 | 5 | 2012-09-14 10:29 | Added [35] FeMo = 7,0 kg | 92672
986426 | 21581 | 1400 | 5 | 2012-09-14 10:29 | Added [52] KARBORITmleti = 15,0 kg | 92672
986427 | 21581 | 1400 | 5 | 2012-09-14 10:29 | Added [15] CASIfi13 = 46,0 kg | 92672
986429 | 21581 | 1400 | 5 | 2012-09-14 10:33 | Added [13] CaO = 200,0 kg | 92672
986430 | 21581 | 1400 | 5 | 2012-09-14 10:33 | Added [12] BOKSIT = 70,0 kg | 92672
986428 | 21581 | 1251 | 3 | 2012-09-14 10:34 | Vacuum start | 92672
986431 | 21581 | 1254 | 3 | 2012-09-14 10:42 | Degassing start | 92672
986432 | 21581 | 1253 | 3 | 2012-09-14 11:16 | Degassing stop | 92672
986433 | 21581 | 1361 | 4 | 2012-09-14 11:18 | Zahteva za analizo z VPP na Spectro: 92672/ 6 e Kotnik Marijan | 92672
986434 | 21581 | 1362 | 4 | 2012-09-14 11:18 | Chemical analysis request at LFVD in chemical lab: 92672/10 Kotnik Marijan | 92672
986435 | 21581 | 1400 | 5 | 2012-09-14 11:18 | Added [12] BOKSIT = 80,0 kg | 92672
986436 | 21581 | 1400 | 5 | 2012-09-14 11:18 | Added [21] EPŽ žlindra = 200,0 kg | 92672
986437 | 21581 | 1400 | 5 | 2012-09-14 11:25 | Added [15] CASIfi13 = 23,0 kg | 92672
986438 | 21581 | 1101 | 2 | 2012-09-14 11:29 | Celox measurment: Temperatura = 1449 °C, O2 = 0,0 ppm, C = 0,000 %, Al = 0,000 % | 92672
986439 | 21581 | 1111 | 2 | 2012-09-14 11:31 | Hydris meritev: H2 = 1,90 ppm, PBL = 1351 hPa, PSU = 699 hPa | 92672
986440 | 21581 | 1400 | 5 | 2012-09-14 11:32 | Added [17] Cfi13 = 9,2 kg | 92672
986441 | 21581 | 1400 | 5 | 2012-09-14 11:32 | Added [72] Al opl.zica = 2,0 kg | 92672
986444 | 21581 | 1252 | 3 | 2012-09-14 11:32 | Heating start 600 kWh | 92672
986442 | 21581 | 1400 | 5 | 2012-09-14 11:36 | Added [27] FeCrC = 70,0 kg | 92672
986443 | 21581 | 1361 | 4 | 2012-09-14 11:39 | Zahteva za analizo z VPP na Spectro: 92672/ 7 e Kotnik Marijan | 92672
986445 | 21581 | 1101 | 2 | 2012-09-14 11:41 | Celox measurment: Temperatura = 1465 °C, O2 = 0,0 ppm, C = 0,000 %, Al = 0,000 % | 92672
986447 | 21581 | 1252 | 3 | 2012-09-14 11:44 | Heating start 500 kWh | 92672
986446 | 21581 | 1101 | 2 | 2012-09-14 11:48 | Celox measurment: Temperatura = 1476 °C, O2 = 0,0 ppm, C = 0,000 %, Al = 0,000 % | 92672
986448 | 21581 | 1400 | 5 | 2012-09-14 11:51 | Added [15] CASIfi13 = 15,2 kg | 92672
986449 | 21581 | 1362 | 4 | 2012-09-14 11:52 | Chemical analysis request at LFVD in chemical lab: 92672/ 0 Kotnik Marijan | 92672
986450 | 21581 | 1016 | 1 | 2012-09-14 11:58 | Heat stop 92672 | 92672
986471 | 21583 | 1400 | 5 | 2012-09-14 16:37 | Added [13] CaO = 350,0 kg | 92674
986472 | 21583 | 1400 | 5 | 2012-09-14 16:37 | Added [12] BOKSIT = 70,0 kg | 92674
986501 | 21583 | 1015 | 1 | 2012-09-14 19:08 | Heat start 92674 | 92674
986504 | 21583 | 1400 | 5 | 2012-09-14 19:16 | Added [35] FeMo = 170,0 kg | 92674
986505 | 21583 | 1400 | 5 | 2012-09-14 19:16 | Added [48] FeV = 240,0 kg | 92674
986506 | 21583 | 1400 | 5 | 2012-09-14 19:16 | Added [41] FeSi = 90,0 kg | 92674
986507 | 21583 | 1400 | 5 | 2012-09-14 19:16 | Added [27] FeCrC = 900,0 kg | 92674
986508 | 21583 | 1400 | 5 | 2012-09-14 19:16 | Added [52] KARBORITmleti = 60,0 kg | 92674
986509 | 21583 | 1101 | 2 | 2012-09-14 19:19 | Celox measurment: Temperatura = 0 °C, O2 = 0,0 ppm, C = 0,000 %, Al = 0,000 % | 92674
986510 | 21583 | 1252 | 3 | 2012-09-14 19:20 | Heating start 300 kWh | 92674
986511 | 21583 | 1101 | 2 | 2012-09-14 19:24 | Celox measurment: Temperatura = 0 °C, O2 = 0,0 ppm, C = 0,000 %, Al = 0,000 % | 92674
986512 | 21583 | 1252 | 3 | 2012-09-14 19:25 | Heating start 700 kWh | 92674
986513 | 21583 | 1101 | 2 | 2012-09-14 19:33 | Celox measurment: Temperatura = 0 °C, O2 = 0,0 ppm, C = 0,000 %, Al = 0,000 % | 92674
986514 | 21583 | 1101 | 2 | 2012-09-14 19:34 | Celox measurment: Temperatura = 1426 °C, O2 = 0,0 ppm, C = 0,000 %, Al = 0,000 % | 92674
986515 | 21583 | 1252 | 3 | 2012-09-14 19:34 | Heating start 1000 kWh | 92674
986516 | 21583 | 1101 | 2 | 2012-09-14 19:46 | Celox measurment: Temperatura = 1456 °C, O2 = 0,0 ppm, C = 0,000 %, Al = 0,000 % | 92674
986517 | 21583 | 1362 | 4 | 2012-09-14 19:46 | Chemical analysis request at LFVD in chemical lab: 92674/ 9 Ferk Jože | 92674
986518 | 21583 | 1252 | 3 | 2012-09-14 19:47 | Heating start 2200 kWh | 92674
986519 | 21583 | 1101 | 2 | 2012-09-14 20:12 | Celox measurment: Temperatura = 1545 °C, O2 = 0,0 ppm, C = 0,000 %, Al = 0,000 % | 92674
986520 | 21583 | 1252 | 3 | 2012-09-14 20:12 | Heating start 200 kWh | 92674
986521 | 21583 | 1400 | 5 | 2012-09-14 20:16 | Added [48] FeV = 5,0 kg | 92674
986522 | 21583 | 1400 | 5 | 2012-09-14 20:16 | Added [10] Al bloki = 5,0 kg | 92674
986523 | 21583 | 1400 | 5 | 2012-09-14 20:16 | Added [52] KARBORITmleti = 20,0 kg | 92674
986524 | 21583 | 1400 | 5 | 2012-09-14 20:17 | Added [13] CaO = 200,0 kg | 92674
986525 | 21583 | 1251 | 3 | 2012-09-14 20:19 | Vacuum start | 92674
986526 | 21583 | 1254 | 3 | 2012-09-14 20:24 | Degassing start | 92674
986530 | 21583 | 1362 | 4 | 2012-09-14 21:01 | Chemical analysis request at LFVD in chemical lab: 92674/10 Ferk Jože | 92674
986531 | 21583 | 1101 | 2 | 2012-09-14 21:04 | Celox measurment: Temperatura = 1473 °C, O2 = 0,0 ppm, C = 0,000 %, Al = 0,000 % | 92674
986532 | 21583 | 1111 | 2 | 2012-09-14 21:06 | Hydris meritev: H2 = 1,30 ppm, PBL = 1341 hPa, PSU = 873 hPa | 92674
986533 | 21583 | 1101 | 2 | 2012-09-14 21:20 | Celox measurment: Temperatura = 1459 °C, O2 = 0,0 ppm, C = 0,000 %, Al = 0,000 % | 92674
986534 | 21583 | 1400 | 5 | 2012-09-14 21:20 | Added [17] Cfi13 = 16,6 kg | 92674
986535 | 21583 | 1400 | 5 | 2012-09-14 21:20 | Added [72] Al opl.zica = 3,3 kg | 92674
986536 | 21583 | 1252 | 3 | 2012-09-14 21:21 | Heating start 250 kWh | 92674
986537 | 21583 | 1400 | 5 | 2012-09-14 21:26 | Added [15] CASIfi13 = 15,0 kg | 92674
986538 | 21583 | 1362 | 4 | 2012-09-14 21:26 | Chemical analysis request at LFVD in chemical lab: 92674/ 0 Ferk Jože | 92674
986539 | 21583 | 1016 | 1 | 2012-09-14 21:31 | Heat stop 92674 | 92674
986810 | 21591 | 1400 | 5 | 2012-09-15 11:38 | Added [13] CaO = 350,0 kg | 92682
986811 | 21591 | 1400 | 5 | 2012-09-15 11:38 | Added [12] BOKSIT = 70,0 kg | 92682
986840 | 21591 | 1015 | 1 | 2012-09-15 13:17 | Heat start 92682 | 92682
986841 | 21591 | 1400 | 5 | 2012-09-15 13:24 | Added [35] FeMo = 35,0 kg | 92682
986842 | 21591 | 1400 | 5 | 2012-09-15 13:24 | Added [48] FeV = 215,0 kg | 92682
986843 | 21591 | 1400 | 5 | 2012-09-15 13:24 | Added [33] FeMnC = 60,0 kg | 92682
986844 | 21591 | 1400 | 5 | 2012-09-15 13:24 | Added [41] FeSi = 110,0 kg | 92682
986845 | 21591 | 1400 | 5 | 2012-09-15 13:24 | Added [27] FeCrC = 330,0 kg | 92682
986846 | 21591 | 1400 | 5 | 2012-09-15 13:24 | Added [10] Al bloki = 6,0 kg | 92682
986847 | 21591 | 1400 | 5 | 2012-09-15 13:24 | Added [52] KARBORITmleti = 30,0 kg | 92682
986848 | 21592 | 1400 | 5 | 2012-09-15 13:26 | Added [13] CaO = 500,0 kg | 92683
986849 | 21592 | 1400 | 5 | 2012-09-15 13:26 | Added [12] BOKSIT = 100,0 kg | 92683
986850 | 21591 | 1101 | 2 | 2012-09-15 13:27 | Celox measurment: Temperatura = 1596 °C, O2 = 0,0 ppm, C = 0,000 %, Al = 0,000 % | 92682
986851 | 21591 | 1400 | 5 | 2012-09-15 13:28 | Added [52] KARBORITmleti = 10,0 kg | 92682
986852 | 21591 | 1101 | 2 | 2012-09-15 13:30 | Celox measurment: Temperatura = 1588 °C, O2 = 0,0 ppm, C = 0,000 %, Al = 0,000 % | 92682
986853 | 21591 | 1251 | 3 | 2012-09-15 13:31 | Vacuum start | 92682
986854 | 21591 | 1254 | 3 | 2012-09-15 13:35 | Degassing start | 92682
986855 | 21591 | 1253 | 3 | 2012-09-15 14:03 | Degassing stop | 92682
986856 | 21591 | 1361 | 4 | 2012-09-15 14:05 | Zahteva za analizo z VPP na Spectro: 92682/ 6 e Kotnik Marijan | 92682
986857 | 21591 | 1362 | 4 | 2012-09-15 14:05 | Chemical analysis request at LFVD in chemical lab: 92682/10 Kotnik Marijan | 92682
986858 | 21591 | 1400 | 5 | 2012-09-15 14:06 | Added [12] BOKSIT = 100,0 kg | 92682
986859 | 21591 | 1101 | 2 | 2012-09-15 14:10 | Celox measurment: Temperatura = 1521 °C, O2 = 0,0 ppm, C = 0,000 %, Al = 0,000 % | 92682
986861 | 21591 | 1400 | 5 | 2012-09-15 14:17 | Added [17] Cfi13 = 27,6 kg | 92682
986862 | 21591 | 1400 | 5 | 2012-09-15 14:17 | Added [72] Al opl.zica = 3,3 kg | 92682
986860 | 21591 | 1101 | 2 | 2012-09-15 14:21 | Celox measurment: Temperatura = 1504 °C, O2 = 0,0 ppm, C = 0,000 %, Al = 0,000 % | 92682
986865 | 21591 | 1400 | 5 | 2012-09-15 14:28 | Added [72] Al opl.zica = 0,8 kg | 92682
986863 | 21591 | 1361 | 4 | 2012-09-15 14:31 | Zahteva za analizo z VPP na Spectro: 92682/ 7 e Kotnik Marijan | 92682
986864 | 21591 | 1101 | 2 | 2012-09-15 14:38 | Celox measurment: Temperatura = 1486 °C, O2 = 0,0 ppm, C = 0,000 %, Al = 0,000 % | 92682
986866 | 21591 | 1400 | 5 | 2012-09-15 14:40 | Added [15] CASIfi13 = 14,7 kg | 92682
986867 | 21591 | 1362 | 4 | 2012-09-15 14:41 | Chemical analysis request at LFVD in chemical lab: 92682/ 0 Kotnik Marijan | 92682
986868 | 21591 | 1016 | 1 | 2012-09-15 14:46 | Heat stop 92682 | 92682
986869 | 21592 | 1015 | 1 | 2012-09-15 14:54 | Heat start 92683 | 92683
986870 | 21592 | 1400 | 5 | 2012-09-15 15:08 | Added [35] FeMo = 80,0 kg | 92683
986871 | 21592 | 1400 | 5 | 2012-09-15 15:08 | Added [48] FeV = 155,0 kg | 92683
986872 | 21592 | 1400 | 5 | 2012-09-15 15:08 | Added [41] FeSi = 130,0 kg | 92683
986873 | 21592 | 1400 | 5 | 2012-09-15 15:08 | Added [10] Al bloki = 8,0 kg | 92683
986874 | 21592 | 1400 | 5 | 2012-09-15 15:10 | Added [13] CaO = 150,0 kg | 92683
986875 | 21592 | 1400 | 5 | 2012-09-15 15:10 | Added [12] BOKSIT = 50,0 kg | 92683
986876 | 21592 | 1101 | 2 | 2012-09-15 15:16 | Celox measurment: Temperatura = 1510 °C, O2 = 0,0 ppm, C = 0,000 %, Al = 0,000 % | 92683
986877 | 21592 | 1252 | 3 | 2012-09-15 15:16 | Heating start 500 kWh | 92683
986878 | 21592 | 1361 | 4 | 2012-09-15 15:23 | Zahteva za analizo z VPP na Spectro: 92683/ 5 e Obrovnik Boris | 92683
986879 | 21592 | 1362 | 4 | 2012-09-15 15:24 | Chemical analysis request at LFVD in chemical lab: 92683/ 9 Obrovnik Boris | 92683
986880 | 21592 | 1101 | 2 | 2012-09-15 15:30 | Celox measurment: Temperatura = 1521 °C, O2 = 0,0 ppm, C = 0,000 %, Al = 0,000 % | 92683
986881 | 21592 | 1252 | 3 | 2012-09-15 15:31 | Heating start 400 kWh | 92683
986882 | 21592 | 1361 | 4 | 2012-09-15 15:35 | Zahteva za analizo z VPP na Spectro: 92683/ 5 e Obrovnik Boris | 92683
986883 | 21592 | 1252 | 3 | 2012-09-15 15:35 | Heating start 300 kWh | 92683
986884 | 21592 | 1400 | 5 | 2012-09-15 15:41 | Added [35] FeMo = 30,0 kg | 92683
986885 | 21592 | 1400 | 5 | 2012-09-15 15:41 | Added [48] FeV = 55,0 kg | 92683
986886 | 21592 | 1400 | 5 | 2012-09-15 15:41 | Added [41] FeSi = 25,0 kg | 92683
986887 | 21592 | 1400 | 5 | 2012-09-15 15:41 | Added [27] FeCrC = 350,0 kg | 92683
986888 | 21592 | 1400 | 5 | 2012-09-15 15:41 | Added [10] Al bloki = 4,0 kg | 92683
986889 | 21592 | 1400 | 5 | 2012-09-15 15:41 | Added [52] KARBORITmleti = 110,0 kg | 92683
986890 | 21592 | 1400 | 5 | 2012-09-15 15:45 | Added [13] CaO = 150,0 kg | 92683
986891 | 21592 | 1400 | 5 | 2012-09-15 15:45 | Added [12] BOKSIT = 50,0 kg | 92683
986892 | 21592 | 1251 | 3 | 2012-09-15 15:50 | Vacuum start | 92683
986895 | 21592 | 1254 | 3 | 2012-09-15 15:55 | Degassing start | 92683
986896 | 21592 | 1253 | 3 | 2012-09-15 16:21 | Degassing stop | 92683
986897 | 21592 | 1361 | 4 | 2012-09-15 16:21 | Zahteva za analizo z VPP na Spectro: 92683/ 6 e Obrovnik Boris | 92683
986898 | 21592 | 1362 | 4 | 2012-09-15 16:21 | Chemical analysis request at LFVD in chemical lab: 92683/10 Obrovnik Boris | 92683
986899 | 21592 | 1102 | 2 | 2012-09-15 16:26 | Temperature measurment: Temperature = 1466 °C | 92683
986901 | 21592 | 1400 | 5 | 2012-09-15 16:27 | Added [72] Al opl.zica = 4,1 kg | 92683
986900 | 21592 | 1252 | 3 | 2012-09-15 16:30 | Heating start 300 kWh | 92683
986902 | 21592 | 1400 | 5 | 2012-09-15 16:31 | Added [17] Cfi13 = 27,6 kg | 92683
986903 | 21592 | 1400 | 5 | 2012-09-15 16:31 | Added [72] Al opl.zica = 4,1 kg | 92683
986904 | 21592 | 1361 | 4 | 2012-09-15 16:37 | Zahteva za analizo z VPP na Spectro: 92683/ 7 e Obrovnik Boris | 92683
986905 | 21592 | 1101 | 2 | 2012-09-15 16:41 | Celox measurment: Temperatura = 1467 °C, O2 = 0,0 ppm, C = 0,000 %, Al = 0,000 % | 92683
986906 | 21592 | 1252 | 3 | 2012-09-15 16:41 | Heating start 150 kWh | 92683
986907 | 21592 | 1400 | 5 | 2012-09-15 16:45 | Added [15] CASIfi13 = 15,4 kg | 92683
986908 | 21592 | 1362 | 4 | 2012-09-15 16:45 | Chemical analysis request at LFVD in chemical lab: 92683/ 0 Obrovnik Boris | 92683
986909 | 21592 | 1016 | 1 | 2012-09-15 16:48 | Heat stop 92683 | 92683
987642 | 21613 | 1400 | 5 | 2012-09-17 07:00 | Added [12] BOKSIT = 70,0 kg | 92704
987643 | 21613 | 1400 | 5 | 2012-09-17 07:00 | Added [13] CaO = 350,0 kg | 92704
987638 | 21613 | 1400 | 5 | 2012-09-17 07:40 | Added [27] FeCrC = 300,0 kg | 92704
987639 | 21613 | 1400 | 5 | 2012-09-17 07:40 | Added [48] FeV = 220,0 kg | 92704
987640 | 21613 | 1400 | 5 | 2012-09-17 07:40 | Added [35] FeMo = 80,0 kg | 92704
987641 | 21613 | 1400 | 5 | 2012-09-17 07:40 | Added [52] KARBORITmleti = 60,0 kg | 92704
987637 | 21613 | 1015 | 1 | 2012-09-17 07:59 | Heat start 92704 | 92704
987644 | 21613 | 1400 | 5 | 2012-09-17 08:04 | Added [35] FeMo = 90,0 kg | 92704
987645 | 21613 | 1400 | 5 | 2012-09-17 08:04 | Added [48] FeV = 30,0 kg | 92704
987646 | 21613 | 1400 | 5 | 2012-09-17 08:04 | Added [27] FeCrC = 350,0 kg | 92704
987649 | 21613 | 1400 | 5 | 2012-09-17 08:04 | Added [10] Al bloki = 10,0 kg | 92704
987647 | 21613 | 1101 | 2 | 2012-09-17 08:08 | Celox measurment: Temperatura = 1515 °C, O2 = 0,0 ppm, C = 0,000 %, Al = 0,000 % | 92704
987648 | 21613 | 1400 | 5 | 2012-09-17 08:13 | Added [12] BOKSIT = 170,0 kg | 92704
987659 | 21613 | 1400 | 5 | 2012-09-17 08:13 | Added [13] CaO = 200,0 kg | 92704
987660 | 21613 | 1400 | 5 | 2012-09-17 08:13 | Added [12] BOKSIT = -200,0 kg | 92704
987650 | 21613 | 1101 | 2 | 2012-09-17 08:15 | Celox measurment: Temperatura = 1497 °C, O2 = 0,0 ppm, C = 0,000 %, Al = 0,000 % | 92704
987651 | 21613 | 1400 | 5 | 2012-09-17 08:16 | Added [12] BOKSIT = 30,0 kg | 92704
987652 | 21613 | 1252 | 3 | 2012-09-17 08:17 | Heating start 800 kWh | 92704
987653 | 21613 | 1101 | 2 | 2012-09-17 08:24 | Celox measurment: Temperatura = 1513 °C, O2 = 0,0 ppm, C = 0,000 %, Al = 0,000 % | 92704
987654 | 21613 | 1361 | 4 | 2012-09-17 08:25 | Zahteva za analizo z VPP na Spectro: 92704/ 5 e Kotnik Marijan | 92704
987655 | 21613 | 1252 | 3 | 2012-09-17 08:25 | Heating start 100 kWh | 92704
987656 | 21613 | 1400 | 5 | 2012-09-17 08:29 | Added [41] FeSi = 60,0 kg | 92704
987657 | 21613 | 1400 | 5 | 2012-09-17 08:29 | Added [10] Al bloki = 6,0 kg | 92704
987658 | 21613 | 1400 | 5 | 2012-09-17 08:29 | Added [52] KARBORITmleti = 20,0 kg | 92704
987661 | 21613 | 1251 | 3 | 2012-09-17 08:34 | Vacuum start | 92704
987662 | 21613 | 1254 | 3 | 2012-09-17 08:37 | Degassing start | 92704
987663 | 21613 | 1253 | 3 | 2012-09-17 09:04 | Degassing stop | 92704
987664 | 21613 | 1361 | 4 | 2012-09-17 09:04 | Zahteva za analizo z VPP na Spectro: 92704/ 6 e Kotnik Marijan | 92704
987665 | 21613 | 1362 | 4 | 2012-09-17 09:04 | Chemical analysis request at LFVD in chemical lab: 92704/10 Kotnik Marijan | 92704
987666 | 21613 | 1400 | 5 | 2012-09-17 09:04 | Added [12] BOKSIT = 200,0 kg | 92704
987667 | 21613 | 1101 | 2 | 2012-09-17 09:07 | Celox measurment: Temperatura = 1471 °C, O2 = 0,0 ppm, C = 0,000 %, Al = 0,000 % | 92704
987668 | 21613 | 1252 | 3 | 2012-09-17 09:08 | Heating start 400 kWh | 92704
987669 | 21613 | 1400 | 5 | 2012-09-17 09:19 | Added [17] Cfi13 = 18,4 kg | 92704
987670 | 21613 | 1400 | 5 | 2012-09-17 09:21 | Added [72] Al opl.zica = 3,5 kg | 92704
987671 | 21613 | 1101 | 2 | 2012-09-17 09:22 | Celox measurment: Temperatura = 1473 °C, O2 = 0,0 ppm, C = 0,000 %, Al = 0,000 % | 92704
987672 | 21613 | 1400 | 5 | 2012-09-17 09:23 | Added [27] FeCrC = 60,0 kg | 92704
987673 | 21613 | 1252 | 3 | 2012-09-17 09:23 | Heating start 300 kWh | 92704
987674 | 21613 | 1101 | 2 | 2012-09-17 09:37 | Celox measurment: Temperatura = 1478 °C, O2 = 0,0 ppm, C = 0,000 %, Al = 0,000 % | 92704
987675 | 21613 | 1400 | 5 | 2012-09-17 09:41 | Added [15] CASIfi13 = 15,2 kg | 92704
987676 | 21613 | 1362 | 4 | 2012-09-17 09:42 | Chemical analysis request at LFVD in chemical lab: 92704/ 0 Kotnik Marijan | 92704
987677 | 21613 | 1016 | 1 | 2012-09-17 09:47 | Heat stop 92704 | 92704
987935 | 21621 | 1400 | 5 | 2012-09-19 05:09 | Added [13] CaO = 350,0 kg | 92712
987936 | 21621 | 1400 | 5 | 2012-09-19 05:09 | Added [12] BOKSIT = 70,0 kg | 92712
987966 | 21621 | 1400 | 5 | 2012-09-19 06:15 | Added [10] Al bloki = 8,0 kg | 92712
987967 | 21621 | 1400 | 5 | 2012-09-19 06:15 | Added [52] KARBORITmleti = 150,0 kg | 92712
987965 | 21621 | 1015 | 1 | 2012-09-19 07:12 | Heat start 92712 | 92712
987970 | 21621 | 1400 | 5 | 2012-09-19 07:17 | Added [35] FeMo = 140,0 kg | 92712
987971 | 21621 | 1400 | 5 | 2012-09-19 07:17 | Added [48] FeV = 320,0 kg | 92712
987972 | 21621 | 1400 | 5 | 2012-09-19 07:17 | Added [33] FeMnC = 40,0 kg | 92712
987973 | 21621 | 1400 | 5 | 2012-09-19 07:17 | Added [41] FeSi = 85,0 kg | 92712
987974 | 21621 | 1400 | 5 | 2012-09-19 07:17 | Added [27] FeCrC = 370,0 kg | 92712
987975 | 21621 | 1101 | 2 | 2012-09-19 07:22 | Celox measurment: Temperatura = 1478 °C, O2 = 0,0 ppm, C = 0,000 %, Al = 0,000 % | 92712
987976 | 21621 | 1252 | 3 | 2012-09-19 07:22 | Heating start 1300 kWh | 92712
987977 | 21621 | 1362 | 4 | 2012-09-19 07:31 | Chemical analysis request at LFVD in chemical lab: 92712/ 9 Adam Maks | 92712
987978 | 21621 | 1101 | 2 | 2012-09-19 07:38 | Celox measurment: Temperatura = 1532 °C, O2 = 0,0 ppm, C = 0,000 %, Al = 0,000 % | 92712
987979 | 21621 | 1252 | 3 | 2012-09-19 07:38 | Heating start 200 kWh | 92712
987980 | 21621 | 1400 | 5 | 2012-09-19 07:44 | Added [35] FeMo = 20,0 kg | 92712
987981 | 21621 | 1400 | 5 | 2012-09-19 07:44 | Added [48] FeV = 45,0 kg | 92712
987982 | 21621 | 1400 | 5 | 2012-09-19 07:44 | Added [33] FeMnC = 20,0 kg | 92712
987983 | 21621 | 1400 | 5 | 2012-09-19 07:44 | Added [41] FeSi = 33,0 kg | 92712
987984 | 21621 | 1400 | 5 | 2012-09-19 07:44 | Added [27] FeCrC = 230,0 kg | 92712
987985 | 21621 | 1400 | 5 | 2012-09-19 07:44 | Added [52] KARBORITmleti = 30,0 kg | 92712
987986 | 21621 | 1400 | 5 | 2012-09-19 07:45 | Added [13] CaO = 100,0 kg | 92712
987987 | 21621 | 1251 | 3 | 2012-09-19 07:47 | Vacuum start | 92712
987988 | 21621 | 1254 | 3 | 2012-09-19 07:52 | Degassing start | 92712
987989 | 21621 | 1253 | 3 | 2012-09-19 08:17 | Degassing stop | 92712
987990 | 21621 | 1362 | 4 | 2012-09-19 08:17 | Chemical analysis request at LFVD in chemical lab: 92712/10 Adam Maks | 92712
987991 | 21621 | 1400 | 5 | 2012-09-19 08:18 | Added [21] EPŽ žlindra = 150,0 kg | 92712
987992 | 21621 | 1101 | 2 | 2012-09-19 08:22 | Celox measurment: Temperatura = 1477 °C, O2 = 0,0 ppm, C = 0,000 %, Al = 0,000 % | 92712
987993 | 21621 | 1101 | 2 | 2012-09-19 08:40 | Celox measurment: Temperatura = 1459 °C, O2 = 0,0 ppm, C = 0,000 %, Al = 0,000 % | 92712
987994 | 21621 | 1400 | 5 | 2012-09-19 08:42 | Added [15] CASIfi13 = 14,5 kg | 92712
987995 | 21621 | 1362 | 4 | 2012-09-19 08:43 | Chemical analysis request at LFVD in chemical lab: 92712/ 0 Adam Maks | 92712
987996 | 21621 | 1016 | 1 | 2012-09-19 08:48 | Heat stop 92712 | 92712
989355 | 21657 | 1400 | 5 | 2012-09-26 15:50 | Added [35] FeMo = 80,0 kg | 92748
989356 | 21657 | 1400 | 5 | 2012-09-26 15:50 | Added [48] FeV = 220,0 kg | 92748
989357 | 21657 | 1400 | 5 | 2012-09-26 15:50 | Added [41] FeSi = 120,0 kg | 92748
989358 | 21657 | 1400 | 5 | 2012-09-26 15:50 | Added [52] KARBORITmleti = 105,0 kg | 92748
989379 | 21657 | 1400 | 5 | 2012-09-26 15:50 | Added [13] CaO = 350,0 kg | 92748
989380 | 21657 | 1400 | 5 | 2012-09-26 15:50 | Added [12] BOKSIT = 70,0 kg | 92748
989354 | 21657 | 1015 | 1 | 2012-09-26 15:53 | Heat start 92748 | 92748
989359 | 21657 | 1361 | 4 | 2012-09-26 15:57 | Zahteva za analizo z VPP na Spectro: 92748/ 4 e Kotnik Marijan | 92748
989360 | 21657 | 1361 | 4 | 2012-09-26 16:01 | Zahteva za analizo z VPP na Spectro: 92748/ 4 e Kotnik Marijan | 92748
989361 | 21657 | 1400 | 5 | 2012-09-26 16:03 | Added [35] FeMo = 30,0 kg | 92748
989362 | 21657 | 1400 | 5 | 2012-09-26 16:03 | Added [48] FeV = 20,0 kg | 92748
989363 | 21657 | 1400 | 5 | 2012-09-26 16:03 | Added [33] FeMnC = 15,0 kg | 92748
989364 | 21657 | 1400 | 5 | 2012-09-26 16:03 | Added [41] FeSi = 45,0 kg | 92748
989365 | 21657 | 1400 | 5 | 2012-09-26 16:03 | Added [27] FeCrC = 210,0 kg | 92748
989366 | 21657 | 1400 | 5 | 2012-09-26 16:03 | Added [52] KARBORITmleti = 20,0 kg | 92748
989368 | 21657 | 1102 | 2 | 2012-09-26 16:09 | Temperature measurment: Temperature = 1554 °C | 92748
989367 | 21657 | 1252 | 3 | 2012-09-26 16:09 | Heating start 500 kWh | 92748
989369 | 21657 | 1252 | 3 | 2012-09-26 16:14 | Heating start 100 kWh | 92748
989370 | 21657 | 1362 | 4 | 2012-09-26 16:17 | Chemical analysis request at LFVD in chemical lab: 92748/ 9 Kotnik Marijan | 92748
989371 | 21657 | 1101 | 2 | 2012-09-26 16:18 | Celox measurment: Temperatura = 1556 °C, O2 = 0,0 ppm, C = 0,000 %, Al = 0,000 % | 92748
989372 | 21657 | 1252 | 3 | 2012-09-26 16:19 | Heating start 200 kWh | 92748
989373 | 21657 | 1400 | 5 | 2012-09-26 16:30 | Added [35] FeMo = 33,0 kg | 92748
989374 | 21657 | 1400 | 5 | 2012-09-26 16:30 | Added [48] FeV = 15,0 kg | 92748
989375 | 21657 | 1400 | 5 | 2012-09-26 16:30 | Added [41] FeSi = 25,0 kg | 92748
989376 | 21657 | 1400 | 5 | 2012-09-26 16:30 | Added [27] FeCrC = 100,0 kg | 92748
989377 | 21657 | 1400 | 5 | 2012-09-26 16:30 | Added [52] KARBORITmleti = 15,0 kg | 92748
989378 | 21657 | 1251 | 3 | 2012-09-26 16:34 | Vacuum start | 92748
989381 | 21657 | 1254 | 3 | 2012-09-26 16:39 | Degassing start | 92748
989382 | 21657 | 1253 | 3 | 2012-09-26 17:15 | Degassing stop | 92748
989383 | 21657 | 1361 | 4 | 2012-09-26 17:16 | Zahteva za analizo z VPP na Spectro: 92748/ 6 e Kotnik Marijan | 92748
989384 | 21657 | 1362 | 4 | 2012-09-26 17:16 | Chemical analysis request at LFVD in chemical lab: 92748/10 Kotnik Marijan | 92748
989385 | 21657 | 1400 | 5 | 2012-09-26 17:17 | Added [12] BOKSIT = 180,0 kg | 92748
989386 | 21657 | 1101 | 2 | 2012-09-26 17:20 | Celox measurment: Temperatura = 1441 °C, O2 = 0,0 ppm, C = 0,000 %, Al = 0,000 % | 92748
989387 | 21657 | 1252 | 3 | 2012-09-26 17:20 | Heating start 700 kWh | 92748
989388 | 21657 | 1361 | 4 | 2012-09-26 17:28 | Zahteva za analizo z VPP na Spectro: 92748/ 6 e Kotnik Marijan | 92748
989389 | 21657 | 1101 | 2 | 2012-09-26 17:30 | Celox measurment: Temperatura = 1459 °C, O2 = 0,0 ppm, C = 0,000 %, Al = 0,000 % | 92748
989390 | 21657 | 1252 | 3 | 2012-09-26 17:30 | Heating start 700 kWh | 92748
989391 | 21657 | 1400 | 5 | 2012-09-26 17:40 | Added [35] FeMo = 18,0 kg | 92748
989392 | 21657 | 1400 | 5 | 2012-09-26 17:40 | Added [17] Cfi13 = 5,5 kg | 92748
989393 | 21657 | 1400 | 5 | 2012-09-26 17:40 | Added [72] Al opl.zica = 3,3 kg | 92748
989394 | 21657 | 1101 | 2 | 2012-09-26 17:43 | Celox measurment: Temperatura = 1483 °C, O2 = 0,0 ppm, C = 0,000 %, Al = 0,000 % | 92748
989395 | 21657 | 1252 | 3 | 2012-09-26 17:44 | Heating start 100 kWh | 92748
989396 | 21657 | 1400 | 5 | 2012-09-26 17:47 | Added [15] CASIfi13 = 15,4 kg | 92748
989397 | 21657 | 1362 | 4 | 2012-09-26 17:50 | Chemical analysis request at LFVD in chemical lab: 92748/ 0 Kotnik Marijan | 92748
989398 | 21657 | 1016 | 1 | 2012-09-26 17:52 | Heat stop 92748 | 92748
989530 | 21662 | 1400 | 5 | 2012-09-27 02:24 | Added [13] CaO = 400,0 kg | 92753
989531 | 21662 | 1400 | 5 | 2012-09-27 02:24 | Added [12] BOKSIT = 100,0 kg | 92753
989575 | 21662 | 1400 | 5 | 2012-09-27 03:38 | Added [10] Al bloki = 15,0 kg | 92753
989576 | 21662 | 1400 | 5 | 2012-09-27 03:38 | Added [52] KARBORITmleti = 135,0 kg | 92753
989577 | 21662 | 1400 | 5 | 2012-09-27 03:41 | Added [76] Kalcijev karbid = 50,0 kg | 92753
989569 | 21662 | 1015 | 1 | 2012-09-27 03:51 | Heat start 92753 | 92753
989570 | 21662 | 1400 | 5 | 2012-09-27 03:58 | Added [35] FeMo = 100,0 kg | 92753
989571 | 21662 | 1400 | 5 | 2012-09-27 03:58 | Added [48] FeV = 280,0 kg | 92753
989572 | 21662 | 1400 | 5 | 2012-09-27 03:58 | Added [33] FeMnC = 35,0 kg | 92753
989573 | 21662 | 1400 | 5 | 2012-09-27 03:58 | Added [41] FeSi = 110,0 kg | 92753
989574 | 21662 | 1400 | 5 | 2012-09-27 03:58 | Added [27] FeCrC = 400,0 kg | 92753
989578 | 21663 | 1400 | 5 | 2012-09-27 04:02 | Added [13] CaO = 400,0 kg | 92754
989579 | 21663 | 1400 | 5 | 2012-09-27 04:02 | Added [12] BOKSIT = 100,0 kg | 92754
989580 | 21662 | 1101 | 2 | 2012-09-27 04:04 | Celox measurment: Temperatura = 1567 °C, O2 = 0,0 ppm, C = 0,000 %, Al = 0,000 % | 92753
989581 | 21662 | 1361 | 4 | 2012-09-27 04:09 | Zahteva za analizo z VPP na Spectro: 92753/ 5 e Adam Maks | 92753
989582 | 21662 | 1400 | 5 | 2012-09-27 04:14 | Added [35] FeMo = 28,0 kg | 92753
989583 | 21662 | 1400 | 5 | 2012-09-27 04:14 | Added [48] FeV = 15,0 kg | 92753
989584 | 21662 | 1400 | 5 | 2012-09-27 04:14 | Added [41] FeSi = 30,0 kg | 92753
989585 | 21662 | 1400 | 5 | 2012-09-27 04:14 | Added [27] FeCrC = 170,0 kg | 92753
989586 | 21662 | 1400 | 5 | 2012-09-27 04:14 | Added [52] KARBORITmleti = 90,0 kg | 92753
989587 | 21662 | 1400 | 5 | 2012-09-27 04:16 | Added [12] BOKSIT = 40,0 kg | 92753
989588 | 21662 | 1400 | 5 | 2012-09-27 04:16 | Added [13] CaO = 100,0 kg | 92753
989589 | 21662 | 1251 | 3 | 2012-09-27 04:19 | Vacuum start | 92753
989590 | 21662 | 1254 | 3 | 2012-09-27 04:23 | Degassing start | 92753
989591 | 21662 | 1253 | 3 | 2012-09-27 04:48 | Degassing stop | 92753
989592 | 21662 | 1361 | 4 | 2012-09-27 04:48 | Zahteva za analizo z VPP na Spectro: 92753/ 6 e Adam Maks | 92753
989593 | 21662 | 1362 | 4 | 2012-09-27 04:48 | Chemical analysis request at LFVD in chemical lab: 92753/10 Adam Maks | 92753
989594 | 21662 | 1101 | 2 | 2012-09-27 04:50 | Celox measurment: Temperatura = 1474 °C, O2 = 0,0 ppm, C = 0,000 %, Al = 0,000 % | 92753
989595 | 21662 | 1400 | 5 | 2012-09-27 04:50 | Added [21] EPŽ žlindra = 150,0 kg | 92753
989596 | 21662 | 1400 | 5 | 2012-09-27 05:15 | Added [48] FeV = 20,0 kg | 92753
989597 | 21662 | 1400 | 5 | 2012-09-27 05:15 | Added [27] FeCrC = 100,0 kg | 92753
989598 | 21662 | 1400 | 5 | 2012-09-27 05:15 | Added [17] Cfi13 = 18,4 kg | 92753
989599 | 21662 | 1400 | 5 | 2012-09-27 05:15 | Added [72] Al opl.zica = 2,5 kg | 92753
989600 | 21662 | 1101 | 2 | 2012-09-27 05:20 | Celox measurment: Temperatura = 1426 °C, O2 = 0,0 ppm, C = 0,000 %, Al = 0,000 % | 92753
989604 | 21663 | 1400 | 5 | 2012-09-27 05:20 | Added [35] FeMo = 65,0 kg | 92754
989605 | 21663 | 1400 | 5 | 2012-09-27 05:20 | Added [48] FeV = 255,0 kg | 92754
989606 | 21663 | 1400 | 5 | 2012-09-27 05:20 | Added [27] FeCrC = 1000,0 kg | 92754
989607 | 21663 | 1400 | 5 | 2012-09-27 05:20 | Added [10] Al bloki = 15,0 kg | 92754
989608 | 21663 | 1400 | 5 | 2012-09-27 05:20 | Added [52] KARBORITmleti = 45,0 kg | 92754
989601 | 21662 | 1252 | 3 | 2012-09-27 05:21 | Heating start 800 kWh | 92753
989602 | 21662 | 1400 | 5 | 2012-09-27 05:31 | Added [15] CASIfi13 = 14,5 kg | 92753
989603 | 21662 | 1362 | 4 | 2012-09-27 05:31 | Chemical analysis request at LFVD in chemical lab: 92753/ 0 Adam Maks | 92753
989609 | 21662 | 1016 | 1 | 2012-09-27 05:36 | Heat stop 92753 | 92753
989610 | 21663 | 1015 | 1 | 2012-09-27 05:36 | Heat start 92754 | 92754
989611 | 21663 | 1400 | 5 | 2012-09-27 05:43 | Added [35] FeMo = 70,0 kg | 92754
989612 | 21663 | 1400 | 5 | 2012-09-27 05:43 | Added [48] FeV = 40,0 kg | 92754
989613 | 21663 | 1400 | 5 | 2012-09-27 05:43 | Added [41] FeSi = 65,0 kg | 92754
989614 | 21663 | 1400 | 5 | 2012-09-27 05:43 | Added [27] FeCrC = 400,0 kg | 92754
989615 | 21663 | 1400 | 5 | 2012-09-27 05:46 | Added [13] CaO = 100,0 kg | 92754
989616 | 21663 | 1400 | 5 | 2012-09-27 05:46 | Added [12] BOKSIT = 50,0 kg | 92754
989617 | 21663 | 1101 | 2 | 2012-09-27 05:48 | Celox measurment: Temperatura = 1522 °C, O2 = 0,0 ppm, C = 0,000 %, Al = 0,000 % | 92754
989618 | 21663 | 1252 | 3 | 2012-09-27 05:49 | Heating start 600 kWh | 92754
989621 | 21663 | 1101 | 2 | 2012-09-27 05:57 | Celox measurment: Temperatura = 1530 °C, O2 = 0,0 ppm, C = 0,000 %, Al = 0,000 % | 92754
989622 | 21663 | 1362 | 4 | 2012-09-27 05:57 | Chemical analysis request at LFVD in chemical lab: 92754/ 9 Ramot Ivan | 92754
989623 | 21663 | 1252 | 3 | 2012-09-27 05:58 | Heating start 600 kWh | 92754
989624 | 21663 | 1400 | 5 | 2012-09-27 06:13 | Added [35] FeMo = 20,0 kg | 92754
989625 | 21663 | 1400 | 5 | 2012-09-27 06:13 | Added [48] FeV = 10,0 kg | 92754
989626 | 21663 | 1400 | 5 | 2012-09-27 06:13 | Added [41] FeSi = 25,0 kg | 92754
989627 | 21663 | 1400 | 5 | 2012-09-27 06:13 | Added [27] FeCrC = 100,0 kg | 92754
989628 | 21663 | 1400 | 5 | 2012-09-27 06:13 | Added [10] Al bloki = 3,0 kg | 92754
989629 | 21663 | 1400 | 5 | 2012-09-27 06:13 | Added [52] KARBORITmleti = 60,0 kg | 92754
989630 | 21663 | 1400 | 5 | 2012-09-27 06:15 | Added [13] CaO = 100,0 kg | 92754
989631 | 21663 | 1400 | 5 | 2012-09-27 06:15 | Added [12] BOKSIT = 50,0 kg | 92754
989632 | 21663 | 1251 | 3 | 2012-09-27 06:17 | Vacuum start | 92754
989633 | 21663 | 1254 | 3 | 2012-09-27 06:19 | Degassing start | 92754
989634 | 21663 | 1253 | 3 | 2012-09-27 06:54 | Degassing stop | 92754
989635 | 21663 | 1362 | 4 | 2012-09-27 06:56 | Chemical analysis request at LFVD in chemical lab: 92754/10 Ramot Ivan | 92754
989636 | 21663 | 1400 | 5 | 2012-09-27 06:56 | Added [12] BOKSIT = 100,0 kg | 92754
989637 | 21663 | 1101 | 2 | 2012-09-27 06:59 | Celox measurment: Temperatura = 1478 °C, O2 = 0,0 ppm, C = 0,000 %, Al = 0,000 % | 92754
989638 | 21663 | 1111 | 2 | 2012-09-27 07:00 | Hydris meritev: H2 = 1,80 ppm, PBL = 1294 hPa, PSU = 649 hPa | 92754
989639 | 21663 | 1400 | 5 | 2012-09-27 07:12 | Added [17] Cfi13 = 7,4 kg | 92754
989640 | 21663 | 1400 | 5 | 2012-09-27 07:12 | Added [72] Al opl.zica = 5,0 kg | 92754
989641 | 21663 | 1252 | 3 | 2012-09-27 07:13 | Heating start 200 kWh | 92754
989642 | 21663 | 1101 | 2 | 2012-09-27 07:16 | Celox measurment: Temperatura = 1473 °C, O2 = 0,0 ppm, C = 0,000 %, Al = 0,000 % | 92754
989643 | 21663 | 1400 | 5 | 2012-09-27 07:19 | Added [15] CASIfi13 = 14,7 kg | 92754
989644 | 21663 | 1362 | 4 | 2012-09-27 07:22 | Chemical analysis request at LFVD in chemical lab: 92754/ 0 Ramot Ivan | 92754
989645 | 21663 | 1016 | 1 | 2012-09-27 07:24 | Heat stop 92754 | 92754
990187 | 21679 | 1400 | 5 | 2012-09-29 00:01 | Added [13] CaO = 400,0 kg | 92770
990188 | 21679 | 1400 | 5 | 2012-09-29 00:01 | Added [12] BOKSIT = 100,0 kg | 92770
990218 | 21679 | 1400 | 5 | 2012-09-29 01:28 | Added [10] Al bloki = 5,0 kg | 92770
990219 | 21679 | 1400 | 5 | 2012-09-29 01:28 | Added [52] KARBORITmleti = 45,0 kg | 92770
990217 | 21679 | 1015 | 1 | 2012-09-29 01:35 | Heat start 92770 | 92770
990220 | 21679 | 1101 | 2 | 2012-09-29 01:46 | Celox measurment: Temperatura = 1559 °C, O2 = 0,0 ppm, C = 0,000 %, Al = 0,000 % | 92770
990221 | 21679 | 1400 | 5 | 2012-09-29 01:46 | Added [35] FeMo = 100,0 kg | 92770
990222 | 21679 | 1400 | 5 | 2012-09-29 01:46 | Added [48] FeV = 275,0 kg | 92770
990223 | 21679 | 1400 | 5 | 2012-09-29 01:46 | Added [41] FeSi = 80,0 kg | 92770
990224 | 21679 | 1400 | 5 | 2012-09-29 01:46 | Added [27] FeCrC = 200,0 kg | 92770
990225 | 21679 | 1400 | 5 | 2012-09-29 01:46 | Added [10] Al bloki = 4,0 kg | 92770
990226 | 21679 | 1252 | 3 | 2012-09-29 02:01 | Heating start 500 kWh | 92770
990227 | 21680 | 1400 | 5 | 2012-09-29 02:02 | Added [13] CaO = 400,0 kg | 92771
990228 | 21680 | 1400 | 5 | 2012-09-29 02:02 | Added [12] BOKSIT = 100,0 kg | 92771
990229 | 21679 | 1101 | 2 | 2012-09-29 02:07 | Celox measurment: Temperatura = 1533 °C, O2 = 0,0 ppm, C = 0,000 %, Al = 0,000 % | 92770
990230 | 21679 | 1400 | 5 | 2012-09-29 02:09 | Added [52] KARBORITmleti = 45,0 kg | 92770
990231 | 21679 | 1400 | 5 | 2012-09-29 02:10 | Added [12] BOKSIT = 30,0 kg | 92770
990232 | 21679 | 1400 | 5 | 2012-09-29 02:10 | Added [13] CaO = 100,0 kg | 92770
990233 | 21679 | 1251 | 3 | 2012-09-29 02:11 | Vacuum start | 92770
990234 | 21679 | 1254 | 3 | 2012-09-29 02:15 | Degassing start | 92770
990235 | 21679 | 1253 | 3 | 2012-09-29 02:45 | Degassing stop | 92770
990236 | 21679 | 1362 | 4 | 2012-09-29 02:45 | Chemical analysis request at LFVD in chemical lab: 92770/ 9 Adam Maks | 92770
990237 | 21679 | 1400 | 5 | 2012-09-29 02:48 | Added [21] EPŽ žlindra = 150,0 kg | 92770
990238 | 21679 | 1101 | 2 | 2012-09-29 02:49 | Celox measurment: Temperatura = 1476 °C, O2 = 0,0 ppm, C = 0,000 %, Al = 0,000 % | 92770
990239 | 21679 | 1101 | 2 | 2012-09-29 02:52 | Celox measurment: Temperatura = 1468 °C, O2 = 0,0 ppm, C = 0,000 %, Al = 0,000 % | 92770
990240 | 21679 | 1252 | 3 | 2012-09-29 02:53 | Heating start 200 kWh | 92770
990241 | 21679 | 1400 | 5 | 2012-09-29 03:01 | Added [35] FeMo = 20,0 kg | 92770
990242 | 21679 | 1400 | 5 | 2012-09-29 03:01 | Added [48] FeV = 15,0 kg | 92770
990243 | 21679 | 1400 | 5 | 2012-09-29 03:01 | Added [17] Cfi13 = 12,9 kg | 92770
990244 | 21679 | 1101 | 2 | 2012-09-29 03:03 | Celox measurment: Temperatura = 1468 °C, O2 = 0,0 ppm, C = 0,000 %, Al = 0,000 % | 92770
990245 | 21679 | 1252 | 3 | 2012-09-29 03:10 | Heating start 200 kWh | 92770
990250 | 21680 | 1400 | 5 | 2012-09-29 03:13 | Added [52] KARBORITmleti = 60,0 kg | 92771
990246 | 21679 | 1400 | 5 | 2012-09-29 03:13 | Added [15] CASIfi13 = 14,0 kg | 92770
990247 | 21679 | 1362 | 4 | 2012-09-29 03:14 | Chemical analysis request at LFVD in chemical lab: 92770/ 0 Adam Maks | 92770
990248 | 21679 | 1016 | 1 | 2012-09-29 03:17 | Heat stop 92770 | 92770
990249 | 21680 | 1015 | 1 | 2012-09-29 03:17 | Heat start 92771 | 92771
990251 | 21680 | 1101 | 2 | 2012-09-29 03:26 | Celox measurment: Temperatura = 1581 °C, O2 = 0,0 ppm, C = 0,000 %, Al = 0,000 % | 92771
990252 | 21681 | 1400 | 5 | 2012-09-29 03:29 | Added [13] CaO = 350,0 kg | 92772
990253 | 21681 | 1400 | 5 | 2012-09-29 03:29 | Added [12] BOKSIT = 90,0 kg | 92772
990254 | 21680 | 1400 | 5 | 2012-09-29 03:30 | Added [35] FeMo = 220,0 kg | 92771
990255 | 21680 | 1400 | 5 | 2012-09-29 03:30 | Added [48] FeV = 400,0 kg | 92771
990256 | 21680 | 1400 | 5 | 2012-09-29 03:30 | Added [41] FeSi = 35,0 kg | 92771
990257 | 21680 | 1400 | 5 | 2012-09-29 03:30 | Added [27] FeCrC = 200,0 kg | 92771
990258 | 21680 | 1400 | 5 | 2012-09-29 03:30 | Added [52] KARBORITmleti = 45,0 kg | 92771
990259 | 21680 | 1400 | 5 | 2012-09-29 03:33 | Added [13] CaO = 100,0 kg | 92771
990260 | 21680 | 1251 | 3 | 2012-09-29 03:34 | Vacuum start | 92771
990261 | 21680 | 1254 | 3 | 2012-09-29 03:38 | Degassing start | 92771
990262 | 21680 | 1253 | 3 | 2012-09-29 04:19 | Degassing stop | 92771
990263 | 21680 | 1362 | 4 | 2012-09-29 04:19 | Chemical analysis request at LFVD in chemical lab: 92771/ 9 Adam Maks | 92771
990264 | 21680 | 1400 | 5 | 2012-09-29 04:19 | Added [12] BOKSIT = 50,0 kg | 92771
990265 | 21680 | 1400 | 5 | 2012-09-29 04:19 | Added [21] EPŽ žlindra = 150,0 kg | 92771
990266 | 21680 | 1101 | 2 | 2012-09-29 04:24 | Celox measurment: Temperatura = 1465 °C, O2 = 0,0 ppm, C = 0,000 %, Al = 0,000 % | 92771
990267 | 21680 | 1111 | 2 | 2012-09-29 04:26 | Hydris meritev: H2 = 0,80 ppm, PBL = 1512 hPa, PSU = 889 hPa | 92771
990268 | 21680 | 1252 | 3 | 2012-09-29 04:28 | Heating start 300 kWh | 92771
990269 | 21680 | 1400 | 5 | 2012-09-29 04:33 | Added [17] Cfi13 = 18,4 kg | 92771
990270 | 21680 | 1101 | 2 | 2012-09-29 04:35 | Celox measurment: Temperatura = 1468 °C, O2 = 0,0 ppm, C = 0,000 %, Al = 0,000 % | 92771
990271 | 21680 | 1252 | 3 | 2012-09-29 04:36 | Heating start 300 kWh | 92771
990272 | 21680 | 1101 | 2 | 2012-09-29 04:48 | Celox measurment: Temperatura = 1471 °C, O2 = 0,0 ppm, C = 0,000 %, Al = 0,000 % | 92771
990273 | 21680 | 1252 | 3 | 2012-09-29 04:48 | Heating start 200 kWh | 92771
990274 | 21680 | 1400 | 5 | 2012-09-29 04:50 | Added [35] FeMo = 25,0 kg | 92771
990275 | 21680 | 1400 | 5 | 2012-09-29 04:50 | Added [48] FeV = 25,0 kg | 92771
990276 | 21680 | 1400 | 5 | 2012-09-29 04:50 | Added [27] FeCrC = 150,0 kg | 92771
990277 | 21680 | 1400 | 5 | 2012-09-29 04:53 | Added [15] CASIfi13 = 14,5 kg | 92771
990278 | 21680 | 1362 | 4 | 2012-09-29 04:53 | Chemical analysis request at LFVD in chemical lab: 92771/ 0 Adam Maks | 92771
990279 | 21680 | 1016 | 1 | 2012-09-29 04:57 | Heat stop 92771 | 92771
990280 | 21681 | 1015 | 1 | 2012-09-29 04:58 | Heat start 92772 | 92772
990281 | 21681 | 1400 | 5 | 2012-09-29 05:05 | Added [35] FeMo = 90,0 kg | 92772
990282 | 21681 | 1400 | 5 | 2012-09-29 05:05 | Added [48] FeV = 340,0 kg | 92772
990283 | 21681 | 1400 | 5 | 2012-09-29 05:05 | Added [33] FeMnC = 40,0 kg | 92772
990284 | 21681 | 1400 | 5 | 2012-09-29 05:05 | Added [41] FeSi = 80,0 kg | 92772
990285 | 21681 | 1400 | 5 | 2012-09-29 05:05 | Added [27] FeCrC = 1000,0 kg | 92772
990286 | 21681 | 1101 | 2 | 2012-09-29 05:13 | Celox measurment: Temperatura = 1486 °C, O2 = 0,0 ppm, C = 0,000 %, Al = 0,000 % | 92772
990287 | 21681 | 1252 | 3 | 2012-09-29 05:13 | Heating start 1200 kWh | 92772
990288 | 21681 | 1101 | 2 | 2012-09-29 05:25 | Celox measurment: Temperatura = 1515 °C, O2 = 0,0 ppm, C = 0,000 %, Al = 0,000 % | 92772
990289 | 21681 | 1362 | 4 | 2012-09-29 05:26 | Chemical analysis request at LFVD in chemical lab: 92772/ 9 Adam Maks | 92772
990290 | 21681 | 1252 | 3 | 2012-09-29 05:26 | Heating start 800 kWh | 92772
990291 | 21681 | 1101 | 2 | 2012-09-29 05:40 | Celox measurment: Temperatura = 1543 °C, O2 = 0,0 ppm, C = 0,000 %, Al = 0,000 % | 92772
990292 | 21681 | 1400 | 5 | 2012-09-29 05:43 | Added [35] FeMo = 35,0 kg | 92772
990293 | 21681 | 1400 | 5 | 2012-09-29 05:43 | Added [48] FeV = 40,0 kg | 92772
990294 | 21681 | 1400 | 5 | 2012-09-29 05:43 | Added [27] FeCrC = 500,0 kg | 92772
990295 | 21681 | 1400 | 5 | 2012-09-29 05:43 | Added [52] KARBORITmleti = 15,0 kg | 92772
990296 | 21681 | 1400 | 5 | 2012-09-29 05:48 | Added [13] CaO = 100,0 kg | 92772
990297 | 21681 | 1400 | 5 | 2012-09-29 05:48 | Added [12] BOKSIT = 50,0 kg | 92772
990298 | 21681 | 1251 | 3 | 2012-09-29 05:49 | Vacuum start | 92772
990299 | 21681 | 1254 | 3 | 2012-09-29 05:53 | Degassing start | 92772
990300 | 21681 | 1253 | 3 | 2012-09-29 06:20 | Degassing stop | 92772
990301 | 21681 | 1400 | 5 | 2012-09-29 06:20 | Added [12] BOKSIT = 100,0 kg | 92772
990302 | 21681 | 1400 | 5 | 2012-09-29 06:20 | Added [21] EPŽ žlindra = 150,0 kg | 92772
990303 | 21681 | 1362 | 4 | 2012-09-29 06:21 | Chemical analysis request at LFVD in chemical lab: 92772/10 Adam Maks | 92772
990304 | 21681 | 1101 | 2 | 2012-09-29 06:24 | Celox measurment: Temperatura = 1467 °C, O2 = 0,0 ppm, C = 0,000 %, Al = 0,000 % | 92772
990305 | 21681 | 1111 | 2 | 2012-09-29 06:26 | Hydris meritev: H2 = 2,10 ppm, PBL = 1434 hPa, PSU = 765 hPa | 92772
990306 | 21681 | 1400 | 5 | 2012-09-29 06:35 | Added [17] Cfi13 = 46,0 kg | 92772
990307 | 21681 | 1101 | 2 | 2012-09-29 06:39 | Celox measurment: Temperatura = 1452 °C, O2 = 0,0 ppm, C = 0,000 %, Al = 0,000 % | 92772
990308 | 21681 | 1252 | 3 | 2012-09-29 06:39 | Heating start 400 kWh | 92772
990309 | 21681 | 1400 | 5 | 2012-09-29 06:46 | Added [15] CASIfi13 = 15,4 kg | 92772
990310 | 21681 | 1362 | 4 | 2012-09-29 06:47 | Chemical analysis request at LFVD in chemical lab: 92772/ 0 Adam Maks | 92772
990311 | 21681 | 1016 | 1 | 2012-09-29 06:52 | Heat stop 92772 | 92772
990529 | 21687 | 1400 | 5 | 2012-10-04 00:32 | Added [13] CaO = 350,0 kg | 92778
990530 | 21687 | 1400 | 5 | 2012-10-04 00:32 | Added [12] BOKSIT = 80,0 kg | 92778
990515 | 21687 | 1400 | 5 | 2012-10-04 02:30 | Added [48] FeV = 200,0 kg | 92778
990516 | 21687 | 1400 | 5 | 2012-10-04 02:30 | Added [27] FeCrC = 900,0 kg | 92778
990517 | 21687 | 1400 | 5 | 2012-10-04 02:30 | Added [52] KARBORITmleti = 75,0 kg | 92778
990518 | 21687 | 1400 | 5 | 2012-10-04 02:31 | Added [76] Kalcijev karbid = 50,0 kg | 92778
990522 | 21687 | 1015 | 1 | 2012-10-04 02:45 | Heat start 92778 | 92778
990525 | 21687 | 1400 | 5 | 2012-10-04 02:53 | Added [35] FeMo = 88,0 kg | 92778
990526 | 21687 | 1400 | 5 | 2012-10-04 02:53 | Added [48] FeV = 73,0 kg | 92778
990527 | 21687 | 1400 | 5 | 2012-10-04 02:53 | Added [33] FeMnC = 33,0 kg | 92778
990528 | 21687 | 1400 | 5 | 2012-10-04 02:53 | Added [41] FeSi = 113,0 kg | 92778
990531 | 21687 | 1101 | 2 | 2012-10-04 02:58 | Celox measurment: Temperatura = 1543 °C, O2 = 0,0 ppm, C = 0,000 %, Al = 0,000 % | 92778
990532 | 21687 | 1252 | 3 | 2012-10-04 02:58 | Heating start 200 kWh | 92778
990533 | 21687 | 1362 | 4 | 2012-10-04 03:06 | Chemical analysis request at LFVD in chemical lab: 92778/ 9 Gorensek Peter | 92778
990534 | 21687 | 1400 | 5 | 2012-10-04 03:16 | Added [12] BOKSIT = 150,0 kg | 92778
990535 | 21687 | 1400 | 5 | 2012-10-04 03:21 | Added [35] FeMo = 28,0 kg | 92778
990536 | 21687 | 1400 | 5 | 2012-10-04 03:21 | Added [48] FeV = 30,0 kg | 92778
990537 | 21687 | 1400 | 5 | 2012-10-04 03:21 | Added [41] FeSi = 40,0 kg | 92778
990538 | 21687 | 1400 | 5 | 2012-10-04 03:21 | Added [52] KARBORITmleti = 125,0 kg | 92778
990539 | 21687 | 1251 | 3 | 2012-10-04 03:24 | Vacuum start | 92778
990540 | 21687 | 1254 | 3 | 2012-10-04 03:27 | Degassing start | 92778
990541 | 21687 | 1253 | 3 | 2012-10-04 04:03 | Degassing stop | 92778
990542 | 21687 | 1362 | 4 | 2012-10-04 04:05 | Chemical analysis request at LFVD in chemical lab: 92778/10 Gorensek Peter | 92778
990543 | 21687 | 1101 | 2 | 2012-10-04 04:08 | Celox measurment: Temperatura = 1449 °C, O2 = 0,0 ppm, C = 0,000 %, Al = 0,000 % | 92778
990544 | 21687 | 1252 | 3 | 2012-10-04 04:13 | Heating start 300 kWh | 92778
990545 | 21687 | 1400 | 5 | 2012-10-04 04:17 | Added [17] Cfi13 = 18,4 kg | 92778
990546 | 21687 | 1400 | 5 | 2012-10-04 04:17 | Added [72] Al opl.zica = 2,0 kg | 92778
990547 | 21687 | 1101 | 2 | 2012-10-04 04:19 | Celox measurment: Temperatura = 1454 °C, O2 = 0,0 ppm, C = 0,000 %, Al = 0,000 % | 92778
990548 | 21687 | 1252 | 3 | 2012-10-04 04:20 | Heating start 600 kWh | 92778
990549 | 21687 | 1400 | 5 | 2012-10-04 04:28 | Added [15] CASIfi13 = 14,3 kg | 92778
990550 | 21687 | 1362 | 4 | 2012-10-04 04:29 | Chemical analysis request at LFVD in chemical lab: 92778/ 0 Gorensek Peter | 92778
990553 | 21687 | 1016 | 1 | 2012-10-04 04:32 | Heat stop 92778 | 92778
991112 | 21703 | 1400 | 5 | 2012-10-05 22:24 | Added [13] CaO = 350,0 kg | 92794
991113 | 21703 | 1400 | 5 | 2012-10-05 22:24 | Added [12] BOKSIT = 90,0 kg | 92794
991137 | 21703 | 1400 | 5 | 2012-10-06 00:10 | Added [48] FeV = 200,0 kg | 92794
991138 | 21703 | 1400 | 5 | 2012-10-06 00:10 | Added [41] FeSi = 50,0 kg | 92794
991139 | 21703 | 1400 | 5 | 2012-10-06 00:10 | Added [27] FeCrC = 1000,0 kg | 92794
991140 | 21703 | 1400 | 5 | 2012-10-06 00:11 | Added [76] Kalcijev karbid = 50,0 kg | 92794
991136 | 21703 | 1015 | 1 | 2012-10-06 00:17 | Heat start 92794 | 92794
991141 | 21703 | 1101 | 2 | 2012-10-06 00:20 | Celox measurment: Temperatura = 1542 °C, O2 = 0,0 ppm, C = 0,000 %, Al = 0,000 % | 92794
991142 | 21704 | 1400 | 5 | 2012-10-06 00:21 | Added [13] CaO = 350,0 kg | 92795
991143 | 21704 | 1400 | 5 | 2012-10-06 00:21 | Added [12] BOKSIT = 80,0 kg | 92795
991144 | 21703 | 1400 | 5 | 2012-10-06 00:26 | Added [35] FeMo = 88,0 kg | 92794
991145 | 21703 | 1400 | 5 | 2012-10-06 00:26 | Added [48] FeV = 32,0 kg | 92794
991146 | 21703 | 1400 | 5 | 2012-10-06 00:26 | Added [33] FeMnC = 68,0 kg | 92794
991147 | 21703 | 1400 | 5 | 2012-10-06 00:26 | Added [41] FeSi = 70,0 kg | 92794
991148 | 21703 | 1400 | 5 | 2012-10-06 00:26 | Added [27] FeCrC = 900,0 kg | 92794
991149 | 21703 | 1400 | 5 | 2012-10-06 00:26 | Added [10] Al bloki = 4,0 kg | 92794
991150 | 21703 | 1400 | 5 | 2012-10-06 00:26 | Added [52] KARBORITmleti = 100,0 kg | 92794
991151 | 21703 | 1400 | 5 | 2012-10-06 00:30 | Added [12] BOKSIT = 100,0 kg | 92794
991152 | 21703 | 1101 | 2 | 2012-10-06 00:31 | Celox measurment: Temperatura = 1477 °C, O2 = 0,0 ppm, C = 0,000 %, Al = 0,000 % | 92794
991153 | 21703 | 1252 | 3 | 2012-10-06 00:32 | Heating start 1000 kWh | 92794
991154 | 21703 | 1362 | 4 | 2012-10-06 00:43 | Chemical analysis request at LFVD in chemical lab: 92794/ 9 Gorensek Peter | 92794
991155 | 21703 | 1101 | 2 | 2012-10-06 00:43 | Celox measurment: Temperatura = 1515 °C, O2 = 0,0 ppm, C = 0,000 %, Al = 0,000 % | 92794
991156 | 21703 | 1252 | 3 | 2012-10-06 00:43 | Heating start 1000 kWh | 92794
991157 | 21703 | 1400 | 5 | 2012-10-06 00:57 | Added [35] FeMo = 28,0 kg | 92794
991158 | 21703 | 1400 | 5 | 2012-10-06 00:57 | Added [48] FeV = 33,0 kg | 92794
991159 | 21703 | 1400 | 5 | 2012-10-06 00:57 | Added [33] FeMnC = 18,0 kg | 92794
991160 | 21703 | 1400 | 5 | 2012-10-06 00:57 | Added [41] FeSi = 25,0 kg | 92794
991161 | 21703 | 1400 | 5 | 2012-10-06 00:57 | Added [27] FeCrC = 50,0 kg | 92794
991162 | 21703 | 1400 | 5 | 2012-10-06 00:57 | Added [10] Al bloki = 4,0 kg | 92794
991163 | 21703 | 1400 | 5 | 2012-10-06 00:57 | Added [52] KARBORITmleti = 45,0 kg | 92794
991164 | 21703 | 1251 | 3 | 2012-10-06 01:00 | Vacuum start | 92794
991165 | 21703 | 1254 | 3 | 2012-10-06 01:03 | Degassing start | 92794
991166 | 21703 | 1253 | 3 | 2012-10-06 01:38 | Degassing stop | 92794
991167 | 21703 | 1362 | 4 | 2012-10-06 01:39 | Chemical analysis request at LFVD in chemical lab: 92794/10 Gorensek Peter | 92794
991168 | 21703 | 1101 | 2 | 2012-10-06 01:41 | Celox measurment: Temperatura = 1491 °C, O2 = 0,0 ppm, C = 0,000 %, Al = 0,000 % | 92794
991169 | 21703 | 1400 | 5 | 2012-10-06 01:42 | Added [12] BOKSIT = 100,0 kg | 92794
991170 | 21703 | 1400 | 5 | 2012-10-06 01:42 | Added [21] EPŽ žlindra = 100,0 kg | 92794
991171 | 21703 | 1111 | 2 | 2012-10-06 01:43 | Hydris meritev: H2 = 1,20 ppm, PBL = 1335 hPa, PSU = 609 hPa | 92794
991173 | 21703 | 1400 | 5 | 2012-10-06 01:50 | Added [72] Al opl.zica = 4,1 kg | 92794
991172 | 21703 | 1101 | 2 | 2012-10-06 01:54 | Celox measurment: Temperatura = 1479 °C, O2 = 0,0 ppm, C = 0,000 %, Al = 0,000 % | 92794
991174 | 21703 | 1400 | 5 | 2012-10-06 01:59 | Added [15] CASIfi13 = 15,2 kg | 92794
991175 | 21703 | 1362 | 4 | 2012-10-06 01:59 | Chemical analysis request at LFVD in chemical lab: 92794/ 0 Gorensek Peter | 92794
991176 | 21703 | 1016 | 1 | 2012-10-06 02:04 | Heat stop 92794 | 92794
991178 | 21704 | 1400 | 5 | 2012-10-06 02:30 | Added [52] KARBORITmleti = 60,0 kg | 92795
991179 | 21704 | 1400 | 5 | 2012-10-06 02:31 | Added [76] Kalcijev karbid = 50,0 kg | 92795
991177 | 21704 | 1015 | 1 | 2012-10-06 02:35 | Heat start 92795 | 92795
991180 | 21704 | 1400 | 5 | 2012-10-06 02:38 | Added [41] FeSi = 70,0 kg | 92795
991181 | 21704 | 1400 | 5 | 2012-10-06 02:40 | Added [13] CaO = 150,0 kg | 92795
991182 | 21704 | 1400 | 5 | 2012-10-06 02:40 | Added [12] BOKSIT = 100,0 kg | 92795
991183 | 21704 | 1400 | 5 | 2012-10-06 02:42 | Added [35] FeMo = 105,0 kg | 92795
991184 | 21704 | 1400 | 5 | 2012-10-06 02:42 | Added [48] FeV = 320,0 kg | 92795
991185 | 21704 | 1400 | 5 | 2012-10-06 02:42 | Added [33] FeMnC = 33,0 kg | 92795
991186 | 21704 | 1101 | 2 | 2012-10-06 02:46 | Celox measurment: Temperatura = 1561 °C, O2 = 0,0 ppm, C = 0,000 %, Al = 0,000 % | 92795
991187 | 21704 | 1101 | 2 | 2012-10-06 02:54 | Celox measurment: Temperatura = 1541 °C, O2 = 0,0 ppm, C = 0,000 %, Al = 0,000 % | 92795
991188 | 21704 | 1362 | 4 | 2012-10-06 02:55 | Chemical analysis request at LFVD in chemical lab: 92795/ 9 Gorensek Peter | 92795
991189 | 21704 | 1400 | 5 | 2012-10-06 03:08 | Added [35] FeMo = 35,0 kg | 92795
991190 | 21704 | 1400 | 5 | 2012-10-06 03:08 | Added [48] FeV = 46,0 kg | 92795
991191 | 21704 | 1400 | 5 | 2012-10-06 03:08 | Added [41] FeSi = 30,0 kg | 92795
991192 | 21704 | 1400 | 5 | 2012-10-06 03:08 | Added [27] FeCrC = 80,0 kg | 92795
991193 | 21704 | 1400 | 5 | 2012-10-06 03:08 | Added [10] Al bloki = 2,0 kg | 92795
991194 | 21704 | 1400 | 5 | 2012-10-06 03:08 | Added [52] KARBORITmleti = 85,0 kg | 92795
991195 | 21704 | 1400 | 5 | 2012-10-06 03:12 | Added [13] CaO = 250,0 kg | 92795
991196 | 21704 | 1251 | 3 | 2012-10-06 03:14 | Vacuum start | 92795
991197 | 21704 | 1254 | 3 | 2012-10-06 03:18 | Degassing start | 92795
991201 | 21704 | 1253 | 3 | 2012-10-06 03:49 | Degassing stop | 92795
991202 | 21704 | 1400 | 5 | 2012-10-06 03:49 | Added [12] BOKSIT = 120,0 kg | 92795
991203 | 21704 | 1400 | 5 | 2012-10-06 03:49 | Added [21] EPŽ žlindra = 100,0 kg | 92795
991204 | 21704 | 1101 | 2 | 2012-10-06 03:52 | Celox measurment: Temperatura = 1441 °C, O2 = 0,0 ppm, C = 0,000 %, Al = 0,000 % | 92795
991205 | 21704 | 1252 | 3 | 2012-10-06 03:52 | Heating start 600 kWh | 92795
991206 | 21704 | 1362 | 4 | 2012-10-06 04:01 | Chemical analysis request at LFVD in chemical lab: 92795/10 Gorensek Peter | 92795
991207 | 21704 | 1400 | 5 | 2012-10-06 04:05 | Added [41] FeSi = 25,0 kg | 92795
991208 | 21704 | 1400 | 5 | 2012-10-06 04:05 | Added [17] Cfi13 = 18,4 kg | 92795
991209 | 21704 | 1400 | 5 | 2012-10-06 04:05 | Added [72] Al opl.zica = 3,3 kg | 92795
991210 | 21704 | 1101 | 2 | 2012-10-06 04:08 | Celox measurment: Temperatura = 1455 °C, O2 = 0,0 ppm, C = 0,000 %, Al = 0,000 % | 92795
991211 | 21704 | 1252 | 3 | 2012-10-06 04:08 | Heating start 500 kWh | 92795
991212 | 21704 | 1400 | 5 | 2012-10-06 04:17 | Added [15] CASIfi13 = 14,7 kg | 92795
991213 | 21704 | 1362 | 4 | 2012-10-06 04:17 | Chemical analysis request at LFVD in chemical lab: 92795/ 0 Gorensek Peter | 92795
991214 | 21704 | 1016 | 1 | 2012-10-06 04:24 | Heat stop 92795 | 92795
991466 | 21712 | 1400 | 5 | 2012-10-06 16:56 | Added [13] CaO = 400,0 kg | 92803
991467 | 21712 | 1400 | 5 | 2012-10-06 16:56 | Added [12] BOKSIT = 100,0 kg | 92803
991500 | 21712 | 1015 | 1 | 2012-10-06 18:39 | Heat start 92803 | 92803
991501 | 21713 | 1400 | 5 | 2012-10-06 18:43 | Added [13] CaO = 350,0 kg | 92804
991502 | 21713 | 1400 | 5 | 2012-10-06 18:43 | Added [12] BOKSIT = 90,0 kg | 92804
991503 | 21712 | 1400 | 5 | 2012-10-06 18:50 | Added [35] FeMo = 75,0 kg | 92803
991504 | 21712 | 1400 | 5 | 2012-10-06 18:50 | Added [48] FeV = 210,0 kg | 92803
991505 | 21712 | 1400 | 5 | 2012-10-06 18:50 | Added [41] FeSi = 110,0 kg | 92803
991506 | 21712 | 1400 | 5 | 2012-10-06 18:50 | Added [27] FeCrC = 1200,0 kg | 92803
991515 | 21712 | 1400 | 5 | 2012-10-06 18:50 | Added [10] Al bloki = 4,0 kg | 92803
991508 | 21712 | 1102 | 2 | 2012-10-06 18:53 | Temperature measurment: Temperature = 1526 °C | 92803
991507 | 21712 | 1252 | 3 | 2012-10-06 18:54 | Heating start 800 kWh | 92803
991509 | 21712 | 1102 | 2 | 2012-10-06 19:04 | Temperature measurment: Temperature = 1546 °C | 92803
991510 | 21712 | 1362 | 4 | 2012-10-06 19:04 | Chemical analysis request at LFVD in chemical lab: 92803/ 9 Adam Maks | 92803
991514 | 21712 | 1252 | 3 | 2012-10-06 19:05 | Heating start 300 kWh | 92803
991516 | 21712 | 1400 | 5 | 2012-10-06 19:18 | Added [35] FeMo = 35,0 kg | 92803
991517 | 21712 | 1400 | 5 | 2012-10-06 19:18 | Added [48] FeV = 50,0 kg | 92803
991518 | 21712 | 1400 | 5 | 2012-10-06 19:18 | Added [27] FeCrC = 350,0 kg | 92803
991519 | 21712 | 1400 | 5 | 2012-10-06 19:18 | Added [15] CASIfi13 = 23,0 kg | 92803
991520 | 21712 | 1400 | 5 | 2012-10-06 19:19 | Added [12] BOKSIT = 50,0 kg | 92803
991521 | 21712 | 1400 | 5 | 2012-10-06 19:19 | Added [13] CaO = 250,0 kg | 92803
991522 | 21712 | 1251 | 3 | 2012-10-06 19:22 | Vacuum start | 92803
991523 | 21712 | 1254 | 3 | 2012-10-06 19:26 | Degassing start | 92803
991524 | 21712 | 1253 | 3 | 2012-10-06 19:57 | Degassing stop | 92803
991525 | 21712 | 1361 | 4 | 2012-10-06 19:57 | Zahteva za analizo z VPP na Spectro: 92803/ 6 e Adam Maks | 92803
991526 | 21712 | 1362 | 4 | 2012-10-06 19:57 | Chemical analysis request at LFVD in chemical lab: 92803/10 Adam Maks | 92803
991527 | 21712 | 1400 | 5 | 2012-10-06 19:57 | Added [21] EPŽ žlindra = 150,0 kg | 92803
991528 | 21712 | 1101 | 2 | 2012-10-06 20:03 | Celox measurment: Temperatura = 1469 °C, O2 = 0,0 ppm, C = 0,000 %, Al = 0,000 % | 92803
991530 | 21712 | 1400 | 5 | 2012-10-06 20:08 | Added [48] FeV = 20,0 kg | 92803
991531 | 21712 | 1400 | 5 | 2012-10-06 20:08 | Added [26] FeCrA = 80,0 kg | 92803
991532 | 21712 | 1400 | 5 | 2012-10-06 20:08 | Added [17] Cfi13 = 36,8 kg | 92803
991529 | 21712 | 1101 | 2 | 2012-10-06 20:11 | Celox measurment: Temperatura = 1459 °C, O2 = 0,0 ppm, C = 0,000 %, Al = 0,000 % | 92803
991533 | 21712 | 1252 | 3 | 2012-10-06 20:12 | Heating start 400 kWh | 92803
991534 | 21712 | 1400 | 5 | 2012-10-06 20:16 | Added [15] CASIfi13 = 15,2 kg | 92803
991535 | 21712 | 1362 | 4 | 2012-10-06 20:20 | Chemical analysis request at LFVD in chemical lab: 92803/ 0 Adam Maks | 92803
991536 | 21712 | 1016 | 1 | 2012-10-06 20:22 | Heat stop 92803 | 92803
991537 | 21713 | 1015 | 1 | 2012-10-06 20:35 | Heat start 92804 | 92804
991538 | 21713 | 1101 | 2 | 2012-10-06 20:38 | Celox measurment: Temperatura = 1578 °C, O2 = 0,0 ppm, C = 0,000 %, Al = 0,000 % | 92804
991539 | 21714 | 1400 | 5 | 2012-10-06 20:39 | Added [13] CaO = 400,0 kg | 92805
991540 | 21714 | 1400 | 5 | 2012-10-06 20:39 | Added [12] BOKSIT = 100,0 kg | 92805
991541 | 21713 | 1400 | 5 | 2012-10-06 20:42 | Added [35] FeMo = 100,0 kg | 92804
991542 | 21713 | 1400 | 5 | 2012-10-06 20:42 | Added [48] FeV = 220,0 kg | 92804
991543 | 21713 | 1400 | 5 | 2012-10-06 20:42 | Added [41] FeSi = 80,0 kg | 92804
991544 | 21713 | 1400 | 5 | 2012-10-06 20:42 | Added [27] FeCrC = 260,0 kg | 92804
991545 | 21713 | 1400 | 5 | 2012-10-06 20:42 | Added [10] Al bloki = 3,0 kg | 92804
991546 | 21713 | 1400 | 5 | 2012-10-06 20:42 | Added [52] KARBORITmleti = 45,0 kg | 92804
991547 | 21713 | 1400 | 5 | 2012-10-06 20:45 | Added [12] BOKSIT = 30,0 kg | 92804
991548 | 21713 | 1400 | 5 | 2012-10-06 20:45 | Added [13] CaO = 150,0 kg | 92804
991549 | 21713 | 1251 | 3 | 2012-10-06 20:47 | Vacuum start | 92804
991550 | 21713 | 1254 | 3 | 2012-10-06 20:51 | Degassing start | 92804
991551 | 21713 | 1253 | 3 | 2012-10-06 21:21 | Degassing stop | 92804
991552 | 21713 | 1362 | 4 | 2012-10-06 21:21 | Chemical analysis request at LFVD in chemical lab: 92804/10 Adam Maks | 92804
991554 | 21713 | 1400 | 5 | 2012-10-06 21:21 | Added [21] EPŽ žlindra = 150,0 kg | 92804
991553 | 21713 | 1101 | 2 | 2012-10-06 21:23 | Celox measurment: Temperatura = 1475 °C, O2 = 0,0 ppm, C = 0,000 %, Al = 0,000 % | 92804
991555 | 21713 | 1400 | 5 | 2012-10-06 21:35 | Added [26] FeCrA = 50,0 kg | 92804
991556 | 21713 | 1400 | 5 | 2012-10-06 21:35 | Added [17] Cfi13 = 27,6 kg | 92804
991557 | 21713 | 1101 | 2 | 2012-10-06 21:37 | Celox measurment: Temperatura = 1455 °C, O2 = 0,0 ppm, C = 0,000 %, Al = 0,000 % | 92804
991558 | 21713 | 1252 | 3 | 2012-10-06 21:37 | Heating start 200 kWh | 92804
991559 | 21713 | 1400 | 5 | 2012-10-06 21:43 | Added [15] CASIfi13 = 14,7 kg | 92804
991560 | 21713 | 1362 | 4 | 2012-10-06 21:47 | Chemical analysis request at LFVD in chemical lab: 92804/ 0 Adam Maks | 92804
991561 | 21713 | 1016 | 1 | 2012-10-06 21:48 | Heat stop 92804 | 92804
991563 | 21714 | 1400 | 5 | 2012-10-06 22:10 | Added [48] FeV = 250,0 kg | 92805
991564 | 21714 | 1400 | 5 | 2012-10-06 22:10 | Added [41] FeSi = 100,0 kg | 92805
991565 | 21714 | 1400 | 5 | 2012-10-06 22:10 | Added [27] FeCrC = 1100,0 kg | 92805
991562 | 21714 | 1015 | 1 | 2012-10-06 22:23 | Heat start 92805 | 92805
991566 | 21715 | 1400 | 5 | 2012-10-06 22:28 | Added [13] CaO = 350,0 kg | 92806
991567 | 21715 | 1400 | 5 | 2012-10-06 22:28 | Added [12] BOKSIT = 80,0 kg | 92806
991568 | 21714 | 1400 | 5 | 2012-10-06 22:30 | Added [35] FeMo = 45,0 kg | 92805
991569 | 21714 | 1400 | 5 | 2012-10-06 22:30 | Added [48] FeV = 48,0 kg | 92805
991570 | 21714 | 1400 | 5 | 2012-10-06 22:30 | Added [33] FeMnC = 50,0 kg | 92805
991571 | 21714 | 1400 | 5 | 2012-10-06 22:30 | Added [41] FeSi = 50,0 kg | 92805
991572 | 21714 | 1400 | 5 | 2012-10-06 22:30 | Added [27] FeCrC = 55,0 kg | 92805
991573 | 21714 | 1101 | 2 | 2012-10-06 22:34 | Celox measurment: Temperatura = 1525 °C, O2 = 0,0 ppm, C = 0,000 %, Al = 0,000 % | 92805
991574 | 21714 | 1252 | 3 | 2012-10-06 22:34 | Heating start 600 kWh | 92805
991575 | 21714 | 1361 | 4 | 2012-10-06 22:41 | Zahteva za analizo z VPP na Spectro: 92805/ 5 e Gorensek Peter | 92805
991576 | 21714 | 1400 | 5 | 2012-10-06 22:47 | Added [35] FeMo = 100,0 kg | 92805
991577 | 21714 | 1400 | 5 | 2012-10-06 22:47 | Added [48] FeV = 50,0 kg | 92805
991578 | 21714 | 1400 | 5 | 2012-10-06 22:47 | Added [33] FeMnC = 25,0 kg | 92805
991579 | 21714 | 1400 | 5 | 2012-10-06 22:47 | Added [41] FeSi = 25,0 kg | 92805
991580 | 21714 | 1400 | 5 | 2012-10-06 22:47 | Added [27] FeCrC = 100,0 kg | 92805
991581 | 21714 | 1400 | 5 | 2012-10-06 22:47 | Added [10] Al bloki = 2,0 kg | 92805
991582 | 21714 | 1400 | 5 | 2012-10-06 22:47 | Added [52] KARBORITmleti = 30,0 kg | 92805
991583 | 21714 | 1400 | 5 | 2012-10-06 22:50 | Added [12] BOKSIT = 100,0 kg | 92805
991584 | 21714 | 1251 | 3 | 2012-10-06 22:51 | Vacuum start | 92805
991585 | 21714 | 1254 | 3 | 2012-10-06 22:54 | Degassing start | 92805
991586 | 21714 | 1253 | 3 | 2012-10-06 23:24 | Degassing stop | 92805
991587 | 21714 | 1362 | 4 | 2012-10-06 23:28 | Chemical analysis request at LFVD in chemical lab: 92805/10 Gorensek Peter | 92805
991588 | 21714 | 1400 | 5 | 2012-10-06 23:28 | Added [12] BOKSIT = 60,0 kg | 92805
991589 | 21714 | 1400 | 5 | 2012-10-06 23:28 | Added [21] EPŽ žlindra = 110,0 kg | 92805
991590 | 21714 | 1101 | 2 | 2012-10-06 23:29 | Celox measurment: Temperatura = 1473 °C, O2 = 0,0 ppm, C = 0,000 %, Al = 0,000 % | 92805
991591 | 21714 | 1252 | 3 | 2012-10-06 23:30 | Heating start 100 kWh | 92805
991592 | 21714 | 1400 | 5 | 2012-10-06 23:40 | Added [35] FeMo = 48,0 kg | 92805
991593 | 21714 | 1400 | 5 | 2012-10-06 23:40 | Added [17] Cfi13 = 7,4 kg | 92805
991596 | 21714 | 1400 | 5 | 2012-10-06 23:40 | Added [48] FeV = 11,0 kg | 92805
991597 | 21714 | 1400 | 5 | 2012-10-06 23:40 | Added [33] FeMnC = 6,0 kg | 92805
991594 | 21714 | 1101 | 2 | 2012-10-06 23:41 | Celox measurment: Temperatura = 1460 °C, O2 = 0,0 ppm, C = 0,000 %, Al = 0,000 % | 92805
991606 | 21715 | 1400 | 5 | 2012-10-06 23:42 | Added [76] Kalcijev karbid = 50,0 kg | 92806
991595 | 21714 | 1252 | 3 | 2012-10-06 23:44 | Heating start 300 kWh | 92805
991598 | 21714 | 1400 | 5 | 2012-10-06 23:49 | Added [15] CASIfi13 = 13,6 kg | 92805
991599 | 21714 | 1362 | 4 | 2012-10-06 23:53 | Chemical analysis request at LFVD in chemical lab: 92805/ 0 Gorensek Peter | 92805
991600 | 21714 | 1016 | 1 | 2012-10-06 23:53 | Heat stop 92805 | 92805
991601 | 21715 | 1015 | 1 | 2012-10-06 23:53 | Heat start 92806 | 92806
991602 | 21715 | 1400 | 5 | 2012-10-06 23:55 | Added [48] FeV = 250,0 kg | 92806
991603 | 21715 | 1400 | 5 | 2012-10-06 23:55 | Added [41] FeSi = 60,0 kg | 92806
991604 | 21715 | 1400 | 5 | 2012-10-06 23:55 | Added [27] FeCrC = 500,0 kg | 92806
991605 | 21715 | 1400 | 5 | 2012-10-06 23:55 | Added [52] KARBORITmleti = 135,0 kg | 92806
991607 | 21715 | 1400 | 5 | 2012-10-07 00:01 | Added [35] FeMo = 70,0 kg | 92806
991608 | 21715 | 1400 | 5 | 2012-10-07 00:01 | Added [48] FeV = 80,0 kg | 92806
991609 | 21715 | 1400 | 5 | 2012-10-07 00:01 | Added [33] FeMnC = 34,0 kg | 92806
991610 | 21715 | 1400 | 5 | 2012-10-07 00:01 | Added [41] FeSi = 36,0 kg | 92806
991611 | 21715 | 1400 | 5 | 2012-10-07 00:01 | Added [27] FeCrC = 100,0 kg | 92806
991612 | 21715 | 1400 | 5 | 2012-10-07 00:01 | Added [10] Al bloki = 4,0 kg | 92806
991613 | 21715 | 1400 | 5 | 2012-10-07 00:03 | Added [13] CaO = 200,0 kg | 92806
991614 | 21715 | 1400 | 5 | 2012-10-07 00:03 | Added [12] BOKSIT = 100,0 kg | 92806
991617 | 21715 | 1101 | 2 | 2012-10-07 00:05 | Celox measurment: Temperatura = 0 °C, O2 = 0,0 ppm, C = 0,000 %, Al = 0,000 % | 92806
991618 | 21715 | 1101 | 2 | 2012-10-07 00:06 | Celox measurment: Temperatura = 1498 °C, O2 = 0,0 ppm, C = 0,000 %, Al = 0,000 % | 92806
991619 | 21715 | 1252 | 3 | 2012-10-07 00:08 | Heating start 700 kWh | 92806
991620 | 21715 | 1101 | 2 | 2012-10-07 00:15 | Celox measurment: Temperatura = 0 °C, O2 = 0,0 ppm, C = 0,000 %, Al = 0,000 % | 92806
991621 | 21715 | 1101 | 2 | 2012-10-07 00:15 | Celox measurment: Temperatura = 1507 °C, O2 = 0,0 ppm, C = 0,000 %, Al = 0,000 % | 92806
991622 | 21715 | 1361 | 4 | 2012-10-07 00:16 | Zahteva za analizo z VPP na Spectro: 92806/ 5 e Gorensek Peter | 92806
991623 | 21715 | 1252 | 3 | 2012-10-07 00:17 | Heating start 400 kWh | 92806
991624 | 21715 | 1400 | 5 | 2012-10-07 00:21 | Added [35] FeMo = 38,0 kg | 92806
991625 | 21715 | 1400 | 5 | 2012-10-07 00:21 | Added [48] FeV = 30,0 kg | 92806
991626 | 21715 | 1400 | 5 | 2012-10-07 00:21 | Added [41] FeSi = 22,0 kg | 92806
991627 | 21715 | 1400 | 5 | 2012-10-07 00:21 | Added [10] Al bloki = 4,0 kg | 92806
991628 | 21715 | 1400 | 5 | 2012-10-07 00:21 | Added [52] KARBORITmleti = 60,0 kg | 92806
991629 | 21715 | 1251 | 3 | 2012-10-07 00:26 | Vacuum start | 92806
991630 | 21715 | 1254 | 3 | 2012-10-07 00:30 | Degassing start | 92806
991631 | 21715 | 1253 | 3 | 2012-10-07 00:55 | Degassing stop | 92806
991632 | 21715 | 1362 | 4 | 2012-10-07 00:57 | Chemical analysis request at LFVD in chemical lab: 92806/10 Gorensek Peter | 92806
991633 | 21715 | 1400 | 5 | 2012-10-07 00:58 | Added [12] BOKSIT = 50,0 kg | 92806
991634 | 21715 | 1400 | 5 | 2012-10-07 00:58 | Added [21] EPŽ žlindra = 100,0 kg | 92806
991635 | 21715 | 1101 | 2 | 2012-10-07 01:01 | Celox measurment: Temperatura = 1472 °C, O2 = 0,0 ppm, C = 0,000 %, Al = 0,000 % | 92806
991636 | 21715 | 1400 | 5 | 2012-10-07 01:08 | Added [17] Cfi13 = 18,4 kg | 92806
991637 | 21715 | 1101 | 2 | 2012-10-07 01:10 | Celox measurment: Temperatura = 1463 °C, O2 = 0,0 ppm, C = 0,000 %, Al = 0,000 % | 92806
991638 | 21715 | 1252 | 3 | 2012-10-07 01:11 | Heating start 400 kWh | 92806
991639 | 21715 | 1101 | 2 | 2012-10-07 01:26 | Celox measurment: Temperatura = 1472 °C, O2 = 0,0 ppm, C = 0,000 %, Al = 0,000 % | 92806
991640 | 21715 | 1252 | 3 | 2012-10-07 01:26 | Heating start 200 kWh | 92806
991641 | 21715 | 1400 | 5 | 2012-10-07 01:31 | Added [15] CASIfi13 = 14,3 kg | 92806
991642 | 21715 | 1362 | 4 | 2012-10-07 01:31 | Chemical analysis request at LFVD in chemical lab: 92806/ 0 Gorensek Peter | 92806
991643 | 21715 | 1016 | 1 | 2012-10-07 01:35 | Heat stop 92806 | 92806
991681 | 21718 | 1400 | 5 | 2012-10-07 03:30 | Added [13] CaO = 350,0 kg | 92809
991682 | 21718 | 1400 | 5 | 2012-10-07 03:30 | Added [12] BOKSIT = 80,0 kg | 92809
991718 | 21718 | 1400 | 5 | 2012-10-07 05:00 | Added [52] KARBORITmleti = 90,0 kg | 92809
991719 | 21718 | 1400 | 5 | 2012-10-07 05:01 | Added [76] Kalcijev karbid = 50,0 kg | 92809
991717 | 21718 | 1015 | 1 | 2012-10-07 05:08 | Heat start 92809 | 92809
991720 | 21719 | 1400 | 5 | 2012-10-07 05:14 | Added [13] CaO = 300,0 kg | 92810
991721 | 21719 | 1400 | 5 | 2012-10-07 05:14 | Added [12] BOKSIT = 70,0 kg | 92810
991722 | 21718 | 1400 | 5 | 2012-10-07 05:16 | Added [35] FeMo = 70,0 kg | 92809
991723 | 21718 | 1400 | 5 | 2012-10-07 05:16 | Added [48] FeV = 180,0 kg | 92809
991724 | 21718 | 1400 | 5 | 2012-10-07 05:16 | Added [41] FeSi = 57,0 kg | 92809
991725 | 21718 | 1400 | 5 | 2012-10-07 05:16 | Added [27] FeCrC = 600,0 kg | 92809
991726 | 21718 | 1400 | 5 | 2012-10-07 05:16 | Added [10] Al bloki = 4,0 kg | 92809
991727 | 21718 | 1101 | 2 | 2012-10-07 05:21 | Celox measurment: Temperatura = 1545 °C, O2 = 0,0 ppm, C = 0,000 %, Al = 0,000 % | 92809
991728 | 21718 | 1252 | 3 | 2012-10-07 05:23 | Heating start 300 kWh | 92809
991729 | 21718 | 1362 | 4 | 2012-10-07 05:30 | Chemical analysis request at LFVD in chemical lab: 92809/ 9 Gorensek Peter | 92809
991730 | 21718 | 1400 | 5 | 2012-10-07 05:43 | Added [35] FeMo = 35,0 kg | 92809
991731 | 21718 | 1400 | 5 | 2012-10-07 05:43 | Added [48] FeV = 27,0 kg | 92809
991732 | 21718 | 1400 | 5 | 2012-10-07 05:43 | Added [41] FeSi = 20,0 kg | 92809
991733 | 21718 | 1400 | 5 | 2012-10-07 05:43 | Added [52] KARBORITmleti = 60,0 kg | 92809
991734 | 21718 | 1400 | 5 | 2012-10-07 05:45 | Added [12] BOKSIT = 30,0 kg | 92809
991735 | 21718 | 1400 | 5 | 2012-10-07 05:45 | Added [13] CaO = 200,0 kg | 92809
991736 | 21718 | 1251 | 3 | 2012-10-07 05:47 | Vacuum start | 92809
991737 | 21718 | 1254 | 3 | 2012-10-07 05:50 | Degassing start | 92809
991738 | 21718 | 1253 | 3 | 2012-10-07 06:20 | Degassing stop | 92809
991739 | 21718 | 1362 | 4 | 2012-10-07 06:21 | Chemical analysis request at LFVD in chemical lab: 92809/10 Gorensek Peter | 92809
991740 | 21718 | 1400 | 5 | 2012-10-07 06:21 | Added [21] EPŽ žlindra = 150,0 kg | 92809
991741 | 21718 | 1101 | 2 | 2012-10-07 06:24 | Celox measurment: Temperatura = 1461 °C, O2 = 0,0 ppm, C = 0,000 %, Al = 0,000 % | 92809
991742 | 21718 | 1252 | 3 | 2012-10-07 06:25 | Heating start 400 kWh | 92809
991743 | 21718 | 1400 | 5 | 2012-10-07 06:36 | Added [35] FeMo = 15,0 kg | 92809
991744 | 21718 | 1400 | 5 | 2012-10-07 06:36 | Added [48] FeV = 15,0 kg | 92809
991745 | 21718 | 1400 | 5 | 2012-10-07 06:36 | Added [27] FeCrC = 120,0 kg | 92809
991746 | 21718 | 1400 | 5 | 2012-10-07 06:36 | Added [17] Cfi13 = 9,2 kg | 92809
991747 | 21718 | 1101 | 2 | 2012-10-07 06:37 | Celox measurment: Temperatura = 1474 °C, O2 = 0,0 ppm, C = 0,000 %, Al = 0,000 % | 92809
991748 | 21718 | 1252 | 3 | 2012-10-07 06:58 | Heating start 300 kWh | 92809
991749 | 21718 | 1101 | 2 | 2012-10-07 07:04 | Celox measurment: Temperatura = 1469 °C, O2 = 0,0 ppm, C = 0,000 %, Al = 0,000 % | 92809
991750 | 21718 | 1400 | 5 | 2012-10-07 07:08 | Added [15] CASIfi13 = 12,2 kg | 92809
991751 | 21718 | 1362 | 4 | 2012-10-07 07:08 | Chemical analysis request at LFVD in chemical lab: 92809/ 0 Gorensek Peter | 92809
991752 | 21718 | 1016 | 1 | 2012-10-07 07:13 | Heat stop 92809 | 92809
991753 | 21719 | 1015 | 1 | 2012-10-07 07:14 | Heat start 92810 | 92810
991754 | 21719 | 1101 | 2 | 2012-10-07 07:21 | Celox measurment: Temperatura = 1578 °C, O2 = 0,0 ppm, C = 0,000 %, Al = 0,000 % | 92810
991755 | 21719 | 1400 | 5 | 2012-10-07 07:25 | Added [35] FeMo = 75,0 kg | 92810
991756 | 21719 | 1400 | 5 | 2012-10-07 07:25 | Added [48] FeV = 220,0 kg | 92810
991757 | 21719 | 1400 | 5 | 2012-10-07 07:25 | Added [33] FeMnC = 30,0 kg | 92810
991758 | 21719 | 1400 | 5 | 2012-10-07 07:25 | Added [41] FeSi = 90,0 kg | 92810
991759 | 21719 | 1400 | 5 | 2012-10-07 07:25 | Added [27] FeCrC = 600,0 kg | 92810
991760 | 21719 | 1400 | 5 | 2012-10-07 07:25 | Added [10] Al bloki = 4,0 kg | 92810
991761 | 21719 | 1400 | 5 | 2012-10-07 07:25 | Added [52] KARBORITmleti = 75,0 kg | 92810
991762 | 21719 | 1400 | 5 | 2012-10-07 07:28 | Added [12] BOKSIT = 40,0 kg | 92810
991763 | 21719 | 1400 | 5 | 2012-10-07 07:28 | Added [13] CaO = 150,0 kg | 92810
991764 | 21719 | 1251 | 3 | 2012-10-07 07:30 | Vacuum start | 92810
991767 | 21719 | 1254 | 3 | 2012-10-07 07:34 | Degassing start | 92810
991768 | 21719 | 1253 | 3 | 2012-10-07 08:04 | Degassing stop | 92810
991769 | 21719 | 1361 | 4 | 2012-10-07 08:05 | Zahteva za analizo z VPP na Spectro: 92810/ 5 e Adam Maks | 92810
991770 | 21719 | 1362 | 4 | 2012-10-07 08:05 | Chemical analysis request at LFVD in chemical lab: 92810/ 9 Adam Maks | 92810
991771 | 21719 | 1400 | 5 | 2012-10-07 08:06 | Added [21] EPŽ žlindra = 150,0 kg | 92810
991772 | 21719 | 1400 | 5 | 2012-10-07 08:10 | Added [27] FeCrC = 100,0 kg | 92810
991773 | 21719 | 1101 | 2 | 2012-10-07 08:12 | Celox measurment: Temperatura = 1451 °C, O2 = 0,0 ppm, C = 0,000 %, Al = 0,000 % | 92810
991774 | 21719 | 1252 | 3 | 2012-10-07 08:13 | Heating start 300 kWh | 92810
991775 | 21719 | 1400 | 5 | 2012-10-07 08:18 | Added [35] FeMo = 15,0 kg | 92810
991776 | 21719 | 1400 | 5 | 2012-10-07 08:18 | Added [48] FeV = 15,0 kg | 92810
991777 | 21719 | 1400 | 5 | 2012-10-07 08:18 | Added [27] FeCrC = 100,0 kg | 92810
991778 | 21719 | 1400 | 5 | 2012-10-07 08:18 | Added [17] Cfi13 = 27,6 kg | 92810
991779 | 21719 | 1101 | 2 | 2012-10-07 08:21 | Celox measurment: Temperatura = 1455 °C, O2 = 0,0 ppm, C = 0,000 %, Al = 0,000 % | 92810
991780 | 21719 | 1252 | 3 | 2012-10-07 08:21 | Heating start 500 kWh | 92810
991781 | 21719 | 1101 | 2 | 2012-10-07 08:41 | Celox measurment: Temperatura = 1469 °C, O2 = 0,0 ppm, C = 0,000 %, Al = 0,000 % | 92810
991782 | 21719 | 1252 | 3 | 2012-10-07 08:41 | Heating start 300 kWh | 92810
991783 | 21719 | 1400 | 5 | 2012-10-07 08:46 | Added [15] CASIfi13 = 15,0 kg | 92810
991784 | 21719 | 1362 | 4 | 2012-10-07 08:47 | Chemical analysis request at LFVD in chemical lab: 92810/ 0 Adam Maks | 92810
991785 | 21719 | 1016 | 1 | 2012-10-07 08:52 | Heat stop 92810 | 92810
992121 | 21729 | 1400 | 5 | 2012-10-10 15:27 | Added [13] CaO = 300,0 kg | 92820
992122 | 21729 | 1400 | 5 | 2012-10-10 15:27 | Added [12] BOKSIT = 80,0 kg | 92820
992149 | 21729 | 1400 | 5 | 2012-10-10 17:05 | Added [48] FeV = 200,0 kg | 92820
992150 | 21729 | 1400 | 5 | 2012-10-10 17:05 | Added [41] FeSi = 50,0 kg | 92820
992151 | 21729 | 1400 | 5 | 2012-10-10 17:05 | Added [27] FeCrC = 500,0 kg | 92820
992152 | 21729 | 1400 | 5 | 2012-10-10 17:05 | Added [52] KARBORITmleti = 135,0 kg | 92820
992156 | 21729 | 1015 | 1 | 2012-10-10 17:31 | Heat start 92820 | 92820
992157 | 21729 | 1400 | 5 | 2012-10-10 17:45 | Added [35] FeMo = 82,0 kg | 92820
992158 | 21729 | 1400 | 5 | 2012-10-10 17:45 | Added [48] FeV = 66,0 kg | 92820
992159 | 21729 | 1400 | 5 | 2012-10-10 17:45 | Added [33] FeMnC = 74,0 kg | 92820
992160 | 21729 | 1400 | 5 | 2012-10-10 17:45 | Added [41] FeSi = 100,0 kg | 92820
992161 | 21729 | 1400 | 5 | 2012-10-10 17:45 | Added [27] FeCrC = 350,0 kg | 92820
992162 | 21729 | 1400 | 5 | 2012-10-10 17:45 | Added [52] KARBORITmleti = 90,0 kg | 92820
992163 | 21729 | 1400 | 5 | 2012-10-10 17:47 | Added [13] CaO = 100,0 kg | 92820
992164 | 21729 | 1400 | 5 | 2012-10-10 17:47 | Added [12] BOKSIT = 50,0 kg | 92820
992165 | 21729 | 1101 | 2 | 2012-10-10 17:50 | Celox measurment: Temperatura = 1461 °C, O2 = 0,0 ppm, C = 0,000 %, Al = 0,000 % | 92820
992166 | 21729 | 1252 | 3 | 2012-10-10 17:50 | Heating start 1200 kWh | 92820
992167 | 21730 | 1400 | 5 | 2012-10-10 17:53 | Added [13] CaO = 400,0 kg | 92821
992168 | 21730 | 1400 | 5 | 2012-10-10 17:53 | Added [12] BOKSIT = 100,0 kg | 92821
992169 | 21729 | 1101 | 2 | 2012-10-10 18:07 | Celox measurment: Temperatura = 1500 °C, O2 = 0,0 ppm, C = 0,000 %, Al = 0,000 % | 92820
992170 | 21729 | 1362 | 4 | 2012-10-10 18:07 | Chemical analysis request at LFVD in chemical lab: 92820/ 9 Gorensek Peter | 92820
992171 | 21729 | 1252 | 3 | 2012-10-10 18:07 | Heating start 1200 kWh | 92820
992172 | 21729 | 1400 | 5 | 2012-10-10 18:24 | Added [35] FeMo = 20,0 kg | 92820
992173 | 21729 | 1400 | 5 | 2012-10-10 18:24 | Added [48] FeV = 24,0 kg | 92820
992174 | 21729 | 1400 | 5 | 2012-10-10 18:24 | Added [27] FeCrC = 100,0 kg | 92820
992175 | 21729 | 1400 | 5 | 2012-10-10 18:24 | Added [52] KARBORITmleti = 50,0 kg | 92820
992176 | 21729 | 1400 | 5 | 2012-10-10 18:24 | Added [15] CASIfi13 = 23,0 kg | 92820
992177 | 21729 | 1400 | 5 | 2012-10-10 18:25 | Added [13] CaO = 200,0 kg | 92820
992178 | 21729 | 1251 | 3 | 2012-10-10 18:27 | Vacuum start | 92820
992179 | 21729 | 1254 | 3 | 2012-10-10 18:32 | Degassing start | 92820
992180 | 21729 | 1253 | 3 | 2012-10-10 19:07 | Degassing stop | 92820
992181 | 21729 | 1362 | 4 | 2012-10-10 19:10 | Chemical analysis request at LFVD in chemical lab: 92820/10 Gorensek Peter | 92820
992182 | 21729 | 1400 | 5 | 2012-10-10 19:10 | Added [12] BOKSIT = 130,0 kg | 92820
992183 | 21729 | 1400 | 5 | 2012-10-10 19:10 | Added [21] EPŽ žlindra = 120,0 kg | 92820
992184 | 21729 | 1101 | 2 | 2012-10-10 19:15 | Celox measurment: Temperatura = 1453 °C, O2 = 0,0 ppm, C = 0,000 %, Al = 0,000 % | 92820
992185 | 21729 | 1252 | 3 | 2012-10-10 19:15 | Heating start 700 kWh | 92820
992190 | 21730 | 1400 | 5 | 2012-10-10 19:22 | Added [48] FeV = 300,0 kg | 92821
992191 | 21730 | 1400 | 5 | 2012-10-10 19:22 | Added [27] FeCrC = 700,0 kg | 92821
992192 | 21730 | 1400 | 5 | 2012-10-10 19:22 | Added [52] KARBORITmleti = 135,0 kg | 92821
992193 | 21730 | 1400 | 5 | 2012-10-10 19:23 | Added [76] Kalcijev karbid = 50,0 kg | 92821
992186 | 21729 | 1400 | 5 | 2012-10-10 19:24 | Added [17] Cfi13 = 12,9 kg | 92820
992187 | 21729 | 1101 | 2 | 2012-10-10 19:25 | Celox measurment: Temperatura = 1477 °C, O2 = 0,0 ppm, C = 0,000 %, Al = 0,000 % | 92820
992188 | 21729 | 1400 | 5 | 2012-10-10 19:31 | Added [15] CASIfi13 = 15,0 kg | 92820
992189 | 21729 | 1362 | 4 | 2012-10-10 19:32 | Chemical analysis request at LFVD in chemical lab: 92820/ 0 Gorensek Peter | 92820
992194 | 21729 | 1016 | 1 | 2012-10-10 19:36 | Heat stop 92820 | 92820
992195 | 21730 | 1015 | 1 | 2012-10-10 19:36 | Heat start 92821 | 92821
992196 | 21730 | 1400 | 5 | 2012-10-10 19:43 | Added [35] FeMo = 65,0 kg | 92821
992197 | 21730 | 1400 | 5 | 2012-10-10 19:43 | Added [48] FeV = 80,0 kg | 92821
992198 | 21730 | 1400 | 5 | 2012-10-10 19:43 | Added [33] FeMnC = 85,0 kg | 92821
992199 | 21730 | 1400 | 5 | 2012-10-10 19:43 | Added [41] FeSi = 60,0 kg | 92821
992200 | 21730 | 1400 | 5 | 2012-10-10 19:43 | Added [27] FeCrC = 430,0 kg | 92821
992201 | 21730 | 1400 | 5 | 2012-10-10 19:43 | Added [10] Al bloki = 4,0 kg | 92821
992202 | 21730 | 1400 | 5 | 2012-10-10 19:43 | Added [15] CASIfi13 = 34,5 kg | 92821
992203 | 21730 | 1400 | 5 | 2012-10-10 19:46 | Added [13] CaO = 200,0 kg | 92821
992204 | 21730 | 1400 | 5 | 2012-10-10 19:46 | Added [12] BOKSIT = 100,0 kg | 92821
992205 | 21730 | 1101 | 2 | 2012-10-10 19:49 | Celox measurment: Temperatura = 1478 °C, O2 = 0,0 ppm, C = 0,000 %, Al = 0,000 % | 92821
992206 | 21730 | 1252 | 3 | 2012-10-10 19:49 | Heating start 1000 kWh | 92821
992207 | 21731 | 1400 | 5 | 2012-10-10 19:54 | Added [13] CaO = 300,0 kg | 92822
992208 | 21731 | 1400 | 5 | 2012-10-10 19:54 | Added [12] BOKSIT = 80,0 kg | 92822
992209 | 21730 | 1101 | 2 | 2012-10-10 20:02 | Celox measurment: Temperatura = 1501 °C, O2 = 0,0 ppm, C = 0,000 %, Al = 0,000 % | 92821
992210 | 21730 | 1362 | 4 | 2012-10-10 20:02 | Chemical analysis request at LFVD in chemical lab: 92821/ 9 Gorensek Peter | 92821
992211 | 21730 | 1252 | 3 | 2012-10-10 20:02 | Heating start 1200 kWh | 92821
992212 | 21730 | 1400 | 5 | 2012-10-10 20:19 | Added [35] FeMo = 27,0 kg | 92821
992213 | 21730 | 1400 | 5 | 2012-10-10 20:19 | Added [48] FeV = 65,0 kg | 92821
992214 | 21730 | 1400 | 5 | 2012-10-10 20:19 | Added [33] FeMnC = 11,0 kg | 92821
992215 | 21730 | 1400 | 5 | 2012-10-10 20:19 | Added [41] FeSi = 25,0 kg | 92821
992216 | 21730 | 1400 | 5 | 2012-10-10 20:19 | Added [27] FeCrC = 250,0 kg | 92821
992217 | 21730 | 1400 | 5 | 2012-10-10 20:19 | Added [10] Al bloki = 3,0 kg | 92821
992218 | 21730 | 1400 | 5 | 2012-10-10 20:19 | Added [52] KARBORITmleti = 90,0 kg | 92821
992219 | 21730 | 1400 | 5 | 2012-10-10 20:22 | Added [13] CaO = 100,0 kg | 92821
992220 | 21730 | 1400 | 5 | 2012-10-10 20:22 | Added [12] BOKSIT = 100,0 kg | 92821
992221 | 21730 | 1251 | 3 | 2012-10-10 20:24 | Vacuum start | 92821
992222 | 21730 | 1254 | 3 | 2012-10-10 20:28 | Degassing start | 92821
992223 | 21730 | 1253 | 3 | 2012-10-10 21:03 | Degassing stop | 92821
992224 | 21730 | 1362 | 4 | 2012-10-10 21:05 | Chemical analysis request at LFVD in chemical lab: 92821/10 Gorensek Peter | 92821
992225 | 21730 | 1361 | 4 | 2012-10-10 21:06 | Zahteva za analizo z VPP na Spectro: 92821/ 6 e Gorensek Peter | 92821
992226 | 21730 | 1400 | 5 | 2012-10-10 21:07 | Added [12] BOKSIT = 100,0 kg | 92821
992227 | 21730 | 1400 | 5 | 2012-10-10 21:07 | Added [21] EPŽ žlindra = 120,0 kg | 92821
992228 | 21730 | 1101 | 2 | 2012-10-10 21:09 | Celox measurment: Temperatura = 1453 °C, O2 = 0,0 ppm, C = 0,000 %, Al = 0,000 % | 92821
992229 | 21730 | 1111 | 2 | 2012-10-10 21:11 | Hydris meritev: H2 = 1,00 ppm, PBL = 1387 hPa, PSU = 578 hPa | 92821
992230 | 21730 | 1252 | 3 | 2012-10-10 21:12 | Heating start 500 kWh | 92821
992237 | 21731 | 1400 | 5 | 2012-10-10 21:25 | Added [52] KARBORITmleti = 60,0 kg | 92822
992231 | 21730 | 1400 | 5 | 2012-10-10 21:25 | Added [17] Cfi13 = 36,8 kg | 92821
992234 | 21730 | 1400 | 5 | 2012-10-10 21:25 | Added [26] FeCrA = 70,0 kg | 92821
992238 | 21731 | 1400 | 5 | 2012-10-10 21:26 | Added [76] Kalcijev karbid = 50,0 kg | 92822
992232 | 21730 | 1101 | 2 | 2012-10-10 21:28 | Celox measurment: Temperatura = 1456 °C, O2 = 0,0 ppm, C = 0,000 %, Al = 0,000 % | 92821
992233 | 21730 | 1252 | 3 | 2012-10-10 21:28 | Heating start 600 kWh | 92821
992235 | 21730 | 1101 | 2 | 2012-10-10 21:34 | Celox measurment: Temperatura = 1468 °C, O2 = 0,0 ppm, C = 0,000 %, Al = 0,000 % | 92821
992236 | 21730 | 1252 | 3 | 2012-10-10 21:34 | Heating start 300 kWh | 92821
992239 | 21730 | 1400 | 5 | 2012-10-10 21:39 | Added [15] CASIfi13 = 23,0 kg | 92821
992240 | 21730 | 1362 | 4 | 2012-10-10 21:40 | Chemical analysis request at LFVD in chemical lab: 92821/ 0 Gorensek Peter | 92821
992241 | 21730 | 1016 | 1 | 2012-10-10 21:46 | Heat stop 92821 | 92821
992242 | 21731 | 1015 | 1 | 2012-10-10 21:46 | Heat start 92822 | 92822
992243 | 21731 | 1400 | 5 | 2012-10-10 21:53 | Added [35] FeMo = 120,0 kg | 92822
992244 | 21731 | 1400 | 5 | 2012-10-10 21:53 | Added [48] FeV = 320,0 kg | 92822
992245 | 21731 | 1400 | 5 | 2012-10-10 21:53 | Added [33] FeMnC = 50,0 kg | 92822
992246 | 21731 | 1400 | 5 | 2012-10-10 21:53 | Added [41] FeSi = 80,0 kg | 92822
992247 | 21731 | 1400 | 5 | 2012-10-10 21:53 | Added [27] FeCrC = 690,0 kg | 92822
992248 | 21731 | 1400 | 5 | 2012-10-10 21:53 | Added [10] Al bloki = 6,0 kg | 92822
992249 | 21731 | 1400 | 5 | 2012-10-10 21:53 | Added [52] KARBORITmleti = 50,0 kg | 92822
992250 | 21731 | 1101 | 2 | 2012-10-10 21:56 | Celox measurment: Temperatura = 1497 °C, O2 = 0,0 ppm, C = 0,000 %, Al = 0,000 % | 92822
992251 | 21731 | 1252 | 3 | 2012-10-10 21:57 | Heating start 700 kWh | 92822
992252 | 21731 | 1101 | 2 | 2012-10-10 22:05 | Celox measurment: Temperatura = 1519 °C, O2 = 0,0 ppm, C = 0,000 %, Al = 0,000 % | 92822
992253 | 21731 | 1362 | 4 | 2012-10-10 22:05 | Chemical analysis request at LFVD in chemical lab: 92822/ 9 Kotnik Marijan | 92822
992254 | 21731 | 1252 | 3 | 2012-10-10 22:06 | Heating start 200 kWh | 92822
992255 | 21731 | 1400 | 5 | 2012-10-10 22:23 | Added [35] FeMo = 25,0 kg | 92822
992256 | 21731 | 1400 | 5 | 2012-10-10 22:23 | Added [48] FeV = 15,0 kg | 92822
992257 | 21731 | 1400 | 5 | 2012-10-10 22:23 | Added [33] FeMnC = 7,0 kg | 92822
992258 | 21731 | 1400 | 5 | 2012-10-10 22:23 | Added [41] FeSi = 25,0 kg | 92822
992259 | 21731 | 1400 | 5 | 2012-10-10 22:23 | Added [27] FeCrC = 50,0 kg | 92822
992260 | 21731 | 1400 | 5 | 2012-10-10 22:23 | Added [52] KARBORITmleti = 15,0 kg | 92822
992261 | 21731 | 1251 | 3 | 2012-10-10 22:27 | Vacuum start | 92822
992262 | 21731 | 1254 | 3 | 2012-10-10 22:31 | Degassing start | 92822
992263 | 21731 | 1253 | 3 | 2012-10-10 22:56 | Degassing stop | 92822
992264 | 21731 | 1361 | 4 | 2012-10-10 22:58 | Zahteva za analizo z VPP na Spectro: 92822/ 6 e Kotnik Marijan | 92822
992265 | 21731 | 1362 | 4 | 2012-10-10 22:58 | Chemical analysis request at LFVD in chemical lab: 92822/10 Kotnik Marijan | 92822
992266 | 21731 | 1400 | 5 | 2012-10-10 22:58 | Added [12] BOKSIT = 170,0 kg | 92822
992267 | 21731 | 1101 | 2 | 2012-10-10 23:02 | Celox measurment: Temperatura = 1457 °C, O2 = 0,0 ppm, C = 0,000 %, Al = 0,000 % | 92822
992268 | 21731 | 1252 | 3 | 2012-10-10 23:03 | Heating start 600 kWh | 92822
992269 | 21731 | 1400 | 5 | 2012-10-10 23:17 | Added [48] FeV = 5,0 kg | 92822
992270 | 21731 | 1101 | 2 | 2012-10-10 23:18 | Celox measurment: Temperatura = 1468 °C, O2 = 0,0 ppm, C = 0,000 %, Al = 0,000 % | 92822
992271 | 21731 | 1252 | 3 | 2012-10-10 23:19 | Heating start 300 kWh | 92822
992277 | 21731 | 1400 | 5 | 2012-10-10 23:25 | Added [72] Al opl.zica = 5,3 kg | 92822
992275 | 21731 | 1101 | 2 | 2012-10-10 23:26 | Celox measurment: Temperatura = 1475 °C, O2 = 0,0 ppm, C = 0,000 %, Al = 0,000 % | 92822
992276 | 21731 | 1252 | 3 | 2012-10-10 23:27 | Heating start 100 kWh | 92822
992278 | 21731 | 1400 | 5 | 2012-10-10 23:31 | Added [15] CASIfi13 = 15,4 kg | 92822
992279 | 21731 | 1362 | 4 | 2012-10-10 23:34 | Chemical analysis request at LFVD in chemical lab: 92822/ 0 Kotnik Marijan | 92822
992280 | 21731 | 1016 | 1 | 2012-10-10 23:35 | Heat stop 92822 | 92822
993110 | 21752 | 1400 | 5 | 2012-10-13 09:43 | Added [13] CaO = 300,0 kg | 92843
993111 | 21752 | 1400 | 5 | 2012-10-13 09:43 | Added [12] BOKSIT = 80,0 kg | 92843
993128 | 21752 | 1400 | 5 | 2012-10-13 10:27 | Added [52] KARBORITmleti = 90,0 kg | 92843
993129 | 21752 | 1400 | 5 | 2012-10-13 10:27 | Added [10] Al bloki = 8,0 kg | 92843
993125 | 21752 | 1015 | 1 | 2012-10-13 10:40 | Heat start 92843 | 92843
993130 | 21752 | 1400 | 5 | 2012-10-13 10:48 | Added [35] FeMo = 75,0 kg | 92843
993131 | 21752 | 1400 | 5 | 2012-10-13 10:48 | Added [48] FeV = 360,0 kg | 92843
993132 | 21752 | 1400 | 5 | 2012-10-13 10:48 | Added [41] FeSi = 130,0 kg | 92843
993133 | 21752 | 1400 | 5 | 2012-10-13 10:48 | Added [27] FeCrC = 750,0 kg | 92843
993134 | 21752 | 1400 | 5 | 2012-10-13 10:50 | Added [13] CaO = 100,0 kg | 92843
993135 | 21752 | 1101 | 2 | 2012-10-13 10:53 | Celox measurment: Temperatura = 1586 °C, O2 = 0,0 ppm, C = 0,000 %, Al = 0,000 % | 92843
993136 | 21752 | 1361 | 4 | 2012-10-13 11:00 | Zahteva za analizo z VPP na Spectro: 92843/ 5 e Adam Maks | 92843
993137 | 21752 | 1400 | 5 | 2012-10-13 11:06 | Added [35] FeMo = 15,0 kg | 92843
993138 | 21752 | 1400 | 5 | 2012-10-13 11:06 | Added [48] FeV = 50,0 kg | 92843
993139 | 21752 | 1400 | 5 | 2012-10-13 11:06 | Added [41] FeSi = 45,0 kg | 92843
993140 | 21752 | 1400 | 5 | 2012-10-13 11:06 | Added [27] FeCrC = 360,0 kg | 92843
993141 | 21752 | 1400 | 5 | 2012-10-13 11:06 | Added [10] Al bloki = 4,0 kg | 92843
993142 | 21752 | 1400 | 5 | 2012-10-13 11:06 | Added [52] KARBORITmleti = 40,0 kg | 92843
993143 | 21752 | 1400 | 5 | 2012-10-13 11:08 | Added [12] BOKSIT = 50,0 kg | 92843
993144 | 21752 | 1400 | 5 | 2012-10-13 11:08 | Added [13] CaO = 150,0 kg | 92843
993145 | 21752 | 1251 | 3 | 2012-10-13 11:10 | Vacuum start | 92843
993146 | 21752 | 1254 | 3 | 2012-10-13 11:13 | Degassing start | 92843
993147 | 21752 | 1253 | 3 | 2012-10-13 11:49 | Degassing stop | 92843
993148 | 21752 | 1361 | 4 | 2012-10-13 11:49 | Zahteva za analizo z VPP na Spectro: 92843/ 6 e Adam Maks | 92843
993149 | 21752 | 1362 | 4 | 2012-10-13 11:49 | Chemical analysis request at LFVD in chemical lab: 92843/10 Adam Maks | 92843
993150 | 21752 | 1400 | 5 | 2012-10-13 11:54 | Added [21] EPŽ žlindra = 150,0 kg | 92843
993151 | 21752 | 1101 | 2 | 2012-10-13 12:04 | Celox measurment: Temperatura = 1478 °C, O2 = 0,0 ppm, C = 0,000 %, Al = 0,000 % | 92843
993152 | 21752 | 1400 | 5 | 2012-10-13 12:06 | Added [35] FeMo = 20,0 kg | 92843
993153 | 21752 | 1400 | 5 | 2012-10-13 12:06 | Added [48] FeV = 25,0 kg | 92843
993154 | 21752 | 1400 | 5 | 2012-10-13 12:06 | Added [41] FeSi = 30,0 kg | 92843
993155 | 21752 | 1400 | 5 | 2012-10-13 12:06 | Added [27] FeCrC = 100,0 kg | 92843
993156 | 21752 | 1400 | 5 | 2012-10-13 12:06 | Added [17] Cfi13 = 27,6 kg | 92843
993157 | 21752 | 1101 | 2 | 2012-10-13 12:12 | Celox measurment: Temperatura = 1468 °C, O2 = 0,0 ppm, C = 0,000 %, Al = 0,000 % | 92843
993158 | 21752 | 1252 | 3 | 2012-10-13 12:13 | Heating start 150 kWh | 92843
993159 | 21752 | 1400 | 5 | 2012-10-13 12:16 | Added [15] CASIfi13 = 15,2 kg | 92843
993160 | 21752 | 1362 | 4 | 2012-10-13 12:16 | Chemical analysis request at LFVD in chemical lab: 92843/ 0 Adam Maks | 92843
993161 | 21752 | 1016 | 1 | 2012-10-13 12:23 | Heat stop 92843 | 92843
993163 | 21754 | 1400 | 5 | 2012-10-13 12:23 | Added [13] CaO = 400,0 kg | 92845
993164 | 21754 | 1400 | 5 | 2012-10-13 12:23 | Added [12] BOKSIT = 100,0 kg | 92845
993209 | 21754 | 1400 | 5 | 2012-10-13 14:06 | Added [48] FeV = 220,0 kg | 92845
993210 | 21754 | 1400 | 5 | 2012-10-13 14:06 | Added [27] FeCrC = 800,0 kg | 92845
993211 | 21754 | 1400 | 5 | 2012-10-13 14:06 | Added [52] KARBORITmleti = 120,0 kg | 92845
993212 | 21754 | 1400 | 5 | 2012-10-13 14:07 | Added [76] Kalcijev karbid = 50,0 kg | 92845
993214 | 21754 | 1015 | 1 | 2012-10-13 14:17 | Heat start 92845 | 92845
993215 | 21754 | 1400 | 5 | 2012-10-13 14:26 | Added [35] FeMo = 105,0 kg | 92845
993216 | 21754 | 1400 | 5 | 2012-10-13 14:26 | Added [48] FeV = 67,0 kg | 92845
993217 | 21754 | 1400 | 5 | 2012-10-13 14:26 | Added [41] FeSi = 100,0 kg | 92845
993218 | 21754 | 1400 | 5 | 2012-10-13 14:26 | Added [27] FeCrC = 400,0 kg | 92845
993219 | 21754 | 1400 | 5 | 2012-10-13 14:26 | Added [10] Al bloki = 8,0 kg | 92845
993220 | 21754 | 1101 | 2 | 2012-10-13 14:30 | Celox measurment: Temperatura = 1530 °C, O2 = 0,0 ppm, C = 0,000 %, Al = 0,000 % | 92845
993221 | 21754 | 1252 | 3 | 2012-10-13 14:31 | Heating start 300 kWh | 92845
993222 | 21754 | 1252 | 3 | 2012-10-13 14:37 | Heating start 200 kWh | 92845
993223 | 21754 | 1362 | 4 | 2012-10-13 14:38 | Chemical analysis request at LFVD in chemical lab: 92845/ 9 Gorensek Peter | 92845
993224 | 21754 | 1101 | 2 | 2012-10-13 14:38 | Celox measurment: Temperatura = 1547 °C, O2 = 0,0 ppm, C = 0,000 %, Al = 0,000 % | 92845
993225 | 21754 | 1400 | 5 | 2012-10-13 14:52 | Added [35] FeMo = 46,0 kg | 92845
993226 | 21754 | 1400 | 5 | 2012-10-13 14:52 | Added [48] FeV = 30,0 kg | 92845
993227 | 21754 | 1400 | 5 | 2012-10-13 14:52 | Added [41] FeSi = 30,0 kg | 92845
993228 | 21754 | 1400 | 5 | 2012-10-13 14:52 | Added [27] FeCrC = 100,0 kg | 92845
993229 | 21754 | 1400 | 5 | 2012-10-13 14:52 | Added [10] Al bloki = 2,0 kg | 92845
993230 | 21754 | 1400 | 5 | 2012-10-13 14:52 | Added [52] KARBORITmleti = 50,0 kg | 92845
993231 | 21754 | 1400 | 5 | 2012-10-13 14:55 | Added [13] CaO = 100,0 kg | 92845
993232 | 21754 | 1400 | 5 | 2012-10-13 14:55 | Added [12] BOKSIT = 100,0 kg | 92845
993233 | 21754 | 1251 | 3 | 2012-10-13 14:56 | Vacuum start | 92845
993234 | 21754 | 1254 | 3 | 2012-10-13 15:00 | Degassing start | 92845
993254 | 21755 | 1400 | 5 | 2012-10-13 15:00 | Added [13] CaO = 300,0 kg | 92846
993255 | 21755 | 1400 | 5 | 2012-10-13 15:00 | Added [12] BOKSIT = 80,0 kg | 92846
993235 | 21754 | 1253 | 3 | 2012-10-13 15:25 | Degassing stop | 92845
993236 | 21754 | 1362 | 4 | 2012-10-13 15:28 | Chemical analysis request at LFVD in chemical lab: 92845/10 Gorensek Peter | 92845
993237 | 21754 | 1400 | 5 | 2012-10-13 15:28 | Added [12] BOKSIT = 120,0 kg | 92845
993238 | 21754 | 1101 | 2 | 2012-10-13 15:35 | Celox measurment: Temperatura = 1474 °C, O2 = 0,0 ppm, C = 0,000 %, Al = 0,000 % | 92845
993239 | 21754 | 1400 | 5 | 2012-10-13 15:42 | Added [17] Cfi13 = 18,4 kg | 92845
993240 | 21754 | 1400 | 5 | 2012-10-13 15:42 | Added [72] Al opl.zica = 3,3 kg | 92845
993241 | 21754 | 1101 | 2 | 2012-10-13 15:44 | Celox measurment: Temperatura = 1464 °C, O2 = 0,0 ppm, C = 0,000 %, Al = 0,000 % | 92845
993245 | 21755 | 1400 | 5 | 2012-10-13 15:45 | Added [48] FeV = 240,0 kg | 92846
993246 | 21755 | 1400 | 5 | 2012-10-13 15:45 | Added [41] FeSi = 40,0 kg | 92846
993247 | 21755 | 1400 | 5 | 2012-10-13 15:45 | Added [27] FeCrC = 1000,0 kg | 92846
993248 | 21755 | 1400 | 5 | 2012-10-13 15:45 | Added [52] KARBORITmleti = 225,0 kg | 92846
993242 | 21754 | 1252 | 3 | 2012-10-13 15:46 | Heating start 300 kWh | 92845
993251 | 21755 | 1400 | 5 | 2012-10-13 15:46 | Added [76] Kalcijev karbid = 40,0 kg | 92846
993243 | 21754 | 1400 | 5 | 2012-10-13 15:51 | Added [15] CASIfi13 = 15,4 kg | 92845
993244 | 21754 | 1362 | 4 | 2012-10-13 15:52 | Chemical analysis request at LFVD in chemical lab: 92845/ 0 Gorensek Peter | 92845
993249 | 21754 | 1016 | 1 | 2012-10-13 15:55 | Heat stop 92845 | 92845
993250 | 21755 | 1015 | 1 | 2012-10-13 15:56 | Heat start 92846 | 92846
993256 | 21755 | 1400 | 5 | 2012-10-13 16:05 | Added [35] FeMo = 52,0 kg | 92846
993257 | 21755 | 1400 | 5 | 2012-10-13 16:05 | Added [48] FeV = 37,0 kg | 92846
993258 | 21755 | 1400 | 5 | 2012-10-13 16:05 | Added [33] FeMnC = 25,0 kg | 92846
993259 | 21755 | 1400 | 5 | 2012-10-13 16:05 | Added [41] FeSi = 105,0 kg | 92846
993260 | 21755 | 1400 | 5 | 2012-10-13 16:05 | Added [27] FeCrC = 410,0 kg | 92846
993261 | 21755 | 1400 | 5 | 2012-10-13 16:05 | Added [10] Al bloki = 8,0 kg | 92846
993262 | 21755 | 1101 | 2 | 2012-10-13 16:10 | Celox measurment: Temperatura = 1533 °C, O2 = 0,0 ppm, C = 0,000 %, Al = 0,000 % | 92846
993263 | 21755 | 1252 | 3 | 2012-10-13 16:11 | Heating start 400 kWh | 92846
993264 | 21755 | 1362 | 4 | 2012-10-13 16:21 | Chemical analysis request at LFVD in chemical lab: 92846/ 9 Gorensek Peter | 92846
993265 | 21755 | 1400 | 5 | 2012-10-13 16:33 | Added [35] FeMo = 33,0 kg | 92846
993266 | 21755 | 1400 | 5 | 2012-10-13 16:33 | Added [48] FeV = 37,0 kg | 92846
993267 | 21755 | 1400 | 5 | 2012-10-13 16:33 | Added [41] FeSi = 28,0 kg | 92846
993268 | 21755 | 1400 | 5 | 2012-10-13 16:33 | Added [27] FeCrC = 120,0 kg | 92846
993269 | 21755 | 1400 | 5 | 2012-10-13 16:33 | Added [10] Al bloki = 2,0 kg | 92846
993270 | 21755 | 1400 | 5 | 2012-10-13 16:33 | Added [52] KARBORITmleti = 120,0 kg | 92846
993271 | 21755 | 1400 | 5 | 2012-10-13 16:36 | Added [13] CaO = 50,0 kg | 92846
993272 | 21755 | 1400 | 5 | 2012-10-13 16:36 | Added [12] BOKSIT = 80,0 kg | 92846
993273 | 21755 | 1251 | 3 | 2012-10-13 16:37 | Vacuum start | 92846
993275 | 21755 | 1254 | 3 | 2012-10-13 16:43 | Degassing start | 92846
993274 | 21755 | 1253 | 3 | 2012-10-13 17:08 | Degassing stop | 92846
993276 | 21755 | 1362 | 4 | 2012-10-13 17:11 | Chemical analysis request at LFVD in chemical lab: 92846/10 Gorensek Peter | 92846
993277 | 21755 | 1101 | 2 | 2012-10-13 17:15 | Celox measurment: Temperatura = 1468 °C, O2 = 0,0 ppm, C = 0,000 %, Al = 0,000 % | 92846
993278 | 21755 | 1111 | 2 | 2012-10-13 17:17 | Hydris meritev: H2 = 2,10 ppm, PBL = 1329 hPa, PSU = 607 hPa | 92846
993279 | 21755 | 1400 | 5 | 2012-10-13 17:24 | Added [17] Cfi13 = 27,6 kg | 92846
993280 | 21755 | 1400 | 5 | 2012-10-13 17:24 | Added [72] Al opl.zica = 5,8 kg | 92846
993281 | 21755 | 1101 | 2 | 2012-10-13 17:27 | Celox measurment: Temperatura = 1457 °C, O2 = 0,0 ppm, C = 0,000 %, Al = 0,000 % | 92846
993282 | 21755 | 1252 | 3 | 2012-10-13 17:29 | Heating start 600 kWh | 92846
993283 | 21755 | 1101 | 2 | 2012-10-13 17:45 | Celox measurment: Temperatura = 1476 °C, O2 = 0,0 ppm, C = 0,000 %, Al = 0,000 % | 92846
993284 | 21755 | 1400 | 5 | 2012-10-13 17:49 | Added [15] CASIfi13 = 15,4 kg | 92846
993285 | 21755 | 1362 | 4 | 2012-10-13 17:50 | Chemical analysis request at LFVD in chemical lab: 92846/ 0 Gorensek Peter | 92846
993286 | 21755 | 1016 | 1 | 2012-10-13 17:55 | Heat stop 92846 | 92846
994227 | 21779 | 1400 | 5 | 2012-10-17 02:13 | Added [13] CaO = 400,0 kg | 92870
994228 | 21779 | 1400 | 5 | 2012-10-17 02:13 | Added [12] BOKSIT = 90,0 kg | 92870
994263 | 21779 | 1400 | 5 | 2012-10-17 03:50 | Added [10] Al bloki = 4,0 kg | 92870
994264 | 21779 | 1400 | 5 | 2012-10-17 03:50 | Added [52] KARBORITmleti = 60,0 kg | 92870
994262 | 21779 | 1015 | 1 | 2012-10-17 03:56 | Heat start 92870 | 92870
994265 | 21779 | 1101 | 2 | 2012-10-17 04:01 | Celox measurment: Temperatura = 0 °C, O2 = 0,0 ppm, C = 0,000 %, Al = 0,000 % | 92870
994266 | 21779 | 1101 | 2 | 2012-10-17 04:02 | Celox measurment: Temperatura = 1597 °C, O2 = 0,0 ppm, C = 0,000 %, Al = 0,000 % | 92870
994267 | 21780 | 1400 | 5 | 2012-10-17 04:04 | Added [13] CaO = 400,0 kg | 92871
994268 | 21780 | 1400 | 5 | 2012-10-17 04:04 | Added [12] BOKSIT = 100,0 kg | 92871
994269 | 21779 | 1400 | 5 | 2012-10-17 04:08 | Added [35] FeMo = 85,0 kg | 92870
994270 | 21779 | 1400 | 5 | 2012-10-17 04:08 | Added [48] FeV = 245,0 kg | 92870
994271 | 21779 | 1400 | 5 | 2012-10-17 04:08 | Added [33] FeMnC = 30,0 kg | 92870
994272 | 21779 | 1400 | 5 | 2012-10-17 04:08 | Added [41] FeSi = 110,0 kg | 92870
994273 | 21779 | 1400 | 5 | 2012-10-17 04:08 | Added [27] FeCrC = 450,0 kg | 92870
994274 | 21779 | 1400 | 5 | 2012-10-17 04:08 | Added [52] KARBORITmleti = 45,0 kg | 92870
994275 | 21779 | 1400 | 5 | 2012-10-17 04:11 | Added [12] BOKSIT = 30,0 kg | 92870
994276 | 21779 | 1400 | 5 | 2012-10-17 04:11 | Added [13] CaO = 200,0 kg | 92870
994277 | 21779 | 1251 | 3 | 2012-10-17 04:13 | Vacuum start | 92870
994278 | 21779 | 1254 | 3 | 2012-10-17 04:18 | Degassing start | 92870
994279 | 21779 | 1253 | 3 | 2012-10-17 04:55 | Degassing stop | 92870
994280 | 21779 | 1361 | 4 | 2012-10-17 04:55 | Zahteva za analizo z VPP na Spectro: 92870/ 5 e Adam Maks | 92870
994281 | 21779 | 1362 | 4 | 2012-10-17 04:55 | Chemical analysis request at LFVD in chemical lab: 92870/ 9 Adam Maks | 92870
994290 | 21779 | 1400 | 5 | 2012-10-17 04:57 | Added [21] EPŽ žlindra = 150,0 kg | 92870
994282 | 21779 | 1101 | 2 | 2012-10-17 05:02 | Celox measurment: Temperatura = 1474 °C, O2 = 0,0 ppm, C = 0,000 %, Al = 0,000 % | 92870
994283 | 21779 | 1400 | 5 | 2012-10-17 05:12 | Added [35] FeMo = 25,0 kg | 92870
994284 | 21779 | 1400 | 5 | 2012-10-17 05:12 | Added [48] FeV = 33,0 kg | 92870
994285 | 21779 | 1400 | 5 | 2012-10-17 05:12 | Added [41] FeSi = 50,0 kg | 92870
994286 | 21779 | 1400 | 5 | 2012-10-17 05:12 | Added [27] FeCrC = 100,0 kg | 92870
994287 | 21779 | 1400 | 5 | 2012-10-17 05:12 | Added [17] Cfi13 = 22,1 kg | 92870
994288 | 21779 | 1400 | 5 | 2012-10-17 05:12 | Added [72] Al opl.zica = 1,7 kg | 92870
994289 | 21779 | 1252 | 3 | 2012-10-17 05:16 | Heating start 300 kWh | 92870
994291 | 21779 | 1101 | 2 | 2012-10-17 05:35 | Celox measurment: Temperatura = 1455 °C, O2 = 0,0 ppm, C = 0,000 %, Al = 0,000 % | 92870
994292 | 21779 | 1252 | 3 | 2012-10-17 05:36 | Heating start 400 kWh | 92870
994293 | 21779 | 1400 | 5 | 2012-10-17 05:40 | Added [15] CASIfi13 = 14,7 kg | 92870
994297 | 21780 | 1400 | 5 | 2012-10-17 05:43 | Added [10] Al bloki = 4,0 kg | 92871
994298 | 21780 | 1400 | 5 | 2012-10-17 05:43 | Added [52] KARBORITmleti = 60,0 kg | 92871
994294 | 21779 | 1362 | 4 | 2012-10-17 05:43 | Chemical analysis request at LFVD in chemical lab: 92870/ 0 Adam Maks | 92870
994295 | 21779 | 1016 | 1 | 2012-10-17 05:48 | Heat stop 92870 | 92870
994296 | 21780 | 1015 | 1 | 2012-10-17 05:49 | Heat start 92871 | 92871
994299 | 21780 | 1400 | 5 | 2012-10-17 05:57 | Added [35] FeMo = 45,0 kg | 92871
994300 | 21780 | 1400 | 5 | 2012-10-17 05:57 | Added [48] FeV = 250,0 kg | 92871
994301 | 21780 | 1400 | 5 | 2012-10-17 05:57 | Added [33] FeMnC = 25,0 kg | 92871
994302 | 21780 | 1400 | 5 | 2012-10-17 05:57 | Added [41] FeSi = 80,0 kg | 92871
994303 | 21780 | 1400 | 5 | 2012-10-17 05:57 | Added [27] FeCrC = 600,0 kg | 92871
994304 | 21780 | 1400 | 5 | 2012-10-17 06:01 | Added [13] CaO = 100,0 kg | 92871
994305 | 21780 | 1400 | 5 | 2012-10-17 06:01 | Added [12] BOKSIT = 50,0 kg | 92871
994306 | 21780 | 1101 | 2 | 2012-10-17 06:03 | Celox measurment: Temperatura = 1544 °C, O2 = 0,0 ppm, C = 0,000 %, Al = 0,000 % | 92871
994307 | 21780 | 1252 | 3 | 2012-10-17 06:04 | Heating start 500 kWh | 92871
994308 | 21780 | 1362 | 4 | 2012-10-17 06:12 | Chemical analysis request at LFVD in chemical lab: 92871/ 9 Ramot Ivan | 92871
994309 | 21780 | 1101 | 2 | 2012-10-17 06:12 | Celox measurment: Temperatura = 1548 °C, O2 = 0,0 ppm, C = 0,000 %, Al = 0,000 % | 92871
994310 | 21780 | 1252 | 3 | 2012-10-17 06:14 | Heating start 500 kWh | 92871
994311 | 21780 | 1400 | 5 | 2012-10-17 06:25 | Added [35] FeMo = 50,0 kg | 92871
994312 | 21780 | 1400 | 5 | 2012-10-17 06:25 | Added [48] FeV = 70,0 kg | 92871
994313 | 21780 | 1400 | 5 | 2012-10-17 06:25 | Added [33] FeMnC = 12,0 kg | 92871
994314 | 21780 | 1400 | 5 | 2012-10-17 06:25 | Added [41] FeSi = 70,0 kg | 92871
994315 | 21780 | 1400 | 5 | 2012-10-17 06:25 | Added [27] FeCrC = 400,0 kg | 92871
994316 | 21780 | 1400 | 5 | 2012-10-17 06:25 | Added [10] Al bloki = 4,0 kg | 92871
994317 | 21780 | 1400 | 5 | 2012-10-17 06:25 | Added [52] KARBORITmleti = 30,0 kg | 92871
994318 | 21780 | 1251 | 3 | 2012-10-17 06:32 | Vacuum start | 92871
994319 | 21780 | 1254 | 3 | 2012-10-17 06:38 | Degassing start | 92871
994320 | 21780 | 1253 | 3 | 2012-10-17 07:04 | Degassing stop | 92871
994321 | 21780 | 1400 | 5 | 2012-10-17 07:06 | Added [12] BOKSIT = 150,0 kg | 92871
994322 | 21780 | 1362 | 4 | 2012-10-17 07:07 | Chemical analysis request at LFVD in chemical lab: 92871/10 Ramot Ivan | 92871
994323 | 21780 | 1101 | 2 | 2012-10-17 07:09 | Celox measurment: Temperatura = 1481 °C, O2 = 0,0 ppm, C = 0,000 %, Al = 0,000 % | 92871
994324 | 21780 | 1101 | 2 | 2012-10-17 07:22 | Celox measurment: Temperatura = 1467 °C, O2 = 0,0 ppm, C = 0,000 %, Al = 0,000 % | 92871
994325 | 21780 | 1400 | 5 | 2012-10-17 07:24 | Added [17] Cfi13 = 27,6 kg | 92871
994326 | 21780 | 1252 | 3 | 2012-10-17 07:24 | Heating start 200 kWh | 92871
994327 | 21780 | 1400 | 5 | 2012-10-17 07:29 | Added [15] CASIfi13 = 15,0 kg | 92871
994328 | 21780 | 1362 | 4 | 2012-10-17 07:31 | Chemical analysis request at LFVD in chemical lab: 92871/ 0 Ramot Ivan | 92871
994329 | 21780 | 1016 | 1 | 2012-10-17 07:38 | Heat stop 92871 | 92871
994664 | 21790 | 1400 | 5 | 2012-10-18 15:06 | Added [12] BOKSIT = 80,0 kg | 92881
994665 | 21790 | 1400 | 5 | 2012-10-18 15:06 | Added [13] CaO = 350,0 kg | 92881
994697 | 21790 | 1015 | 1 | 2012-10-18 17:00 | Heat start 92881 | 92881
994698 | 21790 | 1400 | 5 | 2012-10-18 17:09 | Added [35] FeMo = 20,0 kg | 92881
994699 | 21790 | 1400 | 5 | 2012-10-18 17:09 | Added [41] FeSi = 20,0 kg | 92881
994708 | 21790 | 1400 | 5 | 2012-10-18 17:09 | Added [33] FeMnC = 20,0 kg | 92881
994700 | 21790 | 1101 | 2 | 2012-10-18 17:11 | Celox measurment: Temperatura = 1536 °C, O2 = 0,0 ppm, C = 0,000 %, Al = 0,000 % | 92881
994701 | 21790 | 1252 | 3 | 2012-10-18 17:11 | Heating start 400 kWh | 92881
994702 | 21790 | 1361 | 4 | 2012-10-18 17:17 | Zahteva za analizo z VPP na Spectro: 92881/ 5 e Ferk Jože | 92881
994703 | 21790 | 1252 | 3 | 2012-10-18 17:17 | Heating start 100 kWh | 92881
994704 | 21790 | 1252 | 3 | 2012-10-18 17:19 | Heating start 500 kWh | 92881
994705 | 21790 | 1252 | 3 | 2012-10-18 17:20 | Heating start 500 kWh | 92881
994706 | 21791 | 1400 | 5 | 2012-10-18 17:21 | Added [12] BOKSIT = 80,0 kg | 92882
994707 | 21791 | 1400 | 5 | 2012-10-18 17:21 | Added [13] CaO = 350,0 kg | 92882
994709 | 21790 | 1101 | 2 | 2012-10-18 17:29 | Celox measurment: Temperatura = 0 °C, O2 = 0,0 ppm, C = 0,000 %, Al = 0,000 % | 92881
994710 | 21790 | 1101 | 2 | 2012-10-18 17:31 | Celox measurment: Temperatura = 1553 °C, O2 = 0,0 ppm, C = 0,000 %, Al = 0,000 % | 92881
994711 | 21790 | 1400 | 5 | 2012-10-18 17:36 | Added [35] FeMo = 35,0 kg | 92881
994712 | 21790 | 1400 | 5 | 2012-10-18 17:36 | Added [48] FeV = 15,0 kg | 92881
994713 | 21790 | 1400 | 5 | 2012-10-18 17:36 | Added [41] FeSi = 20,0 kg | 92881
994714 | 21790 | 1400 | 5 | 2012-10-18 17:36 | Added [52] KARBORITmleti = 50,0 kg | 92881
994716 | 21790 | 1101 | 2 | 2012-10-18 17:45 | Celox measurment: Temperatura = 1507 °C, O2 = 0,0 ppm, C = 0,000 %, Al = 0,000 % | 92881
994717 | 21790 | 1252 | 3 | 2012-10-18 17:48 | Heating start 800 kWh | 92881
994718 | 21790 | 1361 | 4 | 2012-10-18 17:58 | Zahteva za analizo z VPP na Spectro: 92881/ 5 e Ferk Jože | 92881
994719 | 21790 | 1101 | 2 | 2012-10-18 17:58 | Celox measurment: Temperatura = 1536 °C, O2 = 0,0 ppm, C = 0,000 %, Al = 0,000 % | 92881
994720 | 21790 | 1252 | 3 | 2012-10-18 17:59 | Heating start 200 kWh | 92881
994721 | 21790 | 1400 | 5 | 2012-10-18 18:05 | Added [35] FeMo = 15,0 kg | 92881
994722 | 21790 | 1400 | 5 | 2012-10-18 18:05 | Added [41] FeSi = 20,0 kg | 92881
994723 | 21790 | 1400 | 5 | 2012-10-18 18:05 | Added [52] KARBORITmleti = 20,0 kg | 92881
994724 | 21790 | 1251 | 3 | 2012-10-18 18:08 | Vacuum start | 92881
994725 | 21790 | 1254 | 3 | 2012-10-18 18:12 | Degassing start | 92881
994726 | 21790 | 1253 | 3 | 2012-10-18 18:42 | Degassing stop | 92881
994727 | 21790 | 1362 | 4 | 2012-10-18 18:44 | Chemical analysis request at LFVD in chemical lab: 92881/10 Ferk Jože | 92881
994728 | 21790 | 1400 | 5 | 2012-10-18 18:44 | Added [12] BOKSIT = 150,0 kg | 92881
994729 | 21790 | 1101 | 2 | 2012-10-18 18:47 | Celox measurment: Temperatura = 1480 °C, O2 = 0,0 ppm, C = 0,000 %, Al = 0,000 % | 92881
994732 | 21790 | 1400 | 5 | 2012-10-18 18:58 | Added [35] FeMo = 15,0 kg | 92881
994733 | 21790 | 1400 | 5 | 2012-10-18 18:58 | Added [48] FeV = 10,0 kg | 92881
994734 | 21790 | 1400 | 5 | 2012-10-18 18:58 | Added [27] FeCrC = 70,0 kg | 92881
994735 | 21790 | 1400 | 5 | 2012-10-18 18:58 | Added [72] Al opl.zica = 2,5 kg | 92881
994730 | 21790 | 1101 | 2 | 2012-10-18 19:00 | Celox measurment: Temperatura = 1466 °C, O2 = 0,0 ppm, C = 0,000 %, Al = 0,000 % | 92881
994731 | 21790 | 1252 | 3 | 2012-10-18 19:00 | Heating start 150 kWh | 92881
994736 | 21790 | 1400 | 5 | 2012-10-18 19:05 | Added [15] CASIfi13 = 13,6 kg | 92881
994737 | 21790 | 1362 | 4 | 2012-10-18 19:05 | Chemical analysis request at LFVD in chemical lab: 92881/ 0 Ferk Jože | 92881
994738 | 21790 | 1016 | 1 | 2012-10-18 19:09 | Heat stop 92881 | 92881
994739 | 21791 | 1015 | 1 | 2012-10-18 19:09 | Heat start 92882 | 92882
994740 | 21791 | 1400 | 5 | 2012-10-18 19:14 | Added [35] FeMo = 60,0 kg | 92882
994741 | 21791 | 1400 | 5 | 2012-10-18 19:14 | Added [48] FeV = 270,0 kg | 92882
994742 | 21791 | 1400 | 5 | 2012-10-18 19:14 | Added [33] FeMnC = 50,0 kg | 92882
994743 | 21791 | 1400 | 5 | 2012-10-18 19:14 | Added [41] FeSi = 100,0 kg | 92882
994744 | 21791 | 1400 | 5 | 2012-10-18 19:14 | Added [27] FeCrC = 300,0 kg | 92882
994745 | 21791 | 1400 | 5 | 2012-10-18 19:14 | Added [52] KARBORITmleti = 80,0 kg | 92882
994746 | 21792 | 1400 | 5 | 2012-10-18 19:20 | Added [12] BOKSIT = 80,0 kg | 92883
994747 | 21792 | 1400 | 5 | 2012-10-18 19:20 | Added [13] CaO = 350,0 kg | 92883
994748 | 21791 | 1252 | 3 | 2012-10-18 19:21 | Heating start 200 kWh | 92882
994749 | 21791 | 1101 | 2 | 2012-10-18 19:23 | Celox measurment: Temperatura = 1552 °C, O2 = 0,0 ppm, C = 0,000 %, Al = 0,000 % | 92882
994750 | 21791 | 1361 | 4 | 2012-10-18 19:34 | Zahteva za analizo z VPP na Spectro: 92882/ 5 e Ferk Jože | 92882
994751 | 21791 | 1101 | 2 | 2012-10-18 19:36 | Celox measurment: Temperatura = 1533 °C, O2 = 0,0 ppm, C = 0,000 %, Al = 0,000 % | 92882
994752 | 21791 | 1252 | 3 | 2012-10-18 19:36 | Heating start 300 kWh | 92882
994753 | 21791 | 1252 | 3 | 2012-10-18 19:41 | Heating start 200 kWh | 92882
994754 | 21791 | 1400 | 5 | 2012-10-18 19:45 | Added [35] FeMo = 15,0 kg | 92882
994755 | 21791 | 1400 | 5 | 2012-10-18 19:45 | Added [48] FeV = 20,0 kg | 92882
994756 | 21791 | 1400 | 5 | 2012-10-18 19:45 | Added [27] FeCrC = 100,0 kg | 92882
994757 | 21791 | 1400 | 5 | 2012-10-18 19:45 | Added [10] Al bloki = 6,0 kg | 92882
994758 | 21791 | 1251 | 3 | 2012-10-18 19:52 | Vacuum start | 92882
994759 | 21791 | 1254 | 3 | 2012-10-18 19:55 | Degassing start | 92882
994760 | 21791 | 1253 | 3 | 2012-10-18 20:20 | Degassing stop | 92882
994761 | 21791 | 1362 | 4 | 2012-10-18 20:21 | Chemical analysis request at LFVD in chemical lab: 92882/10 Ferk Jože | 92882
994762 | 21791 | 1400 | 5 | 2012-10-18 20:23 | Added [12] BOKSIT = 100,0 kg | 92882
994763 | 21791 | 1101 | 2 | 2012-10-18 20:25 | Celox measurment: Temperatura = 1487 °C, O2 = 0,0 ppm, C = 0,000 %, Al = 0,000 % | 92882
994770 | 21792 | 1400 | 5 | 2012-10-18 20:35 | Added [52] KARBORITmleti = 75,0 kg | 92883
994764 | 21791 | 1101 | 2 | 2012-10-18 20:38 | Celox measurment: Temperatura = 1472 °C, O2 = 0,0 ppm, C = 0,000 %, Al = 0,000 % | 92882
994765 | 21791 | 1400 | 5 | 2012-10-18 20:39 | Added [27] FeCrC = 100,0 kg | 92882
994766 | 21791 | 1400 | 5 | 2012-10-18 20:39 | Added [17] Cfi13 = 36,8 kg | 92882
994767 | 21791 | 1400 | 5 | 2012-10-18 20:39 | Added [72] Al opl.zica = 5,6 kg | 92882
994768 | 21791 | 1252 | 3 | 2012-10-18 20:40 | Heating start 150 kWh | 92882
994769 | 21791 | 1400 | 5 | 2012-10-18 20:45 | Added [15] CASIfi13 = 15,0 kg | 92882
994771 | 21791 | 1362 | 4 | 2012-10-18 20:49 | Chemical analysis request at LFVD in chemical lab: 92882/ 0 Ferk Jože | 92882
994772 | 21791 | 1016 | 1 | 2012-10-18 20:50 | Heat stop 92882 | 92882
994773 | 21792 | 1015 | 1 | 2012-10-18 20:50 | Heat start 92883 | 92883
994774 | 21792 | 1400 | 5 | 2012-10-18 20:56 | Added [35] FeMo = 35,0 kg | 92883
994775 | 21792 | 1400 | 5 | 2012-10-18 20:56 | Added [48] FeV = 250,0 kg | 92883
994776 | 21792 | 1400 | 5 | 2012-10-18 20:56 | Added [33] FeMnC = 25,0 kg | 92883
994777 | 21792 | 1400 | 5 | 2012-10-18 20:56 | Added [41] FeSi = 130,0 kg | 92883
994778 | 21792 | 1400 | 5 | 2012-10-18 20:56 | Added [27] FeCrC = 440,0 kg | 92883
994779 | 21792 | 1400 | 5 | 2012-10-18 20:56 | Added [10] Al bloki = 5,0 kg | 92883
994780 | 21792 | 1400 | 5 | 2012-10-18 20:56 | Added [52] KARBORITmleti = 65,0 kg | 92883
994783 | 21792 | 1252 | 3 | 2012-10-18 21:02 | Heating start 1200 kWh | 92883
994784 | 21792 | 1101 | 2 | 2012-10-18 21:16 | Celox measurment: Temperatura = 1568 °C, O2 = 0,0 ppm, C = 0,000 %, Al = 0,000 % | 92883
994785 | 21792 | 1361 | 4 | 2012-10-18 21:18 | Zahteva za analizo z VPP na Spectro: 92883/ 5 e Ferk Jože | 92883
994786 | 21792 | 1361 | 4 | 2012-10-18 21:20 | Zahteva za analizo z VPP na Spectro: 92883/ 5 e Ferk Jože | 92883
994787 | 21792 | 1400 | 5 | 2012-10-18 21:26 | Added [48] FeV = 15,0 kg | 92883
994788 | 21792 | 1400 | 5 | 2012-10-18 21:26 | Added [27] FeCrC = 80,0 kg | 92883
994789 | 21792 | 1400 | 5 | 2012-10-18 21:26 | Added [10] Al bloki = 5,0 kg | 92883
994791 | 21792 | 1400 | 5 | 2012-10-18 21:30 | Added [13] CaO = 150,0 kg | 92883
994792 | 21792 | 1400 | 5 | 2012-10-18 21:30 | Added [12] BOKSIT = 50,0 kg | 92883
994790 | 21792 | 1251 | 3 | 2012-10-18 21:33 | Vacuum start | 92883
994793 | 21792 | 1254 | 3 | 2012-10-18 21:41 | Degassing start | 92883
994794 | 21792 | 1253 | 3 | 2012-10-18 22:07 | Degassing stop | 92883
994795 | 21792 | 1361 | 4 | 2012-10-18 22:07 | Zahteva za analizo z VPP na Spectro: 92883/ 6 e Ferk Jože | 92883
994796 | 21792 | 1362 | 4 | 2012-10-18 22:07 | Chemical analysis request at LFVD in chemical lab: 92883/10 Ferk Jože | 92883
994797 | 21792 | 1101 | 2 | 2012-10-18 22:08 | Celox measurment: Temperatura = 1488 °C, O2 = 0,0 ppm, C = 0,000 %, Al = 0,000 % | 92883
994798 | 21792 | 1400 | 5 | 2012-10-18 22:08 | Added [12] BOKSIT = 120,0 kg | 92883
994799 | 21792 | 1400 | 5 | 2012-10-18 22:12 | Added [41] FeSi = 25,0 kg | 92883
994800 | 21792 | 1101 | 2 | 2012-10-18 22:26 | Celox measurment: Temperatura = 0 °C, O2 = 0,0 ppm, C = 0,000 %, Al = 0,000 % | 92883
994801 | 21792 | 1400 | 5 | 2012-10-18 22:26 | Added [26] FeCrA = 150,0 kg | 92883
994802 | 21792 | 1400 | 5 | 2012-10-18 22:26 | Added [17] Cfi13 = 18,4 kg | 92883
994803 | 21792 | 1400 | 5 | 2012-10-18 22:26 | Added [72] Al opl.zica = 5,8 kg | 92883
994804 | 21792 | 1101 | 2 | 2012-10-18 22:31 | Celox measurment: Temperatura = 1472 °C, O2 = 0,0 ppm, C = 0,000 %, Al = 0,000 % | 92883
994805 | 21792 | 1400 | 5 | 2012-10-18 22:32 | Added [15] CASIfi13 = 15,2 kg | 92883
994806 | 21792 | 1362 | 4 | 2012-10-18 22:33 | Chemical analysis request at LFVD in chemical lab: 92883/ 0 Ferk Jože | 92883
994807 | 21792 | 1016 | 1 | 2012-10-18 22:37 | Heat stop 92883 | 92883
995494 | 21812 | 1400 | 5 | 2012-10-24 02:27 | Added [13] CaO = 350,0 kg | 92903
995495 | 21812 | 1400 | 5 | 2012-10-24 02:27 | Added [12] BOKSIT = 80,0 kg | 92903
995527 | 21812 | 1400 | 5 | 2012-10-24 04:05 | Added [76] Kalcijev karbid = 50,0 kg | 92903
995529 | 21812 | 1015 | 1 | 2012-10-24 04:16 | Heat start 92903 | 92903
995532 | 21812 | 1400 | 5 | 2012-10-24 04:22 | Added [35] FeMo = 30,0 kg | 92903
995533 | 21812 | 1400 | 5 | 2012-10-24 04:22 | Added [48] FeV = 242,0 kg | 92903
995534 | 21812 | 1400 | 5 | 2012-10-24 04:22 | Added [33] FeMnC = 35,0 kg | 92903
995535 | 21812 | 1400 | 5 | 2012-10-24 04:22 | Added [41] FeSi = 70,0 kg | 92903
995536 | 21812 | 1400 | 5 | 2012-10-24 04:22 | Added [10] Al bloki = 5,0 kg | 92903
995537 | 21812 | 1101 | 2 | 2012-10-24 04:27 | Celox measurment: Temperatura = 1525 °C, O2 = 0,0 ppm, C = 0,000 %, Al = 0,000 % | 92903
995538 | 21812 | 1252 | 3 | 2012-10-24 04:27 | Heating start 600 kWh | 92903
995539 | 21812 | 1361 | 4 | 2012-10-24 04:35 | Zahteva za analizo z VPP na Spectro: 92903/ 5 e Gorensek Peter | 92903
995540 | 21812 | 1400 | 5 | 2012-10-24 04:39 | Added [13] CaO = 150,0 kg | 92903
995541 | 21812 | 1400 | 5 | 2012-10-24 04:39 | Added [12] BOKSIT = 120,0 kg | 92903
995542 | 21812 | 1400 | 5 | 2012-10-24 04:42 | Added [48] FeV = 30,0 kg | 92903
995543 | 21812 | 1400 | 5 | 2012-10-24 04:42 | Added [41] FeSi = 15,0 kg | 92903
995544 | 21812 | 1400 | 5 | 2012-10-24 04:42 | Added [10] Al bloki = 3,0 kg | 92903
995545 | 21812 | 1400 | 5 | 2012-10-24 04:42 | Added [52] KARBORITmleti = 60,0 kg | 92903
995546 | 21812 | 1251 | 3 | 2012-10-24 04:44 | Vacuum start | 92903
995547 | 21812 | 1254 | 3 | 2012-10-24 04:48 | Degassing start | 92903
995548 | 21812 | 1253 | 3 | 2012-10-24 05:18 | Degassing stop | 92903
995549 | 21812 | 1362 | 4 | 2012-10-24 05:19 | Chemical analysis request at LFVD in chemical lab: 92903/10 Gorensek Peter | 92903
995550 | 21812 | 1101 | 2 | 2012-10-24 05:23 | Celox measurment: Temperatura = 1474 °C, O2 = 0,0 ppm, C = 0,000 %, Al = 0,000 % | 92903
995551 | 21812 | 1400 | 5 | 2012-10-24 05:33 | Added [17] Cfi13 = 14,7 kg | 92903
995552 | 21812 | 1400 | 5 | 2012-10-24 05:33 | Added [72] Al opl.zica = 2,5 kg | 92903
995553 | 21812 | 1101 | 2 | 2012-10-24 05:36 | Celox measurment: Temperatura = 1456 °C, O2 = 0,0 ppm, C = 0,000 %, Al = 0,000 % | 92903
995554 | 21812 | 1252 | 3 | 2012-10-24 05:38 | Heating start 500 kWh | 92903
995555 | 21812 | 1252 | 3 | 2012-10-24 05:42 | Heating start 200 kWh | 92903
995557 | 21812 | 1400 | 5 | 2012-10-24 05:47 | Added [72] Al opl.zica = 0,8 kg | 92903
995556 | 21812 | 1101 | 2 | 2012-10-24 05:51 | Celox measurment: Temperatura = 1483 °C, O2 = 0,0 ppm, C = 0,000 %, Al = 0,000 % | 92903
995558 | 21812 | 1400 | 5 | 2012-10-24 05:55 | Added [15] CASIfi13 = 15,6 kg | 92903
995559 | 21812 | 1362 | 4 | 2012-10-24 05:56 | Chemical analysis request at LFVD in chemical lab: 92903/ 0 Gorensek Peter | 92903
995560 | 21812 | 1016 | 1 | 2012-10-24 06:00 | Heat stop 92903 | 92903
995993 | 21824 | 1400 | 5 | 2012-10-25 17:54 | Added [13] CaO = 350,0 kg | 92915
995994 | 21824 | 1400 | 5 | 2012-10-25 17:54 | Added [12] BOKSIT = 85,0 kg | 92915
996044 | 21824 | 1015 | 1 | 2012-10-25 20:27 | Heat start 92915 | 92915
996045 | 21824 | 1400 | 5 | 2012-10-25 20:30 | Added [35] FeMo = 60,0 kg | 92915
996046 | 21824 | 1400 | 5 | 2012-10-25 20:30 | Added [48] FeV = 270,0 kg | 92915
996047 | 21824 | 1400 | 5 | 2012-10-25 20:30 | Added [33] FeMnC = 20,0 kg | 92915
996048 | 21824 | 1400 | 5 | 2012-10-25 20:30 | Added [41] FeSi = 25,0 kg | 92915
996049 | 21824 | 1400 | 5 | 2012-10-25 20:30 | Added [27] FeCrC = 200,0 kg | 92915
996050 | 21824 | 1101 | 2 | 2012-10-25 20:38 | Celox measurment: Temperatura = 1484 °C, O2 = 0,0 ppm, C = 0,000 %, Al = 0,000 % | 92915
996051 | 21824 | 1252 | 3 | 2012-10-25 20:41 | Heating start 1500 kWh | 92915
996052 | 21824 | 1400 | 5 | 2012-10-25 21:00 | Added [52] KARBORITmleti = 75,0 kg | 92915
996053 | 21825 | 1400 | 5 | 2012-10-25 21:07 | Added [13] CaO = 400,0 kg | 92916
996054 | 21825 | 1400 | 5 | 2012-10-25 21:07 | Added [12] BOKSIT = 100,0 kg | 92916
996055 | 21824 | 1252 | 3 | 2012-10-25 21:09 | Heating start 500 kWh | 92915
996056 | 21824 | 1101 | 2 | 2012-10-25 21:15 | Celox measurment: Temperatura = 1511 °C, O2 = 0,0 ppm, C = 0,000 %, Al = 0,000 % | 92915
996057 | 21824 | 1361 | 4 | 2012-10-25 21:15 | Zahteva za analizo z VPP na Spectro: 92915/ 5 e Adam Maks | 92915
996058 | 21824 | 1252 | 3 | 2012-10-25 21:17 | Heating start 800 kWh | 92915
996059 | 21824 | 1101 | 2 | 2012-10-25 21:24 | Celox measurment: Temperatura = 1548 °C, O2 = 0,0 ppm, C = 0,000 %, Al = 0,000 % | 92915
996060 | 21824 | 1361 | 4 | 2012-10-25 21:25 | Zahteva za analizo z VPP na Spectro: 92915/ 5 e Adam Maks | 92915
996061 | 21824 | 1252 | 3 | 2012-10-25 21:25 | Heating start 200 kWh | 92915
996062 | 21824 | 1400 | 5 | 2012-10-25 21:29 | Added [35] FeMo = 60,0 kg | 92915
996063 | 21824 | 1400 | 5 | 2012-10-25 21:29 | Added [48] FeV = 60,0 kg | 92915
996064 | 21824 | 1400 | 5 | 2012-10-25 21:29 | Added [41] FeSi = 30,0 kg | 92915
996065 | 21824 | 1400 | 5 | 2012-10-25 21:29 | Added [10] Al bloki = 5,0 kg | 92915
996066 | 21824 | 1400 | 5 | 2012-10-25 21:29 | Added [52] KARBORITmleti = 105,0 kg | 92915
996067 | 21824 | 1400 | 5 | 2012-10-25 21:32 | Added [13] CaO = 150,0 kg | 92915
996068 | 21824 | 1251 | 3 | 2012-10-25 21:34 | Vacuum start | 92915
996069 | 21824 | 1254 | 3 | 2012-10-25 21:38 | Degassing start | 92915
996070 | 21824 | 1253 | 3 | 2012-10-25 22:13 | Degassing stop | 92915
996071 | 21824 | 1362 | 4 | 2012-10-25 22:15 | Chemical analysis request at LFVD in chemical lab: 92915/10 Adam Maks | 92915
996072 | 21824 | 1361 | 4 | 2012-10-25 22:15 | Zahteva za analizo z VPP na Spectro: 92915/ 6 e Adam Maks | 92915
996073 | 21824 | 1400 | 5 | 2012-10-25 22:15 | Added [12] BOKSIT = 120,0 kg | 92915
996074 | 21824 | 1400 | 5 | 2012-10-25 22:15 | Added [21] EPŽ žlindra = 100,0 kg | 92915
996075 | 21824 | 1101 | 2 | 2012-10-25 22:18 | Celox measurment: Temperatura = 1481 °C, O2 = 0,0 ppm, C = 0,000 %, Al = 0,000 % | 92915
996079 | 21825 | 1400 | 5 | 2012-10-25 22:27 | Added [48] FeV = 300,0 kg | 92916
996080 | 21825 | 1400 | 5 | 2012-10-25 22:27 | Added [41] FeSi = 40,0 kg | 92916
996081 | 21825 | 1400 | 5 | 2012-10-25 22:27 | Added [27] FeCrC = 700,0 kg | 92916
996082 | 21825 | 1400 | 5 | 2012-10-25 22:27 | Added [10] Al bloki = 4,0 kg | 92916
996083 | 21825 | 1400 | 5 | 2012-10-25 22:27 | Added [52] KARBORITmleti = 105,0 kg | 92916
996076 | 21824 | 1400 | 5 | 2012-10-25 22:29 | Added [17] Cfi13 = 36,8 kg | 92915
996077 | 21824 | 1101 | 2 | 2012-10-25 22:31 | Celox measurment: Temperatura = 1465 °C, O2 = 0,0 ppm, C = 0,000 %, Al = 0,000 % | 92915
996078 | 21824 | 1252 | 3 | 2012-10-25 22:32 | Heating start 300 kWh | 92915
996084 | 21824 | 1400 | 5 | 2012-10-25 22:37 | Added [15] CASIfi13 = 12,2 kg | 92915
996085 | 21824 | 1362 | 4 | 2012-10-25 22:41 | Chemical analysis request at LFVD in chemical lab: 92915/ 0 Adam Maks | 92915
996086 | 21824 | 1016 | 1 | 2012-10-25 22:41 | Heat stop 92915 | 92915
996087 | 21825 | 1015 | 1 | 2012-10-25 22:41 | Heat start 92916 | 92916
996088 | 21825 | 1400 | 5 | 2012-10-25 22:52 | Added [35] FeMo = 125,0 kg | 92916
996089 | 21825 | 1400 | 5 | 2012-10-25 22:52 | Added [48] FeV = 91,0 kg | 92916
996090 | 21825 | 1400 | 5 | 2012-10-25 22:52 | Added [33] FeMnC = 102,0 kg | 92916
996091 | 21825 | 1400 | 5 | 2012-10-25 22:52 | Added [41] FeSi = 91,0 kg | 92916
996092 | 21825 | 1400 | 5 | 2012-10-25 22:52 | Added [27] FeCrC = 500,0 kg | 92916
996093 | 21825 | 1101 | 2 | 2012-10-25 22:56 | Celox measurment: Temperatura = 1454 °C, O2 = 0,0 ppm, C = 0,000 %, Al = 0,000 % | 92916
996094 | 21825 | 1252 | 3 | 2012-10-25 22:57 | Heating start 1200 kWh | 92916
996095 | 21825 | 1101 | 2 | 2012-10-25 23:11 | Celox measurment: Temperatura = 1495 °C, O2 = 0,0 ppm, C = 0,000 %, Al = 0,000 % | 92916
996096 | 21825 | 1362 | 4 | 2012-10-25 23:12 | Chemical analysis request at LFVD in chemical lab: 92916/ 9 Gorensek Peter | 92916
996097 | 21825 | 1252 | 3 | 2012-10-25 23:12 | Heating start 1300 kWh | 92916
996098 | 21825 | 1400 | 5 | 2012-10-25 23:29 | Added [35] FeMo = 52,0 kg | 92916
996099 | 21825 | 1400 | 5 | 2012-10-25 23:29 | Added [48] FeV = 25,0 kg | 92916
996100 | 21825 | 1400 | 5 | 2012-10-25 23:29 | Added [33] FeMnC = 30,0 kg | 92916
996101 | 21825 | 1400 | 5 | 2012-10-25 23:29 | Added [41] FeSi = 52,0 kg | 92916
996102 | 21825 | 1400 | 5 | 2012-10-25 23:29 | Added [27] FeCrC = 220,0 kg | 92916
996103 | 21825 | 1400 | 5 | 2012-10-25 23:29 | Added [10] Al bloki = 3,0 kg | 92916
996104 | 21825 | 1400 | 5 | 2012-10-25 23:29 | Added [52] KARBORITmleti = 85,0 kg | 92916
996105 | 21825 | 1400 | 5 | 2012-10-25 23:33 | Added [13] CaO = 150,0 kg | 92916
996106 | 21825 | 1251 | 3 | 2012-10-25 23:34 | Vacuum start | 92916
996107 | 21825 | 1254 | 3 | 2012-10-25 23:38 | Degassing start | 92916
996108 | 21825 | 1253 | 3 | 2012-10-26 00:12 | Degassing stop | 92916
996109 | 21825 | 1362 | 4 | 2012-10-26 00:13 | Chemical analysis request at LFVD in chemical lab: 92916/10 Gorensek Peter | 92916
996110 | 21825 | 1101 | 2 | 2012-10-26 00:17 | Celox measurment: Temperatura = 1478 °C, O2 = 0,0 ppm, C = 0,000 %, Al = 0,000 % | 92916
996111 | 21825 | 1400 | 5 | 2012-10-26 00:17 | Added [21] EPŽ žlindra = 130,0 kg | 92916
996112 | 21825 | 1111 | 2 | 2012-10-26 00:19 | Hydris meritev: H2 = 0,00 ppm, PBL = 1348 hPa, PSU = 562 hPa | 92916
996113 | 21825 | 1400 | 5 | 2012-10-26 00:27 | Added [48] FeV = 18,0 kg | 92916
996114 | 21825 | 1400 | 5 | 2012-10-26 00:27 | Added [17] Cfi13 = 18,4 kg | 92916
996115 | 21825 | 1400 | 5 | 2012-10-26 00:27 | Added [72] Al opl.zica = 2,5 kg | 92916
996116 | 21825 | 1101 | 2 | 2012-10-26 00:29 | Celox measurment: Temperatura = 1464 °C, O2 = 0,0 ppm, C = 0,000 %, Al = 0,000 % | 92916
996117 | 21825 | 1252 | 3 | 2012-10-26 00:30 | Heating start 300 kWh | 92916
996118 | 21825 | 1400 | 5 | 2012-10-26 00:37 | Added [15] CASIfi13 = 15,0 kg | 92916
996119 | 21825 | 1362 | 4 | 2012-10-26 00:38 | Chemical analysis request at LFVD in chemical lab: 92916/ 0 Gorensek Peter | 92916
996120 | 21825 | 1016 | 1 | 2012-10-26 00:44 | Heat stop 92916 | 92916
996123 | 21826 | 1362 | 4 | 2012-10-26 00:51 | Chemical analysis request at LFVD in chemical lab: 92915/ 0 Gorensek Peter | 92915
996183 | 21828 | 1400 | 5 | 2012-10-26 03:50 | Added [13] CaO = 350,0 kg | 92919
996184 | 21828 | 1400 | 5 | 2012-10-26 03:50 | Added [12] BOKSIT = 80,0 kg | 92919
996197 | 21828 | 1400 | 5 | 2012-10-26 04:12 | Added [48] FeV = 200,0 kg | 92919
996198 | 21828 | 1400 | 5 | 2012-10-26 04:12 | Added [41] FeSi = 60,0 kg | 92919
996199 | 21828 | 1400 | 5 | 2012-10-26 04:12 | Added [27] FeCrC = 500,0 kg | 92919
996201 | 21828 | 1015 | 1 | 2012-10-26 04:20 | Heat start 92919 | 92919
996204 | 21828 | 1400 | 5 | 2012-10-26 04:27 | Added [35] FeMo = 120,0 kg | 92919
996205 | 21828 | 1400 | 5 | 2012-10-26 04:27 | Added [48] FeV = 50,0 kg | 92919
996206 | 21828 | 1400 | 5 | 2012-10-26 04:27 | Added [33] FeMnC = 64,0 kg | 92919
996207 | 21828 | 1400 | 5 | 2012-10-26 04:27 | Added [41] FeSi = 80,0 kg | 92919
996208 | 21828 | 1400 | 5 | 2012-10-26 04:27 | Added [27] FeCrC = 700,0 kg | 92919
996209 | 21828 | 1400 | 5 | 2012-10-26 04:27 | Added [10] Al bloki = 5,0 kg | 92919
996210 | 21828 | 1101 | 2 | 2012-10-26 04:32 | Celox measurment: Temperatura = 1508 °C, O2 = 0,0 ppm, C = 0,000 %, Al = 0,000 % | 92919
996211 | 21828 | 1252 | 3 | 2012-10-26 04:32 | Heating start 500 kWh | 92919
996212 | 21828 | 1101 | 2 | 2012-10-26 04:40 | Celox measurment: Temperatura = 1521 °C, O2 = 0,0 ppm, C = 0,000 %, Al = 0,000 % | 92919
996213 | 21828 | 1362 | 4 | 2012-10-26 04:40 | Chemical analysis request at LFVD in chemical lab: 92919/ 9 Gorensek Peter | 92919
996214 | 21828 | 1252 | 3 | 2012-10-26 04:40 | Heating start 500 kWh | 92919
996215 | 21828 | 1400 | 5 | 2012-10-26 04:54 | Added [35] FeMo = 32,0 kg | 92919
996216 | 21828 | 1400 | 5 | 2012-10-26 04:54 | Added [48] FeV = 30,0 kg | 92919
996217 | 21828 | 1400 | 5 | 2012-10-26 04:54 | Added [10] Al bloki = 3,0 kg | 92919
996218 | 21828 | 1400 | 5 | 2012-10-26 04:54 | Added [52] KARBORITmleti = 90,0 kg | 92919
996220 | 21828 | 1400 | 5 | 2012-10-26 04:55 | Added [12] BOKSIT = 150,0 kg | 92919
996219 | 21828 | 1251 | 3 | 2012-10-26 04:58 | Vacuum start | 92919
996221 | 21828 | 1254 | 3 | 2012-10-26 05:02 | Degassing start | 92919
996222 | 21828 | 1253 | 3 | 2012-10-26 05:27 | Degassing stop | 92919
996223 | 21828 | 1362 | 4 | 2012-10-26 05:28 | Chemical analysis request at LFVD in chemical lab: 92919/10 Gorensek Peter | 92919
996224 | 21828 | 1400 | 5 | 2012-10-26 05:28 | Added [12] BOKSIT = 100,0 kg | 92919
996225 | 21828 | 1101 | 2 | 2012-10-26 05:31 | Celox measurment: Temperatura = 1474 °C, O2 = 0,0 ppm, C = 0,000 %, Al = 0,000 % | 92919
996226 | 21828 | 1252 | 3 | 2012-10-26 05:37 | Heating start 300 kWh | 92919
996228 | 21828 | 1400 | 5 | 2012-10-26 05:43 | Added [35] FeMo = 15,0 kg | 92919
996229 | 21828 | 1400 | 5 | 2012-10-26 05:43 | Added [17] Cfi13 = 7,4 kg | 92919
996230 | 21828 | 1400 | 5 | 2012-10-26 05:43 | Added [72] Al opl.zica = 4,5 kg | 92919
996227 | 21828 | 1101 | 2 | 2012-10-26 05:44 | Celox measurment: Temperatura = 1475 °C, O2 = 0,0 ppm, C = 0,000 %, Al = 0,000 % | 92919
996231 | 21828 | 1252 | 3 | 2012-10-26 05:47 | Heating start 200 kWh | 92919
996232 | 21828 | 1252 | 3 | 2012-10-26 05:56 | Heating start 100 kWh | 92919
996233 | 21828 | 1101 | 2 | 2012-10-26 05:58 | Celox measurment: Temperatura = 1479 °C, O2 = 0,0 ppm, C = 0,000 %, Al = 0,000 % | 92919
996234 | 21828 | 1400 | 5 | 2012-10-26 06:03 | Added [15] CASIfi13 = 14,5 kg | 92919
996235 | 21828 | 1362 | 4 | 2012-10-26 06:05 | Chemical analysis request at LFVD in chemical lab: 92919/ 0 Gorensek Peter | 92919
996238 | 21828 | 1016 | 1 | 2012-10-26 06:09 | Heat stop 92919 | 92919
996485 | 21836 | 1400 | 5 | 2012-10-27 00:17 | Added [13] CaO = 350,0 kg | 92927
996486 | 21836 | 1400 | 5 | 2012-10-27 00:17 | Added [12] BOKSIT = 90,0 kg | 92927
996523 | 21836 | 1400 | 5 | 2012-10-27 02:08 | Added [52] KARBORITmleti = 60,0 kg | 92927
996522 | 21836 | 1015 | 1 | 2012-10-27 02:10 | Heat start 92927 | 92927
996524 | 21836 | 1400 | 5 | 2012-10-27 02:10 | Added [76] Kalcijev karbid = 50,0 kg | 92927
996525 | 21836 | 1400 | 5 | 2012-10-27 02:17 | Added [35] FeMo = 50,0 kg | 92927
996526 | 21836 | 1400 | 5 | 2012-10-27 02:17 | Added [48] FeV = 200,0 kg | 92927
996527 | 21836 | 1400 | 5 | 2012-10-27 02:17 | Added [33] FeMnC = 60,0 kg | 92927
996528 | 21836 | 1400 | 5 | 2012-10-27 02:17 | Added [41] FeSi = 115,0 kg | 92927
996529 | 21836 | 1400 | 5 | 2012-10-27 02:17 | Added [27] FeCrC = 215,0 kg | 92927
996530 | 21836 | 1101 | 2 | 2012-10-27 02:22 | Celox measurment: Temperatura = 1561 °C, O2 = 0,0 ppm, C = 0,000 %, Al = 0,000 % | 92927
996531 | 21836 | 1362 | 4 | 2012-10-27 02:29 | Chemical analysis request at LFVD in chemical lab: 92927/ 9 Gorensek Peter | 92927
996532 | 21836 | 1101 | 2 | 2012-10-27 02:29 | Celox measurment: Temperatura = 1546 °C, O2 = 0,0 ppm, C = 0,000 %, Al = 0,000 % | 92927
996533 | 21836 | 1400 | 5 | 2012-10-27 02:46 | Added [35] FeMo = 41,0 kg | 92927
996534 | 21836 | 1400 | 5 | 2012-10-27 02:46 | Added [48] FeV = 25,0 kg | 92927
996535 | 21836 | 1400 | 5 | 2012-10-27 02:46 | Added [41] FeSi = 36,0 kg | 92927
996536 | 21836 | 1400 | 5 | 2012-10-27 02:46 | Added [27] FeCrC = 70,0 kg | 92927
996537 | 21836 | 1400 | 5 | 2012-10-27 02:46 | Added [52] KARBORITmleti = 70,0 kg | 92927
996538 | 21836 | 1400 | 5 | 2012-10-27 02:49 | Added [13] CaO = 100,0 kg | 92927
996539 | 21836 | 1251 | 3 | 2012-10-27 02:49 | Vacuum start | 92927
996540 | 21836 | 1254 | 3 | 2012-10-27 02:53 | Degassing start | 92927
996558 | 21837 | 1400 | 5 | 2012-10-27 03:00 | Added [13] CaO = 300,0 kg | 92928
996559 | 21837 | 1400 | 5 | 2012-10-27 03:00 | Added [12] BOKSIT = 80,0 kg | 92928
996541 | 21836 | 1253 | 3 | 2012-10-27 03:28 | Degassing stop | 92927
996542 | 21836 | 1362 | 4 | 2012-10-27 03:30 | Chemical analysis request at LFVD in chemical lab: 92927/10 Gorensek Peter | 92927
996543 | 21836 | 1400 | 5 | 2012-10-27 03:30 | Added [12] BOKSIT = 100,0 kg | 92927
996544 | 21836 | 1400 | 5 | 2012-10-27 03:30 | Added [21] EPŽ žlindra = 80,0 kg | 92927
996545 | 21836 | 1101 | 2 | 2012-10-27 03:35 | Celox measurment: Temperatura = 1453 °C, O2 = 0,0 ppm, C = 0,000 %, Al = 0,000 % | 92927
996546 | 21836 | 1252 | 3 | 2012-10-27 03:35 | Heating start 300 kWh | 92927
996547 | 21836 | 1400 | 5 | 2012-10-27 03:46 | Added [17] Cfi13 = 5,5 kg | 92927
996548 | 21836 | 1400 | 5 | 2012-10-27 03:46 | Added [72] Al opl.zica = 2,0 kg | 92927
996549 | 21836 | 1101 | 2 | 2012-10-27 03:48 | Celox measurment: Temperatura = 1457 °C, O2 = 0,0 ppm, C = 0,000 %, Al = 0,000 % | 92927
996550 | 21836 | 1252 | 3 | 2012-10-27 03:49 | Heating start 300 kWh | 92927
996551 | 21836 | 1400 | 5 | 2012-10-27 03:55 | Added [15] CASIfi13 = 13,1 kg | 92927
996552 | 21836 | 1362 | 4 | 2012-10-27 03:57 | Chemical analysis request at LFVD in chemical lab: 92927/ 0 Gorensek Peter | 92927
996555 | 21837 | 1400 | 5 | 2012-10-27 04:00 | Added [48] FeV = 220,0 kg | 92928
996556 | 21837 | 1400 | 5 | 2012-10-27 04:00 | Added [27] FeCrC = 700,0 kg | 92928
996553 | 21836 | 1016 | 1 | 2012-10-27 04:01 | Heat stop 92927 | 92927
996557 | 21837 | 1400 | 5 | 2012-10-27 04:01 | Added [76] Kalcijev karbid = 50,0 kg | 92928
996554 | 21837 | 1015 | 1 | 2012-10-27 04:07 | Heat start 92928 | 92928
996560 | 21837 | 1400 | 5 | 2012-10-27 04:09 | Added [48] FeV = 85,0 kg | 92928
996561 | 21837 | 1400 | 5 | 2012-10-27 04:09 | Added [33] FeMnC = 80,0 kg | 92928
996562 | 21837 | 1400 | 5 | 2012-10-27 04:09 | Added [41] FeSi = 70,0 kg | 92928
996563 | 21837 | 1400 | 5 | 2012-10-27 04:09 | Added [27] FeCrC = 305,0 kg | 92928
996564 | 21837 | 1400 | 5 | 2012-10-27 04:09 | Added [10] Al bloki = 5,0 kg | 92928
996565 | 21838 | 1400 | 5 | 2012-10-27 04:14 | Added [13] CaO = 350,0 kg | 92929
996566 | 21838 | 1400 | 5 | 2012-10-27 04:14 | Added [12] BOKSIT = 80,0 kg | 92929
996567 | 21837 | 1101 | 2 | 2012-10-27 04:15 | Celox measurment: Temperatura = 1469 °C, O2 = 0,0 ppm, C = 0,000 %, Al = 0,000 % | 92928
996568 | 21837 | 1252 | 3 | 2012-10-27 04:15 | Heating start 800 kWh | 92928
996569 | 21837 | 1101 | 2 | 2012-10-27 04:25 | Celox measurment: Temperatura = 1493 °C, O2 = 0,0 ppm, C = 0,000 %, Al = 0,000 % | 92928
996570 | 21837 | 1362 | 4 | 2012-10-27 04:26 | Chemical analysis request at LFVD in chemical lab: 92928/ 9 Gorensek Peter | 92928
996571 | 21837 | 1252 | 3 | 2012-10-27 04:27 | Heating start 800 kWh | 92928
996572 | 21837 | 1400 | 5 | 2012-10-27 04:40 | Added [27] FeCrC = 200,0 kg | 92928
996573 | 21837 | 1400 | 5 | 2012-10-27 04:40 | Added [10] Al bloki = 3,0 kg | 92928
996574 | 21837 | 1400 | 5 | 2012-10-27 04:40 | Added [52] KARBORITmleti = 70,0 kg | 92928
996575 | 21837 | 1400 | 5 | 2012-10-27 04:41 | Added [13] CaO = 250,0 kg | 92928
996576 | 21837 | 1400 | 5 | 2012-10-27 04:41 | Added [12] BOKSIT = 150,0 kg | 92928
996577 | 21837 | 1251 | 3 | 2012-10-27 04:42 | Vacuum start | 92928
996578 | 21837 | 1254 | 3 | 2012-10-27 04:46 | Degassing start | 92928
996579 | 21837 | 1253 | 3 | 2012-10-27 05:10 | Degassing stop | 92928
996580 | 21837 | 1362 | 4 | 2012-10-27 05:12 | Chemical analysis request at LFVD in chemical lab: 92928/10 Gorensek Peter | 92928
996581 | 21837 | 1101 | 2 | 2012-10-27 05:16 | Celox measurment: Temperatura = 1457 °C, O2 = 0,0 ppm, C = 0,000 %, Al = 0,000 % | 92928
996582 | 21837 | 1252 | 3 | 2012-10-27 05:16 | Heating start 300 kWh | 92928
996583 | 21837 | 1400 | 5 | 2012-10-27 05:27 | Added [17] Cfi13 = 12,9 kg | 92928
996584 | 21837 | 1400 | 5 | 2012-10-27 05:27 | Added [72] Al opl.zica = 5,0 kg | 92928
996585 | 21837 | 1101 | 2 | 2012-10-27 05:29 | Celox measurment: Temperatura = 1460 °C, O2 = 0,0 ppm, C = 0,000 %, Al = 0,000 % | 92928
996586 | 21837 | 1252 | 3 | 2012-10-27 05:30 | Heating start 300 kWh | 92928
996587 | 21837 | 1252 | 3 | 2012-10-27 05:39 | Heating start 300 kWh | 92928
996589 | 21837 | 1400 | 5 | 2012-10-27 05:55 | Added [72] Al opl.zica = 0,8 kg | 92928
996588 | 21837 | 1101 | 2 | 2012-10-27 05:55 | Celox measurment: Temperatura = 1473 °C, O2 = 0,0 ppm, C = 0,000 %, Al = 0,000 % | 92928
996590 | 21837 | 1252 | 3 | 2012-10-27 05:57 | Heating start 200 kWh | 92928
996591 | 21837 | 1400 | 5 | 2012-10-27 06:04 | Added [15] CASIfi13 = 15,4 kg | 92928
996592 | 21837 | 1362 | 4 | 2012-10-27 06:05 | Chemical analysis request at LFVD in chemical lab: 92928/ 0 Gorensek Peter | 92928
996593 | 21837 | 1016 | 1 | 2012-10-27 06:09 | Heat stop 92928 | 92928
996594 | 21838 | 1015 | 1 | 2012-10-27 06:09 | Heat start 92929 | 92929
996595 | 21838 | 1400 | 5 | 2012-10-27 06:23 | Added [35] FeMo = 130,0 kg | 92929
996596 | 21838 | 1400 | 5 | 2012-10-27 06:23 | Added [48] FeV = 270,0 kg | 92929
996597 | 21838 | 1400 | 5 | 2012-10-27 06:23 | Added [33] FeMnC = 60,0 kg | 92929
996598 | 21838 | 1400 | 5 | 2012-10-27 06:23 | Added [41] FeSi = 120,0 kg | 92929
996599 | 21838 | 1400 | 5 | 2012-10-27 06:23 | Added [27] FeCrC = 680,0 kg | 92929
996600 | 21838 | 1400 | 5 | 2012-10-27 06:23 | Added [10] Al bloki = 6,0 kg | 92929
996601 | 21838 | 1101 | 2 | 2012-10-27 06:27 | Celox measurment: Temperatura = 1539 °C, O2 = 0,0 ppm, C = 0,000 %, Al = 0,000 % | 92929
996602 | 21838 | 1252 | 3 | 2012-10-27 06:29 | Heating start 300 kWh | 92929
996603 | 21838 | 1400 | 5 | 2012-10-27 06:34 | Added [52] KARBORITmleti = 15,0 kg | 92929
996604 | 21838 | 1251 | 3 | 2012-10-27 06:36 | Vacuum start | 92929
996605 | 21838 | 1254 | 3 | 2012-10-27 06:41 | Degassing start | 92929
996606 | 21838 | 1253 | 3 | 2012-10-27 07:14 | Degassing stop | 92929
996607 | 21838 | 1362 | 4 | 2012-10-27 07:15 | Chemical analysis request at LFVD in chemical lab: 92929/10 Kotnik Marijan | 92929
996608 | 21838 | 1400 | 5 | 2012-10-27 07:16 | Added [12] BOKSIT = 170,0 kg | 92929
996609 | 21838 | 1101 | 2 | 2012-10-27 07:29 | Celox measurment: Temperatura = 1445 °C, O2 = 0,0 ppm, C = 0,000 %, Al = 0,000 % | 92929
996610 | 21838 | 1252 | 3 | 2012-10-27 07:32 | Heating start 1000 kWh | 92929
996611 | 21839 | 1400 | 5 | 2012-10-27 07:40 | Added [13] CaO = 350,0 kg | 92930
996612 | 21839 | 1400 | 5 | 2012-10-27 07:40 | Added [12] BOKSIT = 70,0 kg | 92930
996613 | 21838 | 1400 | 5 | 2012-10-27 07:41 | Added [72] Al opl.zica = 5,4 kg | 92929
996614 | 21838 | 1101 | 2 | 2012-10-27 07:44 | Celox measurment: Temperatura = 1482 °C, O2 = 0,0 ppm, C = 0,000 %, Al = 0,000 % | 92929
996615 | 21838 | 1252 | 3 | 2012-10-27 07:47 | Heating start 100 kWh | 92929
996616 | 21838 | 1101 | 2 | 2012-10-27 07:49 | Celox measurment: Temperatura = 1481 °C, O2 = 0,0 ppm, C = 0,000 %, Al = 0,000 % | 92929
996617 | 21838 | 1252 | 3 | 2012-10-27 07:49 | Heating start 100 kWh | 92929
996622 | 21839 | 1400 | 5 | 2012-10-27 07:50 | Added [35] FeMo = 50,0 kg | 92930
996623 | 21839 | 1400 | 5 | 2012-10-27 07:50 | Added [48] FeV = 200,0 kg | 92930
996624 | 21839 | 1400 | 5 | 2012-10-27 07:50 | Added [41] FeSi = 50,0 kg | 92930
996618 | 21838 | 1400 | 5 | 2012-10-27 07:53 | Added [15] CASIfi13 = 14,7 kg | 92929
996619 | 21838 | 1362 | 4 | 2012-10-27 07:54 | Chemical analysis request at LFVD in chemical lab: 92929/ 0 Kotnik Marijan | 92929
996620 | 21838 | 1016 | 1 | 2012-10-27 07:58 | Heat stop 92929 | 92929
996621 | 21839 | 1015 | 1 | 2012-10-27 07:58 | Heat start 92930 | 92930
996625 | 21839 | 1400 | 5 | 2012-10-27 08:10 | Added [35] FeMo = 100,0 kg | 92930
996626 | 21839 | 1400 | 5 | 2012-10-27 08:10 | Added [48] FeV = 47,0 kg | 92930
996627 | 21839 | 1400 | 5 | 2012-10-27 08:10 | Added [33] FeMnC = 50,0 kg | 92930
996628 | 21839 | 1400 | 5 | 2012-10-27 08:10 | Added [41] FeSi = 90,0 kg | 92930
996629 | 21839 | 1400 | 5 | 2012-10-27 08:10 | Added [27] FeCrC = 620,0 kg | 92930
996630 | 21839 | 1400 | 5 | 2012-10-27 08:10 | Added [52] KARBORITmleti = 25,0 kg | 92930
996631 | 21839 | 1101 | 2 | 2012-10-27 08:14 | Celox measurment: Temperatura = 1496 °C, O2 = 0,0 ppm, C = 0,000 %, Al = 0,000 % | 92930
996632 | 21839 | 1252 | 3 | 2012-10-27 08:17 | Heating start 800 kWh | 92930
996633 | 21839 | 1362 | 4 | 2012-10-27 08:26 | Chemical analysis request at LFVD in chemical lab: 92930/ 9 Kotnik Marijan | 92930
996634 | 21839 | 1101 | 2 | 2012-10-27 08:27 | Celox measurment: Temperatura = 1515 °C, O2 = 0,0 ppm, C = 0,000 %, Al = 0,000 % | 92930
996635 | 21839 | 1252 | 3 | 2012-10-27 08:28 | Heating start 500 kWh | 92930
996636 | 21839 | 1400 | 5 | 2012-10-27 08:40 | Added [35] FeMo = 7,0 kg | 92930
996637 | 21839 | 1400 | 5 | 2012-10-27 08:40 | Added [41] FeSi = 10,0 kg | 92930
996638 | 21839 | 1400 | 5 | 2012-10-27 08:40 | Added [26] FeCrA = 40,0 kg | 92930
996639 | 21839 | 1400 | 5 | 2012-10-27 08:40 | Added [27] FeCrC = 70,0 kg | 92930
996640 | 21839 | 1251 | 3 | 2012-10-27 08:43 | Vacuum start | 92930
996643 | 21839 | 1254 | 3 | 2012-10-27 08:47 | Degassing start | 92930
996644 | 21839 | 1253 | 3 | 2012-10-27 09:22 | Degassing stop | 92930
996645 | 21839 | 1361 | 4 | 2012-10-27 09:23 | Zahteva za analizo z VPP na Spectro: 92930/ 6 e Kotnik Marijan | 92930
996646 | 21839 | 1362 | 4 | 2012-10-27 09:23 | Chemical analysis request at LFVD in chemical lab: 92930/10 Kotnik Marijan | 92930
996647 | 21839 | 1400 | 5 | 2012-10-27 09:24 | Added [12] BOKSIT = 200,0 kg | 92930
996648 | 21839 | 1101 | 2 | 2012-10-27 09:27 | Celox measurment: Temperatura = 1454 °C, O2 = 0,0 ppm, C = 0,000 %, Al = 0,000 % | 92930
996649 | 21839 | 1252 | 3 | 2012-10-27 09:31 | Heating start 600 kWh | 92930
996652 | 21839 | 1400 | 5 | 2012-10-27 09:40 | Added [72] Al opl.zica = 2,5 kg | 92930
996650 | 21839 | 1101 | 2 | 2012-10-27 09:40 | Celox measurment: Temperatura = 1468 °C, O2 = 0,0 ppm, C = 0,000 %, Al = 0,000 % | 92930
996651 | 21839 | 1252 | 3 | 2012-10-27 09:41 | Heating start 200 kWh | 92930
996653 | 21839 | 1400 | 5 | 2012-10-27 09:46 | Added [15] CASIfi13 = 15,0 kg | 92930
996654 | 21839 | 1362 | 4 | 2012-10-27 09:46 | Chemical analysis request at LFVD in chemical lab: 92930/ 0 Kotnik Marijan | 92930
996655 | 21839 | 1016 | 1 | 2012-10-27 09:50 | Heat stop 92930 | 92930
997274 | 21857 | 1400 | 5 | 2012-10-28 18:58 | Added [13] CaO = 350,0 kg | 92948
997275 | 21857 | 1400 | 5 | 2012-10-28 18:58 | Added [12] BOKSIT = 80,0 kg | 92948
997307 | 21857 | 1400 | 5 | 2012-10-28 20:29 | Added [35] FeMo = 85,0 kg | 92948
997308 | 21857 | 1400 | 5 | 2012-10-28 20:29 | Added [48] FeV = 190,0 kg | 92948
997309 | 21857 | 1400 | 5 | 2012-10-28 20:29 | Added [41] FeSi = 65,0 kg | 92948
997310 | 21857 | 1400 | 5 | 2012-10-28 20:29 | Added [27] FeCrC = 700,0 kg | 92948
997306 | 21857 | 1015 | 1 | 2012-10-28 20:41 | Heat start 92948 | 92948
997311 | 21857 | 1101 | 2 | 2012-10-28 20:45 | Celox measurment: Temperatura = 1576 °C, O2 = 0,0 ppm, C = 0,000 %, Al = 0,000 % | 92948
997312 | 21857 | 1400 | 5 | 2012-10-28 20:49 | Added [35] FeMo = 55,0 kg | 92948
997313 | 21857 | 1400 | 5 | 2012-10-28 20:49 | Added [48] FeV = 44,0 kg | 92948
997314 | 21857 | 1400 | 5 | 2012-10-28 20:49 | Added [33] FeMnC = 30,0 kg | 92948
997315 | 21857 | 1400 | 5 | 2012-10-28 20:49 | Added [41] FeSi = 45,0 kg | 92948
997316 | 21857 | 1400 | 5 | 2012-10-28 20:49 | Added [27] FeCrC = 550,0 kg | 92948
997317 | 21857 | 1400 | 5 | 2012-10-28 20:49 | Added [52] KARBORITmleti = 60,0 kg | 92948
997318 | 21857 | 1400 | 5 | 2012-10-28 20:52 | Added [12] BOKSIT = 50,0 kg | 92948
997319 | 21857 | 1400 | 5 | 2012-10-28 20:52 | Added [13] CaO = 100,0 kg | 92948
997320 | 21857 | 1251 | 3 | 2012-10-28 20:54 | Vacuum start | 92948
997321 | 21858 | 1400 | 5 | 2012-10-28 20:55 | Added [13] CaO = 400,0 kg | 92949
997322 | 21858 | 1400 | 5 | 2012-10-28 20:55 | Added [12] BOKSIT = 100,0 kg | 92949
997323 | 21857 | 1254 | 3 | 2012-10-28 20:58 | Degassing start | 92948
997324 | 21857 | 1253 | 3 | 2012-10-28 21:28 | Degassing stop | 92948
997325 | 21857 | 1361 | 4 | 2012-10-28 21:29 | Zahteva za analizo z VPP na Spectro: 92948/ 5 e Adam Maks | 92948
997326 | 21857 | 1362 | 4 | 2012-10-28 21:29 | Chemical analysis request at LFVD in chemical lab: 92948/ 9 Adam Maks | 92948
997327 | 21857 | 1400 | 5 | 2012-10-28 21:30 | Added [12] BOKSIT = 130,0 kg | 92948
997328 | 21857 | 1101 | 2 | 2012-10-28 21:33 | Celox measurment: Temperatura = 1462 °C, O2 = 0,0 ppm, C = 0,000 %, Al = 0,000 % | 92948
997329 | 21857 | 1252 | 3 | 2012-10-28 21:34 | Heating start 300 kWh | 92948
997330 | 21857 | 1400 | 5 | 2012-10-28 21:49 | Added [17] Cfi13 = 36,8 kg | 92948
997331 | 21857 | 1400 | 5 | 2012-10-28 21:49 | Added [72] Al opl.zica = 2,5 kg | 92948
997332 | 21857 | 1400 | 5 | 2012-10-28 21:52 | Added [48] FeV = 20,0 kg | 92948
997333 | 21857 | 1400 | 5 | 2012-10-28 21:52 | Added [41] FeSi = 35,0 kg | 92948
997334 | 21857 | 1101 | 2 | 2012-10-28 21:52 | Celox measurment: Temperatura = 1458 °C, O2 = 0,0 ppm, C = 0,000 %, Al = 0,000 % | 92948
997335 | 21857 | 1252 | 3 | 2012-10-28 21:53 | Heating start 400 kWh | 92948
997336 | 21857 | 1101 | 2 | 2012-10-28 22:09 | Celox measurment: Temperatura = 1469 °C, O2 = 0,0 ppm, C = 0,000 %, Al = 0,000 % | 92948
997337 | 21857 | 1400 | 5 | 2012-10-28 22:13 | Added [15] CASIfi13 = 14,3 kg | 92948
997338 | 21857 | 1362 | 4 | 2012-10-28 22:15 | Chemical analysis request at LFVD in chemical lab: 92948/ 0 Adam Maks | 92948
997341 | 21858 | 1400 | 5 | 2012-10-28 22:17 | Added [48] FeV = 200,0 kg | 92949
997342 | 21858 | 1400 | 5 | 2012-10-28 22:17 | Added [27] FeCrC = 900,0 kg | 92949
997343 | 21858 | 1400 | 5 | 2012-10-28 22:17 | Added [52] KARBORITmleti = 120,0 kg | 92949
997339 | 21857 | 1016 | 1 | 2012-10-28 22:18 | Heat stop 92948 | 92948
997340 | 21858 | 1015 | 1 | 2012-10-28 22:26 | Heat start 92949 | 92949
997344 | 21858 | 1400 | 5 | 2012-10-28 22:30 | Added [35] FeMo = 77,0 kg | 92949
997345 | 21858 | 1400 | 5 | 2012-10-28 22:30 | Added [48] FeV = 51,0 kg | 92949
997346 | 21858 | 1400 | 5 | 2012-10-28 22:30 | Added [33] FeMnC = 30,0 kg | 92949
997347 | 21858 | 1400 | 5 | 2012-10-28 22:30 | Added [41] FeSi = 60,0 kg | 92949
997348 | 21858 | 1400 | 5 | 2012-10-28 22:30 | Added [27] FeCrC = 310,0 kg | 92949
997349 | 21858 | 1101 | 2 | 2012-10-28 22:34 | Celox measurment: Temperatura = 1561 °C, O2 = 0,0 ppm, C = 0,000 %, Al = 0,000 % | 92949
997350 | 21858 | 1252 | 3 | 2012-10-28 22:35 | Heating start 100 kWh | 92949
997351 | 21858 | 1362 | 4 | 2012-10-28 22:44 | Chemical analysis request at LFVD in chemical lab: 92949/ 9 Gorensek Peter | 92949
997352 | 21858 | 1400 | 5 | 2012-10-28 22:58 | Added [35] FeMo = 40,0 kg | 92949
997353 | 21858 | 1400 | 5 | 2012-10-28 22:58 | Added [48] FeV = 32,0 kg | 92949
997354 | 21858 | 1400 | 5 | 2012-10-28 22:58 | Added [41] FeSi = 30,0 kg | 92949
997355 | 21858 | 1400 | 5 | 2012-10-28 22:58 | Added [27] FeCrC = 160,0 kg | 92949
997356 | 21858 | 1400 | 5 | 2012-10-28 22:58 | Added [10] Al bloki = 3,0 kg | 92949
997357 | 21858 | 1400 | 5 | 2012-10-28 22:58 | Added [52] KARBORITmleti = 100,0 kg | 92949
997358 | 21858 | 1400 | 5 | 2012-10-28 23:00 | Added [12] BOKSIT = 100,0 kg | 92949
997359 | 21858 | 1400 | 5 | 2012-10-28 23:00 | Added [13] CaO = 100,0 kg | 92949
997360 | 21858 | 1251 | 3 | 2012-10-28 23:02 | Vacuum start | 92949
997361 | 21858 | 1254 | 3 | 2012-10-28 23:05 | Degassing start | 92949
997362 | 21858 | 1253 | 3 | 2012-10-28 23:36 | Degassing stop | 92949
997363 | 21858 | 1362 | 4 | 2012-10-28 23:38 | Chemical analysis request at LFVD in chemical lab: 92949/10 Gorensek Peter | 92949
997364 | 21858 | 1400 | 5 | 2012-10-28 23:38 | Added [12] BOKSIT = 140,0 kg | 92949
997365 | 21858 | 1101 | 2 | 2012-10-28 23:41 | Celox measurment: Temperatura = 1459 °C, O2 = 0,0 ppm, C = 0,000 %, Al = 0,000 % | 92949
997366 | 21858 | 1252 | 3 | 2012-10-28 23:42 | Heating start 200 kWh | 92949
997367 | 21858 | 1400 | 5 | 2012-10-28 23:52 | Added [17] Cfi13 = 9,2 kg | 92949
997368 | 21858 | 1400 | 5 | 2012-10-28 23:52 | Added [35] FeMo = 22,0 kg | 92949
997369 | 21858 | 1400 | 5 | 2012-10-28 23:52 | Added [17] Cfi13 = 9,2 kg | 92949
997370 | 21858 | 1101 | 2 | 2012-10-28 23:53 | Celox measurment: Temperatura = 1458 °C, O2 = 0,0 ppm, C = 0,000 %, Al = 0,000 % | 92949
997371 | 21858 | 1252 | 3 | 2012-10-28 23:55 | Heating start 400 kWh | 92949
997372 | 21858 | 1400 | 5 | 2012-10-29 00:01 | Added [15] CASIfi13 = 15,0 kg | 92949
997373 | 21858 | 1362 | 4 | 2012-10-29 00:01 | Chemical analysis request at LFVD in chemical lab: 92949/ 0 Gorensek Peter | 92949
997374 | 21858 | 1400 | 5 | 2012-10-29 00:05 | Added [15] CASIfi13 = 15,0 kg | 92949
997375 | 21858 | 1362 | 4 | 2012-10-29 00:05 | Chemical analysis request at LFVD in chemical lab: 92949/ 0 Gorensek Peter | 92949
997376 | 21858 | 1016 | 1 | 2012-10-29 00:10 | Heat stop 92949 | 92949
997500 | 21863 | 1400 | 5 | 2012-11-07 21:29 | Added [13] CaO = 350,0 kg | 92954
997501 | 21863 | 1400 | 5 | 2012-11-07 21:29 | Added [12] BOKSIT = 70,0 kg | 92954
997517 | 21863 | 1015 | 1 | 2012-11-07 22:40 | Heat start 92954 | 92954
997518 | 21863 | 1400 | 5 | 2012-11-07 22:46 | Added [35] FeMo = 70,0 kg | 92954
997519 | 21863 | 1400 | 5 | 2012-11-07 22:46 | Added [48] FeV = 270,0 kg | 92954
997520 | 21863 | 1400 | 5 | 2012-11-07 22:46 | Added [41] FeSi = 120,0 kg | 92954
997521 | 21863 | 1400 | 5 | 2012-11-07 22:46 | Added [27] FeCrC = 900,0 kg | 92954
997522 | 21863 | 1101 | 2 | 2012-11-07 22:52 | Celox measurment: Temperatura = 1566 °C, O2 = 0,0 ppm, C = 0,000 %, Al = 0,000 % | 92954
997523 | 21863 | 1252 | 3 | 2012-11-07 22:52 | Heating start 300 kWh | 92954
997524 | 21864 | 1400 | 5 | 2012-11-07 22:52 | Added [13] CaO = 350,0 kg | 92955
997525 | 21864 | 1400 | 5 | 2012-11-07 22:52 | Added [12] BOKSIT = 75,0 kg | 92955
997526 | 21863 | 1101 | 2 | 2012-11-07 22:56 | Celox measurment: Temperatura = 1568 °C, O2 = 0,0 ppm, C = 0,000 %, Al = 0,000 % | 92954
997527 | 21863 | 1362 | 4 | 2012-11-07 22:56 | Chemical analysis request at LFVD in chemical lab: 92954/ 9 Adam Maks | 92954
997528 | 21863 | 1400 | 5 | 2012-11-07 23:09 | Added [35] FeMo = 22,0 kg | 92954
997529 | 21863 | 1400 | 5 | 2012-11-07 23:09 | Added [48] FeV = 35,0 kg | 92954
997530 | 21863 | 1400 | 5 | 2012-11-07 23:09 | Added [41] FeSi = 35,0 kg | 92954
997531 | 21863 | 1400 | 5 | 2012-11-07 23:09 | Added [27] FeCrC = 300,0 kg | 92954
997532 | 21863 | 1400 | 5 | 2012-11-07 23:09 | Added [52] KARBORITmleti = 80,0 kg | 92954
997533 | 21863 | 1400 | 5 | 2012-11-07 23:11 | Added [12] BOKSIT = 40,0 kg | 92954
997534 | 21863 | 1400 | 5 | 2012-11-07 23:11 | Added [13] CaO = 150,0 kg | 92954
997535 | 21863 | 1251 | 3 | 2012-11-07 23:13 | Vacuum start | 92954
997536 | 21863 | 1254 | 3 | 2012-11-07 23:17 | Degassing start | 92954
997537 | 21863 | 1253 | 3 | 2012-11-07 23:53 | Degassing stop | 92954
997538 | 21863 | 1361 | 4 | 2012-11-07 23:53 | Zahteva za analizo z VPP na Spectro: 92954/ 6 e Adam Maks | 92954
997539 | 21863 | 1362 | 4 | 2012-11-07 23:53 | Chemical analysis request at LFVD in chemical lab: 92954/10 Adam Maks | 92954
997540 | 21863 | 1101 | 2 | 2012-11-07 23:54 | Celox measurment: Temperatura = 1489 °C, O2 = 0,0 ppm, C = 0,000 %, Al = 0,000 % | 92954
997541 | 21863 | 1400 | 5 | 2012-11-07 23:54 | Added [21] EPŽ žlindra = 150,0 kg | 92954
997542 | 21863 | 1400 | 5 | 2012-11-07 23:58 | Added [15] CASIfi13 = 27,6 kg | 92954
997543 | 21863 | 1400 | 5 | 2012-11-08 | Added [10] Al bloki = 3,0 kg | 92954
997544 | 21863 | 1400 | 5 | 2012-11-08 | Added [12] BOKSIT = 50,0 kg | 92954
997545 | 21863 | 1400 | 5 | 2012-11-08 | Added [13] CaO = 100,0 kg | 92954
997546 | 21863 | 1101 | 2 | 2012-11-08 00:11 | Celox measurment: Temperatura = 1462 °C, O2 = 0,0 ppm, C = 0,000 %, Al = 0,000 % | 92954
997547 | 21863 | 1400 | 5 | 2012-11-08 00:12 | Added [17] Cfi13 = 27,6 kg | 92954
997548 | 21863 | 1252 | 3 | 2012-11-08 00:13 | Heating start 300 kWh | 92954
997549 | 21863 | 1361 | 4 | 2012-11-08 00:16 | Zahteva za analizo z VPP na Spectro: 92954/ 7 e Adam Maks | 92954
997555 | 21864 | 1400 | 5 | 2012-11-08 00:18 | Added [52] KARBORITmleti = 90,0 kg | 92955
997550 | 21863 | 1400 | 5 | 2012-11-08 00:21 | Added [26] FeCrA = 150,0 kg | 92954
997551 | 21863 | 1400 | 5 | 2012-11-08 00:23 | Added [15] CASIfi13 = 15,4 kg | 92954
997552 | 21863 | 1362 | 4 | 2012-11-08 00:23 | Chemical analysis request at LFVD in chemical lab: 92954/ 0 Adam Maks | 92954
997553 | 21863 | 1016 | 1 | 2012-11-08 00:27 | Heat stop 92954 | 92954
997554 | 21864 | 1015 | 1 | 2012-11-08 00:27 | Heat start 92955 | 92955
997556 | 21864 | 1101 | 2 | 2012-11-08 00:35 | Celox measurment: Temperatura = 1605 °C, O2 = 0,0 ppm, C = 0,000 %, Al = 0,000 % | 92955
997557 | 21864 | 1400 | 5 | 2012-11-08 00:39 | Added [35] FeMo = 85,0 kg | 92955
997558 | 21864 | 1400 | 5 | 2012-11-08 00:39 | Added [48] FeV = 240,0 kg | 92955
997559 | 21864 | 1400 | 5 | 2012-11-08 00:39 | Added [33] FeMnC = 25,0 kg | 92955
997560 | 21864 | 1400 | 5 | 2012-11-08 00:39 | Added [41] FeSi = 120,0 kg | 92955
997561 | 21864 | 1400 | 5 | 2012-11-08 00:39 | Added [27] FeCrC = 100,0 kg | 92955
997562 | 21864 | 1400 | 5 | 2012-11-08 00:39 | Added [52] KARBORITmleti = 60,0 kg | 92955
997563 | 21864 | 1400 | 5 | 2012-11-08 00:41 | Added [12] BOKSIT = 30,0 kg | 92955
997564 | 21864 | 1400 | 5 | 2012-11-08 00:41 | Added [13] CaO = 120,0 kg | 92955
997565 | 21864 | 1251 | 3 | 2012-11-08 00:45 | Vacuum start | 92955
997566 | 21864 | 1254 | 3 | 2012-11-08 00:48 | Degassing start | 92955
997569 | 21864 | 1253 | 3 | 2012-11-08 01:23 | Degassing stop | 92955
997570 | 21864 | 1361 | 4 | 2012-11-08 01:23 | Zahteva za analizo z VPP na Spectro: 92955/ 5 e Adam Maks | 92955
997571 | 21864 | 1362 | 4 | 2012-11-08 01:24 | Chemical analysis request at LFVD in chemical lab: 92955/ 9 Adam Maks | 92955
997572 | 21864 | 1101 | 2 | 2012-11-08 01:24 | Celox measurment: Temperatura = 1507 °C, O2 = 0,0 ppm, C = 0,000 %, Al = 0,000 % | 92955
997573 | 21864 | 1400 | 5 | 2012-11-08 01:25 | Added [21] EPŽ žlindra = 150,0 kg | 92955
997574 | 21864 | 1400 | 5 | 2012-11-08 01:40 | Added [48] FeV = 25,0 kg | 92955
997575 | 21864 | 1400 | 5 | 2012-11-08 01:40 | Added [41] FeSi = 15,0 kg | 92955
997576 | 21864 | 1400 | 5 | 2012-11-08 01:40 | Added [17] Cfi13 = 18,4 kg | 92955
997577 | 21864 | 1400 | 5 | 2012-11-08 01:40 | Added [72] Al opl.zica = 1,3 kg | 92955
997578 | 21864 | 1101 | 2 | 2012-11-08 01:45 | Celox measurment: Temperatura = 1472 °C, O2 = 0,0 ppm, C = 0,000 %, Al = 0,000 % | 92955
997583 | 21864 | 1400 | 5 | 2012-11-08 01:51 | Added [15] CASIfi13 = 15,0 kg | 92955
997584 | 21864 | 1362 | 4 | 2012-11-08 01:52 | Chemical analysis request at LFVD in chemical lab: 92955/ 0 Adam Maks | 92955
997585 | 21864 | 1016 | 1 | 2012-11-08 01:57 | Heat stop 92955 | 92955
998074 | 21877 | 1400 | 5 | 2012-11-09 17:30 | Added [13] CaO = 350,0 kg | 92968
998075 | 21877 | 1400 | 5 | 2012-11-09 17:30 | Added [12] BOKSIT = 70,0 kg | 92968
998078 | 21877 | 1400 | 5 | 2012-11-09 17:47 | Added [48] FeV = 300,0 kg | 92968
998115 | 21877 | 1400 | 5 | 2012-11-09 19:25 | Added [48] FeV = 300,0 kg | 92968
998122 | 21877 | 1400 | 5 | 2012-11-09 19:25 | Added [48] FeV = -300,0 kg | 92968
998123 | 21877 | 1400 | 5 | 2012-11-09 19:25 | Added [10] Al bloki = 6,0 kg | 92968
998124 | 21877 | 1400 | 5 | 2012-11-09 19:25 | Added [11] Al gran = 10,0 kg | 92968
998131 | 21877 | 1400 | 5 | 2012-11-09 19:27 | Added [76] Kalcijev karbid = 50,0 kg | 92968
998114 | 21877 | 1015 | 1 | 2012-11-09 19:46 | Heat start 92968 | 92968
998116 | 21877 | 1400 | 5 | 2012-11-09 19:55 | Added [35] FeMo = 120,0 kg | 92968
998117 | 21877 | 1400 | 5 | 2012-11-09 19:55 | Added [48] FeV = 80,0 kg | 92968
998118 | 21877 | 1400 | 5 | 2012-11-09 19:55 | Added [33] FeMnC = 50,0 kg | 92968
998119 | 21877 | 1400 | 5 | 2012-11-09 19:55 | Added [41] FeSi = 120,0 kg | 92968
998120 | 21877 | 1400 | 5 | 2012-11-09 19:55 | Added [27] FeCrC = 630,0 kg | 92968
998121 | 21877 | 1400 | 5 | 2012-11-09 19:55 | Added [52] KARBORITmleti = 40,0 kg | 92968
998125 | 21877 | 1101 | 2 | 2012-11-09 20:03 | Celox measurment: Temperatura = 1510 °C, O2 = 0,0 ppm, C = 0,000 %, Al = 0,000 % | 92968
998126 | 21877 | 1252 | 3 | 2012-11-09 20:04 | Heating start 600 kWh | 92968
998127 | 21878 | 1400 | 5 | 2012-11-09 20:04 | Added [13] CaO = 350,0 kg | 92969
998128 | 21878 | 1400 | 5 | 2012-11-09 20:04 | Added [12] BOKSIT = 70,0 kg | 92969
998129 | 21877 | 1101 | 2 | 2012-11-09 20:11 | Celox measurment: Temperatura = 1536 °C, O2 = 0,0 ppm, C = 0,000 %, Al = 0,000 % | 92968
998130 | 21877 | 1362 | 4 | 2012-11-09 20:11 | Chemical analysis request at LFVD in chemical lab: 92968/ 9 Kotnik Marijan | 92968
998132 | 21877 | 1400 | 5 | 2012-11-09 20:28 | Added [35] FeMo = 10,0 kg | 92968
998133 | 21877 | 1400 | 5 | 2012-11-09 20:28 | Added [41] FeSi = 25,0 kg | 92968
998134 | 21877 | 1400 | 5 | 2012-11-09 20:28 | Added [27] FeCrC = 80,0 kg | 92968
998135 | 21877 | 1400 | 5 | 2012-11-09 20:28 | Added [52] KARBORITmleti = 15,0 kg | 92968
998136 | 21877 | 1251 | 3 | 2012-11-09 20:31 | Vacuum start | 92968
998137 | 21877 | 1254 | 3 | 2012-11-09 20:34 | Degassing start | 92968
998138 | 21877 | 1253 | 3 | 2012-11-09 21:00 | Degassing stop | 92968
998139 | 21877 | 1362 | 4 | 2012-11-09 21:01 | Chemical analysis request at LFVD in chemical lab: 92968/10 Kotnik Marijan | 92968
998140 | 21877 | 1361 | 4 | 2012-11-09 21:03 | Zahteva za analizo z VPP na Spectro: 92968/ 6 e Kotnik Marijan | 92968
998141 | 21877 | 1101 | 2 | 2012-11-09 21:06 | Celox measurment: Temperatura = 1459 °C, O2 = 0,0 ppm, C = 0,000 %, Al = 0,000 % | 92968
998142 | 21877 | 1252 | 3 | 2012-11-09 21:08 | Heating start 500 kWh | 92968
998143 | 21877 | 1252 | 3 | 2012-11-09 21:13 | Heating start 100 kWh | 92968
998147 | 21877 | 1252 | 3 | 2012-11-09 21:16 | Heating start 100 kWh | 92968
998144 | 21877 | 1400 | 5 | 2012-11-09 21:19 | Added [26] FeCrA = 125,0 kg | 92968
998145 | 21877 | 1400 | 5 | 2012-11-09 21:19 | Added [72] Al opl.zica = 2,8 kg | 92968
998146 | 21877 | 1101 | 2 | 2012-11-09 21:19 | Celox measurment: Temperatura = 1481 °C, O2 = 0,0 ppm, C = 0,000 %, Al = 0,000 % | 92968
998148 | 21877 | 1400 | 5 | 2012-11-09 21:24 | Added [15] CASIfi13 = 13,8 kg | 92968
998149 | 21877 | 1362 | 4 | 2012-11-09 21:24 | Chemical analysis request at LFVD in chemical lab: 92968/ 0 Kotnik Marijan | 92968
998150 | 21877 | 1016 | 1 | 2012-11-09 21:28 | Heat stop 92968 | 92968
998151 | 21878 | 1015 | 1 | 2012-11-09 21:29 | Heat start 92969 | 92969
998152 | 21878 | 1400 | 5 | 2012-11-09 21:35 | Added [35] FeMo = 180,0 kg | 92969
998153 | 21878 | 1400 | 5 | 2012-11-09 21:35 | Added [48] FeV = 235,0 kg | 92969
998154 | 21878 | 1400 | 5 | 2012-11-09 21:35 | Added [33] FeMnC = 70,0 kg | 92969
998155 | 21878 | 1400 | 5 | 2012-11-09 21:35 | Added [41] FeSi = 150,0 kg | 92969
998156 | 21878 | 1400 | 5 | 2012-11-09 21:35 | Added [27] FeCrC = 670,0 kg | 92969
998157 | 21878 | 1400 | 5 | 2012-11-09 21:35 | Added [52] KARBORITmleti = 30,0 kg | 92969
998158 | 21878 | 1101 | 2 | 2012-11-09 21:39 | Celox measurment: Temperatura = 1543 °C, O2 = 0,0 ppm, C = 0,000 %, Al = 0,000 % | 92969
998159 | 21878 | 1252 | 3 | 2012-11-09 21:40 | Heating start 200 kWh | 92969
998160 | 21878 | 1361 | 4 | 2012-11-09 21:43 | Zahteva za analizo z VPP na Spectro: 92969/ 5 e Adam Maks | 92969
998161 | 21878 | 1400 | 5 | 2012-11-09 21:48 | Added [48] FeV = 17,0 kg | 92969
998162 | 21878 | 1400 | 5 | 2012-11-09 21:48 | Added [41] FeSi = 25,0 kg | 92969
998163 | 21878 | 1400 | 5 | 2012-11-09 21:48 | Added [27] FeCrC = 80,0 kg | 92969
998164 | 21878 | 1400 | 5 | 2012-11-09 21:49 | Added [12] BOKSIT = 40,0 kg | 92969
998165 | 21878 | 1400 | 5 | 2012-11-09 21:49 | Added [13] CaO = 200,0 kg | 92969
998166 | 21878 | 1251 | 3 | 2012-11-09 21:51 | Vacuum start | 92969
998167 | 21878 | 1254 | 3 | 2012-11-09 21:55 | Degassing start | 92969
998170 | 21878 | 1253 | 3 | 2012-11-09 22:21 | Degassing stop | 92969
998171 | 21878 | 1361 | 4 | 2012-11-09 22:22 | Zahteva za analizo z VPP na Spectro: 92969/ 6 e Adam Maks | 92969
998172 | 21878 | 1362 | 4 | 2012-11-09 22:22 | Chemical analysis request at LFVD in chemical lab: 92969/10 Adam Maks | 92969
998174 | 21878 | 1400 | 5 | 2012-11-09 22:22 | Added [12] BOKSIT = 150,0 kg | 92969
998173 | 21878 | 1101 | 2 | 2012-11-09 22:22 | Celox measurment: Temperatura = 1485 °C, O2 = 0,0 ppm, C = 0,000 %, Al = 0,000 % | 92969
998175 | 21878 | 1400 | 5 | 2012-11-09 22:37 | Added [17] Cfi13 = 35,0 kg | 92969
998176 | 21878 | 1400 | 5 | 2012-11-09 22:37 | Added [72] Al opl.zica = 2,1 kg | 92969
998177 | 21878 | 1101 | 2 | 2012-11-09 22:43 | Celox measurment: Temperatura = 1461 °C, O2 = 0,0 ppm, C = 0,000 %, Al = 0,000 % | 92969
998178 | 21878 | 1252 | 3 | 2012-11-09 22:43 | Heating start 250 kWh | 92969
998179 | 21878 | 1400 | 5 | 2012-11-09 22:48 | Added [15] CASIfi13 = 14,0 kg | 92969
998180 | 21878 | 1362 | 4 | 2012-11-09 22:50 | Chemical analysis request at LFVD in chemical lab: 92969/ 0 Adam Maks | 92969
998181 | 21878 | 1016 | 1 | 2012-11-09 22:56 | Heat stop 92969 | 92969
998187 | 21880 | 1400 | 5 | 2012-11-09 23:05 | Added [13] CaO = 350,0 kg | 92971
998188 | 21880 | 1400 | 5 | 2012-11-09 23:05 | Added [12] BOKSIT = 70,0 kg | 92971
998214 | 21880 | 1400 | 5 | 2012-11-10 00:40 | Added [52] KARBORITmleti = 25,0 kg | 92971
998215 | 21880 | 1400 | 5 | 2012-11-10 00:50 | Added [76] Kalcijev karbid = 50,0 kg | 92971
998213 | 21880 | 1015 | 1 | 2012-11-10 01:00 | Heat start 92971 | 92971
998216 | 21880 | 1400 | 5 | 2012-11-10 01:03 | Added [35] FeMo = 65,0 kg | 92971
998217 | 21880 | 1400 | 5 | 2012-11-10 01:03 | Added [48] FeV = 230,0 kg | 92971
998218 | 21880 | 1400 | 5 | 2012-11-10 01:03 | Added [33] FeMnC = 40,0 kg | 92971
998219 | 21880 | 1400 | 5 | 2012-11-10 01:03 | Added [41] FeSi = 100,0 kg | 92971
998220 | 21880 | 1400 | 5 | 2012-11-10 01:03 | Added [27] FeCrC = 750,0 kg | 92971
998221 | 21880 | 1400 | 5 | 2012-11-10 01:03 | Added [10] Al bloki = 6,0 kg | 92971
998222 | 21880 | 1101 | 2 | 2012-11-10 01:08 | Celox measurment: Temperatura = 1480 °C, O2 = 0,0 ppm, C = 0,000 %, Al = 0,000 % | 92971
998223 | 21880 | 1252 | 3 | 2012-11-10 01:08 | Heating start 1300 kWh | 92971
998224 | 21880 | 1362 | 4 | 2012-11-10 01:14 | Chemical analysis request at LFVD in chemical lab: 92971/ 9 Adam Maks | 92971
998225 | 21880 | 1101 | 2 | 2012-11-10 01:22 | Celox measurment: Temperatura = 1521 °C, O2 = 0,0 ppm, C = 0,000 %, Al = 0,000 % | 92971
998226 | 21880 | 1252 | 3 | 2012-11-10 01:23 | Heating start 300 kWh | 92971
998229 | 21880 | 1400 | 5 | 2012-11-10 01:28 | Added [35] FeMo = 30,0 kg | 92971
998230 | 21880 | 1400 | 5 | 2012-11-10 01:28 | Added [48] FeV = 28,0 kg | 92971
998231 | 21880 | 1400 | 5 | 2012-11-10 01:28 | Added [41] FeSi = 33,0 kg | 92971
998232 | 21880 | 1400 | 5 | 2012-11-10 01:28 | Added [27] FeCrC = 500,0 kg | 92971
998233 | 21880 | 1400 | 5 | 2012-11-10 01:28 | Added [52] KARBORITmleti = 20,0 kg | 92971
998234 | 21880 | 1400 | 5 | 2012-11-10 01:30 | Added [13] CaO = 150,0 kg | 92971
998235 | 21880 | 1251 | 3 | 2012-11-10 01:32 | Vacuum start | 92971
998236 | 21880 | 1254 | 3 | 2012-11-10 01:36 | Degassing start | 92971
998237 | 21880 | 1253 | 3 | 2012-11-10 02:03 | Degassing stop | 92971
998238 | 21880 | 1361 | 4 | 2012-11-10 02:03 | Zahteva za analizo z VPP na Spectro: 92971/ 6 e Adam Maks | 92971
998239 | 21880 | 1362 | 4 | 2012-11-10 02:03 | Chemical analysis request at LFVD in chemical lab: 92971/10 Adam Maks | 92971
998240 | 21880 | 1400 | 5 | 2012-11-10 02:03 | Added [21] EPŽ žlindra = 150,0 kg | 92971
998241 | 21880 | 1400 | 5 | 2012-11-10 02:05 | Added [12] BOKSIT = 90,0 kg | 92971
998242 | 21880 | 1101 | 2 | 2012-11-10 02:10 | Celox measurment: Temperatura = 1468 °C, O2 = 0,0 ppm, C = 0,000 %, Al = 0,000 % | 92971
998246 | 21880 | 1252 | 3 | 2012-11-10 02:11 | Heating start 200 kWh | 92971
998247 | 21880 | 1101 | 2 | 2012-11-10 02:20 | Celox measurment: Temperatura = 1467 °C, O2 = 0,0 ppm, C = 0,000 %, Al = 0,000 % | 92971
998248 | 21880 | 1400 | 5 | 2012-11-10 02:20 | Added [17] Cfi13 = 33,1 kg | 92971
998249 | 21880 | 1400 | 5 | 2012-11-10 02:20 | Added [72] Al opl.zica = 5,3 kg | 92971
998250 | 21880 | 1252 | 3 | 2012-11-10 02:21 | Heating start 250 kWh | 92971
998251 | 21880 | 1400 | 5 | 2012-11-10 02:21 | Added [35] FeMo = 10,0 kg | 92971
998252 | 21880 | 1400 | 5 | 2012-11-10 02:21 | Added [48] FeV = 15,0 kg | 92971
998253 | 21880 | 1400 | 5 | 2012-11-10 02:21 | Added [33] FeMnC = 20,0 kg | 92971
998254 | 21880 | 1400 | 5 | 2012-11-10 02:21 | Added [27] FeCrC = 50,0 kg | 92971
998255 | 21880 | 1400 | 5 | 2012-11-10 02:24 | Added [15] CASIfi13 = 15,2 kg | 92971
998256 | 21880 | 1362 | 4 | 2012-11-10 02:26 | Chemical analysis request at LFVD in chemical lab: 92971/ 0 Adam Maks | 92971
998257 | 21880 | 1016 | 1 | 2012-11-10 02:33 | Heat stop 92971 | 92971
998656 | 21893 | 1400 | 5 | 2012-11-11 00:52 | Added [13] CaO = 400,0 kg | 92984
998657 | 21893 | 1400 | 5 | 2012-11-11 00:52 | Added [12] BOKSIT = 100,0 kg | 92984
998706 | 21893 | 1400 | 5 | 2012-11-11 03:17 | Added [48] FeV = 225,0 kg | 92984
998707 | 21893 | 1400 | 5 | 2012-11-11 03:17 | Added [41] FeSi = 75,0 kg | 92984
998708 | 21893 | 1400 | 5 | 2012-11-11 03:17 | Added [27] FeCrC = 500,0 kg | 92984
998709 | 21893 | 1400 | 5 | 2012-11-11 03:17 | Added [52] KARBORITmleti = 120,0 kg | 92984
998705 | 21893 | 1015 | 1 | 2012-11-11 03:33 | Heat start 92984 | 92984
998710 | 21894 | 1400 | 5 | 2012-11-11 03:35 | Added [13] CaO = 400,0 kg | 92985
998711 | 21894 | 1400 | 5 | 2012-11-11 03:35 | Added [12] BOKSIT = 100,0 kg | 92985
998712 | 21893 | 1101 | 2 | 2012-11-11 03:42 | Celox measurment: Temperatura = 1543 °C, O2 = 0,0 ppm, C = 0,000 %, Al = 0,000 % | 92984
998713 | 21893 | 1400 | 5 | 2012-11-11 03:42 | Added [35] FeMo = 130,0 kg | 92984
998714 | 21893 | 1400 | 5 | 2012-11-11 03:42 | Added [48] FeV = 40,0 kg | 92984
998715 | 21893 | 1400 | 5 | 2012-11-11 03:42 | Added [41] FeSi = 90,0 kg | 92984
998716 | 21893 | 1400 | 5 | 2012-11-11 03:42 | Added [27] FeCrC = 250,0 kg | 92984
998717 | 21893 | 1252 | 3 | 2012-11-11 03:46 | Heating start 1000 kWh | 92984
998718 | 21893 | 1362 | 4 | 2012-11-11 03:50 | Chemical analysis request at LFVD in chemical lab: 92984/ 9 Adam Maks | 92984
998719 | 21893 | 1101 | 2 | 2012-11-11 03:55 | Celox measurment: Temperatura = 0 °C, O2 = 0,0 ppm, C = 0,000 %, Al = 0,000 % | 92984
998720 | 21893 | 1101 | 2 | 2012-11-11 03:55 | Celox measurment: Temperatura = 1534 °C, O2 = 0,0 ppm, C = 0,000 %, Al = 0,000 % | 92984
998721 | 21893 | 1252 | 3 | 2012-11-11 03:56 | Heating start 200 kWh | 92984
998722 | 21893 | 1400 | 5 | 2012-11-11 04:04 | Added [35] FeMo = 35,0 kg | 92984
998723 | 21893 | 1400 | 5 | 2012-11-11 04:04 | Added [48] FeV = 23,0 kg | 92984
998724 | 21893 | 1400 | 5 | 2012-11-11 04:04 | Added [27] FeCrC = 250,0 kg | 92984
998725 | 21893 | 1400 | 5 | 2012-11-11 04:04 | Added [15] CASIfi13 = 23,0 kg | 92984
998726 | 21893 | 1400 | 5 | 2012-11-11 04:06 | Added [12] BOKSIT = 40,0 kg | 92984
998727 | 21893 | 1400 | 5 | 2012-11-11 04:06 | Added [13] CaO = 250,0 kg | 92984
998728 | 21893 | 1251 | 3 | 2012-11-11 04:08 | Vacuum start | 92984
998729 | 21893 | 1254 | 3 | 2012-11-11 04:12 | Degassing start | 92984
998730 | 21893 | 1253 | 3 | 2012-11-11 04:47 | Degassing stop | 92984
998731 | 21893 | 1361 | 4 | 2012-11-11 04:47 | Zahteva za analizo z VPP na Spectro: 92984/ 6 e Adam Maks | 92984
998732 | 21893 | 1362 | 4 | 2012-11-11 04:47 | Chemical analysis request at LFVD in chemical lab: 92984/10 Adam Maks | 92984
998733 | 21893 | 1400 | 5 | 2012-11-11 04:48 | Added [21] EPŽ žlindra = 150,0 kg | 92984
998734 | 21893 | 1400 | 5 | 2012-11-11 04:53 | Added [15] CASIfi13 = 18,4 kg | 92984
998735 | 21893 | 1101 | 2 | 2012-11-11 04:56 | Celox measurment: Temperatura = 1460 °C, O2 = 0,0 ppm, C = 0,000 %, Al = 0,000 % | 92984
998736 | 21893 | 1252 | 3 | 2012-11-11 04:57 | Heating start 400 kWh | 92984
998738 | 21893 | 1400 | 5 | 2012-11-11 05:05 | Added [17] Cfi13 = 14,7 kg | 92984
998739 | 21893 | 1400 | 5 | 2012-11-11 05:05 | Added [72] Al opl.zica = 1,2 kg | 92984
998737 | 21893 | 1101 | 2 | 2012-11-11 05:12 | Celox measurment: Temperatura = 1465 °C, O2 = 0,0 ppm, C = 0,000 %, Al = 0,000 % | 92984
998740 | 21893 | 1252 | 3 | 2012-11-11 05:13 | Heating start 200 kWh | 92984
998747 | 21894 | 1400 | 5 | 2012-11-11 05:15 | Added [10] Al bloki = 10,0 kg | 92985
998748 | 21894 | 1400 | 5 | 2012-11-11 05:15 | Added [52] KARBORITmleti = 45,0 kg | 92985
998741 | 21893 | 1400 | 5 | 2012-11-11 05:15 | Added [15] CASIfi13 = 15,0 kg | 92984
998742 | 21893 | 1362 | 4 | 2012-11-11 05:17 | Chemical analysis request at LFVD in chemical lab: 92984/ 0 Adam Maks | 92984
998743 | 21893 | 1016 | 1 | 2012-11-11 05:20 | Heat stop 92984 | 92984
998744 | 21894 | 1015 | 1 | 2012-11-11 05:20 | Heat start 92985 | 92985
998749 | 21894 | 1101 | 2 | 2012-11-11 05:29 | Celox measurment: Temperatura = 1598 °C, O2 = 0,0 ppm, C = 0,000 %, Al = 0,000 % | 92985
998750 | 21894 | 1400 | 5 | 2012-11-11 05:31 | Added [35] FeMo = 160,0 kg | 92985
998751 | 21894 | 1400 | 5 | 2012-11-11 05:31 | Added [48] FeV = 240,0 kg | 92985
998752 | 21894 | 1400 | 5 | 2012-11-11 05:31 | Added [33] FeMnC = 25,0 kg | 92985
998753 | 21894 | 1400 | 5 | 2012-11-11 05:31 | Added [41] FeSi = 120,0 kg | 92985
998754 | 21894 | 1400 | 5 | 2012-11-11 05:31 | Added [27] FeCrC = 440,0 kg | 92985
998755 | 21894 | 1400 | 5 | 2012-11-11 05:31 | Added [52] KARBORITmleti = 15,0 kg | 92985
998756 | 21894 | 1400 | 5 | 2012-11-11 05:34 | Added [12] BOKSIT = 40,0 kg | 92985
998757 | 21894 | 1400 | 5 | 2012-11-11 05:34 | Added [13] CaO = 200,0 kg | 92985
998758 | 21894 | 1251 | 3 | 2012-11-11 05:36 | Vacuum start | 92985
998759 | 21894 | 1254 | 3 | 2012-11-11 05:41 | Degassing start | 92985
998760 | 21894 | 1253 | 3 | 2012-11-11 06:10 | Degassing stop | 92985
998761 | 21894 | 1362 | 4 | 2012-11-11 06:12 | Chemical analysis request at LFVD in chemical lab: 92985/10 Adam Maks | 92985
998762 | 21894 | 1361 | 4 | 2012-11-11 06:12 | Zahteva za analizo z VPP na Spectro: 92985/ 6 e Adam Maks | 92985
998763 | 21894 | 1101 | 2 | 2012-11-11 06:15 | Celox measurment: Temperatura = 1492 °C, O2 = 0,0 ppm, C = 0,000 %, Al = 0,000 % | 92985
998764 | 21894 | 1400 | 5 | 2012-11-11 06:31 | Added [35] FeMo = 10,0 kg | 92985
998765 | 21894 | 1400 | 5 | 2012-11-11 06:31 | Added [48] FeV = 30,0 kg | 92985
998766 | 21894 | 1400 | 5 | 2012-11-11 06:31 | Added [17] Cfi13 = 27,6 kg | 92985
998767 | 21894 | 1400 | 5 | 2012-11-11 06:31 | Added [72] Al opl.zica = 5,8 kg | 92985
998768 | 21894 | 1400 | 5 | 2012-11-11 06:37 | Added [41] FeSi = 24,0 kg | 92985
998769 | 21894 | 1101 | 2 | 2012-11-11 06:39 | Celox measurment: Temperatura = 1465 °C, O2 = 0,0 ppm, C = 0,000 %, Al = 0,000 % | 92985
998770 | 21894 | 1252 | 3 | 2012-11-11 06:40 | Heating start 500 kWh | 92985
998771 | 21894 | 1101 | 2 | 2012-11-11 06:51 | Celox measurment: Temperatura = 1482 °C, O2 = 0,0 ppm, C = 0,000 %, Al = 0,000 % | 92985
998772 | 21894 | 1400 | 5 | 2012-11-11 06:55 | Added [15] CASIfi13 = 14,7 kg | 92985
998773 | 21894 | 1362 | 4 | 2012-11-11 06:56 | Chemical analysis request at LFVD in chemical lab: 92985/ 0 Adam Maks | 92985
998774 | 21894 | 1016 | 1 | 2012-11-11 07:01 | Heat stop 92985 | 92985
999230 | 21907 | 1400 | 5 | 2012-11-13 15:21 | Added [13] CaO = 350,0 kg | 92998
999231 | 21907 | 1400 | 5 | 2012-11-13 15:21 | Added [12] BOKSIT = 100,0 kg | 92998
999254 | 21907 | 1400 | 5 | 2012-11-13 16:55 | Added [35] FeMo = 90,0 kg | 92998
999255 | 21907 | 1400 | 5 | 2012-11-13 16:55 | Added [48] FeV = 350,0 kg | 92998
999256 | 21907 | 1400 | 5 | 2012-11-13 16:55 | Added [33] FeMnC = 30,0 kg | 92998
999257 | 21907 | 1400 | 5 | 2012-11-13 16:55 | Added [41] FeSi = 65,0 kg | 92998
999258 | 21907 | 1400 | 5 | 2012-11-13 16:55 | Added [27] FeCrC = 700,0 kg | 92998
999264 | 21907 | 1400 | 5 | 2012-11-13 16:57 | Added [52] KARBORITmleti = 75,0 kg | 92998
999265 | 21907 | 1400 | 5 | 2012-11-13 16:57 | Added [10] Al bloki = 5,0 kg | 92998
999263 | 21907 | 1015 | 1 | 2012-11-13 17:09 | Heat start 92998 | 92998
999266 | 21907 | 1101 | 2 | 2012-11-13 17:13 | Celox measurment: Temperatura = 1545 °C, O2 = 0,0 ppm, C = 0,000 %, Al = 0,000 % | 92998
999267 | 21908 | 1400 | 5 | 2012-11-13 17:14 | Added [13] CaO = 350,0 kg | 92999
999268 | 21908 | 1400 | 5 | 2012-11-13 17:14 | Added [12] BOKSIT = 100,0 kg | 92999
999269 | 21907 | 1400 | 5 | 2012-11-13 17:18 | Added [35] FeMo = 35,0 kg | 92998
999270 | 21907 | 1400 | 5 | 2012-11-13 17:18 | Added [48] FeV = 43,0 kg | 92998
999271 | 21907 | 1400 | 5 | 2012-11-13 17:18 | Added [33] FeMnC = 30,0 kg | 92998
999272 | 21907 | 1400 | 5 | 2012-11-13 17:18 | Added [41] FeSi = 40,0 kg | 92998
999273 | 21907 | 1400 | 5 | 2012-11-13 17:18 | Added [27] FeCrC = 650,0 kg | 92998
999274 | 21907 | 1252 | 3 | 2012-11-13 17:23 | Heating start 1500 kWh | 92998
999275 | 21907 | 1362 | 4 | 2012-11-13 17:33 | Chemical analysis request at LFVD in chemical lab: 92998/ 9 Adam Maks | 92998
999276 | 21907 | 1101 | 2 | 2012-11-13 17:41 | Celox measurment: Temperatura = 1532 °C, O2 = 0,0 ppm, C = 0,000 %, Al = 0,000 % | 92998
999277 | 21907 | 1252 | 3 | 2012-11-13 17:41 | Heating start 1000 kWh | 92998
999278 | 21907 | 1400 | 5 | 2012-11-13 17:55 | Added [35] FeMo = 15,0 kg | 92998
999279 | 21907 | 1400 | 5 | 2012-11-13 17:55 | Added [48] FeV = 30,0 kg | 92998
999280 | 21907 | 1400 | 5 | 2012-11-13 17:55 | Added [41] FeSi = 25,0 kg | 92998
999281 | 21907 | 1400 | 5 | 2012-11-13 17:55 | Added [27] FeCrC = 250,0 kg | 92998
999282 | 21907 | 1400 | 5 | 2012-11-13 17:55 | Added [52] KARBORITmleti = 65,0 kg | 92998
999283 | 21907 | 1400 | 5 | 2012-11-13 17:57 | Added [13] CaO = 100,0 kg | 92998
999284 | 21907 | 1251 | 3 | 2012-11-13 17:59 | Vacuum start | 92998
999285 | 21907 | 1254 | 3 | 2012-11-13 18:03 | Degassing start | 92998
999286 | 21907 | 1253 | 3 | 2012-11-13 18:38 | Degassing stop | 92998
999287 | 21907 | 1362 | 4 | 2012-11-13 18:39 | Chemical analysis request at LFVD in chemical lab: 92998/10 Adam Maks | 92998
999288 | 21907 | 1400 | 5 | 2012-11-13 18:41 | Added [21] EPŽ žlindra = 150,0 kg | 92998
999289 | 21907 | 1252 | 3 | 2012-11-13 18:43 | Heating start 200 kWh | 92998
999290 | 21907 | 1101 | 2 | 2012-11-13 18:46 | Celox measurment: Temperatura = 1479 °C, O2 = 0,0 ppm, C = 0,000 %, Al = 0,000 % | 92998
999291 | 21907 | 1400 | 5 | 2012-11-13 18:50 | Added [48] FeV = 15,0 kg | 92998
999292 | 21907 | 1400 | 5 | 2012-11-13 18:50 | Added [17] Cfi13 = 27,6 kg | 92998
999293 | 21907 | 1400 | 5 | 2012-11-13 18:50 | Added [72] Al opl.zica = 2,1 kg | 92998
999294 | 21907 | 1252 | 3 | 2012-11-13 18:54 | Heating start 200 kWh | 92998
999295 | 21907 | 1101 | 2 | 2012-11-13 18:59 | Celox measurment: Temperatura = 1472 °C, O2 = 0,0 ppm, C = 0,000 %, Al = 0,000 % | 92998
999296 | 21907 | 1252 | 3 | 2012-11-13 18:59 | Heating start 200 kWh | 92998
999297 | 21907 | 1400 | 5 | 2012-11-13 19:05 | Added [15] CASIfi13 = 15,2 kg | 92998
999298 | 21907 | 1362 | 4 | 2012-11-13 19:05 | Chemical analysis request at LFVD in chemical lab: 92998/ 0 Adam Maks | 92998
999299 | 21907 | 1016 | 1 | 2012-11-13 19:08 | Heat stop 92998 | 92998
999300 | 21908 | 1015 | 1 | 2012-11-13 19:08 | Heat start 92999 | 92999
999301 | 21909 | 1400 | 5 | 2012-11-13 19:09 | Added [13] CaO = 450,0 kg | 93000
999302 | 21909 | 1400 | 5 | 2012-11-13 19:09 | Added [12] BOKSIT = 110,0 kg | 93000
999303 | 21908 | 1101 | 2 | 2012-11-13 19:17 | Celox measurment: Temperatura = 1559 °C, O2 = 0,0 ppm, C = 0,000 %, Al = 0,000 % | 92999
999304 | 21908 | 1400 | 5 | 2012-11-13 19:17 | Added [35] FeMo = 150,0 kg | 92999
999305 | 21908 | 1400 | 5 | 2012-11-13 19:17 | Added [48] FeV = 335,0 kg | 92999
999306 | 21908 | 1400 | 5 | 2012-11-13 19:17 | Added [33] FeMnC = 60,0 kg | 92999
999307 | 21908 | 1400 | 5 | 2012-11-13 19:17 | Added [41] FeSi = 70,0 kg | 92999
999308 | 21908 | 1400 | 5 | 2012-11-13 19:17 | Added [27] FeCrC = 500,0 kg | 92999
999309 | 21908 | 1252 | 3 | 2012-11-13 19:27 | Heating start 500 kWh | 92999
999310 | 21908 | 1101 | 2 | 2012-11-13 19:34 | Celox measurment: Temperatura = 1514 °C, O2 = 0,0 ppm, C = 0,000 %, Al = 0,000 % | 92999
999311 | 21908 | 1362 | 4 | 2012-11-13 19:35 | Chemical analysis request at LFVD in chemical lab: 92999/ 9 Adam Maks | 92999
999312 | 21908 | 1252 | 3 | 2012-11-13 19:35 | Heating start 500 kWh | 92999
999313 | 21908 | 1252 | 3 | 2012-11-13 19:40 | Heating start 200 kWh | 92999
999314 | 21908 | 1400 | 5 | 2012-11-13 19:48 | Added [35] FeMo = 20,0 kg | 92999
999315 | 21908 | 1400 | 5 | 2012-11-13 19:48 | Added [48] FeV = 50,0 kg | 92999
999316 | 21908 | 1400 | 5 | 2012-11-13 19:48 | Added [41] FeSi = 25,0 kg | 92999
999317 | 21908 | 1400 | 5 | 2012-11-13 19:48 | Added [27] FeCrC = 250,0 kg | 92999
999318 | 21908 | 1400 | 5 | 2012-11-13 19:48 | Added [52] KARBORITmleti = 65,0 kg | 92999
999319 | 21908 | 1400 | 5 | 2012-11-13 19:49 | Added [12] BOKSIT = 50,0 kg | 92999
999320 | 21908 | 1400 | 5 | 2012-11-13 19:49 | Added [13] CaO = 100,0 kg | 92999
999321 | 21908 | 1251 | 3 | 2012-11-13 19:52 | Vacuum start | 92999
999322 | 21908 | 1254 | 3 | 2012-11-13 19:56 | Degassing start | 92999
999323 | 21908 | 1253 | 3 | 2012-11-13 20:21 | Degassing stop | 92999
999324 | 21908 | 1362 | 4 | 2012-11-13 20:21 | Chemical analysis request at LFVD in chemical lab: 92999/10 Adam Maks | 92999
999325 | 21908 | 1361 | 4 | 2012-11-13 20:22 | Zahteva za analizo z VPP na Spectro: 92999/ 6 e Adam Maks | 92999
999326 | 21908 | 1400 | 5 | 2012-11-13 20:22 | Added [21] EPŽ žlindra = 150,0 kg | 92999
999327 | 21908 | 1101 | 2 | 2012-11-13 20:25 | Celox measurment: Temperatura = 1467 °C, O2 = 0,0 ppm, C = 0,000 %, Al = 0,000 % | 92999
999328 | 21908 | 1252 | 3 | 2012-11-13 20:25 | Heating start 200 kWh | 92999
999330 | 21908 | 1400 | 5 | 2012-11-13 20:34 | Added [48] FeV = 10,0 kg | 92999
999331 | 21908 | 1400 | 5 | 2012-11-13 20:34 | Added [26] FeCrA = 35,0 kg | 92999
999332 | 21908 | 1400 | 5 | 2012-11-13 20:34 | Added [17] Cfi13 = 38,6 kg | 92999
999333 | 21908 | 1400 | 5 | 2012-11-13 20:34 | Added [72] Al opl.zica = 2,5 kg | 92999
999329 | 21908 | 1101 | 2 | 2012-11-13 20:38 | Celox measurment: Temperatura = 1460 °C, O2 = 0,0 ppm, C = 0,000 %, Al = 0,000 % | 92999
999334 | 21908 | 1252 | 3 | 2012-11-13 20:39 | Heating start 400 kWh | 92999
999335 | 21908 | 1400 | 5 | 2012-11-13 20:49 | Added [15] CASIfi13 = 14,7 kg | 92999
999336 | 21908 | 1362 | 4 | 2012-11-13 20:50 | Chemical analysis request at LFVD in chemical lab: 92999/ 0 Adam Maks | 92999
999339 | 21909 | 1400 | 5 | 2012-11-13 20:50 | Added [52] KARBORITmleti = 75,0 kg | 93000
999337 | 21908 | 1016 | 1 | 2012-11-13 20:54 | Heat stop 92999 | 92999
999338 | 21909 | 1015 | 1 | 2012-11-13 20:54 | Heat start 93000 | 93000
999340 | 21909 | 1101 | 2 | 2012-11-13 21:03 | Celox measurment: Temperatura = 1552 °C, O2 = 0,0 ppm, C = 0,000 %, Al = 0,000 % | 93000
999341 | 21909 | 1400 | 5 | 2012-11-13 21:06 | Added [35] FeMo = 105,0 kg | 93000
999342 | 21909 | 1400 | 5 | 2012-11-13 21:06 | Added [48] FeV = 320,0 kg | 93000
999343 | 21909 | 1400 | 5 | 2012-11-13 21:06 | Added [33] FeMnC = 65,0 kg | 93000
999344 | 21909 | 1400 | 5 | 2012-11-13 21:06 | Added [41] FeSi = 65,0 kg | 93000
999345 | 21909 | 1400 | 5 | 2012-11-13 21:06 | Added [27] FeCrC = 1150,0 kg | 93000
999349 | 21909 | 1400 | 5 | 2012-11-13 21:08 | Added [12] BOKSIT = 50,0 kg | 93000
999346 | 21910 | 1400 | 5 | 2012-11-13 21:10 | Added [13] CaO = 400,0 kg | 93001
999347 | 21910 | 1400 | 5 | 2012-11-13 21:10 | Added [12] BOKSIT = 100,0 kg | 93001
999348 | 21909 | 1252 | 3 | 2012-11-13 21:12 | Heating start 1500 kWh | 93000
999350 | 21909 | 1362 | 4 | 2012-11-13 21:23 | Chemical analysis request at LFVD in chemical lab: 93000/ 9 Adam Maks | 93000
999351 | 21909 | 1101 | 2 | 2012-11-13 21:31 | Celox measurment: Temperatura = 1531 °C, O2 = 0,0 ppm, C = 0,000 %, Al = 0,000 % | 93000
999352 | 21909 | 1252 | 3 | 2012-11-13 21:32 | Heating start 500 kWh | 93000
999353 | 21909 | 1400 | 5 | 2012-11-13 21:37 | Added [35] FeMo = 50,0 kg | 93000
999354 | 21909 | 1400 | 5 | 2012-11-13 21:37 | Added [48] FeV = 45,0 kg | 93000
999355 | 21909 | 1400 | 5 | 2012-11-13 21:37 | Added [64] SiMn = 35,0 kg | 93000
999356 | 21909 | 1400 | 5 | 2012-11-13 21:37 | Added [41] FeSi = 22,0 kg | 93000
999357 | 21909 | 1400 | 5 | 2012-11-13 21:37 | Added [27] FeCrC = 50,0 kg | 93000
999358 | 21909 | 1400 | 5 | 2012-11-13 21:37 | Added [52] KARBORITmleti = 40,0 kg | 93000
999359 | 21909 | 1400 | 5 | 2012-11-13 21:41 | Added [12] BOKSIT = 30,0 kg | 93000
999360 | 21909 | 1400 | 5 | 2012-11-13 21:41 | Added [13] CaO = 150,0 kg | 93000
999361 | 21909 | 1251 | 3 | 2012-11-13 21:43 | Vacuum start | 93000
999362 | 21909 | 1254 | 3 | 2012-11-13 21:46 | Degassing start | 93000
999363 | 21909 | 1253 | 3 | 2012-11-13 22:22 | Degassing stop | 93000
999364 | 21909 | 1362 | 4 | 2012-11-13 22:26 | Chemical analysis request at LFVD in chemical lab: 93000/10 Adam Maks | 93000
999365 | 21909 | 1101 | 2 | 2012-11-13 22:26 | Celox measurment: Temperatura = 1476 °C, O2 = 0,0 ppm, C = 0,000 %, Al = 0,000 % | 93000
999366 | 21909 | 1111 | 2 | 2012-11-13 22:28 | Hydris meritev: H2 = 1,50 ppm, PBL = 1666 hPa, PSU = 1036 hPa | 93000
999383 | 21910 | 1400 | 5 | 2012-11-13 22:38 | Added [48] FeV = 250,0 kg | 93001
999384 | 21910 | 1400 | 5 | 2012-11-13 22:38 | Added [52] KARBORITmleti = 50,0 kg | 93001
999385 | 21910 | 1400 | 5 | 2012-11-13 22:39 | Added [76] Kalcijev karbid = 50,0 kg | 93001
999367 | 21909 | 1400 | 5 | 2012-11-13 22:40 | Added [48] FeV = 12,0 kg | 93000
999368 | 21909 | 1400 | 5 | 2012-11-13 22:40 | Added [72] Al opl.zica = 1,7 kg | 93000
999369 | 21909 | 1101 | 2 | 2012-11-13 22:42 | Celox measurment: Temperatura = 1464 °C, O2 = 0,0 ppm, C = 0,000 %, Al = 0,000 % | 93000
999370 | 21909 | 1252 | 3 | 2012-11-13 22:42 | Heating start 200 kWh | 93000
999371 | 21909 | 1400 | 5 | 2012-11-13 22:47 | Added [15] CASIfi13 = 14,3 kg | 93000
999372 | 21909 | 1362 | 4 | 2012-11-13 22:48 | Chemical analysis request at LFVD in chemical lab: 93000/ 0 Adam Maks | 93000
999373 | 21909 | 1016 | 1 | 2012-11-13 22:52 | Heat stop 93000 | 93000
999374 | 21910 | 1015 | 1 | 2012-11-13 22:53 | Heat start 93001 | 93001
999375 | 21910 | 1361 | 4 | 2012-11-13 22:54 | Zahteva za analizo z VPP na Spectro: 93001/ 4 e Gorensek Peter | 93001
999376 | 21910 | 1400 | 5 | 2012-11-13 23:00 | Added [35] FeMo = 80,0 kg | 93001
999377 | 21910 | 1400 | 5 | 2012-11-13 23:00 | Added [48] FeV = 90,0 kg | 93001
999378 | 21910 | 1400 | 5 | 2012-11-13 23:00 | Added [33] FeMnC = 60,0 kg | 93001
999379 | 21910 | 1400 | 5 | 2012-11-13 23:00 | Added [41] FeSi = 75,0 kg | 93001
999380 | 21910 | 1400 | 5 | 2012-11-13 23:00 | Added [27] FeCrC = 1100,0 kg | 93001
999381 | 21910 | 1101 | 2 | 2012-11-13 23:05 | Celox measurment: Temperatura = 1533 °C, O2 = 0,0 ppm, C = 0,000 %, Al = 0,000 % | 93001
999382 | 21910 | 1252 | 3 | 2012-11-13 23:05 | Heating start 700 kWh | 93001
999386 | 21910 | 1362 | 4 | 2012-11-13 23:15 | Chemical analysis request at LFVD in chemical lab: 93001/ 9 Gorensek Peter | 93001
999387 | 21910 | 1101 | 2 | 2012-11-13 23:15 | Celox measurment: Temperatura = 1559 °C, O2 = 0,0 ppm, C = 0,000 %, Al = 0,000 % | 93001
999388 | 21910 | 1252 | 3 | 2012-11-13 23:15 | Heating start 300 kWh | 93001
999389 | 21910 | 1400 | 5 | 2012-11-13 23:28 | Added [35] FeMo = 41,0 kg | 93001
999390 | 21910 | 1400 | 5 | 2012-11-13 23:28 | Added [48] FeV = 50,0 kg | 93001
999391 | 21910 | 1400 | 5 | 2012-11-13 23:28 | Added [41] FeSi = 45,0 kg | 93001
999392 | 21910 | 1400 | 5 | 2012-11-13 23:28 | Added [27] FeCrC = 190,0 kg | 93001
999393 | 21910 | 1400 | 5 | 2012-11-13 23:28 | Added [52] KARBORITmleti = 40,0 kg | 93001
999394 | 21910 | 1400 | 5 | 2012-11-13 23:30 | Added [13] CaO = 100,0 kg | 93001
999395 | 21910 | 1400 | 5 | 2012-11-13 23:30 | Added [12] BOKSIT = 100,0 kg | 93001
999396 | 21910 | 1251 | 3 | 2012-11-13 23:31 | Vacuum start | 93001
999397 | 21910 | 1254 | 3 | 2012-11-13 23:35 | Degassing start | 93001
999398 | 21911 | 1400 | 5 | 2012-11-13 23:49 | Added [13] CaO = 400,0 kg | 93002
999399 | 21911 | 1400 | 5 | 2012-11-13 23:49 | Added [12] BOKSIT = 100,0 kg | 93002
999400 | 21910 | 1253 | 3 | 2012-11-14 00:14 | Degassing stop | 93001
999401 | 21910 | 1362 | 4 | 2012-11-14 00:15 | Chemical analysis request at LFVD in chemical lab: 93001/10 Gorensek Peter | 93001
999402 | 21910 | 1400 | 5 | 2012-11-14 00:16 | Added [21] EPŽ žlindra = 100,0 kg | 93001
999403 | 21910 | 1101 | 2 | 2012-11-14 00:18 | Celox measurment: Temperatura = 1475 °C, O2 = 0,0 ppm, C = 0,000 %, Al = 0,000 % | 93001
999404 | 21910 | 1111 | 2 | 2012-11-14 00:20 | Hydris meritev: H2 = 0,00 ppm, PBL = 1348 hPa, PSU = 535 hPa | 93001
999405 | 21910 | 1400 | 5 | 2012-11-14 00:27 | Added [17] Cfi13 = 18,4 kg | 93001
999406 | 21910 | 1400 | 5 | 2012-11-14 00:27 | Added [72] Al opl.zica = 1,7 kg | 93001
999407 | 21910 | 1101 | 2 | 2012-11-14 00:29 | Celox measurment: Temperatura = 1463 °C, O2 = 0,0 ppm, C = 0,000 %, Al = 0,000 % | 93001
999419 | 21911 | 1400 | 5 | 2012-11-14 00:30 | Added [76] Kalcijev karbid = 50,0 kg | 93002
999408 | 21910 | 1252 | 3 | 2012-11-14 00:31 | Heating start 300 kWh | 93001
999409 | 21910 | 1400 | 5 | 2012-11-14 00:36 | Added [15] CASIfi13 = 14,0 kg | 93001
999410 | 21910 | 1362 | 4 | 2012-11-14 00:37 | Chemical analysis request at LFVD in chemical lab: 93001/ 0 Gorensek Peter | 93001
999411 | 21910 | 1016 | 1 | 2012-11-14 00:41 | Heat stop 93001 | 93001
999412 | 21911 | 1015 | 1 | 2012-11-14 00:41 | Heat start 93002 | 93002
999413 | 21911 | 1400 | 5 | 2012-11-14 00:48 | Added [35] FeMo = 90,0 kg | 93002
999414 | 21911 | 1400 | 5 | 2012-11-14 00:48 | Added [48] FeV = 240,0 kg | 93002
999415 | 21911 | 1400 | 5 | 2012-11-14 00:48 | Added [33] FeMnC = 55,0 kg | 93002
999416 | 21911 | 1400 | 5 | 2012-11-14 00:48 | Added [41] FeSi = 103,0 kg | 93002
999417 | 21911 | 1400 | 5 | 2012-11-14 00:48 | Added [27] FeCrC = 1200,0 kg | 93002
999418 | 21911 | 1400 | 5 | 2012-11-14 00:48 | Added [10] Al bloki = 5,0 kg | 93002
999420 | 21911 | 1101 | 2 | 2012-11-14 00:53 | Celox measurment: Temperatura = 1504 °C, O2 = 0,0 ppm, C = 0,000 %, Al = 0,000 % | 93002
999421 | 21911 | 1252 | 3 | 2012-11-14 00:54 | Heating start 800 kWh | 93002
999424 | 21911 | 1362 | 4 | 2012-11-14 01:04 | Chemical analysis request at LFVD in chemical lab: 93002/ 9 Gorensek Peter | 93002
999425 | 21911 | 1101 | 2 | 2012-11-14 01:04 | Celox measurment: Temperatura = 1530 °C, O2 = 0,0 ppm, C = 0,000 %, Al = 0,000 % | 93002
999426 | 21911 | 1252 | 3 | 2012-11-14 01:04 | Heating start 200 kWh | 93002
999427 | 21911 | 1400 | 5 | 2012-11-14 01:17 | Added [35] FeMo = 34,0 kg | 93002
999428 | 21911 | 1400 | 5 | 2012-11-14 01:17 | Added [48] FeV = 32,0 kg | 93002
999429 | 21911 | 1400 | 5 | 2012-11-14 01:17 | Added [27] FeCrC = 300,0 kg | 93002
999430 | 21911 | 1400 | 5 | 2012-11-14 01:17 | Added [52] KARBORITmleti = 45,0 kg | 93002
999431 | 21911 | 1251 | 3 | 2012-11-14 01:20 | Vacuum start | 93002
999432 | 21911 | 1254 | 3 | 2012-11-14 01:24 | Degassing start | 93002
999433 | 21911 | 1253 | 3 | 2012-11-14 01:49 | Degassing stop | 93002
999434 | 21911 | 1362 | 4 | 2012-11-14 01:52 | Chemical analysis request at LFVD in chemical lab: 93002/10 Gorensek Peter | 93002
999435 | 21911 | 1400 | 5 | 2012-11-14 01:52 | Added [12] BOKSIT = 150,0 kg | 93002
999436 | 21911 | 1101 | 2 | 2012-11-14 01:55 | Celox measurment: Temperatura = 1465 °C, O2 = 0,0 ppm, C = 0,000 %, Al = 0,000 % | 93002
999437 | 21911 | 1252 | 3 | 2012-11-14 01:55 | Heating start 200 kWh | 93002
999438 | 21911 | 1400 | 5 | 2012-11-14 02:02 | Added [17] Cfi13 = 18,4 kg | 93002
999439 | 21911 | 1400 | 5 | 2012-11-14 02:02 | Added [72] Al opl.zica = 5,0 kg | 93002
999440 | 21911 | 1101 | 2 | 2012-11-14 02:05 | Celox measurment: Temperatura = 1461 °C, O2 = 0,0 ppm, C = 0,000 %, Al = 0,000 % | 93002
999441 | 21911 | 1252 | 3 | 2012-11-14 02:06 | Heating start 300 kWh | 93002
999442 | 21911 | 1400 | 5 | 2012-11-14 02:12 | Added [15] CASIfi13 = 15,0 kg | 93002
999443 | 21911 | 1362 | 4 | 2012-11-14 02:13 | Chemical analysis request at LFVD in chemical lab: 93002/ 0 Gorensek Peter | 93002
999444 | 21911 | 1016 | 1 | 2012-11-14 02:18 | Heat stop 93002 | 93002
1001496 | 21964 | 1400 | 5 | 2012-11-23 04:39 | Added [13] CaO = 350,0 kg | 93055
1001497 | 21964 | 1400 | 5 | 2012-11-23 04:39 | Added [12] BOKSIT = 80,0 kg | 93055
1001525 | 21964 | 1400 | 5 | 2012-11-23 06:18 | Added [10] Al bloki = 10,0 kg | 93055
1001526 | 21964 | 1400 | 5 | 2012-11-23 06:18 | Added [52] KARBORITmleti = 45,0 kg | 93055
1001524 | 21964 | 1015 | 1 | 2012-11-23 06:27 | Heat start 93055 | 93055
1001527 | 21964 | 1101 | 2 | 2012-11-23 06:35 | Celox measurment: Temperatura = 1552 °C, O2 = 0,0 ppm, C = 0,000 %, Al = 0,000 % | 93055
1001528 | 21964 | 1400 | 5 | 2012-11-23 06:38 | Added [35] FeMo = 45,0 kg | 93055
1001529 | 21964 | 1400 | 5 | 2012-11-23 06:38 | Added [48] FeV = 220,0 kg | 93055
1001530 | 21964 | 1400 | 5 | 2012-11-23 06:38 | Added [41] FeSi = 70,0 kg | 93055
1001531 | 21964 | 1400 | 5 | 2012-11-23 06:38 | Added [27] FeCrC = 800,0 kg | 93055
1001532 | 21964 | 1252 | 3 | 2012-11-23 06:42 | Heating start 1000 kWh | 93055
1001533 | 21964 | 1362 | 4 | 2012-11-23 06:47 | Chemical analysis request at LFVD in chemical lab: 93055/ 9 Adam Maks | 93055
1001534 | 21964 | 1101 | 2 | 2012-11-23 06:53 | Celox measurment: Temperatura = 1536 °C, O2 = 0,0 ppm, C = 0,000 %, Al = 0,000 % | 93055
1001535 | 21964 | 1252 | 3 | 2012-11-23 06:53 | Heating start 500 kWh | 93055
1001536 | 21964 | 1400 | 5 | 2012-11-23 07:02 | Added [35] FeMo = 20,0 kg | 93055
1001537 | 21964 | 1400 | 5 | 2012-11-23 07:02 | Added [48] FeV = 45,0 kg | 93055
1001538 | 21964 | 1400 | 5 | 2012-11-23 07:02 | Added [41] FeSi = 30,0 kg | 93055
1001539 | 21964 | 1400 | 5 | 2012-11-23 07:02 | Added [27] FeCrC = 150,0 kg | 93055
1001540 | 21964 | 1400 | 5 | 2012-11-23 07:02 | Added [52] KARBORITmleti = 135,0 kg | 93055
1001541 | 21964 | 1400 | 5 | 2012-11-23 07:04 | Added [13] CaO = 100,0 kg | 93055
1001542 | 21964 | 1251 | 3 | 2012-11-23 07:08 | Vacuum start | 93055
1001543 | 21964 | 1254 | 3 | 2012-11-23 07:12 | Degassing start | 93055
1001544 | 21964 | 1253 | 3 | 2012-11-23 07:39 | Degassing stop | 93055
1001545 | 21964 | 1362 | 4 | 2012-11-23 07:39 | Chemical analysis request at LFVD in chemical lab: 93055/10 Adam Maks | 93055
1001546 | 21964 | 1400 | 5 | 2012-11-23 07:39 | Added [21] EPŽ žlindra = 150,0 kg | 93055
1001547 | 21964 | 1101 | 2 | 2012-11-23 07:41 | Celox measurment: Temperatura = 1482 °C, O2 = 0,0 ppm, C = 0,000 %, Al = 0,000 % | 93055
1001548 | 21964 | 1400 | 5 | 2012-11-23 07:55 | Added [48] FeV = 10,0 kg | 93055
1001549 | 21964 | 1400 | 5 | 2012-11-23 07:55 | Added [17] Cfi13 = 31,3 kg | 93055
1001550 | 21964 | 1400 | 5 | 2012-11-23 07:55 | Added [72] Al opl.zica = 5,0 kg | 93055
1001551 | 21964 | 1101 | 2 | 2012-11-23 07:57 | Celox measurment: Temperatura = 1463 °C, O2 = 0,0 ppm, C = 0,000 %, Al = 0,000 % | 93055
1001552 | 21964 | 1252 | 3 | 2012-11-23 07:58 | Heating start 300 kWh | 93055
1001553 | 21964 | 1400 | 5 | 2012-11-23 08:03 | Added [15] CASIfi13 = 16,1 kg | 93055
1001554 | 21964 | 1362 | 4 | 2012-11-23 08:03 | Chemical analysis request at LFVD in chemical lab: 93055/ 0 Adam Maks | 93055
1001555 | 21964 | 1016 | 1 | 2012-11-23 08:10 | Heat stop 93055 | 93055
1001557 | 21965 | 1400 | 5 | 2012-11-23 14:12 | Added [13] CaO = 350,0 kg | 93056
1001558 | 21965 | 1400 | 5 | 2012-11-23 14:12 | Added [12] BOKSIT = 100,0 kg | 93056
1001559 | 21965 | 1400 | 5 | 2012-11-23 14:25 | Added [27] FeCrC = 700,0 kg | 93056
1001560 | 21965 | 1400 | 5 | 2012-11-23 14:25 | Added [48] FeV = 150,0 kg | 93056
1001561 | 21965 | 1400 | 5 | 2012-11-23 14:26 | Added [76] Kalcijev karbid = 50,0 kg | 93056
1001556 | 21965 | 1015 | 1 | 2012-11-23 14:36 | Heat start 93056 | 93056
1001562 | 21965 | 1400 | 5 | 2012-11-23 14:46 | Added [35] FeMo = 102,0 kg | 93056
1001563 | 21965 | 1400 | 5 | 2012-11-23 14:46 | Added [48] FeV = 60,0 kg | 93056
1001564 | 21965 | 1400 | 5 | 2012-11-23 14:46 | Added [41] FeSi = 30,0 kg | 93056
1001565 | 21965 | 1400 | 5 | 2012-11-23 14:46 | Added [27] FeCrC = 500,0 kg | 93056
1001566 | 21965 | 1400 | 5 | 2012-11-23 14:46 | Added [10] Al bloki = 5,0 kg | 93056
1001567 | 21965 | 1101 | 2 | 2012-11-23 14:50 | Celox measurment: Temperatura = 1456 °C, O2 = 0,0 ppm, C = 0,000 %, Al = 0,000 % | 93056
1001568 | 21965 | 1252 | 3 | 2012-11-23 14:51 | Heating start 800 kWh | 93056
1001569 | 21965 | 1101 | 2 | 2012-11-23 15:01 | Celox measurment: Temperatura = 1477 °C, O2 = 0,0 ppm, C = 0,000 %, Al = 0,000 % | 93056
1001570 | 21965 | 1362 | 4 | 2012-11-23 15:02 | Chemical analysis request at LFVD in chemical lab: 93056/ 9 Gorensek Peter | 93056
1001571 | 21965 | 1252 | 3 | 2012-11-23 15:02 | Heating start 1200 kWh | 93056
1001572 | 21966 | 1400 | 5 | 2012-11-23 15:06 | Added [13] CaO = 350,0 kg | 93057
1001573 | 21966 | 1400 | 5 | 2012-11-23 15:06 | Added [12] BOKSIT = 100,0 kg | 93057
1001574 | 21965 | 1400 | 5 | 2012-11-23 15:18 | Added [35] FeMo = 40,0 kg | 93056
1001575 | 21965 | 1400 | 5 | 2012-11-23 15:18 | Added [48] FeV = 35,0 kg | 93056
1001576 | 21965 | 1400 | 5 | 2012-11-23 15:18 | Added [41] FeSi = 30,0 kg | 93056
1001577 | 21965 | 1400 | 5 | 2012-11-23 15:18 | Added [27] FeCrC = 100,0 kg | 93056
1001578 | 21965 | 1400 | 5 | 2012-11-23 15:18 | Added [52] KARBORITmleti = 45,0 kg | 93056
1001579 | 21965 | 1251 | 3 | 2012-11-23 15:21 | Vacuum start | 93056
1001580 | 21965 | 1254 | 3 | 2012-11-23 15:25 | Degassing start | 93056
1001581 | 21965 | 1253 | 3 | 2012-11-23 15:51 | Degassing stop | 93056
1001582 | 21965 | 1362 | 4 | 2012-11-23 15:53 | Chemical analysis request at LFVD in chemical lab: 93056/10 Gorensek Peter | 93056
1001583 | 21965 | 1400 | 5 | 2012-11-23 15:53 | Added [12] BOKSIT = 100,0 kg | 93056
1001584 | 21965 | 1400 | 5 | 2012-11-23 15:53 | Added [21] EPŽ žlindra = 100,0 kg | 93056
1001585 | 21965 | 1101 | 2 | 2012-11-23 15:56 | Celox measurment: Temperatura = 1451 °C, O2 = 0,0 ppm, C = 0,000 %, Al = 0,000 % | 93056
1001586 | 21965 | 1252 | 3 | 2012-11-23 15:56 | Heating start 300 kWh | 93056
1001587 | 21965 | 1400 | 5 | 2012-11-23 16:07 | Added [17] Cfi13 = 12,9 kg | 93056
1001588 | 21965 | 1400 | 5 | 2012-11-23 16:07 | Added [72] Al opl.zica = 4,1 kg | 93056
1001589 | 21965 | 1101 | 2 | 2012-11-23 16:10 | Celox measurment: Temperatura = 1459 °C, O2 = 0,0 ppm, C = 0,000 %, Al = 0,000 % | 93056
1001590 | 21965 | 1252 | 3 | 2012-11-23 16:10 | Heating start 700 kWh | 93056
1001591 | 21965 | 1101 | 2 | 2012-11-23 16:16 | Celox measurment: Temperatura = 1477 °C, O2 = 0,0 ppm, C = 0,000 %, Al = 0,000 % | 93056
1001596 | 21966 | 1400 | 5 | 2012-11-23 16:17 | Added [48] FeV = 150,0 kg | 93057
1001597 | 21966 | 1400 | 5 | 2012-11-23 16:17 | Added [41] FeSi = 30,0 kg | 93057
1001598 | 21966 | 1400 | 5 | 2012-11-23 16:17 | Added [27] FeCrC = 1000,0 kg | 93057
1001599 | 21966 | 1400 | 5 | 2012-11-23 16:18 | Added [76] Kalcijev karbid = 50,0 kg | 93057
1001592 | 21965 | 1400 | 5 | 2012-11-23 16:19 | Added [15] CASIfi13 = 14,3 kg | 93056
1001593 | 21965 | 1362 | 4 | 2012-11-23 16:19 | Chemical analysis request at LFVD in chemical lab: 93056/ 0 Gorensek Peter | 93056
1001594 | 21965 | 1016 | 1 | 2012-11-23 16:24 | Heat stop 93056 | 93056
1001595 | 21966 | 1015 | 1 | 2012-11-23 16:25 | Heat start 93057 | 93057
1001600 | 21966 | 1400 | 5 | 2012-11-23 16:33 | Added [13] CaO = 200,0 kg | 93057
1001601 | 21966 | 1400 | 5 | 2012-11-23 16:33 | Added [12] BOKSIT = 100,0 kg | 93057
1001602 | 21966 | 1400 | 5 | 2012-11-23 16:38 | Added [35] FeMo = 50,0 kg | 93057
1001603 | 21966 | 1400 | 5 | 2012-11-23 16:38 | Added [48] FeV = 75,0 kg | 93057
1001604 | 21966 | 1400 | 5 | 2012-11-23 16:38 | Added [33] FeMnC = 50,0 kg | 93057
1001605 | 21966 | 1400 | 5 | 2012-11-23 16:38 | Added [41] FeSi = 66,0 kg | 93057
1001606 | 21966 | 1400 | 5 | 2012-11-23 16:38 | Added [27] FeCrC = 160,0 kg | 93057
1001609 | 21966 | 1101 | 2 | 2012-11-23 16:42 | Celox measurment: Temperatura = 1473 °C, O2 = 0,0 ppm, C = 0,000 %, Al = 0,000 % | 93057
1001610 | 21966 | 1252 | 3 | 2012-11-23 16:43 | Heating start 800 kWh | 93057
1001611 | 21966 | 1101 | 2 | 2012-11-23 16:54 | Celox measurment: Temperatura = 1491 °C, O2 = 0,0 ppm, C = 0,000 %, Al = 0,000 % | 93057
1001612 | 21966 | 1362 | 4 | 2012-11-23 16:55 | Chemical analysis request at LFVD in chemical lab: 93057/ 9 Gorensek Peter | 93057
1001613 | 21966 | 1252 | 3 | 2012-11-23 16:55 | Heating start 1200 kWh | 93057
1001614 | 21966 | 1400 | 5 | 2012-11-23 17:09 | Added [35] FeMo = 28,0 kg | 93057
1001615 | 21966 | 1400 | 5 | 2012-11-23 17:09 | Added [48] FeV = 25,0 kg | 93057
1001616 | 21966 | 1400 | 5 | 2012-11-23 17:09 | Added [41] FeSi = 20,0 kg | 93057
1001617 | 21966 | 1400 | 5 | 2012-11-23 17:09 | Added [27] FeCrC = 130,0 kg | 93057
1001618 | 21966 | 1400 | 5 | 2012-11-23 17:09 | Added [52] KARBORITmleti = 80,0 kg | 93057
1001619 | 21966 | 1400 | 5 | 2012-11-23 17:11 | Added [13] CaO = 100,0 kg | 93057
1001620 | 21966 | 1400 | 5 | 2012-11-23 17:11 | Added [12] BOKSIT = 70,0 kg | 93057
1001621 | 21966 | 1251 | 3 | 2012-11-23 17:12 | Vacuum start | 93057
1001622 | 21966 | 1254 | 3 | 2012-11-23 17:16 | Degassing start | 93057
1001623 | 21966 | 1253 | 3 | 2012-11-23 17:52 | Degassing stop | 93057
1001624 | 21966 | 1362 | 4 | 2012-11-23 17:54 | Chemical analysis request at LFVD in chemical lab: 93057/10 Gorensek Peter | 93057
1001625 | 21966 | 1101 | 2 | 2012-11-23 17:57 | Celox measurment: Temperatura = 1453 °C, O2 = 0,0 ppm, C = 0,000 %, Al = 0,000 % | 93057
1001626 | 21966 | 1252 | 3 | 2012-11-23 17:58 | Heating start 300 kWh | 93057
1001627 | 21966 | 1400 | 5 | 2012-11-23 18:09 | Added [17] Cfi13 = 55,2 kg | 93057
1001628 | 21966 | 1101 | 2 | 2012-11-23 18:11 | Celox measurment: Temperatura = 1451 °C, O2 = 0,0 ppm, C = 0,000 %, Al = 0,000 % | 93057
1001629 | 21966 | 1252 | 3 | 2012-11-23 18:12 | Heating start 600 kWh | 93057
1001630 | 21966 | 1101 | 2 | 2012-11-23 18:19 | Celox measurment: Temperatura = 1475 °C, O2 = 0,0 ppm, C = 0,000 %, Al = 0,000 % | 93057
1001631 | 21966 | 1400 | 5 | 2012-11-23 18:21 | Added [15] CASIfi13 = 15,2 kg | 93057
1001632 | 21966 | 1362 | 4 | 2012-11-23 18:26 | Chemical analysis request at LFVD in chemical lab: 93057/ 0 Gorensek Peter | 93057
1001633 | 21966 | 1016 | 1 | 2012-11-23 18:27 | Heat stop 93057 | 93057
1002289 | 21983 | 1400 | 5 | 2012-11-25 02:30 | Added [13] CaO = 350,0 kg | 93074
1002290 | 21983 | 1400 | 5 | 2012-11-25 02:30 | Added [12] BOKSIT = 70,0 kg | 93074
1002288 | 21983 | 1015 | 1 | 2012-11-25 03:24 | Heat start 93074 | 93074
1002291 | 21983 | 1400 | 5 | 2012-11-25 03:32 | Added [35] FeMo = 55,0 kg | 93074
1002292 | 21983 | 1400 | 5 | 2012-11-25 03:32 | Added [48] FeV = 230,0 kg | 93074
1002293 | 21983 | 1400 | 5 | 2012-11-25 03:32 | Added [33] FeMnC = 55,0 kg | 93074
1002294 | 21983 | 1400 | 5 | 2012-11-25 03:32 | Added [41] FeSi = 110,0 kg | 93074
1002295 | 21983 | 1400 | 5 | 2012-11-25 03:32 | Added [27] FeCrC = 720,0 kg | 93074
1002296 | 21983 | 1400 | 5 | 2012-11-25 03:32 | Added [10] Al bloki = 6,0 kg | 93074
1002297 | 21983 | 1400 | 5 | 2012-11-25 03:32 | Added [52] KARBORITmleti = 135,0 kg | 93074
1002298 | 21983 | 1400 | 5 | 2012-11-25 03:38 | Added [12] BOKSIT = 30,0 kg | 93074
1002299 | 21983 | 1101 | 2 | 2012-11-25 03:40 | Celox measurment: Temperatura = 1511 °C, O2 = 0,0 ppm, C = 0,000 %, Al = 0,000 % | 93074
1002300 | 21983 | 1252 | 3 | 2012-11-25 03:40 | Heating start 300 kWh | 93074
1002301 | 21984 | 1400 | 5 | 2012-11-25 03:41 | Added [13] CaO = 400,0 kg | 93075
1002302 | 21984 | 1400 | 5 | 2012-11-25 03:41 | Added [12] BOKSIT = 100,0 kg | 93075
1002303 | 21983 | 1400 | 5 | 2012-11-25 03:46 | Added [27] FeCrC = 60,0 kg | 93074
1002304 | 21983 | 1251 | 3 | 2012-11-25 03:48 | Vacuum start | 93074
1002305 | 21983 | 1254 | 3 | 2012-11-25 03:52 | Degassing start | 93074
1002306 | 21983 | 1253 | 3 | 2012-11-25 04:17 | Degassing stop | 93074
1002307 | 21983 | 1361 | 4 | 2012-11-25 04:18 | Zahteva za analizo z VPP na Spectro: 93074/ 6 e Kotnik Marijan | 93074
1002308 | 21983 | 1362 | 4 | 2012-11-25 04:19 | Chemical analysis request at LFVD in chemical lab: 93074/10 Kotnik Marijan | 93074
1002309 | 21983 | 1101 | 2 | 2012-11-25 04:22 | Celox measurment: Temperatura = 1477 °C, O2 = 0,0 ppm, C = 0,000 %, Al = 0,000 % | 93074
1002310 | 21983 | 1252 | 3 | 2012-11-25 04:26 | Heating start 300 kWh | 93074
1002311 | 21983 | 1400 | 5 | 2012-11-25 04:35 | Added [41] FeSi = 40,0 kg | 93074
1002312 | 21983 | 1400 | 5 | 2012-11-25 04:35 | Added [17] Cfi13 = 33,1 kg | 93074
1002313 | 21983 | 1101 | 2 | 2012-11-25 04:38 | Celox measurment: Temperatura = 1473 °C, O2 = 0,0 ppm, C = 0,000 %, Al = 0,000 % | 93074
1002314 | 21983 | 1252 | 3 | 2012-11-25 04:39 | Heating start 200 kWh | 93074
1002316 | 21983 | 1400 | 5 | 2012-11-25 04:51 | Added [72] Al opl.zica = 4,3 kg | 93074
1002315 | 21983 | 1101 | 2 | 2012-11-25 04:51 | Celox measurment: Temperatura = 1475 °C, O2 = 0,0 ppm, C = 0,000 %, Al = 0,000 % | 93074
1002317 | 21983 | 1252 | 3 | 2012-11-25 04:52 | Heating start 100 kWh | 93074
1002318 | 21983 | 1101 | 2 | 2012-11-25 05:00 | Celox measurment: Temperatura = 1475 °C, O2 = 0,0 ppm, C = 0,000 %, Al = 0,000 % | 93074
1002319 | 21983 | 1252 | 3 | 2012-11-25 05:00 | Heating start 100 kWh | 93074
1002320 | 21983 | 1400 | 5 | 2012-11-25 05:03 | Added [15] CASIfi13 = 15,2 kg | 93074
1002321 | 21983 | 1362 | 4 | 2012-11-25 05:04 | Chemical analysis request at LFVD in chemical lab: 93074/ 0 Kotnik Marijan | 93074
1002322 | 21983 | 1016 | 1 | 2012-11-25 05:09 | Heat stop 93074 | 93074
1002323 | 21984 | 1015 | 1 | 2012-11-25 05:09 | Heat start 93075 | 93075
1002326 | 21984 | 1400 | 5 | 2012-11-25 05:20 | Added [35] FeMo = 285,0 kg | 93075
1002327 | 21984 | 1400 | 5 | 2012-11-25 05:20 | Added [48] FeV = 235,0 kg | 93075
1002328 | 21984 | 1400 | 5 | 2012-11-25 05:20 | Added [33] FeMnC = 60,0 kg | 93075
1002329 | 21984 | 1400 | 5 | 2012-11-25 05:20 | Added [41] FeSi = 65,0 kg | 93075
1002330 | 21984 | 1400 | 5 | 2012-11-25 05:20 | Added [27] FeCrC = 1200,0 kg | 93075
1002331 | 21984 | 1400 | 5 | 2012-11-25 05:20 | Added [10] Al bloki = 6,0 kg | 93075
1002332 | 21984 | 1400 | 5 | 2012-11-25 05:20 | Added [52] KARBORITmleti = 15,0 kg | 93075
1002333 | 21984 | 1101 | 2 | 2012-11-25 05:29 | Celox measurment: Temperatura = 1482 °C, O2 = 0,0 ppm, C = 0,000 %, Al = 0,000 % | 93075
1002334 | 21984 | 1252 | 3 | 2012-11-25 05:30 | Heating start 800 kWh | 93075
1002335 | 21984 | 1101 | 2 | 2012-11-25 05:39 | Celox measurment: Temperatura = 1509 °C, O2 = 0,0 ppm, C = 0,000 %, Al = 0,000 % | 93075
1002336 | 21984 | 1362 | 4 | 2012-11-25 05:39 | Chemical analysis request at LFVD in chemical lab: 93075/ 9 Kotnik Marijan | 93075
1002337 | 21984 | 1252 | 3 | 2012-11-25 05:39 | Heating start 800 kWh | 93075
1002338 | 21984 | 1400 | 5 | 2012-11-25 05:53 | Added [35] FeMo = 12,0 kg | 93075
1002339 | 21984 | 1400 | 5 | 2012-11-25 05:53 | Added [48] FeV = 10,0 kg | 93075
1002340 | 21984 | 1400 | 5 | 2012-11-25 05:53 | Added [41] FeSi = 15,0 kg | 93075
1002341 | 21984 | 1400 | 5 | 2012-11-25 05:53 | Added [27] FeCrC = 100,0 kg | 93075
1002342 | 21984 | 1400 | 5 | 2012-11-25 05:53 | Added [10] Al bloki = 5,0 kg | 93075
1002343 | 21984 | 1400 | 5 | 2012-11-25 05:53 | Added [52] KARBORITmleti = 15,0 kg | 93075
1002344 | 21984 | 1400 | 5 | 2012-11-25 05:54 | Added [12] BOKSIT = 50,0 kg | 93075
1002345 | 21984 | 1400 | 5 | 2012-11-25 05:54 | Added [13] CaO = 250,0 kg | 93075
1002346 | 21984 | 1251 | 3 | 2012-11-25 05:56 | Vacuum start | 93075
1002347 | 21984 | 1254 | 3 | 2012-11-25 06:00 | Degassing start | 93075
1002348 | 21984 | 1253 | 3 | 2012-11-25 06:34 | Degassing stop | 93075
1002349 | 21984 | 1361 | 4 | 2012-11-25 06:35 | Zahteva za analizo z VPP na Spectro: 93075/ 6 e Kotnik Marijan | 93075
1002350 | 21984 | 1362 | 4 | 2012-11-25 06:35 | Chemical analysis request at LFVD in chemical lab: 93075/10 Kotnik Marijan | 93075
1002351 | 21984 | 1400 | 5 | 2012-11-25 06:37 | Added [12] BOKSIT = 130,0 kg | 93075
1002352 | 21984 | 1101 | 2 | 2012-11-25 06:43 | Celox measurment: Temperatura = 1471 °C, O2 = 0,0 ppm, C = 0,000 %, Al = 0,000 % | 93075
1002353 | 21984 | 1111 | 2 | 2012-11-25 06:45 | Hydris meritev: H2 = 1,10 ppm, PBL = 1380 hPa, PSU = 568 hPa | 93075
1002354 | 21984 | 1400 | 5 | 2012-11-25 06:51 | Added [35] FeMo = 10,0 kg | 93075
1002355 | 21984 | 1400 | 5 | 2012-11-25 06:51 | Added [48] FeV = 10,0 kg | 93075
1002356 | 21984 | 1400 | 5 | 2012-11-25 06:51 | Added [17] Cfi13 = 23,9 kg | 93075
1002357 | 21984 | 1400 | 5 | 2012-11-25 06:51 | Added [72] Al opl.zica = 3,3 kg | 93075
1002358 | 21984 | 1252 | 3 | 2012-11-25 06:52 | Heating start 300 kWh | 93075
1002359 | 21984 | 1101 | 2 | 2012-11-25 07:00 | Celox measurment: Temperatura = 1471 °C, O2 = 0,0 ppm, C = 0,000 %, Al = 0,000 % | 93075
1002360 | 21984 | 1400 | 5 | 2012-11-25 07:07 | Added [15] CASIfi13 = 15,4 kg | 93075
1002361 | 21984 | 1362 | 4 | 2012-11-25 07:07 | Chemical analysis request at LFVD in chemical lab: 93075/ 0 Kotnik Marijan | 93075
1002362 | 21984 | 1016 | 1 | 2012-11-25 07:14 | Heat stop 93075 | 93075
1002630 | 21993 | 1400 | 5 | 2012-11-25 20:17 | Added [13] CaO = 300,0 kg | 93084
1002631 | 21993 | 1400 | 5 | 2012-11-25 20:17 | Added [12] BOKSIT = 80,0 kg | 93084
1002659 | 21993 | 1015 | 1 | 2012-11-25 22:13 | Heat start 93084 | 93084
1002660 | 21993 | 1400 | 5 | 2012-11-25 22:20 | Added [35] FeMo = 90,0 kg | 93084
1002661 | 21993 | 1400 | 5 | 2012-11-25 22:20 | Added [48] FeV = 320,0 kg | 93084
1002662 | 21993 | 1400 | 5 | 2012-11-25 22:20 | Added [33] FeMnC = 20,0 kg | 93084
1002663 | 21993 | 1400 | 5 | 2012-11-25 22:20 | Added [41] FeSi = 160,0 kg | 93084
1002664 | 21993 | 1400 | 5 | 2012-11-25 22:20 | Added [27] FeCrC = 1750,0 kg | 93084
1002665 | 21993 | 1400 | 5 | 2012-11-25 22:20 | Added [52] KARBORITmleti = 200,0 kg | 93084
1002666 | 21993 | 1400 | 5 | 2012-11-25 22:24 | Added [10] Al bloki = 9,0 kg | 93084
1002667 | 21993 | 1400 | 5 | 2012-11-25 22:25 | Added [12] BOKSIT = 50,0 kg | 93084
1002668 | 21993 | 1400 | 5 | 2012-11-25 22:25 | Added [13] CaO = 150,0 kg | 93084
1002669 | 21993 | 1101 | 2 | 2012-11-25 22:27 | Celox measurment: Temperatura = 1459 °C, O2 = 0,0 ppm, C = 0,000 %, Al = 0,000 % | 93084
1002670 | 21993 | 1252 | 3 | 2012-11-25 22:29 | Heating start 1000 kWh | 93084
1002671 | 21993 | 1362 | 4 | 2012-11-25 22:39 | Chemical analysis request at LFVD in chemical lab: 93084/ 9 Kotnik Marijan | 93084
1002672 | 21993 | 1101 | 2 | 2012-11-25 22:39 | Celox measurment: Temperatura = 1496 °C, O2 = 0,0 ppm, C = 0,000 %, Al = 0,000 % | 93084
1002673 | 21993 | 1252 | 3 | 2012-11-25 22:40 | Heating start 1000 kWh | 93084
1002674 | 21993 | 1362 | 4 | 2012-11-25 22:52 | Chemical analysis request at LFVD in chemical lab: 93084/10 Kotnik Marijan | 93084
1002675 | 21993 | 1400 | 5 | 2012-11-25 22:55 | Added [35] FeMo = 7,0 kg | 93084
1002676 | 21993 | 1400 | 5 | 2012-11-25 22:55 | Added [41] FeSi = 20,0 kg | 93084
1002677 | 21993 | 1400 | 5 | 2012-11-25 22:55 | Added [27] FeCrC = 200,0 kg | 93084
1002678 | 21993 | 1251 | 3 | 2012-11-25 22:57 | Vacuum start | 93084
1002679 | 21993 | 1254 | 3 | 2012-11-25 23:01 | Degassing start | 93084
1002680 | 21993 | 1253 | 3 | 2012-11-25 23:31 | Degassing stop | 93084
1002681 | 21993 | 1400 | 5 | 2012-11-25 23:33 | Added [48] FeV = 10,0 kg | 93084
1002682 | 21993 | 1400 | 5 | 2012-11-25 23:33 | Added [10] Al bloki = 3,0 kg | 93084
1002683 | 21993 | 1400 | 5 | 2012-11-25 23:33 | Added [12] BOKSIT = 150,0 kg | 93084
1002684 | 21993 | 1101 | 2 | 2012-11-25 23:35 | Celox measurment: Temperatura = 1486 °C, O2 = 0,0 ppm, C = 0,000 %, Al = 0,000 % | 93084
1002685 | 21993 | 1400 | 5 | 2012-11-25 23:38 | Added [17] Cfi13 = 46,0 kg | 93084
1002690 | 21994 | 1400 | 5 | 2012-11-25 23:40 | Added [10] Al bloki = 3,0 kg | 93085
1002691 | 21994 | 1400 | 5 | 2012-11-25 23:40 | Added [52] KARBORITmleti = 300,0 kg | 93085
1002692 | 21994 | 1400 | 5 | 2012-11-25 23:40 | Added [35] FeMo = 50,0 kg | 93085
1002693 | 21994 | 1400 | 5 | 2012-11-25 23:40 | Added [48] FeV = 150,0 kg | 93085
1002694 | 21994 | 1400 | 5 | 2012-11-25 23:40 | Added [41] FeSi = 90,0 kg | 93085
1002686 | 21993 | 1252 | 3 | 2012-11-25 23:40 | Heating start 300 kWh | 93084
1002687 | 21993 | 1361 | 4 | 2012-11-25 23:45 | Zahteva za analizo z VPP na Spectro: 93084/ 7 e Kotnik Marijan | 93084
1002688 | 21993 | 1362 | 4 | 2012-11-25 23:45 | Chemical analysis request at LFVD in chemical lab: 93084/10 Kotnik Marijan | 93084
1002689 | 21993 | 1101 | 2 | 2012-11-25 23:47 | Celox measurment: Temperatura = 1485 °C, O2 = 0,0 ppm, C = 0,000 %, Al = 0,000 % | 93084
1002695 | 21993 | 1400 | 5 | 2012-11-26 | Added [17] Cfi13 = 27,6 kg | 93084
1002696 | 21993 | 1400 | 5 | 2012-11-26 | Added [72] Al opl.zica = 2,5 kg | 93084
1002731 | 21994 | 1400 | 5 | 2012-11-26 00:01 | Added [12] BOKSIT = 100,0 kg | 93085
1002732 | 21994 | 1400 | 5 | 2012-11-26 00:01 | Added [13] CaO = 400,0 kg | 93085
1002697 | 21993 | 1101 | 2 | 2012-11-26 00:02 | Celox measurment: Temperatura = 1472 °C, O2 = 0,0 ppm, C = 0,000 %, Al = 0,000 % | 93084
1002698 | 21993 | 1252 | 3 | 2012-11-26 00:02 | Heating start 200 kWh | 93084
1002699 | 21993 | 1400 | 5 | 2012-11-26 00:08 | Added [15] CASIfi13 = 15,2 kg | 93084
1002700 | 21993 | 1362 | 4 | 2012-11-26 00:08 | Chemical analysis request at LFVD in chemical lab: 93084/ 0 Kotnik Marijan | 93084
1002701 | 21993 | 1016 | 1 | 2012-11-26 00:12 | Heat stop 93084 | 93084
1002702 | 21994 | 1015 | 1 | 2012-11-26 00:12 | Heat start 93085 | 93085
1002703 | 21994 | 1400 | 5 | 2012-11-26 00:18 | Added [12] BOKSIT = 50,0 kg | 93085
1002704 | 21994 | 1400 | 5 | 2012-11-26 00:19 | Added [35] FeMo = 75,0 kg | 93085
1002705 | 21994 | 1400 | 5 | 2012-11-26 00:19 | Added [48] FeV = 70,0 kg | 93085
1002706 | 21994 | 1400 | 5 | 2012-11-26 00:19 | Added [33] FeMnC = 20,0 kg | 93085
1002707 | 21994 | 1400 | 5 | 2012-11-26 00:19 | Added [41] FeSi = 70,0 kg | 93085
1002708 | 21994 | 1400 | 5 | 2012-11-26 00:19 | Added [26] FeCrA = 150,0 kg | 93085
1002709 | 21994 | 1400 | 5 | 2012-11-26 00:19 | Added [27] FeCrC = 700,0 kg | 93085
1002710 | 21994 | 1400 | 5 | 2012-11-26 00:19 | Added [10] Al bloki = 6,0 kg | 93085
1002711 | 21994 | 1400 | 5 | 2012-11-26 00:26 | Added [13] CaO = 100,0 kg | 93085
1002712 | 21994 | 1101 | 2 | 2012-11-26 00:28 | Celox measurment: Temperatura = 1449 °C, O2 = 0,0 ppm, C = 0,000 %, Al = 0,000 % | 93085
1002713 | 21994 | 1252 | 3 | 2012-11-26 00:34 | Heating start 1000 kWh | 93085
1002714 | 21994 | 1362 | 4 | 2012-11-26 00:42 | Chemical analysis request at LFVD in chemical lab: 93085/ 9 Kotnik Marijan | 93085
1002715 | 21994 | 1102 | 2 | 2012-11-26 00:42 | Temperature measurment: Temperature = 1481 °C | 93085
1002716 | 21994 | 1252 | 3 | 2012-11-26 00:43 | Heating start 1000 kWh | 93085
1002717 | 21994 | 1400 | 5 | 2012-11-26 00:55 | Added [48] FeV = 30,0 kg | 93085
1002718 | 21994 | 1400 | 5 | 2012-11-26 00:55 | Added [33] FeMnC = 25,0 kg | 93085
1002719 | 21994 | 1400 | 5 | 2012-11-26 00:55 | Added [41] FeSi = 20,0 kg | 93085
1002720 | 21994 | 1400 | 5 | 2012-11-26 00:55 | Added [27] FeCrC = 150,0 kg | 93085
1002721 | 21994 | 1400 | 5 | 2012-11-26 00:55 | Added [10] Al bloki = 3,0 kg | 93085
1002722 | 21994 | 1251 | 3 | 2012-11-26 00:59 | Vacuum start | 93085
1002723 | 21994 | 1254 | 3 | 2012-11-26 01:06 | Degassing start | 93085
1002724 | 21994 | 1253 | 3 | 2012-11-26 01:37 | Degassing stop | 93085
1002725 | 21994 | 1361 | 4 | 2012-11-26 01:37 | Zahteva za analizo z VPP na Spectro: 93085/ 6 e Kotnik Marijan | 93085
1002726 | 21994 | 1362 | 4 | 2012-11-26 01:37 | Chemical analysis request at LFVD in chemical lab: 93085/10 Kotnik Marijan | 93085
1002730 | 21994 | 1400 | 5 | 2012-11-26 01:39 | Added [12] BOKSIT = 180,0 kg | 93085
1002733 | 21994 | 1101 | 2 | 2012-11-26 01:43 | Celox measurment: Temperatura = 1467 °C, O2 = 0,0 ppm, C = 0,000 %, Al = 0,000 % | 93085
1002734 | 21994 | 1111 | 2 | 2012-11-26 01:45 | Hydris meritev: H2 = 0,50 ppm, PBL = 1410 hPa, PSU = 567 hPa | 93085
1002735 | 21994 | 1252 | 3 | 2012-11-26 01:45 | Heating start 400 kWh | 93085
1002736 | 21994 | 1101 | 2 | 2012-11-26 01:57 | Celox measurment: Temperatura = 1473 °C, O2 = 0,0 ppm, C = 0,000 %, Al = 0,000 % | 93085
1002737 | 21994 | 1252 | 3 | 2012-11-26 01:59 | Heating start 100 kWh | 93085
1002740 | 21994 | 1400 | 5 | 2012-11-26 02:02 | Added [15] CASIfi13 = 15,6 kg | 93085
1002741 | 21994 | 1362 | 4 | 2012-11-26 02:04 | Chemical analysis request at LFVD in chemical lab: 93085/ 0 Kotnik Marijan | 93085
1002742 | 21994 | 1016 | 1 | 2012-11-26 02:06 | Heat stop 93085 | 93085
1003037 | 22003 | 1400 | 5 | 2012-11-29 02:15 | Added [13] CaO = 350,0 kg | 93094
1003038 | 22003 | 1400 | 5 | 2012-11-29 02:15 | Added [12] BOKSIT = 85,0 kg | 93094
1003070 | 22003 | 1015 | 1 | 2012-11-29 03:43 | Heat start 93094 | 93094
1003071 | 22003 | 1101 | 2 | 2012-11-29 03:48 | Celox measurment: Temperatura = 1572 °C, O2 = 0,0 ppm, C = 0,000 %, Al = 0,000 % | 93094
1003072 | 22003 | 1400 | 5 | 2012-11-29 03:52 | Added [35] FeMo = 60,0 kg | 93094
1003073 | 22003 | 1400 | 5 | 2012-11-29 03:52 | Added [48] FeV = 220,0 kg | 93094
1003074 | 22003 | 1400 | 5 | 2012-11-29 03:52 | Added [33] FeMnC = 60,0 kg | 93094
1003075 | 22003 | 1400 | 5 | 2012-11-29 03:52 | Added [41] FeSi = 110,0 kg | 93094
1003076 | 22003 | 1400 | 5 | 2012-11-29 03:52 | Added [27] FeCrC = 550,0 kg | 93094
1003077 | 22003 | 1400 | 5 | 2012-11-29 03:52 | Added [10] Al bloki = 3,0 kg | 93094
1003078 | 22003 | 1400 | 5 | 2012-11-29 03:52 | Added [52] KARBORITmleti = 45,0 kg | 93094
1003079 | 22003 | 1400 | 5 | 2012-11-29 03:55 | Added [12] BOKSIT = 40,0 kg | 93094
1003080 | 22003 | 1400 | 5 | 2012-11-29 03:55 | Added [13] CaO = 100,0 kg | 93094
1003081 | 22003 | 1251 | 3 | 2012-11-29 03:57 | Vacuum start | 93094
1003082 | 22004 | 1400 | 5 | 2012-11-29 03:59 | Added [13] CaO = 400,0 kg | 93095
1003083 | 22004 | 1400 | 5 | 2012-11-29 03:59 | Added [12] BOKSIT = 100,0 kg | 93095
1003084 | 22003 | 1254 | 3 | 2012-11-29 04:01 | Degassing start | 93094
1003085 | 22003 | 1253 | 3 | 2012-11-29 04:36 | Degassing stop | 93094
1003086 | 22003 | 1361 | 4 | 2012-11-29 04:36 | Zahteva za analizo z VPP na Spectro: 93094/ 5 e Adam Maks | 93094
1003087 | 22003 | 1362 | 4 | 2012-11-29 04:36 | Chemical analysis request at LFVD in chemical lab: 93094/ 9 Adam Maks | 93094
1003088 | 22003 | 1101 | 2 | 2012-11-29 04:40 | Celox measurment: Temperatura = 1456 °C, O2 = 0,0 ppm, C = 0,000 %, Al = 0,000 % | 93094
1003089 | 22003 | 1252 | 3 | 2012-11-29 04:40 | Heating start 500 kWh | 93094
1003090 | 22003 | 1361 | 4 | 2012-11-29 04:46 | Zahteva za analizo z VPP na Spectro: 93094/ 5 e Adam Maks | 93094
1003091 | 22003 | 1400 | 5 | 2012-11-29 04:58 | Added [17] Cfi13 = 22,1 kg | 93094
1003092 | 22003 | 1400 | 5 | 2012-11-29 04:58 | Added [72] Al opl.zica = 1,7 kg | 93094
1003093 | 22003 | 1101 | 2 | 2012-11-29 05:01 | Celox measurment: Temperatura = 1464 °C, O2 = 0,0 ppm, C = 0,000 %, Al = 0,000 % | 93094
1003094 | 22003 | 1400 | 5 | 2012-11-29 05:02 | Added [35] FeMo = 15,0 kg | 93094
1003095 | 22003 | 1400 | 5 | 2012-11-29 05:02 | Added [48] FeV = 20,0 kg | 93094
1003096 | 22003 | 1400 | 5 | 2012-11-29 05:02 | Added [41] FeSi = 40,0 kg | 93094
1003097 | 22003 | 1400 | 5 | 2012-11-29 05:02 | Added [27] FeCrC = 80,0 kg | 93094
1003098 | 22003 | 1400 | 5 | 2012-11-29 05:03 | Added [12] BOKSIT = 100,0 kg | 93094
1003099 | 22003 | 1252 | 3 | 2012-11-29 05:06 | Heating start 400 kWh | 93094
1003100 | 22003 | 1101 | 2 | 2012-11-29 05:11 | Celox measurment: Temperatura = 1466 °C, O2 = 0,0 ppm, C = 0,000 %, Al = 0,000 % | 93094
1003101 | 22003 | 1252 | 3 | 2012-11-29 05:11 | Heating start 200 kWh | 93094
1003108 | 22004 | 1400 | 5 | 2012-11-29 05:12 | Added [10] Al bloki = 15,0 kg | 93095
1003102 | 22003 | 1400 | 5 | 2012-11-29 05:14 | Added [15] CASIfi13 = 14,3 kg | 93094
1003103 | 22003 | 1362 | 4 | 2012-11-29 05:14 | Chemical analysis request at LFVD in chemical lab: 93094/ 0 Adam Maks | 93094
1003104 | 22003 | 1016 | 1 | 2012-11-29 05:18 | Heat stop 93094 | 93094
1003105 | 22004 | 1015 | 1 | 2012-11-29 05:19 | Heat start 93095 | 93095
1003106 | 22005 | 1400 | 5 | 2012-11-29 05:21 | Added [13] CaO = 350,0 kg | 93096
1003107 | 22005 | 1400 | 5 | 2012-11-29 05:21 | Added [12] BOKSIT = 80,0 kg | 93096
1003109 | 22004 | 1101 | 2 | 2012-11-29 05:26 | Celox measurment: Temperatura = 1561 °C, O2 = 0,0 ppm, C = 0,000 %, Al = 0,000 % | 93095
1003110 | 22004 | 1400 | 5 | 2012-11-29 05:27 | Added [35] FeMo = 100,0 kg | 93095
1003111 | 22004 | 1400 | 5 | 2012-11-29 05:27 | Added [48] FeV = 330,0 kg | 93095
1003112 | 22004 | 1400 | 5 | 2012-11-29 05:27 | Added [64] SiMn = 40,0 kg | 93095
1003113 | 22004 | 1400 | 5 | 2012-11-29 05:27 | Added [41] FeSi = 40,0 kg | 93095
1003114 | 22004 | 1400 | 5 | 2012-11-29 05:27 | Added [27] FeCrC = 700,0 kg | 93095
1003115 | 22004 | 1400 | 5 | 2012-11-29 05:27 | Added [10] Al bloki = 6,0 kg | 93095
1003116 | 22004 | 1252 | 3 | 2012-11-29 05:32 | Heating start 1000 kWh | 93095
1003117 | 22004 | 1101 | 2 | 2012-11-29 05:39 | Celox measurment: Temperatura = 1532 °C, O2 = 0,0 ppm, C = 0,000 %, Al = 0,000 % | 93095
1003118 | 22004 | 1362 | 4 | 2012-11-29 05:39 | Chemical analysis request at LFVD in chemical lab: 93095/ 9 Adam Maks | 93095
1003119 | 22004 | 1400 | 5 | 2012-11-29 05:50 | Added [35] FeMo = 20,0 kg | 93095
1003120 | 22004 | 1400 | 5 | 2012-11-29 05:50 | Added [48] FeV = 35,0 kg | 93095
1003121 | 22004 | 1400 | 5 | 2012-11-29 05:50 | Added [33] FeMnC = 15,0 kg | 93095
1003122 | 22004 | 1400 | 5 | 2012-11-29 05:50 | Added [41] FeSi = 25,0 kg | 93095
1003123 | 22004 | 1400 | 5 | 2012-11-29 05:50 | Added [27] FeCrC = 150,0 kg | 93095
1003124 | 22004 | 1400 | 5 | 2012-11-29 05:50 | Added [52] KARBORITmleti = 40,0 kg | 93095
1003125 | 22004 | 1251 | 3 | 2012-11-29 05:54 | Vacuum start | 93095
1003126 | 22004 | 1254 | 3 | 2012-11-29 05:58 | Degassing start | 93095
1003127 | 22004 | 1253 | 3 | 2012-11-29 06:33 | Degassing stop | 93095
1003128 | 22004 | 1362 | 4 | 2012-11-29 06:35 | Chemical analysis request at LFVD in chemical lab: 93095/10 Adam Maks | 93095
1003129 | 22004 | 1400 | 5 | 2012-11-29 06:39 | Added [12] BOKSIT = 185,0 kg | 93095
1003130 | 22004 | 1101 | 2 | 2012-11-29 06:42 | Celox measurment: Temperatura = 1477 °C, O2 = 0,0 ppm, C = 0,000 %, Al = 0,000 % | 93095
1003131 | 22004 | 1111 | 2 | 2012-11-29 06:43 | Hydris meritev: H2 = 1,10 ppm, PBL = 1086 hPa, PSU = 577 hPa | 93095
1003132 | 22004 | 1111 | 2 | 2012-11-29 06:46 | Hydris meritev: H2 = 0,00 ppm, PBL = 1235 hPa, PSU = 512 hPa | 93095
1003133 | 22004 | 1252 | 3 | 2012-11-29 06:47 | Heating start 200 kWh | 93095
1003134 | 22004 | 1400 | 5 | 2012-11-29 06:51 | Added [35] FeMo = 20,0 kg | 93095
1003135 | 22004 | 1400 | 5 | 2012-11-29 06:51 | Added [48] FeV = 12,0 kg | 93095
1003136 | 22004 | 1400 | 5 | 2012-11-29 06:51 | Added [17] Cfi13 = 22,1 kg | 93095
1003137 | 22004 | 1400 | 5 | 2012-11-29 06:51 | Added [72] Al opl.zica = 2,5 kg | 93095
1003138 | 22004 | 1101 | 2 | 2012-11-29 06:54 | Celox measurment: Temperatura = 1471 °C, O2 = 0,0 ppm, C = 0,000 %, Al = 0,000 % | 93095
1003139 | 22004 | 1252 | 3 | 2012-11-29 06:55 | Heating start 200 kWh | 93095
1003140 | 22004 | 1400 | 5 | 2012-11-29 07:00 | Added [15] CASIfi13 = 14,7 kg | 93095
1003141 | 22004 | 1362 | 4 | 2012-11-29 07:00 | Chemical analysis request at LFVD in chemical lab: 93095/ 0 Adam Maks | 93095
1003144 | 22005 | 1400 | 5 | 2012-11-29 07:00 | Added [48] FeV = 150,0 kg | 93096
1003145 | 22005 | 1400 | 5 | 2012-11-29 07:00 | Added [41] FeSi = 50,0 kg | 93096
1003146 | 22005 | 1400 | 5 | 2012-11-29 07:00 | Added [27] FeCrC = 900,0 kg | 93096
1003147 | 22005 | 1400 | 5 | 2012-11-29 07:00 | Added [52] KARBORITmleti = 150,0 kg | 93096
1003142 | 22004 | 1016 | 1 | 2012-11-29 07:05 | Heat stop 93095 | 93095
1003143 | 22005 | 1015 | 1 | 2012-11-29 07:05 | Heat start 93096 | 93096
1003148 | 22005 | 1101 | 2 | 2012-11-29 07:13 | Celox measurment: Temperatura = 1555 °C, O2 = 0,0 ppm, C = 0,000 %, Al = 0,000 % | 93096
1003149 | 22005 | 1400 | 5 | 2012-11-29 07:15 | Added [35] FeMo = 30,0 kg | 93096
1003150 | 22005 | 1400 | 5 | 2012-11-29 07:15 | Added [48] FeV = 75,0 kg | 93096
1003151 | 22005 | 1400 | 5 | 2012-11-29 07:15 | Added [33] FeMnC = 55,0 kg | 93096
1003152 | 22005 | 1400 | 5 | 2012-11-29 07:15 | Added [41] FeSi = 105,0 kg | 93096
1003153 | 22005 | 1400 | 5 | 2012-11-29 07:15 | Added [27] FeCrC = 350,0 kg | 93096
1003154 | 22005 | 1400 | 5 | 2012-11-29 07:15 | Added [10] Al bloki = 6,0 kg | 93096
1003155 | 22005 | 1400 | 5 | 2012-11-29 07:15 | Added [52] KARBORITmleti = 75,0 kg | 93096
1003156 | 22005 | 1400 | 5 | 2012-11-29 07:21 | Added [12] BOKSIT = 20,0 kg | 93096
1003157 | 22005 | 1251 | 3 | 2012-11-29 07:25 | Vacuum start | 93096
1003158 | 22005 | 1254 | 3 | 2012-11-29 07:28 | Degassing start | 93096
1003159 | 22005 | 1253 | 3 | 2012-11-29 07:53 | Degassing stop | 93096
1003160 | 22005 | 1361 | 4 | 2012-11-29 07:54 | Zahteva za analizo z VPP na Spectro: 93096/ 6 e Kotnik Marijan | 93096
1003161 | 22005 | 1362 | 4 | 2012-11-29 07:54 | Chemical analysis request at LFVD in chemical lab: 93096/10 Kotnik Marijan | 93096
1003162 | 22005 | 1400 | 5 | 2012-11-29 07:55 | Added [12] BOKSIT = 190,0 kg | 93096
1003163 | 22005 | 1101 | 2 | 2012-11-29 07:57 | Celox measurment: Temperatura = 1466 °C, O2 = 0,0 ppm, C = 0,000 %, Al = 0,000 % | 93096
1003164 | 22005 | 1252 | 3 | 2012-11-29 08:01 | Heating start 500 kWh | 93096
1003165 | 22005 | 1400 | 5 | 2012-11-29 08:08 | Added [17] Cfi13 = 64,4 kg | 93096
1003166 | 22005 | 1400 | 5 | 2012-11-29 08:08 | Added [72] Al opl.zica = 3,3 kg | 93096
1003168 | 22005 | 1400 | 5 | 2012-11-29 08:11 | Added [33] FeMnC = 10,0 kg | 93096
1003169 | 22005 | 1400 | 5 | 2012-11-29 08:11 | Added [26] FeCrA = 75,0 kg | 93096
1003167 | 22005 | 1101 | 2 | 2012-11-29 08:12 | Celox measurment: Temperatura = 1471 °C, O2 = 0,0 ppm, C = 0,000 %, Al = 0,000 % | 93096
1003170 | 22005 | 1252 | 3 | 2012-11-29 08:13 | Heating start 500 kWh | 93096
1003171 | 22005 | 1361 | 4 | 2012-11-29 08:20 | Zahteva za analizo z VPP na Spectro: 93096/ 7 e Kotnik Marijan | 93096
1003172 | 22005 | 1101 | 2 | 2012-11-29 08:21 | Celox measurment: Temperatura = 1487 °C, O2 = 0,0 ppm, C = 0,000 %, Al = 0,000 % | 93096
1003173 | 22005 | 1400 | 5 | 2012-11-29 08:26 | Added [15] CASIfi13 = 15,2 kg | 93096
1003174 | 22005 | 1362 | 4 | 2012-11-29 08:27 | Chemical analysis request at LFVD in chemical lab: 93096/ 0 Kotnik Marijan | 93096
1003175 | 22005 | 1016 | 1 | 2012-11-29 08:31 | Heat stop 93096 | 93096
1003873 | 22024 | 1400 | 5 | 2012-12-01 08:57 | Added [13] CaO = 500,0 kg | 93115
1003874 | 22024 | 1400 | 5 | 2012-12-01 08:57 | Added [12] BOKSIT = 120,0 kg | 93115
1003885 | 22024 | 1015 | 1 | 2012-12-01 10:02 | Heat start 93115 | 93115
1003886 | 22024 | 1400 | 5 | 2012-12-01 10:09 | Added [35] FeMo = 72,0 kg | 93115
1003887 | 22024 | 1400 | 5 | 2012-12-01 10:09 | Added [48] FeV = 270,0 kg | 93115
1003888 | 22024 | 1400 | 5 | 2012-12-01 10:09 | Added [33] FeMnC = 55,0 kg | 93115
1003889 | 22024 | 1400 | 5 | 2012-12-01 10:09 | Added [27] FeCrC = 600,0 kg | 93115
1003890 | 22024 | 1400 | 5 | 2012-12-01 10:09 | Added [10] Al bloki = 5,0 kg | 93115
1003891 | 22024 | 1400 | 5 | 2012-12-01 10:11 | Added [13] CaO = 200,0 kg | 93115
1003892 | 22024 | 1400 | 5 | 2012-12-01 10:11 | Added [12] BOKSIT = 100,0 kg | 93115
1003893 | 22024 | 1101 | 2 | 2012-12-01 10:14 | Celox measurment: Temperatura = 1506 °C, O2 = 0,0 ppm, C = 0,000 %, Al = 0,000 % | 93115
1003894 | 22024 | 1252 | 3 | 2012-12-01 10:14 | Heating start 800 kWh | 93115
1003895 | 22024 | 1101 | 2 | 2012-12-01 10:25 | Celox measurment: Temperatura = 1530 °C, O2 = 0,0 ppm, C = 0,000 %, Al = 0,000 % | 93115
1003896 | 22024 | 1362 | 4 | 2012-12-01 10:25 | Chemical analysis request at LFVD in chemical lab: 93115/ 9 Gorensek Peter | 93115
1003897 | 22024 | 1252 | 3 | 2012-12-01 10:30 | Heating start 500 kWh | 93115
1003898 | 22024 | 1400 | 5 | 2012-12-01 10:43 | Added [35] FeMo = 24,0 kg | 93115
1003899 | 22024 | 1400 | 5 | 2012-12-01 10:43 | Added [48] FeV = 30,0 kg | 93115
1003900 | 22024 | 1400 | 5 | 2012-12-01 10:43 | Added [27] FeCrC = 180,0 kg | 93115
1003901 | 22024 | 1400 | 5 | 2012-12-01 10:43 | Added [10] Al bloki = 5,0 kg | 93115
1003902 | 22024 | 1400 | 5 | 2012-12-01 10:43 | Added [52] KARBORITmleti = 75,0 kg | 93115
1003903 | 22024 | 1251 | 3 | 2012-12-01 10:46 | Vacuum start | 93115
1003904 | 22024 | 1254 | 3 | 2012-12-01 10:49 | Degassing start | 93115
1003905 | 22025 | 1400 | 5 | 2012-12-01 10:50 | Added [13] CaO = 400,0 kg | 93116
1003906 | 22025 | 1400 | 5 | 2012-12-01 10:50 | Added [12] BOKSIT = 120,0 kg | 93116
1003907 | 22024 | 1253 | 3 | 2012-12-01 11:20 | Degassing stop | 93115
1003908 | 22024 | 1362 | 4 | 2012-12-01 11:21 | Chemical analysis request at LFVD in chemical lab: 93115/10 Gorensek Peter | 93115
1003909 | 22024 | 1361 | 4 | 2012-12-01 11:21 | Zahteva za analizo z VPP na Spectro: 93115/ 6 e Gorensek Peter | 93115
1003910 | 22024 | 1400 | 5 | 2012-12-01 11:21 | Added [12] BOKSIT = 100,0 kg | 93115
1003911 | 22024 | 1400 | 5 | 2012-12-01 11:21 | Added [21] EPŽ žlindra = 100,0 kg | 93115
1003912 | 22024 | 1101 | 2 | 2012-12-01 11:24 | Celox measurment: Temperatura = 1466 °C, O2 = 0,0 ppm, C = 0,000 %, Al = 0,000 % | 93115
1003913 | 22024 | 1252 | 3 | 2012-12-01 11:27 | Heating start 200 kWh | 93115
1003914 | 22024 | 1400 | 5 | 2012-12-01 11:34 | Added [72] Al opl.zica = 4,1 kg | 93115
1003915 | 22024 | 1101 | 2 | 2012-12-01 11:34 | Celox measurment: Temperatura = 1464 °C, O2 = 0,0 ppm, C = 0,000 %, Al = 0,000 % | 93115
1003916 | 22024 | 1252 | 3 | 2012-12-01 11:35 | Heating start 400 kWh | 93115
1003953 | 22025 | 1400 | 5 | 2012-12-01 11:36 | Added [76] Kalcijev karbid = 50,0 kg | 93116
1003917 | 22024 | 1400 | 5 | 2012-12-01 11:41 | Added [15] CASIfi13 = 34,5 kg | 93115
1003918 | 22024 | 1362 | 4 | 2012-12-01 11:48 | Chemical analysis request at LFVD in chemical lab: 93115/ 0 Gorensek Peter | 93115
1003919 | 22024 | 1016 | 1 | 2012-12-01 11:49 | Heat stop 93115 | 93115
1003920 | 22025 | 1015 | 1 | 2012-12-01 11:49 | Heat start 93116 | 93116
1003921 | 22025 | 1400 | 5 | 2012-12-01 11:56 | Added [35] FeMo = 85,0 kg | 93116
1003922 | 22025 | 1400 | 5 | 2012-12-01 11:56 | Added [48] FeV = 200,0 kg | 93116
1003923 | 22025 | 1400 | 5 | 2012-12-01 11:56 | Added [33] FeMnC = 75,0 kg | 93116
1003924 | 22025 | 1400 | 5 | 2012-12-01 11:56 | Added [41] FeSi = 62,0 kg | 93116
1003925 | 22025 | 1400 | 5 | 2012-12-01 11:56 | Added [27] FeCrC = 920,0 kg | 93116
1003926 | 22025 | 1400 | 5 | 2012-12-01 11:56 | Added [10] Al bloki = 5,0 kg | 93116
1003927 | 22025 | 1400 | 5 | 2012-12-01 11:59 | Added [13] CaO = 150,0 kg | 93116
1003928 | 22025 | 1400 | 5 | 2012-12-01 11:59 | Added [12] BOKSIT = 50,0 kg | 93116
1003929 | 22025 | 1101 | 2 | 2012-12-01 12:01 | Celox measurment: Temperatura = 1494 °C, O2 = 0,0 ppm, C = 0,000 %, Al = 0,000 % | 93116
1003930 | 22025 | 1252 | 3 | 2012-12-01 12:01 | Heating start 800 kWh | 93116
1003931 | 22025 | 1362 | 4 | 2012-12-01 12:13 | Chemical analysis request at LFVD in chemical lab: 93116/ 9 Gorensek Peter | 93116
1003932 | 22025 | 1101 | 2 | 2012-12-01 12:13 | Celox measurment: Temperatura = 1515 °C, O2 = 0,0 ppm, C = 0,000 %, Al = 0,000 % | 93116
1003933 | 22025 | 1361 | 4 | 2012-12-01 12:13 | Zahteva za analizo z VPP na Spectro: 93116/ 5 e Gorensek Peter | 93116
1003934 | 22025 | 1252 | 3 | 2012-12-01 12:13 | Heating start 700 kWh | 93116
1003935 | 22025 | 1400 | 5 | 2012-12-01 12:25 | Added [15] CASIfi13 = 23,0 kg | 93116
1003936 | 22025 | 1400 | 5 | 2012-12-01 12:27 | Added [35] FeMo = 37,0 kg | 93116
1003937 | 22025 | 1400 | 5 | 2012-12-01 12:27 | Added [48] FeV = 35,0 kg | 93116
1003938 | 22025 | 1400 | 5 | 2012-12-01 12:27 | Added [41] FeSi = 30,0 kg | 93116
1003939 | 22025 | 1400 | 5 | 2012-12-01 12:27 | Added [27] FeCrC = 260,0 kg | 93116
1003940 | 22025 | 1400 | 5 | 2012-12-01 12:27 | Added [10] Al bloki = 3,0 kg | 93116
1003941 | 22025 | 1400 | 5 | 2012-12-01 12:27 | Added [52] KARBORITmleti = 70,0 kg | 93116
1003942 | 22025 | 1400 | 5 | 2012-12-01 12:29 | Added [13] CaO = 150,0 kg | 93116
1003943 | 22025 | 1400 | 5 | 2012-12-01 12:29 | Added [12] BOKSIT = 50,0 kg | 93116
1003944 | 22025 | 1251 | 3 | 2012-12-01 12:31 | Vacuum start | 93116
1003947 | 22025 | 1254 | 3 | 2012-12-01 12:35 | Degassing start | 93116
1003948 | 22025 | 1253 | 3 | 2012-12-01 13:00 | Degassing stop | 93116
1003949 | 22025 | 1362 | 4 | 2012-12-01 13:02 | Chemical analysis request at LFVD in chemical lab: 93116/10 Gorensek Peter | 93116
1003950 | 22025 | 1400 | 5 | 2012-12-01 13:02 | Added [12] BOKSIT = 130,0 kg | 93116
1003951 | 22025 | 1101 | 2 | 2012-12-01 13:04 | Celox measurment: Temperatura = 1466 °C, O2 = 0,0 ppm, C = 0,000 %, Al = 0,000 % | 93116
1003952 | 22025 | 1252 | 3 | 2012-12-01 13:05 | Heating start 200 kWh | 93116
1003956 | 22025 | 1400 | 5 | 2012-12-01 13:14 | Added [17] Cfi13 = 27,6 kg | 93116
1003957 | 22025 | 1400 | 5 | 2012-12-01 13:14 | Added [72] Al opl.zica = 5,8 kg | 93116
1003958 | 22025 | 1101 | 2 | 2012-12-01 13:21 | Celox measurment: Temperatura = 1457 °C, O2 = 0,0 ppm, C = 0,000 %, Al = 0,000 % | 93116
1003959 | 22025 | 1252 | 3 | 2012-12-01 13:22 | Heating start 300 kWh | 93116
1003960 | 22025 | 1400 | 5 | 2012-12-01 13:30 | Added [15] CASIfi13 = 15,4 kg | 93116
1003961 | 22025 | 1362 | 4 | 2012-12-01 13:31 | Chemical analysis request at LFVD in chemical lab: 93116/ 0 Gorensek Peter | 93116
1003962 | 22025 | 1016 | 1 | 2012-12-01 13:35 | Heat stop 93116 | 93116
1004633 | 22042 | 1400 | 5 | 2012-12-02 21:45 | Added [13] CaO = 350,0 kg | 93133
1004634 | 22042 | 1400 | 5 | 2012-12-02 21:45 | Added [12] BOKSIT = 85,0 kg | 93133
1004667 | 22042 | 1015 | 1 | 2012-12-02 23:38 | Heat start 93133 | 93133
1004668 | 22042 | 1101 | 2 | 2012-12-02 23:42 | Celox measurment: Temperatura = 1633 °C, O2 = 0,0 ppm, C = 0,000 %, Al = 0,000 % | 93133
1004669 | 22042 | 1400 | 5 | 2012-12-02 23:43 | Added [41] FeSi = 70,0 kg | 93133
1004670 | 22042 | 1400 | 5 | 2012-12-02 23:50 | Added [35] FeMo = 80,0 kg | 93133
1004671 | 22042 | 1400 | 5 | 2012-12-02 23:50 | Added [48] FeV = 160,0 kg | 93133
1004672 | 22042 | 1400 | 5 | 2012-12-02 23:50 | Added [33] FeMnC = 25,0 kg | 93133
1004673 | 22042 | 1400 | 5 | 2012-12-02 23:50 | Added [27] FeCrC = 500,0 kg | 93133
1004674 | 22042 | 1400 | 5 | 2012-12-02 23:52 | Added [13] CaO = 200,0 kg | 93133
1004675 | 22042 | 1101 | 2 | 2012-12-02 23:55 | Celox measurment: Temperatura = 1568 °C, O2 = 0,0 ppm, C = 0,000 %, Al = 0,000 % | 93133
1004676 | 22042 | 1252 | 3 | 2012-12-02 23:55 | Heating start 300 kWh | 93133
1004679 | 22042 | 1361 | 4 | 2012-12-02 23:59 | Zahteva za analizo z VPP na Spectro: 93133/ 5 e Adam Maks | 93133
1004680 | 22042 | 1362 | 4 | 2012-12-03 | Chemical analysis request at LFVD in chemical lab: 93133/ 9 Adam Maks | 93133
1004681 | 22042 | 1400 | 5 | 2012-12-03 00:11 | Added [15] CASIfi13 = 34,5 kg | 93133
1004682 | 22042 | 1400 | 5 | 2012-12-03 00:15 | Added [35] FeMo = 35,0 kg | 93133
1004683 | 22042 | 1400 | 5 | 2012-12-03 00:15 | Added [48] FeV = 50,0 kg | 93133
1004684 | 22042 | 1400 | 5 | 2012-12-03 00:15 | Added [41] FeSi = 25,0 kg | 93133
1004685 | 22042 | 1400 | 5 | 2012-12-03 00:15 | Added [27] FeCrC = 300,0 kg | 93133
1004686 | 22042 | 1400 | 5 | 2012-12-03 00:17 | Added [12] BOKSIT = 50,0 kg | 93133
1004687 | 22042 | 1400 | 5 | 2012-12-03 00:17 | Added [13] CaO = 300,0 kg | 93133
1004688 | 22042 | 1251 | 3 | 2012-12-03 00:19 | Vacuum start | 93133
1004689 | 22042 | 1254 | 3 | 2012-12-03 00:23 | Degassing start | 93133
1004690 | 22042 | 1253 | 3 | 2012-12-03 00:57 | Degassing stop | 93133
1004691 | 22042 | 1361 | 4 | 2012-12-03 00:58 | Zahteva za analizo z VPP na Spectro: 93133/ 6 e Adam Maks | 93133
1004692 | 22042 | 1362 | 4 | 2012-12-03 00:58 | Chemical analysis request at LFVD in chemical lab: 93133/10 Adam Maks | 93133
1004693 | 22042 | 1101 | 2 | 2012-12-03 01:04 | Celox measurment: Temperatura = 1467 °C, O2 = 0,0 ppm, C = 0,000 %, Al = 0,000 % | 93133
1004694 | 22042 | 1400 | 5 | 2012-12-03 01:10 | Added [35] FeMo = 15,0 kg | 93133
1004695 | 22042 | 1400 | 5 | 2012-12-03 01:10 | Added [48] FeV = 40,0 kg | 93133
1004696 | 22042 | 1400 | 5 | 2012-12-03 01:10 | Added [27] FeCrC = 100,0 kg | 93133
1004697 | 22042 | 1101 | 2 | 2012-12-03 01:14 | Celox measurment: Temperatura = 1455 °C, O2 = 0,0 ppm, C = 0,000 %, Al = 0,000 % | 93133
1004698 | 22042 | 1400 | 5 | 2012-12-03 01:17 | Added [17] Cfi13 = 23,9 kg | 93133
1004699 | 22042 | 1252 | 3 | 2012-12-03 01:17 | Heating start 300 kWh | 93133
1004700 | 22042 | 1400 | 5 | 2012-12-03 01:22 | Added [15] CASIfi13 = 14,7 kg | 93133
1004701 | 22042 | 1362 | 4 | 2012-12-03 01:23 | Chemical analysis request at LFVD in chemical lab: 93133/ 0 Adam Maks | 93133
1004702 | 22042 | 1016 | 1 | 2012-12-03 01:29 | Heat stop 93133 | 93133
1004821 | 22046 | 1400 | 5 | 2012-12-05 14:00 | Added [13] CaO = 350,0 kg | 93137
1004822 | 22046 | 1400 | 5 | 2012-12-05 14:00 | Added [12] BOKSIT = 85,0 kg | 93137
1004820 | 22046 | 1015 | 1 | 2012-12-05 14:59 | Heat start 93137 | 93137
1004823 | 22046 | 1101 | 2 | 2012-12-05 15:03 | Celox measurment: Temperatura = 1610 °C, O2 = 0,0 ppm, C = 0,000 %, Al = 0,000 % | 93137
1004824 | 22046 | 1400 | 5 | 2012-12-05 15:07 | Added [35] FeMo = 80,0 kg | 93137
1004825 | 22046 | 1400 | 5 | 2012-12-05 15:07 | Added [48] FeV = 200,0 kg | 93137
1004826 | 22046 | 1400 | 5 | 2012-12-05 15:07 | Added [41] FeSi = 100,0 kg | 93137
1004827 | 22046 | 1400 | 5 | 2012-12-05 15:07 | Added [27] FeCrC = 320,0 kg | 93137
1004828 | 22046 | 1252 | 3 | 2012-12-05 15:11 | Heating start 500 kWh | 93137
1004829 | 22046 | 1101 | 2 | 2012-12-05 15:18 | Celox measurment: Temperatura = 1577 °C, O2 = 0,0 ppm, C = 0,000 %, Al = 0,000 % | 93137
1004830 | 22046 | 1362 | 4 | 2012-12-05 15:18 | Chemical analysis request at LFVD in chemical lab: 93137/ 9 Adam Maks | 93137
1004831 | 22046 | 1252 | 3 | 2012-12-05 15:19 | Heating start 800 kWh | 93137
1004832 | 22046 | 1101 | 2 | 2012-12-05 15:28 | Celox measurment: Temperatura = 1598 °C, O2 = 0,0 ppm, C = 0,000 %, Al = 0,000 % | 93137
1004833 | 22046 | 1400 | 5 | 2012-12-05 15:30 | Added [35] FeMo = 20,0 kg | 93137
1004834 | 22046 | 1400 | 5 | 2012-12-05 15:30 | Added [48] FeV = 35,0 kg | 93137
1004835 | 22046 | 1400 | 5 | 2012-12-05 15:30 | Added [41] FeSi = 30,0 kg | 93137
1004836 | 22046 | 1400 | 5 | 2012-12-05 15:30 | Added [27] FeCrC = 100,0 kg | 93137
1004837 | 22046 | 1400 | 5 | 2012-12-05 15:30 | Added [52] KARBORITmleti = 165,0 kg | 93137
1004838 | 22046 | 1400 | 5 | 2012-12-05 15:33 | Added [13] CaO = 100,0 kg | 93137
1004839 | 22046 | 1251 | 3 | 2012-12-05 15:35 | Vacuum start | 93137
1004840 | 22046 | 1254 | 3 | 2012-12-05 15:39 | Degassing start | 93137
1004841 | 22046 | 1253 | 3 | 2012-12-05 16:09 | Degassing stop | 93137
1004842 | 22046 | 1362 | 4 | 2012-12-05 16:10 | Chemical analysis request at LFVD in chemical lab: 93137/10 Adam Maks | 93137
1004843 | 22046 | 1101 | 2 | 2012-12-05 16:19 | Celox measurment: Temperatura = 1482 °C, O2 = 0,0 ppm, C = 0,000 %, Al = 0,000 % | 93137
1004844 | 22046 | 1400 | 5 | 2012-12-05 16:19 | Added [12] BOKSIT = 100,0 kg | 93137
1004845 | 22046 | 1400 | 5 | 2012-12-05 16:23 | Added [48] FeV = 20,0 kg | 93137
1004846 | 22046 | 1400 | 5 | 2012-12-05 16:23 | Added [27] FeCrC = 100,0 kg | 93137
1004847 | 22046 | 1400 | 5 | 2012-12-05 16:23 | Added [72] Al opl.zica = 2,1 kg | 93137
1004848 | 22046 | 1101 | 2 | 2012-12-05 16:27 | Celox measurment: Temperatura = 1464 °C, O2 = 0,0 ppm, C = 0,000 %, Al = 0,000 % | 93137
1004849 | 22046 | 1252 | 3 | 2012-12-05 16:27 | Heating start 800 kWh | 93137
1004850 | 22046 | 1101 | 2 | 2012-12-05 16:38 | Celox measurment: Temperatura = 1492 °C, O2 = 0,0 ppm, C = 0,000 %, Al = 0,000 % | 93137
1004851 | 22046 | 1400 | 5 | 2012-12-05 16:39 | Added [15] CASIfi13 = 14,0 kg | 93137
1004852 | 22046 | 1362 | 4 | 2012-12-05 16:41 | Chemical analysis request at LFVD in chemical lab: 93137/ 0 Adam Maks | 93137
1004853 | 22046 | 1016 | 1 | 2012-12-05 16:45 | Heat stop 93137 | 93137
1005317 | 22060 | 1400 | 5 | 2012-12-06 23:19 | Added [13] CaO = 300,0 kg | 93151
1005318 | 22060 | 1400 | 5 | 2012-12-06 23:19 | Added [12] BOKSIT = 80,0 kg | 93151
1005350 | 22060 | 1400 | 5 | 2012-12-07 01:05 | Added [48] FeV = 150,0 kg | 93151
1005351 | 22060 | 1400 | 5 | 2012-12-07 01:05 | Added [41] FeSi = 50,0 kg | 93151
1005352 | 22060 | 1400 | 5 | 2012-12-07 01:05 | Added [27] FeCrC = 900,0 kg | 93151
1005353 | 22060 | 1400 | 5 | 2012-12-07 01:05 | Added [52] KARBORITmleti = 90,0 kg | 93151
1005354 | 22060 | 1400 | 5 | 2012-12-07 01:06 | Added [76] Kalcijev karbid = 50,0 kg | 93151
1005357 | 22060 | 1015 | 1 | 2012-12-07 01:20 | Heat start 93151 | 93151
1005358 | 22060 | 1400 | 5 | 2012-12-07 01:27 | Added [35] FeMo = 92,0 kg | 93151
1005359 | 22060 | 1400 | 5 | 2012-12-07 01:27 | Added [48] FeV = 62,0 kg | 93151
1005360 | 22060 | 1400 | 5 | 2012-12-07 01:27 | Added [33] FeMnC = 39,0 kg | 93151
1005361 | 22060 | 1400 | 5 | 2012-12-07 01:27 | Added [41] FeSi = 80,0 kg | 93151
1005362 | 22060 | 1400 | 5 | 2012-12-07 01:27 | Added [27] FeCrC = 255,0 kg | 93151
1005363 | 22060 | 1400 | 5 | 2012-12-07 01:27 | Added [10] Al bloki = 4,0 kg | 93151
1005407 | 22061 | 1400 | 5 | 2012-12-07 01:30 | Added [13] CaO = 300,0 kg | 93152
1005408 | 22061 | 1400 | 5 | 2012-12-07 01:30 | Added [12] BOKSIT = 100,0 kg | 93152
1005364 | 22060 | 1101 | 2 | 2012-12-07 01:32 | Celox measurment: Temperatura = 1533 °C, O2 = 0,0 ppm, C = 0,000 %, Al = 0,000 % | 93151
1005365 | 22060 | 1252 | 3 | 2012-12-07 01:33 | Heating start 300 kWh | 93151
1005366 | 22060 | 1362 | 4 | 2012-12-07 01:38 | Chemical analysis request at LFVD in chemical lab: 93151/ 9 Gorensek Peter | 93151
1005367 | 22060 | 1400 | 5 | 2012-12-07 01:52 | Added [35] FeMo = 35,0 kg | 93151
1005368 | 22060 | 1400 | 5 | 2012-12-07 01:52 | Added [48] FeV = 52,0 kg | 93151
1005369 | 22060 | 1400 | 5 | 2012-12-07 01:52 | Added [41] FeSi = 30,0 kg | 93151
1005370 | 22060 | 1400 | 5 | 2012-12-07 01:52 | Added [27] FeCrC = 250,0 kg | 93151
1005371 | 22060 | 1400 | 5 | 2012-12-07 01:52 | Added [10] Al bloki = 3,0 kg | 93151
1005372 | 22060 | 1400 | 5 | 2012-12-07 01:52 | Added [52] KARBORITmleti = 100,0 kg | 93151
1005373 | 22060 | 1400 | 5 | 2012-12-07 01:54 | Added [12] BOKSIT = 100,0 kg | 93151
1005374 | 22060 | 1251 | 3 | 2012-12-07 01:57 | Vacuum start | 93151
1005375 | 22060 | 1254 | 3 | 2012-12-07 02:00 | Degassing start | 93151
1005376 | 22060 | 1253 | 3 | 2012-12-07 02:25 | Degassing stop | 93151
1005377 | 22060 | 1362 | 4 | 2012-12-07 02:29 | Chemical analysis request at LFVD in chemical lab: 93151/10 Gorensek Peter | 93151
1005378 | 22060 | 1101 | 2 | 2012-12-07 02:30 | Celox measurment: Temperatura = 1463 °C, O2 = 0,0 ppm, C = 0,000 %, Al = 0,000 % | 93151
1005379 | 22060 | 1101 | 2 | 2012-12-07 02:46 | Celox measurment: Temperatura = 1448 °C, O2 = 0,0 ppm, C = 0,000 %, Al = 0,000 % | 93151
1005380 | 22060 | 1252 | 3 | 2012-12-07 02:47 | Heating start 600 kWh | 93151
1005383 | 22061 | 1400 | 5 | 2012-12-07 02:47 | Added [52] KARBORITmleti = 105,0 kg | 93152
1005384 | 22061 | 1400 | 5 | 2012-12-07 02:48 | Added [76] Kalcijev karbid = 50,0 kg | 93152
1005381 | 22060 | 1101 | 2 | 2012-12-07 02:53 | Celox measurment: Temperatura = 1464 °C, O2 = 0,0 ppm, C = 0,000 %, Al = 0,000 % | 93151
1005382 | 22060 | 1252 | 3 | 2012-12-07 02:53 | Heating start 300 kWh | 93151
1005385 | 22060 | 1400 | 5 | 2012-12-07 02:58 | Added [15] CASIfi13 = 15,2 kg | 93151
1005386 | 22060 | 1362 | 4 | 2012-12-07 03:00 | Chemical analysis request at LFVD in chemical lab: 93151/ 0 Gorensek Peter | 93151
1005387 | 22060 | 1016 | 1 | 2012-12-07 03:03 | Heat stop 93151 | 93151
1005388 | 22061 | 1015 | 1 | 2012-12-07 03:04 | Heat start 93152 | 93152
1005389 | 22061 | 1400 | 5 | 2012-12-07 03:11 | Added [35] FeMo = 82,0 kg | 93152
1005390 | 22061 | 1400 | 5 | 2012-12-07 03:11 | Added [48] FeV = 185,0 kg | 93152
1005391 | 22061 | 1400 | 5 | 2012-12-07 03:11 | Added [33] FeMnC = 55,0 kg | 93152
1005392 | 22061 | 1400 | 5 | 2012-12-07 03:11 | Added [41] FeSi = 70,0 kg | 93152
1005393 | 22061 | 1400 | 5 | 2012-12-07 03:11 | Added [27] FeCrC = 300,0 kg | 93152
1005394 | 22061 | 1400 | 5 | 2012-12-07 03:11 | Added [10] Al bloki = 8,0 kg | 93152
1005395 | 22061 | 1101 | 2 | 2012-12-07 03:15 | Celox measurment: Temperatura = 1489 °C, O2 = 0,0 ppm, C = 0,000 %, Al = 0,000 % | 93152
1005396 | 22061 | 1252 | 3 | 2012-12-07 03:17 | Heating start 800 kWh | 93152
1005397 | 22061 | 1362 | 4 | 2012-12-07 03:24 | Chemical analysis request at LFVD in chemical lab: 93152/ 9 Gorensek Peter | 93152
1005398 | 22061 | 1101 | 2 | 2012-12-07 03:24 | Celox measurment: Temperatura = 1505 °C, O2 = 0,0 ppm, C = 0,000 %, Al = 0,000 % | 93152
1005399 | 22061 | 1252 | 3 | 2012-12-07 03:24 | Heating start 700 kWh | 93152
1005418 | 22062 | 1400 | 5 | 2012-12-07 03:30 | Added [13] CaO = 300,0 kg | 93153
1005419 | 22062 | 1400 | 5 | 2012-12-07 03:30 | Added [12] BOKSIT = 100,0 kg | 93153
1005400 | 22061 | 1400 | 5 | 2012-12-07 03:37 | Added [35] FeMo = 20,0 kg | 93152
1005401 | 22061 | 1400 | 5 | 2012-12-07 03:37 | Added [48] FeV = 22,0 kg | 93152
1005402 | 22061 | 1400 | 5 | 2012-12-07 03:37 | Added [41] FeSi = 12,0 kg | 93152
1005403 | 22061 | 1400 | 5 | 2012-12-07 03:37 | Added [27] FeCrC = 200,0 kg | 93152
1005404 | 22061 | 1400 | 5 | 2012-12-07 03:37 | Added [52] KARBORITmleti = 45,0 kg | 93152
1005405 | 22061 | 1251 | 3 | 2012-12-07 03:43 | Vacuum start | 93152
1005406 | 22061 | 1254 | 3 | 2012-12-07 03:46 | Degassing start | 93152
1005409 | 22061 | 1253 | 3 | 2012-12-07 04:11 | Degassing stop | 93152
1005410 | 22061 | 1362 | 4 | 2012-12-07 04:13 | Chemical analysis request at LFVD in chemical lab: 93152/10 Gorensek Peter | 93152
1005411 | 22061 | 1400 | 5 | 2012-12-07 04:14 | Added [12] BOKSIT = 70,0 kg | 93152
1005412 | 22061 | 1101 | 2 | 2012-12-07 04:17 | Celox measurment: Temperatura = 1486 °C, O2 = 0,0 ppm, C = 0,000 %, Al = 0,000 % | 93152
1005420 | 22062 | 1400 | 5 | 2012-12-07 04:26 | Added [48] FeV = 300,0 kg | 93153
1005421 | 22062 | 1400 | 5 | 2012-12-07 04:26 | Added [27] FeCrC = 500,0 kg | 93153
1005422 | 22062 | 1400 | 5 | 2012-12-07 04:26 | Added [52] KARBORITmleti = 60,0 kg | 93153
1005423 | 22062 | 1400 | 5 | 2012-12-07 04:27 | Added [76] Kalcijev karbid = 50,0 kg | 93153
1005413 | 22061 | 1101 | 2 | 2012-12-07 04:27 | Celox measurment: Temperatura = 1474 °C, O2 = 0,0 ppm, C = 0,000 %, Al = 0,000 % | 93152
1005414 | 22061 | 1400 | 5 | 2012-12-07 04:31 | Added [15] CASIfi13 = 13,6 kg | 93152
1005415 | 22061 | 1362 | 4 | 2012-12-07 04:35 | Chemical analysis request at LFVD in chemical lab: 93152/ 0 Gorensek Peter | 93152
1005416 | 22061 | 1016 | 1 | 2012-12-07 04:36 | Heat stop 93152 | 93152
1005417 | 22062 | 1015 | 1 | 2012-12-07 04:39 | Heat start 93153 | 93153
1005426 | 22062 | 1400 | 5 | 2012-12-07 04:44 | Added [35] FeMo = 78,0 kg | 93153
1005427 | 22062 | 1400 | 5 | 2012-12-07 04:44 | Added [48] FeV = 82,0 kg | 93153
1005428 | 22062 | 1400 | 5 | 2012-12-07 04:44 | Added [33] FeMnC = 66,0 kg | 93153
1005429 | 22062 | 1400 | 5 | 2012-12-07 04:44 | Added [27] FeCrC = 180,0 kg | 93153
1005430 | 22062 | 1101 | 2 | 2012-12-07 04:48 | Celox measurment: Temperatura = 1488 °C, O2 = 0,0 ppm, C = 0,000 %, Al = 0,000 % | 93153
1005431 | 22062 | 1252 | 3 | 2012-12-07 04:48 | Heating start 600 kWh | 93153
1005432 | 22062 | 1101 | 2 | 2012-12-07 04:56 | Celox measurment: Temperatura = 1507 °C, O2 = 0,0 ppm, C = 0,000 %, Al = 0,000 % | 93153
1005433 | 22062 | 1362 | 4 | 2012-12-07 04:56 | Chemical analysis request at LFVD in chemical lab: 93153/ 9 Gorensek Peter | 93153
1005434 | 22062 | 1252 | 3 | 2012-12-07 04:56 | Heating start 900 kWh | 93153
1005435 | 22062 | 1400 | 5 | 2012-12-07 05:10 | Added [35] FeMo = 10,0 kg | 93153
1005436 | 22062 | 1400 | 5 | 2012-12-07 05:10 | Added [48] FeV = 14,0 kg | 93153
1005437 | 22062 | 1400 | 5 | 2012-12-07 05:10 | Added [27] FeCrC = 200,0 kg | 93153
1005438 | 22062 | 1400 | 5 | 2012-12-07 05:10 | Added [10] Al bloki = 2,0 kg | 93153
1005439 | 22062 | 1400 | 5 | 2012-12-07 05:10 | Added [52] KARBORITmleti = 40,0 kg | 93153
1005440 | 22062 | 1400 | 5 | 2012-12-07 05:13 | Added [13] CaO = 100,0 kg | 93153
1005441 | 22062 | 1400 | 5 | 2012-12-07 05:13 | Added [12] BOKSIT = 50,0 kg | 93153
1005442 | 22062 | 1251 | 3 | 2012-12-07 05:14 | Vacuum start | 93153
1005443 | 22062 | 1254 | 3 | 2012-12-07 05:17 | Degassing start | 93153
1005444 | 22062 | 1253 | 3 | 2012-12-07 05:48 | Degassing stop | 93153
1005445 | 22062 | 1400 | 5 | 2012-12-07 05:50 | Added [12] BOKSIT = 170,0 kg | 93153
1005446 | 22062 | 1101 | 2 | 2012-12-07 05:52 | Celox measurment: Temperatura = 1472 °C, O2 = 0,0 ppm, C = 0,000 %, Al = 0,000 % | 93153
1005447 | 22062 | 1252 | 3 | 2012-12-07 05:54 | Heating start 300 kWh | 93153
1005450 | 22062 | 1362 | 4 | 2012-12-07 06:02 | Chemical analysis request at LFVD in chemical lab: 93153/10 Gorensek Peter | 93153
1005455 | 22062 | 1400 | 5 | 2012-12-07 06:05 | Added [17] Cfi13 = 8,3 kg | 93153
1005456 | 22062 | 1400 | 5 | 2012-12-07 06:05 | Added [72] Al opl.zica = 1,7 kg | 93153
1005451 | 22062 | 1101 | 2 | 2012-12-07 06:06 | Celox measurment: Temperatura = 1472 °C, O2 = 0,0 ppm, C = 0,000 %, Al = 0,000 % | 93153
1005452 | 22062 | 1252 | 3 | 2012-12-07 06:08 | Heating start 300 kWh | 93153
1005453 | 22062 | 1101 | 2 | 2012-12-07 06:32 | Celox measurment: Temperatura = 1471 °C, O2 = 0,0 ppm, C = 0,000 %, Al = 0,000 % | 93153
1005454 | 22062 | 1252 | 3 | 2012-12-07 06:34 | Heating start 200 kWh | 93153
1005457 | 22062 | 1400 | 5 | 2012-12-07 06:36 | Added [15] CASIfi13 = 14,5 kg | 93153
1005458 | 22062 | 1362 | 4 | 2012-12-07 06:39 | Chemical analysis request at LFVD in chemical lab: 93153/ 0 Gorensek Peter | 93153
1005459 | 22062 | 1016 | 1 | 2012-12-07 06:44 | Heat stop 93153 | 93153
1006017 | 22076 | 1400 | 5 | 2012-12-08 17:01 | Added [13] CaO = 350,0 kg | 93167
1006018 | 22076 | 1400 | 5 | 2012-12-08 17:01 | Added [12] BOKSIT = 85,0 kg | 93167
1006037 | 22076 | 1015 | 1 | 2012-12-08 18:20 | Heat start 93167 | 93167
1006040 | 22076 | 1101 | 2 | 2012-12-08 18:23 | Celox measurment: Temperatura = 1617 °C, O2 = 0,0 ppm, C = 0,000 %, Al = 0,000 % | 93167
1006041 | 22076 | 1400 | 5 | 2012-12-08 18:31 | Added [35] FeMo = 90,0 kg | 93167
1006042 | 22076 | 1400 | 5 | 2012-12-08 18:31 | Added [48] FeV = 220,0 kg | 93167
1006043 | 22076 | 1400 | 5 | 2012-12-08 18:31 | Added [33] FeMnC = 60,0 kg | 93167
1006044 | 22076 | 1400 | 5 | 2012-12-08 18:31 | Added [41] FeSi = 60,0 kg | 93167
1006045 | 22076 | 1400 | 5 | 2012-12-08 18:31 | Added [27] FeCrC = 350,0 kg | 93167
1006046 | 22076 | 1400 | 5 | 2012-12-08 18:31 | Added [10] Al bloki = 2,0 kg | 93167
1006047 | 22076 | 1400 | 5 | 2012-12-08 18:31 | Added [52] KARBORITmleti = 45,0 kg | 93167
1006048 | 22076 | 1400 | 5 | 2012-12-08 18:35 | Added [13] CaO = 100,0 kg | 93167
1006049 | 22076 | 1251 | 3 | 2012-12-08 18:39 | Vacuum start | 93167
1006050 | 22076 | 1254 | 3 | 2012-12-08 18:43 | Degassing start | 93167
1006051 | 22076 | 1253 | 3 | 2012-12-08 19:18 | Degassing stop | 93167
1006052 | 22076 | 1362 | 4 | 2012-12-08 19:18 | Chemical analysis request at LFVD in chemical lab: 93167/10 Adam Maks | 93167
1006053 | 22076 | 1400 | 5 | 2012-12-08 19:18 | Added [21] EPŽ žlindra = 130,0 kg | 93167
1006054 | 22076 | 1101 | 2 | 2012-12-08 19:29 | Celox measurment: Temperatura = 1466 °C, O2 = 0,0 ppm, C = 0,000 %, Al = 0,000 % | 93167
1006055 | 22076 | 1400 | 5 | 2012-12-08 19:32 | Added [48] FeV = 10,0 kg | 93167
1006056 | 22076 | 1400 | 5 | 2012-12-08 19:32 | Added [41] FeSi = 40,0 kg | 93167
1006057 | 22076 | 1400 | 5 | 2012-12-08 19:32 | Added [27] FeCrC = 70,0 kg | 93167
1006058 | 22076 | 1400 | 5 | 2012-12-08 19:32 | Added [17] Cfi13 = 49,7 kg | 93167
1006059 | 22076 | 1400 | 5 | 2012-12-08 19:32 | Added [72] Al opl.zica = 1,3 kg | 93167
1006060 | 22076 | 1101 | 2 | 2012-12-08 19:39 | Celox measurment: Temperatura = 1452 °C, O2 = 0,0 ppm, C = 0,000 %, Al = 0,000 % | 93167
1006061 | 22076 | 1252 | 3 | 2012-12-08 19:39 | Heating start 500 kWh | 93167
1006062 | 22076 | 1101 | 2 | 2012-12-08 19:58 | Celox measurment: Temperatura = 1462 °C, O2 = 0,0 ppm, C = 0,000 %, Al = 0,000 % | 93167
1006063 | 22076 | 1400 | 5 | 2012-12-08 20:00 | Added [15] CASIfi13 = 14,5 kg | 93167
1006064 | 22076 | 1362 | 4 | 2012-12-08 20:00 | Chemical analysis request at LFVD in chemical lab: 93167/ 0 Adam Maks | 93167
1006065 | 22076 | 1016 | 1 | 2012-12-08 20:04 | Heat stop 93167 | 93167
1006257 | 22083 | 1400 | 5 | 2012-12-09 06:06 | Added [13] CaO = 350,0 kg | 93174
1006258 | 22083 | 1400 | 5 | 2012-12-09 06:06 | Added [12] BOKSIT = 80,0 kg | 93174
1006277 | 22083 | 1400 | 5 | 2012-12-09 07:05 | Added [52] KARBORITmleti = 105,0 kg | 93174
1006276 | 22083 | 1015 | 1 | 2012-12-09 07:10 | Heat start 93174 | 93174
1006278 | 22083 | 1101 | 2 | 2012-12-09 07:18 | Celox measurment: Temperatura = 1582 °C, O2 = 0,0 ppm, C = 0,000 %, Al = 0,000 % | 93174
1006279 | 22083 | 1400 | 5 | 2012-12-09 07:18 | Added [35] FeMo = 45,0 kg | 93174
1006280 | 22083 | 1400 | 5 | 2012-12-09 07:18 | Added [48] FeV = 165,0 kg | 93174
1006281 | 22083 | 1400 | 5 | 2012-12-09 07:18 | Added [33] FeMnC = 35,0 kg | 93174
1006282 | 22083 | 1400 | 5 | 2012-12-09 07:18 | Added [41] FeSi = 120,0 kg | 93174
1006283 | 22083 | 1400 | 5 | 2012-12-09 07:18 | Added [27] FeCrC = 500,0 kg | 93174
1006284 | 22083 | 1400 | 5 | 2012-12-09 07:18 | Added [10] Al bloki = 2,0 kg | 93174
1006285 | 22083 | 1252 | 3 | 2012-12-09 07:22 | Heating start 500 kWh | 93174
1006286 | 22083 | 1362 | 4 | 2012-12-09 07:29 | Chemical analysis request at LFVD in chemical lab: 93174/ 9 Adam Maks | 93174
1006287 | 22083 | 1101 | 2 | 2012-12-09 07:29 | Celox measurment: Temperatura = 1558 °C, O2 = 0,0 ppm, C = 0,000 %, Al = 0,000 % | 93174
1006288 | 22083 | 1400 | 5 | 2012-12-09 07:40 | Added [35] FeMo = 30,0 kg | 93174
1006289 | 22083 | 1400 | 5 | 2012-12-09 07:40 | Added [48] FeV = 25,0 kg | 93174
1006290 | 22083 | 1400 | 5 | 2012-12-09 07:40 | Added [41] FeSi = 20,0 kg | 93174
1006291 | 22083 | 1400 | 5 | 2012-12-09 07:40 | Added [27] FeCrC = 200,0 kg | 93174
1006292 | 22083 | 1400 | 5 | 2012-12-09 07:40 | Added [52] KARBORITmleti = 30,0 kg | 93174
1006293 | 22083 | 1400 | 5 | 2012-12-09 07:40 | Added [15] CASIfi13 = 34,5 kg | 93174
1006294 | 22083 | 1400 | 5 | 2012-12-09 07:42 | Added [12] BOKSIT = 100,0 kg | 93174
1006295 | 22083 | 1400 | 5 | 2012-12-09 07:42 | Added [13] CaO = 400,0 kg | 93174
1006296 | 22083 | 1251 | 3 | 2012-12-09 07:53 | Vacuum start | 93174
1006297 | 22083 | 1254 | 3 | 2012-12-09 07:59 | Degassing start | 93174
1006298 | 22083 | 1253 | 3 | 2012-12-09 08:30 | Degassing stop | 93174
1006299 | 22083 | 1361 | 4 | 2012-12-09 08:30 | Zahteva za analizo z VPP na Spectro: 93174/ 6 e Adam Maks | 93174
1006300 | 22083 | 1362 | 4 | 2012-12-09 08:30 | Chemical analysis request at LFVD in chemical lab: 93174/10 Adam Maks | 93174
1006301 | 22083 | 1400 | 5 | 2012-12-09 08:31 | Added [21] EPŽ žlindra = 150,0 kg | 93174
1006302 | 22083 | 1400 | 5 | 2012-12-09 08:38 | Added [10] Al bloki = 2,0 kg | 93174
1006303 | 22083 | 1400 | 5 | 2012-12-09 08:38 | Added [15] CASIfi13 = 23,0 kg | 93174
1006304 | 22083 | 1101 | 2 | 2012-12-09 08:41 | Celox measurment: Temperatura = 1453 °C, O2 = 0,0 ppm, C = 0,000 %, Al = 0,000 % | 93174
1006305 | 22083 | 1252 | 3 | 2012-12-09 08:41 | Heating start 500 kWh | 93174
1006329 | 22084 | 1400 | 5 | 2012-12-09 08:45 | Added [13] CaO = 350,0 kg | 93175
1006330 | 22084 | 1400 | 5 | 2012-12-09 08:45 | Added [12] BOKSIT = 70,0 kg | 93175
1006306 | 22083 | 1361 | 4 | 2012-12-09 08:47 | Zahteva za analizo z VPP na Spectro: 93174/ 7 e Adam Maks | 93174
1006307 | 22083 | 1101 | 2 | 2012-12-09 08:52 | Celox measurment: Temperatura = 1473 °C, O2 = 0,0 ppm, C = 0,000 %, Al = 0,000 % | 93174
1006308 | 22083 | 1400 | 5 | 2012-12-09 08:53 | Added [72] Al opl.zica = 1,2 kg | 93174
1006309 | 22083 | 1252 | 3 | 2012-12-09 08:53 | Heating start 200 kWh | 93174
1006310 | 22083 | 1400 | 5 | 2012-12-09 08:57 | Added [15] CASIfi13 = 13,1 kg | 93174
1006311 | 22083 | 1362 | 4 | 2012-12-09 09:02 | Chemical analysis request at LFVD in chemical lab: 93174/ 0 Adam Maks | 93174
1006312 | 22083 | 1101 | 2 | 2012-12-09 09:03 | Celox measurment: Temperatura = 1468 °C, O2 = 0,0 ppm, C = 0,000 %, Al = 0,000 % | 93174
1006313 | 22083 | 1016 | 1 | 2012-12-09 09:06 | Heat stop 93174 | 93174
1006314 | 22084 | 1015 | 1 | 2012-12-09 09:08 | Heat start 93175 | 93175
1006315 | 22084 | 1101 | 2 | 2012-12-09 09:13 | Celox measurment: Temperatura = 1611 °C, O2 = 0,0 ppm, C = 0,000 %, Al = 0,000 % | 93175
1006316 | 22084 | 1400 | 5 | 2012-12-09 09:14 | Added [35] FeMo = 80,0 kg | 93175
1006317 | 22084 | 1400 | 5 | 2012-12-09 09:14 | Added [48] FeV = 270,0 kg | 93175
1006318 | 22084 | 1400 | 5 | 2012-12-09 09:14 | Added [33] FeMnC = 30,0 kg | 93175
1006319 | 22084 | 1400 | 5 | 2012-12-09 09:14 | Added [41] FeSi = 80,0 kg | 93175
1006320 | 22084 | 1400 | 5 | 2012-12-09 09:14 | Added [10] Al bloki = 4,0 kg | 93175
1006321 | 22084 | 1400 | 5 | 2012-12-09 09:22 | Added [48] FeV = 55,0 kg | 93175
1006322 | 22084 | 1400 | 5 | 2012-12-09 09:22 | Added [41] FeSi = 30,0 kg | 93175
1006323 | 22084 | 1400 | 5 | 2012-12-09 09:22 | Added [27] FeCrC = 200,0 kg | 93175
1006324 | 22084 | 1400 | 5 | 2012-12-09 09:22 | Added [52] KARBORITmleti = 45,0 kg | 93175
1006325 | 22084 | 1400 | 5 | 2012-12-09 09:25 | Added [12] BOKSIT = 70,0 kg | 93175
1006326 | 22084 | 1400 | 5 | 2012-12-09 09:25 | Added [13] CaO = 300,0 kg | 93175
1006327 | 22084 | 1400 | 5 | 2012-12-09 09:32 | Added [15] CASIfi13 = 46,0 kg | 93175
1006328 | 22084 | 1251 | 3 | 2012-12-09 09:34 | Vacuum start | 93175
1006331 | 22084 | 1254 | 3 | 2012-12-09 09:38 | Degassing start | 93175
1006334 | 22084 | 1253 | 3 | 2012-12-09 10:15 | Degassing stop | 93175
1006335 | 22084 | 1361 | 4 | 2012-12-09 10:15 | Zahteva za analizo z VPP na Spectro: 93175/ 5 e Adam Maks | 93175
1006336 | 22084 | 1362 | 4 | 2012-12-09 10:15 | Chemical analysis request at LFVD in chemical lab: 93175/ 9 Adam Maks | 93175
1006337 | 22084 | 1101 | 2 | 2012-12-09 10:16 | Celox measurment: Temperatura = 1488 °C, O2 = 0,0 ppm, C = 0,000 %, Al = 0,000 % | 93175
1006338 | 22084 | 1400 | 5 | 2012-12-09 10:19 | Added [12] BOKSIT = 120,0 kg | 93175
1006339 | 22084 | 1400 | 5 | 2012-12-09 10:29 | Added [48] FeV = 15,0 kg | 93175
1006340 | 22084 | 1400 | 5 | 2012-12-09 10:29 | Added [52] KARBORITmleti = 30,0 kg | 93175
1006341 | 22084 | 1252 | 3 | 2012-12-09 10:32 | Heating start 300 kWh | 93175
1006344 | 22084 | 1101 | 2 | 2012-12-09 10:44 | Celox measurment: Temperatura = 1472 °C, O2 = 0,0 ppm, C = 0,000 %, Al = 0,000 % | 93175
1006345 | 22084 | 1252 | 3 | 2012-12-09 10:47 | Heating start 200 kWh | 93175
1006346 | 22084 | 1400 | 5 | 2012-12-09 10:51 | Added [15] CASIfi13 = 15,0 kg | 93175
1006347 | 22084 | 1362 | 4 | 2012-12-09 10:51 | Chemical analysis request at LFVD in chemical lab: 93175/ 0 Adam Maks | 93175
1006348 | 22084 | 1016 | 1 | 2012-12-09 10:58 | Heat stop 93175 | 93175
1007125 | 22105 | 1400 | 5 | 2012-12-12 15:15 | Added [13] CaO = 350,0 kg | 93196
1007126 | 22105 | 1400 | 5 | 2012-12-12 15:15 | Added [12] BOKSIT = 90,0 kg | 93196
1007170 | 22105 | 1400 | 5 | 2012-12-12 17:10 | Added [52] KARBORITmleti = 180,0 kg | 93196
1007174 | 22105 | 1015 | 1 | 2012-12-12 17:39 | Heat start 93196 | 93196
1007175 | 22105 | 1400 | 5 | 2012-12-12 17:43 | Added [76] Kalcijev karbid = 50,0 kg | 93196
1007176 | 22105 | 1400 | 5 | 2012-12-12 17:47 | Added [35] FeMo = 30,0 kg | 93196
1007177 | 22105 | 1400 | 5 | 2012-12-12 17:47 | Added [48] FeV = 240,0 kg | 93196
1007178 | 22105 | 1400 | 5 | 2012-12-12 17:47 | Added [33] FeMnC = 70,0 kg | 93196
1007179 | 22105 | 1400 | 5 | 2012-12-12 17:47 | Added [41] FeSi = 150,0 kg | 93196
1007180 | 22105 | 1400 | 5 | 2012-12-12 17:47 | Added [27] FeCrC = 400,0 kg | 93196
1007181 | 22105 | 1101 | 2 | 2012-12-12 17:52 | Celox measurment: Temperatura = 1513 °C, O2 = 0,0 ppm, C = 0,000 %, Al = 0,000 % | 93196
1007182 | 22105 | 1252 | 3 | 2012-12-12 17:52 | Heating start 600 kWh | 93196
1007183 | 22105 | 1101 | 2 | 2012-12-12 18:00 | Celox measurment: Temperatura = 1528 °C, O2 = 0,0 ppm, C = 0,000 %, Al = 0,000 % | 93196
1007184 | 22105 | 1252 | 3 | 2012-12-12 18:01 | Heating start 600 kWh | 93196
1007185 | 22105 | 1362 | 4 | 2012-12-12 18:06 | Chemical analysis request at LFVD in chemical lab: 93196/ 9 Gorensek Peter | 93196
1007186 | 22105 | 1400 | 5 | 2012-12-12 18:13 | Added [48] FeV = 72,0 kg | 93196
1007187 | 22105 | 1400 | 5 | 2012-12-12 18:13 | Added [27] FeCrC = 300,0 kg | 93196
1007188 | 22105 | 1400 | 5 | 2012-12-12 18:13 | Added [52] KARBORITmleti = 75,0 kg | 93196
1007189 | 22105 | 1251 | 3 | 2012-12-12 18:15 | Vacuum start | 93196
1007190 | 22105 | 1254 | 3 | 2012-12-12 18:19 | Degassing start | 93196
1007206 | 22106 | 1400 | 5 | 2012-12-12 18:30 | Added [13] CaO = 300,0 kg | 93197
1007207 | 22106 | 1400 | 5 | 2012-12-12 18:30 | Added [12] BOKSIT = 80,0 kg | 93197
1007191 | 22105 | 1362 | 4 | 2012-12-12 18:58 | Chemical analysis request at LFVD in chemical lab: 93196/10 Gorensek Peter | 93196
1007192 | 22105 | 1400 | 5 | 2012-12-12 18:59 | Added [12] BOKSIT = 150,0 kg | 93196
1007193 | 22105 | 1101 | 2 | 2012-12-12 19:01 | Celox measurment: Temperatura = 1468 °C, O2 = 0,0 ppm, C = 0,000 %, Al = 0,000 % | 93196
1007194 | 22105 | 1252 | 3 | 2012-12-12 19:02 | Heating start 200 kWh | 93196
1007202 | 22106 | 1400 | 5 | 2012-12-12 19:10 | Added [52] KARBORITmleti = 180,0 kg | 93197
1007195 | 22105 | 1400 | 5 | 2012-12-12 19:11 | Added [17] Cfi13 = 18,4 kg | 93196
1007203 | 22106 | 1400 | 5 | 2012-12-12 19:11 | Added [76] Kalcijev karbid = 50,0 kg | 93197
1007196 | 22105 | 1101 | 2 | 2012-12-12 19:12 | Celox measurment: Temperatura = 1461 °C, O2 = 0,0 ppm, C = 0,000 %, Al = 0,000 % | 93196
1007197 | 22105 | 1252 | 3 | 2012-12-12 19:13 | Heating start 300 kWh | 93196
1007198 | 22105 | 1400 | 5 | 2012-12-12 19:17 | Added [15] CASIfi13 = 15,0 kg | 93196
1007199 | 22105 | 1362 | 4 | 2012-12-12 19:17 | Chemical analysis request at LFVD in chemical lab: 93196/ 0 Gorensek Peter | 93196
1007200 | 22105 | 1016 | 1 | 2012-12-12 19:22 | Heat stop 93196 | 93196
1007201 | 22106 | 1015 | 1 | 2012-12-12 19:22 | Heat start 93197 | 93197
1007208 | 22106 | 1400 | 5 | 2012-12-12 19:30 | Added [35] FeMo = 77,0 kg | 93197
1007209 | 22106 | 1400 | 5 | 2012-12-12 19:30 | Added [48] FeV = 250,0 kg | 93197
1007210 | 22106 | 1400 | 5 | 2012-12-12 19:30 | Added [33] FeMnC = 77,0 kg | 93197
1007211 | 22106 | 1400 | 5 | 2012-12-12 19:30 | Added [41] FeSi = 130,0 kg | 93197
1007212 | 22106 | 1101 | 2 | 2012-12-12 19:34 | Celox measurment: Temperatura = 1550 °C, O2 = 0,0 ppm, C = 0,000 %, Al = 0,000 % | 93197
1007213 | 22106 | 1252 | 3 | 2012-12-12 19:36 | Heating start 300 kWh | 93197
1007214 | 22106 | 1362 | 4 | 2012-12-12 19:42 | Chemical analysis request at LFVD in chemical lab: 93197/ 9 Gorensek Peter | 93197
1007215 | 22106 | 1400 | 5 | 2012-12-12 19:49 | Added [13] CaO = 150,0 kg | 93197
1007216 | 22106 | 1400 | 5 | 2012-12-12 19:56 | Added [48] FeV = 50,0 kg | 93197
1007217 | 22106 | 1400 | 5 | 2012-12-12 19:56 | Added [41] FeSi = 25,0 kg | 93197
1007218 | 22106 | 1400 | 5 | 2012-12-12 19:56 | Added [52] KARBORITmleti = 30,0 kg | 93197
1007219 | 22106 | 1251 | 3 | 2012-12-12 19:59 | Vacuum start | 93197
1007220 | 22106 | 1254 | 3 | 2012-12-12 20:03 | Degassing start | 93197
1007223 | 22106 | 1253 | 3 | 2012-12-12 20:37 | Degassing stop | 93197
1007224 | 22106 | 1362 | 4 | 2012-12-12 20:40 | Chemical analysis request at LFVD in chemical lab: 93197/10 Gorensek Peter | 93197
1007225 | 22106 | 1400 | 5 | 2012-12-12 20:40 | Added [12] BOKSIT = 100,0 kg | 93197
1007226 | 22106 | 1101 | 2 | 2012-12-12 20:42 | Celox measurment: Temperatura = 1478 °C, O2 = 0,0 ppm, C = 0,000 %, Al = 0,000 % | 93197
1007227 | 22106 | 1400 | 5 | 2012-12-12 20:53 | Added [48] FeV = 22,0 kg | 93197
1007228 | 22106 | 1400 | 5 | 2012-12-12 20:53 | Added [17] Cfi13 = 11,0 kg | 93197
1007229 | 22106 | 1101 | 2 | 2012-12-12 20:55 | Celox measurment: Temperatura = 1462 °C, O2 = 0,0 ppm, C = 0,000 %, Al = 0,000 % | 93197
1007230 | 22106 | 1252 | 3 | 2012-12-12 20:55 | Heating start 300 kWh | 93197
1007231 | 22106 | 1400 | 5 | 2012-12-12 21:00 | Added [15] CASIfi13 = 14,7 kg | 93197
1007232 | 22106 | 1362 | 4 | 2012-12-12 21:02 | Chemical analysis request at LFVD in chemical lab: 93197/ 0 Gorensek Peter | 93197
1007233 | 22106 | 1016 | 1 | 2012-12-12 21:09 | Heat stop 93197 | 93197
1007322 | 22110 | 1400 | 5 | 2012-12-13 01:07 | Added [13] CaO = 350,0 kg | 93201
1007323 | 22110 | 1400 | 5 | 2012-12-13 01:07 | Added [12] BOKSIT = 80,0 kg | 93201
1007350 | 22110 | 1400 | 5 | 2012-12-13 02:30 | Added [10] Al bloki = 9,0 kg | 93201
1007349 | 22110 | 1015 | 1 | 2012-12-13 02:42 | Heat start 93201 | 93201
1007351 | 22110 | 1101 | 2 | 2012-12-13 02:51 | Celox measurment: Temperatura = 1529 °C, O2 = 0,0 ppm, C = 0,000 %, Al = 0,000 % | 93201
1007352 | 22110 | 1400 | 5 | 2012-12-13 02:51 | Added [35] FeMo = 130,0 kg | 93201
1007353 | 22110 | 1400 | 5 | 2012-12-13 02:51 | Added [48] FeV = 310,0 kg | 93201
1007354 | 22110 | 1400 | 5 | 2012-12-13 02:51 | Added [33] FeMnC = 65,0 kg | 93201
1007355 | 22110 | 1400 | 5 | 2012-12-13 02:51 | Added [41] FeSi = 80,0 kg | 93201
1007356 | 22110 | 1400 | 5 | 2012-12-13 02:51 | Added [10] Al bloki = 5,0 kg | 93201
1007357 | 22110 | 1400 | 5 | 2012-12-13 02:51 | Added [52] KARBORITmleti = 30,0 kg | 93201
1007358 | 22110 | 1400 | 5 | 2012-12-13 02:56 | Added [12] BOKSIT = 30,0 kg | 93201
1007359 | 22110 | 1101 | 2 | 2012-12-13 02:59 | Celox measurment: Temperatura = 1503 °C, O2 = 0,0 ppm, C = 0,000 %, Al = 0,000 % | 93201
1007360 | 22110 | 1252 | 3 | 2012-12-13 02:59 | Heating start 300 kWh | 93201
1007362 | 22110 | 1400 | 5 | 2012-12-13 03:07 | Added [13] CaO = 250,0 kg | 93201
1007363 | 22110 | 1400 | 5 | 2012-12-13 03:07 | Added [12] BOKSIT = 50,0 kg | 93201
1007361 | 22110 | 1251 | 3 | 2012-12-13 03:08 | Vacuum start | 93201
1007364 | 22110 | 1400 | 5 | 2012-12-13 03:19 | Added [13] CaO = 150,0 kg | 93201
1007365 | 22110 | 1253 | 3 | 2012-12-13 03:19 | Degassing stop | 93201
1007366 | 22110 | 1361 | 4 | 2012-12-13 03:19 | Zahteva za analizo z VPP na Spectro: 93201/ 5 e Kotnik Marijan | 93201
1007367 | 22110 | 1101 | 2 | 2012-12-13 03:22 | Celox measurment: Temperatura = 1483 °C, O2 = 0,0 ppm, C = 0,000 %, Al = 0,000 % | 93201
1007368 | 22110 | 1252 | 3 | 2012-12-13 03:23 | Heating start 700 kWh | 93201
1007369 | 22110 | 1400 | 5 | 2012-12-13 03:24 | Added [10] Al bloki = 5,0 kg | 93201
1007370 | 22110 | 1361 | 4 | 2012-12-13 03:31 | Zahteva za analizo z VPP na Spectro: 93201/ 5 e Kotnik Marijan | 93201
1007371 | 22110 | 1400 | 5 | 2012-12-13 03:37 | Added [48] FeV = 5,0 kg | 93201
1007372 | 22110 | 1400 | 5 | 2012-12-13 03:37 | Added [41] FeSi = 20,0 kg | 93201
1007373 | 22110 | 1400 | 5 | 2012-12-13 03:37 | Added [10] Al bloki = 2,0 kg | 93201
1007374 | 22110 | 1251 | 3 | 2012-12-13 03:37 | Vacuum start | 93201
1007375 | 22111 | 1400 | 5 | 2012-12-13 03:39 | Added [13] CaO = 400,0 kg | 93202
1007376 | 22111 | 1400 | 5 | 2012-12-13 03:39 | Added [12] BOKSIT = 100,0 kg | 93202
1007377 | 22110 | 1254 | 3 | 2012-12-13 03:41 | Degassing start | 93201
1007378 | 22110 | 1253 | 3 | 2012-12-13 04:06 | Degassing stop | 93201
1007379 | 22110 | 1361 | 4 | 2012-12-13 04:07 | Zahteva za analizo z VPP na Spectro: 93201/ 6 e Kotnik Marijan | 93201
1007380 | 22110 | 1362 | 4 | 2012-12-13 04:07 | Chemical analysis request at LFVD in chemical lab: 93201/10 Kotnik Marijan | 93201
1007381 | 22110 | 1400 | 5 | 2012-12-13 04:09 | Added [12] BOKSIT = 300,0 kg | 93201
1007382 | 22110 | 1101 | 2 | 2012-12-13 04:11 | Celox measurment: Temperatura = 1467 °C, O2 = 0,0 ppm, C = 0,000 %, Al = 0,000 % | 93201
1007383 | 22110 | 1252 | 3 | 2012-12-13 04:12 | Heating start 500 kWh | 93201
1007390 | 22111 | 1400 | 5 | 2012-12-13 04:15 | Added [35] FeMo = 100,0 kg | 93202
1007391 | 22111 | 1400 | 5 | 2012-12-13 04:15 | Added [48] FeV = 220,0 kg | 93202
1007392 | 22111 | 1400 | 5 | 2012-12-13 04:15 | Added [41] FeSi = 70,0 kg | 93202
1007393 | 22111 | 1400 | 5 | 2012-12-13 04:15 | Added [27] FeCrC = 700,0 kg | 93202
1007394 | 22111 | 1400 | 5 | 2012-12-13 04:15 | Added [52] KARBORITmleti = 105,0 kg | 93202
1007385 | 22110 | 1400 | 5 | 2012-12-13 04:22 | Added [17] Cfi13 = 22,1 kg | 93201
1007386 | 22110 | 1400 | 5 | 2012-12-13 04:22 | Added [72] Al opl.zica = 3,3 kg | 93201
1007384 | 22110 | 1101 | 2 | 2012-12-13 04:23 | Celox measurment: Temperatura = 1475 °C, O2 = 0,0 ppm, C = 0,000 %, Al = 0,000 % | 93201
1007387 | 22110 | 1252 | 3 | 2012-12-13 04:24 | Heating start 200 kWh | 93201
1007388 | 22110 | 1400 | 5 | 2012-12-13 04:28 | Added [15] CASIfi13 = 15,0 kg | 93201
1007389 | 22110 | 1362 | 4 | 2012-12-13 04:30 | Chemical analysis request at LFVD in chemical lab: 93201/ 0 Kotnik Marijan | 93201
1007395 | 22110 | 1016 | 1 | 2012-12-13 04:33 | Heat stop 93201 | 93201
1007396 | 22111 | 1015 | 1 | 2012-12-13 04:33 | Heat start 93202 | 93202
1007398 | 22111 | 1400 | 5 | 2012-12-13 04:36 | Added [35] FeMo = 50,0 kg | 93202
1007399 | 22111 | 1400 | 5 | 2012-12-13 04:36 | Added [48] FeV = 70,0 kg | 93202
1007400 | 22111 | 1400 | 5 | 2012-12-13 04:36 | Added [33] FeMnC = 60,0 kg | 93202
1007401 | 22111 | 1400 | 5 | 2012-12-13 04:36 | Added [41] FeSi = 80,0 kg | 93202
1007402 | 22111 | 1400 | 5 | 2012-12-13 04:36 | Added [27] FeCrC = 520,0 kg | 93202
1007403 | 22111 | 1400 | 5 | 2012-12-13 04:36 | Added [10] Al bloki = 9,0 kg | 93202
1007397 | 22111 | 1101 | 2 | 2012-12-13 04:41 | Celox measurment: Temperatura = 1528 °C, O2 = 0,0 ppm, C = 0,000 %, Al = 0,000 % | 93202
1007404 | 22111 | 1101 | 2 | 2012-12-13 04:46 | Celox measurment: Temperatura = 1500 °C, O2 = 0,0 ppm, C = 0,000 %, Al = 0,000 % | 93202
1007405 | 22111 | 1252 | 3 | 2012-12-13 04:46 | Heating start 600 kWh | 93202
1007406 | 22111 | 1101 | 2 | 2012-12-13 04:54 | Celox measurment: Temperatura = 1521 °C, O2 = 0,0 ppm, C = 0,000 %, Al = 0,000 % | 93202
1007407 | 22111 | 1361 | 4 | 2012-12-13 04:54 | Zahteva za analizo z VPP na Spectro: 93202/ 5 e Kotnik Marijan | 93202
1007410 | 22111 | 1400 | 5 | 2012-12-13 04:58 | Added [48] FeV = 5,0 kg | 93202
1007411 | 22111 | 1400 | 5 | 2012-12-13 04:58 | Added [41] FeSi = 15,0 kg | 93202
1007412 | 22111 | 1400 | 5 | 2012-12-13 04:58 | Added [27] FeCrC = 30,0 kg | 93202
1007413 | 22111 | 1400 | 5 | 2012-12-13 04:58 | Added [10] Al bloki = 5,0 kg | 93202
1007414 | 22111 | 1400 | 5 | 2012-12-13 04:58 | Added [52] KARBORITmleti = 10,0 kg | 93202
1007415 | 22111 | 1251 | 3 | 2012-12-13 05:02 | Vacuum start | 93202
1007416 | 22111 | 1254 | 3 | 2012-12-13 05:06 | Degassing start | 93202
1007417 | 22111 | 1253 | 3 | 2012-12-13 05:36 | Degassing stop | 93202
1007418 | 22111 | 1361 | 4 | 2012-12-13 05:37 | Zahteva za analizo z VPP na Spectro: 93202/ 6 e Kotnik Marijan | 93202
1007419 | 22111 | 1362 | 4 | 2012-12-13 05:37 | Chemical analysis request at LFVD in chemical lab: 93202/10 Kotnik Marijan | 93202
1007420 | 22111 | 1400 | 5 | 2012-12-13 05:37 | Added [12] BOKSIT = 120,0 kg | 93202
1007421 | 22111 | 1101 | 2 | 2012-12-13 05:40 | Celox measurment: Temperatura = 1464 °C, O2 = 0,0 ppm, C = 0,000 %, Al = 0,000 % | 93202
1007422 | 22111 | 1112 | 2 | 2012-12-13 05:43 | Hydris meritev: H2 = 0,60 ppm, PBL = 1303 hPa, PSU = 511 hPa | 93202
1007423 | 22111 | 1252 | 3 | 2012-12-13 05:44 | Heating start 200 kWh | 93202
1007424 | 22111 | 1400 | 5 | 2012-12-13 05:56 | Added [72] Al opl.zica = 5,8 kg | 93202
1007425 | 22111 | 1252 | 3 | 2012-12-13 05:57 | Heating start 300 kWh | 93202
1007426 | 22111 | 1400 | 5 | 2012-12-13 06:01 | Added [17] Cfi13 = 18,4 kg | 93202
1007427 | 22111 | 1101 | 2 | 2012-12-13 06:06 | Celox measurment: Temperatura = 1465 °C, O2 = 0,0 ppm, C = 0,000 %, Al = 0,000 % | 93202
1007428 | 22111 | 1400 | 5 | 2012-12-13 06:08 | Added [15] CASIfi13 = 15,2 kg | 93202
1007429 | 22111 | 1362 | 4 | 2012-12-13 06:09 | Chemical analysis request at LFVD in chemical lab: 93202/ 0 Kotnik Marijan | 93202
1007430 | 22111 | 1016 | 1 | 2012-12-13 06:14 | Heat stop 93202 | 93202
1007554 | 22116 | 1400 | 5 | 2012-12-13 19:26 | Added [13] CaO = 500,0 kg | 93207
1007555 | 22116 | 1400 | 5 | 2012-12-13 19:26 | Added [12] BOKSIT = 100,0 kg | 93207
1007576 | 22116 | 1400 | 5 | 2012-12-13 20:39 | Added [48] FeV = 400,0 kg | 93207
1007595 | 22116 | 1400 | 5 | 2012-12-13 20:48 | Added [76] Kalcijev karbid = 50,0 kg | 93207
1007583 | 22116 | 1015 | 1 | 2012-12-13 20:58 | Heat start 93207 | 93207
1007584 | 22116 | 1400 | 5 | 2012-12-13 21:05 | Added [35] FeMo = 150,0 kg | 93207
1007585 | 22116 | 1400 | 5 | 2012-12-13 21:05 | Added [48] FeV = 23,0 kg | 93207
1007586 | 22116 | 1400 | 5 | 2012-12-13 21:05 | Added [33] FeMnC = 110,0 kg | 93207
1007587 | 22116 | 1400 | 5 | 2012-12-13 21:05 | Added [27] FeCrC = 400,0 kg | 93207
1007588 | 22116 | 1400 | 5 | 2012-12-13 21:05 | Added [10] Al bloki = 2,0 kg | 93207
1007589 | 22116 | 1400 | 5 | 2012-12-13 21:05 | Added [52] KARBORITmleti = 100,0 kg | 93207
1007590 | 22116 | 1400 | 5 | 2012-12-13 21:05 | Added [15] CASIfi13 = 34,5 kg | 93207
1007591 | 22116 | 1400 | 5 | 2012-12-13 21:08 | Added [13] CaO = 150,0 kg | 93207
1007592 | 22116 | 1400 | 5 | 2012-12-13 21:08 | Added [12] BOKSIT = 150,0 kg | 93207
1007593 | 22116 | 1101 | 2 | 2012-12-13 21:12 | Celox measurment: Temperatura = 1488 °C, O2 = 0,0 ppm, C = 0,000 %, Al = 0,000 % | 93207
1007594 | 22116 | 1252 | 3 | 2012-12-13 21:12 | Heating start 1000 kWh | 93207
1007596 | 22116 | 1362 | 4 | 2012-12-13 21:24 | Chemical analysis request at LFVD in chemical lab: 93207/ 9 Gorensek Peter | 93207
1007597 | 22116 | 1101 | 2 | 2012-12-13 21:25 | Celox measurment: Temperatura = 1521 °C, O2 = 0,0 ppm, C = 0,000 %, Al = 0,000 % | 93207
1007598 | 22116 | 1252 | 3 | 2012-12-13 21:25 | Heating start 1000 kWh | 93207
1007599 | 22116 | 1400 | 5 | 2012-12-13 21:39 | Added [35] FeMo = 15,0 kg | 93207
1007600 | 22116 | 1400 | 5 | 2012-12-13 21:39 | Added [48] FeV = 10,0 kg | 93207
1007601 | 22116 | 1400 | 5 | 2012-12-13 21:39 | Added [27] FeCrC = 60,0 kg | 93207
1007602 | 22116 | 1400 | 5 | 2012-12-13 21:39 | Added [10] Al bloki = 2,0 kg | 93207
1007603 | 22116 | 1400 | 5 | 2012-12-13 21:39 | Added [52] KARBORITmleti = 25,0 kg | 93207
1007604 | 22116 | 1251 | 3 | 2012-12-13 21:47 | Vacuum start | 93207
1007607 | 22116 | 1254 | 3 | 2012-12-13 21:55 | Degassing start | 93207
1007608 | 22116 | 1253 | 3 | 2012-12-13 22:26 | Degassing stop | 93207
1007609 | 22116 | 1361 | 4 | 2012-12-13 22:27 | Zahteva za analizo z VPP na Spectro: 93207/ 6 e Gorensek Peter | 93207
1007610 | 22116 | 1362 | 4 | 2012-12-13 22:27 | Chemical analysis request at LFVD in chemical lab: 93207/10 Gorensek Peter | 93207
1007611 | 22116 | 1400 | 5 | 2012-12-13 22:30 | Added [15] CASIfi13 = 34,5 kg | 93207
1007612 | 22116 | 1400 | 5 | 2012-12-13 22:30 | Added [12] BOKSIT = 200,0 kg | 93207
1007613 | 22116 | 1101 | 2 | 2012-12-13 22:33 | Celox measurment: Temperatura = 1491 °C, O2 = 0,0 ppm, C = 0,000 %, Al = 0,000 % | 93207
1007617 | 22116 | 1400 | 5 | 2012-12-13 22:47 | Added [72] Al opl.zica = 2,0 kg | 93207
1007616 | 22116 | 1101 | 2 | 2012-12-13 22:48 | Celox measurment: Temperatura = 1476 °C, O2 = 0,0 ppm, C = 0,000 %, Al = 0,000 % | 93207
1007618 | 22116 | 1252 | 3 | 2012-12-13 22:49 | Heating start 150 kWh | 93207
1007619 | 22116 | 1400 | 5 | 2012-12-13 22:52 | Added [26] FeCrA = 50,0 kg | 93207
1007620 | 22116 | 1400 | 5 | 2012-12-13 22:52 | Added [27] FeCrC = 30,0 kg | 93207
1007621 | 22116 | 1101 | 2 | 2012-12-13 22:57 | Celox measurment: Temperatura = 1476 °C, O2 = 0,0 ppm, C = 0,000 %, Al = 0,000 % | 93207
1007622 | 22116 | 1252 | 3 | 2012-12-13 22:57 | Heating start 100 kWh | 93207
1007623 | 22116 | 1400 | 5 | 2012-12-13 23:01 | Added [15] CASIfi13 = 23,0 kg | 93207
1007624 | 22116 | 1362 | 4 | 2012-12-13 23:03 | Chemical analysis request at LFVD in chemical lab: 93207/ 0 Gorensek Peter | 93207
1007625 | 22116 | 1016 | 1 | 2012-12-13 23:06 | Heat stop 93207 | 93207
1008429 | 22137 | 1400 | 5 | 2012-12-19 17:11 | Added [13] CaO = 400,0 kg | 93228
1008430 | 22137 | 1400 | 5 | 2012-12-19 17:11 | Added [12] BOKSIT = 100,0 kg | 93228
1008453 | 22137 | 1400 | 5 | 2012-12-19 18:50 | Added [52] KARBORITmleti = 105,0 kg | 93228
1008466 | 22137 | 1015 | 1 | 2012-12-19 19:26 | Heat start 93228 | 93228
1008467 | 22137 | 1361 | 4 | 2012-12-19 19:26 | Zahteva za analizo z VPP na Spectro: 93228/ 4 e Kotnik Marijan | 93228
1008468 | 22137 | 1101 | 2 | 2012-12-19 19:36 | Celox measurment: Temperatura = 0 °C, O2 = 0,0 ppm, C = 0,000 %, Al = 0,000 % | 93228
1008469 | 22137 | 1101 | 2 | 2012-12-19 19:37 | Celox measurment: Temperatura = 0 °C, O2 = 0,0 ppm, C = 0,000 %, Al = 0,000 % | 93228
1008470 | 22137 | 1101 | 2 | 2012-12-19 19:38 | Celox measurment: Temperatura = 1545 °C, O2 = 0,0 ppm, C = 0,000 %, Al = 0,000 % | 93228
1008471 | 22137 | 1400 | 5 | 2012-12-19 19:40 | Added [35] FeMo = 110,0 kg | 93228
1008472 | 22137 | 1400 | 5 | 2012-12-19 19:40 | Added [48] FeV = 270,0 kg | 93228
1008473 | 22137 | 1400 | 5 | 2012-12-19 19:40 | Added [33] FeMnC = 100,0 kg | 93228
1008474 | 22137 | 1400 | 5 | 2012-12-19 19:40 | Added [41] FeSi = 130,0 kg | 93228
1008475 | 22137 | 1400 | 5 | 2012-12-19 19:40 | Added [27] FeCrC = 190,0 kg | 93228
1008476 | 22137 | 1400 | 5 | 2012-12-19 19:40 | Added [52] KARBORITmleti = 35,0 kg | 93228
1008477 | 22137 | 1101 | 2 | 2012-12-19 19:44 | Celox measurment: Temperatura = 1519 °C, O2 = 0,0 ppm, C = 0,000 %, Al = 0,000 % | 93228
1008478 | 22137 | 1252 | 3 | 2012-12-19 19:45 | Heating start 400 kWh | 93228
1008479 | 22137 | 1251 | 3 | 2012-12-19 19:53 | Vacuum start | 93228
1008480 | 22137 | 1254 | 3 | 2012-12-19 19:57 | Degassing start | 93228
1008491 | 22138 | 1400 | 5 | 2012-12-19 20:00 | Added [13] CaO = 350,0 kg | 93229
1008492 | 22138 | 1400 | 5 | 2012-12-19 20:00 | Added [12] BOKSIT = 70,0 kg | 93229
1008481 | 22137 | 1251 | 3 | 2012-12-19 20:32 | Vacuum start | 93228
1008482 | 22137 | 1361 | 4 | 2012-12-19 20:34 | Zahteva za analizo z VPP na Spectro: 93228/ 6 e Kotnik Marijan | 93228
1008483 | 22137 | 1362 | 4 | 2012-12-19 20:34 | Chemical analysis request at LFVD in chemical lab: 93228/10 Kotnik Marijan | 93228
1008484 | 22137 | 1400 | 5 | 2012-12-19 20:35 | Added [12] BOKSIT = 200,0 kg | 93228
1008490 | 22138 | 1400 | 5 | 2012-12-19 20:35 | Added [52] KARBORITmleti = 45,0 kg | 93229
1008485 | 22137 | 1101 | 2 | 2012-12-19 20:39 | Celox measurment: Temperatura = 1479 °C, O2 = 0,0 ppm, C = 0,000 %, Al = 0,000 % | 93228
1008486 | 22137 | 1111 | 2 | 2012-12-19 20:40 | Hydris meritev: H2 = 0,00 ppm, PBL = 1449 hPa, PSU = 588 hPa | 93228
1008487 | 22137 | 1112 | 2 | 2012-12-19 20:40 | Hydris meritev: H2 = 0,50 ppm, PBL = 0 hPa, PSU = 0 hPa | 93228
1008488 | 22137 | 1252 | 3 | 2012-12-19 20:41 | Heating start 200 kWh | 93228
1008489 | 22137 | 1101 | 2 | 2012-12-19 20:47 | Celox measurment: Temperatura = 1478 °C, O2 = 0,0 ppm, C = 0,000 %, Al = 0,000 % | 93228
1008494 | 22137 | 1400 | 5 | 2012-12-19 20:50 | Added [48] FeV = 30,0 kg | 93228
1008495 | 22137 | 1400 | 5 | 2012-12-19 20:50 | Added [33] FeMnC = 10,0 kg | 93228
1008496 | 22137 | 1400 | 5 | 2012-12-19 20:50 | Added [27] FeCrC = 70,0 kg | 93228
1008497 | 22137 | 1400 | 5 | 2012-12-19 20:50 | Added [15] CASIfi13 = 34,5 kg | 93228
1008498 | 22137 | 1400 | 5 | 2012-12-19 20:50 | Added [17] Cfi13 = 38,6 kg | 93228
1008493 | 22137 | 1101 | 2 | 2012-12-19 20:52 | Celox measurment: Temperatura = 1473 °C, O2 = 0,0 ppm, C = 0,000 %, Al = 0,000 % | 93228
1008499 | 22137 | 1252 | 3 | 2012-12-19 20:55 | Heating start 400 kWh | 93228
1008500 | 22137 | 1361 | 4 | 2012-12-19 21:00 | Zahteva za analizo z VPP na Spectro: 93228/ 7 e Kotnik Marijan | 93228
1008501 | 22137 | 1362 | 4 | 2012-12-19 21:00 | Chemical analysis request at LFVD in chemical lab: 93228/11 Kotnik Marijan | 93228
1008502 | 22137 | 1101 | 2 | 2012-12-19 21:00 | Celox measurment: Temperatura = 1485 °C, O2 = 0,0 ppm, C = 0,000 %, Al = 0,000 % | 93228
1008503 | 22137 | 1252 | 3 | 2012-12-19 21:07 | Heating start 100 kWh | 93228
1008504 | 22137 | 1361 | 4 | 2012-12-19 21:10 | Zahteva za analizo z VPP na Spectro: 93228/ 7 e Kotnik Marijan | 93228
1008505 | 22137 | 1101 | 2 | 2012-12-19 21:14 | Celox measurment: Temperatura = 1482 °C, O2 = 0,0 ppm, C = 0,000 %, Al = 0,000 % | 93228
1008506 | 22137 | 1400 | 5 | 2012-12-19 21:14 | Added [72] Al opl.zica = 1,2 kg | 93228
1008507 | 22137 | 1400 | 5 | 2012-12-19 21:16 | Added [27] FeCrC = 50,0 kg | 93228
1008508 | 22137 | 1400 | 5 | 2012-12-19 21:16 | Added [17] Cfi13 = 3,7 kg | 93228
1008509 | 22137 | 1252 | 3 | 2012-12-19 21:16 | Heating start 100 kWh | 93228
1008510 | 22137 | 1252 | 3 | 2012-12-19 21:17 | Heating start 100 kWh | 93228
1008511 | 22137 | 1400 | 5 | 2012-12-19 21:21 | Added [15] CASIfi13 = 14,0 kg | 93228
1008512 | 22137 | 1362 | 4 | 2012-12-19 21:26 | Chemical analysis request at LFVD in chemical lab: 93228/ 0 Kotnik Marijan | 93228
1008513 | 22137 | 1016 | 1 | 2012-12-19 21:26 | Heat stop 93228 | 93228
1008514 | 22138 | 1015 | 1 | 2012-12-19 21:27 | Heat start 93229 | 93229
1008515 | 22138 | 1101 | 2 | 2012-12-19 21:34 | Celox measurment: Temperatura = 1558 °C, O2 = 0,0 ppm, C = 0,000 %, Al = 0,000 % | 93229
1008516 | 22138 | 1400 | 5 | 2012-12-19 21:34 | Added [35] FeMo = 135,0 kg | 93229
1008517 | 22138 | 1400 | 5 | 2012-12-19 21:34 | Added [48] FeV = 385,0 kg | 93229
1008518 | 22138 | 1400 | 5 | 2012-12-19 21:34 | Added [33] FeMnC = 60,0 kg | 93229
1008519 | 22138 | 1400 | 5 | 2012-12-19 21:34 | Added [41] FeSi = 80,0 kg | 93229
1008520 | 22138 | 1400 | 5 | 2012-12-19 21:34 | Added [27] FeCrC = 230,0 kg | 93229
1008521 | 22138 | 1400 | 5 | 2012-12-19 21:34 | Added [52] KARBORITmleti = 45,0 kg | 93229
1008522 | 22138 | 1400 | 5 | 2012-12-19 21:36 | Added [13] CaO = 150,0 kg | 93229
1008523 | 22138 | 1400 | 5 | 2012-12-19 21:36 | Added [12] BOKSIT = 70,0 kg | 93229
1008526 | 22138 | 1252 | 3 | 2012-12-19 21:38 | Heating start 500 kWh | 93229
1008527 | 22138 | 1101 | 2 | 2012-12-19 21:45 | Celox measurment: Temperatura = 1540 °C, O2 = 0,0 ppm, C = 0,000 %, Al = 0,000 % | 93229
1008528 | 22138 | 1361 | 4 | 2012-12-19 21:45 | Zahteva za analizo z VPP na Spectro: 93229/ 5 e Adam Maks | 93229
1008529 | 22138 | 1252 | 3 | 2012-12-19 21:45 | Heating start 200 kWh | 93229
1008530 | 22138 | 1400 | 5 | 2012-12-19 21:50 | Added [48] FeV = 12,0 kg | 93229
1008531 | 22138 | 1400 | 5 | 2012-12-19 21:50 | Added [10] Al bloki = 3,0 kg | 93229
1008532 | 22138 | 1400 | 5 | 2012-12-19 21:51 | Added [12] BOKSIT = 50,0 kg | 93229
1008533 | 22138 | 1400 | 5 | 2012-12-19 21:51 | Added [13] CaO = 250,0 kg | 93229
1008534 | 22138 | 1251 | 3 | 2012-12-19 21:53 | Vacuum start | 93229
1008535 | 22138 | 1254 | 3 | 2012-12-19 21:56 | Degassing start | 93229
1008538 | 22138 | 1253 | 3 | 2012-12-19 22:26 | Degassing stop | 93229
1008539 | 22138 | 1361 | 4 | 2012-12-19 22:26 | Zahteva za analizo z VPP na Spectro: 93229/ 6 e Adam Maks | 93229
1008540 | 22138 | 1362 | 4 | 2012-12-19 22:26 | Chemical analysis request at LFVD in chemical lab: 93229/10 Adam Maks | 93229
1008541 | 22138 | 1400 | 5 | 2012-12-19 22:27 | Added [12] BOKSIT = 50,0 kg | 93229
1008542 | 22138 | 1400 | 5 | 2012-12-19 22:27 | Added [21] EPŽ žlindra = 150,0 kg | 93229
1008543 | 22138 | 1101 | 2 | 2012-12-19 22:34 | Celox measurment: Temperatura = 1482 °C, O2 = 0,0 ppm, C = 0,000 %, Al = 0,000 % | 93229
1008544 | 22138 | 1111 | 2 | 2012-12-19 22:36 | Hydris meritev: H2 = 0,00 ppm, PBL = 1190 hPa, PSU = 473 hPa | 93229
1008545 | 22138 | 1101 | 2 | 2012-12-19 22:43 | Celox measurment: Temperatura = 1471 °C, O2 = 0,0 ppm, C = 0,000 %, Al = 0,000 % | 93229
1008546 | 22138 | 1400 | 5 | 2012-12-19 22:44 | Added [48] FeV = 13,0 kg | 93229
1008547 | 22138 | 1400 | 5 | 2012-12-19 22:44 | Added [27] FeCrC = 30,0 kg | 93229
1008548 | 22138 | 1400 | 5 | 2012-12-19 22:44 | Added [17] Cfi13 = 22,1 kg | 93229
1008549 | 22138 | 1400 | 5 | 2012-12-19 22:46 | Added [15] CASIfi13 = 14,0 kg | 93229
1008550 | 22138 | 1362 | 4 | 2012-12-19 22:47 | Chemical analysis request at LFVD in chemical lab: 93229/ 0 Adam Maks | 93229
1008551 | 22138 | 1016 | 1 | 2012-12-19 22:53 | Heat stop 93229 | 93229
1008798 | 22146 | 1400 | 5 | 2012-12-20 17:26 | Added [13] CaO = 350,0 kg | 93237
1008799 | 22146 | 1400 | 5 | 2012-12-20 17:26 | Added [12] BOKSIT = 70,0 kg | 93237
1008814 | 22146 | 1015 | 1 | 2012-12-20 18:31 | Heat start 93237 | 93237
1008815 | 22146 | 1400 | 5 | 2012-12-20 18:39 | Added [35] FeMo = 190,0 kg | 93237
1008816 | 22146 | 1400 | 5 | 2012-12-20 18:39 | Added [48] FeV = 225,0 kg | 93237
1008817 | 22146 | 1400 | 5 | 2012-12-20 18:39 | Added [33] FeMnC = 40,0 kg | 93237
1008818 | 22146 | 1400 | 5 | 2012-12-20 18:39 | Added [41] FeSi = 125,0 kg | 93237
1008819 | 22146 | 1400 | 5 | 2012-12-20 18:39 | Added [27] FeCrC = 300,0 kg | 93237
1008820 | 22146 | 1400 | 5 | 2012-12-20 18:39 | Added [10] Al bloki = 2,0 kg | 93237
1008821 | 22146 | 1400 | 5 | 2012-12-20 18:39 | Added [52] KARBORITmleti = 90,0 kg | 93237
1008822 | 22146 | 1400 | 5 | 2012-12-20 18:39 | Added [15] CASIfi13 = 34,5 kg | 93237
1008823 | 22146 | 1400 | 5 | 2012-12-20 18:42 | Added [13] CaO = 200,0 kg | 93237
1008824 | 22146 | 1400 | 5 | 2012-12-20 18:42 | Added [12] BOKSIT = 80,0 kg | 93237
1008825 | 22146 | 1101 | 2 | 2012-12-20 18:45 | Celox measurment: Temperatura = 1529 °C, O2 = 0,0 ppm, C = 0,000 %, Al = 0,000 % | 93237
1008826 | 22146 | 1252 | 3 | 2012-12-20 18:45 | Heating start 800 kWh | 93237
1008829 | 22146 | 1101 | 2 | 2012-12-20 18:55 | Celox measurment: Temperatura = 1539 °C, O2 = 0,0 ppm, C = 0,000 %, Al = 0,000 % | 93237
1008830 | 22146 | 1362 | 4 | 2012-12-20 18:55 | Chemical analysis request at LFVD in chemical lab: 93237/ 9 Gorensek Peter | 93237
1008831 | 22146 | 1252 | 3 | 2012-12-20 18:55 | Heating start 300 kWh | 93237
1008832 | 22146 | 1400 | 5 | 2012-12-20 19:11 | Added [35] FeMo = 16,0 kg | 93237
1008833 | 22146 | 1400 | 5 | 2012-12-20 19:11 | Added [48] FeV = 25,0 kg | 93237
1008834 | 22146 | 1400 | 5 | 2012-12-20 19:11 | Added [27] FeCrC = 220,0 kg | 93237
1008835 | 22146 | 1400 | 5 | 2012-12-20 19:11 | Added [15] CASIfi13 = 34,5 kg | 93237
1008836 | 22146 | 1400 | 5 | 2012-12-20 19:13 | Added [13] CaO = 150,0 kg | 93237
1008837 | 22146 | 1400 | 5 | 2012-12-20 19:13 | Added [12] BOKSIT = 100,0 kg | 93237
1008838 | 22146 | 1400 | 5 | 2012-12-20 19:14 | Added [13] CaO = 150,0 kg | 93237
1008839 | 22146 | 1251 | 3 | 2012-12-20 19:15 | Vacuum start | 93237
1008840 | 22146 | 1254 | 3 | 2012-12-20 19:21 | Degassing start | 93237
1008841 | 22146 | 1254 | 3 | 2012-12-20 19:25 | Degassing start | 93237
1008844 | 22146 | 1253 | 3 | 2012-12-20 20:00 | Degassing stop | 93237
1008842 | 22146 | 1362 | 4 | 2012-12-20 20:04 | Chemical analysis request at LFVD in chemical lab: 93237/10 Gorensek Peter | 93237
1008843 | 22146 | 1361 | 4 | 2012-12-20 20:04 | Zahteva za analizo z VPP na Spectro: 93237/ 6 e Gorensek Peter | 93237
1008845 | 22146 | 1101 | 2 | 2012-12-20 20:07 | Celox measurment: Temperatura = 1458 °C, O2 = 0,0 ppm, C = 0,000 %, Al = 0,000 % | 93237
1008846 | 22146 | 1252 | 3 | 2012-12-20 20:10 | Heating start 300 kWh | 93237
1008847 | 22146 | 1400 | 5 | 2012-12-20 20:14 | Added [41] FeSi = 75,0 kg | 93237
1008852 | 22146 | 1400 | 5 | 2012-12-20 20:23 | Added [17] Cfi13 = 12,9 kg | 93237
1008853 | 22146 | 1400 | 5 | 2012-12-20 20:23 | Added [72] Al opl.zica = 2,5 kg | 93237
1008850 | 22146 | 1101 | 2 | 2012-12-20 20:26 | Celox measurment: Temperatura = 1454 °C, O2 = 0,0 ppm, C = 0,000 %, Al = 0,000 % | 93237
1008851 | 22146 | 1252 | 3 | 2012-12-20 20:27 | Heating start 400 kWh | 93237
1008854 | 22146 | 1400 | 5 | 2012-12-20 20:34 | Added [15] CASIfi13 = 14,3 kg | 93237
1008855 | 22146 | 1362 | 4 | 2012-12-20 20:35 | Chemical analysis request at LFVD in chemical lab: 93237/ 0 Gorensek Peter | 93237
1008856 | 22146 | 1016 | 1 | 2012-12-20 20:39 | Heat stop 93237 | 93237
1008932 | 22150 | 1400 | 5 | 2012-12-21 00:37 | Added [13] CaO = 350,0 kg | 93241
1008933 | 22150 | 1400 | 5 | 2012-12-21 00:37 | Added [12] BOKSIT = 100,0 kg | 93241
1008969 | 22150 | 1015 | 1 | 2012-12-21 02:21 | Heat start 93241 | 93241
1008970 | 22151 | 1400 | 5 | 2012-12-21 02:24 | Added [13] CaO = 350,0 kg | 93242
1008971 | 22151 | 1400 | 5 | 2012-12-21 02:24 | Added [12] BOKSIT = 100,0 kg | 93242
1008972 | 22150 | 1400 | 5 | 2012-12-21 02:29 | Added [35] FeMo = 90,0 kg | 93241
1008973 | 22150 | 1400 | 5 | 2012-12-21 02:29 | Added [48] FeV = 230,0 kg | 93241
1008974 | 22150 | 1400 | 5 | 2012-12-21 02:29 | Added [41] FeSi = 60,0 kg | 93241
1008975 | 22150 | 1400 | 5 | 2012-12-21 02:29 | Added [27] FeCrC = 900,0 kg | 93241
1008976 | 22150 | 1400 | 5 | 2012-12-21 02:29 | Added [10] Al bloki = 5,0 kg | 93241
1008977 | 22150 | 1101 | 2 | 2012-12-21 02:34 | Celox measurment: Temperatura = 1501 °C, O2 = 0,0 ppm, C = 0,000 %, Al = 0,000 % | 93241
1008978 | 22150 | 1252 | 3 | 2012-12-21 02:34 | Heating start 800 kWh | 93241
1008979 | 22150 | 1101 | 2 | 2012-12-21 02:44 | Celox measurment: Temperatura = 1524 °C, O2 = 0,0 ppm, C = 0,000 %, Al = 0,000 % | 93241
1008980 | 22150 | 1362 | 4 | 2012-12-21 02:45 | Chemical analysis request at LFVD in chemical lab: 93241/ 9 Adam Maks | 93241
1008981 | 22150 | 1252 | 3 | 2012-12-21 02:45 | Heating start 500 kWh | 93241
1008982 | 22150 | 1400 | 5 | 2012-12-21 02:57 | Added [35] FeMo = 10,0 kg | 93241
1008983 | 22150 | 1400 | 5 | 2012-12-21 02:57 | Added [48] FeV = 30,0 kg | 93241
1008984 | 22150 | 1400 | 5 | 2012-12-21 02:57 | Added [64] SiMn = 25,0 kg | 93241
1008985 | 22150 | 1400 | 5 | 2012-12-21 02:57 | Added [41] FeSi = 30,0 kg | 93241
1008986 | 22150 | 1400 | 5 | 2012-12-21 02:57 | Added [27] FeCrC = 260,0 kg | 93241
1008987 | 22150 | 1400 | 5 | 2012-12-21 02:57 | Added [52] KARBORITmleti = 75,0 kg | 93241
1008988 | 22150 | 1400 | 5 | 2012-12-21 02:59 | Added [13] CaO = 130,0 kg | 93241
1008989 | 22150 | 1251 | 3 | 2012-12-21 03:01 | Vacuum start | 93241
1008990 | 22150 | 1254 | 3 | 2012-12-21 03:04 | Degassing start | 93241
1008991 | 22150 | 1253 | 3 | 2012-12-21 03:30 | Degassing stop | 93241
1008992 | 22150 | 1362 | 4 | 2012-12-21 03:30 | Chemical analysis request at LFVD in chemical lab: 93241/10 Adam Maks | 93241
1008993 | 22150 | 1400 | 5 | 2012-12-21 03:30 | Added [12] BOKSIT = 50,0 kg | 93241
1008994 | 22150 | 1400 | 5 | 2012-12-21 03:30 | Added [21] EPŽ žlindra = 150,0 kg | 93241
1008995 | 22150 | 1101 | 2 | 2012-12-21 03:33 | Celox measurment: Temperatura = 1478 °C, O2 = 0,0 ppm, C = 0,000 %, Al = 0,000 % | 93241
1008996 | 22150 | 1400 | 5 | 2012-12-21 03:45 | Added [17] Cfi13 = 22,1 kg | 93241
1008997 | 22150 | 1400 | 5 | 2012-12-21 03:45 | Added [72] Al opl.zica = 4,1 kg | 93241
1008998 | 22150 | 1101 | 2 | 2012-12-21 03:49 | Celox measurment: Temperatura = 1458 °C, O2 = 0,0 ppm, C = 0,000 %, Al = 0,000 % | 93241
1009006 | 22151 | 1400 | 5 | 2012-12-21 03:50 | Added [10] Al bloki = 10,0 kg | 93242
1009004 | 22151 | 1400 | 5 | 2012-12-21 03:50 | Added [52] KARBORITmleti = 135,0 kg | 93242
1008999 | 22150 | 1252 | 3 | 2012-12-21 03:51 | Heating start 200 kWh | 93241
1009000 | 22150 | 1400 | 5 | 2012-12-21 03:54 | Added [15] CASIfi13 = 15,0 kg | 93241
1009001 | 22150 | 1362 | 4 | 2012-12-21 03:54 | Chemical analysis request at LFVD in chemical lab: 93241/ 0 Adam Maks | 93241
1009002 | 22150 | 1016 | 1 | 2012-12-21 03:59 | Heat stop 93241 | 93241
1009003 | 22151 | 1015 | 1 | 2012-12-21 03:59 | Heat start 93242 | 93242
1009005 | 22151 | 1101 | 2 | 2012-12-21 04:05 | Celox measurment: Temperatura = 1549 °C, O2 = 0,0 ppm, C = 0,000 %, Al = 0,000 % | 93242
1009007 | 22151 | 1400 | 5 | 2012-12-21 04:09 | Added [35] FeMo = 85,0 kg | 93242
1009008 | 22151 | 1400 | 5 | 2012-12-21 04:09 | Added [48] FeV = 250,0 kg | 93242
1009009 | 22151 | 1400 | 5 | 2012-12-21 04:09 | Added [33] FeMnC = 25,0 kg | 93242
1009010 | 22151 | 1400 | 5 | 2012-12-21 04:09 | Added [41] FeSi = 75,0 kg | 93242
1009011 | 22151 | 1400 | 5 | 2012-12-21 04:09 | Added [10] Al bloki = 4,0 kg | 93242
1009012 | 22151 | 1400 | 5 | 2012-12-21 04:09 | Added [52] KARBORITmleti = 15,0 kg | 93242
1009013 | 22151 | 1400 | 5 | 2012-12-21 04:11 | Added [12] BOKSIT = 40,0 kg | 93242
1009014 | 22151 | 1400 | 5 | 2012-12-21 04:11 | Added [13] CaO = 250,0 kg | 93242
1009015 | 22151 | 1251 | 3 | 2012-12-21 04:14 | Vacuum start | 93242
1009016 | 22151 | 1254 | 3 | 2012-12-21 04:18 | Degassing start | 93242
1009017 | 22151 | 1253 | 3 | 2012-12-21 04:43 | Degassing stop | 93242
1009018 | 22151 | 1361 | 4 | 2012-12-21 04:43 | Zahteva za analizo z VPP na Spectro: 93242/ 5 e Adam Maks | 93242
1009019 | 22151 | 1362 | 4 | 2012-12-21 04:43 | Chemical analysis request at LFVD in chemical lab: 93242/ 9 Adam Maks | 93242
1009020 | 22151 | 1400 | 5 | 2012-12-21 04:44 | Added [12] BOKSIT = 50,0 kg | 93242
1009021 | 22151 | 1400 | 5 | 2012-12-21 04:44 | Added [21] EPŽ žlindra = 150,0 kg | 93242
1009022 | 22151 | 1101 | 2 | 2012-12-21 04:51 | Celox measurment: Temperatura = 1469 °C, O2 = 0,0 ppm, C = 0,000 %, Al = 0,000 % | 93242
1009023 | 22151 | 1400 | 5 | 2012-12-21 04:56 | Added [17] Cfi13 = 27,6 kg | 93242
1009024 | 22151 | 1400 | 5 | 2012-12-21 04:56 | Added [72] Al opl.zica = 5,0 kg | 93242
1009025 | 22151 | 1101 | 2 | 2012-12-21 04:59 | Celox measurment: Temperatura = 1458 °C, O2 = 0,0 ppm, C = 0,000 %, Al = 0,000 % | 93242
1009026 | 22151 | 1252 | 3 | 2012-12-21 04:59 | Heating start 300 kWh | 93242
1009027 | 22151 | 1400 | 5 | 2012-12-21 05:04 | Added [15] CASIfi13 = 15,0 kg | 93242
1009028 | 22151 | 1362 | 4 | 2012-12-21 05:05 | Chemical analysis request at LFVD in chemical lab: 93242/ 0 Adam Maks | 93242
1009029 | 22151 | 1016 | 1 | 2012-12-21 05:09 | Heat stop 93242 | 93242
1009140 | 22156 | 1400 | 5 | 2012-12-21 19:09 | Added [12] BOKSIT = 90,0 kg | 93247
1009141 | 22156 | 1400 | 5 | 2012-12-21 19:09 | Added [13] CaO = 350,0 kg | 93247
1009178 | 22156 | 1015 | 1 | 2012-12-21 21:00 | Heat start 93247 | 93247
1009179 | 22156 | 1400 | 5 | 2012-12-21 21:10 | Added [35] FeMo = 220,0 kg | 93247
1009180 | 22156 | 1400 | 5 | 2012-12-21 21:10 | Added [48] FeV = 250,0 kg | 93247
1009181 | 22156 | 1400 | 5 | 2012-12-21 21:10 | Added [33] FeMnC = 60,0 kg | 93247
1009182 | 22156 | 1400 | 5 | 2012-12-21 21:10 | Added [41] FeSi = 140,0 kg | 93247
1009183 | 22156 | 1400 | 5 | 2012-12-21 21:10 | Added [27] FeCrC = 100,0 kg | 93247
1009184 | 22156 | 1400 | 5 | 2012-12-21 21:10 | Added [52] KARBORITmleti = 270,0 kg | 93247
1009185 | 22156 | 1101 | 2 | 2012-12-21 21:16 | Celox measurment: Temperatura = 1549 °C, O2 = 0,0 ppm, C = 0,000 %, Al = 0,000 % | 93247
1009186 | 22156 | 1400 | 5 | 2012-12-21 21:18 | Added [13] CaO = 100,0 kg | 93247
1009187 | 22156 | 1400 | 5 | 2012-12-21 21:18 | Added [12] BOKSIT = 50,0 kg | 93247
1009188 | 22156 | 1251 | 3 | 2012-12-21 21:21 | Vacuum start | 93247
1009189 | 22156 | 1254 | 3 | 2012-12-21 21:26 | Degassing start | 93247
1009190 | 22156 | 1253 | 3 | 2012-12-21 22:01 | Degassing stop | 93247
1009191 | 22156 | 1361 | 4 | 2012-12-21 22:01 | Zahteva za analizo z VPP na Spectro: 93247/ 5 e Kotnik Marijan | 93247
1009192 | 22156 | 1362 | 4 | 2012-12-21 22:02 | Chemical analysis request at LFVD in chemical lab: 93247/ 9 Kotnik Marijan | 93247
1009193 | 22156 | 1400 | 5 | 2012-12-21 22:02 | Added [12] BOKSIT = 130,0 kg | 93247
1009194 | 22156 | 1400 | 5 | 2012-12-21 22:07 | Added [48] FeV = 10,0 kg | 93247
1009195 | 22156 | 1400 | 5 | 2012-12-21 22:07 | Added [41] FeSi = 15,0 kg | 93247
1009196 | 22156 | 1101 | 2 | 2012-12-21 22:10 | Celox measurment: Temperatura = 1467 °C, O2 = 0,0 ppm, C = 0,000 %, Al = 0,000 % | 93247
1009199 | 22156 | 1252 | 3 | 2012-12-21 22:11 | Heating start 200 kWh | 93247
1009203 | 22156 | 1400 | 5 | 2012-12-21 22:15 | Added [52] KARBORITmleti = 15,0 kg | 93247
1009204 | 22156 | 1400 | 5 | 2012-12-21 22:15 | Added [17] Cfi13 = 40,5 kg | 93247
1009205 | 22156 | 1400 | 5 | 2012-12-21 22:15 | Added [72] Al opl.zica = 1,3 kg | 93247
1009202 | 22156 | 1101 | 2 | 2012-12-21 22:21 | Celox measurment: Temperatura = 1467 °C, O2 = 0,0 ppm, C = 0,000 %, Al = 0,000 % | 93247
1009206 | 22156 | 1252 | 3 | 2012-12-21 22:21 | Heating start 200 kWh | 93247
1009207 | 22156 | 1400 | 5 | 2012-12-21 22:27 | Added [15] CASIfi13 = 14,7 kg | 93247
1009208 | 22156 | 1362 | 4 | 2012-12-21 22:27 | Chemical analysis request at LFVD in chemical lab: 93247/ 0 Kotnik Marijan | 93247
1009209 | 22156 | 1016 | 1 | 2012-12-21 22:33 | Heat stop 93247 | 93247
1010097 | 22180 | 1400 | 5 | 2012-12-23 18:14 | Added [13] CaO = 350,0 kg | 93271
1010098 | 22180 | 1400 | 5 | 2012-12-23 18:14 | Added [12] BOKSIT = 100,0 kg | 93271
1010116 | 22180 | 1400 | 5 | 2012-12-23 19:45 | Added [35] FeMo = 210,0 kg | 93271
1010117 | 22180 | 1400 | 5 | 2012-12-23 19:45 | Added [48] FeV = 250,0 kg | 93271
1010128 | 22180 | 1015 | 1 | 2012-12-23 20:00 | Heat start 93271 | 93271
1010129 | 22180 | 1400 | 5 | 2012-12-23 20:06 | Added [12] BOKSIT = 30,0 kg | 93271
1010131 | 22180 | 1400 | 5 | 2012-12-23 20:07 | Added [35] FeMo = 80,0 kg | 93271
1010132 | 22180 | 1400 | 5 | 2012-12-23 20:07 | Added [48] FeV = 70,0 kg | 93271
1010133 | 22180 | 1400 | 5 | 2012-12-23 20:07 | Added [33] FeMnC = 40,0 kg | 93271
1010134 | 22180 | 1400 | 5 | 2012-12-23 20:07 | Added [41] FeSi = 70,0 kg | 93271
1010135 | 22180 | 1400 | 5 | 2012-12-23 20:07 | Added [27] FeCrC = 720,0 kg | 93271
1010130 | 22180 | 1101 | 2 | 2012-12-23 20:08 | Celox measurment: Temperatura = 1531 °C, O2 = 0,0 ppm, C = 0,000 %, Al = 0,000 % | 93271
1010136 | 22180 | 1101 | 2 | 2012-12-23 20:14 | Celox measurment: Temperatura = 0 °C, O2 = 0,0 ppm, C = 0,000 %, Al = 0,000 % | 93271
1010137 | 22180 | 1101 | 2 | 2012-12-23 20:14 | Celox measurment: Temperatura = 1491 °C, O2 = 0,0 ppm, C = 0,000 %, Al = 0,000 % | 93271
1010138 | 22180 | 1252 | 3 | 2012-12-23 20:15 | Heating start 800 kWh | 93271
1010139 | 22180 | 1361 | 4 | 2012-12-23 20:24 | Zahteva za analizo z VPP na Spectro: 93271/ 5 e Kotnik Marijan | 93271
1010140 | 22180 | 1400 | 5 | 2012-12-23 20:29 | Added [26] FeCrA = 70,0 kg | 93271
1010141 | 22180 | 1400 | 5 | 2012-12-23 20:29 | Added [41] FeSi = 15,0 kg | 93271
1010142 | 22180 | 1251 | 3 | 2012-12-23 20:31 | Vacuum start | 93271
1010143 | 22180 | 1254 | 3 | 2012-12-23 20:35 | Degassing start | 93271
1010144 | 22180 | 1253 | 3 | 2012-12-23 21:05 | Degassing stop | 93271
1010145 | 22180 | 1361 | 4 | 2012-12-23 21:06 | Zahteva za analizo z VPP na Spectro: 93271/ 6 e Kotnik Marijan | 93271
1010146 | 22180 | 1362 | 4 | 2012-12-23 21:06 | Chemical analysis request at LFVD in chemical lab: 93271/10 Kotnik Marijan | 93271
1010147 | 22180 | 1400 | 5 | 2012-12-23 21:08 | Added [12] BOKSIT = 150,0 kg | 93271
1010148 | 22180 | 1101 | 2 | 2012-12-23 21:10 | Celox measurment: Temperatura = 1462 °C, O2 = 0,0 ppm, C = 0,000 %, Al = 0,000 % | 93271
1010149 | 22180 | 1252 | 3 | 2012-12-23 21:11 | Heating start 500 kWh | 93271
1010151 | 22180 | 1400 | 5 | 2012-12-23 21:19 | Added [48] FeV = 12,0 kg | 93271
1010152 | 22180 | 1400 | 5 | 2012-12-23 21:19 | Added [17] Cfi13 = 33,1 kg | 93271
1010153 | 22180 | 1400 | 5 | 2012-12-23 21:19 | Added [72] Al opl.zica = 3,0 kg | 93271
1010150 | 22180 | 1101 | 2 | 2012-12-23 21:23 | Celox measurment: Temperatura = 1469 °C, O2 = 0,0 ppm, C = 0,000 %, Al = 0,000 % | 93271
1010154 | 22180 | 1252 | 3 | 2012-12-23 21:24 | Heating start 200 kWh | 93271
1010157 | 22180 | 1400 | 5 | 2012-12-23 21:29 | Added [15] CASIfi13 = 15,6 kg | 93271
1010158 | 22180 | 1362 | 4 | 2012-12-23 21:29 | Chemical analysis request at LFVD in chemical lab: 93271/ 0 Kotnik Marijan | 93271
1010159 | 22180 | 1016 | 1 | 2012-12-23 21:34 | Heat stop 93271 | 93271
1010518 | 22190 | 1400 | 5 | 2013-01-03 03:00 | Added [13] CaO = 350,0 kg | 93281
1010519 | 22190 | 1400 | 5 | 2013-01-03 03:00 | Added [12] BOKSIT = 70,0 kg | 93281
1010517 | 22190 | 1400 | 5 | 2013-01-03 03:50 | Added [10] Al bloki = 10,0 kg | 93281
1010530 | 22190 | 1015 | 1 | 2013-01-03 04:30 | Heat start 93281 | 93281
1010531 | 22190 | 1400 | 5 | 2013-01-03 04:38 | Added [35] FeMo = 185,0 kg | 93281
1010532 | 22190 | 1400 | 5 | 2013-01-03 04:38 | Added [48] FeV = 270,0 kg | 93281
1010533 | 22190 | 1400 | 5 | 2013-01-03 04:38 | Added [33] FeMnC = 60,0 kg | 93281
1010534 | 22190 | 1400 | 5 | 2013-01-03 04:38 | Added [41] FeSi = 115,0 kg | 93281
1010535 | 22190 | 1400 | 5 | 2013-01-03 04:38 | Added [27] FeCrC = 900,0 kg | 93281
1010536 | 22190 | 1400 | 5 | 2013-01-03 04:38 | Added [10] Al bloki = 9,0 kg | 93281
1010537 | 22190 | 1400 | 5 | 2013-01-03 04:38 | Added [52] KARBORITmleti = 20,0 kg | 93281
1010538 | 22190 | 1101 | 2 | 2013-01-03 04:41 | Celox measurment: Temperatura = 1514 °C, O2 = 0,0 ppm, C = 0,000 %, Al = 0,000 % | 93281
1010539 | 22190 | 1252 | 3 | 2013-01-03 04:42 | Heating start 300 kWh | 93281
1010540 | 22191 | 1400 | 5 | 2013-01-03 04:42 | Added [13] CaO = 500,0 kg | 93282
1010541 | 22191 | 1400 | 5 | 2013-01-03 04:42 | Added [12] BOKSIT = 100,0 kg | 93282
1010542 | 22190 | 1361 | 4 | 2013-01-03 04:46 | Zahteva za analizo z VPP na Spectro: 93281/ 5 e Kotnik Marijan | 93281
1010543 | 22190 | 1362 | 4 | 2013-01-03 04:46 | Chemical analysis request at LFVD in chemical lab: 93281/ 9 Kotnik Marijan | 93281
1010544 | 22190 | 1400 | 5 | 2013-01-03 04:52 | Added [15] CASIfi13 = 34,5 kg | 93281
1010545 | 22190 | 1251 | 3 | 2013-01-03 04:54 | Vacuum start | 93281
1010546 | 22190 | 1254 | 3 | 2013-01-03 05:02 | Degassing start | 93281
1010547 | 22190 | 1253 | 3 | 2013-01-03 05:27 | Degassing stop | 93281
1010548 | 22190 | 1361 | 4 | 2013-01-03 05:33 | Zahteva za analizo z VPP na Spectro: 93281/ 6 e Kotnik Marijan | 93281
1010549 | 22190 | 1362 | 4 | 2013-01-03 05:33 | Chemical analysis request at LFVD in chemical lab: 93281/10 Kotnik Marijan | 93281
1010550 | 22190 | 1400 | 5 | 2013-01-03 05:35 | Added [13] CaO = 200,0 kg | 93281
1010551 | 22190 | 1400 | 5 | 2013-01-03 05:35 | Added [12] BOKSIT = 60,0 kg | 93281
1010552 | 22190 | 1400 | 5 | 2013-01-03 05:35 | Added [21] EPŽ žlindra = 200,0 kg | 93281
1010554 | 22190 | 1400 | 5 | 2013-01-03 05:40 | Added [15] CASIfi13 = 23,0 kg | 93281
1010553 | 22190 | 1101 | 2 | 2013-01-03 05:42 | Celox measurment: Temperatura = 1452 °C, O2 = 0,0 ppm, C = 0,000 %, Al = 0,000 % | 93281
1010555 | 22190 | 1252 | 3 | 2013-01-03 05:45 | Heating start 600 kWh | 93281
1010556 | 22190 | 1400 | 5 | 2013-01-03 05:47 | Added [17] Cfi13 = 18,4 kg | 93281
1010557 | 22190 | 1400 | 5 | 2013-01-03 05:47 | Added [72] Al opl.zica = 6,6 kg | 93281
1010558 | 22190 | 1101 | 2 | 2013-01-03 05:53 | Celox measurment: Temperatura = 1466 °C, O2 = 0,0 ppm, C = 0,000 %, Al = 0,000 % | 93281
1010559 | 22190 | 1361 | 4 | 2013-01-03 05:54 | Zahteva za analizo z VPP na Spectro: 93281/ 7 e Kotnik Marijan | 93281
1010560 | 22190 | 1252 | 3 | 2013-01-03 05:54 | Heating start 500 kWh | 93281
1010561 | 22190 | 1252 | 3 | 2013-01-03 05:58 | Heating start 300 kWh | 93281
1010562 | 22190 | 1252 | 3 | 2013-01-03 06:04 | Heating start 300 kWh | 93281
1010563 | 22190 | 1400 | 5 | 2013-01-03 06:20 | Added [12] BOKSIT = 80,0 kg | 93281
1010564 | 22190 | 1400 | 5 | 2013-01-03 06:20 | Added [13] CaO = 400,0 kg | 93281
1010565 | 22190 | 1400 | 5 | 2013-01-03 06:20 | Added [21] EPŽ žlindra = 150,0 kg | 93281
1010566 | 22190 | 1400 | 5 | 2013-01-03 06:21 | Added [10] Al bloki = 4,0 kg | 93281
1010567 | 22190 | 1400 | 5 | 2013-01-03 06:21 | Added [15] CASIfi13 = 23,0 kg | 93281
1010568 | 22190 | 1251 | 3 | 2013-01-03 06:23 | Vacuum start | 93281
1010569 | 22190 | 1253 | 3 | 2013-01-03 06:40 | Degassing stop | 93281
1010570 | 22190 | 1101 | 2 | 2013-01-03 06:42 | Celox measurment: Temperatura = 1462 °C, O2 = 0,0 ppm, C = 0,000 %, Al = 0,000 % | 93281
1010571 | 22190 | 1361 | 4 | 2013-01-03 06:42 | Zahteva za analizo z VPP na Spectro: 93281/ 7 e Kotnik Marijan | 93281
1010572 | 22190 | 1362 | 4 | 2013-01-03 06:42 | Chemical analysis request at LFVD in chemical lab: 93281/11 Kotnik Marijan | 93281
1010573 | 22190 | 1252 | 3 | 2013-01-03 06:49 | Heating start 400 kWh | 93281
1010574 | 22190 | 1400 | 5 | 2013-01-03 06:53 | Added [72] Al opl.zica = 5,0 kg | 93281
1010575 | 22190 | 1252 | 3 | 2013-01-03 06:54 | Heating start 300 kWh | 93281
1010576 | 22190 | 1400 | 5 | 2013-01-03 07:00 | Added [15] CASIfi13 = 15,6 kg | 93281
1010577 | 22190 | 1362 | 4 | 2013-01-03 07:06 | Chemical analysis request at LFVD in chemical lab: 93281/ 0 Kotnik Marijan | 93281
1010578 | 22190 | 1016 | 1 | 2013-01-03 07:06 | Heat stop 93281 | 93281
1010579 | 22191 | 1015 | 1 | 2013-01-03 07:06 | Heat start 93282 | 93282
1010580 | 22191 | 1101 | 2 | 2013-01-03 07:13 | Celox measurment: Temperatura = 1547 °C, O2 = 0,0 ppm, C = 0,000 %, Al = 0,000 % | 93282
1010581 | 22191 | 1400 | 5 | 2013-01-03 07:13 | Added [35] FeMo = 160,0 kg | 93282
1010582 | 22191 | 1400 | 5 | 2013-01-03 07:13 | Added [48] FeV = 210,0 kg | 93282
1010583 | 22191 | 1400 | 5 | 2013-01-03 07:13 | Added [33] FeMnC = 75,0 kg | 93282
1010584 | 22191 | 1400 | 5 | 2013-01-03 07:13 | Added [41] FeSi = 80,0 kg | 93282
1010585 | 22191 | 1400 | 5 | 2013-01-03 07:13 | Added [10] Al bloki = 8,0 kg | 93282
1010586 | 22191 | 1400 | 5 | 2013-01-03 07:13 | Added [52] KARBORITmleti = 15,0 kg | 93282
1010587 | 22191 | 1400 | 5 | 2013-01-03 07:13 | Added [15] CASIfi13 = 34,5 kg | 93282
1010588 | 22191 | 1400 | 5 | 2013-01-03 07:16 | Added [12] BOKSIT = 150,0 kg | 93282
1010589 | 22191 | 1400 | 5 | 2013-01-03 07:16 | Added [13] CaO = 300,0 kg | 93282
1010590 | 22191 | 1251 | 3 | 2013-01-03 07:18 | Vacuum start | 93282
1010591 | 22191 | 1254 | 3 | 2013-01-03 07:23 | Degassing start | 93282
1010592 | 22191 | 1253 | 3 | 2013-01-03 07:48 | Degassing stop | 93282
1010593 | 22191 | 1361 | 4 | 2013-01-03 07:48 | Zahteva za analizo z VPP na Spectro: 93282/ 5 e Adam Maks | 93282
1010594 | 22191 | 1362 | 4 | 2013-01-03 07:49 | Chemical analysis request at LFVD in chemical lab: 93282/ 9 Adam Maks | 93282
1010595 | 22191 | 1101 | 2 | 2013-01-03 07:50 | Celox measurment: Temperatura = 1465 °C, O2 = 0,0 ppm, C = 0,000 %, Al = 0,000 % | 93282
1010596 | 22191 | 1400 | 5 | 2013-01-03 07:51 | Added [12] BOKSIT = 50,0 kg | 93282
1010597 | 22191 | 1400 | 5 | 2013-01-03 07:51 | Added [21] EPŽ žlindra = 150,0 kg | 93282
1010598 | 22191 | 1400 | 5 | 2013-01-03 08:01 | Added [17] Cfi13 = 31,3 kg | 93282
1010599 | 22191 | 1400 | 5 | 2013-01-03 08:02 | Added [35] FeMo = 15,0 kg | 93282
1010600 | 22191 | 1400 | 5 | 2013-01-03 08:02 | Added [48] FeV = 15,0 kg | 93282
1010601 | 22191 | 1400 | 5 | 2013-01-03 08:02 | Added [26] FeCrA = 100,0 kg | 93282
1010602 | 22191 | 1400 | 5 | 2013-01-03 08:02 | Added [72] Al opl.zica = 2,5 kg | 93282
1010603 | 22191 | 1101 | 2 | 2013-01-03 08:03 | Celox measurment: Temperatura = 1442 °C, O2 = 0,0 ppm, C = 0,000 %, Al = 0,000 % | 93282
1010604 | 22191 | 1252 | 3 | 2013-01-03 08:07 | Heating start 800 kWh | 93282
1010605 | 22191 | 1101 | 2 | 2013-01-03 08:15 | Celox measurment: Temperatura = 1471 °C, O2 = 0,0 ppm, C = 0,000 %, Al = 0,000 % | 93282
1010606 | 22191 | 1400 | 5 | 2013-01-03 08:18 | Added [15] CASIfi13 = 23,0 kg | 93282
1010607 | 22191 | 1362 | 4 | 2013-01-03 08:18 | Chemical analysis request at LFVD in chemical lab: 93282/ 0 Adam Maks | 93282
1010608 | 22191 | 1016 | 1 | 2013-01-03 08:23 | Heat stop 93282 | 93282
1010894 | 22200 | 1400 | 5 | 2013-01-04 05:49 | Added [13] CaO = 500,0 kg | 93291
1010895 | 22200 | 1400 | 5 | 2013-01-04 05:49 | Added [12] BOKSIT = 100,0 kg | 93291
1010925 | 22200 | 1400 | 5 | 2013-01-04 07:08 | Added [35] FeMo = 160,0 kg | 93291
1010926 | 22200 | 1400 | 5 | 2013-01-04 07:08 | Added [48] FeV = 265,0 kg | 93291
1010927 | 22200 | 1400 | 5 | 2013-01-04 07:08 | Added [33] FeMnC = 90,0 kg | 93291
1010928 | 22200 | 1400 | 5 | 2013-01-04 07:08 | Added [41] FeSi = 60,0 kg | 93291
1010929 | 22200 | 1400 | 5 | 2013-01-04 07:08 | Added [27] FeCrC = 1050,0 kg | 93291
1010930 | 22200 | 1400 | 5 | 2013-01-04 07:08 | Added [52] KARBORITmleti = 120,0 kg | 93291
1010941 | 22200 | 1015 | 1 | 2013-01-04 07:52 | Heat start 93291 | 93291
1010942 | 22200 | 1101 | 2 | 2013-01-04 07:59 | Celox measurment: Temperatura = 1489 °C, O2 = 0,0 ppm, C = 0,000 %, Al = 0,000 % | 93291
1010943 | 22200 | 1400 | 5 | 2013-01-04 07:59 | Added [35] FeMo = 55,0 kg | 93291
1010944 | 22200 | 1400 | 5 | 2013-01-04 07:59 | Added [48] FeV = 55,0 kg | 93291
1010945 | 22200 | 1400 | 5 | 2013-01-04 07:59 | Added [33] FeMnC = 20,0 kg | 93291
1010946 | 22200 | 1400 | 5 | 2013-01-04 07:59 | Added [41] FeSi = 70,0 kg | 93291
1010947 | 22200 | 1400 | 5 | 2013-01-04 07:59 | Added [27] FeCrC = 420,0 kg | 93291
1010948 | 22200 | 1400 | 5 | 2013-01-04 07:59 | Added [10] Al bloki = 4,0 kg | 93291
1010949 | 22200 | 1400 | 5 | 2013-01-04 08:01 | Added [12] BOKSIT = 50,0 kg | 93291
1010950 | 22200 | 1400 | 5 | 2013-01-04 08:01 | Added [13] CaO = 100,0 kg | 93291
1010952 | 22200 | 1252 | 3 | 2013-01-04 08:12 | Heating start 2000 kWh | 93291
1010951 | 22200 | 1362 | 4 | 2013-01-04 08:14 | Chemical analysis request at LFVD in chemical lab: 93291/ 9 Adam Maks | 93291
1010953 | 22200 | 1101 | 2 | 2013-01-04 08:25 | Celox measurment: Temperatura = 1541 °C, O2 = 0,0 ppm, C = 0,000 %, Al = 0,000 % | 93291
1010954 | 22200 | 1252 | 3 | 2013-01-04 08:26 | Heating start 200 kWh | 93291
1010955 | 22200 | 1400 | 5 | 2013-01-04 08:30 | Added [48] FeV = 10,0 kg | 93291
1010956 | 22200 | 1400 | 5 | 2013-01-04 08:30 | Added [33] FeMnC = 20,0 kg | 93291
1010957 | 22200 | 1400 | 5 | 2013-01-04 08:30 | Added [27] FeCrC = 100,0 kg | 93291
1010958 | 22200 | 1400 | 5 | 2013-01-04 08:30 | Added [52] KARBORITmleti = 30,0 kg | 93291
1010959 | 22200 | 1400 | 5 | 2013-01-04 08:30 | Added [15] CASIfi13 = 27,6 kg | 93291
1010960 | 22200 | 1400 | 5 | 2013-01-04 08:31 | Added [12] BOKSIT = 50,0 kg | 93291
1010961 | 22200 | 1400 | 5 | 2013-01-04 08:31 | Added [13] CaO = 300,0 kg | 93291
1010962 | 22200 | 1251 | 3 | 2013-01-04 08:34 | Vacuum start | 93291
1010963 | 22200 | 1254 | 3 | 2013-01-04 08:39 | Degassing start | 93291
1010964 | 22200 | 1253 | 3 | 2013-01-04 09:11 | Degassing stop | 93291
1010965 | 22200 | 1361 | 4 | 2013-01-04 09:11 | Zahteva za analizo z VPP na Spectro: 93291/ 6 e Adam Maks | 93291
1010966 | 22200 | 1362 | 4 | 2013-01-04 09:11 | Chemical analysis request at LFVD in chemical lab: 93291/10 Adam Maks | 93291
1010967 | 22200 | 1400 | 5 | 2013-01-04 09:11 | Added [12] BOKSIT = 100,0 kg | 93291
1010968 | 22200 | 1400 | 5 | 2013-01-04 09:11 | Added [21] EPŽ žlindra = 150,0 kg | 93291
1010969 | 22200 | 1101 | 2 | 2013-01-04 09:17 | Celox measurment: Temperatura = 1471 °C, O2 = 0,0 ppm, C = 0,000 %, Al = 0,000 % | 93291
1010970 | 22200 | 1111 | 2 | 2013-01-04 09:19 | Hydris meritev: H2 = 1,70 ppm, PBL = 1532 hPa, PSU = 707 hPa | 93291
1010971 | 22200 | 1101 | 2 | 2013-01-04 09:24 | Celox measurment: Temperatura = 1464 °C, O2 = 0,0 ppm, C = 0,000 %, Al = 0,000 % | 93291
1010972 | 22200 | 1252 | 3 | 2013-01-04 09:25 | Heating start 300 kWh | 93291
1010973 | 22200 | 1400 | 5 | 2013-01-04 09:28 | Added [41] FeSi = 15,0 kg | 93291
1010974 | 22200 | 1400 | 5 | 2013-01-04 09:30 | Added [15] CASIfi13 = 14,5 kg | 93291
1010975 | 22200 | 1362 | 4 | 2013-01-04 09:30 | Chemical analysis request at LFVD in chemical lab: 93291/ 0 Adam Maks | 93291
1010976 | 22200 | 1016 | 1 | 2013-01-04 09:39 | Heat stop 93291 | 93291
1011268 | 22208 | 1400 | 5 | 2013-01-05 05:45 | Added [13] CaO = 350,0 kg | 93299
1011269 | 22208 | 1400 | 5 | 2013-01-05 05:45 | Added [12] BOKSIT = 80,0 kg | 93299
1011299 | 22208 | 1015 | 1 | 2013-01-05 07:28 | Heat start 93299 | 93299
1011300 | 22209 | 1400 | 5 | 2013-01-05 07:29 | Added [13] CaO = 350,0 kg | 93300
1011301 | 22209 | 1400 | 5 | 2013-01-05 07:29 | Added [12] BOKSIT = 80,0 kg | 93300
1011302 | 22208 | 1101 | 2 | 2013-01-05 07:36 | Celox measurment: Temperatura = 1511 °C, O2 = 0,0 ppm, C = 0,000 %, Al = 0,000 % | 93299
1011303 | 22208 | 1400 | 5 | 2013-01-05 07:37 | Added [35] FeMo = 25,0 kg | 93299
1011304 | 22208 | 1400 | 5 | 2013-01-05 07:37 | Added [48] FeV = 240,0 kg | 93299
1011305 | 22208 | 1400 | 5 | 2013-01-05 07:37 | Added [64] SiMn = 40,0 kg | 93299
1011306 | 22208 | 1400 | 5 | 2013-01-05 07:37 | Added [41] FeSi = 40,0 kg | 93299
1011307 | 22208 | 1400 | 5 | 2013-01-05 07:37 | Added [27] FeCrC = 550,0 kg | 93299
1011308 | 22208 | 1400 | 5 | 2013-01-05 07:37 | Added [10] Al bloki = 4,0 kg | 93299
1011309 | 22208 | 1252 | 3 | 2013-01-05 07:41 | Heating start 1300 kWh | 93299
1011310 | 22208 | 1362 | 4 | 2013-01-05 07:47 | Chemical analysis request at LFVD in chemical lab: 93299/ 9 Adam Maks | 93299
1011311 | 22208 | 1101 | 2 | 2013-01-05 07:56 | Celox measurment: Temperatura = 1532 °C, O2 = 0,0 ppm, C = 0,000 %, Al = 0,000 % | 93299
1011312 | 22208 | 1252 | 3 | 2013-01-05 07:56 | Heating start 200 kWh | 93299
1011313 | 22208 | 1400 | 5 | 2013-01-05 08:01 | Added [48] FeV = 20,0 kg | 93299
1011314 | 22208 | 1400 | 5 | 2013-01-05 08:01 | Added [41] FeSi = 20,0 kg | 93299
1011315 | 22208 | 1400 | 5 | 2013-01-05 08:01 | Added [10] Al bloki = 4,0 kg | 93299
1011316 | 22208 | 1400 | 5 | 2013-01-05 08:01 | Added [52] KARBORITmleti = 15,0 kg | 93299
1011317 | 22208 | 1400 | 5 | 2013-01-05 08:02 | Added [12] BOKSIT = 50,0 kg | 93299
1011318 | 22208 | 1400 | 5 | 2013-01-05 08:02 | Added [13] CaO = 250,0 kg | 93299
1011319 | 22208 | 1251 | 3 | 2013-01-05 08:04 | Vacuum start | 93299
1011320 | 22208 | 1254 | 3 | 2013-01-05 08:07 | Degassing start | 93299
1011321 | 22208 | 1253 | 3 | 2013-01-05 08:33 | Degassing stop | 93299
1011322 | 22208 | 1361 | 4 | 2013-01-05 08:33 | Zahteva za analizo z VPP na Spectro: 93299/ 6 e Adam Maks | 93299
1011323 | 22208 | 1362 | 4 | 2013-01-05 08:33 | Chemical analysis request at LFVD in chemical lab: 93299/10 Adam Maks | 93299
1011324 | 22208 | 1101 | 2 | 2013-01-05 08:35 | Celox measurment: Temperatura = 1490 °C, O2 = 0,0 ppm, C = 0,000 %, Al = 0,000 % | 93299
1011325 | 22208 | 1400 | 5 | 2013-01-05 08:35 | Added [21] EPŽ žlindra = 150,0 kg | 93299
1011326 | 22208 | 1400 | 5 | 2013-01-05 08:47 | Added [72] Al opl.zica = 5,4 kg | 93299
1011327 | 22208 | 1101 | 2 | 2013-01-05 09:05 | Celox measurment: Temperatura = 1452 °C, O2 = 0,0 ppm, C = 0,000 %, Al = 0,000 % | 93299
1011328 | 22208 | 1252 | 3 | 2013-01-05 09:05 | Heating start 500 kWh | 93299
1011329 | 22208 | 1252 | 3 | 2013-01-05 09:12 | Heating start 300 kWh | 93299
1011330 | 22208 | 1400 | 5 | 2013-01-05 09:16 | Added [26] FeCrA = 100,0 kg | 93299
1011331 | 22208 | 1400 | 5 | 2013-01-05 09:18 | Added [15] CASIfi13 = 15,2 kg | 93299
1011332 | 22208 | 1362 | 4 | 2013-01-05 09:18 | Chemical analysis request at LFVD in chemical lab: 93299/ 0 Adam Maks | 93299
1011333 | 22208 | 1016 | 1 | 2013-01-05 09:22 | Heat stop 93299 | 93299
1011334 | 22209 | 1015 | 1 | 2013-01-05 09:23 | Heat start 93300 | 93300
1011335 | 22209 | 1400 | 5 | 2013-01-05 09:30 | Added [35] FeMo = 55,0 kg | 93300
1011336 | 22209 | 1400 | 5 | 2013-01-05 09:30 | Added [48] FeV = 235,0 kg | 93300
1011337 | 22209 | 1400 | 5 | 2013-01-05 09:30 | Added [33] FeMnC = 35,0 kg | 93300
1011338 | 22209 | 1400 | 5 | 2013-01-05 09:30 | Added [41] FeSi = 60,0 kg | 93300
1011339 | 22209 | 1400 | 5 | 2013-01-05 09:30 | Added [27] FeCrC = 440,0 kg | 93300
1011340 | 22209 | 1400 | 5 | 2013-01-05 09:30 | Added [10] Al bloki = 4,0 kg | 93300
1011341 | 22209 | 1101 | 2 | 2013-01-05 09:34 | Celox measurment: Temperatura = 1523 °C, O2 = 0,0 ppm, C = 0,000 %, Al = 0,000 % | 93300
1011342 | 22209 | 1400 | 5 | 2013-01-05 09:34 | Added [12] BOKSIT = 55,0 kg | 93300
1011343 | 22209 | 1400 | 5 | 2013-01-05 09:34 | Added [13] CaO = 200,0 kg | 93300
1011344 | 22209 | 1252 | 3 | 2013-01-05 09:39 | Heating start 600 kWh | 93300
1011345 | 22209 | 1101 | 2 | 2013-01-05 09:46 | Celox measurment: Temperatura = 1525 °C, O2 = 0,0 ppm, C = 0,000 %, Al = 0,000 % | 93300
1011346 | 22209 | 1362 | 4 | 2013-01-05 09:46 | Chemical analysis request at LFVD in chemical lab: 93300/ 9 Adam Maks | 93300
1011347 | 22209 | 1252 | 3 | 2013-01-05 09:46 | Heating start 400 kWh | 93300
1011348 | 22209 | 1400 | 5 | 2013-01-05 09:59 | Added [48] FeV = 15,0 kg | 93300
1011349 | 22209 | 1400 | 5 | 2013-01-05 09:59 | Added [41] FeSi = 50,0 kg | 93300
1011350 | 22209 | 1400 | 5 | 2013-01-05 09:59 | Added [27] FeCrC = 80,0 kg | 93300
1011351 | 22209 | 1400 | 5 | 2013-01-05 09:59 | Added [10] Al bloki = 4,0 kg | 93300
1011352 | 22209 | 1400 | 5 | 2013-01-05 09:59 | Added [52] KARBORITmleti = 30,0 kg | 93300
1011353 | 22209 | 1400 | 5 | 2013-01-05 10:00 | Added [12] BOKSIT = 40,0 kg | 93300
1011354 | 22209 | 1400 | 5 | 2013-01-05 10:00 | Added [13] CaO = 150,0 kg | 93300
1011355 | 22209 | 1251 | 3 | 2013-01-05 10:02 | Vacuum start | 93300
1011356 | 22209 | 1254 | 3 | 2013-01-05 10:06 | Degassing start | 93300
1011357 | 22209 | 1253 | 3 | 2013-01-05 10:30 | Degassing stop | 93300
1011358 | 22209 | 1362 | 4 | 2013-01-05 10:30 | Chemical analysis request at LFVD in chemical lab: 93300/10 Adam Maks | 93300
1011359 | 22209 | 1101 | 2 | 2013-01-05 10:33 | Celox measurment: Temperatura = 1495 °C, O2 = 0,0 ppm, C = 0,000 %, Al = 0,000 % | 93300
1011360 | 22209 | 1400 | 5 | 2013-01-05 10:33 | Added [21] EPŽ žlindra = 160,0 kg | 93300
1011365 | 22209 | 1400 | 5 | 2013-01-05 10:46 | Added [35] FeMo = 20,0 kg | 93300
1011366 | 22209 | 1400 | 5 | 2013-01-05 10:46 | Added [27] FeCrC = 180,0 kg | 93300
1011367 | 22209 | 1400 | 5 | 2013-01-05 10:46 | Added [72] Al opl.zica = 2,5 kg | 93300
1011368 | 22209 | 1101 | 2 | 2013-01-05 10:50 | Celox measurment: Temperatura = 1473 °C, O2 = 0,0 ppm, C = 0,000 %, Al = 0,000 % | 93300
1011369 | 22209 | 1252 | 3 | 2013-01-05 10:50 | Heating start 200 kWh | 93300
1011370 | 22209 | 1400 | 5 | 2013-01-05 10:55 | Added [15] CASIfi13 = 14,7 kg | 93300
1011371 | 22209 | 1362 | 4 | 2013-01-05 10:56 | Chemical analysis request at LFVD in chemical lab: 93300/ 0 Adam Maks | 93300
1011372 | 22209 | 1016 | 1 | 2013-01-05 11:01 | Heat stop 93300 | 93300
1011810 | 22222 | 1400 | 5 | 2013-01-06 14:09 | Added [13] CaO = 350,0 kg | 93313
1011811 | 22222 | 1400 | 5 | 2013-01-06 14:09 | Added [12] BOKSIT = 90,0 kg | 93313
1011835 | 22222 | 1400 | 5 | 2013-01-06 15:40 | Added [27] FeCrC = 700,0 kg | 93313
1011836 | 22222 | 1400 | 5 | 2013-01-06 15:40 | Added [48] FeV = 200,0 kg | 93313
1011834 | 22222 | 1015 | 1 | 2013-01-06 15:51 | Heat start 93313 | 93313
1011837 | 22222 | 1400 | 5 | 2013-01-06 16:00 | Added [35] FeMo = 32,0 kg | 93313
1011838 | 22222 | 1400 | 5 | 2013-01-06 16:00 | Added [48] FeV = 40,0 kg | 93313
1011839 | 22222 | 1400 | 5 | 2013-01-06 16:00 | Added [33] FeMnC = 70,0 kg | 93313
1011840 | 22222 | 1400 | 5 | 2013-01-06 16:00 | Added [41] FeSi = 110,0 kg | 93313
1011841 | 22222 | 1400 | 5 | 2013-01-06 16:00 | Added [27] FeCrC = 700,0 kg | 93313
1011842 | 22222 | 1400 | 5 | 2013-01-06 16:00 | Added [10] Al bloki = 4,0 kg | 93313
1011843 | 22223 | 1400 | 5 | 2013-01-06 16:07 | Added [13] CaO = 350,0 kg | 93314
1011844 | 22223 | 1400 | 5 | 2013-01-06 16:07 | Added [12] BOKSIT = 80,0 kg | 93314
1011845 | 22222 | 1101 | 2 | 2013-01-06 16:14 | Celox measurment: Temperatura = 1478 °C, O2 = 0,0 ppm, C = 0,000 %, Al = 0,000 % | 93313
1011846 | 22222 | 1252 | 3 | 2013-01-06 16:16 | Heating start 800 kWh | 93313
1011847 | 22222 | 1362 | 4 | 2013-01-06 16:23 | Chemical analysis request at LFVD in chemical lab: 93313/ 9 Gorensek Peter | 93313
1011848 | 22222 | 1101 | 2 | 2013-01-06 16:34 | Celox measurment: Temperatura = 1500 °C, O2 = 0,0 ppm, C = 0,000 %, Al = 0,000 % | 93313
1011849 | 22222 | 1101 | 2 | 2013-01-06 16:48 | Celox measurment: Temperatura = 1523 °C, O2 = 0,0 ppm, C = 0,000 %, Al = 0,000 % | 93313
1011850 | 22222 | 1101 | 2 | 2013-01-06 16:56 | Celox measurment: Temperatura = 1540 °C, O2 = 0,0 ppm, C = 0,000 %, Al = 0,000 % | 93313
1011851 | 22222 | 1400 | 5 | 2013-01-06 17:11 | Added [48] FeV = 41,0 kg | 93313
1011852 | 22222 | 1400 | 5 | 2013-01-06 17:11 | Added [52] KARBORITmleti = 60,0 kg | 93313
1011853 | 22222 | 1101 | 2 | 2013-01-06 17:13 | Celox measurment: Temperatura = 1445 °C, O2 = 0,0 ppm, C = 0,000 %, Al = 0,000 % | 93313
1011854 | 22222 | 1252 | 3 | 2013-01-06 17:14 | Heating start 1000 kWh | 93313
1011855 | 22222 | 1252 | 3 | 2013-01-06 17:25 | Heating start 500 kWh | 93313
1011856 | 22222 | 1101 | 2 | 2013-01-06 17:30 | Celox measurment: Temperatura = 1504 °C, O2 = 0,0 ppm, C = 0,000 %, Al = 0,000 % | 93313
1011857 | 22222 | 1252 | 3 | 2013-01-06 17:31 | Heating start 300 kWh | 93313
1011858 | 22222 | 1400 | 5 | 2013-01-06 17:38 | Added [10] Al bloki = 4,0 kg | 93313
1011859 | 22222 | 1251 | 3 | 2013-01-06 17:39 | Vacuum start | 93313
1011860 | 22222 | 1254 | 3 | 2013-01-06 17:41 | Degassing start | 93313
1011861 | 22223 | 1400 | 5 | 2013-01-06 17:50 | Added [48] FeV = 200,0 kg | 93314
1011862 | 22223 | 1400 | 5 | 2013-01-06 17:50 | Added [41] FeSi = 40,0 kg | 93314
1011863 | 22223 | 1400 | 5 | 2013-01-06 17:50 | Added [27] FeCrC = 200,0 kg | 93314
1011865 | 22222 | 1253 | 3 | 2013-01-06 18:06 | Degassing stop | 93313
1011864 | 22222 | 1362 | 4 | 2013-01-06 18:08 | Chemical analysis request at LFVD in chemical lab: 93313/10 Gorensek Peter | 93313
1011866 | 22222 | 1400 | 5 | 2013-01-06 18:10 | Added [12] BOKSIT = 100,0 kg | 93313
1011867 | 22222 | 1400 | 5 | 2013-01-06 18:10 | Added [21] EPŽ žlindra = 100,0 kg | 93313
1011868 | 22222 | 1101 | 2 | 2013-01-06 18:11 | Celox measurment: Temperatura = 1471 °C, O2 = 0,0 ppm, C = 0,000 %, Al = 0,000 % | 93313
1011869 | 22222 | 1252 | 3 | 2013-01-06 18:11 | Heating start 200 kWh | 93313
1011870 | 22222 | 1400 | 5 | 2013-01-06 18:19 | Added [48] FeV = 18,0 kg | 93313
1011871 | 22222 | 1400 | 5 | 2013-01-06 18:19 | Added [17] Cfi13 = 14,7 kg | 93313
1011872 | 22222 | 1400 | 5 | 2013-01-06 18:19 | Added [72] Al opl.zica = 3,3 kg | 93313
1011873 | 22222 | 1101 | 2 | 2013-01-06 18:21 | Celox measurment: Temperatura = 1469 °C, O2 = 0,0 ppm, C = 0,000 %, Al = 0,000 % | 93313
1011874 | 22222 | 1400 | 5 | 2013-01-06 18:26 | Added [15] CASIfi13 = 15,2 kg | 93313
1011875 | 22222 | 1362 | 4 | 2013-01-06 18:27 | Chemical analysis request at LFVD in chemical lab: 93313/ 0 Gorensek Peter | 93313
1011876 | 22222 | 1016 | 1 | 2013-01-06 18:31 | Heat stop 93313 | 93313
1011877 | 22223 | 1015 | 1 | 2013-01-06 18:31 | Heat start 93314 | 93314
1011878 | 22223 | 1400 | 5 | 2013-01-06 18:39 | Added [35] FeMo = 40,0 kg | 93314
1011879 | 22223 | 1400 | 5 | 2013-01-06 18:39 | Added [48] FeV = 65,0 kg | 93314
1011880 | 22223 | 1400 | 5 | 2013-01-06 18:39 | Added [33] FeMnC = 76,0 kg | 93314
1011881 | 22223 | 1400 | 5 | 2013-01-06 18:39 | Added [41] FeSi = 85,0 kg | 93314
1011882 | 22223 | 1400 | 5 | 2013-01-06 18:39 | Added [10] Al bloki = 8,0 kg | 93314
1011883 | 22223 | 1400 | 5 | 2013-01-06 18:39 | Added [52] KARBORITmleti = 110,0 kg | 93314
1011884 | 22223 | 1101 | 2 | 2013-01-06 18:44 | Celox measurment: Temperatura = 1548 °C, O2 = 0,0 ppm, C = 0,000 %, Al = 0,000 % | 93314
1011885 | 22223 | 1362 | 4 | 2013-01-06 18:52 | Chemical analysis request at LFVD in chemical lab: 93314/ 9 Gorensek Peter | 93314
1011886 | 22223 | 1400 | 5 | 2013-01-06 19:05 | Added [35] FeMo = 10,0 kg | 93314
1011887 | 22223 | 1400 | 5 | 2013-01-06 19:05 | Added [48] FeV = 8,0 kg | 93314
1011888 | 22223 | 1400 | 5 | 2013-01-06 19:05 | Added [41] FeSi = 28,0 kg | 93314
1011889 | 22223 | 1400 | 5 | 2013-01-06 19:05 | Added [27] FeCrC = 100,0 kg | 93314
1011890 | 22223 | 1251 | 3 | 2013-01-06 19:08 | Vacuum start | 93314
1011891 | 22223 | 1254 | 3 | 2013-01-06 19:11 | Degassing start | 93314
1011892 | 22223 | 1253 | 3 | 2013-01-06 19:36 | Degassing stop | 93314
1011893 | 22223 | 1362 | 4 | 2013-01-06 19:37 | Chemical analysis request at LFVD in chemical lab: 93314/10 Gorensek Peter | 93314
1011894 | 22223 | 1400 | 5 | 2013-01-06 19:38 | Added [12] BOKSIT = 120,0 kg | 93314
1011895 | 22223 | 1101 | 2 | 2013-01-06 19:40 | Celox measurment: Temperatura = 1490 °C, O2 = 0,0 ppm, C = 0,000 %, Al = 0,000 % | 93314
1011896 | 22223 | 1101 | 2 | 2013-01-06 19:59 | Celox measurment: Temperatura = 1476 °C, O2 = 0,0 ppm, C = 0,000 %, Al = 0,000 % | 93314
1011897 | 22223 | 1101 | 2 | 2013-01-06 20:09 | Celox measurment: Temperatura = 1468 °C, O2 = 0,0 ppm, C = 0,000 %, Al = 0,000 % | 93314
1011898 | 22223 | 1400 | 5 | 2013-01-06 20:11 | Added [15] CASIfi13 = 14,7 kg | 93314
1011899 | 22223 | 1362 | 4 | 2013-01-06 20:11 | Chemical analysis request at LFVD in chemical lab: 93314/ 0 Gorensek Peter | 93314
1011900 | 22223 | 1016 | 1 | 2013-01-06 20:17 | Heat stop 93314 | 93314
1012545 | 22241 | 1400 | 5 | 2013-01-10 21:49 | Added [13] CaO = 350,0 kg | 93332
1012546 | 22241 | 1400 | 5 | 2013-01-10 21:49 | Added [12] BOKSIT = 80,0 kg | 93332
1012578 | 22241 | 1015 | 1 | 2013-01-10 23:35 | Heat start 93332 | 93332
1012579 | 22241 | 1101 | 2 | 2013-01-10 23:38 | Celox measurment: Temperatura = 1570 °C, O2 = 0,0 ppm, C = 0,000 %, Al = 0,000 % | 93332
1012580 | 22241 | 1400 | 5 | 2013-01-10 23:46 | Added [35] FeMo = 60,0 kg | 93332
1012581 | 22241 | 1400 | 5 | 2013-01-10 23:46 | Added [48] FeV = 320,0 kg | 93332
1012582 | 22241 | 1400 | 5 | 2013-01-10 23:46 | Added [41] FeSi = 120,0 kg | 93332
1012583 | 22241 | 1400 | 5 | 2013-01-10 23:46 | Added [27] FeCrC = 650,0 kg | 93332
1012584 | 22241 | 1400 | 5 | 2013-01-10 23:46 | Added [10] Al bloki = 8,0 kg | 93332
1012585 | 22241 | 1400 | 5 | 2013-01-10 23:46 | Added [52] KARBORITmleti = 105,0 kg | 93332
1012586 | 22241 | 1400 | 5 | 2013-01-10 23:49 | Added [12] BOKSIT = 50,0 kg | 93332
1012587 | 22241 | 1400 | 5 | 2013-01-10 23:49 | Added [13] CaO = 150,0 kg | 93332
1012588 | 22241 | 1251 | 3 | 2013-01-10 23:51 | Vacuum start | 93332
1012589 | 22241 | 1254 | 3 | 2013-01-10 23:55 | Degassing start | 93332
1012590 | 22241 | 1253 | 3 | 2013-01-11 00:22 | Degassing stop | 93332
1012591 | 22241 | 1400 | 5 | 2013-01-11 00:22 | Added [12] BOKSIT = 100,0 kg | 93332
1012592 | 22241 | 1400 | 5 | 2013-01-11 00:22 | Added [21] EPŽ žlindra = 150,0 kg | 93332
1012611 | 22242 | 1400 | 5 | 2013-01-11 00:30 | Added [13] CaO = 350,0 kg | 93333
1012612 | 22242 | 1400 | 5 | 2013-01-11 00:30 | Added [12] BOKSIT = 90,0 kg | 93333
1012593 | 22241 | 1252 | 3 | 2013-01-11 00:32 | Heating start 500 kWh | 93332
1012594 | 22241 | 1101 | 2 | 2013-01-11 00:38 | Celox measurment: Temperatura = 1449 °C, O2 = 0,0 ppm, C = 0,000 %, Al = 0,000 % | 93332
1012595 | 22241 | 1252 | 3 | 2013-01-11 00:39 | Heating start 800 kWh | 93332
1012596 | 22241 | 1361 | 4 | 2013-01-11 00:42 | Zahteva za analizo z VPP na Spectro: 93332/ 5 e Adam Maks | 93332
1012597 | 22241 | 1362 | 4 | 2013-01-11 00:42 | Chemical analysis request at LFVD in chemical lab: 93332/ 9 Adam Maks | 93332
1012598 | 22241 | 1361 | 4 | 2013-01-11 00:48 | Zahteva za analizo z VPP na Spectro: 93332/ 5 e Adam Maks | 93332
1012599 | 22241 | 1101 | 2 | 2013-01-11 00:48 | Celox measurment: Temperatura = 1476 °C, O2 = 0,0 ppm, C = 0,000 %, Al = 0,000 % | 93332
1012600 | 22241 | 1252 | 3 | 2013-01-11 00:50 | Heating start 300 kWh | 93332
1012601 | 22241 | 1400 | 5 | 2013-01-11 00:58 | Added [17] Cfi13 = 64,4 kg | 93332
1012602 | 22241 | 1400 | 5 | 2013-01-11 00:58 | Added [72] Al opl.zica = 3,3 kg | 93332
1012603 | 22241 | 1101 | 2 | 2013-01-11 01:02 | Celox measurment: Temperatura = 1486 °C, O2 = 0,0 ppm, C = 0,000 %, Al = 0,000 % | 93332
1012604 | 22241 | 1252 | 3 | 2013-01-11 01:02 | Heating start 400 kWh | 93332
1012610 | 22242 | 1400 | 5 | 2013-01-11 01:07 | Added [52] KARBORITmleti = 120,0 kg | 93333
1012605 | 22241 | 1101 | 2 | 2013-01-11 01:18 | Celox measurment: Temperatura = 1495 °C, O2 = 0,0 ppm, C = 0,000 %, Al = 0,000 % | 93332
1012606 | 22241 | 1400 | 5 | 2013-01-11 01:21 | Added [15] CASIfi13 = 15,0 kg | 93332
1012607 | 22241 | 1362 | 4 | 2013-01-11 01:22 | Chemical analysis request at LFVD in chemical lab: 93332/ 0 Adam Maks | 93332
1012608 | 22241 | 1016 | 1 | 2013-01-11 01:26 | Heat stop 93332 | 93332
1012609 | 22242 | 1015 | 1 | 2013-01-11 01:26 | Heat start 93333 | 93333
1012613 | 22243 | 1400 | 5 | 2013-01-11 01:27 | Added [13] CaO = 450,0 kg | 93334
1012614 | 22243 | 1400 | 5 | 2013-01-11 01:27 | Added [12] BOKSIT = 100,0 kg | 93334
1012615 | 22242 | 1101 | 2 | 2013-01-11 01:34 | Celox measurment: Temperatura = 1529 °C, O2 = 0,0 ppm, C = 0,000 %, Al = 0,000 % | 93333
1012616 | 22242 | 1400 | 5 | 2013-01-11 01:34 | Added [35] FeMo = 50,0 kg | 93333
1012617 | 22242 | 1400 | 5 | 2013-01-11 01:34 | Added [48] FeV = 280,0 kg | 93333
1012618 | 22242 | 1400 | 5 | 2013-01-11 01:34 | Added [33] FeMnC = 25,0 kg | 93333
1012619 | 22242 | 1400 | 5 | 2013-01-11 01:34 | Added [41] FeSi = 90,0 kg | 93333
1012620 | 22242 | 1400 | 5 | 2013-01-11 01:34 | Added [27] FeCrC = 550,0 kg | 93333
1012621 | 22242 | 1400 | 5 | 2013-01-11 01:34 | Added [10] Al bloki = 5,0 kg | 93333
1012622 | 22242 | 1252 | 3 | 2013-01-11 01:39 | Heating start 1000 kWh | 93333
1012623 | 22242 | 1361 | 4 | 2013-01-11 01:49 | Zahteva za analizo z VPP na Spectro: 93333/ 5 e Adam Maks | 93333
1012624 | 22242 | 1400 | 5 | 2013-01-11 01:54 | Added [35] FeMo = 20,0 kg | 93333
1012625 | 22242 | 1400 | 5 | 2013-01-11 01:54 | Added [48] FeV = 45,0 kg | 93333
1012626 | 22242 | 1400 | 5 | 2013-01-11 01:54 | Added [27] FeCrC = 160,0 kg | 93333
1012627 | 22242 | 1400 | 5 | 2013-01-11 01:54 | Added [52] KARBORITmleti = 15,0 kg | 93333
1012628 | 22242 | 1251 | 3 | 2013-01-11 01:56 | Vacuum start | 93333
1012629 | 22242 | 1254 | 3 | 2013-01-11 02:01 | Degassing start | 93333
1012630 | 22242 | 1253 | 3 | 2013-01-11 02:27 | Degassing stop | 93333
1012631 | 22242 | 1362 | 4 | 2013-01-11 02:27 | Chemical analysis request at LFVD in chemical lab: 93333/10 Adam Maks | 93333
1012632 | 22242 | 1400 | 5 | 2013-01-11 02:27 | Added [12] BOKSIT = 100,0 kg | 93333
1012633 | 22242 | 1101 | 2 | 2013-01-11 02:30 | Celox measurment: Temperatura = 1478 °C, O2 = 0,0 ppm, C = 0,000 %, Al = 0,000 % | 93333
1012634 | 22242 | 1252 | 3 | 2013-01-11 02:30 | Heating start 300 kWh | 93333
1012635 | 22242 | 1400 | 5 | 2013-01-11 02:42 | Added [17] Cfi13 = 31,3 kg | 93333
1012636 | 22242 | 1400 | 5 | 2013-01-11 02:42 | Added [72] Al opl.zica = 3,3 kg | 93333
1012640 | 22242 | 1102 | 2 | 2013-01-11 02:45 | Temperature measurment: Temperature = 1479 °C | 93333
1012644 | 22242 | 1252 | 3 | 2013-01-11 02:45 | Heating start 250 kWh | 93333
1012657 | 22243 | 1400 | 5 | 2013-01-11 02:48 | Added [48] FeV = 270,0 kg | 93334
1012658 | 22243 | 1400 | 5 | 2013-01-11 02:48 | Added [41] FeSi = 65,0 kg | 93334
1012659 | 22243 | 1400 | 5 | 2013-01-11 02:48 | Added [52] KARBORITmleti = 75,0 kg | 93334
1012654 | 22243 | 1400 | 5 | 2013-01-11 02:48 | Added [27] FeCrC = 850,0 kg | 93334
1012655 | 22243 | 1400 | 5 | 2013-01-11 02:48 | Added [35] FeMo = 170,0 kg | 93334
1012645 | 22242 | 1400 | 5 | 2013-01-11 02:49 | Added [15] CASIfi13 = 14,5 kg | 93333
1012646 | 22242 | 1362 | 4 | 2013-01-11 02:49 | Chemical analysis request at LFVD in chemical lab: 93333/ 0 Adam Maks | 93333
1012647 | 22242 | 1016 | 1 | 2013-01-11 02:57 | Heat stop 93333 | 93333
1012648 | 22243 | 1015 | 1 | 2013-01-11 02:57 | Heat start 93334 | 93334
1012650 | 22243 | 1400 | 5 | 2013-01-11 03:05 | Added [48] FeV = 30,0 kg | 93334
1012651 | 22243 | 1400 | 5 | 2013-01-11 03:05 | Added [41] FeSi = 50,0 kg | 93334
1012649 | 22243 | 1101 | 2 | 2013-01-11 03:05 | Celox measurment: Temperatura = 1560 °C, O2 = 0,0 ppm, C = 0,000 %, Al = 0,000 % | 93334
1012656 | 22243 | 1252 | 3 | 2013-01-11 03:08 | Heating start 400 kWh | 93334
1012660 | 22243 | 1361 | 4 | 2013-01-11 03:12 | Zahteva za analizo z VPP na Spectro: 93334/ 5 e Adam Maks | 93334
1012661 | 22243 | 1400 | 5 | 2013-01-11 03:17 | Added [35] FeMo = 35,0 kg | 93334
1012662 | 22243 | 1400 | 5 | 2013-01-11 03:17 | Added [48] FeV = 30,0 kg | 93334
1012663 | 22243 | 1400 | 5 | 2013-01-11 03:17 | Added [33] FeMnC = 20,0 kg | 93334
1012664 | 22243 | 1400 | 5 | 2013-01-11 03:17 | Added [41] FeSi = 30,0 kg | 93334
1012665 | 22243 | 1400 | 5 | 2013-01-11 03:17 | Added [27] FeCrC = 300,0 kg | 93334
1012666 | 22243 | 1400 | 5 | 2013-01-11 03:17 | Added [10] Al bloki = 2,0 kg | 93334
1012667 | 22243 | 1400 | 5 | 2013-01-11 03:17 | Added [52] KARBORITmleti = 30,0 kg | 93334
1012668 | 22243 | 1400 | 5 | 2013-01-11 03:20 | Added [12] BOKSIT = 40,0 kg | 93334
1012669 | 22243 | 1251 | 3 | 2013-01-11 03:21 | Vacuum start | 93334
1012670 | 22243 | 1254 | 3 | 2013-01-11 03:25 | Degassing start | 93334
1012671 | 22243 | 1253 | 3 | 2013-01-11 04:01 | Degassing stop | 93334
1012672 | 22243 | 1362 | 4 | 2013-01-11 04:01 | Chemical analysis request at LFVD in chemical lab: 93334/10 Adam Maks | 93334
1012673 | 22243 | 1101 | 2 | 2013-01-11 04:07 | Celox measurment: Temperatura = 1484 °C, O2 = 0,0 ppm, C = 0,000 %, Al = 0,000 % | 93334
1012674 | 22243 | 1252 | 3 | 2013-01-11 04:18 | Heating start 200 kWh | 93334
1012675 | 22243 | 1400 | 5 | 2013-01-11 04:30 | Added [27] FeCrC = 200,0 kg | 93334
1012676 | 22243 | 1400 | 5 | 2013-01-11 04:30 | Added [17] Cfi13 = 11,0 kg | 93334
1012677 | 22243 | 1101 | 2 | 2013-01-11 04:32 | Celox measurment: Temperatura = 1474 °C, O2 = 0,0 ppm, C = 0,000 %, Al = 0,000 % | 93334
1012678 | 22243 | 1252 | 3 | 2013-01-11 04:32 | Heating start 200 kWh | 93334
1012679 | 22243 | 1400 | 5 | 2013-01-11 04:36 | Added [15] CASIfi13 = 15,2 kg | 93334
1012680 | 22243 | 1362 | 4 | 2013-01-11 04:36 | Chemical analysis request at LFVD in chemical lab: 93334/ 0 Adam Maks | 93334
1012681 | 22243 | 1016 | 1 | 2013-01-11 04:40 | Heat stop 93334 | 93334
1013070 | 22255 | 1400 | 5 | 2013-01-12 08:59 | Added [13] CaO = 300,0 kg | 93346
1013071 | 22255 | 1400 | 5 | 2013-01-12 08:59 | Added [12] BOKSIT = 80,0 kg | 93346
1013107 | 22255 | 1400 | 5 | 2013-01-12 10:45 | Added [41] FeSi = 40,0 kg | 93346
1013108 | 22255 | 1400 | 5 | 2013-01-12 10:45 | Added [27] FeCrC = 1000,0 kg | 93346
1013109 | 22255 | 1400 | 5 | 2013-01-12 10:45 | Added [48] FeV = 250,0 kg | 93346
1013110 | 22255 | 1400 | 5 | 2013-01-12 10:45 | Added [52] KARBORITmleti = 135,0 kg | 93346
1013106 | 22255 | 1015 | 1 | 2013-01-12 10:58 | Heat start 93346 | 93346
1013113 | 22255 | 1400 | 5 | 2013-01-12 11:06 | Added [35] FeMo = 200,0 kg | 93346
1013114 | 22255 | 1400 | 5 | 2013-01-12 11:06 | Added [48] FeV = 31,0 kg | 93346
1013115 | 22255 | 1400 | 5 | 2013-01-12 11:06 | Added [33] FeMnC = 66,0 kg | 93346
1013116 | 22255 | 1400 | 5 | 2013-01-12 11:06 | Added [41] FeSi = 80,0 kg | 93346
1013117 | 22255 | 1400 | 5 | 2013-01-12 11:06 | Added [27] FeCrC = 750,0 kg | 93346
1013118 | 22255 | 1400 | 5 | 2013-01-12 11:09 | Added [13] CaO = 250,0 kg | 93346
1013119 | 22255 | 1400 | 5 | 2013-01-12 11:09 | Added [12] BOKSIT = 120,0 kg | 93346
1013120 | 22255 | 1252 | 3 | 2013-01-12 11:12 | Heating start 500 kWh | 93346
1013121 | 22255 | 1101 | 2 | 2013-01-12 11:19 | Celox measurment: Temperatura = 1439 °C, O2 = 10,0 ppm, C = 0,000 %, Al = 0,000 % | 93346
1013122 | 22255 | 1252 | 3 | 2013-01-12 11:20 | Heating start 1000 kWh | 93346
1013123 | 22255 | 1362 | 4 | 2013-01-12 11:31 | Chemical analysis request at LFVD in chemical lab: 93346/10 Gorensek Peter | 93346
1013124 | 22255 | 1362 | 4 | 2013-01-12 11:31 | Chemical analysis request at LFVD in chemical lab: 93346/ 9 Gorensek Peter | 93346
1013125 | 22255 | 1101 | 2 | 2013-01-12 11:37 | Celox measurment: Temperatura = 1472 °C, O2 = 0,0 ppm, C = 0,000 %, Al = 0,000 % | 93346
1013126 | 22255 | 1252 | 3 | 2013-01-12 11:38 | Heating start 1200 kWh | 93346
1013127 | 22255 | 1400 | 5 | 2013-01-12 11:54 | Added [35] FeMo = 45,0 kg | 93346
1013128 | 22255 | 1400 | 5 | 2013-01-12 11:54 | Added [48] FeV = 38,0 kg | 93346
1013129 | 22255 | 1400 | 5 | 2013-01-12 11:54 | Added [27] FeCrC = 240,0 kg | 93346
1013130 | 22255 | 1400 | 5 | 2013-01-12 11:54 | Added [52] KARBORITmleti = 500,0 kg | 93346
1013133 | 22255 | 1400 | 5 | 2013-01-12 11:54 | Added [52] KARBORITmleti = -450,0 kg | 93346
1013131 | 22255 | 1251 | 3 | 2013-01-12 11:59 | Vacuum start | 93346
1013132 | 22255 | 1254 | 3 | 2013-01-12 12:01 | Degassing start | 93346
1013134 | 22255 | 1253 | 3 | 2013-01-12 12:32 | Degassing stop | 93346
1013135 | 22255 | 1362 | 4 | 2013-01-12 12:35 | Chemical analysis request at LFVD in chemical lab: 93346/10 Gorensek Peter | 93346
1013136 | 22255 | 1400 | 5 | 2013-01-12 12:35 | Added [12] BOKSIT = 100,0 kg | 93346
1013137 | 22255 | 1101 | 2 | 2013-01-12 12:38 | Celox measurment: Temperatura = 1449 °C, O2 = 0,0 ppm, C = 0,000 %, Al = 0,000 % | 93346
1013138 | 22255 | 1252 | 3 | 2013-01-12 12:42 | Heating start 300 kWh | 93346
1013139 | 22255 | 1101 | 2 | 2013-01-12 12:53 | Celox measurment: Temperatura = 1449 °C, O2 = 0,0 ppm, C = 0,000 %, Al = 0,000 % | 93346
1013140 | 22255 | 1252 | 3 | 2013-01-12 12:53 | Heating start 700 kWh | 93346
1013141 | 22255 | 1400 | 5 | 2013-01-12 13:03 | Added [15] CASIfi13 = 14,7 kg | 93346
1013144 | 22255 | 1362 | 4 | 2013-01-12 13:10 | Chemical analysis request at LFVD in chemical lab: 93346/ 0 Gorensek Peter | 93346
1013145 | 22255 | 1016 | 1 | 2013-01-12 13:10 | Heat stop 93346 | 93346
1013405 | 22263 | 1400 | 5 | 2013-01-13 01:46 | Added [13] CaO = 350,0 kg | 93354
1013406 | 22263 | 1400 | 5 | 2013-01-13 01:46 | Added [12] BOKSIT = 100,0 kg | 93354
1013451 | 22263 | 1015 | 1 | 2013-01-13 03:35 | Heat start 93354 | 93354
1013452 | 22264 | 1400 | 5 | 2013-01-13 03:38 | Added [13] CaO = 400,0 kg | 93355
1013453 | 22264 | 1400 | 5 | 2013-01-13 03:38 | Added [12] BOKSIT = 100,0 kg | 93355
1013454 | 22263 | 1361 | 4 | 2013-01-13 03:39 | Zahteva za analizo z VPP na Spectro: 93354/ 4 e Adam Maks | 93354
1013455 | 22263 | 1101 | 2 | 2013-01-13 03:43 | Celox measurment: Temperatura = 1594 °C, O2 = 0,0 ppm, C = 0,000 %, Al = 0,000 % | 93354
1013456 | 22263 | 1400 | 5 | 2013-01-13 03:49 | Added [35] FeMo = 55,0 kg | 93354
1013457 | 22263 | 1400 | 5 | 2013-01-13 03:49 | Added [48] FeV = 260,0 kg | 93354
1013458 | 22263 | 1400 | 5 | 2013-01-13 03:49 | Added [33] FeMnC = 55,0 kg | 93354
1013459 | 22263 | 1400 | 5 | 2013-01-13 03:49 | Added [41] FeSi = 70,0 kg | 93354
1013460 | 22263 | 1400 | 5 | 2013-01-13 03:49 | Added [27] FeCrC = 650,0 kg | 93354
1013461 | 22263 | 1400 | 5 | 2013-01-13 03:49 | Added [52] KARBORITmleti = 45,0 kg | 93354
1013462 | 22263 | 1400 | 5 | 2013-01-13 03:53 | Added [12] BOKSIT = 50,0 kg | 93354
1013463 | 22263 | 1400 | 5 | 2013-01-13 03:53 | Added [13] CaO = 200,0 kg | 93354
1013464 | 22263 | 1251 | 3 | 2013-01-13 03:55 | Vacuum start | 93354
1013465 | 22263 | 1254 | 3 | 2013-01-13 03:59 | Degassing start | 93354
1013466 | 22263 | 1253 | 3 | 2013-01-13 04:36 | Degassing stop | 93354
1013467 | 22263 | 1361 | 4 | 2013-01-13 04:45 | Zahteva za analizo z VPP na Spectro: 93354/ 5 e Adam Maks | 93354
1013468 | 22263 | 1362 | 4 | 2013-01-13 04:45 | Chemical analysis request at LFVD in chemical lab: 93354/ 9 Adam Maks | 93354
1013469 | 22263 | 1400 | 5 | 2013-01-13 05:05 | Added [48] FeV = 15,0 kg | 93354
1013470 | 22263 | 1400 | 5 | 2013-01-13 05:05 | Added [41] FeSi = 50,0 kg | 93354
1013471 | 22263 | 1400 | 5 | 2013-01-13 05:05 | Added [27] FeCrC = 200,0 kg | 93354
1013472 | 22263 | 1400 | 5 | 2013-01-13 05:05 | Added [17] Cfi13 = 18,4 kg | 93354
1013473 | 22263 | 1400 | 5 | 2013-01-13 05:05 | Added [72] Al opl.zica = 2,5 kg | 93354
1013474 | 22263 | 1400 | 5 | 2013-01-13 05:07 | Added [21] EPŽ žlindra = 150,0 kg | 93354
1013475 | 22263 | 1101 | 2 | 2013-01-13 05:11 | Celox measurment: Temperatura = 1421 °C, O2 = 0,0 ppm, C = 0,000 %, Al = 0,000 % | 93354
1013476 | 22263 | 1252 | 3 | 2013-01-13 05:11 | Heating start 1300 kWh | 93354
1013477 | 22263 | 1101 | 2 | 2013-01-13 05:25 | Celox measurment: Temperatura = 1471 °C, O2 = 0,0 ppm, C = 0,000 %, Al = 0,000 % | 93354
1013478 | 22263 | 1252 | 3 | 2013-01-13 05:26 | Heating start 250 kWh | 93354
1013479 | 22263 | 1400 | 5 | 2013-01-13 05:30 | Added [15] CASIfi13 = 13,8 kg | 93354
1013480 | 22263 | 1362 | 4 | 2013-01-13 05:31 | Chemical analysis request at LFVD in chemical lab: 93354/ 0 Adam Maks | 93354
1013481 | 22263 | 1016 | 1 | 2013-01-13 05:33 | Heat stop 93354 | 93354
1013482 | 22264 | 1015 | 1 | 2013-01-13 05:34 | Heat start 93355 | 93355
1013483 | 22264 | 1400 | 5 | 2013-01-13 05:43 | Added [35] FeMo = 70,0 kg | 93355
1013484 | 22264 | 1400 | 5 | 2013-01-13 05:43 | Added [48] FeV = 270,0 kg | 93355
1013485 | 22264 | 1400 | 5 | 2013-01-13 05:43 | Added [33] FeMnC = 30,0 kg | 93355
1013486 | 22264 | 1400 | 5 | 2013-01-13 05:43 | Added [41] FeSi = 33,0 kg | 93355
1013487 | 22264 | 1400 | 5 | 2013-01-13 05:43 | Added [27] FeCrC = 600,0 kg | 93355
1013488 | 22264 | 1400 | 5 | 2013-01-13 05:43 | Added [10] Al bloki = 2,0 kg | 93355
1013489 | 22264 | 1400 | 5 | 2013-01-13 05:46 | Added [13] CaO = 150,0 kg | 93355
1013490 | 22264 | 1101 | 2 | 2013-01-13 05:49 | Celox measurment: Temperatura = 1500 °C, O2 = 0,0 ppm, C = 0,000 %, Al = 0,000 % | 93355
1013491 | 22264 | 1252 | 3 | 2013-01-13 05:49 | Heating start 600 kWh | 93355
1013492 | 22265 | 1400 | 5 | 2013-01-13 05:51 | Added [13] CaO = 350,0 kg | 93356
1013493 | 22265 | 1400 | 5 | 2013-01-13 05:51 | Added [12] BOKSIT = 80,0 kg | 93356
1013494 | 22264 | 1362 | 4 | 2013-01-13 05:57 | Chemical analysis request at LFVD in chemical lab: 93355/ 9 Gorensek Peter | 93355
1013495 | 22264 | 1101 | 2 | 2013-01-13 05:57 | Celox measurment: Temperatura = 1505 °C, O2 = 0,0 ppm, C = 0,000 %, Al = 0,000 % | 93355
1013496 | 22264 | 1252 | 3 | 2013-01-13 05:57 | Heating start 900 kWh | 93355
1013497 | 22264 | 1400 | 5 | 2013-01-13 06:15 | Added [48] FeV = 28,0 kg | 93355
1013498 | 22264 | 1400 | 5 | 2013-01-13 06:15 | Added [52] KARBORITmleti = 50,0 kg | 93355
1013499 | 22264 | 1400 | 5 | 2013-01-13 06:15 | Added [15] CASIfi13 = 34,5 kg | 93355
1013500 | 22264 | 1251 | 3 | 2013-01-13 06:19 | Vacuum start | 93355
1013501 | 22264 | 1254 | 3 | 2013-01-13 06:25 | Degassing start | 93355
1013502 | 22264 | 1253 | 3 | 2013-01-13 06:50 | Degassing stop | 93355
1013503 | 22264 | 1362 | 4 | 2013-01-13 06:55 | Chemical analysis request at LFVD in chemical lab: 93355/10 Gorensek Peter | 93355
1013504 | 22264 | 1361 | 4 | 2013-01-13 06:56 | Zahteva za analizo z VPP na Spectro: 93355/ 6 e Gorensek Peter | 93355
1013505 | 22264 | 1101 | 2 | 2013-01-13 07:03 | Celox measurment: Temperatura = 1468 °C, O2 = 0,0 ppm, C = 0,000 %, Al = 0,000 % | 93355
1013506 | 22264 | 1252 | 3 | 2013-01-13 07:04 | Heating start 200 kWh | 93355
1013508 | 22264 | 1400 | 5 | 2013-01-13 07:11 | Added [35] FeMo = 20,0 kg | 93355
1013509 | 22264 | 1400 | 5 | 2013-01-13 07:11 | Added [17] Cfi13 = 36,8 kg | 93355
1013510 | 22264 | 1400 | 5 | 2013-01-13 07:11 | Added [72] Al opl.zica = 2,5 kg | 93355
1013507 | 22264 | 1101 | 2 | 2013-01-13 07:13 | Celox measurment: Temperatura = 1462 °C, O2 = 0,0 ppm, C = 0,000 %, Al = 0,000 % | 93355
1013514 | 22265 | 1400 | 5 | 2013-01-13 07:15 | Added [48] FeV = 200,0 kg | 93356
1013515 | 22265 | 1400 | 5 | 2013-01-13 07:15 | Added [41] FeSi = 50,0 kg | 93356
1013516 | 22265 | 1400 | 5 | 2013-01-13 07:15 | Added [27] FeCrC = 500,0 kg | 93356
1013517 | 22265 | 1400 | 5 | 2013-01-13 07:15 | Added [52] KARBORITmleti = 45,0 kg | 93356
1013511 | 22264 | 1252 | 3 | 2013-01-13 07:16 | Heating start 600 kWh | 93355
1013518 | 22265 | 1400 | 5 | 2013-01-13 07:16 | Added [76] Kalcijev karbid = 50,0 kg | 93356
1013512 | 22264 | 1400 | 5 | 2013-01-13 07:19 | Added [15] CASIfi13 = 23,0 kg | 93355
1013513 | 22264 | 1362 | 4 | 2013-01-13 07:21 | Chemical analysis request at LFVD in chemical lab: 93355/ 0 Gorensek Peter | 93355
1013519 | 22264 | 1016 | 1 | 2013-01-13 07:29 | Heat stop 93355 | 93355
1013520 | 22265 | 1015 | 1 | 2013-01-13 07:30 | Heat start 93356 | 93356
1013521 | 22265 | 1400 | 5 | 2013-01-13 07:38 | Added [35] FeMo = 41,0 kg | 93356
1013522 | 22265 | 1400 | 5 | 2013-01-13 07:38 | Added [48] FeV = 60,0 kg | 93356
1013523 | 22265 | 1400 | 5 | 2013-01-13 07:38 | Added [33] FeMnC = 60,0 kg | 93356
1013524 | 22265 | 1400 | 5 | 2013-01-13 07:38 | Added [41] FeSi = 70,0 kg | 93356
1013525 | 22265 | 1400 | 5 | 2013-01-13 07:38 | Added [27] FeCrC = 340,0 kg | 93356
1013526 | 22265 | 1400 | 5 | 2013-01-13 07:38 | Added [10] Al bloki = 5,0 kg | 93356
1013527 | 22265 | 1101 | 2 | 2013-01-13 07:42 | Celox measurment: Temperatura = 1527 °C, O2 = 0,0 ppm, C = 0,000 %, Al = 0,000 % | 93356
1013528 | 22265 | 1252 | 3 | 2013-01-13 07:42 | Heating start 300 kWh | 93356
1013529 | 22265 | 1362 | 4 | 2013-01-13 07:49 | Chemical analysis request at LFVD in chemical lab: 93356/ 9 Gorensek Peter | 93356
1013530 | 22265 | 1400 | 5 | 2013-01-13 08:03 | Added [35] FeMo = 22,0 kg | 93356
1013531 | 22265 | 1400 | 5 | 2013-01-13 08:03 | Added [48] FeV = 33,0 kg | 93356
1013532 | 22265 | 1400 | 5 | 2013-01-13 08:03 | Added [41] FeSi = 22,0 kg | 93356
1013533 | 22265 | 1400 | 5 | 2013-01-13 08:03 | Added [27] FeCrC = 350,0 kg | 93356
1013534 | 22265 | 1400 | 5 | 2013-01-13 08:03 | Added [10] Al bloki = 3,0 kg | 93356
1013535 | 22265 | 1400 | 5 | 2013-01-13 08:03 | Added [52] KARBORITmleti = 35,0 kg | 93356
1013536 | 22265 | 1400 | 5 | 2013-01-13 08:06 | Added [12] BOKSIT = 100,0 kg | 93356
1013537 | 22265 | 1400 | 5 | 2013-01-13 08:06 | Added [13] CaO = 100,0 kg | 93356
1013538 | 22265 | 1251 | 3 | 2013-01-13 08:09 | Vacuum start | 93356
1013539 | 22265 | 1254 | 3 | 2013-01-13 08:13 | Degassing start | 93356
1013540 | 22265 | 1253 | 3 | 2013-01-13 08:29 | Degassing stop | 93356
1013541 | 22265 | 1253 | 3 | 2013-01-13 08:38 | Degassing stop | 93356
1013542 | 22265 | 1362 | 4 | 2013-01-13 08:40 | Chemical analysis request at LFVD in chemical lab: 93356/10 Gorensek Peter | 93356
1013543 | 22265 | 1101 | 2 | 2013-01-13 08:43 | Celox measurment: Temperatura = 1455 °C, O2 = 0,0 ppm, C = 0,000 %, Al = 0,000 % | 93356
1013544 | 22265 | 1252 | 3 | 2013-01-13 08:44 | Heating start 400 kWh | 93356
1013545 | 22265 | 1400 | 5 | 2013-01-13 08:54 | Added [17] Cfi13 = 29,4 kg | 93356
1013546 | 22265 | 1400 | 5 | 2013-01-13 08:54 | Added [72] Al opl.zica = 5,0 kg | 93356
1013547 | 22265 | 1101 | 2 | 2013-01-13 08:57 | Celox measurment: Temperatura = 1482 °C, O2 = 0,0 ppm, C = 0,000 %, Al = 0,000 % | 93356
1013548 | 22265 | 1400 | 5 | 2013-01-13 09:03 | Added [15] CASIfi13 = 14,3 kg | 93356
1013549 | 22265 | 1362 | 4 | 2013-01-13 09:04 | Chemical analysis request at LFVD in chemical lab: 93356/ 0 Gorensek Peter | 93356
1013550 | 22265 | 1016 | 1 | 2013-01-13 09:07 | Heat stop 93356 | 93356
1013648 | 22269 | 1400 | 5 | 2013-01-13 13:48 | Added [13] CaO = 300,0 kg | 93360
1013649 | 22269 | 1400 | 5 | 2013-01-13 13:48 | Added [12] BOKSIT = 80,0 kg | 93360
1013682 | 22269 | 1400 | 5 | 2013-01-13 15:40 | Added [35] FeMo = 120,0 kg | 93360
1013683 | 22269 | 1400 | 5 | 2013-01-13 15:40 | Added [48] FeV = 260,0 kg | 93360
1013681 | 22269 | 1015 | 1 | 2013-01-13 15:43 | Heat start 93360 | 93360
1013684 | 22269 | 1101 | 2 | 2013-01-13 15:49 | Celox measurment: Temperatura = 1607 °C, O2 = 0,0 ppm, C = 0,000 %, Al = 0,000 % | 93360
1013685 | 22269 | 1400 | 5 | 2013-01-13 15:50 | Added [13] CaO = 100,0 kg | 93360
1013686 | 22269 | 1400 | 5 | 2013-01-13 15:50 | Added [12] BOKSIT = 40,0 kg | 93360
1013687 | 22269 | 1400 | 5 | 2013-01-13 15:53 | Added [35] FeMo = 100,0 kg | 93360
1013688 | 22269 | 1400 | 5 | 2013-01-13 15:53 | Added [48] FeV = 75,0 kg | 93360
1013689 | 22269 | 1400 | 5 | 2013-01-13 15:53 | Added [33] FeMnC = 60,0 kg | 93360
1013690 | 22269 | 1400 | 5 | 2013-01-13 15:53 | Added [41] FeSi = 110,0 kg | 93360
1013691 | 22269 | 1400 | 5 | 2013-01-13 15:53 | Added [27] FeCrC = 330,0 kg | 93360
1013692 | 22269 | 1400 | 5 | 2013-01-13 15:53 | Added [52] KARBORITmleti = 15,0 kg | 93360
1013693 | 22269 | 1400 | 5 | 2013-01-13 15:53 | Added [15] CASIfi13 = 34,5 kg | 93360
1013694 | 22269 | 1251 | 3 | 2013-01-13 15:59 | Vacuum start | 93360
1013695 | 22270 | 1400 | 5 | 2013-01-13 16:03 | Added [13] CaO = 400,0 kg | 93361
1013696 | 22270 | 1400 | 5 | 2013-01-13 16:03 | Added [12] BOKSIT = 120,0 kg | 93361
1013697 | 22269 | 1254 | 3 | 2013-01-13 16:04 | Degassing start | 93360
1013698 | 22269 | 1253 | 3 | 2013-01-13 16:40 | Degassing stop | 93360
1013699 | 22269 | 1361 | 4 | 2013-01-13 16:41 | Zahteva za analizo z VPP na Spectro: 93360/ 6 e Kotnik Marijan | 93360
1013700 | 22269 | 1362 | 4 | 2013-01-13 16:41 | Chemical analysis request at LFVD in chemical lab: 93360/10 Kotnik Marijan | 93360
1013701 | 22269 | 1400 | 5 | 2013-01-13 16:44 | Added [12] BOKSIT = 150,0 kg | 93360
1013702 | 22269 | 1101 | 2 | 2013-01-13 16:45 | Celox measurment: Temperatura = 1488 °C, O2 = 0,0 ppm, C = 0,000 %, Al = 0,000 % | 93360
1013703 | 22269 | 1400 | 5 | 2013-01-13 16:54 | Added [17] Cfi13 = 16,6 kg | 93360
1013704 | 22269 | 1400 | 5 | 2013-01-13 16:54 | Added [72] Al opl.zica = 2,5 kg | 93360
1013705 | 22269 | 1101 | 2 | 2013-01-13 16:56 | Celox measurment: Temperatura = 1474 °C, O2 = 0,0 ppm, C = 0,000 %, Al = 0,000 % | 93360
1013706 | 22269 | 1400 | 5 | 2013-01-13 16:58 | Added [15] CASIfi13 = 34,5 kg | 93360
1013707 | 22269 | 1362 | 4 | 2013-01-13 17:03 | Chemical analysis request at LFVD in chemical lab: 93360/ 0 Kotnik Marijan | 93360
1013708 | 22269 | 1016 | 1 | 2013-01-13 17:04 | Heat stop 93360 | 93360
1013709 | 22270 | 1400 | 5 | 2013-01-13 17:40 | Added [35] FeMo = 80,0 kg | 93361
1013710 | 22270 | 1400 | 5 | 2013-01-13 17:40 | Added [48] FeV = 230,0 kg | 93361
1013712 | 22270 | 1400 | 5 | 2013-01-13 17:43 | Added [52] KARBORITmleti = 315,0 kg | 93361
1013711 | 22270 | 1015 | 1 | 2013-01-13 17:45 | Heat start 93361 | 93361
1013713 | 22270 | 1101 | 2 | 2013-01-13 17:57 | Celox measurment: Temperatura = 1579 °C, O2 = 0,0 ppm, C = 0,000 %, Al = 0,000 % | 93361
1013714 | 22270 | 1400 | 5 | 2013-01-13 18:02 | Added [35] FeMo = 90,0 kg | 93361
1013715 | 22270 | 1400 | 5 | 2013-01-13 18:02 | Added [48] FeV = 50,0 kg | 93361
1013716 | 22270 | 1400 | 5 | 2013-01-13 18:02 | Added [33] FeMnC = 50,0 kg | 93361
1013717 | 22270 | 1400 | 5 | 2013-01-13 18:02 | Added [41] FeSi = 135,0 kg | 93361
1013718 | 22270 | 1400 | 5 | 2013-01-13 18:02 | Added [10] Al bloki = 3,0 kg | 93361
1013719 | 22270 | 1251 | 3 | 2013-01-13 18:04 | Vacuum start | 93361
1013720 | 22271 | 1400 | 5 | 2013-01-13 18:06 | Added [13] CaO = 400,0 kg | 93362
1013721 | 22271 | 1400 | 5 | 2013-01-13 18:06 | Added [12] BOKSIT = 100,0 kg | 93362
1013722 | 22270 | 1253 | 3 | 2013-01-13 18:15 | Degassing stop | 93361
1013723 | 22270 | 1361 | 4 | 2013-01-13 18:17 | Zahteva za analizo z VPP na Spectro: 93361/ 5 e Kotnik Marijan | 93361
1013724 | 22270 | 1400 | 5 | 2013-01-13 18:18 | Added [13] CaO = 100,0 kg | 93361
1013725 | 22270 | 1400 | 5 | 2013-01-13 18:22 | Added [41] FeSi = 60,0 kg | 93361
1013726 | 22270 | 1400 | 5 | 2013-01-13 18:22 | Added [10] Al bloki = 3,0 kg | 93361
1013727 | 22270 | 1400 | 5 | 2013-01-13 18:22 | Added [52] KARBORITmleti = 225,0 kg | 93361
1013728 | 22270 | 1400 | 5 | 2013-01-13 18:25 | Added [13] CaO = 100,0 kg | 93361
1013729 | 22270 | 1101 | 2 | 2013-01-13 18:30 | Celox measurment: Temperatura = 1496 °C, O2 = 0,0 ppm, C = 0,000 %, Al = 0,000 % | 93361
1013730 | 22270 | 1252 | 3 | 2013-01-13 18:31 | Heating start 1000 kWh | 93361
1013731 | 22270 | 1361 | 4 | 2013-01-13 18:44 | Zahteva za analizo z VPP na Spectro: 93361/ 5 e Kotnik Marijan | 93361
1013732 | 22270 | 1101 | 2 | 2013-01-13 18:44 | Celox measurment: Temperatura = 1526 °C, O2 = 0,0 ppm, C = 0,000 %, Al = 0,000 % | 93361
1013733 | 22270 | 1361 | 4 | 2013-01-13 18:48 | Zahteva za analizo z VPP na Spectro: 93361/ 5 e Kotnik Marijan | 93361
1013734 | 22270 | 1400 | 5 | 2013-01-13 18:52 | Added [35] FeMo = 15,0 kg | 93361
1013735 | 22270 | 1400 | 5 | 2013-01-13 18:52 | Added [41] FeSi = 35,0 kg | 93361
1013736 | 22270 | 1251 | 3 | 2013-01-13 18:54 | Vacuum start | 93361
1013737 | 22270 | 1254 | 3 | 2013-01-13 18:58 | Degassing start | 93361
1013738 | 22270 | 1253 | 3 | 2013-01-13 19:33 | Degassing stop | 93361
1013752 | 22271 | 1400 | 5 | 2013-01-13 19:35 | Added [52] KARBORITmleti = 105,0 kg | 93362
1013753 | 22271 | 1400 | 5 | 2013-01-13 19:35 | Added [35] FeMo = 70,0 kg | 93362
1013754 | 22271 | 1400 | 5 | 2013-01-13 19:35 | Added [48] FeV = 230,0 kg | 93362
1013739 | 22270 | 1361 | 4 | 2013-01-13 19:36 | Zahteva za analizo z VPP na Spectro: 93361/ 6 e Kotnik Marijan | 93361
1013740 | 22270 | 1362 | 4 | 2013-01-13 19:36 | Chemical analysis request at LFVD in chemical lab: 93361/10 Kotnik Marijan | 93361
1013741 | 22270 | 1361 | 4 | 2013-01-13 19:41 | Zahteva za analizo z VPP na Spectro: 93361/ 6 e Kotnik Marijan | 93361
1013742 | 22270 | 1400 | 5 | 2013-01-13 19:46 | Added [15] CASIfi13 = 34,5 kg | 93361
1013743 | 22270 | 1400 | 5 | 2013-01-13 19:50 | Added [33] FeMnC = 25,0 kg | 93361
1013744 | 22270 | 1400 | 5 | 2013-01-13 19:53 | Added [13] CaO = 150,0 kg | 93361
1013745 | 22270 | 1400 | 5 | 2013-01-13 19:53 | Added [21] EPŽ žlindra = 150,0 kg | 93361
1013746 | 22270 | 1101 | 2 | 2013-01-13 19:55 | Celox measurment: Temperatura = 1442 °C, O2 = 0,0 ppm, C = 0,000 %, Al = 0,000 % | 93361
1013747 | 22270 | 1252 | 3 | 2013-01-13 19:56 | Heating start 200 kWh | 93361
1013748 | 22270 | 1400 | 5 | 2013-01-13 19:59 | Added [17] Cfi13 = 49,7 kg | 93361
1013749 | 22270 | 1400 | 5 | 2013-01-13 19:59 | Added [72] Al opl.zica = 3,3 kg | 93361
1013750 | 22270 | 1101 | 2 | 2013-01-13 20:02 | Celox measurment: Temperatura = 1442 °C, O2 = 0,0 ppm, C = 0,000 %, Al = 0,000 % | 93361
1013751 | 22270 | 1252 | 3 | 2013-01-13 20:03 | Heating start 700 kWh | 93361
1013755 | 22270 | 1361 | 4 | 2013-01-13 20:10 | Zahteva za analizo z VPP na Spectro: 93361/ 7 e Kotnik Marijan | 93361
1013756 | 22270 | 1362 | 4 | 2013-01-13 20:11 | Chemical analysis request at LFVD in chemical lab: 93361/11 Kotnik Marijan | 93361
1013757 | 22270 | 1111 | 2 | 2013-01-13 20:15 | Hydris meritev: H2 = 0,00 ppm, PBL = 1424 hPa, PSU = 524 hPa | 93361
1013758 | 22270 | 1101 | 2 | 2013-01-13 20:15 | Celox measurment: Temperatura = 1467 °C, O2 = 0,0 ppm, C = 0,000 %, Al = 0,000 % | 93361
1013759 | 22270 | 1252 | 3 | 2013-01-13 20:17 | Heating start 300 kWh | 93361
1013760 | 22270 | 1111 | 2 | 2013-01-13 20:21 | Hydris meritev: H2 = 2,50 ppm, PBL = 1303 hPa, PSU = 514 hPa | 93361
1013761 | 22270 | 1101 | 2 | 2013-01-13 20:22 | Celox measurment: Temperatura = 1476 °C, O2 = 0,0 ppm, C = 0,000 %, Al = 0,000 % | 93361
1013762 | 22270 | 1252 | 3 | 2013-01-13 20:24 | Heating start 100 kWh | 93361
1013763 | 22270 | 1400 | 5 | 2013-01-13 20:24 | Added [17] Cfi13 = 12,9 kg | 93361
1013764 | 22270 | 1101 | 2 | 2013-01-13 20:25 | Celox measurment: Temperatura = 1477 °C, O2 = 0,0 ppm, C = 0,000 %, Al = 0,000 % | 93361
1013765 | 22270 | 1400 | 5 | 2013-01-13 20:27 | Added [15] CASIfi13 = 14,7 kg | 93361
1013766 | 22270 | 1400 | 5 | 2013-01-13 20:27 | Added [15] CASIfi13 = 19,6 kg | 93361
1013767 | 22270 | 1362 | 4 | 2013-01-13 20:28 | Chemical analysis request at LFVD in chemical lab: 93361/ 0 Kotnik Marijan | 93361
1013768 | 22270 | 1016 | 1 | 2013-01-13 20:33 | Heat stop 93361 | 93361
1013769 | 22271 | 1015 | 1 | 2013-01-13 20:33 | Heat start 93362 | 93362
1013771 | 22271 | 1400 | 5 | 2013-01-13 20:41 | Added [35] FeMo = 115,0 kg | 93362
1013772 | 22271 | 1400 | 5 | 2013-01-13 20:41 | Added [48] FeV = 60,0 kg | 93362
1013773 | 22271 | 1400 | 5 | 2013-01-13 20:41 | Added [33] FeMnC = 75,0 kg | 93362
1013774 | 22271 | 1400 | 5 | 2013-01-13 20:41 | Added [41] FeSi = 100,0 kg | 93362
1013775 | 22271 | 1400 | 5 | 2013-01-13 20:41 | Added [27] FeCrC = 375,0 kg | 93362
1013776 | 22271 | 1400 | 5 | 2013-01-13 20:41 | Added [52] KARBORITmleti = 40,0 kg | 93362
1013770 | 22271 | 1101 | 2 | 2013-01-13 20:41 | Celox measurment: Temperatura = 1502 °C, O2 = 0,0 ppm, C = 0,000 %, Al = 0,000 % | 93362
1013777 | 22272 | 1400 | 5 | 2013-01-13 20:43 | Added [13] CaO = 400,0 kg | 93363
1013778 | 22272 | 1400 | 5 | 2013-01-13 20:43 | Added [12] BOKSIT = 100,0 kg | 93363
1013779 | 22271 | 1252 | 3 | 2013-01-13 20:44 | Heating start 1100 kWh | 93362
1013780 | 22271 | 1361 | 4 | 2013-01-13 20:57 | Zahteva za analizo z VPP na Spectro: 93362/ 5 e Kotnik Marijan | 93362
1013781 | 22271 | 1101 | 2 | 2013-01-13 20:57 | Celox measurment: Temperatura = 1523 °C, O2 = 0,0 ppm, C = 0,000 %, Al = 0,000 % | 93362
1013782 | 22271 | 1400 | 5 | 2013-01-13 21:00 | Added [12] BOKSIT = 20,0 kg | 93362
1013783 | 22271 | 1400 | 5 | 2013-01-13 21:02 | Added [41] FeSi = 20,0 kg | 93362
1013784 | 22271 | 1251 | 3 | 2013-01-13 21:04 | Vacuum start | 93362
1013785 | 22271 | 1254 | 3 | 2013-01-13 21:08 | Degassing start | 93362
1013786 | 22272 | 1400 | 5 | 2013-01-13 21:35 | Added [48] FeV = 230,0 kg | 93363
1013787 | 22271 | 1253 | 3 | 2013-01-13 21:39 | Degassing stop | 93362
1013788 | 22271 | 1361 | 4 | 2013-01-13 21:40 | Zahteva za analizo z VPP na Spectro: 93362/ 6 e Kotnik Marijan | 93362
1013789 | 22271 | 1362 | 4 | 2013-01-13 21:41 | Chemical analysis request at LFVD in chemical lab: 93362/10 Kotnik Marijan | 93362
1013790 | 22271 | 1400 | 5 | 2013-01-13 21:41 | Added [12] BOKSIT = 150,0 kg | 93362
1013791 | 22271 | 1101 | 2 | 2013-01-13 21:44 | Celox measurment: Temperatura = 1471 °C, O2 = 0,0 ppm, C = 0,000 %, Al = 0,000 % | 93362
1013792 | 22271 | 1252 | 3 | 2013-01-13 21:44 | Heating start 300 kWh | 93362
1013798 | 22272 | 1400 | 5 | 2013-01-13 21:45 | Added [48] FeV = 230,0 kg | 93363
1013799 | 22272 | 1400 | 5 | 2013-01-13 21:45 | Added [10] Al bloki = 10,0 kg | 93363
1013800 | 22272 | 1400 | 5 | 2013-01-13 21:45 | Added [52] KARBORITmleti = 60,0 kg | 93363
1013801 | 22272 | 1400 | 5 | 2013-01-13 21:45 | Added [48] FeV = -230,0 kg | 93363
1013793 | 22271 | 1101 | 2 | 2013-01-13 21:53 | Celox measurment: Temperatura = 1478 °C, O2 = 0,0 ppm, C = 0,000 %, Al = 0,000 % | 93362
1013794 | 22271 | 1400 | 5 | 2013-01-13 21:54 | Added [17] Cfi13 = 18,4 kg | 93362
1013795 | 22271 | 1400 | 5 | 2013-01-13 21:54 | Added [72] Al opl.zica = 2,1 kg | 93362
1013796 | 22271 | 1400 | 5 | 2013-01-13 21:56 | Added [15] CASIfi13 = 14,7 kg | 93362
1013797 | 22271 | 1362 | 4 | 2013-01-13 21:56 | Chemical analysis request at LFVD in chemical lab: 93362/ 0 Kotnik Marijan | 93362
1013802 | 22271 | 1016 | 1 | 2013-01-13 22:03 | Heat stop 93362 | 93362
1013803 | 22272 | 1015 | 1 | 2013-01-13 22:09 | Heat start 93363 | 93363
1013804 | 22272 | 1101 | 2 | 2013-01-13 22:11 | Celox measurment: Temperatura = 1580 °C, O2 = 0,0 ppm, C = 0,000 %, Al = 0,000 % | 93363
1013805 | 22272 | 1400 | 5 | 2013-01-13 22:12 | Added [48] FeV = 60,0 kg | 93363
1013806 | 22272 | 1400 | 5 | 2013-01-13 22:12 | Added [33] FeMnC = 80,0 kg | 93363
1013807 | 22272 | 1400 | 5 | 2013-01-13 22:12 | Added [41] FeSi = 130,0 kg | 93363
1013808 | 22272 | 1400 | 5 | 2013-01-13 22:12 | Added [27] FeCrC = 300,0 kg | 93363
1013809 | 22272 | 1400 | 5 | 2013-01-13 22:12 | Added [10] Al bloki = 4,0 kg | 93363
1013810 | 22272 | 1400 | 5 | 2013-01-13 22:12 | Added [52] KARBORITmleti = 50,0 kg | 93363
1013811 | 22272 | 1400 | 5 | 2013-01-13 22:14 | Added [13] CaO = 50,0 kg | 93363
1013812 | 22272 | 1251 | 3 | 2013-01-13 22:16 | Vacuum start | 93363
1013813 | 22273 | 1400 | 5 | 2013-01-13 22:17 | Added [13] CaO = 400,0 kg | 93364
1013814 | 22273 | 1400 | 5 | 2013-01-13 22:17 | Added [12] BOKSIT = 115,0 kg | 93364
1013815 | 22272 | 1254 | 3 | 2013-01-13 22:22 | Degassing start | 93363
1013816 | 22272 | 1253 | 3 | 2013-01-13 22:47 | Degassing stop | 93363
1013817 | 22272 | 1361 | 4 | 2013-01-13 22:47 | Zahteva za analizo z VPP na Spectro: 93363/ 5 e Adam Maks | 93363
1013818 | 22272 | 1362 | 4 | 2013-01-13 22:47 | Chemical analysis request at LFVD in chemical lab: 93363/ 9 Adam Maks | 93363
1013819 | 22272 | 1400 | 5 | 2013-01-13 22:48 | Added [12] BOKSIT = 150,0 kg | 93363
1013820 | 22272 | 1101 | 2 | 2013-01-13 22:50 | Celox measurment: Temperatura = 1504 °C, O2 = 0,0 ppm, C = 0,000 %, Al = 0,000 % | 93363
1013821 | 22272 | 1400 | 5 | 2013-01-13 23:02 | Added [41] FeSi = 25,0 kg | 93363
1013822 | 22272 | 1400 | 5 | 2013-01-13 23:02 | Added [17] Cfi13 = 40,5 kg | 93363
1013823 | 22272 | 1400 | 5 | 2013-01-13 23:02 | Added [72] Al opl.zica = 5,0 kg | 93363
1013824 | 22272 | 1101 | 2 | 2013-01-13 23:05 | Celox measurment: Temperatura = 0 °C, O2 = 0,0 ppm, C = 0,000 %, Al = 0,000 % | 93363
1013825 | 22272 | 1101 | 2 | 2013-01-13 23:06 | Celox measurment: Temperatura = 1483 °C, O2 = 0,0 ppm, C = 0,000 %, Al = 0,000 % | 93363
1013826 | 22272 | 1111 | 2 | 2013-01-13 23:08 | Hydris meritev: H2 = 1,60 ppm, PBL = 1604 hPa, PSU = 914 hPa | 93363
1013827 | 22272 | 1400 | 5 | 2013-01-13 23:09 | Added [15] CASIfi13 = 14,7 kg | 93363
1013828 | 22272 | 1362 | 4 | 2013-01-13 23:11 | Chemical analysis request at LFVD in chemical lab: 93363/ 0 Adam Maks | 93363
1013829 | 22272 | 1016 | 1 | 2013-01-13 23:14 | Heat stop 93363 | 93363
1013832 | 22273 | 1400 | 5 | 2013-01-14 00:01 | Added [52] KARBORITmleti = 75,0 kg | 93364
1013833 | 22273 | 1400 | 5 | 2013-01-14 00:01 | Added [10] Al bloki = 10,0 kg | 93364
1013830 | 22273 | 1015 | 1 | 2013-01-14 00:10 | Heat start 93364 | 93364
1013831 | 22273 | 1101 | 2 | 2013-01-14 00:13 | Celox measurment: Temperatura = 1525 °C, O2 = 0,0 ppm, C = 0,000 %, Al = 0,000 % | 93364
1013834 | 22273 | 1400 | 5 | 2013-01-14 00:14 | Added [35] FeMo = 90,0 kg | 93364
1013835 | 22273 | 1400 | 5 | 2013-01-14 00:14 | Added [48] FeV = 150,0 kg | 93364
1013836 | 22273 | 1400 | 5 | 2013-01-14 00:14 | Added [33] FeMnC = 40,0 kg | 93364
1013837 | 22273 | 1400 | 5 | 2013-01-14 00:14 | Added [41] FeSi = 30,0 kg | 93364
1013838 | 22273 | 1400 | 5 | 2013-01-14 00:14 | Added [27] FeCrC = 600,0 kg | 93364
1013839 | 22273 | 1400 | 5 | 2013-01-14 00:14 | Added [10] Al bloki = 4,0 kg | 93364
1013840 | 22273 | 1400 | 5 | 2013-01-14 00:16 | Added [12] BOKSIT = 60,0 kg | 93364
1013841 | 22273 | 1400 | 5 | 2013-01-14 00:16 | Added [13] CaO = 100,0 kg | 93364
1013842 | 22274 | 1400 | 5 | 2013-01-14 00:17 | Added [13] CaO = 400,0 kg | 93365
1013843 | 22274 | 1400 | 5 | 2013-01-14 00:17 | Added [12] BOKSIT = 100,0 kg | 93365
1013844 | 22273 | 1252 | 3 | 2013-01-14 00:18 | Heating start 1800 kWh | 93364
1013845 | 22273 | 1362 | 4 | 2013-01-14 00:32 | Chemical analysis request at LFVD in chemical lab: 93364/ 9 Adam Maks | 93364
1013846 | 22273 | 1101 | 2 | 2013-01-14 00:40 | Celox measurment: Temperatura = 1508 °C, O2 = 0,0 ppm, C = 0,000 %, Al = 0,000 % | 93364
1013847 | 22273 | 1252 | 3 | 2013-01-14 00:40 | Heating start 1200 kWh | 93364
1013848 | 22273 | 1101 | 2 | 2013-01-14 00:56 | Celox measurment: Temperatura = 1551 °C, O2 = 0,0 ppm, C = 0,000 %, Al = 0,000 % | 93364
1013849 | 22273 | 1400 | 5 | 2013-01-14 00:57 | Added [35] FeMo = 35,0 kg | 93364
1013850 | 22273 | 1400 | 5 | 2013-01-14 00:57 | Added [48] FeV = 30,0 kg | 93364
1013851 | 22273 | 1400 | 5 | 2013-01-14 00:57 | Added [27] FeCrC = 350,0 kg | 93364
1013852 | 22273 | 1400 | 5 | 2013-01-14 00:57 | Added [10] Al bloki = 4,0 kg | 93364
1013853 | 22273 | 1400 | 5 | 2013-01-14 00:57 | Added [52] KARBORITmleti = 40,0 kg | 93364
1013854 | 22273 | 1400 | 5 | 2013-01-14 00:57 | Added [15] CASIfi13 = 29,9 kg | 93364
1013855 | 22273 | 1400 | 5 | 2013-01-14 00:59 | Added [12] BOKSIT = 40,0 kg | 93364
1013856 | 22273 | 1400 | 5 | 2013-01-14 00:59 | Added [13] CaO = 350,0 kg | 93364
1013857 | 22273 | 1251 | 3 | 2013-01-14 01:02 | Vacuum start | 93364
1013858 | 22273 | 1254 | 3 | 2013-01-14 01:06 | Degassing start | 93364
1013859 | 22273 | 1253 | 3 | 2013-01-14 01:37 | Degassing stop | 93364
1013860 | 22273 | 1361 | 4 | 2013-01-14 01:37 | Zahteva za analizo z VPP na Spectro: 93364/ 6 e Adam Maks | 93364
1013861 | 22273 | 1362 | 4 | 2013-01-14 01:37 | Chemical analysis request at LFVD in chemical lab: 93364/10 Adam Maks | 93364
1013862 | 22273 | 1400 | 5 | 2013-01-14 01:42 | Added [41] FeSi = 40,0 kg | 93364
1013863 | 22273 | 1101 | 2 | 2013-01-14 01:45 | Celox measurment: Temperatura = 1444 °C, O2 = 0,0 ppm, C = 0,000 %, Al = 0,000 % | 93364
1013864 | 22273 | 1252 | 3 | 2013-01-14 01:45 | Heating start 800 kWh | 93364
1013865 | 22273 | 1400 | 5 | 2013-01-14 01:52 | Added [72] Al opl.zica = 6,6 kg | 93364
1013874 | 22274 | 1400 | 5 | 2013-01-14 01:54 | Added [52] KARBORITmleti = 135,0 kg | 93365
1013866 | 22273 | 1252 | 3 | 2013-01-14 01:56 | Heating start 300 kWh | 93364
1013867 | 22273 | 1111 | 2 | 2013-01-14 01:58 | Hydris meritev: H2 = 3,00 ppm, PBL = 1358 hPa, PSU = 678 hPa | 93364
1013868 | 22273 | 1101 | 2 | 2013-01-14 01:59 | Celox measurment: Temperatura = 1482 °C, O2 = 0,0 ppm, C = 0,000 %, Al = 0,000 % | 93364
1013869 | 22273 | 1252 | 3 | 2013-01-14 01:59 | Heating start 400 kWh | 93364
1013870 | 22273 | 1400 | 5 | 2013-01-14 02:06 | Added [15] CASIfi13 = 41,4 kg | 93364
1013871 | 22273 | 1362 | 4 | 2013-01-14 02:07 | Chemical analysis request at LFVD in chemical lab: 93364/ 0 Adam Maks | 93364
1013872 | 22273 | 1016 | 1 | 2013-01-14 02:11 | Heat stop 93364 | 93364
1013873 | 22274 | 1015 | 1 | 2013-01-14 02:11 | Heat start 93365 | 93365
1013876 | 22274 | 1400 | 5 | 2013-01-14 02:15 | Added [35] FeMo = 70,0 kg | 93365
1013877 | 22274 | 1400 | 5 | 2013-01-14 02:15 | Added [48] FeV = 185,0 kg | 93365
1013878 | 22274 | 1400 | 5 | 2013-01-14 02:15 | Added [33] FeMnC = 30,0 kg | 93365
1013879 | 22274 | 1400 | 5 | 2013-01-14 02:15 | Added [41] FeSi = 90,0 kg | 93365
1013880 | 22274 | 1400 | 5 | 2013-01-14 02:15 | Added [27] FeCrC = 250,0 kg | 93365
1013881 | 22274 | 1400 | 5 | 2013-01-14 02:15 | Added [10] Al bloki = 4,0 kg | 93365
1013882 | 22274 | 1400 | 5 | 2013-01-14 02:15 | Added [15] CASIfi13 = 16,1 kg | 93365
1013875 | 22274 | 1101 | 2 | 2013-01-14 02:16 | Celox measurment: Temperatura = 1537 °C, O2 = 0,0 ppm, C = 0,000 %, Al = 0,000 % | 93365
1013883 | 22274 | 1400 | 5 | 2013-01-14 02:18 | Added [12] BOKSIT = 70,0 kg | 93365
1013884 | 22274 | 1400 | 5 | 2013-01-14 02:18 | Added [13] CaO = 100,0 kg | 93365
1013885 | 22274 | 1252 | 3 | 2013-01-14 02:20 | Heating start 800 kWh | 93365
1013886 | 22274 | 1362 | 4 | 2013-01-14 02:25 | Chemical analysis request at LFVD in chemical lab: 93365/ 9 Adam Maks | 93365
1013887 | 22274 | 1101 | 2 | 2013-01-14 02:31 | Celox measurment: Temperatura = 1526 °C, O2 = 0,0 ppm, C = 0,000 %, Al = 0,000 % | 93365
1013888 | 22274 | 1252 | 3 | 2013-01-14 02:31 | Heating start 500 kWh | 93365
1013889 | 22274 | 1400 | 5 | 2013-01-14 02:39 | Added [35] FeMo = 13,0 kg | 93365
1013890 | 22274 | 1400 | 5 | 2013-01-14 02:39 | Added [48] FeV = 30,0 kg | 93365
1013891 | 22274 | 1400 | 5 | 2013-01-14 02:39 | Added [41] FeSi = 50,0 kg | 93365
1013892 | 22274 | 1400 | 5 | 2013-01-14 02:39 | Added [27] FeCrC = 180,0 kg | 93365
1013893 | 22274 | 1400 | 5 | 2013-01-14 02:39 | Added [52] KARBORITmleti = 30,0 kg | 93365
1013894 | 22274 | 1400 | 5 | 2013-01-14 02:41 | Added [12] BOKSIT = 40,0 kg | 93365
1013895 | 22274 | 1400 | 5 | 2013-01-14 02:41 | Added [13] CaO = 250,0 kg | 93365
1013896 | 22274 | 1251 | 3 | 2013-01-14 02:43 | Vacuum start | 93365
1013897 | 22274 | 1254 | 3 | 2013-01-14 02:47 | Degassing start | 93365
1013898 | 22274 | 1253 | 3 | 2013-01-14 03:18 | Degassing stop | 93365
1013899 | 22274 | 1361 | 4 | 2013-01-14 03:18 | Zahteva za analizo z VPP na Spectro: 93365/ 6 e Adam Maks | 93365
1013900 | 22274 | 1362 | 4 | 2013-01-14 03:18 | Chemical analysis request at LFVD in chemical lab: 93365/10 Adam Maks | 93365
1013901 | 22274 | 1101 | 2 | 2013-01-14 03:27 | Celox measurment: Temperatura = 1466 °C, O2 = 0,0 ppm, C = 0,000 %, Al = 0,000 % | 93365
1013902 | 22274 | 1111 | 2 | 2013-01-14 03:29 | Hydris meritev: H2 = 1,00 ppm, PBL = 1259 hPa, PSU = 558 hPa | 93365
1013903 | 22274 | 1252 | 3 | 2013-01-14 03:30 | Heating start 300 kWh | 93365
1013904 | 22274 | 1400 | 5 | 2013-01-14 03:34 | Added [17] Cfi13 = 14,7 kg | 93365
1013905 | 22274 | 1400 | 5 | 2013-01-14 03:34 | Added [72] Al opl.zica = 2,1 kg | 93365
1013906 | 22274 | 1101 | 2 | 2013-01-14 03:35 | Celox measurment: Temperatura = 1468 °C, O2 = 0,0 ppm, C = 0,000 %, Al = 0,000 % | 93365
1013907 | 22274 | 1252 | 3 | 2013-01-14 03:36 | Heating start 400 kWh | 93365
1013908 | 22274 | 1101 | 2 | 2013-01-14 03:43 | Celox measurment: Temperatura = 1485 °C, O2 = 0,0 ppm, C = 0,000 %, Al = 0,000 % | 93365
1013909 | 22274 | 1400 | 5 | 2013-01-14 03:47 | Added [15] CASIfi13 = 29,9 kg | 93365
1013910 | 22274 | 1362 | 4 | 2013-01-14 03:47 | Chemical analysis request at LFVD in chemical lab: 93365/ 0 Adam Maks | 93365
1013911 | 22274 | 1016 | 1 | 2013-01-14 03:55 | Heat stop 93365 | 93365
1014530 | 22292 | 1400 | 5 | 2013-01-17 04:18 | Added [13] CaO = 300,0 kg | 93383
1014531 | 22292 | 1400 | 5 | 2013-01-17 04:18 | Added [12] BOKSIT = 80,0 kg | 93383
1014575 | 22292 | 1400 | 5 | 2013-01-17 06:35 | Added [52] KARBORITmleti = 75,0 kg | 93383
1014573 | 22292 | 1015 | 1 | 2013-01-17 06:40 | Heat start 93383 | 93383
1014574 | 22292 | 1101 | 2 | 2013-01-17 06:45 | Celox measurment: Temperatura = 1588 °C, O2 = 0,0 ppm, C = 0,000 %, Al = 0,000 % | 93383
1014576 | 22292 | 1400 | 5 | 2013-01-17 06:52 | Added [35] FeMo = 150,0 kg | 93383
1014577 | 22292 | 1400 | 5 | 2013-01-17 06:52 | Added [48] FeV = 280,0 kg | 93383
1014578 | 22292 | 1400 | 5 | 2013-01-17 06:52 | Added [33] FeMnC = 95,0 kg | 93383
1014579 | 22292 | 1400 | 5 | 2013-01-17 06:52 | Added [41] FeSi = 145,0 kg | 93383
1014580 | 22292 | 1400 | 5 | 2013-01-17 06:52 | Added [27] FeCrC = 860,0 kg | 93383
1014581 | 22292 | 1400 | 5 | 2013-01-17 06:52 | Added [10] Al bloki = 7,0 kg | 93383
1014582 | 22292 | 1400 | 5 | 2013-01-17 06:52 | Added [52] KARBORITmleti = 50,0 kg | 93383
1014583 | 22292 | 1400 | 5 | 2013-01-17 06:56 | Added [12] BOKSIT = 20,0 kg | 93383
1014584 | 22292 | 1251 | 3 | 2013-01-17 06:57 | Vacuum start | 93383
1014585 | 22292 | 1254 | 3 | 2013-01-17 07:02 | Degassing start | 93383
1014586 | 22292 | 1253 | 3 | 2013-01-17 07:27 | Degassing stop | 93383
1014587 | 22292 | 1361 | 4 | 2013-01-17 07:29 | Zahteva za analizo z VPP na Spectro: 93383/ 6 e Kotnik Marijan | 93383
1014588 | 22292 | 1362 | 4 | 2013-01-17 07:29 | Chemical analysis request at LFVD in chemical lab: 93383/10 Kotnik Marijan | 93383
1014589 | 22292 | 1400 | 5 | 2013-01-17 07:31 | Added [12] BOKSIT = 150,0 kg | 93383
1014590 | 22292 | 1101 | 2 | 2013-01-17 07:33 | Celox measurment: Temperatura = 1455 °C, O2 = 0,0 ppm, C = 0,000 %, Al = 0,000 % | 93383
1014591 | 22292 | 1361 | 4 | 2013-01-17 07:35 | Zahteva za analizo z VPP na Spectro: 93383/ 6 e Kotnik Marijan | 93383
1014592 | 22292 | 1252 | 3 | 2013-01-17 07:37 | Heating start 450 kWh | 93383
1014593 | 22292 | 1400 | 5 | 2013-01-17 07:44 | Added [17] Cfi13 = 31,3 kg | 93383
1014594 | 22292 | 1400 | 5 | 2013-01-17 07:44 | Added [72] Al opl.zica = 3,8 kg | 93383
1014595 | 22292 | 1101 | 2 | 2013-01-17 07:47 | Celox measurment: Temperatura = 1464 °C, O2 = 0,0 ppm, C = 0,000 %, Al = 0,000 % | 93383
1014597 | 22292 | 1252 | 3 | 2013-01-17 07:55 | Heating start 600 kWh | 93383
1014596 | 22292 | 1101 | 2 | 2013-01-17 08:03 | Celox measurment: Temperatura = 1484 °C, O2 = 0,0 ppm, C = 0,000 %, Al = 0,000 % | 93383
1014598 | 22292 | 1400 | 5 | 2013-01-17 08:03 | Added [27] FeCrC = 70,0 kg | 93383
1014599 | 22292 | 1400 | 5 | 2013-01-17 08:06 | Added [15] CASIfi13 = 13,6 kg | 93383
1014600 | 22292 | 1362 | 4 | 2013-01-17 08:11 | Chemical analysis request at LFVD in chemical lab: 93383/ 0 Kotnik Marijan | 93383
1014601 | 22292 | 1016 | 1 | 2013-01-17 08:12 | Heat stop 93383 | 93383
1014604 | 22293 | 1400 | 5 | 2013-01-17 14:00 | Added [13] CaO = 350,0 kg | 93384
1014605 | 22293 | 1400 | 5 | 2013-01-17 14:00 | Added [12] BOKSIT = 100,0 kg | 93384
1014606 | 22293 | 1400 | 5 | 2013-01-17 14:45 | Added [10] Al bloki = 5,0 kg | 93384
1014602 | 22293 | 1015 | 1 | 2013-01-17 14:53 | Heat start 93384 | 93384
1014603 | 22293 | 1101 | 2 | 2013-01-17 14:57 | Celox measurment: Temperatura = 1586 °C, O2 = 0,0 ppm, C = 0,000 %, Al = 0,000 % | 93384
1014607 | 22293 | 1400 | 5 | 2013-01-17 15:04 | Added [35] FeMo = 110,0 kg | 93384
1014608 | 22293 | 1400 | 5 | 2013-01-17 15:04 | Added [48] FeV = 270,0 kg | 93384
1014609 | 22293 | 1400 | 5 | 2013-01-17 15:04 | Added [33] FeMnC = 60,0 kg | 93384
1014610 | 22293 | 1400 | 5 | 2013-01-17 15:04 | Added [41] FeSi = 80,0 kg | 93384
1014611 | 22293 | 1400 | 5 | 2013-01-17 15:04 | Added [27] FeCrC = 700,0 kg | 93384
1014612 | 22293 | 1400 | 5 | 2013-01-17 15:04 | Added [10] Al bloki = 5,0 kg | 93384
1014613 | 22293 | 1252 | 3 | 2013-01-17 15:08 | Heating start 1000 kWh | 93384
1014616 | 22293 | 1101 | 2 | 2013-01-17 15:20 | Celox measurment: Temperatura = 1536 °C, O2 = 0,0 ppm, C = 0,000 %, Al = 0,000 % | 93384
1014617 | 22293 | 1362 | 4 | 2013-01-17 15:20 | Chemical analysis request at LFVD in chemical lab: 93384/ 9 Adam Maks | 93384
1014618 | 22293 | 1252 | 3 | 2013-01-17 15:20 | Heating start 500 kWh | 93384
1014619 | 22293 | 1252 | 3 | 2013-01-17 15:26 | Heating start 300 kWh | 93384
1014620 | 22293 | 1400 | 5 | 2013-01-17 15:33 | Added [35] FeMo = 45,0 kg | 93384
1014621 | 22293 | 1400 | 5 | 2013-01-17 15:33 | Added [48] FeV = 33,0 kg | 93384
1014622 | 22293 | 1400 | 5 | 2013-01-17 15:33 | Added [41] FeSi = 60,0 kg | 93384
1014623 | 22293 | 1400 | 5 | 2013-01-17 15:33 | Added [27] FeCrC = 300,0 kg | 93384
1014624 | 22293 | 1400 | 5 | 2013-01-17 15:33 | Added [10] Al bloki = 3,0 kg | 93384
1014627 | 22293 | 1400 | 5 | 2013-01-17 15:33 | Added [52] KARBORITmleti = 150,0 kg | 93384
1014625 | 22293 | 1400 | 5 | 2013-01-17 15:35 | Added [13] CaO = 200,0 kg | 93384
1014626 | 22293 | 1251 | 3 | 2013-01-17 15:37 | Vacuum start | 93384
1014628 | 22293 | 1254 | 3 | 2013-01-17 15:41 | Degassing start | 93384
1014629 | 22293 | 1253 | 3 | 2013-01-17 16:07 | Degassing stop | 93384
1014630 | 22293 | 1361 | 4 | 2013-01-17 16:08 | Zahteva za analizo z VPP na Spectro: 93384/ 6 e Adam Maks | 93384
1014631 | 22293 | 1362 | 4 | 2013-01-17 16:08 | Chemical analysis request at LFVD in chemical lab: 93384/10 Adam Maks | 93384
1014632 | 22293 | 1101 | 2 | 2013-01-17 16:13 | Celox measurment: Temperatura = 1471 °C, O2 = 0,0 ppm, C = 0,000 %, Al = 0,000 % | 93384
1014633 | 22293 | 1252 | 3 | 2013-01-17 16:13 | Heating start 400 kWh | 93384
1014636 | 22293 | 1101 | 2 | 2013-01-17 16:25 | Celox measurment: Temperatura = 1475 °C, O2 = 0,0 ppm, C = 0,000 %, Al = 0,000 % | 93384
1014637 | 22293 | 1400 | 5 | 2013-01-17 16:26 | Added [17] Cfi13 = 46,0 kg | 93384
1014638 | 22293 | 1400 | 5 | 2013-01-17 16:26 | Added [72] Al opl.zica = 5,0 kg | 93384
1014639 | 22293 | 1252 | 3 | 2013-01-17 16:26 | Heating start 400 kWh | 93384
1014640 | 22293 | 1400 | 5 | 2013-01-17 16:28 | Added [26] FeCrA = 150,0 kg | 93384
1014641 | 22293 | 1252 | 3 | 2013-01-17 16:31 | Heating start 200 kWh | 93384
1014642 | 22293 | 1101 | 2 | 2013-01-17 16:38 | Celox measurment: Temperatura = 1489 °C, O2 = 0,0 ppm, C = 0,000 %, Al = 0,000 % | 93384
1014643 | 22293 | 1400 | 5 | 2013-01-17 16:39 | Added [15] CASIfi13 = 23,0 kg | 93384
1014644 | 22293 | 1362 | 4 | 2013-01-17 16:42 | Chemical analysis request at LFVD in chemical lab: 93384/ 0 Adam Maks | 93384
1014645 | 22293 | 1016 | 1 | 2013-01-17 16:47 | Heat stop 93384 | 93384
1014757 | 22298 | 1400 | 5 | 2013-01-17 22:47 | Added [13] CaO = 300,0 kg | 93389
1014758 | 22298 | 1400 | 5 | 2013-01-17 22:47 | Added [12] BOKSIT = 90,0 kg | 93389
1014803 | 22298 | 1015 | 1 | 2013-01-18 01:28 | Heat start 93389 | 93389
1014853 | 22299 | 1400 | 5 | 2013-01-18 01:30 | Added [13] CaO = 350,0 kg | 93390
1014854 | 22299 | 1400 | 5 | 2013-01-18 01:30 | Added [12] BOKSIT = 100,0 kg | 93390
1014815 | 22298 | 1400 | 5 | 2013-01-18 01:35 | Added [15] CASIfi13 = 34,5 kg | 93389
1014805 | 22298 | 1400 | 5 | 2013-01-18 01:35 | Added [35] FeMo = 52,0 kg | 93389
1014806 | 22298 | 1400 | 5 | 2013-01-18 01:35 | Added [48] FeV = 290,0 kg | 93389
1014807 | 22298 | 1400 | 5 | 2013-01-18 01:35 | Added [33] FeMnC = 70,0 kg | 93389
1014808 | 22298 | 1400 | 5 | 2013-01-18 01:35 | Added [41] FeSi = 150,0 kg | 93389
1014809 | 22298 | 1400 | 5 | 2013-01-18 01:35 | Added [27] FeCrC = 900,0 kg | 93389
1014810 | 22298 | 1400 | 5 | 2013-01-18 01:35 | Added [10] Al bloki = 4,0 kg | 93389
1014811 | 22298 | 1400 | 5 | 2013-01-18 01:35 | Added [52] KARBORITmleti = 100,0 kg | 93389
1014804 | 22298 | 1101 | 2 | 2013-01-18 01:36 | Celox measurment: Temperatura = 1553 °C, O2 = 0,0 ppm, C = 0,000 %, Al = 0,000 % | 93389
1014812 | 22298 | 1400 | 5 | 2013-01-18 01:42 | Added [13] CaO = 200,0 kg | 93389
1014813 | 22298 | 1400 | 5 | 2013-01-18 01:42 | Added [12] BOKSIT = 100,0 kg | 93389
1014814 | 22298 | 1251 | 3 | 2013-01-18 01:44 | Vacuum start | 93389
1014816 | 22298 | 1254 | 3 | 2013-01-18 01:48 | Degassing start | 93389
1014817 | 22298 | 1253 | 3 | 2013-01-18 02:22 | Degassing stop | 93389
1014818 | 22298 | 1362 | 4 | 2013-01-18 02:24 | Chemical analysis request at LFVD in chemical lab: 93389/10 Gorensek Peter | 93389
1014819 | 22298 | 1361 | 4 | 2013-01-18 02:24 | Zahteva za analizo z VPP na Spectro: 93389/ 6 e Gorensek Peter | 93389
1014820 | 22298 | 1400 | 5 | 2013-01-18 02:24 | Added [12] BOKSIT = 120,0 kg | 93389
1014821 | 22298 | 1101 | 2 | 2013-01-18 02:27 | Celox measurment: Temperatura = 1444 °C, O2 = 0,0 ppm, C = 0,000 %, Al = 0,000 % | 93389
1014822 | 22298 | 1252 | 3 | 2013-01-18 02:30 | Heating start 700 kWh | 93389
1014855 | 22299 | 1400 | 5 | 2013-01-18 02:35 | Added [76] Kalcijev karbid = 50,0 kg | 93390
1014823 | 22298 | 1400 | 5 | 2013-01-18 02:37 | Added [48] FeV = 26,0 kg | 93389
1014824 | 22298 | 1400 | 5 | 2013-01-18 02:37 | Added [26] FeCrA = 75,0 kg | 93389
1014825 | 22298 | 1400 | 5 | 2013-01-18 02:37 | Added [17] Cfi13 = 29,4 kg | 93389
1014826 | 22298 | 1101 | 2 | 2013-01-18 02:39 | Celox measurment: Temperatura = 1469 °C, O2 = 0,0 ppm, C = 0,000 %, Al = 0,000 % | 93389
1014827 | 22298 | 1252 | 3 | 2013-01-18 02:40 | Heating start 200 kWh | 93389
1014828 | 22298 | 1400 | 5 | 2013-01-18 02:43 | Added [15] CASIfi13 = 14,7 kg | 93389
1014829 | 22298 | 1362 | 4 | 2013-01-18 02:43 | Chemical analysis request at LFVD in chemical lab: 93389/ 0 Gorensek Peter | 93389
1014830 | 22298 | 1016 | 1 | 2013-01-18 02:50 | Heat stop 93389 | 93389
1014831 | 22299 | 1015 | 1 | 2013-01-18 02:50 | Heat start 93390 | 93390
1014833 | 22299 | 1400 | 5 | 2013-01-18 02:59 | Added [35] FeMo = 40,0 kg | 93390
1014834 | 22299 | 1400 | 5 | 2013-01-18 02:59 | Added [48] FeV = 272,0 kg | 93390
1014835 | 22299 | 1400 | 5 | 2013-01-18 02:59 | Added [33] FeMnC = 70,0 kg | 93390
1014836 | 22299 | 1400 | 5 | 2013-01-18 02:59 | Added [41] FeSi = 122,0 kg | 93390
1014837 | 22299 | 1400 | 5 | 2013-01-18 02:59 | Added [27] FeCrC = 1100,0 kg | 93390
1014838 | 22299 | 1400 | 5 | 2013-01-18 02:59 | Added [52] KARBORITmleti = 15,0 kg | 93390
1014832 | 22299 | 1101 | 2 | 2013-01-18 03:00 | Celox measurment: Temperatura = 1563 °C, O2 = 0,0 ppm, C = 0,000 %, Al = 0,000 % | 93390
1014839 | 22299 | 1400 | 5 | 2013-01-18 03:05 | Added [13] CaO = 100,0 kg | 93390
1014840 | 22299 | 1400 | 5 | 2013-01-18 03:05 | Added [12] BOKSIT = 100,0 kg | 93390
1014841 | 22299 | 1251 | 3 | 2013-01-18 03:06 | Vacuum start | 93390
1014842 | 22299 | 1254 | 3 | 2013-01-18 03:10 | Degassing start | 93390
1014843 | 22299 | 1253 | 3 | 2013-01-18 03:45 | Degassing stop | 93390
1014844 | 22299 | 1362 | 4 | 2013-01-18 03:47 | Chemical analysis request at LFVD in chemical lab: 93390/10 Gorensek Peter | 93390
1014845 | 22299 | 1101 | 2 | 2013-01-18 03:50 | Celox measurment: Temperatura = 1464 °C, O2 = 0,0 ppm, C = 0,000 %, Al = 0,000 % | 93390
1014846 | 22299 | 1400 | 5 | 2013-01-18 03:50 | Added [12] BOKSIT = 150,0 kg | 93390
1014847 | 22299 | 1252 | 3 | 2013-01-18 03:51 | Heating start 300 kWh | 93390
1014848 | 22299 | 1400 | 5 | 2013-01-18 04:01 | Added [35] FeMo = 15,0 kg | 93390
1014849 | 22299 | 1400 | 5 | 2013-01-18 04:01 | Added [17] Cfi13 = 29,4 kg | 93390
1014850 | 22299 | 1400 | 5 | 2013-01-18 04:01 | Added [72] Al opl.zica = 2,5 kg | 93390
1014851 | 22299 | 1101 | 2 | 2013-01-18 04:06 | Celox measurment: Temperatura = 1462 °C, O2 = 0,0 ppm, C = 0,000 %, Al = 0,000 % | 93390
1014852 | 22299 | 1252 | 3 | 2013-01-18 04:07 | Heating start 300 kWh | 93390
1014856 | 22299 | 1400 | 5 | 2013-01-18 04:12 | Added [15] CASIfi13 = 15,2 kg | 93390
1014857 | 22299 | 1362 | 4 | 2013-01-18 04:13 | Chemical analysis request at LFVD in chemical lab: 93390/ 0 Gorensek Peter | 93390
1014858 | 22299 | 1016 | 1 | 2013-01-18 04:17 | Heat stop 93390 | 93390
1015653 | 22318 | 1400 | 5 | 2013-01-23 11:12 | Added [48] FeV = 350,0 kg | 93409
1015617 | 22318 | 1400 | 5 | 2013-01-23 17:15 | Added [13] CaO = 400,0 kg | 93409
1015618 | 22318 | 1400 | 5 | 2013-01-23 17:15 | Added [12] BOKSIT = 100,0 kg | 93409
1015655 | 22318 | 1400 | 5 | 2013-01-23 19:12 | Added [52] KARBORITmleti = 195,0 kg | 93409
1015652 | 22318 | 1400 | 5 | 2013-01-23 19:12 | Added [41] FeSi = 60,0 kg | 93409
1015654 | 22318 | 1400 | 5 | 2013-01-23 19:13 | Added [76] Kalcijev karbid = 50,0 kg | 93409
1015650 | 22318 | 1015 | 1 | 2013-01-23 19:18 | Heat start 93409 | 93409
1015651 | 22318 | 1361 | 4 | 2013-01-23 19:21 | Zahteva za analizo z VPP na Spectro: 93409/ 4 e Gorensek Peter | 93409
1015656 | 22318 | 1400 | 5 | 2013-01-23 19:25 | Added [35] FeMo = 150,0 kg | 93409
1015657 | 22318 | 1400 | 5 | 2013-01-23 19:25 | Added [48] FeV = 50,0 kg | 93409
1015658 | 22318 | 1400 | 5 | 2013-01-23 19:25 | Added [33] FeMnC = 81,0 kg | 93409
1015659 | 22318 | 1400 | 5 | 2013-01-23 19:25 | Added [27] FeCrC = 300,0 kg | 93409
1015660 | 22318 | 1400 | 5 | 2013-01-23 19:27 | Added [13] CaO = 150,0 kg | 93409
1015661 | 22318 | 1400 | 5 | 2013-01-23 19:27 | Added [12] BOKSIT = 120,0 kg | 93409
1015664 | 22318 | 1101 | 2 | 2013-01-23 19:29 | Celox measurment: Temperatura = 1490 °C, O2 = 0,0 ppm, C = 0,000 %, Al = 0,000 % | 93409
1015665 | 22318 | 1252 | 3 | 2013-01-23 19:30 | Heating start 800 kWh | 93409
1015666 | 22318 | 1362 | 4 | 2013-01-23 19:39 | Chemical analysis request at LFVD in chemical lab: 93409/ 9 Gorensek Peter | 93409
1015668 | 22318 | 1252 | 3 | 2013-01-23 19:39 | Heating start 700 kWh | 93409
1015667 | 22318 | 1101 | 2 | 2013-01-23 19:39 | Celox measurment: Temperatura = 1510 °C, O2 = 0,0 ppm, C = 0,000 %, Al = 0,000 % | 93409
1015669 | 22318 | 1400 | 5 | 2013-01-23 19:56 | Added [35] FeMo = 100,0 kg | 93409
1015670 | 22318 | 1400 | 5 | 2013-01-23 19:56 | Added [48] FeV = 64,0 kg | 93409
1015671 | 22318 | 1400 | 5 | 2013-01-23 19:56 | Added [33] FeMnC = 28,0 kg | 93409
1015672 | 22318 | 1400 | 5 | 2013-01-23 19:56 | Added [41] FeSi = 35,0 kg | 93409
1015673 | 22318 | 1400 | 5 | 2013-01-23 19:56 | Added [27] FeCrC = 170,0 kg | 93409
1015674 | 22318 | 1400 | 5 | 2013-01-23 19:56 | Added [10] Al bloki = 2,0 kg | 93409
1015675 | 22318 | 1400 | 5 | 2013-01-23 19:56 | Added [52] KARBORITmleti = 60,0 kg | 93409
1015676 | 22318 | 1400 | 5 | 2013-01-23 19:56 | Added [15] CASIfi13 = 23,0 kg | 93409
1015677 | 22318 | 1400 | 5 | 2013-01-23 20:01 | Added [13] CaO = 110,0 kg | 93409
1015678 | 22318 | 1400 | 5 | 2013-01-23 20:01 | Added [12] BOKSIT = 120,0 kg | 93409
1015679 | 22318 | 1251 | 3 | 2013-01-23 20:02 | Vacuum start | 93409
1015680 | 22318 | 1254 | 3 | 2013-01-23 20:06 | Degassing start | 93409
1015681 | 22318 | 1253 | 3 | 2013-01-23 20:36 | Degassing stop | 93409
1015682 | 22318 | 1362 | 4 | 2013-01-23 20:39 | Chemical analysis request at LFVD in chemical lab: 93409/10 Gorensek Peter | 93409
1015683 | 22318 | 1400 | 5 | 2013-01-23 20:39 | Added [12] BOKSIT = 160,0 kg | 93409
1015684 | 22318 | 1101 | 2 | 2013-01-23 20:42 | Celox measurment: Temperatura = 1444 °C, O2 = 0,0 ppm, C = 0,000 %, Al = 0,000 % | 93409
1015685 | 22318 | 1111 | 2 | 2013-01-23 20:43 | Hydris meritev: H2 = 1,40 ppm, PBL = 1467 hPa, PSU = 688 hPa | 93409
1015686 | 22318 | 1252 | 3 | 2013-01-23 20:45 | Heating start 500 kWh | 93409
1015687 | 22318 | 1400 | 5 | 2013-01-23 20:56 | Added [35] FeMo = 30,0 kg | 93409
1015688 | 22318 | 1400 | 5 | 2013-01-23 20:56 | Added [17] Cfi13 = 27,6 kg | 93409
1015689 | 22318 | 1101 | 2 | 2013-01-23 20:58 | Celox measurment: Temperatura = 1455 °C, O2 = 0,0 ppm, C = 0,000 %, Al = 0,000 % | 93409
1015690 | 22318 | 1252 | 3 | 2013-01-23 21:02 | Heating start 600 kWh | 93409
1015691 | 22318 | 1101 | 2 | 2013-01-23 21:04 | Celox measurment: Temperatura = 1475 °C, O2 = 0,0 ppm, C = 0,000 %, Al = 0,000 % | 93409
1015692 | 22318 | 1252 | 3 | 2013-01-23 21:05 | Heating start 200 kWh | 93409
1015693 | 22318 | 1400 | 5 | 2013-01-23 21:09 | Added [15] CASIfi13 = 14,5 kg | 93409
1015694 | 22318 | 1400 | 5 | 2013-01-23 21:09 | Added [15] CASIfi13 = 14,5 kg | 93409
1015695 | 22318 | 1362 | 4 | 2013-01-23 21:11 | Chemical analysis request at LFVD in chemical lab: 93409/ 0 Gorensek Peter | 93409
1015696 | 22318 | 1016 | 1 | 2013-01-23 21:15 | Heat stop 93409 | 93409
1016493 | 22337 | 1400 | 5 | 2013-01-26 01:01 | Added [48] FeV = 250,0 kg | 93428
1016494 | 22337 | 1400 | 5 | 2013-01-26 01:02 | Added [13] CaO = 350,0 kg | 93428
1016495 | 22337 | 1400 | 5 | 2013-01-26 01:02 | Added [12] BOKSIT = 70,0 kg | 93428
1016496 | 22337 | 1400 | 5 | 2013-01-26 01:25 | Added [52] KARBORITmleti = 120,0 kg | 93428
1016522 | 22337 | 1015 | 1 | 2013-01-26 02:18 | Heat start 93428 | 93428
1016523 | 22337 | 1400 | 5 | 2013-01-26 02:26 | Added [35] FeMo = 160,0 kg | 93428
1016524 | 22337 | 1400 | 5 | 2013-01-26 02:26 | Added [48] FeV = 90,0 kg | 93428
1016525 | 22337 | 1400 | 5 | 2013-01-26 02:26 | Added [33] FeMnC = 60,0 kg | 93428
1016526 | 22337 | 1400 | 5 | 2013-01-26 02:26 | Added [41] FeSi = 120,0 kg | 93428
1016527 | 22337 | 1400 | 5 | 2013-01-26 02:26 | Added [27] FeCrC = 600,0 kg | 93428
1016528 | 22337 | 1400 | 5 | 2013-01-26 02:26 | Added [10] Al bloki = 5,0 kg | 93428
1016529 | 22337 | 1400 | 5 | 2013-01-26 02:26 | Added [52] KARBORITmleti = 95,0 kg | 93428
1016530 | 22337 | 1400 | 5 | 2013-01-26 02:27 | Added [12] BOKSIT = 30,0 kg | 93428
1016531 | 22337 | 1101 | 2 | 2013-01-26 02:30 | Celox measurment: Temperatura = 1486 °C, O2 = 0,0 ppm, C = 0,000 %, Al = 0,000 % | 93428
1016532 | 22337 | 1252 | 3 | 2013-01-26 02:31 | Heating start 900 kWh | 93428
1016533 | 22337 | 1101 | 2 | 2013-01-26 02:42 | Celox measurment: Temperatura = 1521 °C, O2 = 0,0 ppm, C = 0,000 %, Al = 0,000 % | 93428
1016534 | 22337 | 1362 | 4 | 2013-01-26 02:42 | Chemical analysis request at LFVD in chemical lab: 93428/ 9 Kotnik Marijan | 93428
1016535 | 22337 | 1252 | 3 | 2013-01-26 02:43 | Heating start 300 kWh | 93428
1016536 | 22337 | 1400 | 5 | 2013-01-26 02:53 | Added [35] FeMo = 14,0 kg | 93428
1016537 | 22337 | 1400 | 5 | 2013-01-26 02:53 | Added [48] FeV = 5,0 kg | 93428
1016538 | 22337 | 1400 | 5 | 2013-01-26 02:53 | Added [41] FeSi = 20,0 kg | 93428
1016539 | 22337 | 1400 | 5 | 2013-01-26 02:53 | Added [52] KARBORITmleti = 15,0 kg | 93428
1016540 | 22337 | 1400 | 5 | 2013-01-26 02:56 | Added [13] CaO = 100,0 kg | 93428
1016541 | 22337 | 1400 | 5 | 2013-01-26 02:56 | Added [12] BOKSIT = 60,0 kg | 93428
1016542 | 22337 | 1400 | 5 | 2013-01-26 02:57 | Added [15] CASIfi13 = 34,5 kg | 93428
1016543 | 22337 | 1251 | 3 | 2013-01-26 02:59 | Vacuum start | 93428
1016544 | 22337 | 1254 | 3 | 2013-01-26 03:03 | Degassing start | 93428
1016545 | 22338 | 1400 | 5 | 2013-01-26 03:33 | Added [13] CaO = 350,0 kg | 93429
1016546 | 22338 | 1400 | 5 | 2013-01-26 03:33 | Added [12] BOKSIT = 70,0 kg | 93429
1016548 | 22338 | 1400 | 5 | 2013-01-26 03:33 | Added [48] FeV = 270,0 kg | 93429
1016549 | 22338 | 1400 | 5 | 2013-01-26 03:33 | Added [10] Al bloki = 10,0 kg | 93429
1016547 | 22337 | 1253 | 3 | 2013-01-26 03:33 | Degassing stop | 93428
1016550 | 22337 | 1361 | 4 | 2013-01-26 03:34 | Zahteva za analizo z VPP na Spectro: 93428/ 6 e Kotnik Marijan | 93428
1016551 | 22337 | 1362 | 4 | 2013-01-26 03:34 | Chemical analysis request at LFVD in chemical lab: 93428/10 Kotnik Marijan | 93428
1016552 | 22337 | 1400 | 5 | 2013-01-26 03:34 | Added [12] BOKSIT = 70,0 kg | 93428
1016553 | 22337 | 1400 | 5 | 2013-01-26 03:34 | Added [21] EPŽ žlindra = 150,0 kg | 93428
1016554 | 22337 | 1101 | 2 | 2013-01-26 03:38 | Celox measurment: Temperatura = 1473 °C, O2 = 0,0 ppm, C = 0,000 %, Al = 0,000 % | 93428
1016555 | 22337 | 1252 | 3 | 2013-01-26 03:41 | Heating start 300 kWh | 93428
1016558 | 22337 | 1400 | 5 | 2013-01-26 03:47 | Added [48] FeV = 5,0 kg | 93428
1016559 | 22337 | 1400 | 5 | 2013-01-26 03:47 | Added [27] FeCrC = 45,0 kg | 93428
1016560 | 22337 | 1400 | 5 | 2013-01-26 03:47 | Added [17] Cfi13 = 11,0 kg | 93428
1016561 | 22337 | 1400 | 5 | 2013-01-26 03:47 | Added [72] Al opl.zica = 4,3 kg | 93428
1016562 | 22337 | 1101 | 2 | 2013-01-26 03:51 | Celox measurment: Temperatura = 1471 °C, O2 = 0,0 ppm, C = 0,000 %, Al = 0,000 % | 93428
1016563 | 22337 | 1252 | 3 | 2013-01-26 03:52 | Heating start 200 kWh | 93428
1016564 | 22337 | 1400 | 5 | 2013-01-26 03:56 | Added [15] CASIfi13 = 14,3 kg | 93428
1016565 | 22337 | 1362 | 4 | 2013-01-26 03:57 | Chemical analysis request at LFVD in chemical lab: 93428/ 0 Kotnik Marijan | 93428
1016566 | 22337 | 1016 | 1 | 2013-01-26 04:04 | Heat stop 93428 | 93428
1016567 | 22338 | 1015 | 1 | 2013-01-26 04:04 | Heat start 93429 | 93429
1016568 | 22338 | 1101 | 2 | 2013-01-26 04:14 | Celox measurment: Temperatura = 0 °C, O2 = 0,0 ppm, C = 0,000 %, Al = 0,000 % | 93429
1016569 | 22338 | 1101 | 2 | 2013-01-26 04:14 | Celox measurment: Temperatura = 1586 °C, O2 = 0,0 ppm, C = 0,000 %, Al = 0,000 % | 93429
1016570 | 22338 | 1400 | 5 | 2013-01-26 04:15 | Added [35] FeMo = 190,0 kg | 93429
1016571 | 22338 | 1400 | 5 | 2013-01-26 04:15 | Added [48] FeV = 55,0 kg | 93429
1016572 | 22338 | 1400 | 5 | 2013-01-26 04:15 | Added [33] FeMnC = 45,0 kg | 93429
1016573 | 22338 | 1400 | 5 | 2013-01-26 04:15 | Added [41] FeSi = 110,0 kg | 93429
1016574 | 22338 | 1400 | 5 | 2013-01-26 04:15 | Added [27] FeCrC = 990,0 kg | 93429
1016575 | 22338 | 1400 | 5 | 2013-01-26 04:15 | Added [52] KARBORITmleti = 30,0 kg | 93429
1016576 | 22338 | 1400 | 5 | 2013-01-26 04:16 | Added [13] CaO = 100,0 kg | 93429
1016577 | 22338 | 1400 | 5 | 2013-01-26 04:16 | Added [12] BOKSIT = 60,0 kg | 93429
1016578 | 22338 | 1251 | 3 | 2013-01-26 04:18 | Vacuum start | 93429
1016579 | 22338 | 1254 | 3 | 2013-01-26 04:24 | Degassing start | 93429
1016582 | 22338 | 1253 | 3 | 2013-01-26 04:55 | Degassing stop | 93429
1016583 | 22338 | 1361 | 4 | 2013-01-26 04:56 | Zahteva za analizo z VPP na Spectro: 93429/ 6 e Kotnik Marijan | 93429
1016584 | 22338 | 1362 | 4 | 2013-01-26 04:56 | Chemical analysis request at LFVD in chemical lab: 93429/10 Kotnik Marijan | 93429
1016585 | 22338 | 1400 | 5 | 2013-01-26 04:56 | Added [12] BOKSIT = 150,0 kg | 93429
1016586 | 22338 | 1101 | 2 | 2013-01-26 04:59 | Celox measurment: Temperatura = 1490 °C, O2 = 0,0 ppm, C = 0,000 %, Al = 0,000 % | 93429
1016587 | 22338 | 1101 | 2 | 2013-01-26 05:11 | Celox measurment: Temperatura = 1480 °C, O2 = 0,0 ppm, C = 0,000 %, Al = 0,000 % | 93429
1016588 | 22338 | 1400 | 5 | 2013-01-26 05:12 | Added [17] Cfi13 = 18,4 kg | 93429
1016589 | 22338 | 1400 | 5 | 2013-01-26 05:12 | Added [72] Al opl.zica = 5,6 kg | 93429
1016590 | 22338 | 1101 | 2 | 2013-01-26 05:26 | Celox measurment: Temperatura = 1471 °C, O2 = 0,0 ppm, C = 0,000 %, Al = 0,000 % | 93429
1016591 | 22338 | 1252 | 3 | 2013-01-26 05:26 | Heating start 300 kWh | 93429
1016592 | 22338 | 1400 | 5 | 2013-01-26 05:29 | Added [27] FeCrC = 60,0 kg | 93429
1016593 | 22338 | 1400 | 5 | 2013-01-26 05:33 | Added [15] CASIfi13 = 15,2 kg | 93429
1016594 | 22338 | 1362 | 4 | 2013-01-26 05:38 | Chemical analysis request at LFVD in chemical lab: 93429/ 0 Kotnik Marijan | 93429
1016595 | 22338 | 1016 | 1 | 2013-01-26 05:40 | Heat stop 93429 | 93429
1016611 | 22340 | 1400 | 5 | 2013-01-26 06:37 | Added [13] CaO = 350,0 kg | 93431
1016612 | 22340 | 1400 | 5 | 2013-01-26 06:37 | Added [12] BOKSIT = 100,0 kg | 93431
1016626 | 22340 | 1400 | 5 | 2013-01-26 07:33 | Added [35] FeMo = 35,0 kg | 93431
1016627 | 22340 | 1400 | 5 | 2013-01-26 07:33 | Added [48] FeV = 400,0 kg | 93431
1016628 | 22340 | 1400 | 5 | 2013-01-26 07:33 | Added [41] FeSi = 40,0 kg | 93431
1016629 | 22340 | 1400 | 5 | 2013-01-26 07:33 | Added [27] FeCrC = 600,0 kg | 93431
1016643 | 22340 | 1400 | 5 | 2013-01-26 07:52 | Added [52] KARBORITmleti = 180,0 kg | 93431
1016646 | 22340 | 1015 | 1 | 2013-01-26 08:11 | Heat start 93431 | 93431
1016649 | 22340 | 1400 | 5 | 2013-01-26 08:22 | Added [35] FeMo = 80,0 kg | 93431
1016650 | 22340 | 1400 | 5 | 2013-01-26 08:22 | Added [48] FeV = 40,0 kg | 93431
1016651 | 22340 | 1400 | 5 | 2013-01-26 08:22 | Added [33] FeMnC = 60,0 kg | 93431
1016652 | 22340 | 1400 | 5 | 2013-01-26 08:22 | Added [41] FeSi = 60,0 kg | 93431
1016653 | 22340 | 1400 | 5 | 2013-01-26 08:22 | Added [27] FeCrC = 350,0 kg | 93431
1016654 | 22340 | 1400 | 5 | 2013-01-26 08:22 | Added [10] Al bloki = 5,0 kg | 93431
1016655 | 22340 | 1400 | 5 | 2013-01-26 08:22 | Added [52] KARBORITmleti = 45,0 kg | 93431
1016656 | 22340 | 1400 | 5 | 2013-01-26 08:23 | Added [12] BOKSIT = 60,0 kg | 93431
1016657 | 22340 | 1400 | 5 | 2013-01-26 08:23 | Added [13] CaO = 100,0 kg | 93431
1016658 | 22340 | 1252 | 3 | 2013-01-26 08:26 | Heating start 500 kWh | 93431
1016659 | 22340 | 1101 | 2 | 2013-01-26 08:33 | Celox measurment: Temperatura = 1481 °C, O2 = 0,0 ppm, C = 0,000 %, Al = 0,000 % | 93431
1016660 | 22340 | 1252 | 3 | 2013-01-26 08:34 | Heating start 1200 kWh | 93431
1016661 | 22340 | 1362 | 4 | 2013-01-26 08:40 | Chemical analysis request at LFVD in chemical lab: 93431/ 9 Adam Maks | 93431
1016662 | 22340 | 1101 | 2 | 2013-01-26 08:48 | Celox measurment: Temperatura = 1522 °C, O2 = 0,0 ppm, C = 0,000 %, Al = 0,000 % | 93431
1016663 | 22340 | 1252 | 3 | 2013-01-26 08:48 | Heating start 500 kWh | 93431
1016664 | 22340 | 1400 | 5 | 2013-01-26 08:53 | Added [35] FeMo = 40,0 kg | 93431
1016665 | 22340 | 1400 | 5 | 2013-01-26 08:53 | Added [48] FeV = 35,0 kg | 93431
1016666 | 22340 | 1400 | 5 | 2013-01-26 08:53 | Added [33] FeMnC = 10,0 kg | 93431
1016667 | 22340 | 1400 | 5 | 2013-01-26 08:53 | Added [27] FeCrC = 250,0 kg | 93431
1016668 | 22340 | 1400 | 5 | 2013-01-26 08:53 | Added [10] Al bloki = 3,0 kg | 93431
1016669 | 22340 | 1400 | 5 | 2013-01-26 08:53 | Added [52] KARBORITmleti = 45,0 kg | 93431
1016670 | 22340 | 1400 | 5 | 2013-01-26 08:53 | Added [15] CASIfi13 = 34,5 kg | 93431
1016671 | 22340 | 1400 | 5 | 2013-01-26 08:57 | Added [12] BOKSIT = 50,0 kg | 93431
1016672 | 22340 | 1400 | 5 | 2013-01-26 08:57 | Added [13] CaO = 300,0 kg | 93431
1016673 | 22340 | 1251 | 3 | 2013-01-26 09:01 | Vacuum start | 93431
1016674 | 22340 | 1254 | 3 | 2013-01-26 09:04 | Degassing start | 93431
1016678 | 22340 | 1253 | 3 | 2013-01-26 09:34 | Degassing stop | 93431
1016675 | 22340 | 1400 | 5 | 2013-01-26 09:36 | Added [21] EPŽ žlindra = 150,0 kg | 93431
1016676 | 22340 | 1361 | 4 | 2013-01-26 09:38 | Zahteva za analizo z VPP na Spectro: 93431/ 6 e Adam Maks | 93431
1016677 | 22340 | 1362 | 4 | 2013-01-26 09:38 | Chemical analysis request at LFVD in chemical lab: 93431/10 Adam Maks | 93431
1016679 | 22340 | 1361 | 4 | 2013-01-26 09:41 | Zahteva za analizo z VPP na Spectro: 93431/ 6 e Adam Maks | 93431
1016680 | 22340 | 1400 | 5 | 2013-01-26 09:44 | Added [41] FeSi = 20,0 kg | 93431
1016681 | 22340 | 1101 | 2 | 2013-01-26 09:47 | Celox measurment: Temperatura = 1463 °C, O2 = 0,0 ppm, C = 0,000 %, Al = 0,000 % | 93431
1016682 | 22340 | 1252 | 3 | 2013-01-26 09:48 | Heating start 500 kWh | 93431
1016683 | 22340 | 1400 | 5 | 2013-01-26 09:50 | Added [17] Cfi13 = 18,4 kg | 93431
1016684 | 22340 | 1400 | 5 | 2013-01-26 09:57 | Added [15] CASIfi13 = 15,0 kg | 93431
1016685 | 22340 | 1362 | 4 | 2013-01-26 09:57 | Chemical analysis request at LFVD in chemical lab: 93431/ 0 Adam Maks | 93431
1016688 | 22340 | 1016 | 1 | 2013-01-26 10:03 | Heat stop 93431 | 93431
1017038 | 22350 | 1400 | 5 | 2013-01-27 03:41 | Added [12] BOKSIT = 70,0 kg | 93441
1017039 | 22350 | 1400 | 5 | 2013-01-27 03:41 | Added [13] CaO = 350,0 kg | 93441
1017045 | 22350 | 1400 | 5 | 2013-01-27 03:54 | Added [35] FeMo = 220,0 kg | 93441
1017046 | 22350 | 1400 | 5 | 2013-01-27 03:54 | Added [48] FeV = 270,0 kg | 93441
1017052 | 22350 | 1015 | 1 | 2013-01-27 04:17 | Heat start 93441 | 93441
1017053 | 22350 | 1101 | 2 | 2013-01-27 04:22 | Celox measurment: Temperatura = 1589 °C, O2 = 0,0 ppm, C = 0,000 %, Al = 0,000 % | 93441
1017054 | 22351 | 1400 | 5 | 2013-01-27 04:23 | Added [12] BOKSIT = 80,0 kg | 93442
1017055 | 22351 | 1400 | 5 | 2013-01-27 04:23 | Added [13] CaO = 350,0 kg | 93442
1017057 | 22350 | 1400 | 5 | 2013-01-27 04:27 | Added [35] FeMo = 130,0 kg | 93441
1017058 | 22350 | 1400 | 5 | 2013-01-27 04:27 | Added [48] FeV = 70,0 kg | 93441
1017059 | 22350 | 1400 | 5 | 2013-01-27 04:27 | Added [33] FeMnC = 15,0 kg | 93441
1017060 | 22350 | 1400 | 5 | 2013-01-27 04:27 | Added [27] FeCrC = 1000,0 kg | 93441
1017061 | 22350 | 1400 | 5 | 2013-01-27 04:27 | Added [52] KARBORITmleti = 45,0 kg | 93441
1017056 | 22350 | 1101 | 2 | 2013-01-27 04:28 | Celox measurment: Temperatura = 1568 °C, O2 = 0,0 ppm, C = 0,000 %, Al = 0,000 % | 93441
1017062 | 22350 | 1400 | 5 | 2013-01-27 04:33 | Added [13] CaO = 100,0 kg | 93441
1017063 | 22350 | 1400 | 5 | 2013-01-27 04:33 | Added [12] BOKSIT = 50,0 kg | 93441
1017064 | 22350 | 1101 | 2 | 2013-01-27 04:35 | Celox measurment: Temperatura = 1507 °C, O2 = 0,0 ppm, C = 0,000 %, Al = 0,000 % | 93441
1017065 | 22350 | 1252 | 3 | 2013-01-27 04:37 | Heating start 600 kWh | 93441
1017066 | 22350 | 1251 | 3 | 2013-01-27 04:49 | Vacuum start | 93441
1017067 | 22350 | 1254 | 3 | 2013-01-27 04:54 | Degassing start | 93441
1017068 | 22350 | 1253 | 3 | 2013-01-27 05:28 | Degassing stop | 93441
1017069 | 22350 | 1361 | 4 | 2013-01-27 05:30 | Zahteva za analizo z VPP na Spectro: 93441/ 6 e Kotnik Marijan | 93441
1017070 | 22350 | 1362 | 4 | 2013-01-27 05:30 | Chemical analysis request at LFVD in chemical lab: 93441/10 Kotnik Marijan | 93441
1017071 | 22350 | 1400 | 5 | 2013-01-27 05:31 | Added [12] BOKSIT = 200,0 kg | 93441
1017072 | 22350 | 1101 | 2 | 2013-01-27 05:33 | Celox measurment: Temperatura = 1462 °C, O2 = 0,0 ppm, C = 0,000 %, Al = 0,000 % | 93441
1017073 | 22350 | 1252 | 3 | 2013-01-27 05:34 | Heating start 500 kWh | 93441
1017075 | 22350 | 1400 | 5 | 2013-01-27 05:41 | Added [17] Cfi13 = 27,6 kg | 93441
1017076 | 22350 | 1400 | 5 | 2013-01-27 05:41 | Added [72] Al opl.zica = 4,1 kg | 93441
1017074 | 22350 | 1101 | 2 | 2013-01-27 05:45 | Celox measurment: Temperatura = 1475 °C, O2 = 0,0 ppm, C = 0,000 %, Al = 0,000 % | 93441
1017077 | 22350 | 1252 | 3 | 2013-01-27 05:45 | Heating start 300 kWh | 93441
1017078 | 22350 | 1400 | 5 | 2013-01-27 05:52 | Added [12] BOKSIT = 100,0 kg | 93441
1017079 | 22350 | 1400 | 5 | 2013-01-27 05:52 | Added [13] CaO = 150,0 kg | 93441
1017080 | 22350 | 1400 | 5 | 2013-01-27 05:52 | Added [21] EPŽ žlindra = 80,0 kg | 93441
1017081 | 22350 | 1400 | 5 | 2013-01-27 05:52 | Added [15] CASIfi13 = 27,6 kg | 93441
1017082 | 22350 | 1251 | 3 | 2013-01-27 05:55 | Vacuum start | 93441
1017088 | 22350 | 1251 | 3 | 2013-01-27 06:12 | Vacuum start | 93441
1017083 | 22351 | 1400 | 5 | 2013-01-27 06:16 | Added [35] FeMo = 90,0 kg | 93442
1017084 | 22351 | 1400 | 5 | 2013-01-27 06:16 | Added [48] FeV = 280,0 kg | 93442
1017085 | 22351 | 1400 | 5 | 2013-01-27 06:16 | Added [33] FeMnC = 40,0 kg | 93442
1017086 | 22351 | 1400 | 5 | 2013-01-27 06:16 | Added [41] FeSi = 80,0 kg | 93442
1017087 | 22351 | 1400 | 5 | 2013-01-27 06:16 | Added [27] FeCrC = 700,0 kg | 93442
1017089 | 22350 | 1253 | 3 | 2013-01-27 06:25 | Degassing stop | 93441
1017090 | 22350 | 1362 | 4 | 2013-01-27 06:25 | Chemical analysis request at LFVD in chemical lab: 93441/11 Kotnik Marijan | 93441
1017091 | 22350 | 1101 | 2 | 2013-01-27 06:27 | Celox measurment: Temperatura = 1452 °C, O2 = 0,0 ppm, C = 0,000 %, Al = 0,000 % | 93441
1017092 | 22350 | 1252 | 3 | 2013-01-27 06:28 | Heating start 500 kWh | 93441
1017093 | 22350 | 1252 | 3 | 2013-01-27 06:33 | Heating start 200 kWh | 93441
1017094 | 22350 | 1400 | 5 | 2013-01-27 06:36 | Added [17] Cfi13 = 11,0 kg | 93441
1017095 | 22350 | 1101 | 2 | 2013-01-27 06:38 | Celox measurment: Temperatura = 1475 °C, O2 = 0,0 ppm, C = 0,000 %, Al = 0,000 % | 93441
1017096 | 22350 | 1252 | 3 | 2013-01-27 06:39 | Heating start 200 kWh | 93441
1017097 | 22350 | 1400 | 5 | 2013-01-27 06:42 | Added [15] CASIfi13 = 15,6 kg | 93441
1017098 | 22350 | 1362 | 4 | 2013-01-27 06:42 | Chemical analysis request at LFVD in chemical lab: 93441/ 0 Kotnik Marijan | 93441
1017099 | 22350 | 1016 | 1 | 2013-01-27 06:48 | Heat stop 93441 | 93441
1017100 | 22351 | 1015 | 1 | 2013-01-27 06:48 | Heat start 93442 | 93442
1017101 | 22351 | 1101 | 2 | 2013-01-27 06:57 | Celox measurment: Temperatura = 1514 °C, O2 = 0,0 ppm, C = 0,000 %, Al = 0,000 % | 93442
1017102 | 22351 | 1400 | 5 | 2013-01-27 06:58 | Added [35] FeMo = 85,0 kg | 93442
1017103 | 22351 | 1400 | 5 | 2013-01-27 06:58 | Added [48] FeV = 35,0 kg | 93442
1017104 | 22351 | 1400 | 5 | 2013-01-27 06:58 | Added [10] Al bloki = 6,0 kg | 93442
1017105 | 22351 | 1400 | 5 | 2013-01-27 06:59 | Added [12] BOKSIT = 100,0 kg | 93442
1017106 | 22351 | 1400 | 5 | 2013-01-27 06:59 | Added [13] CaO = 100,0 kg | 93442
1017107 | 22352 | 1400 | 5 | 2013-01-27 07:00 | Added [13] CaO = 350,0 kg | 93443
1017108 | 22352 | 1400 | 5 | 2013-01-27 07:00 | Added [12] BOKSIT = 110,0 kg | 93443
1017109 | 22351 | 1252 | 3 | 2013-01-27 07:01 | Heating start 1000 kWh | 93442
1017110 | 22351 | 1101 | 2 | 2013-01-27 07:13 | Celox measurment: Temperatura = 1522 °C, O2 = 0,0 ppm, C = 0,000 %, Al = 0,000 % | 93442
1017111 | 22351 | 1361 | 4 | 2013-01-27 07:13 | Zahteva za analizo z VPP na Spectro: 93442/ 5 e Adam Maks | 93442
1017112 | 22351 | 1252 | 3 | 2013-01-27 07:13 | Heating start 500 kWh | 93442
1017113 | 22351 | 1400 | 5 | 2013-01-27 07:20 | Added [35] FeMo = 20,0 kg | 93442
1017114 | 22351 | 1400 | 5 | 2013-01-27 07:20 | Added [48] FeV = 15,0 kg | 93442
1017115 | 22351 | 1400 | 5 | 2013-01-27 07:20 | Added [10] Al bloki = 3,0 kg | 93442
1017116 | 22351 | 1400 | 5 | 2013-01-27 07:20 | Added [52] KARBORITmleti = 75,0 kg | 93442
1017117 | 22351 | 1400 | 5 | 2013-01-27 07:20 | Added [15] CASIfi13 = 34,5 kg | 93442
1017118 | 22351 | 1400 | 5 | 2013-01-27 07:22 | Added [12] BOKSIT = 40,0 kg | 93442
1017119 | 22351 | 1400 | 5 | 2013-01-27 07:22 | Added [13] CaO = 300,0 kg | 93442
1017120 | 22351 | 1251 | 3 | 2013-01-27 07:24 | Vacuum start | 93442
1017121 | 22351 | 1254 | 3 | 2013-01-27 07:28 | Degassing start | 93442
1017124 | 22351 | 1253 | 3 | 2013-01-27 08:04 | Degassing stop | 93442
1017122 | 22351 | 1361 | 4 | 2013-01-27 08:05 | Zahteva za analizo z VPP na Spectro: 93442/ 6 e Adam Maks | 93442
1017123 | 22351 | 1362 | 4 | 2013-01-27 08:05 | Chemical analysis request at LFVD in chemical lab: 93442/10 Adam Maks | 93442
1017125 | 22351 | 1400 | 5 | 2013-01-27 08:07 | Added [12] BOKSIT = 150,0 kg | 93442
1017126 | 22351 | 1400 | 5 | 2013-01-27 08:10 | Added [15] CASIfi13 = 23,0 kg | 93442
1017127 | 22351 | 1101 | 2 | 2013-01-27 08:14 | Celox measurment: Temperatura = 1463 °C, O2 = 0,0 ppm, C = 0,000 %, Al = 0,000 % | 93442
1017128 | 22351 | 1252 | 3 | 2013-01-27 08:14 | Heating start 400 kWh | 93442
1017129 | 22351 | 1400 | 5 | 2013-01-27 08:19 | Added [17] Cfi13 = 55,2 kg | 93442
1017130 | 22351 | 1252 | 3 | 2013-01-27 08:20 | Heating start 200 kWh | 93442
1017131 | 22351 | 1101 | 2 | 2013-01-27 08:24 | Celox measurment: Temperatura = 1475 °C, O2 = 0,0 ppm, C = 0,000 %, Al = 0,000 % | 93442
1017132 | 22351 | 1361 | 4 | 2013-01-27 08:24 | Zahteva za analizo z VPP na Spectro: 93442/ 7 e Adam Maks | 93442
1017133 | 22351 | 1252 | 3 | 2013-01-27 08:25 | Heating start 200 kWh | 93442
1017134 | 22351 | 1400 | 5 | 2013-01-27 08:30 | Added [17] Cfi13 = 9,2 kg | 93442
1017137 | 22352 | 1400 | 5 | 2013-01-27 08:33 | Added [52] KARBORITmleti = 120,0 kg | 93443
1017135 | 22351 | 1400 | 5 | 2013-01-27 08:34 | Added [15] CASIfi13 = 23,0 kg | 93442
1017136 | 22351 | 1362 | 4 | 2013-01-27 08:34 | Chemical analysis request at LFVD in chemical lab: 93442/ 0 Adam Maks | 93442
1017138 | 22351 | 1016 | 1 | 2013-01-27 08:41 | Heat stop 93442 | 93442
1017139 | 22352 | 1015 | 1 | 2013-01-27 08:41 | Heat start 93443 | 93443
1017140 | 22352 | 1101 | 2 | 2013-01-27 08:50 | Celox measurment: Temperatura = 1537 °C, O2 = 0,0 ppm, C = 0,000 %, Al = 0,000 % | 93443
1017141 | 22352 | 1400 | 5 | 2013-01-27 08:51 | Added [35] FeMo = 55,0 kg | 93443
1017142 | 22352 | 1400 | 5 | 2013-01-27 08:51 | Added [48] FeV = 300,0 kg | 93443
1017143 | 22352 | 1400 | 5 | 2013-01-27 08:51 | Added [33] FeMnC = 40,0 kg | 93443
1017144 | 22352 | 1400 | 5 | 2013-01-27 08:51 | Added [41] FeSi = 80,0 kg | 93443
1017145 | 22352 | 1400 | 5 | 2013-01-27 08:51 | Added [27] FeCrC = 600,0 kg | 93443
1017146 | 22352 | 1400 | 5 | 2013-01-27 08:51 | Added [10] Al bloki = 6,0 kg | 93443
1017147 | 22352 | 1400 | 5 | 2013-01-27 08:52 | Added [12] BOKSIT = 100,0 kg | 93443
1017148 | 22352 | 1400 | 5 | 2013-01-27 08:52 | Added [13] CaO = 100,0 kg | 93443
1017149 | 22352 | 1252 | 3 | 2013-01-27 08:55 | Heating start 1500 kWh | 93443
1017150 | 22352 | 1362 | 4 | 2013-01-27 09:04 | Chemical analysis request at LFVD in chemical lab: 93443/ 9 Adam Maks | 93443
1017151 | 22352 | 1101 | 2 | 2013-01-27 09:12 | Celox measurment: Temperatura = 1545 °C, O2 = 0,0 ppm, C = 0,000 %, Al = 0,000 % | 93443
1017152 | 22352 | 1252 | 3 | 2013-01-27 09:12 | Heating start 300 kWh | 93443
1017153 | 22352 | 1400 | 5 | 2013-01-27 09:17 | Added [35] FeMo = 30,0 kg | 93443
1017154 | 22352 | 1400 | 5 | 2013-01-27 09:17 | Added [48] FeV = 30,0 kg | 93443
1017155 | 22352 | 1400 | 5 | 2013-01-27 09:17 | Added [27] FeCrC = 300,0 kg | 93443
1017156 | 22352 | 1400 | 5 | 2013-01-27 09:17 | Added [10] Al bloki = 5,0 kg | 93443
1017157 | 22352 | 1400 | 5 | 2013-01-27 09:17 | Added [52] KARBORITmleti = 30,0 kg | 93443
1017158 | 22352 | 1400 | 5 | 2013-01-27 09:17 | Added [15] CASIfi13 = 46,0 kg | 93443
1017159 | 22352 | 1400 | 5 | 2013-01-27 09:19 | Added [12] BOKSIT = 60,0 kg | 93443
1017160 | 22352 | 1400 | 5 | 2013-01-27 09:19 | Added [13] CaO = 300,0 kg | 93443
1017161 | 22352 | 1251 | 3 | 2013-01-27 09:21 | Vacuum start | 93443
1017162 | 22352 | 1254 | 3 | 2013-01-27 09:28 | Degassing start | 93443
1017163 | 22353 | 1400 | 5 | 2013-01-27 09:35 | Added [13] CaO = 500,0 kg | 93444
1017164 | 22353 | 1400 | 5 | 2013-01-27 09:35 | Added [12] BOKSIT = 110,0 kg | 93444
1017165 | 22352 | 1253 | 3 | 2013-01-27 10:03 | Degassing stop | 93443
1017166 | 22352 | 1361 | 4 | 2013-01-27 10:04 | Zahteva za analizo z VPP na Spectro: 93443/ 6 e Adam Maks | 93443
1017167 | 22352 | 1362 | 4 | 2013-01-27 10:04 | Chemical analysis request at LFVD in chemical lab: 93443/10 Adam Maks | 93443
1017168 | 22352 | 1400 | 5 | 2013-01-27 10:04 | Added [12] BOKSIT = 150,0 kg | 93443
1017169 | 22352 | 1101 | 2 | 2013-01-27 10:07 | Celox measurment: Temperatura = 1491 °C, O2 = 0,0 ppm, C = 0,000 %, Al = 0,000 % | 93443
1017170 | 22352 | 1361 | 4 | 2013-01-27 10:09 | Zahteva za analizo z VPP na Spectro: 93443/ 6 e Adam Maks | 93443
1017172 | 22352 | 1400 | 5 | 2013-01-27 10:16 | Added [17] Cfi13 = 22,1 kg | 93443
1017171 | 22352 | 1101 | 2 | 2013-01-27 10:18 | Celox measurment: Temperatura = 1478 °C, O2 = 0,0 ppm, C = 0,000 %, Al = 0,000 % | 93443
1017173 | 22352 | 1252 | 3 | 2013-01-27 10:19 | Heating start 100 kWh | 93443
1017174 | 22352 | 1400 | 5 | 2013-01-27 10:23 | Added [15] CASIfi13 = 27,6 kg | 93443
1017175 | 22352 | 1362 | 4 | 2013-01-27 10:23 | Chemical analysis request at LFVD in chemical lab: 93443/ 0 Adam Maks | 93443
1017176 | 22352 | 1016 | 1 | 2013-01-27 10:31 | Heat stop 93443 | 93443
1017177 | 22353 | 1015 | 1 | 2013-01-27 10:38 | Heat start 93444 | 93444
1017178 | 22353 | 1101 | 2 | 2013-01-27 10:41 | Celox measurment: Temperatura = 1555 °C, O2 = 0,0 ppm, C = 0,000 %, Al = 0,000 % | 93444
1017179 | 22353 | 1400 | 5 | 2013-01-27 10:43 | Added [48] FeV = 200,0 kg | 93444
1017180 | 22353 | 1400 | 5 | 2013-01-27 10:43 | Added [15] CASIfi13 = 34,5 kg | 93444
1017181 | 22353 | 1400 | 5 | 2013-01-27 10:43 | Added [12] BOKSIT = 150,0 kg | 93444
1017182 | 22353 | 1400 | 5 | 2013-01-27 10:43 | Added [13] CaO = 250,0 kg | 93444
1017183 | 22353 | 1101 | 2 | 2013-01-27 10:46 | Celox measurment: Temperatura = 1530 °C, O2 = 0,0 ppm, C = 0,000 %, Al = 0,000 % | 93444
1017184 | 22353 | 1252 | 3 | 2013-01-27 10:47 | Heating start 800 kWh | 93444
1017185 | 22353 | 1101 | 2 | 2013-01-27 10:56 | Celox measurment: Temperatura = 1540 °C, O2 = 0,0 ppm, C = 0,000 %, Al = 0,000 % | 93444
1017186 | 22353 | 1362 | 4 | 2013-01-27 10:56 | Chemical analysis request at LFVD in chemical lab: 93444/ 9 Adam Maks | 93444
1017187 | 22353 | 1252 | 3 | 2013-01-27 10:56 | Heating start 400 kWh | 93444
1017188 | 22353 | 1400 | 5 | 2013-01-27 11:11 | Added [35] FeMo = 50,0 kg | 93444
1017189 | 22353 | 1400 | 5 | 2013-01-27 11:11 | Added [48] FeV = 50,0 kg | 93444
1017190 | 22353 | 1400 | 5 | 2013-01-27 11:11 | Added [33] FeMnC = 20,0 kg | 93444
1017191 | 22353 | 1400 | 5 | 2013-01-27 11:11 | Added [27] FeCrC = 200,0 kg | 93444
1017192 | 22353 | 1400 | 5 | 2013-01-27 11:11 | Added [10] Al bloki = 6,0 kg | 93444
1017193 | 22353 | 1400 | 5 | 2013-01-27 11:11 | Added [52] KARBORITmleti = 90,0 kg | 93444
1017194 | 22353 | 1400 | 5 | 2013-01-27 11:11 | Added [15] CASIfi13 = 46,0 kg | 93444
1017195 | 22353 | 1400 | 5 | 2013-01-27 11:13 | Added [12] BOKSIT = 100,0 kg | 93444
1017196 | 22353 | 1400 | 5 | 2013-01-27 11:13 | Added [13] CaO = 250,0 kg | 93444
1017197 | 22353 | 1251 | 3 | 2013-01-27 11:16 | Vacuum start | 93444
1017198 | 22353 | 1254 | 3 | 2013-01-27 11:21 | Degassing start | 93444
1017199 | 22353 | 1253 | 3 | 2013-01-27 11:46 | Degassing stop | 93444
1017200 | 22353 | 1361 | 4 | 2013-01-27 11:46 | Zahteva za analizo z VPP na Spectro: 93444/ 6 e Adam Maks | 93444
1017201 | 22353 | 1362 | 4 | 2013-01-27 11:46 | Chemical analysis request at LFVD in chemical lab: 93444/10 Adam Maks | 93444
1017202 | 22353 | 1101 | 2 | 2013-01-27 11:47 | Celox measurment: Temperatura = 1470 °C, O2 = 0,0 ppm, C = 0,000 %, Al = 0,000 % | 93444
1017203 | 22353 | 1400 | 5 | 2013-01-27 11:47 | Added [12] BOKSIT = 150,0 kg | 93444
1017204 | 22353 | 1252 | 3 | 2013-01-27 11:50 | Heating start 500 kWh | 93444
1017221 | 22354 | 1400 | 5 | 2013-01-27 11:55 | Added [13] CaO = 350,0 kg | 93445
1017222 | 22354 | 1400 | 5 | 2013-01-27 11:55 | Added [12] BOKSIT = 100,0 kg | 93445
1017205 | 22353 | 1400 | 5 | 2013-01-27 11:57 | Added [17] Cfi13 = 33,1 kg | 93444
1017206 | 22353 | 1400 | 5 | 2013-01-27 11:57 | Added [72] Al opl.zica = 4,1 kg | 93444
1017207 | 22353 | 1252 | 3 | 2013-01-27 12:00 | Heating start 400 kWh | 93444
1017208 | 22353 | 1400 | 5 | 2013-01-27 12:07 | Added [15] CASIfi13 = 34,5 kg | 93444
1017209 | 22353 | 1400 | 5 | 2013-01-27 12:07 | Added [12] BOKSIT = 120,0 kg | 93444
1017210 | 22353 | 1251 | 3 | 2013-01-27 12:11 | Vacuum start | 93444
1017223 | 22354 | 1400 | 5 | 2013-01-27 12:17 | Added [27] FeCrC = 850,0 kg | 93445
1017224 | 22354 | 1400 | 5 | 2013-01-27 12:20 | Added [35] FeMo = 90,0 kg | 93445
1017225 | 22354 | 1400 | 5 | 2013-01-27 12:20 | Added [48] FeV = 290,0 kg | 93445
1017226 | 22354 | 1400 | 5 | 2013-01-27 12:20 | Added [33] FeMnC = 40,0 kg | 93445
1017227 | 22354 | 1400 | 5 | 2013-01-27 12:20 | Added [41] FeSi = 40,0 kg | 93445
1017228 | 22354 | 1400 | 5 | 2013-01-27 12:20 | Added [52] KARBORITmleti = 135,0 kg | 93445
1017211 | 22353 | 1253 | 3 | 2013-01-27 12:22 | Degassing stop | 93444
1017212 | 22353 | 1361 | 4 | 2013-01-27 12:22 | Zahteva za analizo z VPP na Spectro: 93444/ 7 e Adam Maks | 93444
1017215 | 22353 | 1400 | 5 | 2013-01-27 12:26 | Added [17] Cfi13 = 5,5 kg | 93444
1017216 | 22353 | 1400 | 5 | 2013-01-27 12:26 | Added [72] Al opl.zica = 1,7 kg | 93444
1017213 | 22353 | 1101 | 2 | 2013-01-27 12:28 | Celox measurment: Temperatura = 1475 °C, O2 = 0,0 ppm, C = 0,000 %, Al = 0,000 % | 93444
1017214 | 22353 | 1252 | 3 | 2013-01-27 12:28 | Heating start 200 kWh | 93444
1017217 | 22353 | 1400 | 5 | 2013-01-27 12:34 | Added [15] CASIfi13 = 27,6 kg | 93444
1017218 | 22353 | 1362 | 4 | 2013-01-27 12:36 | Chemical analysis request at LFVD in chemical lab: 93444/ 0 Adam Maks | 93444
1017219 | 22353 | 1016 | 1 | 2013-01-27 12:39 | Heat stop 93444 | 93444
1017220 | 22354 | 1015 | 1 | 2013-01-27 12:39 | Heat start 93445 | 93445
1017229 | 22354 | 1101 | 2 | 2013-01-27 12:48 | Celox measurment: Temperatura = 1519 °C, O2 = 0,0 ppm, C = 0,000 %, Al = 0,000 % | 93445
1017230 | 22354 | 1400 | 5 | 2013-01-27 12:49 | Added [35] FeMo = 40,0 kg | 93445
1017231 | 22354 | 1400 | 5 | 2013-01-27 12:49 | Added [48] FeV = 60,0 kg | 93445
1017232 | 22354 | 1400 | 5 | 2013-01-27 12:49 | Added [41] FeSi = 90,0 kg | 93445
1017233 | 22354 | 1400 | 5 | 2013-01-27 12:49 | Added [27] FeCrC = 450,0 kg | 93445
1017234 | 22354 | 1400 | 5 | 2013-01-27 12:49 | Added [10] Al bloki = 10,0 kg | 93445
1017235 | 22354 | 1400 | 5 | 2013-01-27 12:49 | Added [52] KARBORITmleti = 30,0 kg | 93445
1017236 | 22354 | 1400 | 5 | 2013-01-27 12:50 | Added [12] BOKSIT = 100,0 kg | 93445
1017237 | 22354 | 1400 | 5 | 2013-01-27 12:50 | Added [13] CaO = 100,0 kg | 93445
1017240 | 22354 | 1252 | 3 | 2013-01-27 12:56 | Heating start 1500 kWh | 93445
1017241 | 22354 | 1362 | 4 | 2013-01-27 13:05 | Chemical analysis request at LFVD in chemical lab: 93445/ 9 Adam Maks | 93445
1017242 | 22354 | 1101 | 2 | 2013-01-27 13:13 | Celox measurment: Temperatura = 1532 °C, O2 = 0,0 ppm, C = 0,000 %, Al = 0,000 % | 93445
1017243 | 22354 | 1252 | 3 | 2013-01-27 13:13 | Heating start 200 kWh | 93445
1017244 | 22354 | 1400 | 5 | 2013-01-27 13:17 | Added [35] FeMo = 15,0 kg | 93445
1017245 | 22354 | 1400 | 5 | 2013-01-27 13:17 | Added [48] FeV = 20,0 kg | 93445
1017246 | 22354 | 1400 | 5 | 2013-01-27 13:17 | Added [41] FeSi = 30,0 kg | 93445
1017247 | 22354 | 1400 | 5 | 2013-01-27 13:17 | Added [27] FeCrC = 100,0 kg | 93445
1017248 | 22354 | 1400 | 5 | 2013-01-27 13:17 | Added [52] KARBORITmleti = 90,0 kg | 93445
1017249 | 22354 | 1400 | 5 | 2013-01-27 13:19 | Added [12] BOKSIT = 40,0 kg | 93445
1017250 | 22354 | 1400 | 5 | 2013-01-27 13:19 | Added [13] CaO = 200,0 kg | 93445
1017251 | 22354 | 1251 | 3 | 2013-01-27 13:22 | Vacuum start | 93445
1017252 | 22354 | 1254 | 3 | 2013-01-27 13:27 | Degassing start | 93445
1017253 | 22354 | 1253 | 3 | 2013-01-27 13:51 | Degassing stop | 93445
1017254 | 22354 | 1362 | 4 | 2013-01-27 13:53 | Chemical analysis request at LFVD in chemical lab: 93445/10 Adam Maks | 93445
1017255 | 22354 | 1400 | 5 | 2013-01-27 13:53 | Added [12] BOKSIT = 100,0 kg | 93445
1017256 | 22354 | 1101 | 2 | 2013-01-27 13:55 | Celox measurment: Temperatura = 1488 °C, O2 = 0,0 ppm, C = 0,000 %, Al = 0,000 % | 93445
1017259 | 22354 | 1400 | 5 | 2013-01-27 14:10 | Added [17] Cfi13 = 51,5 kg | 93445
1017260 | 22354 | 1400 | 5 | 2013-01-27 14:10 | Added [72] Al opl.zica = 0,8 kg | 93445
1017257 | 22354 | 1101 | 2 | 2013-01-27 14:13 | Celox measurment: Temperatura = 1465 °C, O2 = 0,0 ppm, C = 0,000 %, Al = 0,000 % | 93445
1017258 | 22354 | 1252 | 3 | 2013-01-27 14:14 | Heating start 300 kWh | 93445
1017261 | 22354 | 1400 | 5 | 2013-01-27 14:19 | Added [15] CASIfi13 = 15,4 kg | 93445
1017262 | 22354 | 1362 | 4 | 2013-01-27 14:20 | Chemical analysis request at LFVD in chemical lab: 93445/ 0 Adam Maks | 93445
1017266 | 22354 | 1016 | 1 | 2013-01-27 14:25 | Heat stop 93445 | 93445
1017382 | 22359 | 1400 | 5 | 2013-01-27 20:33 | Added [12] BOKSIT = 80,0 kg | 93450
1017383 | 22359 | 1400 | 5 | 2013-01-27 20:33 | Added [13] CaO = 300,0 kg | 93450
1017407 | 22359 | 1400 | 5 | 2013-01-27 22:05 | Added [35] FeMo = 130,0 kg | 93450
1017408 | 22359 | 1400 | 5 | 2013-01-27 22:05 | Added [48] FeV = 290,0 kg | 93450
1017418 | 22359 | 1400 | 5 | 2013-01-27 22:15 | Added [52] KARBORITmleti = 390,0 kg | 93450
1017416 | 22359 | 1015 | 1 | 2013-01-27 22:24 | Heat start 93450 | 93450
1017417 | 22359 | 1101 | 2 | 2013-01-27 22:31 | Celox measurment: Temperatura = 1526 °C, O2 = 0,0 ppm, C = 0,000 %, Al = 0,000 % | 93450
1017419 | 22359 | 1400 | 5 | 2013-01-27 22:32 | Added [35] FeMo = 15,0 kg | 93450
1017420 | 22359 | 1400 | 5 | 2013-01-27 22:32 | Added [33] FeMnC = 50,0 kg | 93450
1017421 | 22359 | 1400 | 5 | 2013-01-27 22:32 | Added [41] FeSi = 120,0 kg | 93450
1017422 | 22359 | 1400 | 5 | 2013-01-27 22:32 | Added [27] FeCrC = 200,0 kg | 93450
1017423 | 22359 | 1400 | 5 | 2013-01-27 22:35 | Added [13] CaO = 200,0 kg | 93450
1017424 | 22359 | 1400 | 5 | 2013-01-27 22:35 | Added [12] BOKSIT = 100,0 kg | 93450
1017425 | 22359 | 1400 | 5 | 2013-01-27 22:36 | Added [35] FeMo = 45,0 kg | 93450
1017426 | 22359 | 1400 | 5 | 2013-01-27 22:36 | Added [48] FeV = 60,0 kg | 93450
1017427 | 22359 | 1400 | 5 | 2013-01-27 22:36 | Added [27] FeCrC = 250,0 kg | 93450
1017428 | 22359 | 1101 | 2 | 2013-01-27 22:40 | Celox measurment: Temperatura = 1488 °C, O2 = 14,5 ppm, C = 0,000 %, Al = 0,000 % | 93450
1017429 | 22359 | 1252 | 3 | 2013-01-27 22:42 | Heating start 1000 kWh | 93450
1017430 | 22359 | 1362 | 4 | 2013-01-27 22:52 | Chemical analysis request at LFVD in chemical lab: 93450/ 9 Kotnik Marijan | 93450
1017431 | 22359 | 1101 | 2 | 2013-01-27 22:53 | Celox measurment: Temperatura = 1519 °C, O2 = 18,7 ppm, C = 0,000 %, Al = 0,000 % | 93450
1017432 | 22359 | 1252 | 3 | 2013-01-27 22:54 | Heating start 300 kWh | 93450
1017433 | 22359 | 1400 | 5 | 2013-01-27 23:04 | Added [12] BOKSIT = 40,0 kg | 93450
1017434 | 22359 | 1400 | 5 | 2013-01-27 23:05 | Added [35] FeMo = 15,0 kg | 93450
1017435 | 22359 | 1400 | 5 | 2013-01-27 23:05 | Added [48] FeV = 25,0 kg | 93450
1017436 | 22359 | 1400 | 5 | 2013-01-27 23:05 | Added [33] FeMnC = 20,0 kg | 93450
1017437 | 22359 | 1400 | 5 | 2013-01-27 23:05 | Added [41] FeSi = 10,0 kg | 93450
1017438 | 22359 | 1400 | 5 | 2013-01-27 23:05 | Added [27] FeCrC = 50,0 kg | 93450
1017439 | 22359 | 1400 | 5 | 2013-01-27 23:05 | Added [15] CASIfi13 = 34,5 kg | 93450
1017440 | 22359 | 1400 | 5 | 2013-01-27 23:06 | Added [52] KARBORITmleti = 25,0 kg | 93450
1017444 | 22359 | 1251 | 3 | 2013-01-27 23:10 | Vacuum start | 93450
1017441 | 22360 | 1400 | 5 | 2013-01-27 23:12 | Added [12] BOKSIT = 90,0 kg | 93451
1017442 | 22360 | 1400 | 5 | 2013-01-27 23:12 | Added [13] CaO = 400,0 kg | 93451
1017443 | 22359 | 1254 | 3 | 2013-01-27 23:15 | Degassing start | 93450
1017445 | 22359 | 1253 | 3 | 2013-01-27 23:51 | Degassing stop | 93450
1017446 | 22359 | 1361 | 4 | 2013-01-27 23:52 | Zahteva za analizo z VPP na Spectro: 93450/ 6 e Kotnik Marijan | 93450
1017447 | 22359 | 1362 | 4 | 2013-01-27 23:52 | Chemical analysis request at LFVD in chemical lab: 93450/10 Kotnik Marijan | 93450
1017448 | 22359 | 1400 | 5 | 2013-01-27 23:53 | Added [12] BOKSIT = 170,0 kg | 93450
1017449 | 22359 | 1101 | 2 | 2013-01-27 23:59 | Celox measurment: Temperatura = 1457 °C, O2 = 14,9 ppm, C = 0,000 %, Al = 0,000 % | 93450
1017450 | 22359 | 1252 | 3 | 2013-01-27 23:59 | Heating start 500 kWh | 93450
1017463 | 22360 | 1400 | 5 | 2013-01-28 00:01 | Added [12] BOKSIT = 50,0 kg | 93451
1017464 | 22360 | 1400 | 5 | 2013-01-28 00:01 | Added [13] CaO = 150,0 kg | 93451
1017465 | 22360 | 1400 | 5 | 2013-01-28 00:01 | Added [76] Kalcijev karbid = 70,0 kg | 93451
1017451 | 22360 | 1400 | 5 | 2013-01-28 00:03 | Added [35] FeMo = 150,0 kg | 93451
1017452 | 22360 | 1400 | 5 | 2013-01-28 00:03 | Added [48] FeV = 280,0 kg | 93451
1017453 | 22360 | 1400 | 5 | 2013-01-28 00:04 | Added [52] KARBORITmleti = 90,0 kg | 93451
1017454 | 22359 | 1400 | 5 | 2013-01-28 00:05 | Added [17] Cfi13 = 40,5 kg | 93450
1017455 | 22359 | 1400 | 5 | 2013-01-28 00:05 | Added [72] Al opl.zica = 2,8 kg | 93450
1017456 | 22359 | 1252 | 3 | 2013-01-28 00:08 | Heating start 200 kWh | 93450
1017457 | 22359 | 1101 | 2 | 2013-01-28 00:11 | Celox measurment: Temperatura = 1473 °C, O2 = 12,0 ppm, C = 0,000 %, Al = 0,000 % | 93450
1017458 | 22359 | 1252 | 3 | 2013-01-28 00:11 | Heating start 100 kWh | 93450
1017459 | 22359 | 1400 | 5 | 2013-01-28 00:16 | Added [15] CASIfi13 = 15,2 kg | 93450
1017460 | 22359 | 1362 | 4 | 2013-01-28 00:16 | Chemical analysis request at LFVD in chemical lab: 93450/ 0 Kotnik Marijan | 93450
1017461 | 22359 | 1016 | 1 | 2013-01-28 00:21 | Heat stop 93450 | 93450
1017462 | 22360 | 1015 | 1 | 2013-01-28 00:21 | Heat start 93451 | 93451
1017466 | 22360 | 1101 | 2 | 2013-01-28 00:31 | Celox measurment: Temperatura = 1534 °C, O2 = 0,0 ppm, C = 0,000 %, Al = 0,000 % | 93451
1017467 | 22360 | 1400 | 5 | 2013-01-28 00:32 | Added [35] FeMo = 30,0 kg | 93451
1017468 | 22360 | 1400 | 5 | 2013-01-28 00:32 | Added [48] FeV = 25,0 kg | 93451
1017469 | 22360 | 1400 | 5 | 2013-01-28 00:32 | Added [33] FeMnC = 65,0 kg | 93451
1017470 | 22360 | 1400 | 5 | 2013-01-28 00:32 | Added [41] FeSi = 30,0 kg | 93451
1017471 | 22360 | 1400 | 5 | 2013-01-28 00:32 | Added [27] FeCrC = 270,0 kg | 93451
1017472 | 22360 | 1400 | 5 | 2013-01-28 00:32 | Added [52] KARBORITmleti = 40,0 kg | 93451
1017473 | 22360 | 1400 | 5 | 2013-01-28 00:33 | Added [12] BOKSIT = 40,0 kg | 93451
1017474 | 22360 | 1101 | 2 | 2013-01-28 00:35 | Celox measurment: Temperatura = 1515 °C, O2 = 0,0 ppm, C = 0,000 %, Al = 0,000 % | 93451
1017475 | 22360 | 1252 | 3 | 2013-01-28 00:38 | Heating start 600 kWh | 93451
1017476 | 22360 | 1251 | 3 | 2013-01-28 00:46 | Vacuum start | 93451
1017477 | 22361 | 1400 | 5 | 2013-01-28 00:48 | Added [12] BOKSIT = 150,0 kg | 93452
1017478 | 22361 | 1400 | 5 | 2013-01-28 00:48 | Added [13] CaO = 550,0 kg | 93452
1017479 | 22360 | 1254 | 3 | 2013-01-28 00:51 | Degassing start | 93451
1017480 | 22360 | 1253 | 3 | 2013-01-28 01:26 | Degassing stop | 93451
1017481 | 22360 | 1361 | 4 | 2013-01-28 01:28 | Zahteva za analizo z VPP na Spectro: 93451/ 6 e Kotnik Marijan | 93451
1017482 | 22360 | 1362 | 4 | 2013-01-28 01:28 | Chemical analysis request at LFVD in chemical lab: 93451/10 Kotnik Marijan | 93451
1017483 | 22360 | 1400 | 5 | 2013-01-28 01:29 | Added [12] BOKSIT = 200,0 kg | 93451
1017484 | 22360 | 1101 | 2 | 2013-01-28 01:31 | Celox measurment: Temperatura = 1481 °C, O2 = 0,0 ppm, C = 0,000 %, Al = 0,000 % | 93451
1017485 | 22360 | 1252 | 3 | 2013-01-28 01:31 | Heating start 200 kWh | 93451
1017486 | 22360 | 1361 | 4 | 2013-01-28 01:33 | Zahteva za analizo z VPP na Spectro: 93451/ 6 e Kotnik Marijan | 93451
1017488 | 22360 | 1400 | 5 | 2013-01-28 01:43 | Added [17] Cfi13 = 27,6 kg | 93451
1017489 | 22360 | 1400 | 5 | 2013-01-28 01:43 | Added [72] Al opl.zica = 2,0 kg | 93451
1017487 | 22360 | 1101 | 2 | 2013-01-28 01:45 | Celox measurment: Temperatura = 1475 °C, O2 = 0,0 ppm, C = 0,000 %, Al = 0,000 % | 93451
1017490 | 22360 | 1252 | 3 | 2013-01-28 01:45 | Heating start 100 kWh | 93451
1017491 | 22360 | 1400 | 5 | 2013-01-28 01:49 | Added [15] CASIfi13 = 15,0 kg | 93451
1017492 | 22360 | 1362 | 4 | 2013-01-28 01:49 | Chemical analysis request at LFVD in chemical lab: 93451/ 0 Kotnik Marijan | 93451
1017493 | 22360 | 1016 | 1 | 2013-01-28 01:56 | Heat stop 93451 | 93451
1017494 | 22361 | 1015 | 1 | 2013-01-28 01:56 | Heat start 93452 | 93452
1017495 | 22361 | 1101 | 2 | 2013-01-28 02:06 | Celox measurment: Temperatura = 1528 °C, O2 = 0,0 ppm, C = 0,000 %, Al = 0,000 % | 93452
1017496 | 22361 | 1400 | 5 | 2013-01-28 02:07 | Added [35] FeMo = 230,0 kg | 93452
1017497 | 22361 | 1400 | 5 | 2013-01-28 02:07 | Added [48] FeV = 280,0 kg | 93452
1017498 | 22361 | 1400 | 5 | 2013-01-28 02:07 | Added [33] FeMnC = 60,0 kg | 93452
1017499 | 22361 | 1400 | 5 | 2013-01-28 02:07 | Added [41] FeSi = 20,0 kg | 93452
1017500 | 22361 | 1400 | 5 | 2013-01-28 02:07 | Added [27] FeCrC = 650,0 kg | 93452
1017501 | 22361 | 1400 | 5 | 2013-01-28 02:07 | Added [52] KARBORITmleti = 15,0 kg | 93452
1017502 | 22361 | 1101 | 2 | 2013-01-28 02:09 | Celox measurment: Temperatura = 0 °C, O2 = 0,0 ppm, C = 0,000 %, Al = 0,000 % | 93452
1017503 | 22361 | 1101 | 2 | 2013-01-28 02:09 | Celox measurment: Temperatura = 1486 °C, O2 = 0,0 ppm, C = 0,000 %, Al = 0,000 % | 93452
1017506 | 22361 | 1252 | 3 | 2013-01-28 02:10 | Heating start 1000 kWh | 93452
1017508 | 22361 | 1361 | 4 | 2013-01-28 02:21 | Zahteva za analizo z VPP na Spectro: 93452/ 5 e Kotnik Marijan | 93452
1017507 | 22361 | 1101 | 2 | 2013-01-28 02:21 | Celox measurment: Temperatura = 1538 °C, O2 = 19,0 ppm, C = 0,000 %, Al = 0,000 % | 93452
1017509 | 22361 | 1400 | 5 | 2013-01-28 02:24 | Added [12] BOKSIT = 50,0 kg | 93452
1017510 | 22361 | 1400 | 5 | 2013-01-28 02:27 | Added [35] FeMo = 15,0 kg | 93452
1017511 | 22361 | 1251 | 3 | 2013-01-28 02:29 | Vacuum start | 93452
1017512 | 22361 | 1254 | 3 | 2013-01-28 02:34 | Degassing start | 93452
1017516 | 22361 | 1253 | 3 | 2013-01-28 03:10 | Degassing stop | 93452
1017517 | 22361 | 1362 | 4 | 2013-01-28 03:10 | Chemical analysis request at LFVD in chemical lab: 93452/10 Kotnik Marijan | 93452
1017518 | 22361 | 1400 | 5 | 2013-01-28 03:12 | Added [12] BOKSIT = 200,0 kg | 93452
1017519 | 22361 | 1101 | 2 | 2013-01-28 03:22 | Celox measurment: Temperatura = 1467 °C, O2 = 0,0 ppm, C = 0,000 %, Al = 0,000 % | 93452
1017520 | 22361 | 1252 | 3 | 2013-01-28 03:22 | Heating start 300 kWh | 93452
1017521 | 22361 | 1400 | 5 | 2013-01-28 03:25 | Added [17] Cfi13 = 16,6 kg | 93452
1017522 | 22361 | 1400 | 5 | 2013-01-28 03:25 | Added [72] Al opl.zica = 1,7 kg | 93452
1017523 | 22361 | 1101 | 2 | 2013-01-28 03:28 | Celox measurment: Temperatura = 1473 °C, O2 = 0,0 ppm, C = 0,000 %, Al = 0,000 % | 93452
1017524 | 22361 | 1252 | 3 | 2013-01-28 03:28 | Heating start 100 kWh | 93452
1017525 | 22361 | 1400 | 5 | 2013-01-28 03:32 | Added [15] CASIfi13 = 14,3 kg | 93452
1017526 | 22361 | 1362 | 4 | 2013-01-28 03:32 | Chemical analysis request at LFVD in chemical lab: 93452/ 0 Kotnik Marijan | 93452
1017527 | 22361 | 1016 | 1 | 2013-01-28 03:38 | Heat stop 93452 | 93452
1017714 | 22367 | 1400 | 5 | 2013-01-30 22:43 | Added [13] CaO = 400,0 kg | 93458
1017715 | 22367 | 1400 | 5 | 2013-01-30 22:43 | Added [12] BOKSIT = 110,0 kg | 93458
1017760 | 22367 | 1400 | 5 | 2013-01-31 00:40 | Added [52] KARBORITmleti = 135,0 kg | 93458
1017759 | 22367 | 1015 | 1 | 2013-01-31 01:02 | Heat start 93458 | 93458
1017761 | 22367 | 1400 | 5 | 2013-01-31 01:14 | Added [35] FeMo = 80,0 kg | 93458
1017762 | 22367 | 1400 | 5 | 2013-01-31 01:14 | Added [48] FeV = 280,0 kg | 93458
1017763 | 22367 | 1400 | 5 | 2013-01-31 01:14 | Added [33] FeMnC = 60,0 kg | 93458
1017764 | 22367 | 1400 | 5 | 2013-01-31 01:14 | Added [41] FeSi = 140,0 kg | 93458
1017765 | 22367 | 1400 | 5 | 2013-01-31 01:14 | Added [27] FeCrC = 250,0 kg | 93458
1017766 | 22367 | 1400 | 5 | 2013-01-31 01:18 | Added [12] BOKSIT = 60,0 kg | 93458
1017767 | 22367 | 1400 | 5 | 2013-01-31 01:18 | Added [13] CaO = 100,0 kg | 93458
1017768 | 22367 | 1102 | 2 | 2013-01-31 01:22 | Temperature measurment: Temperature = 1502 °C | 93458
1017769 | 22367 | 1252 | 3 | 2013-01-31 01:22 | Heating start 1000 kWh | 93458
1017772 | 22367 | 1362 | 4 | 2013-01-31 01:28 | Chemical analysis request at LFVD in chemical lab: 93458/ 9 Adam Maks | 93458
1017773 | 22367 | 1102 | 2 | 2013-01-31 01:33 | Temperature measurment: Temperature = 1514 °C | 93458
1017774 | 22367 | 1252 | 3 | 2013-01-31 01:34 | Heating start 800 kWh | 93458
1017775 | 22367 | 1400 | 5 | 2013-01-31 01:46 | Added [35] FeMo = 20,0 kg | 93458
1017776 | 22367 | 1400 | 5 | 2013-01-31 01:46 | Added [48] FeV = 30,0 kg | 93458
1017777 | 22367 | 1400 | 5 | 2013-01-31 01:46 | Added [41] FeSi = 20,0 kg | 93458
1017778 | 22367 | 1400 | 5 | 2013-01-31 01:46 | Added [52] KARBORITmleti = 150,0 kg | 93458
1017779 | 22367 | 1400 | 5 | 2013-01-31 01:46 | Added [15] CASIfi13 = 34,5 kg | 93458
1017780 | 22367 | 1400 | 5 | 2013-01-31 01:48 | Added [12] BOKSIT = 50,0 kg | 93458
1017781 | 22367 | 1400 | 5 | 2013-01-31 01:48 | Added [13] CaO = 300,0 kg | 93458
1017782 | 22367 | 1251 | 3 | 2013-01-31 02:00 | Vacuum start | 93458
1017783 | 22367 | 1253 | 3 | 2013-01-31 02:08 | Degassing stop | 93458
1017784 | 22367 | 1102 | 2 | 2013-01-31 02:09 | Temperature measurment: Temperature = 1506 °C | 93458
1017785 | 22367 | 1252 | 3 | 2013-01-31 02:11 | Heating start 1000 kWh | 93458
1017786 | 22367 | 1361 | 4 | 2013-01-31 02:19 | Zahteva za analizo z VPP na Spectro: 93458/ 5 e Adam Maks | 93458
1017787 | 22367 | 1251 | 3 | 2013-01-31 02:26 | Vacuum start | 93458
1017790 | 22367 | 1254 | 3 | 2013-01-31 02:31 | Degassing start | 93458
1017791 | 22367 | 1253 | 3 | 2013-01-31 02:58 | Degassing stop | 93458
1017792 | 22367 | 1361 | 4 | 2013-01-31 02:58 | Zahteva za analizo z VPP na Spectro: 93458/ 6 e Adam Maks | 93458
1017793 | 22367 | 1362 | 4 | 2013-01-31 02:58 | Chemical analysis request at LFVD in chemical lab: 93458/10 Adam Maks | 93458
1017794 | 22367 | 1400 | 5 | 2013-01-31 02:58 | Added [12] BOKSIT = 130,0 kg | 93458
1017795 | 22367 | 1102 | 2 | 2013-01-31 03:05 | Temperature measurment: Temperature = 1484 °C | 93458
1017796 | 22367 | 1111 | 2 | 2013-01-31 03:05 | Hydris meritev: H2 = 1,40 ppm, PBL = 1380 hPa, PSU = 691 hPa | 93458
1017797 | 22367 | 1252 | 3 | 2013-01-31 03:15 | Heating start 200 kWh | 93458
1017800 | 22367 | 1400 | 5 | 2013-01-31 03:25 | Added [17] Cfi13 = 36,8 kg | 93458
1017798 | 22367 | 1102 | 2 | 2013-01-31 03:26 | Temperature measurment: Temperature = 1475 °C | 93458
1017799 | 22367 | 1252 | 3 | 2013-01-31 03:27 | Heating start 200 kWh | 93458
1017801 | 22367 | 1400 | 5 | 2013-01-31 03:32 | Added [15] CASIfi13 = 18,4 kg | 93458
1017802 | 22367 | 1362 | 4 | 2013-01-31 03:32 | Chemical analysis request at LFVD in chemical lab: 93458/ 0 Adam Maks | 93458
1017803 | 22367 | 1016 | 1 | 2013-01-31 03:36 | Heat stop 93458 | 93458
1018445 | 22385 | 1400 | 5 | 2013-02-02 03:22 | Added [12] BOKSIT = 70,0 kg | 93476
1018446 | 22385 | 1400 | 5 | 2013-02-02 03:22 | Added [13] CaO = 350,0 kg | 93476
1018501 | 22385 | 1400 | 5 | 2013-02-02 05:55 | Added [76] Kalcijev karbid = 50,0 kg | 93476
1018500 | 22385 | 1015 | 1 | 2013-02-02 06:02 | Heat start 93476 | 93476
1018502 | 22386 | 1400 | 5 | 2013-02-02 06:04 | Added [13] CaO = 300,0 kg | 93477
1018503 | 22386 | 1400 | 5 | 2013-02-02 06:04 | Added [12] BOKSIT = 80,0 kg | 93477
1018504 | 22385 | 1400 | 5 | 2013-02-02 06:09 | Added [35] FeMo = 100,0 kg | 93476
1018505 | 22385 | 1400 | 5 | 2013-02-02 06:09 | Added [48] FeV = 285,0 kg | 93476
1018506 | 22385 | 1400 | 5 | 2013-02-02 06:09 | Added [41] FeSi = 68,0 kg | 93476
1018507 | 22385 | 1400 | 5 | 2013-02-02 06:09 | Added [27] FeCrC = 500,0 kg | 93476
1018511 | 22385 | 1400 | 5 | 2013-02-02 06:09 | Added [13] CaO = 200,0 kg | 93476
1018512 | 22385 | 1400 | 5 | 2013-02-02 06:09 | Added [12] BOKSIT = 120,0 kg | 93476
1018508 | 22385 | 1252 | 3 | 2013-02-02 06:15 | Heating start 1000 kWh | 93476
1018509 | 22385 | 1362 | 4 | 2013-02-02 06:27 | Chemical analysis request at LFVD in chemical lab: 93476/ 9 Gorensek Peter | 93476
1018510 | 22385 | 1252 | 3 | 2013-02-02 06:27 | Heating start 1200 kWh | 93476
1018513 | 22385 | 1400 | 5 | 2013-02-02 06:44 | Added [35] FeMo = 60,0 kg | 93476
1018514 | 22385 | 1400 | 5 | 2013-02-02 06:44 | Added [48] FeV = 9,0 kg | 93476
1018515 | 22385 | 1400 | 5 | 2013-02-02 06:44 | Added [33] FeMnC = 37,0 kg | 93476
1018516 | 22385 | 1400 | 5 | 2013-02-02 06:44 | Added [41] FeSi = 30,0 kg | 93476
1018517 | 22385 | 1400 | 5 | 2013-02-02 06:44 | Added [27] FeCrC = 65,0 kg | 93476
1018518 | 22385 | 1400 | 5 | 2013-02-02 06:44 | Added [52] KARBORITmleti = 50,0 kg | 93476
1018519 | 22385 | 1251 | 3 | 2013-02-02 06:47 | Vacuum start | 93476
1018520 | 22385 | 1254 | 3 | 2013-02-02 06:50 | Degassing start | 93476
1018521 | 22385 | 1253 | 3 | 2013-02-02 07:26 | Degassing stop | 93476
1018522 | 22385 | 1362 | 4 | 2013-02-02 07:27 | Chemical analysis request at LFVD in chemical lab: 93476/10 Gorensek Peter | 93476
1018523 | 22385 | 1400 | 5 | 2013-02-02 07:27 | Added [12] BOKSIT = 90,0 kg | 93476
1018524 | 22385 | 1400 | 5 | 2013-02-02 07:27 | Added [21] EPŽ žlindra = 110,0 kg | 93476
1018525 | 22385 | 1252 | 3 | 2013-02-02 07:31 | Heating start 500 kWh | 93476
1018526 | 22385 | 1400 | 5 | 2013-02-02 07:40 | Added [17] Cfi13 = 46,0 kg | 93476
1018527 | 22385 | 1400 | 5 | 2013-02-02 07:40 | Added [72] Al opl.zica = 2,0 kg | 93476
1018528 | 22385 | 1252 | 3 | 2013-02-02 07:43 | Heating start 500 kWh | 93476
1018529 | 22385 | 1400 | 5 | 2013-02-02 07:52 | Added [15] CASIfi13 = 14,0 kg | 93476
1018530 | 22385 | 1362 | 4 | 2013-02-02 07:54 | Chemical analysis request at LFVD in chemical lab: 93476/ 0 Gorensek Peter | 93476
1018533 | 22386 | 1400 | 5 | 2013-02-02 07:55 | Added [76] Kalcijev karbid = 50,0 kg | 93477
1018531 | 22385 | 1016 | 1 | 2013-02-02 07:59 | Heat stop 93476 | 93476
1018532 | 22386 | 1015 | 1 | 2013-02-02 07:59 | Heat start 93477 | 93477
1018534 | 22387 | 1400 | 5 | 2013-02-02 08:02 | Added [13] CaO = 300,0 kg | 93478
1018535 | 22387 | 1400 | 5 | 2013-02-02 08:02 | Added [12] BOKSIT = 80,0 kg | 93478
1018536 | 22386 | 1400 | 5 | 2013-02-02 08:08 | Added [35] FeMo = 130,0 kg | 93477
1018537 | 22386 | 1400 | 5 | 2013-02-02 08:08 | Added [48] FeV = 220,0 kg | 93477
1018538 | 22386 | 1400 | 5 | 2013-02-02 08:08 | Added [33] FeMnC = 40,0 kg | 93477
1018539 | 22386 | 1400 | 5 | 2013-02-02 08:08 | Added [10] Al bloki = 5,0 kg | 93477
1018540 | 22386 | 1252 | 3 | 2013-02-02 08:13 | Heating start 800 kWh | 93477
1018541 | 22386 | 1361 | 4 | 2013-02-02 08:23 | Zahteva za analizo z VPP na Spectro: 93477/ 5 e Gorensek Peter | 93477
1018542 | 22386 | 1252 | 3 | 2013-02-02 08:24 | Heating start 700 kWh | 93477
1018543 | 22386 | 1102 | 2 | 2013-02-02 08:24 | Temperature measurment: Temperature = 1510 °C | 93477
1018544 | 22386 | 1400 | 5 | 2013-02-02 08:36 | Added [35] FeMo = 65,0 kg | 93477
1018545 | 22386 | 1400 | 5 | 2013-02-02 08:36 | Added [48] FeV = 48,0 kg | 93477
1018546 | 22386 | 1400 | 5 | 2013-02-02 08:36 | Added [52] KARBORITmleti = 35,0 kg | 93477
1018547 | 22386 | 1251 | 3 | 2013-02-02 08:42 | Vacuum start | 93477
1018548 | 22386 | 1254 | 3 | 2013-02-02 08:46 | Degassing start | 93477
1018549 | 22386 | 1253 | 3 | 2013-02-02 09:11 | Degassing stop | 93477
1018550 | 22386 | 1362 | 4 | 2013-02-02 09:13 | Chemical analysis request at LFVD in chemical lab: 93477/10 Gorensek Peter | 93477
1018551 | 22386 | 1400 | 5 | 2013-02-02 09:13 | Added [12] BOKSIT = 130,0 kg | 93477
1018552 | 22386 | 1400 | 5 | 2013-02-02 09:13 | Added [21] EPŽ žlindra = 100,0 kg | 93477
1018559 | 22386 | 1102 | 2 | 2013-02-02 09:13 | Temperature measurment: Temperature = 1451 °C | 93477
1018553 | 22386 | 1400 | 5 | 2013-02-02 09:24 | Added [17] Cfi13 = 33,1 kg | 93477
1018554 | 22386 | 1400 | 5 | 2013-02-02 09:24 | Added [72] Al opl.zica = 5,0 kg | 93477
1018555 | 22386 | 1252 | 3 | 2013-02-02 09:28 | Heating start 500 kWh | 93477
1018556 | 22386 | 1400 | 5 | 2013-02-02 09:34 | Added [15] CASIfi13 = 14,0 kg | 93477
1018557 | 22386 | 1362 | 4 | 2013-02-02 09:35 | Chemical analysis request at LFVD in chemical lab: 93477/ 0 Gorensek Peter | 93477
1018562 | 22387 | 1400 | 5 | 2013-02-02 09:35 | Added [76] Kalcijev karbid = 50,0 kg | 93478
1018558 | 22386 | 1102 | 2 | 2013-02-02 09:40 | Temperature measurment: Temperature = 1468 °C | 93477
1018560 | 22386 | 1016 | 1 | 2013-02-02 09:41 | Heat stop 93477 | 93477
1018561 | 22387 | 1015 | 1 | 2013-02-02 09:42 | Heat start 93478 | 93478
1018563 | 22388 | 1400 | 5 | 2013-02-02 09:43 | Added [13] CaO = 300,0 kg | 93479
1018564 | 22388 | 1400 | 5 | 2013-02-02 09:43 | Added [12] BOKSIT = 90,0 kg | 93479
1018565 | 22387 | 1400 | 5 | 2013-02-02 09:48 | Added [35] FeMo = 160,0 kg | 93478
1018566 | 22387 | 1400 | 5 | 2013-02-02 09:48 | Added [48] FeV = 240,0 kg | 93478
1018567 | 22387 | 1400 | 5 | 2013-02-02 09:48 | Added [41] FeSi = 30,0 kg | 93478
1018568 | 22387 | 1400 | 5 | 2013-02-02 09:48 | Added [27] FeCrC = 400,0 kg | 93478
1018569 | 22387 | 1400 | 5 | 2013-02-02 09:48 | Added [10] Al bloki = 5,0 kg | 93478
1018571 | 22387 | 1400 | 5 | 2013-02-02 09:52 | Added [13] CaO = 150,0 kg | 93478
1018572 | 22387 | 1400 | 5 | 2013-02-02 09:52 | Added [12] BOKSIT = 70,0 kg | 93478
1018570 | 22387 | 1252 | 3 | 2013-02-02 09:53 | Heating start 800 kWh | 93478
1018573 | 22387 | 1102 | 2 | 2013-02-02 09:59 | Temperature measurment: Temperature = 1479 °C | 93478
1018574 | 22387 | 1362 | 4 | 2013-02-02 10:03 | Chemical analysis request at LFVD in chemical lab: 93478/ 9 Gorensek Peter | 93478
1018575 | 22387 | 1252 | 3 | 2013-02-02 10:04 | Heating start 600 kWh | 93478
1018576 | 22387 | 1400 | 5 | 2013-02-02 10:16 | Added [35] FeMo = 22,0 kg | 93478
1018577 | 22387 | 1400 | 5 | 2013-02-02 10:16 | Added [48] FeV = 35,0 kg | 93478
1018578 | 22387 | 1400 | 5 | 2013-02-02 10:16 | Added [33] FeMnC = 20,0 kg | 93478
1018579 | 22387 | 1400 | 5 | 2013-02-02 10:16 | Added [27] FeCrC = 100,0 kg | 93478
1018580 | 22387 | 1400 | 5 | 2013-02-02 10:16 | Added [10] Al bloki = 3,0 kg | 93478
1018581 | 22387 | 1400 | 5 | 2013-02-02 10:16 | Added [52] KARBORITmleti = 70,0 kg | 93478
1018582 | 22387 | 1251 | 3 | 2013-02-02 10:19 | Vacuum start | 93478
1018583 | 22387 | 1254 | 3 | 2013-02-02 10:23 | Degassing start | 93478
1018584 | 22387 | 1253 | 3 | 2013-02-02 10:48 | Degassing stop | 93478
1018585 | 22387 | 1362 | 4 | 2013-02-02 10:50 | Chemical analysis request at LFVD in chemical lab: 93478/10 Gorensek Peter | 93478
1018586 | 22387 | 1400 | 5 | 2013-02-02 10:50 | Added [12] BOKSIT = 120,0 kg | 93478
1018587 | 22387 | 1400 | 5 | 2013-02-02 10:50 | Added [21] EPŽ žlindra = 120,0 kg | 93478
1018588 | 22387 | 1252 | 3 | 2013-02-02 10:54 | Heating start 200 kWh | 93478
1018589 | 22387 | 1400 | 5 | 2013-02-02 11:08 | Added [72] Al opl.zica = 2,5 kg | 93478
1018590 | 22387 | 1252 | 3 | 2013-02-02 11:10 | Heating start 500 kWh | 93478
1018595 | 22388 | 1400 | 5 | 2013-02-02 11:15 | Added [48] FeV = 200,0 kg | 93479
1018596 | 22388 | 1400 | 5 | 2013-02-02 11:15 | Added [27] FeCrC = 700,0 kg | 93479
1018599 | 22388 | 1400 | 5 | 2013-02-02 11:15 | Added [52] KARBORITmleti = 135,0 kg | 93479
1018591 | 22387 | 1400 | 5 | 2013-02-02 11:18 | Added [15] CASIfi13 = 15,0 kg | 93478
1018592 | 22387 | 1362 | 4 | 2013-02-02 11:18 | Chemical analysis request at LFVD in chemical lab: 93478/ 0 Gorensek Peter | 93478
1018593 | 22387 | 1016 | 1 | 2013-02-02 11:28 | Heat stop 93478 | 93478
1018594 | 22388 | 1015 | 1 | 2013-02-02 11:29 | Heat start 93479 | 93479
1018600 | 22388 | 1400 | 5 | 2013-02-02 11:36 | Added [35] FeMo = 190,0 kg | 93479
1018601 | 22388 | 1400 | 5 | 2013-02-02 11:36 | Added [48] FeV = 36,0 kg | 93479
1018602 | 22388 | 1400 | 5 | 2013-02-02 11:36 | Added [33] FeMnC = 65,0 kg | 93479
1018603 | 22388 | 1400 | 5 | 2013-02-02 11:36 | Added [41] FeSi = 35,0 kg | 93479
1018604 | 22388 | 1252 | 3 | 2013-02-02 11:40 | Heating start 1000 kWh | 93479
1018605 | 22388 | 1102 | 2 | 2013-02-02 11:41 | Temperature measurment: Temperature = 1464 °C | 93479
1018606 | 22388 | 1362 | 4 | 2013-02-02 11:52 | Chemical analysis request at LFVD in chemical lab: 93479/ 9 Gorensek Peter | 93479
1018607 | 22388 | 1252 | 3 | 2013-02-02 11:52 | Heating start 1000 kWh | 93479
1018608 | 22388 | 1400 | 5 | 2013-02-02 12:07 | Added [35] FeMo = 42,0 kg | 93479
1018609 | 22388 | 1400 | 5 | 2013-02-02 12:07 | Added [48] FeV = 20,0 kg | 93479
1018610 | 22388 | 1400 | 5 | 2013-02-02 12:07 | Added [41] FeSi = 20,0 kg | 93479
1018611 | 22388 | 1400 | 5 | 2013-02-02 12:07 | Added [27] FeCrC = 100,0 kg | 93479
1018612 | 22388 | 1400 | 5 | 2013-02-02 12:07 | Added [10] Al bloki = 3,0 kg | 93479
1018613 | 22388 | 1400 | 5 | 2013-02-02 12:07 | Added [52] KARBORITmleti = 50,0 kg | 93479
1018614 | 22388 | 1400 | 5 | 2013-02-02 12:08 | Added [13] CaO = 100,0 kg | 93479
1018616 | 22388 | 1251 | 3 | 2013-02-02 12:10 | Vacuum start | 93479
1018615 | 22388 | 1361 | 4 | 2013-02-02 12:10 | Zahteva za analizo z VPP na Spectro: 93479/ 5 e Gorensek Peter | 93479
1018617 | 22388 | 1254 | 3 | 2013-02-02 12:13 | Degassing start | 93479
1018618 | 22388 | 1253 | 3 | 2013-02-02 12:44 | Degassing stop | 93479
1018620 | 22388 | 1400 | 5 | 2013-02-02 12:46 | Added [12] BOKSIT = 70,0 kg | 93479
1018621 | 22388 | 1400 | 5 | 2013-02-02 12:46 | Added [21] EPŽ žlindra = 110,0 kg | 93479
1018619 | 22388 | 1362 | 4 | 2013-02-02 12:47 | Chemical analysis request at LFVD in chemical lab: 93479/10 Gorensek Peter | 93479
1018622 | 22388 | 1252 | 3 | 2013-02-02 12:49 | Heating start 200 kWh | 93479
1018623 | 22388 | 1400 | 5 | 2013-02-02 12:58 | Added [17] Cfi13 = 12,9 kg | 93479
1018624 | 22388 | 1252 | 3 | 2013-02-02 13:01 | Heating start 300 kWh | 93479
1018626 | 22388 | 1400 | 5 | 2013-02-02 13:10 | Added [15] CASIfi13 = 14,0 kg | 93479
1018625 | 22388 | 1102 | 2 | 2013-02-02 13:11 | Temperature measurment: Temperature = 1467 °C | 93479
1018627 | 22388 | 1362 | 4 | 2013-02-02 13:12 | Chemical analysis request at LFVD in chemical lab: 93479/ 0 Gorensek Peter | 93479
1018628 | 22388 | 1016 | 1 | 2013-02-02 13:16 | Heat stop 93479 | 93479
1018787 | 22394 | 1400 | 5 | 2013-02-02 22:33 | Added [10] Al bloki = 15,0 kg | 93485
1018788 | 22394 | 1400 | 5 | 2013-02-02 22:33 | Added [52] KARBORITmleti = 105,0 kg | 93485
1018789 | 22394 | 1400 | 5 | 2013-02-02 22:33 | Added [10] Al bloki = -15,0 kg | 93485
1018790 | 22394 | 1400 | 5 | 2013-02-02 22:33 | Added [52] KARBORITmleti = -105,0 kg | 93485
1018791 | 22394 | 1400 | 5 | 2013-02-02 22:48 | Added [13] CaO = 400,0 kg | 93485
1018792 | 22394 | 1400 | 5 | 2013-02-02 22:48 | Added [12] BOKSIT = 100,0 kg | 93485
1018832 | 22394 | 1400 | 5 | 2013-02-03 00:20 | Added [52] KARBORITmleti = 195,0 kg | 93485
1018833 | 22394 | 1400 | 5 | 2013-02-03 00:20 | Added [10] Al bloki = 10,0 kg | 93485
1018831 | 22394 | 1015 | 1 | 2013-02-03 00:28 | Heat start 93485 | 93485
1018834 | 22394 | 1102 | 2 | 2013-02-03 00:38 | Temperature measurment: Temperature = 1521 °C | 93485
1018837 | 22394 | 1400 | 5 | 2013-02-03 00:44 | Added [35] FeMo = 130,0 kg | 93485
1018838 | 22394 | 1400 | 5 | 2013-02-03 00:44 | Added [48] FeV = 230,0 kg | 93485
1018839 | 22394 | 1400 | 5 | 2013-02-03 00:44 | Added [41] FeSi = 50,0 kg | 93485
1018840 | 22394 | 1400 | 5 | 2013-02-03 00:44 | Added [10] Al bloki = 5,0 kg | 93485
1018841 | 22394 | 1400 | 5 | 2013-02-03 00:44 | Added [52] KARBORITmleti = 30,0 kg | 93485
1018842 | 22394 | 1400 | 5 | 2013-02-03 00:45 | Added [12] BOKSIT = 70,0 kg | 93485
1018843 | 22394 | 1252 | 3 | 2013-02-03 00:48 | Heating start 800 kWh | 93485
1018844 | 22394 | 1102 | 2 | 2013-02-03 00:58 | Temperature measurment: Temperature = 1505 °C | 93485
1018845 | 22394 | 1362 | 4 | 2013-02-03 00:58 | Chemical analysis request at LFVD in chemical lab: 93485/ 9 Adam Maks | 93485
1018846 | 22394 | 1252 | 3 | 2013-02-03 00:58 | Heating start 800 kWh | 93485
1018847 | 22394 | 1400 | 5 | 2013-02-03 01:12 | Added [35] FeMo = 35,0 kg | 93485
1018848 | 22394 | 1400 | 5 | 2013-02-03 01:12 | Added [48] FeV = 55,0 kg | 93485
1018849 | 22394 | 1400 | 5 | 2013-02-03 01:12 | Added [33] FeMnC = 20,0 kg | 93485
1018850 | 22394 | 1400 | 5 | 2013-02-03 01:12 | Added [41] FeSi = 15,0 kg | 93485
1018851 | 22394 | 1400 | 5 | 2013-02-03 01:12 | Added [27] FeCrC = 120,0 kg | 93485
1018852 | 22394 | 1400 | 5 | 2013-02-03 01:12 | Added [52] KARBORITmleti = 60,0 kg | 93485
1018853 | 22394 | 1400 | 5 | 2013-02-03 01:13 | Added [12] BOKSIT = 70,0 kg | 93485
1018854 | 22394 | 1400 | 5 | 2013-02-03 01:13 | Added [13] CaO = 250,0 kg | 93485
1018855 | 22394 | 1251 | 3 | 2013-02-03 01:16 | Vacuum start | 93485
1018856 | 22394 | 1254 | 3 | 2013-02-03 01:20 | Degassing start | 93485
1018857 | 22394 | 1253 | 3 | 2013-02-03 01:45 | Degassing stop | 93485
1018858 | 22394 | 1361 | 4 | 2013-02-03 01:45 | Zahteva za analizo z VPP na Spectro: 93485/ 6 e Adam Maks | 93485
1018859 | 22394 | 1362 | 4 | 2013-02-03 01:45 | Chemical analysis request at LFVD in chemical lab: 93485/10 Adam Maks | 93485
1018860 | 22394 | 1400 | 5 | 2013-02-03 01:46 | Added [21] EPŽ žlindra = 150,0 kg | 93485
1018861 | 22394 | 1102 | 2 | 2013-02-03 01:53 | Temperature measurment: Temperature = 1473 °C | 93485
1018862 | 22394 | 1252 | 3 | 2013-02-03 01:53 | Heating start 300 kWh | 93485
1018863 | 22394 | 1400 | 5 | 2013-02-03 02:03 | Added [17] Cfi13 = 22,1 kg | 93485
1018864 | 22394 | 1400 | 5 | 2013-02-03 02:03 | Added [72] Al opl.zica = 3,3 kg | 93485
1018865 | 22394 | 1102 | 2 | 2013-02-03 02:03 | Temperature measurment: Temperature = 1479 °C | 93485
1018866 | 22394 | 1252 | 3 | 2013-02-03 02:03 | Heating start 200 kWh | 93485
1018867 | 22394 | 1400 | 5 | 2013-02-03 02:06 | Added [15] CASIfi13 = 14,0 kg | 93485
1018868 | 22394 | 1362 | 4 | 2013-02-03 02:06 | Chemical analysis request at LFVD in chemical lab: 93485/ 0 Adam Maks | 93485
1018869 | 22394 | 1016 | 1 | 2013-02-03 02:12 | Heat stop 93485 | 93485
1019096 | 22401 | 1400 | 5 | 2013-02-03 12:52 | Added [13] CaO = 350,0 kg | 93492
1019097 | 22401 | 1400 | 5 | 2013-02-03 12:52 | Added [12] BOKSIT = 90,0 kg | 93492
1019132 | 22401 | 1400 | 5 | 2013-02-03 14:55 | Added [35] FeMo = 50,0 kg | 93492
1019133 | 22401 | 1400 | 5 | 2013-02-03 14:55 | Added [48] FeV = 270,0 kg | 93492
1019134 | 22401 | 1400 | 5 | 2013-02-03 14:55 | Added [33] FeMnC = 50,0 kg | 93492
1019135 | 22401 | 1400 | 5 | 2013-02-03 14:55 | Added [41] FeSi = 80,0 kg | 93492
1019136 | 22401 | 1400 | 5 | 2013-02-03 14:55 | Added [27] FeCrC = 260,0 kg | 93492
1019137 | 22401 | 1400 | 5 | 2013-02-03 14:55 | Added [52] KARBORITmleti = 90,0 kg | 93492
1019130 | 22401 | 1015 | 1 | 2013-02-03 15:00 | Heat start 93492 | 93492
1019149 | 22401 | 1400 | 5 | 2013-02-03 15:05 | Added [12] BOKSIT = 30,0 kg | 93492
1019131 | 22401 | 1361 | 4 | 2013-02-03 15:05 | Zahteva za analizo z VPP na Spectro: 93492/ 4 e Kotnik Marijan | 93492
1019145 | 22401 | 1102 | 2 | 2013-02-03 15:10 | Temperature measurment: Temperature = 1545 °C | 93492
1019138 | 22401 | 1400 | 5 | 2013-02-03 15:12 | Added [35] FeMo = 30,0 kg | 93492
1019139 | 22401 | 1400 | 5 | 2013-02-03 15:12 | Added [48] FeV = 55,0 kg | 93492
1019140 | 22401 | 1400 | 5 | 2013-02-03 15:12 | Added [33] FeMnC = 35,0 kg | 93492
1019141 | 22401 | 1400 | 5 | 2013-02-03 15:12 | Added [41] FeSi = 65,0 kg | 93492
1019142 | 22401 | 1400 | 5 | 2013-02-03 15:12 | Added [27] FeCrC = 320,0 kg | 93492
1019143 | 22401 | 1400 | 5 | 2013-02-03 15:12 | Added [10] Al bloki = 5,0 kg | 93492
1019144 | 22401 | 1400 | 5 | 2013-02-03 15:12 | Added [52] KARBORITmleti = 25,0 kg | 93492
1019146 | 22401 | 1400 | 5 | 2013-02-03 15:16 | Added [13] CaO = 100,0 kg | 93492
1019147 | 22401 | 1400 | 5 | 2013-02-03 15:16 | Added [12] BOKSIT = 60,0 kg | 93492
1019148 | 22401 | 1251 | 3 | 2013-02-03 15:17 | Vacuum start | 93492
1019150 | 22401 | 1254 | 3 | 2013-02-03 15:22 | Degassing start | 93492
1019151 | 22401 | 1253 | 3 | 2013-02-03 15:53 | Degassing stop | 93492
1019152 | 22401 | 1361 | 4 | 2013-02-03 15:54 | Zahteva za analizo z VPP na Spectro: 93492/ 6 e Kotnik Marijan | 93492
1019153 | 22401 | 1362 | 4 | 2013-02-03 15:54 | Chemical analysis request at LFVD in chemical lab: 93492/10 Kotnik Marijan | 93492
1019154 | 22401 | 1400 | 5 | 2013-02-03 15:57 | Added [12] BOKSIT = 200,0 kg | 93492
1019155 | 22401 | 1252 | 3 | 2013-02-03 16:01 | Heating start 700 kWh | 93492
1019158 | 22401 | 1400 | 5 | 2013-02-03 16:12 | Added [35] FeMo = 15,0 kg | 93492
1019159 | 22401 | 1400 | 5 | 2013-02-03 16:12 | Added [27] FeCrC = 35,0 kg | 93492
1019160 | 22401 | 1400 | 5 | 2013-02-03 16:12 | Added [17] Cfi13 = 27,6 kg | 93492
1019161 | 22401 | 1252 | 3 | 2013-02-03 16:13 | Heating start 400 kWh | 93492
1019162 | 22401 | 1400 | 5 | 2013-02-03 16:21 | Added [72] Al opl.zica = 4,3 kg | 93492
1019163 | 22401 | 1102 | 2 | 2013-02-03 16:23 | Temperature measurment: Temperature = 1481 °C | 93492
1019164 | 22401 | 1400 | 5 | 2013-02-03 16:25 | Added [15] CASIfi13 = 13,6 kg | 93492
1019165 | 22401 | 1362 | 4 | 2013-02-03 16:33 | Chemical analysis request at LFVD in chemical lab: 93492/ 0 Kotnik Marijan | 93492
1019166 | 22401 | 1016 | 1 | 2013-02-03 16:33 | Heat stop 93492 | 93492
1019624 | 22415 | 1400 | 5 | 2013-02-07 02:19 | Added [13] CaO = 350,0 kg | 93506
1019625 | 22415 | 1400 | 5 | 2013-02-07 02:19 | Added [12] BOKSIT = 80,0 kg | 93506
1019663 | 22415 | 1015 | 1 | 2013-02-07 04:11 | Heat start 93506 | 93506
1019664 | 22415 | 1400 | 5 | 2013-02-07 04:19 | Added [35] FeMo = 80,0 kg | 93506
1019665 | 22415 | 1400 | 5 | 2013-02-07 04:19 | Added [48] FeV = 244,0 kg | 93506
1019666 | 22415 | 1400 | 5 | 2013-02-07 04:19 | Added [33] FeMnC = 50,0 kg | 93506
1019667 | 22415 | 1400 | 5 | 2013-02-07 04:19 | Added [41] FeSi = 138,0 kg | 93506
1019668 | 22415 | 1400 | 5 | 2013-02-07 04:19 | Added [27] FeCrC = 340,0 kg | 93506
1019669 | 22415 | 1400 | 5 | 2013-02-07 04:19 | Added [10] Al bloki = 5,0 kg | 93506
1019670 | 22415 | 1400 | 5 | 2013-02-07 04:19 | Added [52] KARBORITmleti = 100,0 kg | 93506
1019671 | 22415 | 1400 | 5 | 2013-02-07 04:22 | Added [13] CaO = 200,0 kg | 93506
1019672 | 22415 | 1400 | 5 | 2013-02-07 04:22 | Added [12] BOKSIT = 100,0 kg | 93506
1019673 | 22415 | 1251 | 3 | 2013-02-07 04:24 | Vacuum start | 93506
1019674 | 22415 | 1254 | 3 | 2013-02-07 04:27 | Degassing start | 93506
1019693 | 22416 | 1400 | 5 | 2013-02-07 04:30 | Added [13] CaO = 350,0 kg | 93507
1019694 | 22416 | 1400 | 5 | 2013-02-07 04:30 | Added [12] BOKSIT = 80,0 kg | 93507
1019675 | 22415 | 1253 | 3 | 2013-02-07 04:52 | Degassing stop | 93506
1019676 | 22415 | 1362 | 4 | 2013-02-07 04:54 | Chemical analysis request at LFVD in chemical lab: 93506/10 Gorensek Peter | 93506
1019677 | 22415 | 1362 | 4 | 2013-02-07 04:54 | Chemical analysis request at LFVD in chemical lab: 93506/10 Gorensek Peter | 93506
1019678 | 22415 | 1400 | 5 | 2013-02-07 04:55 | Added [12] BOKSIT = 150,0 kg | 93506
1019679 | 22415 | 1400 | 5 | 2013-02-07 05:08 | Added [48] FeV = 60,0 kg | 93506
1019680 | 22415 | 1400 | 5 | 2013-02-07 05:08 | Added [17] Cfi13 = 64,4 kg | 93506
1019681 | 22415 | 1400 | 5 | 2013-02-07 05:08 | Added [72] Al opl.zica = 4,1 kg | 93506
1019682 | 22416 | 1400 | 5 | 2013-02-07 05:08 | Added [48] FeV = 200,0 kg | 93507
1019683 | 22416 | 1400 | 5 | 2013-02-07 05:08 | Added [41] FeSi = 50,0 kg | 93507
1019684 | 22416 | 1400 | 5 | 2013-02-07 05:08 | Added [27] FeCrC = 600,0 kg | 93507
1019685 | 22415 | 1252 | 3 | 2013-02-07 05:16 | Heating start 200 kWh | 93506
1019686 | 22415 | 1400 | 5 | 2013-02-07 05:25 | Added [15] CASIfi13 = 14,5 kg | 93506
1019687 | 22415 | 1362 | 4 | 2013-02-07 05:25 | Chemical analysis request at LFVD in chemical lab: 93506/ 0 Gorensek Peter | 93506
1019688 | 22415 | 1102 | 2 | 2013-02-07 05:26 | Temperature measurment: Temperature = 1475 °C | 93506
1019689 | 22415 | 1016 | 1 | 2013-02-07 05:31 | Heat stop 93506 | 93506
1019690 | 22416 | 1015 | 1 | 2013-02-07 05:32 | Heat start 93507 | 93507
1019691 | 22417 | 1400 | 5 | 2013-02-07 05:32 | Added [13] CaO = 400,0 kg | 93508
1019692 | 22417 | 1400 | 5 | 2013-02-07 05:32 | Added [12] BOKSIT = 100,0 kg | 93508
1019695 | 22416 | 1400 | 5 | 2013-02-07 05:42 | Added [35] FeMo = 150,0 kg | 93507
1019696 | 22416 | 1400 | 5 | 2013-02-07 05:42 | Added [48] FeV = 110,0 kg | 93507
1019697 | 22416 | 1400 | 5 | 2013-02-07 05:42 | Added [33] FeMnC = 60,0 kg | 93507
1019698 | 22416 | 1400 | 5 | 2013-02-07 05:42 | Added [41] FeSi = 55,0 kg | 93507
1019699 | 22416 | 1400 | 5 | 2013-02-07 05:42 | Added [27] FeCrC = 100,0 kg | 93507
1019700 | 22416 | 1400 | 5 | 2013-02-07 05:42 | Added [10] Al bloki = 5,0 kg | 93507
1019701 | 22416 | 1400 | 5 | 2013-02-07 05:42 | Added [52] KARBORITmleti = 75,0 kg | 93507
1019702 | 22416 | 1102 | 2 | 2013-02-07 05:51 | Temperature measurment: Temperature = 1495 °C | 93507
1019703 | 22416 | 1252 | 3 | 2013-02-07 06:01 | Heating start 600 kWh | 93507
1019704 | 22416 | 1251 | 3 | 2013-02-07 06:06 | Vacuum start | 93507
1019705 | 22416 | 1254 | 3 | 2013-02-07 06:12 | Degassing start | 93507
1019706 | 22416 | 1253 | 3 | 2013-02-07 06:38 | Degassing stop | 93507
1019707 | 22416 | 1361 | 4 | 2013-02-07 06:38 | Zahteva za analizo z VPP na Spectro: 93507/ 6 e Kotnik Marijan | 93507
1019708 | 22416 | 1362 | 4 | 2013-02-07 06:38 | Chemical analysis request at LFVD in chemical lab: 93507/10 Kotnik Marijan | 93507
1019709 | 22416 | 1400 | 5 | 2013-02-07 06:40 | Added [12] BOKSIT = 150,0 kg | 93507
1019710 | 22416 | 1102 | 2 | 2013-02-07 06:43 | Temperature measurment: Temperature = 1473 °C | 93507
1019711 | 22416 | 1252 | 3 | 2013-02-07 06:48 | Heating start 400 kWh | 93507
1019713 | 22416 | 1400 | 5 | 2013-02-07 07:00 | Added [17] Cfi13 = 49,7 kg | 93507
1019714 | 22416 | 1400 | 5 | 2013-02-07 07:00 | Added [72] Al opl.zica = 4,5 kg | 93507
1019712 | 22416 | 1252 | 3 | 2013-02-07 07:01 | Heating start 450 kWh | 93507
1019715 | 22416 | 1102 | 2 | 2013-02-07 07:06 | Temperature measurment: Temperature = 1489 °C | 93507
1019716 | 22416 | 1400 | 5 | 2013-02-07 07:14 | Added [15] CASIfi13 = 14,7 kg | 93507
1019717 | 22416 | 1362 | 4 | 2013-02-07 07:14 | Chemical analysis request at LFVD in chemical lab: 93507/ 0 Kotnik Marijan | 93507
1019718 | 22416 | 1016 | 1 | 2013-02-07 07:26 | Heat stop 93507 | 93507
1019719 | 22417 | 1015 | 1 | 2013-02-07 07:27 | Heat start 93508 | 93508
1019727 | 22417 | 1102 | 2 | 2013-02-07 07:33 | Temperature measurment: Temperature = 1570 °C | 93508
1019720 | 22417 | 1400 | 5 | 2013-02-07 07:34 | Added [35] FeMo = 270,0 kg | 93508
1019721 | 22417 | 1400 | 5 | 2013-02-07 07:34 | Added [64] SiMn = 135,0 kg | 93508
1019722 | 22417 | 1400 | 5 | 2013-02-07 07:34 | Added [41] FeSi = 50,0 kg | 93508
1019723 | 22417 | 1400 | 5 | 2013-02-07 07:34 | Added [26] FeCrA = 200,0 kg | 93508
1019724 | 22417 | 1400 | 5 | 2013-02-07 07:34 | Added [27] FeCrC = 700,0 kg | 93508
1019725 | 22417 | 1400 | 5 | 2013-02-07 07:34 | Added [10] Al bloki = 7,0 kg | 93508
1019729 | 22417 | 1400 | 5 | 2013-02-07 07:40 | Added [13] CaO = 100,0 kg | 93508
1019730 | 22417 | 1400 | 5 | 2013-02-07 07:40 | Added [12] BOKSIT = 50,0 kg | 93508
1019726 | 22417 | 1251 | 3 | 2013-02-07 07:46 | Vacuum start | 93508
1019728 | 22417 | 1254 | 3 | 2013-02-07 07:51 | Degassing start | 93508
1019731 | 22417 | 1253 | 3 | 2013-02-07 08:17 | Degassing stop | 93508
1019732 | 22417 | 1361 | 4 | 2013-02-07 08:18 | Zahteva za analizo z VPP na Spectro: 93508/ 6 e Kotnik Marijan | 93508
1019733 | 22417 | 1362 | 4 | 2013-02-07 08:18 | Chemical analysis request at LFVD in chemical lab: 93508/10 Kotnik Marijan | 93508
1019734 | 22417 | 1400 | 5 | 2013-02-07 08:20 | Added [12] BOKSIT = 50,0 kg | 93508
1019735 | 22417 | 1400 | 5 | 2013-02-07 08:20 | Added [21] EPŽ žlindra = 150,0 kg | 93508
1019736 | 22417 | 1102 | 2 | 2013-02-07 08:23 | Temperature measurment: Temperature = 1465 °C | 93508
1019737 | 22417 | 1252 | 3 | 2013-02-07 08:29 | Heating start 500 kWh | 93508
1019738 | 22417 | 1400 | 5 | 2013-02-07 08:35 | Added [35] FeMo = 15,0 kg | 93508
1019739 | 22417 | 1400 | 5 | 2013-02-07 08:35 | Added [41] FeSi = 30,0 kg | 93508
1019740 | 22417 | 1400 | 5 | 2013-02-07 08:35 | Added [26] FeCrA = 140,0 kg | 93508
1019741 | 22417 | 1400 | 5 | 2013-02-07 08:38 | Added [72] Al opl.zica = 2,8 kg | 93508
1019742 | 22417 | 1252 | 3 | 2013-02-07 08:42 | Heating start 800 kWh | 93508
1019743 | 22417 | 1102 | 2 | 2013-02-07 09:00 | Temperature measurment: Temperature = 1503 °C | 93508
1019744 | 22417 | 1102 | 2 | 2013-02-07 09:22 | Temperature measurment: Temperature = 1481 °C | 93508
1019745 | 22417 | 1361 | 4 | 2013-02-07 09:33 | Zahteva za analizo z VPP na Spectro: 93508/ 7 e Kotnik Marijan | 93508
1019746 | 22417 | 1361 | 4 | 2013-02-07 09:39 | Zahteva za analizo z VPP na Spectro: 93508/ 7 e Kotnik Marijan | 93508
1019748 | 22417 | 1102 | 2 | 2013-02-07 09:40 | Temperature measurment: Temperature = 1490 °C | 93508
1019747 | 22417 | 1400 | 5 | 2013-02-07 09:43 | Added [72] Al opl.zica = 4,5 kg | 93508
1019749 | 22417 | 1400 | 5 | 2013-02-07 09:50 | Added [15] CASIfi13 = 13,8 kg | 93508
1019750 | 22417 | 1362 | 4 | 2013-02-07 09:52 | Chemical analysis request at LFVD in chemical lab: 93508/ 0 Kotnik Marijan | 93508
1019751 | 22417 | 1016 | 1 | 2013-02-07 09:57 | Heat stop 93508 | 93508
1019996 | 22425 | 1400 | 5 | 2013-02-08 04:25 | Added [13] CaO = 400,0 kg | 93516
1019997 | 22425 | 1400 | 5 | 2013-02-08 04:25 | Added [12] BOKSIT = 100,0 kg | 93516
1020023 | 22425 | 1400 | 5 | 2013-02-08 06:07 | Added [48] FeV = 300,0 kg | 93516
1020039 | 22425 | 1400 | 5 | 2013-02-08 06:20 | Added [52] KARBORITmleti = 120,0 kg | 93516
1020043 | 22425 | 1015 | 1 | 2013-02-08 06:47 | Heat start 93516 | 93516
1020044 | 22425 | 1400 | 5 | 2013-02-08 06:53 | Added [35] FeMo = 25,0 kg | 93516
1020045 | 22425 | 1400 | 5 | 2013-02-08 06:53 | Added [48] FeV = 70,0 kg | 93516
1020046 | 22425 | 1400 | 5 | 2013-02-08 06:53 | Added [33] FeMnC = 20,0 kg | 93516
1020047 | 22425 | 1400 | 5 | 2013-02-08 06:53 | Added [41] FeSi = 120,0 kg | 93516
1020048 | 22425 | 1400 | 5 | 2013-02-08 06:53 | Added [27] FeCrC = 1250,0 kg | 93516
1020049 | 22425 | 1400 | 5 | 2013-02-08 06:53 | Added [10] Al bloki = 5,0 kg | 93516
1020067 | 22425 | 1400 | 5 | 2013-02-08 06:55 | Added [12] BOKSIT = 60,0 kg | 93516
1020070 | 22425 | 1102 | 2 | 2013-02-08 07:00 | Temperature measurment: Temperature = 1460 °C | 93516
1020050 | 22425 | 1252 | 3 | 2013-02-08 07:02 | Heating start 1000 kWh | 93516
1020071 | 22425 | 1102 | 2 | 2013-02-08 07:11 | Temperature measurment: Temperature = 1502 °C | 93516
1020051 | 22425 | 1362 | 4 | 2013-02-08 07:11 | Chemical analysis request at LFVD in chemical lab: 93516/ 9 Kotnik Marijan | 93516
1020052 | 22425 | 1252 | 3 | 2013-02-08 07:12 | Heating start 400 kWh | 93516
1020053 | 22425 | 1400 | 5 | 2013-02-08 07:24 | Added [35] FeMo = 10,0 kg | 93516
1020054 | 22425 | 1400 | 5 | 2013-02-08 07:24 | Added [48] FeV = 10,0 kg | 93516
1020055 | 22425 | 1400 | 5 | 2013-02-08 07:24 | Added [41] FeSi = 10,0 kg | 93516
1020056 | 22425 | 1400 | 5 | 2013-02-08 07:24 | Added [27] FeCrC = 40,0 kg | 93516
1020057 | 22425 | 1400 | 5 | 2013-02-08 07:24 | Added [10] Al bloki = 5,0 kg | 93516
1020058 | 22425 | 1400 | 5 | 2013-02-08 07:24 | Added [52] KARBORITmleti = 75,0 kg | 93516
1020059 | 22425 | 1251 | 3 | 2013-02-08 07:29 | Vacuum start | 93516
1020060 | 22426 | 1400 | 5 | 2013-02-08 07:30 | Added [13] CaO = 400,0 kg | 93517
1020061 | 22426 | 1400 | 5 | 2013-02-08 07:30 | Added [12] BOKSIT = 120,0 kg | 93517
1020062 | 22425 | 1254 | 3 | 2013-02-08 07:33 | Degassing start | 93516
1020063 | 22425 | 1253 | 3 | 2013-02-08 07:59 | Degassing stop | 93516
1020064 | 22425 | 1361 | 4 | 2013-02-08 08:00 | Zahteva za analizo z VPP na Spectro: 93516/ 6 e Kotnik Marijan | 93516
1020065 | 22425 | 1362 | 4 | 2013-02-08 08:00 | Chemical analysis request at LFVD in chemical lab: 93516/10 Kotnik Marijan | 93516
1020066 | 22425 | 1400 | 5 | 2013-02-08 08:03 | Added [12] BOKSIT = 150,0 kg | 93516
1020069 | 22425 | 1102 | 2 | 2013-02-08 08:06 | Temperature measurment: Temperature = 1460 °C | 93516
1020068 | 22425 | 1252 | 3 | 2013-02-08 08:06 | Heating start 500 kWh | 93516
1020078 | 22426 | 1400 | 5 | 2013-02-08 08:10 | Added [48] FeV = 300,0 kg | 93517
1020079 | 22426 | 1400 | 5 | 2013-02-08 08:10 | Added [27] FeCrC = 1300,0 kg | 93517
1020082 | 22426 | 1400 | 5 | 2013-02-08 08:10 | Added [35] FeMo = 90,0 kg | 93517
1020083 | 22426 | 1400 | 5 | 2013-02-08 08:10 | Added [52] KARBORITmleti = 60,0 kg | 93517
1020084 | 22426 | 1400 | 5 | 2013-02-08 08:10 | Added [41] FeSi = 30,0 kg | 93517
1020072 | 22425 | 1400 | 5 | 2013-02-08 08:13 | Added [17] Cfi13 = 5,5 kg | 93516
1020073 | 22425 | 1400 | 5 | 2013-02-08 08:13 | Added [72] Al opl.zica = 2,5 kg | 93516
1020077 | 22425 | 1102 | 2 | 2013-02-08 08:16 | Temperature measurment: Temperature = 1473 °C | 93516
1020074 | 22425 | 1252 | 3 | 2013-02-08 08:17 | Heating start 300 kWh | 93516
1020075 | 22425 | 1400 | 5 | 2013-02-08 08:22 | Added [15] CASIfi13 = 46,0 kg | 93516
1020076 | 22425 | 1362 | 4 | 2013-02-08 08:22 | Chemical analysis request at LFVD in chemical lab: 93516/ 0 Kotnik Marijan | 93516
1020080 | 22425 | 1016 | 1 | 2013-02-08 08:33 | Heat stop 93516 | 93516
1020081 | 22426 | 1015 | 1 | 2013-02-08 08:33 | Heat start 93517 | 93517
1020085 | 22426 | 1400 | 5 | 2013-02-08 08:40 | Added [35] FeMo = 25,0 kg | 93517
1020086 | 22426 | 1400 | 5 | 2013-02-08 08:40 | Added [48] FeV = 170,0 kg | 93517
1020087 | 22426 | 1400 | 5 | 2013-02-08 08:40 | Added [33] FeMnC = 60,0 kg | 93517
1020088 | 22426 | 1400 | 5 | 2013-02-08 08:40 | Added [41] FeSi = 60,0 kg | 93517
1020089 | 22426 | 1400 | 5 | 2013-02-08 08:40 | Added [27] FeCrC = 200,0 kg | 93517
1020090 | 22426 | 1400 | 5 | 2013-02-08 08:40 | Added [10] Al bloki = 3,0 kg | 93517
1020091 | 22426 | 1400 | 5 | 2013-02-08 08:40 | Added [52] KARBORITmleti = 15,0 kg | 93517
1020092 | 22426 | 1400 | 5 | 2013-02-08 08:45 | Added [13] CaO = 100,0 kg | 93517
1020093 | 22426 | 1400 | 5 | 2013-02-08 08:45 | Added [12] BOKSIT = 80,0 kg | 93517
1020096 | 22426 | 1252 | 3 | 2013-02-08 08:48 | Heating start 1000 kWh | 93517
1020097 | 22426 | 1362 | 4 | 2013-02-08 09:00 | Chemical analysis request at LFVD in chemical lab: 93517/ 9 Kotnik Marijan | 93517
1020098 | 22426 | 1102 | 2 | 2013-02-08 09:01 | Temperature measurment: Temperature = 1511 °C | 93517
1020099 | 22426 | 1252 | 3 | 2013-02-08 09:01 | Heating start 600 kWh | 93517
1020100 | 22426 | 1252 | 3 | 2013-02-08 09:08 | Heating start 100 kWh | 93517
1020101 | 22426 | 1400 | 5 | 2013-02-08 09:13 | Added [35] FeMo = 12,0 kg | 93517
1020102 | 22426 | 1400 | 5 | 2013-02-08 09:13 | Added [48] FeV = 7,0 kg | 93517
1020103 | 22426 | 1400 | 5 | 2013-02-08 09:13 | Added [33] FeMnC = 10,0 kg | 93517
1020104 | 22426 | 1400 | 5 | 2013-02-08 09:13 | Added [41] FeSi = 15,0 kg | 93517
1020105 | 22426 | 1400 | 5 | 2013-02-08 09:13 | Added [27] FeCrC = 50,0 kg | 93517
1020106 | 22426 | 1400 | 5 | 2013-02-08 09:13 | Added [10] Al bloki = 2,0 kg | 93517
1020107 | 22426 | 1400 | 5 | 2013-02-08 09:13 | Added [52] KARBORITmleti = 5,0 kg | 93517
1020108 | 22426 | 1400 | 5 | 2013-02-08 09:16 | Added [12] BOKSIT = 60,0 kg | 93517
1020109 | 22426 | 1400 | 5 | 2013-02-08 09:16 | Added [15] CASIfi13 = 34,5 kg | 93517
1020110 | 22426 | 1251 | 3 | 2013-02-08 09:18 | Vacuum start | 93517
1020111 | 22426 | 1254 | 3 | 2013-02-08 09:23 | Degassing start | 93517
1020112 | 22426 | 1253 | 3 | 2013-02-08 09:59 | Degassing stop | 93517
1020113 | 22426 | 1361 | 4 | 2013-02-08 10:00 | Zahteva za analizo z VPP na Spectro: 93517/ 6 e Kotnik Marijan | 93517
1020114 | 22426 | 1362 | 4 | 2013-02-08 10:00 | Chemical analysis request at LFVD in chemical lab: 93517/10 Kotnik Marijan | 93517
1020115 | 22426 | 1400 | 5 | 2013-02-08 10:00 | Added [12] BOKSIT = 50,0 kg | 93517
1020116 | 22426 | 1400 | 5 | 2013-02-08 10:00 | Added [21] EPŽ žlindra = 150,0 kg | 93517
1020118 | 22426 | 1102 | 2 | 2013-02-08 10:07 | Temperature measurment: Temperature = 1479 °C | 93517
1020117 | 22426 | 1252 | 3 | 2013-02-08 10:07 | Heating start 200 kWh | 93517
1020119 | 22426 | 1400 | 5 | 2013-02-08 10:16 | Added [17] Cfi13 = 13,8 kg | 93517
1020120 | 22426 | 1400 | 5 | 2013-02-08 10:16 | Added [72] Al opl.zica = 1,3 kg | 93517
1020121 | 22426 | 1252 | 3 | 2013-02-08 10:19 | Heating start 150 kWh | 93517
1020122 | 22426 | 1102 | 2 | 2013-02-08 10:19 | Temperature measurment: Temperature = 1479 °C | 93517
1020123 | 22426 | 1400 | 5 | 2013-02-08 10:23 | Added [15] CASIfi13 = 14,0 kg | 93517
1020124 | 22426 | 1362 | 4 | 2013-02-08 10:23 | Chemical analysis request at LFVD in chemical lab: 93517/ 0 Kotnik Marijan | 93517
1020125 | 22426 | 1016 | 1 | 2013-02-08 10:31 | Heat stop 93517 | 93517
1020465 | 22436 | 1400 | 5 | 2013-02-09 03:20 | Added [13] CaO = 300,0 kg | 93527
1020466 | 22436 | 1400 | 5 | 2013-02-09 03:20 | Added [12] BOKSIT = 150,0 kg | 93527
1020487 | 22436 | 1015 | 1 | 2013-02-09 04:35 | Heat start 93527 | 93527
1020488 | 22437 | 1400 | 5 | 2013-02-09 04:36 | Added [13] CaO = 400,0 kg | 93528
1020489 | 22437 | 1400 | 5 | 2013-02-09 04:36 | Added [12] BOKSIT = 100,0 kg | 93528
1020490 | 22436 | 1400 | 5 | 2013-02-09 04:39 | Added [35] FeMo = 310,0 kg | 93527
1020491 | 22436 | 1400 | 5 | 2013-02-09 04:39 | Added [48] FeV = 280,0 kg | 93527
1020492 | 22436 | 1400 | 5 | 2013-02-09 04:39 | Added [64] SiMn = 35,0 kg | 93527
1020493 | 22436 | 1400 | 5 | 2013-02-09 04:39 | Added [41] FeSi = 30,0 kg | 93527
1020494 | 22436 | 1400 | 5 | 2013-02-09 04:39 | Added [27] FeCrC = 600,0 kg | 93527
1020506 | 22436 | 1400 | 5 | 2013-02-09 04:40 | Added [13] CaO = 200,0 kg | 93527
1020507 | 22436 | 1400 | 5 | 2013-02-09 04:40 | Added [12] BOKSIT = 100,0 kg | 93527
1020495 | 22436 | 1252 | 3 | 2013-02-09 04:45 | Heating start 800 kWh | 93527
1020496 | 22436 | 1102 | 2 | 2013-02-09 04:46 | Temperature measurment: Temperature = 1485 °C | 93527
1020497 | 22436 | 1362 | 4 | 2013-02-09 04:56 | Chemical analysis request at LFVD in chemical lab: 93527/ 9 Gorensek Peter | 93527
1020498 | 22436 | 1102 | 2 | 2013-02-09 04:56 | Temperature measurment: Temperature = 1507 °C | 93527
1020499 | 22436 | 1252 | 3 | 2013-02-09 04:56 | Heating start 1000 kWh | 93527
1020500 | 22436 | 1400 | 5 | 2013-02-09 05:09 | Added [35] FeMo = 25,0 kg | 93527
1020501 | 22436 | 1400 | 5 | 2013-02-09 05:09 | Added [48] FeV = 25,0 kg | 93527
1020502 | 22436 | 1400 | 5 | 2013-02-09 05:09 | Added [27] FeCrC = 305,0 kg | 93527
1020503 | 22436 | 1400 | 5 | 2013-02-09 05:09 | Added [52] KARBORITmleti = 15,0 kg | 93527
1020504 | 22436 | 1251 | 3 | 2013-02-09 05:12 | Vacuum start | 93527
1020505 | 22436 | 1254 | 3 | 2013-02-09 05:15 | Degassing start | 93527
1020508 | 22436 | 1253 | 3 | 2013-02-09 05:51 | Degassing stop | 93527
1020509 | 22436 | 1400 | 5 | 2013-02-09 05:54 | Added [12] BOKSIT = 150,0 kg | 93527
1020510 | 22436 | 1362 | 4 | 2013-02-09 05:56 | Chemical analysis request at LFVD in chemical lab: 93527/10 Gorensek Peter | 93527
1020511 | 22436 | 1252 | 3 | 2013-02-09 05:59 | Heating start 200 kWh | 93527
1020512 | 22436 | 1400 | 5 | 2013-02-09 06:07 | Added [17] Cfi13 = 18,4 kg | 93527
1020513 | 22436 | 1400 | 5 | 2013-02-09 06:07 | Added [72] Al opl.zica = 3,0 kg | 93527
1020514 | 22436 | 1252 | 3 | 2013-02-09 06:14 | Heating start 150 kWh | 93527
1020517 | 22436 | 1102 | 2 | 2013-02-09 06:15 | Temperature measurment: Temperature = 1478 °C | 93527
1020515 | 22436 | 1400 | 5 | 2013-02-09 06:19 | Added [15] CASIfi13 = 15,2 kg | 93527
1020516 | 22436 | 1362 | 4 | 2013-02-09 06:19 | Chemical analysis request at LFVD in chemical lab: 93527/ 0 Gorensek Peter | 93527
1020518 | 22436 | 1016 | 1 | 2013-02-09 06:25 | Heat stop 93527 | 93527
1020519 | 22437 | 1015 | 1 | 2013-02-09 06:25 | Heat start 93528 | 93528
1020520 | 22437 | 1400 | 5 | 2013-02-09 06:36 | Added [35] FeMo = 450,0 kg | 93528
1020521 | 22437 | 1400 | 5 | 2013-02-09 06:36 | Added [48] FeV = 450,0 kg | 93528
1020522 | 22437 | 1400 | 5 | 2013-02-09 06:36 | Added [64] SiMn = 70,0 kg | 93528
1020523 | 22437 | 1400 | 5 | 2013-02-09 06:36 | Added [41] FeSi = 80,0 kg | 93528
1020524 | 22437 | 1400 | 5 | 2013-02-09 06:36 | Added [26] FeCrA = 200,0 kg | 93528
1020525 | 22437 | 1400 | 5 | 2013-02-09 06:36 | Added [27] FeCrC = 900,0 kg | 93528
1020526 | 22437 | 1400 | 5 | 2013-02-09 06:36 | Added [10] Al bloki = 3,0 kg | 93528
1020527 | 22437 | 1102 | 2 | 2013-02-09 06:40 | Temperature measurment: Temperature = 1517 °C | 93528
1020528 | 22437 | 1252 | 3 | 2013-02-09 06:40 | Heating start 1000 kWh | 93528
1020529 | 22437 | 1252 | 3 | 2013-02-09 06:45 | Heating start 200 kWh | 93528
1020530 | 22437 | 1362 | 4 | 2013-02-09 06:55 | Chemical analysis request at LFVD in chemical lab: 93528/ 9 Ferk Jože | 93528
1020531 | 22437 | 1102 | 2 | 2013-02-09 06:55 | Temperature measurment: Temperature = 1559 °C | 93528
1020532 | 22437 | 1252 | 3 | 2013-02-09 07:01 | Heating start 300 kWh | 93528
1020533 | 22437 | 1400 | 5 | 2013-02-09 07:11 | Added [35] FeMo = 42,0 kg | 93528
1020534 | 22437 | 1400 | 5 | 2013-02-09 07:11 | Added [48] FeV = 25,0 kg | 93528
1020535 | 22437 | 1400 | 5 | 2013-02-09 07:11 | Added [41] FeSi = 25,0 kg | 93528
1020536 | 22437 | 1400 | 5 | 2013-02-09 07:11 | Added [27] FeCrC = 150,0 kg | 93528
1020537 | 22437 | 1400 | 5 | 2013-02-09 07:11 | Added [10] Al bloki = 6,0 kg | 93528
1020538 | 22437 | 1400 | 5 | 2013-02-09 07:11 | Added [52] KARBORITmleti = 25,0 kg | 93528
1020539 | 22437 | 1251 | 3 | 2013-02-09 07:14 | Vacuum start | 93528
1020540 | 22437 | 1251 | 3 | 2013-02-09 07:14 | Vacuum start | 93528
1020542 | 22438 | 1400 | 5 | 2013-02-09 07:17 | Added [13] CaO = 400,0 kg | 93529
1020543 | 22438 | 1400 | 5 | 2013-02-09 07:17 | Added [12] BOKSIT = 200,0 kg | 93529
1020541 | 22437 | 1254 | 3 | 2013-02-09 07:18 | Degassing start | 93528
1020544 | 22437 | 1253 | 3 | 2013-02-09 07:56 | Degassing stop | 93528
1020545 | 22437 | 1362 | 4 | 2013-02-09 07:57 | Chemical analysis request at LFVD in chemical lab: 93528/10 Ferk Jože | 93528
1020546 | 22437 | 1361 | 4 | 2013-02-09 07:57 | Zahteva za analizo z VPP na Spectro: 93528/ 6 e Ferk Jože | 93528
1020547 | 22437 | 1102 | 2 | 2013-02-09 08:02 | Temperature measurment: Temperature = 1490 °C | 93528
1020548 | 22437 | 1111 | 2 | 2013-02-09 08:07 | Hydris meritev: H2 = 1,30 ppm, PBL = 1564 hPa, PSU = 914 hPa | 93528
1020549 | 22437 | 1400 | 5 | 2013-02-09 08:15 | Added [26] FeCrA = 70,0 kg | 93528
1020550 | 22437 | 1361 | 4 | 2013-02-09 08:29 | Zahteva za analizo z VPP na Spectro: 93528/ 7 e Ferk Jože | 93528
1020551 | 22437 | 1252 | 3 | 2013-02-09 08:33 | Heating start 300 kWh | 93528
1020554 | 22437 | 1102 | 2 | 2013-02-09 08:40 | Temperature measurment: Temperature = 1480 °C | 93528
1020552 | 22437 | 1400 | 5 | 2013-02-09 08:43 | Added [15] CASIfi13 = 15,0 kg | 93528
1020553 | 22437 | 1362 | 4 | 2013-02-09 08:45 | Chemical analysis request at LFVD in chemical lab: 93528/ 0 Ferk Jože | 93528
1020555 | 22437 | 1016 | 1 | 2013-02-09 08:50 | Heat stop 93528 | 93528
1020556 | 22438 | 1015 | 1 | 2013-02-09 08:51 | Heat start 93529 | 93529
1020557 | 22438 | 1361 | 4 | 2013-02-09 08:57 | Zahteva za analizo z VPP na Spectro: 93529/ 4 e Ferk Jože | 93529
1020558 | 22438 | 1400 | 5 | 2013-02-09 09:09 | Added [35] FeMo = 300,0 kg | 93529
1020559 | 22438 | 1400 | 5 | 2013-02-09 09:09 | Added [48] FeV = 310,0 kg | 93529
1020560 | 22438 | 1400 | 5 | 2013-02-09 09:09 | Added [33] FeMnC = 40,0 kg | 93529
1020561 | 22438 | 1400 | 5 | 2013-02-09 09:09 | Added [41] FeSi = 130,0 kg | 93529
1020562 | 22438 | 1400 | 5 | 2013-02-09 09:09 | Added [27] FeCrC = 900,0 kg | 93529
1020563 | 22438 | 1400 | 5 | 2013-02-09 09:09 | Added [52] KARBORITmleti = 80,0 kg | 93529
1020573 | 22438 | 1102 | 2 | 2013-02-09 09:12 | Temperature measurment: Temperature = 1513 °C | 93529
1020564 | 22438 | 1252 | 3 | 2013-02-09 09:13 | Heating start 800 kWh | 93529
1020566 | 22438 | 1361 | 4 | 2013-02-09 09:22 | Zahteva za analizo z VPP na Spectro: 93529/ 5 e Ferk Jože | 93529
1020567 | 22438 | 1400 | 5 | 2013-02-09 09:28 | Added [35] FeMo = 20,0 kg | 93529
1020568 | 22438 | 1400 | 5 | 2013-02-09 09:28 | Added [48] FeV = 20,0 kg | 93529
1020569 | 22438 | 1400 | 5 | 2013-02-09 09:28 | Added [41] FeSi = 15,0 kg | 93529
1020570 | 22438 | 1400 | 5 | 2013-02-09 09:28 | Added [27] FeCrC = 330,0 kg | 93529
1020571 | 22438 | 1251 | 3 | 2013-02-09 09:31 | Vacuum start | 93529
1020572 | 22438 | 1254 | 3 | 2013-02-09 09:34 | Degassing start | 93529
1020574 | 22438 | 1253 | 3 | 2013-02-09 10:10 | Degassing stop | 93529
1020575 | 22438 | 1400 | 5 | 2013-02-09 10:12 | Added [12] BOKSIT = 150,0 kg | 93529
1020576 | 22438 | 1102 | 2 | 2013-02-09 10:16 | Temperature measurment: Temperature = 1459 °C | 93529
1020577 | 22438 | 1112 | 2 | 2013-02-09 10:18 | Hydris meritev: H2 = 0,50 ppm, PBL = 0 hPa, PSU = 0 hPa | 93529
1020578 | 22438 | 1252 | 3 | 2013-02-09 10:18 | Heating start 500 kWh | 93529
1020581 | 22438 | 1362 | 4 | 2013-02-09 10:22 | Chemical analysis request at LFVD in chemical lab: 93529/10 Ferk Jože | 93529
1020582 | 22438 | 1252 | 3 | 2013-02-09 10:24 | Heating start 200 kWh | 93529
1020583 | 22438 | 1400 | 5 | 2013-02-09 10:29 | Added [35] FeMo = 10,0 kg | 93529
1020584 | 22438 | 1400 | 5 | 2013-02-09 10:29 | Added [17] Cfi13 = 36,8 kg | 93529
1020585 | 22438 | 1400 | 5 | 2013-02-09 10:29 | Added [72] Al opl.zica = 3,0 kg | 93529
1020586 | 22438 | 1111 | 2 | 2013-02-09 10:31 | Hydris meritev: H2 = 1,00 ppm, PBL = 1328 hPa, PSU = 565 hPa | 93529
1020587 | 22438 | 1102 | 2 | 2013-02-09 10:45 | Temperature measurment: Temperature = 1469 °C | 93529
1020588 | 22438 | 1252 | 3 | 2013-02-09 10:46 | Heating start 300 kWh | 93529
1020589 | 22438 | 1252 | 3 | 2013-02-09 10:51 | Heating start 200 kWh | 93529
1020590 | 22438 | 1102 | 2 | 2013-02-09 10:54 | Temperature measurment: Temperature = 1483 °C | 93529
1020591 | 22438 | 1400 | 5 | 2013-02-09 10:58 | Added [15] CASIfi13 = 23,0 kg | 93529
1020592 | 22438 | 1362 | 4 | 2013-02-09 10:59 | Chemical analysis request at LFVD in chemical lab: 93529/ 0 Ferk Jože | 93529
1020593 | 22438 | 1016 | 1 | 2013-02-09 11:05 | Heat stop 93529 | 93529
1020821 | 22445 | 1400 | 5 | 2013-02-09 22:13 | Added [13] CaO = 350,0 kg | 93536
1020822 | 22445 | 1400 | 5 | 2013-02-09 22:13 | Added [12] BOKSIT = 150,0 kg | 93536
1020823 | 22445 | 1400 | 5 | 2013-02-09 22:53 | Added [48] FeV = 230,0 kg | 93536
1020831 | 22445 | 1400 | 5 | 2013-02-09 23:20 | Added [27] FeCrC = 700,0 kg | 93536
1020832 | 22445 | 1400 | 5 | 2013-02-09 23:20 | Added [52] KARBORITmleti = 75,0 kg | 93536
1020837 | 22445 | 1015 | 1 | 2013-02-09 23:36 | Heat start 93536 | 93536
1020838 | 22445 | 1400 | 5 | 2013-02-09 23:39 | Added [35] FeMo = 152,0 kg | 93536
1020839 | 22445 | 1400 | 5 | 2013-02-09 23:39 | Added [48] FeV = 93,0 kg | 93536
1020840 | 22445 | 1400 | 5 | 2013-02-09 23:39 | Added [33] FeMnC = 40,0 kg | 93536
1020841 | 22445 | 1400 | 5 | 2013-02-09 23:39 | Added [41] FeSi = 20,0 kg | 93536
1020842 | 22445 | 1400 | 5 | 2013-02-09 23:39 | Added [27] FeCrC = 420,0 kg | 93536
1020843 | 22445 | 1400 | 5 | 2013-02-09 23:39 | Added [52] KARBORITmleti = 50,0 kg | 93536
1020844 | 22445 | 1252 | 3 | 2013-02-09 23:44 | Heating start 1000 kWh | 93536
1020845 | 22445 | 1102 | 2 | 2013-02-09 23:44 | Temperature measurment: Temperature = 1499 °C | 93536
1020846 | 22445 | 1362 | 4 | 2013-02-09 23:57 | Chemical analysis request at LFVD in chemical lab: 93536/ 9 Gorensek Peter | 93536
1020857 | 22446 | 1400 | 5 | 2013-02-10 00:01 | Added [13] CaO = 350,0 kg | 93537
1020858 | 22446 | 1400 | 5 | 2013-02-10 00:01 | Added [12] BOKSIT = 150,0 kg | 93537
1020847 | 22445 | 1400 | 5 | 2013-02-10 00:09 | Added [35] FeMo = 39,0 kg | 93536
1020848 | 22445 | 1400 | 5 | 2013-02-10 00:09 | Added [48] FeV = 30,0 kg | 93536
1020849 | 22445 | 1400 | 5 | 2013-02-10 00:09 | Added [41] FeSi = 74,0 kg | 93536
1020850 | 22445 | 1400 | 5 | 2013-02-10 00:09 | Added [10] Al bloki = 5,0 kg | 93536
1020851 | 22445 | 1400 | 5 | 2013-02-10 00:09 | Added [52] KARBORITmleti = 55,0 kg | 93536
1020852 | 22445 | 1400 | 5 | 2013-02-10 00:12 | Added [13] CaO = 150,0 kg | 93536
1020853 | 22445 | 1251 | 3 | 2013-02-10 00:15 | Vacuum start | 93536
1020854 | 22445 | 1254 | 3 | 2013-02-10 00:19 | Degassing start | 93536
1020855 | 22445 | 1253 | 3 | 2013-02-10 00:44 | Degassing stop | 93536
1020856 | 22445 | 1362 | 4 | 2013-02-10 00:47 | Chemical analysis request at LFVD in chemical lab: 93536/10 Gorensek Peter | 93536
1020859 | 22445 | 1400 | 5 | 2013-02-10 00:56 | Added [12] BOKSIT = 120,0 kg | 93536
1020860 | 22445 | 1252 | 3 | 2013-02-10 00:59 | Heating start 200 kWh | 93536
1020861 | 22445 | 1400 | 5 | 2013-02-10 01:01 | Added [17] Cfi13 = 33,1 kg | 93536
1020862 | 22445 | 1400 | 5 | 2013-02-10 01:01 | Added [72] Al opl.zica = 4,1 kg | 93536
1020869 | 22446 | 1400 | 5 | 2013-02-10 01:05 | Added [48] FeV = 200,0 kg | 93537
1020870 | 22446 | 1400 | 5 | 2013-02-10 01:05 | Added [27] FeCrC = 700,0 kg | 93537
1020863 | 22445 | 1102 | 2 | 2013-02-10 01:07 | Temperature measurment: Temperature = 1462 °C | 93536
1020864 | 22445 | 1252 | 3 | 2013-02-10 01:07 | Heating start 400 kWh | 93536
1020865 | 22445 | 1400 | 5 | 2013-02-10 01:12 | Added [15] CASIfi13 = 14,7 kg | 93536
1020866 | 22445 | 1362 | 4 | 2013-02-10 01:17 | Chemical analysis request at LFVD in chemical lab: 93536/ 0 Gorensek Peter | 93536
1020867 | 22445 | 1016 | 1 | 2013-02-10 01:17 | Heat stop 93536 | 93536
1020868 | 22446 | 1015 | 1 | 2013-02-10 01:17 | Heat start 93537 | 93537
1020871 | 22446 | 1400 | 5 | 2013-02-10 01:24 | Added [35] FeMo = 160,0 kg | 93537
1020872 | 22446 | 1400 | 5 | 2013-02-10 01:24 | Added [48] FeV = 80,0 kg | 93537
1020873 | 22446 | 1400 | 5 | 2013-02-10 01:24 | Added [33] FeMnC = 45,0 kg | 93537
1020874 | 22446 | 1400 | 5 | 2013-02-10 01:24 | Added [41] FeSi = 55,0 kg | 93537
1020875 | 22446 | 1400 | 5 | 2013-02-10 01:24 | Added [27] FeCrC = 80,0 kg | 93537
1020876 | 22446 | 1400 | 5 | 2013-02-10 01:24 | Added [10] Al bloki = 5,0 kg | 93537
1020877 | 22446 | 1400 | 5 | 2013-02-10 01:24 | Added [52] KARBORITmleti = 60,0 kg | 93537
1020878 | 22446 | 1400 | 5 | 2013-02-10 01:27 | Added [13] CaO = 100,0 kg | 93537
1020879 | 22446 | 1400 | 5 | 2013-02-10 01:27 | Added [12] BOKSIT = 100,0 kg | 93537
1020880 | 22446 | 1102 | 2 | 2013-02-10 01:28 | Temperature measurment: Temperature = 1462 °C | 93537
1020881 | 22446 | 1252 | 3 | 2013-02-10 01:29 | Heating start 800 kWh | 93537
1020882 | 22446 | 1102 | 2 | 2013-02-10 01:39 | Temperature measurment: Temperature = 1489 °C | 93537
1020883 | 22446 | 1362 | 4 | 2013-02-10 01:39 | Chemical analysis request at LFVD in chemical lab: 93537/ 9 Gorensek Peter | 93537
1020884 | 22446 | 1252 | 3 | 2013-02-10 01:39 | Heating start 1000 kWh | 93537
1020885 | 22446 | 1400 | 5 | 2013-02-10 01:54 | Added [35] FeMo = 18,0 kg | 93537
1020886 | 22446 | 1400 | 5 | 2013-02-10 01:54 | Added [48] FeV = 20,0 kg | 93537
1020887 | 22446 | 1400 | 5 | 2013-02-10 01:54 | Added [27] FeCrC = 135,0 kg | 93537
1020888 | 22446 | 1400 | 5 | 2013-02-10 01:54 | Added [10] Al bloki = 5,0 kg | 93537
1020889 | 22446 | 1400 | 5 | 2013-02-10 01:54 | Added [52] KARBORITmleti = 15,0 kg | 93537
1020890 | 22446 | 1400 | 5 | 2013-02-10 01:56 | Added [13] CaO = 150,0 kg | 93537
1020891 | 22446 | 1251 | 3 | 2013-02-10 01:58 | Vacuum start | 93537
1020892 | 22446 | 1254 | 3 | 2013-02-10 02:02 | Degassing start | 93537
1020893 | 22446 | 1253 | 3 | 2013-02-10 02:27 | Degassing stop | 93537
1020894 | 22446 | 1362 | 4 | 2013-02-10 02:30 | Chemical analysis request at LFVD in chemical lab: 93537/10 Gorensek Peter | 93537
1020895 | 22446 | 1400 | 5 | 2013-02-10 02:30 | Added [12] BOKSIT = 100,0 kg | 93537
1020896 | 22446 | 1102 | 2 | 2013-02-10 02:36 | Temperature measurment: Temperature = 1471 °C | 93537
1020897 | 22446 | 1252 | 3 | 2013-02-10 02:37 | Heating start 200 kWh | 93537
1020898 | 22446 | 1400 | 5 | 2013-02-10 02:44 | Added [17] Cfi13 = 12,9 kg | 93537
1020899 | 22446 | 1400 | 5 | 2013-02-10 02:44 | Added [72] Al opl.zica = 4,1 kg | 93537
1020900 | 22446 | 1102 | 2 | 2013-02-10 02:47 | Temperature measurment: Temperature = 1471 °C | 93537
1020901 | 22446 | 1252 | 3 | 2013-02-10 02:47 | Heating start 200 kWh | 93537
1020902 | 22446 | 1400 | 5 | 2013-02-10 02:51 | Added [15] CASIfi13 = 14,5 kg | 93537
1020905 | 22446 | 1362 | 4 | 2013-02-10 02:54 | Chemical analysis request at LFVD in chemical lab: 93537/ 0 Gorensek Peter | 93537
1020906 | 22446 | 1016 | 1 | 2013-02-10 02:59 | Heat stop 93537 | 93537
1022064 | 22475 | 1400 | 5 | 2013-02-14 05:00 | Added [13] CaO = 400,0 kg | 93566
1022065 | 22475 | 1400 | 5 | 2013-02-14 05:00 | Added [12] BOKSIT = 90,0 kg | 93566
1022066 | 22475 | 1400 | 5 | 2013-02-14 05:32 | Added [48] FeV = 300,0 kg | 93566
1022067 | 22475 | 1400 | 5 | 2013-02-14 05:32 | Added [27] FeCrC = 1000,0 kg | 93566
1022068 | 22475 | 1400 | 5 | 2013-02-14 05:32 | Added [52] KARBORITmleti = 105,0 kg | 93566
1022080 | 22475 | 1015 | 1 | 2013-02-14 05:56 | Heat start 93566 | 93566
1022087 | 22475 | 1102 | 2 | 2013-02-14 05:57 | Temperature measurment: Temperature = 1562 °C | 93566
1022081 | 22475 | 1400 | 5 | 2013-02-14 06:05 | Added [35] FeMo = 180,0 kg | 93566
1022082 | 22475 | 1400 | 5 | 2013-02-14 06:05 | Added [48] FeV = 30,0 kg | 93566
1022083 | 22475 | 1400 | 5 | 2013-02-14 06:05 | Added [33] FeMnC = 40,0 kg | 93566
1022084 | 22475 | 1400 | 5 | 2013-02-14 06:05 | Added [41] FeSi = 120,0 kg | 93566
1022085 | 22475 | 1400 | 5 | 2013-02-14 06:05 | Added [27] FeCrC = 300,0 kg | 93566
1022086 | 22475 | 1400 | 5 | 2013-02-14 06:05 | Added [10] Al bloki = 5,0 kg | 93566
1022088 | 22476 | 1400 | 5 | 2013-02-14 06:11 | Added [13] CaO = 400,0 kg | 93567
1022089 | 22476 | 1400 | 5 | 2013-02-14 06:11 | Added [12] BOKSIT = 100,0 kg | 93567
1022090 | 22475 | 1102 | 2 | 2013-02-14 06:11 | Temperature measurment: Temperature = 1534 °C | 93566
1022091 | 22475 | 1252 | 3 | 2013-02-14 06:12 | Heating start 500 kWh | 93566
1022092 | 22475 | 1361 | 4 | 2013-02-14 06:18 | Zahteva za analizo z VPP na Spectro: 93566/ 5 e Adam Maks | 93566
1022093 | 22475 | 1361 | 4 | 2013-02-14 06:22 | Zahteva za analizo z VPP na Spectro: 93566/ 5 e Adam Maks | 93566
1022094 | 22475 | 1400 | 5 | 2013-02-14 06:26 | Added [35] FeMo = 27,0 kg | 93566
1022095 | 22475 | 1400 | 5 | 2013-02-14 06:26 | Added [48] FeV = 15,0 kg | 93566
1022096 | 22475 | 1400 | 5 | 2013-02-14 06:26 | Added [41] FeSi = 30,0 kg | 93566
1022097 | 22475 | 1400 | 5 | 2013-02-14 06:26 | Added [27] FeCrC = 100,0 kg | 93566
1022098 | 22475 | 1400 | 5 | 2013-02-14 06:26 | Added [10] Al bloki = 5,0 kg | 93566
1022099 | 22475 | 1400 | 5 | 2013-02-14 06:26 | Added [52] KARBORITmleti = 210,0 kg | 93566
1022100 | 22475 | 1400 | 5 | 2013-02-14 06:26 | Added [15] CASIfi13 = 23,0 kg | 93566
1022101 | 22475 | 1400 | 5 | 2013-02-14 06:29 | Added [12] BOKSIT = 40,0 kg | 93566
1022102 | 22475 | 1400 | 5 | 2013-02-14 06:29 | Added [13] CaO = 300,0 kg | 93566
1022103 | 22475 | 1251 | 3 | 2013-02-14 06:32 | Vacuum start | 93566
1022104 | 22475 | 1254 | 3 | 2013-02-14 06:37 | Degassing start | 93566
1022105 | 22475 | 1253 | 3 | 2013-02-14 07:02 | Degassing stop | 93566
1022106 | 22475 | 1361 | 4 | 2013-02-14 07:03 | Zahteva za analizo z VPP na Spectro: 93566/ 6 e Adam Maks | 93566
1022107 | 22475 | 1362 | 4 | 2013-02-14 07:03 | Chemical analysis request at LFVD in chemical lab: 93566/10 Adam Maks | 93566
1022108 | 22475 | 1400 | 5 | 2013-02-14 07:03 | Added [21] EPŽ žlindra = 150,0 kg | 93566
1022109 | 22475 | 1102 | 2 | 2013-02-14 07:05 | Temperature measurment: Temperature = 1471 °C | 93566
1022119 | 22476 | 1400 | 5 | 2013-02-14 07:05 | Added [10] Al bloki = 10,0 kg | 93567
1022120 | 22476 | 1400 | 5 | 2013-02-14 07:05 | Added [52] KARBORITmleti = 75,0 kg | 93567
1022110 | 22475 | 1400 | 5 | 2013-02-14 07:08 | Added [15] CASIfi13 = 23,0 kg | 93566
1022111 | 22475 | 1400 | 5 | 2013-02-14 07:08 | Added [12] BOKSIT = 50,0 kg | 93566
1022112 | 22475 | 1400 | 5 | 2013-02-14 07:08 | Added [13] CaO = 100,0 kg | 93566
1022113 | 22475 | 1102 | 2 | 2013-02-14 07:12 | Temperature measurment: Temperature = 1463 °C | 93566
1022114 | 22475 | 1252 | 3 | 2013-02-14 07:13 | Heating start 700 kWh | 93566
1022115 | 22475 | 1400 | 5 | 2013-02-14 07:23 | Added [10] Al bloki = 7,0 kg | 93566
1022116 | 22475 | 1400 | 5 | 2013-02-14 07:23 | Added [52] KARBORITmleti = 30,0 kg | 93566
1022117 | 22475 | 1400 | 5 | 2013-02-14 07:23 | Added [13] CaO = 150,0 kg | 93566
1022118 | 22475 | 1251 | 3 | 2013-02-14 07:25 | Vacuum start | 93566
1022121 | 22475 | 1253 | 3 | 2013-02-14 07:38 | Degassing stop | 93566
1022122 | 22475 | 1362 | 4 | 2013-02-14 07:38 | Chemical analysis request at LFVD in chemical lab: 93566/11 Adam Maks | 93566
1022123 | 22475 | 1102 | 2 | 2013-02-14 07:41 | Temperature measurment: Temperature = 1464 °C | 93566
1022124 | 22475 | 1400 | 5 | 2013-02-14 07:49 | Added [35] FeMo = 15,0 kg | 93566
1022125 | 22475 | 1400 | 5 | 2013-02-14 07:49 | Added [17] Cfi13 = 9,2 kg | 93566
1022126 | 22475 | 1400 | 5 | 2013-02-14 07:49 | Added [72] Al opl.zica = 5,0 kg | 93566
1022127 | 22475 | 1102 | 2 | 2013-02-14 07:51 | Temperature measurment: Temperature = 1480 °C | 93566
1022128 | 22475 | 1400 | 5 | 2013-02-14 07:52 | Added [15] CASIfi13 = 14,7 kg | 93566
1022129 | 22475 | 1362 | 4 | 2013-02-14 07:53 | Chemical analysis request at LFVD in chemical lab: 93566/ 0 Adam Maks | 93566
1022130 | 22475 | 1016 | 1 | 2013-02-14 07:56 | Heat stop 93566 | 93566
1022131 | 22476 | 1015 | 1 | 2013-02-14 07:56 | Heat start 93567 | 93567
1022132 | 22476 | 1102 | 2 | 2013-02-14 08:06 | Temperature measurment: Temperature = 1502 °C | 93567
1022133 | 22476 | 1400 | 5 | 2013-02-14 08:06 | Added [35] FeMo = 45,0 kg | 93567
1022134 | 22476 | 1400 | 5 | 2013-02-14 08:06 | Added [48] FeV = 210,0 kg | 93567
1022135 | 22476 | 1400 | 5 | 2013-02-14 08:06 | Added [33] FeMnC = 15,0 kg | 93567
1022136 | 22476 | 1400 | 5 | 2013-02-14 08:06 | Added [41] FeSi = 70,0 kg | 93567
1022137 | 22476 | 1400 | 5 | 2013-02-14 08:06 | Added [27] FeCrC = 500,0 kg | 93567
1022138 | 22476 | 1400 | 5 | 2013-02-14 08:06 | Added [10] Al bloki = 5,0 kg | 93567
1022139 | 22476 | 1252 | 3 | 2013-02-14 08:12 | Heating start 900 kWh | 93567
1022140 | 22476 | 1102 | 2 | 2013-02-14 08:21 | Temperature measurment: Temperature = 1497 °C | 93567
1022141 | 22476 | 1362 | 4 | 2013-02-14 08:22 | Chemical analysis request at LFVD in chemical lab: 93567/ 9 Adam Maks | 93567
1022142 | 22476 | 1252 | 3 | 2013-02-14 08:29 | Heating start 800 kWh | 93567
1022154 | 22476 | 1252 | 3 | 2013-02-14 08:45 | Heating start 900 kWh | 93567
1022153 | 22476 | 1102 | 2 | 2013-02-14 08:55 | Temperature measurment: Temperature = 1561 °C | 93567
1022143 | 22476 | 1361 | 4 | 2013-02-14 08:55 | Zahteva za analizo z VPP na Spectro: 93567/ 5 e Adam Maks | 93567
1022144 | 22476 | 1400 | 5 | 2013-02-14 09:01 | Added [35] FeMo = 15,0 kg | 93567
1022145 | 22476 | 1400 | 5 | 2013-02-14 09:01 | Added [48] FeV = 20,0 kg | 93567
1022146 | 22476 | 1400 | 5 | 2013-02-14 09:01 | Added [41] FeSi = 35,0 kg | 93567
1022147 | 22476 | 1400 | 5 | 2013-02-14 09:01 | Added [10] Al bloki = 7,0 kg | 93567
1022148 | 22476 | 1400 | 5 | 2013-02-14 09:01 | Added [52] KARBORITmleti = 30,0 kg | 93567
1022149 | 22476 | 1400 | 5 | 2013-02-14 09:01 | Added [15] CASIfi13 = 46,0 kg | 93567
1022150 | 22476 | 1400 | 5 | 2013-02-14 09:02 | Added [12] BOKSIT = 40,0 kg | 93567
1022151 | 22476 | 1400 | 5 | 2013-02-14 09:02 | Added [13] CaO = 350,0 kg | 93567
1022152 | 22476 | 1251 | 3 | 2013-02-14 09:05 | Vacuum start | 93567
1022155 | 22476 | 1254 | 3 | 2013-02-14 09:09 | Degassing start | 93567
1022156 | 22476 | 1253 | 3 | 2013-02-14 09:38 | Degassing stop | 93567
1022157 | 22476 | 1361 | 4 | 2013-02-14 09:39 | Zahteva za analizo z VPP na Spectro: 93567/ 6 e Adam Maks | 93567
1022158 | 22476 | 1362 | 4 | 2013-02-14 09:39 | Chemical analysis request at LFVD in chemical lab: 93567/10 Adam Maks | 93567
1022159 | 22476 | 1400 | 5 | 2013-02-14 09:44 | Added [41] FeSi = 30,0 kg | 93567
1022160 | 22476 | 1102 | 2 | 2013-02-14 09:48 | Temperature measurment: Temperature = 1451 °C | 93567
1022161 | 22476 | 1400 | 5 | 2013-02-14 09:49 | Added [17] Cfi13 = 14,7 kg | 93567
1022162 | 22476 | 1400 | 5 | 2013-02-14 09:49 | Added [72] Al opl.zica = 5,0 kg | 93567
1022163 | 22476 | 1252 | 3 | 2013-02-14 09:50 | Heating start 300 kWh | 93567
1022164 | 22476 | 1102 | 2 | 2013-02-14 09:55 | Temperature measurment: Temperature = 1498 °C | 93567
1022165 | 22476 | 1102 | 2 | 2013-02-14 09:56 | Temperature measurment: Temperature = 1479 °C | 93567
1022166 | 22476 | 1400 | 5 | 2013-02-14 09:59 | Added [15] CASIfi13 = 12,7 kg | 93567
1022167 | 22476 | 1362 | 4 | 2013-02-14 09:59 | Chemical analysis request at LFVD in chemical lab: 93567/ 0 Adam Maks | 93567
1022168 | 22476 | 1016 | 1 | 2013-02-14 10:04 | Heat stop 93567 | 93567
1022675 | 22491 | 1400 | 5 | 2013-02-19 01:50 | Added [13] CaO = 400,0 kg | 93582
1022676 | 22491 | 1400 | 5 | 2013-02-19 01:50 | Added [12] BOKSIT = 100,0 kg | 93582
1022701 | 22491 | 1015 | 1 | 2013-02-19 03:35 | Heat start 93582 | 93582
1022702 | 22491 | 1102 | 2 | 2013-02-19 03:48 | Temperature measurment: Temperature = 1584 °C | 93582
1022703 | 22491 | 1400 | 5 | 2013-02-19 03:48 | Added [35] FeMo = 160,0 kg | 93582
1022704 | 22491 | 1400 | 5 | 2013-02-19 03:48 | Added [48] FeV = 525,0 kg | 93582
1022705 | 22491 | 1400 | 5 | 2013-02-19 03:48 | Added [64] SiMn = 70,0 kg | 93582
1022706 | 22491 | 1400 | 5 | 2013-02-19 03:48 | Added [41] FeSi = 80,0 kg | 93582
1022707 | 22491 | 1400 | 5 | 2013-02-19 03:48 | Added [26] FeCrA = 200,0 kg | 93582
1022708 | 22491 | 1400 | 5 | 2013-02-19 03:48 | Added [27] FeCrC = 1250,0 kg | 93582
1022709 | 22491 | 1400 | 5 | 2013-02-19 03:48 | Added [10] Al bloki = 5,0 kg | 93582
1022710 | 22491 | 1400 | 5 | 2013-02-19 03:53 | Added [12] BOKSIT = 150,0 kg | 93582
1022711 | 22491 | 1400 | 5 | 2013-02-19 03:53 | Added [13] CaO = 300,0 kg | 93582
1022712 | 22491 | 1102 | 2 | 2013-02-19 03:56 | Temperature measurment: Temperature = 1492 °C | 93582
1022713 | 22491 | 1252 | 3 | 2013-02-19 03:57 | Heating start 1500 kWh | 93582
1022714 | 22491 | 1362 | 4 | 2013-02-19 04:09 | Chemical analysis request at LFVD in chemical lab: 93582/ 9 Obrovnik Boris | 93582
1022715 | 22491 | 1102 | 2 | 2013-02-19 04:13 | Temperature measurment: Temperature = 1531 °C | 93582
1022716 | 22491 | 1252 | 3 | 2013-02-19 04:13 | Heating start 400 kWh | 93582
1022734 | 22492 | 1400 | 5 | 2013-02-19 04:13 | Added [13] CaO = 350,0 kg | 93583
1022735 | 22492 | 1400 | 5 | 2013-02-19 04:13 | Added [12] BOKSIT = 100,0 kg | 93583
1022717 | 22491 | 1400 | 5 | 2013-02-19 04:23 | Added [35] FeMo = 55,0 kg | 93582
1022718 | 22491 | 1400 | 5 | 2013-02-19 04:23 | Added [48] FeV = 40,0 kg | 93582
1022719 | 22491 | 1400 | 5 | 2013-02-19 04:23 | Added [33] FeMnC = 35,0 kg | 93582
1022720 | 22491 | 1400 | 5 | 2013-02-19 04:23 | Added [41] FeSi = 15,0 kg | 93582
1022721 | 22491 | 1400 | 5 | 2013-02-19 04:23 | Added [27] FeCrC = 200,0 kg | 93582
1022722 | 22491 | 1400 | 5 | 2013-02-19 04:23 | Added [10] Al bloki = 2,0 kg | 93582
1022723 | 22491 | 1400 | 5 | 2013-02-19 04:23 | Added [52] KARBORITmleti = 60,0 kg | 93582
1022724 | 22491 | 1400 | 5 | 2013-02-19 04:27 | Added [12] BOKSIT = 30,0 kg | 93582
1022725 | 22491 | 1400 | 5 | 2013-02-19 04:27 | Added [13] CaO = 70,0 kg | 93582
1022726 | 22491 | 1251 | 3 | 2013-02-19 04:32 | Vacuum start | 93582
1022727 | 22491 | 1254 | 3 | 2013-02-19 04:35 | Degassing start | 93582
1022728 | 22491 | 1253 | 3 | 2013-02-19 05:05 | Degassing stop | 93582
1022729 | 22491 | 1361 | 4 | 2013-02-19 05:05 | Zahteva za analizo z VPP na Spectro: 93582/ 6 e Obrovnik Boris | 93582
1022730 | 22491 | 1362 | 4 | 2013-02-19 05:05 | Chemical analysis request at LFVD in chemical lab: 93582/10 Obrovnik Boris | 93582
1022732 | 22491 | 1102 | 2 | 2013-02-19 05:10 | Temperature measurment: Temperature = 1480 °C | 93582
1022731 | 22491 | 1111 | 2 | 2013-02-19 05:11 | Hydris meritev: H2 = 0,00 ppm, PBL = 1218 hPa, PSU = 461 hPa | 93582
1022733 | 22491 | 1252 | 3 | 2013-02-19 05:12 | Heating start 300 kWh | 93582
1022737 | 22491 | 1400 | 5 | 2013-02-19 05:20 | Added [26] FeCrA = 160,0 kg | 93582
1022738 | 22491 | 1102 | 2 | 2013-02-19 05:23 | Temperature measurment: Temperature = 1480 °C | 93582
1022736 | 22491 | 1400 | 5 | 2013-02-19 05:23 | Added [17] Cfi13 = 29,4 kg | 93582
1022739 | 22491 | 1400 | 5 | 2013-02-19 05:27 | Added [15] CASIfi13 = 16,1 kg | 93582
1022740 | 22491 | 1362 | 4 | 2013-02-19 05:28 | Chemical analysis request at LFVD in chemical lab: 93582/ 0 Obrovnik Boris | 93582
1022741 | 22491 | 1016 | 1 | 2013-02-19 05:30 | Heat stop 93582 | 93582
1022742 | 22492 | 1015 | 1 | 2013-02-19 05:31 | Heat start 93583 | 93583
1022744 | 22492 | 1400 | 5 | 2013-02-19 05:39 | Added [35] FeMo = 335,0 kg | 93583
1022745 | 22492 | 1400 | 5 | 2013-02-19 05:39 | Added [48] FeV = 280,0 kg | 93583
1022746 | 22492 | 1400 | 5 | 2013-02-19 05:39 | Added [33] FeMnC = 20,0 kg | 93583
1022747 | 22492 | 1400 | 5 | 2013-02-19 05:39 | Added [41] FeSi = 80,0 kg | 93583
1022748 | 22492 | 1400 | 5 | 2013-02-19 05:39 | Added [27] FeCrC = 600,0 kg | 93583
1022749 | 22492 | 1400 | 5 | 2013-02-19 05:39 | Added [10] Al bloki = 5,0 kg | 93583
1022743 | 22492 | 1102 | 2 | 2013-02-19 05:39 | Temperature measurment: Temperature = 1522 °C | 93583
1022750 | 22492 | 1252 | 3 | 2013-02-19 05:45 | Heating start 600 kWh | 93583
1022751 | 22492 | 1102 | 2 | 2013-02-19 05:54 | Temperature measurment: Temperature = 1505 °C | 93583
1022752 | 22492 | 1362 | 4 | 2013-02-19 05:54 | Chemical analysis request at LFVD in chemical lab: 93583/ 9 Obrovnik Boris | 93583
1022753 | 22492 | 1252 | 3 | 2013-02-19 05:54 | Heating start 700 kWh | 93583
1022754 | 22492 | 1400 | 5 | 2013-02-19 06:07 | Added [35] FeMo = 70,0 kg | 93583
1022755 | 22492 | 1400 | 5 | 2013-02-19 06:07 | Added [48] FeV = 26,0 kg | 93583
1022756 | 22492 | 1400 | 5 | 2013-02-19 06:07 | Added [41] FeSi = 30,0 kg | 93583
1022757 | 22492 | 1400 | 5 | 2013-02-19 06:07 | Added [10] Al bloki = 3,0 kg | 93583
1022758 | 22492 | 1400 | 5 | 2013-02-19 06:07 | Added [52] KARBORITmleti = 100,0 kg | 93583
1022759 | 22492 | 1251 | 3 | 2013-02-19 06:11 | Vacuum start | 93583
1022760 | 22492 | 1254 | 3 | 2013-02-19 06:14 | Degassing start | 93583
1022761 | 22492 | 1253 | 3 | 2013-02-19 06:39 | Degassing stop | 93583
1022762 | 22492 | 1362 | 4 | 2013-02-19 06:40 | Chemical analysis request at LFVD in chemical lab: 93583/10 Obrovnik Boris | 93583
1022763 | 22492 | 1400 | 5 | 2013-02-19 06:40 | Added [12] BOKSIT = 130,0 kg | 93583
1022764 | 22492 | 1102 | 2 | 2013-02-19 06:44 | Temperature measurment: Temperature = 1487 °C | 93583
1022765 | 22492 | 1400 | 5 | 2013-02-19 06:53 | Added [17] Cfi13 = 12,9 kg | 93583
1022766 | 22492 | 1400 | 5 | 2013-02-19 06:53 | Added [72] Al opl.zica = 2,0 kg | 93583
1022767 | 22492 | 1102 | 2 | 2013-02-19 06:59 | Temperature measurment: Temperature = 1574 °C | 93583
1022768 | 22492 | 1252 | 3 | 2013-02-19 06:59 | Heating start 100 kWh | 93583
1022769 | 22492 | 1400 | 5 | 2013-02-19 06:59 | Added [15] CASIfi13 = 15,0 kg | 93583
1022770 | 22492 | 1362 | 4 | 2013-02-19 07:02 | Chemical analysis request at LFVD in chemical lab: 93583/ 0 Obrovnik Boris | 93583
1022771 | 22492 | 1016 | 1 | 2013-02-19 07:06 | Heat stop 93583 | 93583
1023028 | 22500 | 1400 | 5 | 2013-02-20 02:17 | Added [48] FeV = 400,0 kg | 93591
1023029 | 22500 | 1400 | 5 | 2013-02-20 02:17 | Added [41] FeSi = 50,0 kg | 93591
1023030 | 22500 | 1400 | 5 | 2013-02-20 02:17 | Added [27] FeCrC = 800,0 kg | 93591
1023045 | 22500 | 1400 | 5 | 2013-02-20 02:37 | Added [52] KARBORITmleti = 120,0 kg | 93591
1023044 | 22500 | 1015 | 1 | 2013-02-20 02:53 | Heat start 93591 | 93591
1023046 | 22500 | 1400 | 5 | 2013-02-20 03:01 | Added [35] FeMo = 175,0 kg | 93591
1023047 | 22500 | 1400 | 5 | 2013-02-20 03:01 | Added [48] FeV = 100,0 kg | 93591
1023048 | 22500 | 1400 | 5 | 2013-02-20 03:01 | Added [33] FeMnC = 90,0 kg | 93591
1023049 | 22500 | 1400 | 5 | 2013-02-20 03:01 | Added [41] FeSi = 90,0 kg | 93591
1023050 | 22500 | 1400 | 5 | 2013-02-20 03:01 | Added [27] FeCrC = 200,0 kg | 93591
1023051 | 22500 | 1400 | 5 | 2013-02-20 03:04 | Added [12] BOKSIT = 120,0 kg | 93591
1023052 | 22500 | 1400 | 5 | 2013-02-20 03:04 | Added [13] CaO = 250,0 kg | 93591
1023054 | 22500 | 1102 | 2 | 2013-02-20 03:07 | Temperature measurment: Temperature = 1460 °C | 93591
1023053 | 22500 | 1252 | 3 | 2013-02-20 03:08 | Heating start 2000 kWh | 93591
1023055 | 22500 | 1362 | 4 | 2013-02-20 03:20 | Chemical analysis request at LFVD in chemical lab: 93591/ 9 Obrovnik Boris | 93591
1023056 | 22500 | 1102 | 2 | 2013-02-20 03:31 | Temperature measurment: Temperature = 1541 °C | 93591
1023057 | 22500 | 1252 | 3 | 2013-02-20 03:31 | Heating start 300 kWh | 93591
1023058 | 22500 | 1400 | 5 | 2013-02-20 03:38 | Added [35] FeMo = 45,0 kg | 93591
1023059 | 22500 | 1400 | 5 | 2013-02-20 03:38 | Added [48] FeV = 37,0 kg | 93591
1023060 | 22500 | 1400 | 5 | 2013-02-20 03:38 | Added [33] FeMnC = 60,0 kg | 93591
1023061 | 22500 | 1400 | 5 | 2013-02-20 03:38 | Added [41] FeSi = 35,0 kg | 93591
1023062 | 22500 | 1400 | 5 | 2013-02-20 03:38 | Added [27] FeCrC = 100,0 kg | 93591
1023063 | 22500 | 1400 | 5 | 2013-02-20 03:38 | Added [10] Al bloki = 2,0 kg | 93591
1023064 | 22500 | 1400 | 5 | 2013-02-20 03:38 | Added [52] KARBORITmleti = 20,0 kg | 93591
1023065 | 22500 | 1400 | 5 | 2013-02-20 03:42 | Added [12] BOKSIT = 75,0 kg | 93591
1023066 | 22500 | 1400 | 5 | 2013-02-20 03:42 | Added [13] CaO = 250,0 kg | 93591
1023067 | 22500 | 1251 | 3 | 2013-02-20 03:44 | Vacuum start | 93591
1023068 | 22501 | 1400 | 5 | 2013-02-20 03:46 | Added [13] CaO = 400,0 kg | 93592
1023069 | 22501 | 1400 | 5 | 2013-02-20 03:46 | Added [12] BOKSIT = 100,0 kg | 93592
1023070 | 22500 | 1254 | 3 | 2013-02-20 03:51 | Degassing start | 93591
1023071 | 22501 | 1400 | 5 | 2013-02-20 03:58 | Added [48] FeV = 400,0 kg | 93592
1023072 | 22501 | 1400 | 5 | 2013-02-20 03:58 | Added [41] FeSi = 60,0 kg | 93592
1023073 | 22500 | 1253 | 3 | 2013-02-20 04:20 | Degassing stop | 93591
1023074 | 22500 | 1361 | 4 | 2013-02-20 04:22 | Zahteva za analizo z VPP na Spectro: 93591/ 6 e Obrovnik Boris | 93591
1023075 | 22500 | 1362 | 4 | 2013-02-20 04:23 | Chemical analysis request at LFVD in chemical lab: 93591/10 Obrovnik Boris | 93591
1023076 | 22500 | 1400 | 5 | 2013-02-20 04:29 | Added [12] BOKSIT = 70,0 kg | 93591
1023079 | 22500 | 1400 | 5 | 2013-02-20 04:34 | Added [27] FeCrC = 85,0 kg | 93591
1023080 | 22500 | 1400 | 5 | 2013-02-20 04:34 | Added [17] Cfi13 = 23,0 kg | 93591
1023081 | 22500 | 1400 | 5 | 2013-02-20 04:34 | Added [72] Al opl.zica = 2,0 kg | 93591
1023077 | 22500 | 1111 | 2 | 2013-02-20 04:34 | Hydris meritev: H2 = 1,60 ppm, PBL = 1319 hPa, PSU = 625 hPa | 93591
1023078 | 22500 | 1252 | 3 | 2013-02-20 04:37 | Heating start 200 kWh | 93591
1023082 | 22500 | 1102 | 2 | 2013-02-20 04:41 | Temperature measurment: Temperature = 1480 °C | 93591
1023083 | 22500 | 1400 | 5 | 2013-02-20 04:43 | Added [15] CASIfi13 = 31,1 kg | 93591
1023084 | 22500 | 1362 | 4 | 2013-02-20 04:44 | Chemical analysis request at LFVD in chemical lab: 93591/ 0 Obrovnik Boris | 93591
1023085 | 22500 | 1016 | 1 | 2013-02-20 04:50 | Heat stop 93591 | 93591
1023086 | 22501 | 1015 | 1 | 2013-02-20 04:50 | Heat start 93592 | 93592
1023089 | 22501 | 1400 | 5 | 2013-02-20 04:57 | Added [35] FeMo = 153,0 kg | 93592
1023090 | 22501 | 1400 | 5 | 2013-02-20 04:57 | Added [48] FeV = 50,0 kg | 93592
1023091 | 22501 | 1400 | 5 | 2013-02-20 04:57 | Added [33] FeMnC = 30,0 kg | 93592
1023092 | 22501 | 1400 | 5 | 2013-02-20 04:57 | Added [41] FeSi = 65,0 kg | 93592
1023093 | 22501 | 1400 | 5 | 2013-02-20 04:57 | Added [27] FeCrC = 85,0 kg | 93592
1023094 | 22501 | 1400 | 5 | 2013-02-20 04:57 | Added [52] KARBORITmleti = 125,0 kg | 93592
1023095 | 22501 | 1400 | 5 | 2013-02-20 05:01 | Added [12] BOKSIT = 125,0 kg | 93592
1023096 | 22501 | 1400 | 5 | 2013-02-20 05:01 | Added [13] CaO = 300,0 kg | 93592
1023097 | 22501 | 1102 | 2 | 2013-02-20 05:04 | Temperature measurment: Temperature = 1514 °C | 93592
1023098 | 22501 | 1252 | 3 | 2013-02-20 05:04 | Heating start 1000 kWh | 93592
1023099 | 22501 | 1362 | 4 | 2013-02-20 05:13 | Chemical analysis request at LFVD in chemical lab: 93592/ 9 Obrovnik Boris | 93592
1023100 | 22501 | 1252 | 3 | 2013-02-20 05:16 | Heating start 800 kWh | 93592
1023101 | 22501 | 1102 | 2 | 2013-02-20 05:18 | Temperature measurment: Temperature = 1545 °C | 93592
1023102 | 22501 | 1400 | 5 | 2013-02-20 05:27 | Added [35] FeMo = 35,0 kg | 93592
1023103 | 22501 | 1400 | 5 | 2013-02-20 05:27 | Added [48] FeV = 20,0 kg | 93592
1023104 | 22501 | 1400 | 5 | 2013-02-20 05:27 | Added [64] SiMn = 15,0 kg | 93592
1023105 | 22501 | 1400 | 5 | 2013-02-20 05:27 | Added [41] FeSi = 35,0 kg | 93592
1023106 | 22501 | 1400 | 5 | 2013-02-20 05:27 | Added [27] FeCrC = 150,0 kg | 93592
1023107 | 22501 | 1400 | 5 | 2013-02-20 05:27 | Added [10] Al bloki = 3,0 kg | 93592
1023108 | 22501 | 1400 | 5 | 2013-02-20 05:27 | Added [52] KARBORITmleti = 30,0 kg | 93592
1023109 | 22501 | 1400 | 5 | 2013-02-20 05:31 | Added [12] BOKSIT = 50,0 kg | 93592
1023110 | 22501 | 1400 | 5 | 2013-02-20 05:31 | Added [13] CaO = 150,0 kg | 93592
1023111 | 22501 | 1251 | 3 | 2013-02-20 05:33 | Vacuum start | 93592
1023112 | 22501 | 1254 | 3 | 2013-02-20 05:39 | Degassing start | 93592
1023116 | 22501 | 1253 | 3 | 2013-02-20 06:15 | Degassing stop | 93592
1023117 | 22501 | 1362 | 4 | 2013-02-20 06:15 | Chemical analysis request at LFVD in chemical lab: 93592/10 Obrovnik Boris | 93592
1023118 | 22501 | 1400 | 5 | 2013-02-20 06:15 | Added [12] BOKSIT = 110,0 kg | 93592
1023119 | 22501 | 1102 | 2 | 2013-02-20 06:18 | Temperature measurment: Temperature = 1503 °C | 93592
1023120 | 22501 | 1112 | 2 | 2013-02-20 06:20 | Hydris meritev: H2 = 0,50 ppm, PBL = 0 hPa, PSU = 0 hPa | 93592
1023121 | 22501 | 1400 | 5 | 2013-02-20 06:31 | Added [26] FeCrA = 70,0 kg | 93592
1023122 | 22501 | 1400 | 5 | 2013-02-20 06:31 | Added [17] Cfi13 = 12,9 kg | 93592
1023123 | 22501 | 1102 | 2 | 2013-02-20 06:39 | Temperature measurment: Temperature = 1479 °C | 93592
1023124 | 22501 | 1400 | 5 | 2013-02-20 06:40 | Added [15] CASIfi13 = 13,8 kg | 93592
1023125 | 22501 | 1362 | 4 | 2013-02-20 06:40 | Chemical analysis request at LFVD in chemical lab: 93592/ 0 Obrovnik Boris | 93592
1023126 | 22501 | 1016 | 1 | 2013-02-20 06:45 | Heat stop 93592 | 93592
1023470 | 22510 | 1400 | 5 | 2013-02-21 05:00 | Added [13] CaO = 400,0 kg | 93601
1023471 | 22510 | 1400 | 5 | 2013-02-21 05:00 | Added [12] BOKSIT = 100,0 kg | 93601
1023463 | 22510 | 1015 | 1 | 2013-02-21 06:05 | Heat start 93601 | 93601
1023464 | 22510 | 1400 | 5 | 2013-02-21 06:06 | Added [35] FeMo = 270,0 kg | 93601
1023465 | 22510 | 1400 | 5 | 2013-02-21 06:06 | Added [48] FeV = 355,0 kg | 93601
1023466 | 22510 | 1400 | 5 | 2013-02-21 06:06 | Added [33] FeMnC = 30,0 kg | 93601
1023467 | 22510 | 1400 | 5 | 2013-02-21 06:06 | Added [41] FeSi = 135,0 kg | 93601
1023468 | 22510 | 1400 | 5 | 2013-02-21 06:06 | Added [27] FeCrC = 600,0 kg | 93601
1023469 | 22510 | 1400 | 5 | 2013-02-21 06:06 | Added [52] KARBORITmleti = 140,0 kg | 93601
1023472 | 22510 | 1102 | 2 | 2013-02-21 06:16 | Temperature measurment: Temperature = 1453 °C | 93601
1023473 | 22510 | 1252 | 3 | 2013-02-21 06:16 | Heating start 1000 kWh | 93601
1023474 | 22510 | 1252 | 3 | 2013-02-21 06:26 | Heating start 400 kWh | 93601
1023475 | 22510 | 1362 | 4 | 2013-02-21 06:32 | Chemical analysis request at LFVD in chemical lab: 93601/ 9 Kotnik Marijan | 93601
1023476 | 22510 | 1102 | 2 | 2013-02-21 06:32 | Temperature measurment: Temperature = 1511 °C | 93601
1023477 | 22510 | 1252 | 3 | 2013-02-21 06:34 | Heating start 1300 kWh | 93601
1023480 | 22510 | 1400 | 5 | 2013-02-21 06:48 | Added [35] FeMo = 25,0 kg | 93601
1023481 | 22510 | 1400 | 5 | 2013-02-21 06:48 | Added [48] FeV = 15,0 kg | 93601
1023482 | 22510 | 1400 | 5 | 2013-02-21 06:48 | Added [33] FeMnC = 10,0 kg | 93601
1023483 | 22510 | 1400 | 5 | 2013-02-21 06:48 | Added [27] FeCrC = 120,0 kg | 93601
1023484 | 22510 | 1400 | 5 | 2013-02-21 06:48 | Added [10] Al bloki = 3,0 kg | 93601
1023485 | 22510 | 1400 | 5 | 2013-02-21 06:48 | Added [52] KARBORITmleti = 10,0 kg | 93601
1023486 | 22510 | 1400 | 5 | 2013-02-21 06:48 | Added [15] CASIfi13 = 46,0 kg | 93601
1023487 | 22510 | 1400 | 5 | 2013-02-21 06:52 | Added [13] CaO = 200,0 kg | 93601
1023488 | 22510 | 1400 | 5 | 2013-02-21 06:52 | Added [12] BOKSIT = 50,0 kg | 93601
1023489 | 22510 | 1251 | 3 | 2013-02-21 06:54 | Vacuum start | 93601
1023490 | 22510 | 1254 | 3 | 2013-02-21 06:59 | Degassing start | 93601
1023495 | 22510 | 1253 | 3 | 2013-02-21 07:29 | Degassing stop | 93601
1023496 | 22510 | 1361 | 4 | 2013-02-21 07:30 | Zahteva za analizo z VPP na Spectro: 93601/ 6 e Kotnik Marijan | 93601
1023497 | 22510 | 1362 | 4 | 2013-02-21 07:30 | Chemical analysis request at LFVD in chemical lab: 93601/10 Kotnik Marijan | 93601
1023498 | 22510 | 1400 | 5 | 2013-02-21 07:31 | Added [12] BOKSIT = 80,0 kg | 93601
1023499 | 22510 | 1400 | 5 | 2013-02-21 07:31 | Added [21] EPŽ žlindra = 120,0 kg | 93601
1023500 | 22510 | 1102 | 2 | 2013-02-21 07:35 | Temperature measurment: Temperature = 1486 °C | 93601
1023501 | 22510 | 1111 | 2 | 2013-02-21 07:39 | Hydris meritev: H2 = 1,90 ppm, PBL = 1382 hPa, PSU = 651 hPa | 93601
1023502 | 22510 | 1252 | 3 | 2013-02-21 07:39 | Heating start 400 kWh | 93601
1023504 | 22510 | 1400 | 5 | 2013-02-21 07:44 | Added [72] Al opl.zica = 0,8 kg | 93601
1023503 | 22510 | 1102 | 2 | 2013-02-21 07:45 | Temperature measurment: Temperature = 1485 °C | 93601
1023505 | 22510 | 1400 | 5 | 2013-02-21 07:48 | Added [15] CASIfi13 = 14,3 kg | 93601
1023506 | 22510 | 1362 | 4 | 2013-02-21 07:50 | Chemical analysis request at LFVD in chemical lab: 93601/ 0 Kotnik Marijan | 93601
1023507 | 22510 | 1016 | 1 | 2013-02-21 07:53 | Heat stop 93601 | 93601
1024053 | 22525 | 1400 | 5 | 2013-02-22 23:30 | Added [13] CaO = 300,0 kg | 93616
1024054 | 22525 | 1400 | 5 | 2013-02-22 23:30 | Added [12] BOKSIT = 100,0 kg | 93616
1024067 | 22525 | 1015 | 1 | 2013-02-23 00:40 | Heat start 93616 | 93616
1024070 | 22525 | 1102 | 2 | 2013-02-23 00:49 | Temperature measurment: Temperature = 1570 °C | 93616
1024071 | 22525 | 1400 | 5 | 2013-02-23 00:50 | Added [35] FeMo = 60,0 kg | 93616
1024072 | 22525 | 1400 | 5 | 2013-02-23 00:50 | Added [48] FeV = 300,0 kg | 93616
1024073 | 22525 | 1400 | 5 | 2013-02-23 00:50 | Added [33] FeMnC = 12,0 kg | 93616
1024074 | 22525 | 1400 | 5 | 2013-02-23 00:50 | Added [41] FeSi = 80,0 kg | 93616
1024075 | 22525 | 1400 | 5 | 2013-02-23 00:50 | Added [27] FeCrC = 750,0 kg | 93616
1024076 | 22525 | 1400 | 5 | 2013-02-23 00:50 | Added [10] Al bloki = 8,0 kg | 93616
1024077 | 22525 | 1400 | 5 | 2013-02-23 00:54 | Added [12] BOKSIT = 150,0 kg | 93616
1024078 | 22525 | 1400 | 5 | 2013-02-23 00:54 | Added [13] CaO = 250,0 kg | 93616
1024079 | 22525 | 1252 | 3 | 2013-02-23 00:58 | Heating start 1000 kWh | 93616
1024080 | 22525 | 1362 | 4 | 2013-02-23 01:05 | Chemical analysis request at LFVD in chemical lab: 93616/ 9 Obrovnik Boris | 93616
1024081 | 22525 | 1102 | 2 | 2013-02-23 01:10 | Temperature measurment: Temperature = 1527 °C | 93616
1024082 | 22525 | 1252 | 3 | 2013-02-23 01:10 | Heating start 500 kWh | 93616
1024083 | 22525 | 1400 | 5 | 2013-02-23 01:19 | Added [35] FeMo = 25,0 kg | 93616
1024084 | 22525 | 1400 | 5 | 2013-02-23 01:19 | Added [48] FeV = 10,0 kg | 93616
1024085 | 22525 | 1400 | 5 | 2013-02-23 01:19 | Added [64] SiMn = 35,0 kg | 93616
1024086 | 22525 | 1400 | 5 | 2013-02-23 01:19 | Added [41] FeSi = 45,0 kg | 93616
1024087 | 22525 | 1400 | 5 | 2013-02-23 01:19 | Added [27] FeCrC = 200,0 kg | 93616
1024088 | 22525 | 1400 | 5 | 2013-02-23 01:19 | Added [10] Al bloki = 4,0 kg | 93616
1024089 | 22525 | 1400 | 5 | 2013-02-23 01:19 | Added [52] KARBORITmleti = 70,0 kg | 93616
1024090 | 22525 | 1400 | 5 | 2013-02-23 01:19 | Added [12] BOKSIT = 50,0 kg | 93616
1024091 | 22525 | 1400 | 5 | 2013-02-23 01:19 | Added [13] CaO = 150,0 kg | 93616
1024092 | 22525 | 1251 | 3 | 2013-02-23 01:21 | Vacuum start | 93616
1024093 | 22525 | 1254 | 3 | 2013-02-23 01:26 | Degassing start | 93616
1024094 | 22525 | 1253 | 3 | 2013-02-23 01:51 | Degassing stop | 93616
1024095 | 22525 | 1361 | 4 | 2013-02-23 01:54 | Zahteva za analizo z VPP na Spectro: 93616/ 6 e Obrovnik Boris | 93616
1024096 | 22525 | 1362 | 4 | 2013-02-23 01:54 | Chemical analysis request at LFVD in chemical lab: 93616/10 Obrovnik Boris | 93616
1024097 | 22525 | 1102 | 2 | 2013-02-23 01:56 | Temperature measurment: Temperature = 1474 °C | 93616
1024098 | 22525 | 1252 | 3 | 2013-02-23 01:57 | Heating start 400 kWh | 93616
1024108 | 22526 | 1400 | 5 | 2013-02-23 02:05 | Added [10] Al bloki = 10,0 kg | 93617
1024100 | 22525 | 1400 | 5 | 2013-02-23 02:08 | Added [17] Cfi13 = 16,6 kg | 93616
1024101 | 22525 | 1400 | 5 | 2013-02-23 02:08 | Added [72] Al opl.zica = 2,5 kg | 93616
1024102 | 22525 | 1400 | 5 | 2013-02-23 02:08 | Added [26] FeCrA = 200,0 kg | 93616
1024103 | 22525 | 1102 | 2 | 2013-02-23 02:09 | Temperature measurment: Temperature = 1581 °C | 93616
1024099 | 22525 | 1252 | 3 | 2013-02-23 02:11 | Heating start 300 kWh | 93616
1024104 | 22525 | 1400 | 5 | 2013-02-23 02:17 | Added [15] CASIfi13 = 15,0 kg | 93616
1024105 | 22525 | 1362 | 4 | 2013-02-23 02:18 | Chemical analysis request at LFVD in chemical lab: 93616/ 0 Obrovnik Boris | 93616
1024106 | 22525 | 1016 | 1 | 2013-02-23 02:24 | Heat stop 93616 | 93616
1024107 | 22526 | 1015 | 1 | 2013-02-23 02:25 | Heat start 93617 | 93617
1024111 | 22526 | 1102 | 2 | 2013-02-23 02:32 | Temperature measurment: Temperature = 1546 °C | 93617
1024112 | 22526 | 1400 | 5 | 2013-02-23 02:32 | Added [35] FeMo = 80,0 kg | 93617
1024113 | 22526 | 1400 | 5 | 2013-02-23 02:32 | Added [48] FeV = 240,0 kg | 93617
1024114 | 22526 | 1400 | 5 | 2013-02-23 02:32 | Added [33] FeMnC = 30,0 kg | 93617
1024115 | 22526 | 1400 | 5 | 2013-02-23 02:32 | Added [41] FeSi = 80,0 kg | 93617
1024116 | 22526 | 1400 | 5 | 2013-02-23 02:32 | Added [27] FeCrC = 350,0 kg | 93617
1024117 | 22526 | 1400 | 5 | 2013-02-23 02:32 | Added [10] Al bloki = 5,0 kg | 93617
1024118 | 22526 | 1400 | 5 | 2013-02-23 02:35 | Added [12] BOKSIT = 65,0 kg | 93617
1024119 | 22526 | 1400 | 5 | 2013-02-23 02:35 | Added [13] CaO = 100,0 kg | 93617
1024120 | 22526 | 1252 | 3 | 2013-02-23 02:39 | Heating start 500 kWh | 93617
1024121 | 22526 | 1361 | 4 | 2013-02-23 02:45 | Zahteva za analizo z VPP na Spectro: 93617/ 5 e Obrovnik Boris | 93617
1024122 | 22526 | 1102 | 2 | 2013-02-23 02:46 | Temperature measurment: Temperature = 1524 °C | 93617
1024123 | 22526 | 1252 | 3 | 2013-02-23 02:46 | Heating start 300 kWh | 93617
1024124 | 22526 | 1400 | 5 | 2013-02-23 02:52 | Added [48] FeV = 24,0 kg | 93617
1024125 | 22526 | 1400 | 5 | 2013-02-23 02:52 | Added [33] FeMnC = 10,0 kg | 93617
1024126 | 22526 | 1400 | 5 | 2013-02-23 02:52 | Added [41] FeSi = 15,0 kg | 93617
1024127 | 22526 | 1400 | 5 | 2013-02-23 02:52 | Added [27] FeCrC = 150,0 kg | 93617
1024128 | 22526 | 1400 | 5 | 2013-02-23 02:52 | Added [10] Al bloki = 2,0 kg | 93617
1024129 | 22526 | 1400 | 5 | 2013-02-23 02:52 | Added [52] KARBORITmleti = 50,0 kg | 93617
1024130 | 22526 | 1400 | 5 | 2013-02-23 02:54 | Added [12] BOKSIT = 30,0 kg | 93617
1024131 | 22526 | 1400 | 5 | 2013-02-23 02:54 | Added [13] CaO = 100,0 kg | 93617
1024132 | 22526 | 1251 | 3 | 2013-02-23 02:56 | Vacuum start | 93617
1024133 | 22526 | 1254 | 3 | 2013-02-23 03:01 | Degassing start | 93617
1024134 | 22526 | 1253 | 3 | 2013-02-23 03:25 | Degassing stop | 93617
1024135 | 22526 | 1362 | 4 | 2013-02-23 03:27 | Chemical analysis request at LFVD in chemical lab: 93617/10 Obrovnik Boris | 93617
1024136 | 22526 | 1102 | 2 | 2013-02-23 03:29 | Temperature measurment: Temperature = 1479 °C | 93617
1024137 | 22526 | 1252 | 3 | 2013-02-23 03:29 | Heating start 300 kWh | 93617
1024142 | 22526 | 1400 | 5 | 2013-02-23 03:39 | Added [17] Cfi13 = 27,6 kg | 93617
1024143 | 22526 | 1400 | 5 | 2013-02-23 03:39 | Added [72] Al opl.zica = 2,5 kg | 93617
1024140 | 22526 | 1102 | 2 | 2013-02-23 03:42 | Temperature measurment: Temperature = 1482 °C | 93617
1024141 | 22526 | 1252 | 3 | 2013-02-23 03:42 | Heating start 250 kWh | 93617
1024144 | 22526 | 1400 | 5 | 2013-02-23 03:46 | Added [15] CASIfi13 = 14,7 kg | 93617
1024145 | 22526 | 1362 | 4 | 2013-02-23 03:51 | Chemical analysis request at LFVD in chemical lab: 93617/ 0 Obrovnik Boris | 93617
1024146 | 22526 | 1016 | 1 | 2013-02-23 03:55 | Heat stop 93617 | 93617
1024508 | 22537 | 1400 | 5 | 2013-02-23 23:56 | Added [13] CaO = 400,0 kg | 93628
1024509 | 22537 | 1400 | 5 | 2013-02-23 23:56 | Added [12] BOKSIT = 100,0 kg | 93628
1024547 | 22537 | 1400 | 5 | 2013-02-24 01:40 | Added [27] FeCrC = 960,0 kg | 93628
1024548 | 22537 | 1400 | 5 | 2013-02-24 01:40 | Added [48] FeV = 250,0 kg | 93628
1024549 | 22537 | 1400 | 5 | 2013-02-24 01:40 | Added [41] FeSi = 80,0 kg | 93628
1024550 | 22537 | 1400 | 5 | 2013-02-24 01:40 | Added [10] Al bloki = 5,0 kg | 93628
1024551 | 22537 | 1400 | 5 | 2013-02-24 01:40 | Added [35] FeMo = 30,0 kg | 93628
1024546 | 22537 | 1015 | 1 | 2013-02-24 01:52 | Heat start 93628 | 93628
1024554 | 22537 | 1400 | 5 | 2013-02-24 02:01 | Added [33] FeMnC = 30,0 kg | 93628
1024555 | 22537 | 1400 | 5 | 2013-02-24 02:01 | Added [41] FeSi = 30,0 kg | 93628
1024556 | 22537 | 1400 | 5 | 2013-02-24 02:01 | Added [27] FeCrC = 400,0 kg | 93628
1024557 | 22537 | 1400 | 5 | 2013-02-24 02:03 | Added [12] BOKSIT = 100,0 kg | 93628
1024558 | 22537 | 1400 | 5 | 2013-02-24 02:03 | Added [13] CaO = 200,0 kg | 93628
1024559 | 22537 | 1252 | 3 | 2013-02-24 02:06 | Heating start 500 kWh | 93628
1024560 | 22537 | 1102 | 2 | 2013-02-24 02:06 | Temperature measurment: Temperature = 1537 °C | 93628
1024561 | 22537 | 1362 | 4 | 2013-02-24 02:12 | Chemical analysis request at LFVD in chemical lab: 93628/ 9 Adam Maks | 93628
1024562 | 22537 | 1400 | 5 | 2013-02-24 02:23 | Added [35] FeMo = 45,0 kg | 93628
1024563 | 22537 | 1400 | 5 | 2013-02-24 02:23 | Added [48] FeV = 37,0 kg | 93628
1024564 | 22537 | 1400 | 5 | 2013-02-24 02:23 | Added [41] FeSi = 40,0 kg | 93628
1024565 | 22537 | 1400 | 5 | 2013-02-24 02:23 | Added [27] FeCrC = 250,0 kg | 93628
1024566 | 22537 | 1400 | 5 | 2013-02-24 02:23 | Added [10] Al bloki = 2,0 kg | 93628
1024567 | 22537 | 1400 | 5 | 2013-02-24 02:23 | Added [52] KARBORITmleti = 70,0 kg | 93628
1024568 | 22537 | 1400 | 5 | 2013-02-24 02:27 | Added [12] BOKSIT = 40,0 kg | 93628
1024569 | 22537 | 1400 | 5 | 2013-02-24 02:27 | Added [13] CaO = 200,0 kg | 93628
1024570 | 22537 | 1251 | 3 | 2013-02-24 02:30 | Vacuum start | 93628
1024571 | 22537 | 1254 | 3 | 2013-02-24 02:34 | Degassing start | 93628
1024572 | 22537 | 1253 | 3 | 2013-02-24 02:58 | Degassing stop | 93628
1024573 | 22537 | 1361 | 4 | 2013-02-24 03:00 | Zahteva za analizo z VPP na Spectro: 93628/ 6 e Adam Maks | 93628
1024574 | 22537 | 1362 | 4 | 2013-02-24 03:00 | Chemical analysis request at LFVD in chemical lab: 93628/10 Adam Maks | 93628
1024575 | 22537 | 1400 | 5 | 2013-02-24 03:00 | Added [12] BOKSIT = 100,0 kg | 93628
1024576 | 22537 | 1102 | 2 | 2013-02-24 03:04 | Temperature measurment: Temperature = 1446 °C | 93628
1024577 | 22537 | 1252 | 3 | 2013-02-24 03:04 | Heating start 1000 kWh | 93628
1024578 | 22537 | 1400 | 5 | 2013-02-24 03:13 | Added [17] Cfi13 = 36,8 kg | 93628
1024579 | 22537 | 1400 | 5 | 2013-02-24 03:13 | Added [72] Al opl.zica = 1,7 kg | 93628
1024580 | 22537 | 1102 | 2 | 2013-02-24 03:18 | Temperature measurment: Temperature = 1478 °C | 93628
1024581 | 22537 | 1252 | 3 | 2013-02-24 03:19 | Heating start 500 kWh | 93628
1024582 | 22537 | 1400 | 5 | 2013-02-24 03:27 | Added [12] BOKSIT = 100,0 kg | 93628
1024583 | 22537 | 1400 | 5 | 2013-02-24 03:27 | Added [13] CaO = 100,0 kg | 93628
1024584 | 22537 | 1400 | 5 | 2013-02-24 03:28 | Added [15] CASIfi13 = 46,0 kg | 93628
1024585 | 22537 | 1251 | 3 | 2013-02-24 03:29 | Vacuum start | 93628
1024586 | 22537 | 1254 | 3 | 2013-02-24 03:32 | Degassing start | 93628
1024593 | 22538 | 1400 | 5 | 2013-02-24 03:38 | Added [10] Al bloki = 10,0 kg | 93629
1024594 | 22538 | 1400 | 5 | 2013-02-24 03:38 | Added [52] KARBORITmleti = 50,0 kg | 93629
1024587 | 22537 | 1253 | 3 | 2013-02-24 03:40 | Degassing stop | 93628
1024588 | 22537 | 1361 | 4 | 2013-02-24 03:42 | Zahteva za analizo z VPP na Spectro: 93628/ 7 e Adam Maks | 93628
1024589 | 22537 | 1102 | 2 | 2013-02-24 03:49 | Temperature measurment: Temperature = 1471 °C | 93628
1024590 | 22537 | 1252 | 3 | 2013-02-24 03:49 | Heating start 400 kWh | 93628
1024591 | 22537 | 1400 | 5 | 2013-02-24 03:49 | Added [17] Cfi13 = 9,2 kg | 93628
1024592 | 22537 | 1362 | 4 | 2013-02-24 03:57 | Chemical analysis request at LFVD in chemical lab: 93628/ 0 Adam Maks | 93628
1024595 | 22537 | 1016 | 1 | 2013-02-24 04:00 | Heat stop 93628 | 93628
1024596 | 22538 | 1015 | 1 | 2013-02-24 04:00 | Heat start 93629 | 93629
1024597 | 22538 | 1400 | 5 | 2013-02-24 04:09 | Added [35] FeMo = 70,0 kg | 93629
1024598 | 22538 | 1400 | 5 | 2013-02-24 04:09 | Added [48] FeV = 240,0 kg | 93629
1024599 | 22538 | 1400 | 5 | 2013-02-24 04:09 | Added [41] FeSi = 75,0 kg | 93629
1024600 | 22538 | 1400 | 5 | 2013-02-24 04:09 | Added [10] Al bloki = 5,0 kg | 93629
1024601 | 22538 | 1400 | 5 | 2013-02-24 04:11 | Added [12] BOKSIT = 120,0 kg | 93629
1024602 | 22538 | 1400 | 5 | 2013-02-24 04:11 | Added [13] CaO = 250,0 kg | 93629
1024607 | 22538 | 1102 | 2 | 2013-02-24 04:11 | Temperature measurment: Temperature = 0 °C | 93629
1024605 | 22538 | 1252 | 3 | 2013-02-24 04:18 | Heating start 1500 kWh | 93629
1024606 | 22538 | 1362 | 4 | 2013-02-24 04:24 | Chemical analysis request at LFVD in chemical lab: 93629/ 9 Adam Maks | 93629
1024608 | 22538 | 1102 | 2 | 2013-02-24 04:33 | Temperature measurment: Temperature = 1525 °C | 93629
1024609 | 22538 | 1252 | 3 | 2013-02-24 04:33 | Heating start 500 kWh | 93629
1024610 | 22538 | 1400 | 5 | 2013-02-24 04:41 | Added [48] FeV = 40,0 kg | 93629
1024611 | 22538 | 1400 | 5 | 2013-02-24 04:41 | Added [33] FeMnC = 20,0 kg | 93629
1024612 | 22538 | 1400 | 5 | 2013-02-24 04:41 | Added [41] FeSi = 20,0 kg | 93629
1024613 | 22538 | 1400 | 5 | 2013-02-24 04:41 | Added [27] FeCrC = 100,0 kg | 93629
1024614 | 22538 | 1400 | 5 | 2013-02-24 04:41 | Added [10] Al bloki = 3,0 kg | 93629
1024615 | 22538 | 1400 | 5 | 2013-02-24 04:41 | Added [52] KARBORITmleti = 30,0 kg | 93629
1024616 | 22538 | 1400 | 5 | 2013-02-24 04:44 | Added [12] BOKSIT = 120,0 kg | 93629
1024617 | 22538 | 1400 | 5 | 2013-02-24 04:44 | Added [13] CaO = 250,0 kg | 93629
1024618 | 22538 | 1251 | 3 | 2013-02-24 04:46 | Vacuum start | 93629
1024619 | 22538 | 1254 | 3 | 2013-02-24 04:53 | Degassing start | 93629
1024620 | 22538 | 1253 | 3 | 2013-02-24 05:17 | Degassing stop | 93629
1024621 | 22538 | 1361 | 4 | 2013-02-24 05:19 | Zahteva za analizo z VPP na Spectro: 93629/ 6 e Adam Maks | 93629
1024622 | 22538 | 1362 | 4 | 2013-02-24 05:19 | Chemical analysis request at LFVD in chemical lab: 93629/10 Adam Maks | 93629
1024623 | 22538 | 1102 | 2 | 2013-02-24 05:26 | Temperature measurment: Temperature = 1479 °C | 93629
1024624 | 22538 | 1252 | 3 | 2013-02-24 05:26 | Heating start 400 kWh | 93629
1024625 | 22538 | 1400 | 5 | 2013-02-24 05:32 | Added [72] Al opl.zica = 4,1 kg | 93629
1024626 | 22538 | 1400 | 5 | 2013-02-24 05:34 | Added [15] CASIfi13 = 34,5 kg | 93629
1024627 | 22538 | 1362 | 4 | 2013-02-24 05:36 | Chemical analysis request at LFVD in chemical lab: 93629/ 0 Adam Maks | 93629
1024630 | 22538 | 1016 | 1 | 2013-02-24 05:47 | Heat stop 93629 | 93629
1025033 | 22551 | 1400 | 5 | 2013-02-25 04:42 | Added [12] BOKSIT = 80,0 kg | 93642
1025034 | 22551 | 1400 | 5 | 2013-02-25 04:42 | Added [13] CaO = 350,0 kg | 93642
1025064 | 22551 | 1015 | 1 | 2013-02-25 06:32 | Heat start 93642 | 93642
1025065 | 22551 | 1400 | 5 | 2013-02-25 06:41 | Added [35] FeMo = 152,0 kg | 93642
1025066 | 22551 | 1400 | 5 | 2013-02-25 06:41 | Added [48] FeV = 254,0 kg | 93642
1025067 | 22551 | 1400 | 5 | 2013-02-25 06:41 | Added [33] FeMnC = 60,0 kg | 93642
1025068 | 22551 | 1400 | 5 | 2013-02-25 06:41 | Added [41] FeSi = 130,0 kg | 93642
1025069 | 22551 | 1400 | 5 | 2013-02-25 06:41 | Added [27] FeCrC = 900,0 kg | 93642
1025072 | 22551 | 1102 | 2 | 2013-02-25 06:45 | Temperature measurment: Temperature = 1501 °C | 93642
1025070 | 22551 | 1252 | 3 | 2013-02-25 06:47 | Heating start 1200 kWh | 93642
1025071 | 22551 | 1362 | 4 | 2013-02-25 06:57 | Chemical analysis request at LFVD in chemical lab: 93642/ 9 Gorensek Peter | 93642
1025073 | 22551 | 1252 | 3 | 2013-02-25 06:58 | Heating start 200 kWh | 93642
1025080 | 22551 | 1400 | 5 | 2013-02-25 07:05 | Added [13] CaO = 150,0 kg | 93642
1025074 | 22551 | 1400 | 5 | 2013-02-25 07:11 | Added [35] FeMo = 35,0 kg | 93642
1025075 | 22551 | 1400 | 5 | 2013-02-25 07:11 | Added [48] FeV = 32,0 kg | 93642
1025076 | 22551 | 1400 | 5 | 2013-02-25 07:11 | Added [41] FeSi = 24,0 kg | 93642
1025077 | 22551 | 1400 | 5 | 2013-02-25 07:11 | Added [27] FeCrC = 170,0 kg | 93642
1025078 | 22551 | 1400 | 5 | 2013-02-25 07:11 | Added [52] KARBORITmleti = 40,0 kg | 93642
1025079 | 22551 | 1251 | 3 | 2013-02-25 07:16 | Vacuum start | 93642
1025081 | 22551 | 1254 | 3 | 2013-02-25 07:20 | Degassing start | 93642
1025082 | 22551 | 1253 | 3 | 2013-02-25 07:44 | Degassing stop | 93642
1025083 | 22551 | 1362 | 4 | 2013-02-25 07:47 | Chemical analysis request at LFVD in chemical lab: 93642/10 Gorensek Peter | 93642
1025084 | 22551 | 1400 | 5 | 2013-02-25 07:47 | Added [12] BOKSIT = 150,0 kg | 93642
1025085 | 22551 | 1102 | 2 | 2013-02-25 07:58 | Temperature measurment: Temperature = 1451 °C | 93642
1025086 | 22551 | 1252 | 3 | 2013-02-25 07:59 | Heating start 400 kWh | 93642
1025087 | 22551 | 1400 | 5 | 2013-02-25 08:07 | Added [17] Cfi13 = 25,8 kg | 93642
1025088 | 22551 | 1102 | 2 | 2013-02-25 08:10 | Temperature measurment: Temperature = 1456 °C | 93642
1025089 | 22551 | 1252 | 3 | 2013-02-25 08:15 | Heating start 300 kWh | 93642
1025090 | 22551 | 1400 | 5 | 2013-02-25 08:20 | Added [15] CASIfi13 = 14,5 kg | 93642
1025091 | 22551 | 1362 | 4 | 2013-02-25 08:21 | Chemical analysis request at LFVD in chemical lab: 93642/ 0 Gorensek Peter | 93642
1025092 | 22551 | 1016 | 1 | 2013-02-25 08:25 | Heat stop 93642 | 93642
1025682 | 22568 | 1400 | 5 | 2013-03-01 05:21 | Added [13] CaO = 300,0 kg | 93659
1025683 | 22568 | 1400 | 5 | 2013-03-01 05:21 | Added [12] BOKSIT = 80,0 kg | 93659
1025706 | 22568 | 1400 | 5 | 2013-03-01 06:36 | Added [35] FeMo = 110,0 kg | 93659
1025707 | 22568 | 1400 | 5 | 2013-03-01 06:36 | Added [48] FeV = 170,0 kg | 93659
1025714 | 22568 | 1400 | 5 | 2013-03-01 06:50 | Added [52] KARBORITmleti = 25,0 kg | 93659
1025713 | 22568 | 1015 | 1 | 2013-03-01 06:54 | Heat start 93659 | 93659
1025715 | 22568 | 1102 | 2 | 2013-03-01 07:01 | Temperature measurment: Temperature = 1616 °C | 93659
1025716 | 22568 | 1400 | 5 | 2013-03-01 07:08 | Added [35] FeMo = 100,0 kg | 93659
1025717 | 22568 | 1400 | 5 | 2013-03-01 07:08 | Added [48] FeV = 115,0 kg | 93659
1025718 | 22568 | 1400 | 5 | 2013-03-01 07:08 | Added [33] FeMnC = 50,0 kg | 93659
1025719 | 22568 | 1400 | 5 | 2013-03-01 07:08 | Added [41] FeSi = 100,0 kg | 93659
1025720 | 22568 | 1400 | 5 | 2013-03-01 07:08 | Added [27] FeCrC = 660,0 kg | 93659
1025721 | 22568 | 1400 | 5 | 2013-03-01 07:08 | Added [10] Al bloki = 8,0 kg | 93659
1025722 | 22568 | 1400 | 5 | 2013-03-01 07:08 | Added [52] KARBORITmleti = 90,0 kg | 93659
1025723 | 22568 | 1251 | 3 | 2013-03-01 07:10 | Vacuum start | 93659
1025724 | 22568 | 1254 | 3 | 2013-03-01 07:17 | Degassing start | 93659
1025725 | 22568 | 1253 | 3 | 2013-03-01 07:43 | Degassing stop | 93659
1025726 | 22568 | 1361 | 4 | 2013-03-01 07:44 | Zahteva za analizo z VPP na Spectro: 93659/ 6 e Kotnik Marijan | 93659
1025727 | 22568 | 1362 | 4 | 2013-03-01 07:44 | Chemical analysis request at LFVD in chemical lab: 93659/10 Kotnik Marijan | 93659
1025728 | 22568 | 1400 | 5 | 2013-03-01 07:46 | Added [12] BOKSIT = 150,0 kg | 93659
1025729 | 22568 | 1400 | 5 | 2013-03-01 07:57 | Added [72] Al opl.zica = 4,6 kg | 93659
1025734 | 22568 | 1102 | 2 | 2013-03-01 07:59 | Temperature measurment: Temperature = 1487 °C | 93659
1025730 | 22568 | 1400 | 5 | 2013-03-01 08:05 | Added [48] FeV = 20,0 kg | 93659
1025731 | 22568 | 1400 | 5 | 2013-03-01 08:05 | Added [26] FeCrA = 120,0 kg | 93659
1025732 | 22568 | 1400 | 5 | 2013-03-01 08:05 | Added [27] FeCrC = 50,0 kg | 93659
1025733 | 22568 | 1400 | 5 | 2013-03-01 08:08 | Added [15] CASIfi13 = 15,2 kg | 93659
1025735 | 22568 | 1102 | 2 | 2013-03-01 08:11 | Temperature measurment: Temperature = 1571 °C | 93659
1025736 | 22568 | 1362 | 4 | 2013-03-01 08:15 | Chemical analysis request at LFVD in chemical lab: 93659/ 0 Kotnik Marijan | 93659
1025737 | 22568 | 1016 | 1 | 2013-03-01 08:23 | Heat stop 93659 | 93659
1025738 | 22569 | 1400 | 5 | 2013-03-01 14:21 | Added [13] CaO = 350,0 kg | 93660
1025739 | 22569 | 1400 | 5 | 2013-03-01 14:21 | Added [12] BOKSIT = 85,0 kg | 93660
1025741 | 22569 | 1400 | 5 | 2013-03-01 14:44 | Added [52] KARBORITmleti = 50,0 kg | 93660
1025740 | 22569 | 1015 | 1 | 2013-03-01 14:58 | Heat start 93660 | 93660
1025742 | 22569 | 1400 | 5 | 2013-03-01 15:04 | Added [35] FeMo = 110,0 kg | 93660
1025743 | 22569 | 1400 | 5 | 2013-03-01 15:04 | Added [48] FeV = 200,0 kg | 93660
1025744 | 22569 | 1400 | 5 | 2013-03-01 15:04 | Added [64] SiMn = 50,0 kg | 93660
1025745 | 22569 | 1400 | 5 | 2013-03-01 15:04 | Added [41] FeSi = 80,0 kg | 93660
1025746 | 22569 | 1400 | 5 | 2013-03-01 15:04 | Added [27] FeCrC = 1500,0 kg | 93660
1025749 | 22569 | 1252 | 3 | 2013-03-01 15:12 | Heating start 1000 kWh | 93660
1025747 | 22570 | 1400 | 5 | 2013-03-01 15:17 | Added [13] CaO = 400,0 kg | 93661
1025748 | 22570 | 1400 | 5 | 2013-03-01 15:17 | Added [12] BOKSIT = 100,0 kg | 93661
1025750 | 22569 | 1102 | 2 | 2013-03-01 15:23 | Temperature measurment: Temperature = 1452 °C | 93660
1025751 | 22569 | 1252 | 3 | 2013-03-01 15:24 | Heating start 2000 kWh | 93660
1025752 | 22569 | 1102 | 2 | 2013-03-01 15:47 | Temperature measurment: Temperature = 1537 °C | 93660
1025753 | 22569 | 1252 | 3 | 2013-03-01 15:47 | Heating start 1500 kWh | 93660
1025755 | 22569 | 1252 | 3 | 2013-03-01 16:09 | Heating start 1000 kWh | 93660
1025756 | 22569 | 1361 | 4 | 2013-03-01 16:13 | Zahteva za analizo z VPP na Spectro: 93660/ 5 e Adam Maks | 93660
1025757 | 22569 | 1362 | 4 | 2013-03-01 16:14 | Chemical analysis request at LFVD in chemical lab: 93660/ 9 Adam Maks | 93660
1025758 | 22569 | 1252 | 3 | 2013-03-01 16:21 | Heating start 300 kWh | 93660
1025759 | 22569 | 1400 | 5 | 2013-03-01 16:27 | Added [35] FeMo = 45,0 kg | 93660
1025760 | 22569 | 1400 | 5 | 2013-03-01 16:27 | Added [48] FeV = 40,0 kg | 93660
1025761 | 22569 | 1400 | 5 | 2013-03-01 16:27 | Added [41] FeSi = 45,0 kg | 93660
1025762 | 22569 | 1400 | 5 | 2013-03-01 16:27 | Added [27] FeCrC = 450,0 kg | 93660
1025763 | 22569 | 1400 | 5 | 2013-03-01 16:27 | Added [10] Al bloki = 3,0 kg | 93660
1025764 | 22569 | 1400 | 5 | 2013-03-01 16:27 | Added [52] KARBORITmleti = 45,0 kg | 93660
1025765 | 22569 | 1400 | 5 | 2013-03-01 16:29 | Added [65] SLAGMAG 65B = 100,0 kg | 93660
1025766 | 22569 | 1251 | 3 | 2013-03-01 16:31 | Vacuum start | 93660
1025767 | 22569 | 1254 | 3 | 2013-03-01 16:36 | Degassing start | 93660
1025768 | 22569 | 1253 | 3 | 2013-03-01 17:11 | Degassing stop | 93660
1025769 | 22569 | 1361 | 4 | 2013-03-01 17:11 | Zahteva za analizo z VPP na Spectro: 93660/ 6 e Adam Maks | 93660
1025770 | 22569 | 1362 | 4 | 2013-03-01 17:11 | Chemical analysis request at LFVD in chemical lab: 93660/10 Adam Maks | 93660
1025771 | 22569 | 1102 | 2 | 2013-03-01 17:18 | Temperature measurment: Temperature = 1487 °C | 93660
1025772 | 22569 | 1400 | 5 | 2013-03-01 17:27 | Added [35] FeMo = 15,0 kg | 93660
1025773 | 22569 | 1400 | 5 | 2013-03-01 17:27 | Added [48] FeV = 20,0 kg | 93660
1025774 | 22569 | 1400 | 5 | 2013-03-01 17:27 | Added [17] Cfi13 = 12,9 kg | 93660
1025775 | 22569 | 1400 | 5 | 2013-03-01 17:27 | Added [72] Al opl.zica = 1,2 kg | 93660
1025776 | 22569 | 1102 | 2 | 2013-03-01 17:28 | Temperature measurment: Temperature = 1478 °C | 93660
1025777 | 22569 | 1252 | 3 | 2013-03-01 17:28 | Heating start 200 kWh | 93660
1025778 | 22569 | 1400 | 5 | 2013-03-01 17:31 | Added [15] CASIfi13 = 14,3 kg | 93660
1025779 | 22569 | 1362 | 4 | 2013-03-01 17:31 | Chemical analysis request at LFVD in chemical lab: 93660/ 0 Adam Maks | 93660
1025780 | 22569 | 1016 | 1 | 2013-03-01 17:38 | Heat stop 93660 | 93660
1025781 | 22570 | 1015 | 1 | 2013-03-01 17:38 | Heat start 93661 | 93661
1025782 | 22570 | 1361 | 4 | 2013-03-01 17:43 | Zahteva za analizo z VPP na Spectro: 93661/ 4 e Adam Maks | 93661
1025783 | 22570 | 1362 | 4 | 2013-03-01 17:43 | Chemical analysis request at LFVD in chemical lab: 93661/ 8 Adam Maks | 93661
1025792 | 22570 | 1102 | 2 | 2013-03-01 17:50 | Temperature measurment: Temperature = 1562 °C | 93661
1025784 | 22570 | 1400 | 5 | 2013-03-01 17:51 | Added [35] FeMo = 80,0 kg | 93661
1025785 | 22570 | 1400 | 5 | 2013-03-01 17:51 | Added [48] FeV = 250,0 kg | 93661
1025786 | 22570 | 1400 | 5 | 2013-03-01 17:51 | Added [33] FeMnC = 45,0 kg | 93661
1025787 | 22570 | 1400 | 5 | 2013-03-01 17:51 | Added [41] FeSi = 125,0 kg | 93661
1025788 | 22570 | 1400 | 5 | 2013-03-01 17:51 | Added [27] FeCrC = 100,0 kg | 93661
1025789 | 22570 | 1400 | 5 | 2013-03-01 17:51 | Added [10] Al bloki = 4,0 kg | 93661
1025790 | 22570 | 1400 | 5 | 2013-03-01 17:51 | Added [52] KARBORITmleti = 110,0 kg | 93661
1025791 | 22570 | 1400 | 5 | 2013-03-01 17:55 | Added [13] CaO = 150,0 kg | 93661
1025793 | 22570 | 1252 | 3 | 2013-03-01 17:57 | Heating start 500 kWh | 93661
1025794 | 22570 | 1102 | 2 | 2013-03-01 18:04 | Temperature measurment: Temperature = 1531 °C | 93661
1025795 | 22570 | 1252 | 3 | 2013-03-01 18:04 | Heating start 500 kWh | 93661
1025796 | 22570 | 1251 | 3 | 2013-03-01 18:14 | Vacuum start | 93661
1025799 | 22570 | 1254 | 3 | 2013-03-01 18:17 | Degassing start | 93661
1025800 | 22570 | 1253 | 3 | 2013-03-01 18:53 | Degassing stop | 93661
1025801 | 22570 | 1361 | 4 | 2013-03-01 18:53 | Zahteva za analizo z VPP na Spectro: 93661/ 5 e Adam Maks | 93661
1025802 | 22570 | 1362 | 4 | 2013-03-01 18:53 | Chemical analysis request at LFVD in chemical lab: 93661/ 9 Adam Maks | 93661
1025803 | 22570 | 1400 | 5 | 2013-03-01 18:53 | Added [12] BOKSIT = 140,0 kg | 93661
1025804 | 22570 | 1102 | 2 | 2013-03-01 18:56 | Temperature measurment: Temperature = 1494 °C | 93661
1025805 | 22570 | 1400 | 5 | 2013-03-01 19:07 | Added [48] FeV = 12,0 kg | 93661
1025806 | 22570 | 1400 | 5 | 2013-03-01 19:07 | Added [17] Cfi13 = 38,6 kg | 93661
1025807 | 22570 | 1400 | 5 | 2013-03-01 19:07 | Added [72] Al opl.zica = 1,7 kg | 93661
1025808 | 22570 | 1252 | 3 | 2013-03-01 19:10 | Heating start 400 kWh | 93661
1025809 | 22570 | 1102 | 2 | 2013-03-01 19:17 | Temperature measurment: Temperature = 1483 °C | 93661
1025810 | 22570 | 1252 | 3 | 2013-03-01 19:18 | Heating start 200 kWh | 93661
1025811 | 22570 | 1400 | 5 | 2013-03-01 19:21 | Added [15] CASIfi13 = 15,0 kg | 93661
1025812 | 22570 | 1362 | 4 | 2013-03-01 19:23 | Chemical analysis request at LFVD in chemical lab: 93661/ 0 Adam Maks | 93661
1025813 | 22570 | 1016 | 1 | 2013-03-01 19:29 | Heat stop 93661 | 93661
1027453 | 22614 | 1400 | 5 | 2013-03-07 02:52 | Added [13] CaO = 300,0 kg | 93705
1027454 | 22614 | 1400 | 5 | 2013-03-07 02:52 | Added [12] BOKSIT = 120,0 kg | 93705
1027504 | 22614 | 1400 | 5 | 2013-03-07 05:00 | Added [35] FeMo = 140,0 kg | 93705
1027505 | 22614 | 1400 | 5 | 2013-03-07 05:00 | Added [48] FeV = 270,0 kg | 93705
1027506 | 22614 | 1400 | 5 | 2013-03-07 05:00 | Added [41] FeSi = 30,0 kg | 93705
1027507 | 22614 | 1400 | 5 | 2013-03-07 05:00 | Added [27] FeCrC = 900,0 kg | 93705
1027508 | 22614 | 1400 | 5 | 2013-03-07 05:00 | Added [10] Al bloki = 5,0 kg | 93705
1027509 | 22614 | 1400 | 5 | 2013-03-07 05:00 | Added [52] KARBORITmleti = 75,0 kg | 93705
1027503 | 22614 | 1015 | 1 | 2013-03-07 05:15 | Heat start 93705 | 93705
1027510 | 22614 | 1400 | 5 | 2013-03-07 05:23 | Added [35] FeMo = 110,0 kg | 93705
1027511 | 22614 | 1400 | 5 | 2013-03-07 05:23 | Added [48] FeV = 75,0 kg | 93705
1027512 | 22614 | 1400 | 5 | 2013-03-07 05:23 | Added [33] FeMnC = 80,0 kg | 93705
1027513 | 22614 | 1400 | 5 | 2013-03-07 05:23 | Added [41] FeSi = 110,0 kg | 93705
1027514 | 22614 | 1400 | 5 | 2013-03-07 05:23 | Added [27] FeCrC = 350,0 kg | 93705
1027515 | 22614 | 1400 | 5 | 2013-03-07 05:23 | Added [10] Al bloki = 5,0 kg | 93705
1027516 | 22614 | 1400 | 5 | 2013-03-07 05:23 | Added [52] KARBORITmleti = 140,0 kg | 93705
1027517 | 22615 | 1400 | 5 | 2013-03-07 05:29 | Added [13] CaO = 300,0 kg | 93706
1027518 | 22615 | 1400 | 5 | 2013-03-07 05:29 | Added [12] BOKSIT = 120,0 kg | 93706
1027520 | 22614 | 1102 | 2 | 2013-03-07 05:31 | Temperature measurment: Temperature = 1501 °C | 93705
1027519 | 22614 | 1252 | 3 | 2013-03-07 05:32 | Heating start 800 kWh | 93705
1027521 | 22614 | 1362 | 4 | 2013-03-07 05:42 | Chemical analysis request at LFVD in chemical lab: 93705/ 9 Kotnik Marijan | 93705
1027522 | 22614 | 1252 | 3 | 2013-03-07 05:43 | Heating start 300 kWh | 93705
1027523 | 22614 | 1400 | 5 | 2013-03-07 05:55 | Added [13] CaO = 100,0 kg | 93705
1027524 | 22614 | 1251 | 3 | 2013-03-07 05:57 | Vacuum start | 93705
1027525 | 22614 | 1254 | 3 | 2013-03-07 06:01 | Degassing start | 93705
1027526 | 22614 | 1253 | 3 | 2013-03-07 06:28 | Degassing stop | 93705
1027527 | 22614 | 1362 | 4 | 2013-03-07 06:28 | Chemical analysis request at LFVD in chemical lab: 93705/10 Kotnik Marijan | 93705
1027528 | 22614 | 1400 | 5 | 2013-03-07 06:29 | Added [12] BOKSIT = 120,0 kg | 93705
1027529 | 22614 | 1102 | 2 | 2013-03-07 06:32 | Temperature measurment: Temperature = 1475 °C | 93705
1027530 | 22614 | 1252 | 3 | 2013-03-07 06:32 | Heating start 300 kWh | 93705
1027531 | 22614 | 1400 | 5 | 2013-03-07 06:41 | Added [17] Cfi13 = 12,9 kg | 93705
1027532 | 22614 | 1400 | 5 | 2013-03-07 06:41 | Added [72] Al opl.zica = 4,1 kg | 93705
1027533 | 22614 | 1102 | 2 | 2013-03-07 06:45 | Temperature measurment: Temperature = 1477 °C | 93705
1027534 | 22614 | 1252 | 3 | 2013-03-07 06:45 | Heating start 300 kWh | 93705
1027535 | 22614 | 1252 | 3 | 2013-03-07 06:57 | Heating start 250 kWh | 93705
1027536 | 22614 | 1102 | 2 | 2013-03-07 07:03 | Temperature measurment: Temperature = 1485 °C | 93705
1027537 | 22614 | 1400 | 5 | 2013-03-07 07:04 | Added [15] CASIfi13 = 15,2 kg | 93705
1027538 | 22614 | 1362 | 4 | 2013-03-07 07:06 | Chemical analysis request at LFVD in chemical lab: 93705/ 0 Kotnik Marijan | 93705
1027541 | 22615 | 1400 | 5 | 2013-03-07 07:06 | Added [52] KARBORITmleti = 75,0 kg | 93706
1027542 | 22615 | 1400 | 5 | 2013-03-07 07:06 | Added [10] Al bloki = 10,0 kg | 93706
1027539 | 22614 | 1016 | 1 | 2013-03-07 07:15 | Heat stop 93705 | 93705
1027540 | 22615 | 1015 | 1 | 2013-03-07 07:15 | Heat start 93706 | 93706
1027543 | 22615 | 1102 | 2 | 2013-03-07 07:22 | Temperature measurment: Temperature = 1521 °C | 93706
1027544 | 22615 | 1400 | 5 | 2013-03-07 07:27 | Added [35] FeMo = 150,0 kg | 93706
1027545 | 22615 | 1400 | 5 | 2013-03-07 07:27 | Added [48] FeV = 260,0 kg | 93706
1027546 | 22615 | 1400 | 5 | 2013-03-07 07:27 | Added [64] SiMn = 70,0 kg | 93706
1027547 | 22615 | 1400 | 5 | 2013-03-07 07:27 | Added [41] FeSi = 130,0 kg | 93706
1027548 | 22615 | 1400 | 5 | 2013-03-07 07:27 | Added [27] FeCrC = 1200,0 kg | 93706
1027549 | 22615 | 1400 | 5 | 2013-03-07 07:31 | Added [12] BOKSIT = 80,0 kg | 93706
1027550 | 22615 | 1400 | 5 | 2013-03-07 07:31 | Added [13] CaO = 100,0 kg | 93706
1027551 | 22615 | 1252 | 3 | 2013-03-07 07:36 | Heating start 700 kWh | 93706
1027552 | 22615 | 1252 | 3 | 2013-03-07 07:51 | Heating start 750 kWh | 93706
1027553 | 22615 | 1362 | 4 | 2013-03-07 08:01 | Chemical analysis request at LFVD in chemical lab: 93706/ 9 Adam Maks | 93706
1027554 | 22615 | 1102 | 2 | 2013-03-07 08:03 | Temperature measurment: Temperature = 1486 °C | 93706
1027555 | 22615 | 1252 | 3 | 2013-03-07 08:05 | Heating start 800 kWh | 93706
1027556 | 22615 | 1102 | 2 | 2013-03-07 08:14 | Temperature measurment: Temperature = 1519 °C | 93706
1027557 | 22615 | 1252 | 3 | 2013-03-07 08:20 | Heating start 1600 kWh | 93706
1027558 | 22615 | 1400 | 5 | 2013-03-07 08:37 | Added [35] FeMo = 25,0 kg | 93706
1027559 | 22615 | 1400 | 5 | 2013-03-07 08:37 | Added [48] FeV = 30,0 kg | 93706
1027560 | 22615 | 1400 | 5 | 2013-03-07 08:37 | Added [33] FeMnC = 10,0 kg | 93706
1027561 | 22615 | 1400 | 5 | 2013-03-07 08:37 | Added [27] FeCrC = 650,0 kg | 93706
1027562 | 22615 | 1400 | 5 | 2013-03-07 08:37 | Added [52] KARBORITmleti = 30,0 kg | 93706
1027563 | 22615 | 1400 | 5 | 2013-03-07 08:37 | Added [15] CASIfi13 = 23,0 kg | 93706
1027564 | 22615 | 1400 | 5 | 2013-03-07 08:40 | Added [13] CaO = 300,0 kg | 93706
1027565 | 22615 | 1251 | 3 | 2013-03-07 08:42 | Vacuum start | 93706
1027566 | 22615 | 1254 | 3 | 2013-03-07 08:46 | Degassing start | 93706
1027567 | 22615 | 1253 | 3 | 2013-03-07 09:11 | Degassing stop | 93706
1027568 | 22615 | 1361 | 4 | 2013-03-07 09:11 | Zahteva za analizo z VPP na Spectro: 93706/ 6 e Adam Maks | 93706
1027569 | 22615 | 1362 | 4 | 2013-03-07 09:12 | Chemical analysis request at LFVD in chemical lab: 93706/10 Adam Maks | 93706
1027570 | 22615 | 1102 | 2 | 2013-03-07 09:19 | Temperature measurment: Temperature = 1483 °C | 93706
1027571 | 22615 | 1400 | 5 | 2013-03-07 09:22 | Added [17] Cfi13 = 42,3 kg | 93706
1027572 | 22615 | 1400 | 5 | 2013-03-07 09:22 | Added [72] Al opl.zica = 5,0 kg | 93706
1027573 | 22615 | 1102 | 2 | 2013-03-07 09:26 | Temperature measurment: Temperature = 1473 °C | 93706
1027574 | 22615 | 1252 | 3 | 2013-03-07 09:27 | Heating start 300 kWh | 93706
1027575 | 22615 | 1400 | 5 | 2013-03-07 09:34 | Added [15] CASIfi13 = 14,5 kg | 93706
1027576 | 22615 | 1362 | 4 | 2013-03-07 09:34 | Chemical analysis request at LFVD in chemical lab: 93706/ 0 Adam Maks | 93706
1027577 | 22615 | 1016 | 1 | 2013-03-07 09:41 | Heat stop 93706 | 93706
1027651 | 22618 | 1400 | 5 | 2013-03-07 18:00 | Added [13] CaO = 300,0 kg | 93709
1027652 | 22618 | 1400 | 5 | 2013-03-07 18:00 | Added [12] BOKSIT = 80,0 kg | 93709
1027672 | 22619 | 1400 | 5 | 2013-03-07 19:00 | Added [13] CaO = 350,0 kg | 93710
1027673 | 22619 | 1400 | 5 | 2013-03-07 19:00 | Added [12] BOKSIT = 80,0 kg | 93710
1027650 | 22618 | 1015 | 1 | 2013-03-07 19:08 | Heat start 93709 | 93709
1027653 | 22618 | 1400 | 5 | 2013-03-07 19:12 | Added [35] FeMo = 100,0 kg | 93709
1027654 | 22618 | 1400 | 5 | 2013-03-07 19:12 | Added [48] FeV = 200,0 kg | 93709
1027655 | 22618 | 1400 | 5 | 2013-03-07 19:12 | Added [33] FeMnC = 93,0 kg | 93709
1027656 | 22618 | 1400 | 5 | 2013-03-07 19:12 | Added [41] FeSi = 125,0 kg | 93709
1027657 | 22618 | 1400 | 5 | 2013-03-07 19:12 | Added [27] FeCrC = 520,0 kg | 93709
1027658 | 22618 | 1102 | 2 | 2013-03-07 19:18 | Temperature measurment: Temperature = 1521 °C | 93709
1027659 | 22618 | 1252 | 3 | 2013-03-07 19:18 | Heating start 500 kWh | 93709
1027660 | 22618 | 1362 | 4 | 2013-03-07 19:25 | Chemical analysis request at LFVD in chemical lab: 93709/ 9 Gorensek Peter | 93709
1027661 | 22618 | 1102 | 2 | 2013-03-07 19:25 | Temperature measurment: Temperature = 1533 °C | 93709
1027662 | 22618 | 1252 | 3 | 2013-03-07 19:25 | Heating start 400 kWh | 93709
1027663 | 22618 | 1400 | 5 | 2013-03-07 19:38 | Added [35] FeMo = 35,0 kg | 93709
1027664 | 22618 | 1400 | 5 | 2013-03-07 19:38 | Added [48] FeV = 45,0 kg | 93709
1027665 | 22618 | 1400 | 5 | 2013-03-07 19:38 | Added [64] SiMn = 55,0 kg | 93709
1027666 | 22618 | 1400 | 5 | 2013-03-07 19:38 | Added [41] FeSi = 40,0 kg | 93709
1027667 | 22618 | 1400 | 5 | 2013-03-07 19:38 | Added [27] FeCrC = 280,0 kg | 93709
1027668 | 22618 | 1400 | 5 | 2013-03-07 19:38 | Added [52] KARBORITmleti = 80,0 kg | 93709
1027669 | 22618 | 1400 | 5 | 2013-03-07 19:41 | Added [13] CaO = 150,0 kg | 93709
1027670 | 22618 | 1251 | 3 | 2013-03-07 19:42 | Vacuum start | 93709
1027671 | 22618 | 1254 | 3 | 2013-03-07 19:46 | Degassing start | 93709
1027675 | 22618 | 1253 | 3 | 2013-03-07 20:15 | Degassing stop | 93709
1027674 | 22618 | 1362 | 4 | 2013-03-07 20:17 | Chemical analysis request at LFVD in chemical lab: 93709/10 Gorensek Peter | 93709
1027676 | 22618 | 1102 | 2 | 2013-03-07 20:21 | Temperature measurment: Temperature = 1464 °C | 93709
1027677 | 22618 | 1252 | 3 | 2013-03-07 20:21 | Heating start 300 kWh | 93709
1027678 | 22618 | 1400 | 5 | 2013-03-07 20:32 | Added [48] FeV = 15,0 kg | 93709
1027679 | 22618 | 1400 | 5 | 2013-03-07 20:32 | Added [17] Cfi13 = 9,2 kg | 93709
1027680 | 22618 | 1400 | 5 | 2013-03-07 20:32 | Added [72] Al opl.zica = 1,7 kg | 93709
1027681 | 22618 | 1102 | 2 | 2013-03-07 20:34 | Temperature measurment: Temperature = 1564 °C | 93709
1027682 | 22618 | 1252 | 3 | 2013-03-07 20:35 | Heating start 300 kWh | 93709
1027683 | 22618 | 1400 | 5 | 2013-03-07 20:39 | Added [15] CASIfi13 = 13,3 kg | 93709
1027687 | 22619 | 1400 | 5 | 2013-03-07 20:40 | Added [52] KARBORITmleti = 90,0 kg | 93710
1027684 | 22618 | 1362 | 4 | 2013-03-07 20:44 | Chemical analysis request at LFVD in chemical lab: 93709/ 0 Gorensek Peter | 93709
1027685 | 22618 | 1016 | 1 | 2013-03-07 20:46 | Heat stop 93709 | 93709
1027686 | 22619 | 1015 | 1 | 2013-03-07 20:46 | Heat start 93710 | 93710
1027690 | 22619 | 1400 | 5 | 2013-03-07 20:54 | Added [35] FeMo = 45,0 kg | 93710
1027691 | 22619 | 1400 | 5 | 2013-03-07 20:54 | Added [48] FeV = 245,0 kg | 93710
1027692 | 22619 | 1400 | 5 | 2013-03-07 20:54 | Added [33] FeMnC = 45,0 kg | 93710
1027693 | 22619 | 1400 | 5 | 2013-03-07 20:54 | Added [41] FeSi = 80,0 kg | 93710
1027694 | 22619 | 1400 | 5 | 2013-03-07 20:54 | Added [27] FeCrC = 400,0 kg | 93710
1027695 | 22619 | 1400 | 5 | 2013-03-07 20:58 | Added [13] CaO = 100,0 kg | 93710
1027696 | 22619 | 1400 | 5 | 2013-03-07 20:58 | Added [12] BOKSIT = 100,0 kg | 93710
1027697 | 22619 | 1102 | 2 | 2013-03-07 21:01 | Temperature measurment: Temperature = 1540 °C | 93710
1027698 | 22619 | 1252 | 3 | 2013-03-07 21:01 | Heating start 500 kWh | 93710
1027699 | 22619 | 1362 | 4 | 2013-03-07 21:07 | Chemical analysis request at LFVD in chemical lab: 93710/ 9 Gorensek Peter | 93710
1027700 | 22619 | 1102 | 2 | 2013-03-07 21:08 | Temperature measurment: Temperature = 1550 °C | 93710
1027701 | 22619 | 1252 | 3 | 2013-03-07 21:08 | Heating start 300 kWh | 93710
1027702 | 22619 | 1400 | 5 | 2013-03-07 21:16 | Added [13] CaO = 100,0 kg | 93710
1027703 | 22619 | 1400 | 5 | 2013-03-07 21:19 | Added [35] FeMo = 30,0 kg | 93710
1027704 | 22619 | 1400 | 5 | 2013-03-07 21:19 | Added [48] FeV = 30,0 kg | 93710
1027705 | 22619 | 1400 | 5 | 2013-03-07 21:19 | Added [33] FeMnC = 20,0 kg | 93710
1027706 | 22619 | 1400 | 5 | 2013-03-07 21:19 | Added [41] FeSi = 60,0 kg | 93710
1027707 | 22619 | 1400 | 5 | 2013-03-07 21:19 | Added [27] FeCrC = 230,0 kg | 93710
1027708 | 22619 | 1400 | 5 | 2013-03-07 21:19 | Added [52] KARBORITmleti = 50,0 kg | 93710
1027709 | 22619 | 1251 | 3 | 2013-03-07 21:23 | Vacuum start | 93710
1027710 | 22619 | 1254 | 3 | 2013-03-07 21:26 | Degassing start | 93710
1027711 | 22619 | 1253 | 3 | 2013-03-07 22:01 | Degassing stop | 93710
1027712 | 22619 | 1361 | 4 | 2013-03-07 22:02 | Zahteva za analizo z VPP na Spectro: 93710/ 6 e Gorensek Peter | 93710
1027713 | 22619 | 1362 | 4 | 2013-03-07 22:03 | Chemical analysis request at LFVD in chemical lab: 93710/10 Gorensek Peter | 93710
1027715 | 22619 | 1102 | 2 | 2013-03-07 22:10 | Temperature measurment: Temperature = 1480 °C | 93710
1027714 | 22619 | 1252 | 3 | 2013-03-07 22:12 | Heating start 200 kWh | 93710
1027716 | 22619 | 1400 | 5 | 2013-03-07 22:17 | Added [72] Al opl.zica = 1,7 kg | 93710
1027721 | 22619 | 1102 | 2 | 2013-03-07 22:18 | Temperature measurment: Temperature = 1486 °C | 93710
1027717 | 22619 | 1400 | 5 | 2013-03-07 22:20 | Added [15] CASIfi13 = 14,7 kg | 93710
1027722 | 22619 | 1362 | 4 | 2013-03-07 22:23 | Chemical analysis request at LFVD in chemical lab: 93710/ 0 Gorensek Peter | 93710
1027723 | 22619 | 1016 | 1 | 2013-03-07 22:27 | Heat stop 93710 | 93710
1028260 | 22634 | 1400 | 5 | 2013-03-09 10:16 | Added [13] CaO = 350,0 kg | 93725
1028261 | 22634 | 1400 | 5 | 2013-03-09 10:16 | Added [12] BOKSIT = 100,0 kg | 93725
1028295 | 22634 | 1015 | 1 | 2013-03-09 12:09 | Heat start 93725 | 93725
1028296 | 22634 | 1102 | 2 | 2013-03-09 12:14 | Temperature measurment: Temperature = 1543 °C | 93725
1028297 | 22634 | 1400 | 5 | 2013-03-09 12:15 | Added [35] FeMo = 35,0 kg | 93725
1028298 | 22634 | 1400 | 5 | 2013-03-09 12:15 | Added [48] FeV = 235,0 kg | 93725
1028299 | 22634 | 1400 | 5 | 2013-03-09 12:15 | Added [33] FeMnC = 50,0 kg | 93725
1028300 | 22634 | 1400 | 5 | 2013-03-09 12:15 | Added [41] FeSi = 80,0 kg | 93725
1028301 | 22634 | 1400 | 5 | 2013-03-09 12:15 | Added [27] FeCrC = 230,0 kg | 93725
1028302 | 22634 | 1400 | 5 | 2013-03-09 12:15 | Added [52] KARBORITmleti = 40,0 kg | 93725
1028303 | 22634 | 1252 | 3 | 2013-03-09 12:21 | Heating start 700 kWh | 93725
1028304 | 22634 | 1102 | 2 | 2013-03-09 12:28 | Temperature measurment: Temperature = 1542 °C | 93725
1028305 | 22634 | 1362 | 4 | 2013-03-09 12:28 | Chemical analysis request at LFVD in chemical lab: 93725/ 9 Adam Maks | 93725
1028306 | 22634 | 1252 | 3 | 2013-03-09 12:28 | Heating start 400 kWh | 93725
1028307 | 22634 | 1400 | 5 | 2013-03-09 12:39 | Added [35] FeMo = 20,0 kg | 93725
1028308 | 22634 | 1400 | 5 | 2013-03-09 12:39 | Added [48] FeV = 10,0 kg | 93725
1028309 | 22634 | 1400 | 5 | 2013-03-09 12:39 | Added [41] FeSi = 30,0 kg | 93725
1028310 | 22634 | 1400 | 5 | 2013-03-09 12:39 | Added [27] FeCrC = 160,0 kg | 93725
1028311 | 22634 | 1400 | 5 | 2013-03-09 12:39 | Added [52] KARBORITmleti = 15,0 kg | 93725
1028312 | 22634 | 1251 | 3 | 2013-03-09 12:42 | Vacuum start | 93725
1028315 | 22634 | 1254 | 3 | 2013-03-09 12:45 | Degassing start | 93725
1028316 | 22634 | 1253 | 3 | 2013-03-09 13:21 | Degassing stop | 93725
1028317 | 22634 | 1362 | 4 | 2013-03-09 13:21 | Chemical analysis request at LFVD in chemical lab: 93725/10 Adam Maks | 93725
1028318 | 22634 | 1400 | 5 | 2013-03-09 13:22 | Added [12] BOKSIT = 100,0 kg | 93725
1028319 | 22634 | 1102 | 2 | 2013-03-09 13:25 | Temperature measurment: Temperature = 1493 °C | 93725
1028320 | 22634 | 1400 | 5 | 2013-03-09 13:33 | Added [35] FeMo = 30,0 kg | 93725
1028321 | 22634 | 1400 | 5 | 2013-03-09 13:33 | Added [72] Al opl.zica = 2,0 kg | 93725
1028322 | 22634 | 1102 | 2 | 2013-03-09 13:35 | Temperature measurment: Temperature = 1485 °C | 93725
1028323 | 22634 | 1400 | 5 | 2013-03-09 13:36 | Added [15] CASIfi13 = 13,8 kg | 93725
1028324 | 22634 | 1362 | 4 | 2013-03-09 13:37 | Chemical analysis request at LFVD in chemical lab: 93725/ 0 Adam Maks | 93725
1028325 | 22634 | 1016 | 1 | 2013-03-09 13:48 | Heat stop 93725 | 93725
1028906 | 22650 | 1400 | 5 | 2013-03-11 01:45 | Added [35] FeMo = 140,0 kg | 93741
1028907 | 22650 | 1400 | 5 | 2013-03-11 01:45 | Added [48] FeV = 270,0 kg | 93741
1028908 | 22650 | 1400 | 5 | 2013-03-11 01:45 | Added [33] FeMnC = 60,0 kg | 93741
1028909 | 22650 | 1400 | 5 | 2013-03-11 01:45 | Added [41] FeSi = 70,0 kg | 93741
1028910 | 22650 | 1400 | 5 | 2013-03-11 01:45 | Added [27] FeCrC = 700,0 kg | 93741
1028911 | 22650 | 1400 | 5 | 2013-03-11 01:45 | Added [52] KARBORITmleti = 100,0 kg | 93741
1028905 | 22650 | 1015 | 1 | 2013-03-11 02:24 | Heat start 93741 | 93741
1028912 | 22650 | 1400 | 5 | 2013-03-11 02:33 | Added [35] FeMo = 60,0 kg | 93741
1028913 | 22650 | 1400 | 5 | 2013-03-11 02:33 | Added [48] FeV = 40,0 kg | 93741
1028914 | 22650 | 1400 | 5 | 2013-03-11 02:33 | Added [33] FeMnC = 45,0 kg | 93741
1028915 | 22650 | 1400 | 5 | 2013-03-11 02:33 | Added [41] FeSi = 60,0 kg | 93741
1028916 | 22650 | 1400 | 5 | 2013-03-11 02:33 | Added [27] FeCrC = 300,0 kg | 93741
1028917 | 22650 | 1400 | 5 | 2013-03-11 02:33 | Added [10] Al bloki = 4,0 kg | 93741
1028918 | 22650 | 1400 | 5 | 2013-03-11 02:35 | Added [13] CaO = 300,0 kg | 93741
1028919 | 22650 | 1400 | 5 | 2013-03-11 02:35 | Added [12] BOKSIT = 100,0 kg | 93741
1028922 | 22650 | 1252 | 3 | 2013-03-11 02:41 | Heating start 500 kWh | 93741
1028923 | 22650 | 1102 | 2 | 2013-03-11 02:48 | Temperature measurment: Temperature = 1471 °C | 93741
1028924 | 22650 | 1252 | 3 | 2013-03-11 02:50 | Heating start 800 kWh | 93741
1028925 | 22650 | 1362 | 4 | 2013-03-11 02:56 | Chemical analysis request at LFVD in chemical lab: 93741/ 9 Kotnik Marijan | 93741
1028926 | 22650 | 1102 | 2 | 2013-03-11 02:57 | Temperature measurment: Temperature = 1491 °C | 93741
1028927 | 22650 | 1252 | 3 | 2013-03-11 03:06 | Heating start 1100 kWh | 93741
1028928 | 22650 | 1362 | 4 | 2013-03-11 03:20 | Chemical analysis request at LFVD in chemical lab: 93741/ 9 Kotnik Marijan | 93741
1028929 | 22650 | 1400 | 5 | 2013-03-11 03:36 | Added [35] FeMo = 15,0 kg | 93741
1028930 | 22650 | 1400 | 5 | 2013-03-11 03:36 | Added [48] FeV = 45,0 kg | 93741
1028931 | 22650 | 1400 | 5 | 2013-03-11 03:36 | Added [41] FeSi = 50,0 kg | 93741
1028932 | 22650 | 1400 | 5 | 2013-03-11 03:36 | Added [10] Al bloki = 4,0 kg | 93741
1028933 | 22650 | 1400 | 5 | 2013-03-11 03:36 | Added [52] KARBORITmleti = 20,0 kg | 93741
1028934 | 22650 | 1400 | 5 | 2013-03-11 03:38 | Added [12] BOKSIT = 160,0 kg | 93741
1028935 | 22650 | 1400 | 5 | 2013-03-11 03:38 | Added [13] CaO = 400,0 kg | 93741
1028936 | 22650 | 1252 | 3 | 2013-03-11 03:42 | Heating start 600 kWh | 93741
1028938 | 22650 | 1102 | 2 | 2013-03-11 03:49 | Temperature measurment: Temperature = 1505 °C | 93741
1028937 | 22650 | 1252 | 3 | 2013-03-11 03:49 | Heating start 400 kWh | 93741
1028939 | 22650 | 1251 | 3 | 2013-03-11 04:01 | Vacuum start | 93741
1028941 | 22650 | 1254 | 3 | 2013-03-11 04:05 | Degassing start | 93741
1028942 | 22650 | 1253 | 3 | 2013-03-11 04:35 | Degassing stop | 93741
1028943 | 22650 | 1361 | 4 | 2013-03-11 04:39 | Zahteva za analizo z VPP na Spectro: 93741/ 6 e Kotnik Marijan | 93741
1028944 | 22650 | 1362 | 4 | 2013-03-11 04:39 | Chemical analysis request at LFVD in chemical lab: 93741/10 Kotnik Marijan | 93741
1028945 | 22650 | 1400 | 5 | 2013-03-11 04:39 | Added [12] BOKSIT = 50,0 kg | 93741
1028946 | 22650 | 1400 | 5 | 2013-03-11 04:39 | Added [21] EPŽ žlindra = 150,0 kg | 93741
1028947 | 22650 | 1400 | 5 | 2013-03-11 04:42 | Added [15] CASIfi13 = 34,5 kg | 93741
1028948 | 22650 | 1102 | 2 | 2013-03-11 04:44 | Temperature measurment: Temperature = 1472 °C | 93741
1028949 | 22650 | 1252 | 3 | 2013-03-11 04:44 | Heating start 300 kWh | 93741
1028950 | 22650 | 1111 | 2 | 2013-03-11 04:49 | Hydris meritev: H2 = 0,00 ppm, PBL = 1382 hPa, PSU = 505 hPa | 93741
1028951 | 22650 | 1112 | 2 | 2013-03-11 04:49 | Hydris meritev: H2 = 1,00 ppm, PBL = 0 hPa, PSU = 0 hPa | 93741
1028952 | 22650 | 1400 | 5 | 2013-03-11 04:52 | Added [17] Cfi13 = 16,6 kg | 93741
1028953 | 22650 | 1400 | 5 | 2013-03-11 04:52 | Added [72] Al opl.zica = 4,0 kg | 93741
1028955 | 22650 | 1102 | 2 | 2013-03-11 04:57 | Temperature measurment: Temperature = 1573 °C | 93741
1028956 | 22650 | 1252 | 3 | 2013-03-11 04:57 | Heating start 300 kWh | 93741
1028957 | 22650 | 1361 | 4 | 2013-03-11 05:00 | Zahteva za analizo z VPP na Spectro: 93741/ 7 e Kotnik Marijan | 93741
1028958 | 22650 | 1102 | 2 | 2013-03-11 05:07 | Temperature measurment: Temperature = 1481 °C | 93741
1028959 | 22650 | 1400 | 5 | 2013-03-11 05:11 | Added [15] CASIfi13 = 34,5 kg | 93741
1028960 | 22650 | 1362 | 4 | 2013-03-11 05:16 | Chemical analysis request at LFVD in chemical lab: 93741/ 0 Kotnik Marijan | 93741
1028961 | 22650 | 1016 | 1 | 2013-03-11 05:16 | Heat stop 93741 | 93741
1029213 | 22659 | 1400 | 5 | 2013-03-13 02:58 | Added [13] CaO = 400,0 kg | 93750
1029214 | 22659 | 1400 | 5 | 2013-03-13 02:58 | Added [12] BOKSIT = 100,0 kg | 93750
1029253 | 22659 | 1015 | 1 | 2013-03-13 04:52 | Heat start 93750 | 93750
1029254 | 22659 | 1102 | 2 | 2013-03-13 05:00 | Temperature measurment: Temperature = 1556 °C | 93750
1029255 | 22659 | 1400 | 5 | 2013-03-13 05:01 | Added [35] FeMo = 90,0 kg | 93750
1029256 | 22659 | 1400 | 5 | 2013-03-13 05:01 | Added [48] FeV = 250,0 kg | 93750
1029257 | 22659 | 1400 | 5 | 2013-03-13 05:01 | Added [33] FeMnC = 45,0 kg | 93750
1029258 | 22659 | 1400 | 5 | 2013-03-13 05:01 | Added [41] FeSi = 110,0 kg | 93750
1029259 | 22659 | 1400 | 5 | 2013-03-13 05:01 | Added [27] FeCrC = 650,0 kg | 93750
1029260 | 22659 | 1400 | 5 | 2013-03-13 05:01 | Added [10] Al bloki = 3,0 kg | 93750
1029261 | 22660 | 1400 | 5 | 2013-03-13 05:05 | Added [13] CaO = 400,0 kg | 93751
1029262 | 22660 | 1400 | 5 | 2013-03-13 05:05 | Added [12] BOKSIT = 100,0 kg | 93751
1029263 | 22659 | 1252 | 3 | 2013-03-13 05:14 | Heating start 1300 kWh | 93750
1029264 | 22659 | 1252 | 3 | 2013-03-13 05:28 | Heating start 500 kWh | 93750
1029266 | 22659 | 1252 | 3 | 2013-03-13 05:36 | Heating start 500 kWh | 93750
1029267 | 22659 | 1362 | 4 | 2013-03-13 05:45 | Chemical analysis request at LFVD in chemical lab: 93750/ 9 Adam Maks | 93750
1029268 | 22659 | 1252 | 3 | 2013-03-13 05:47 | Heating start 300 kWh | 93750
1029269 | 22659 | 1400 | 5 | 2013-03-13 05:57 | Added [35] FeMo = 52,0 kg | 93750
1029270 | 22659 | 1400 | 5 | 2013-03-13 05:57 | Added [48] FeV = 24,0 kg | 93750
1029271 | 22659 | 1400 | 5 | 2013-03-13 05:57 | Added [41] FeSi = 38,0 kg | 93750
1029272 | 22659 | 1400 | 5 | 2013-03-13 05:57 | Added [27] FeCrC = 700,0 kg | 93750
1029273 | 22659 | 1400 | 5 | 2013-03-13 05:57 | Added [52] KARBORITmleti = 50,0 kg | 93750
1029274 | 22659 | 1400 | 5 | 2013-03-13 06:00 | Added [12] BOKSIT = 100,0 kg | 93750
1029275 | 22659 | 1251 | 3 | 2013-03-13 06:02 | Vacuum start | 93750
1029276 | 22659 | 1254 | 3 | 2013-03-13 06:05 | Degassing start | 93750
1029277 | 22659 | 1253 | 3 | 2013-03-13 06:30 | Degassing stop | 93750
1029278 | 22659 | 1362 | 4 | 2013-03-13 06:32 | Chemical analysis request at LFVD in chemical lab: 93750/10 Adam Maks | 93750
1029279 | 22659 | 1102 | 2 | 2013-03-13 06:34 | Temperature measurment: Temperature = 1458 °C | 93750
1029280 | 22659 | 1252 | 3 | 2013-03-13 06:34 | Heating start 300 kWh | 93750
1029281 | 22659 | 1400 | 5 | 2013-03-13 06:43 | Added [48] FeV = 28,0 kg | 93750
1029282 | 22659 | 1400 | 5 | 2013-03-13 06:43 | Added [17] Cfi13 = 5,5 kg | 93750
1029283 | 22659 | 1102 | 2 | 2013-03-13 06:46 | Temperature measurment: Temperature = 1471 °C | 93750
1029284 | 22659 | 1252 | 3 | 2013-03-13 06:46 | Heating start 300 kWh | 93750
1029285 | 22659 | 1400 | 5 | 2013-03-13 06:57 | Added [15] CASIfi13 = 12,4 kg | 93750
1029286 | 22659 | 1362 | 4 | 2013-03-13 06:58 | Chemical analysis request at LFVD in chemical lab: 93750/ 0 Adam Maks | 93750
1029287 | 22659 | 1016 | 1 | 2013-03-13 07:02 | Heat stop 93750 | 93750
1029288 | 22660 | 1015 | 1 | 2013-03-13 07:09 | Heat start 93751 | 93751
1029289 | 22660 | 1400 | 5 | 2013-03-13 07:13 | Added [35] FeMo = 151,0 kg | 93751
1029290 | 22660 | 1400 | 5 | 2013-03-13 07:13 | Added [48] FeV = 340,0 kg | 93751
1029291 | 22660 | 1400 | 5 | 2013-03-13 07:13 | Added [33] FeMnC = 65,0 kg | 93751
1029292 | 22660 | 1400 | 5 | 2013-03-13 07:13 | Added [41] FeSi = 125,0 kg | 93751
1029293 | 22660 | 1102 | 2 | 2013-03-13 07:19 | Temperature measurment: Temperature = 1580 °C | 93751
1029294 | 22660 | 1362 | 4 | 2013-03-13 07:25 | Chemical analysis request at LFVD in chemical lab: 93751/ 9 Gorensek Peter | 93751
1029295 | 22660 | 1400 | 5 | 2013-03-13 07:37 | Added [35] FeMo = 40,0 kg | 93751
1029296 | 22660 | 1400 | 5 | 2013-03-13 07:37 | Added [48] FeV = 45,0 kg | 93751
1029297 | 22660 | 1400 | 5 | 2013-03-13 07:37 | Added [41] FeSi = 20,0 kg | 93751
1029298 | 22660 | 1400 | 5 | 2013-03-13 07:37 | Added [27] FeCrC = 220,0 kg | 93751
1029299 | 22660 | 1400 | 5 | 2013-03-13 07:37 | Added [52] KARBORITmleti = 70,0 kg | 93751
1029300 | 22660 | 1400 | 5 | 2013-03-13 07:39 | Added [13] CaO = 200,0 kg | 93751
1029301 | 22660 | 1251 | 3 | 2013-03-13 07:41 | Vacuum start | 93751
1029302 | 22660 | 1254 | 3 | 2013-03-13 07:44 | Degassing start | 93751
1029303 | 22660 | 1253 | 3 | 2013-03-13 08:14 | Degassing stop | 93751
1029304 | 22660 | 1362 | 4 | 2013-03-13 08:16 | Chemical analysis request at LFVD in chemical lab: 93751/10 Gorensek Peter | 93751
1029305 | 22660 | 1400 | 5 | 2013-03-13 08:18 | Added [12] BOKSIT = 120,0 kg | 93751
1029306 | 22660 | 1400 | 5 | 2013-03-13 08:18 | Added [21] EPŽ žlindra = 100,0 kg | 93751
1029307 | 22660 | 1102 | 2 | 2013-03-13 08:22 | Temperature measurment: Temperature = 1462 °C | 93751
1029308 | 22660 | 1252 | 3 | 2013-03-13 08:23 | Heating start 300 kWh | 93751
1029309 | 22660 | 1400 | 5 | 2013-03-13 08:30 | Added [15] CASIfi13 = 14,7 kg | 93751
1029310 | 22660 | 1362 | 4 | 2013-03-13 08:32 | Chemical analysis request at LFVD in chemical lab: 93751/ 0 Gorensek Peter | 93751
1029311 | 22660 | 1016 | 1 | 2013-03-13 08:39 | Heat stop 93751 | 93751
1029526 | 22667 | 1400 | 5 | 2013-03-14 03:48 | Added [13] CaO = 300,0 kg | 93758
1029527 | 22667 | 1400 | 5 | 2013-03-14 03:48 | Added [12] BOKSIT = 80,0 kg | 93758
1029561 | 22667 | 1015 | 1 | 2013-03-14 05:58 | Heat start 93758 | 93758
1029562 | 22667 | 1400 | 5 | 2013-03-14 06:05 | Added [35] FeMo = 177,0 kg | 93758
1029563 | 22667 | 1400 | 5 | 2013-03-14 06:05 | Added [48] FeV = 180,0 kg | 93758
1029564 | 22667 | 1400 | 5 | 2013-03-14 06:05 | Added [33] FeMnC = 70,0 kg | 93758
1029565 | 22667 | 1400 | 5 | 2013-03-14 06:05 | Added [41] FeSi = 105,0 kg | 93758
1029566 | 22667 | 1400 | 5 | 2013-03-14 06:05 | Added [27] FeCrC = 600,0 kg | 93758
1029567 | 22667 | 1400 | 5 | 2013-03-14 06:05 | Added [10] Al bloki = 15,0 kg | 93758
1029568 | 22667 | 1102 | 2 | 2013-03-14 06:12 | Temperature measurment: Temperature = 1486 °C | 93758
1029569 | 22667 | 1252 | 3 | 2013-03-14 06:12 | Heating start 700 kWh | 93758
1029570 | 22667 | 1362 | 4 | 2013-03-14 06:22 | Chemical analysis request at LFVD in chemical lab: 93758/ 9 Gorensek Peter | 93758
1029571 | 22667 | 1102 | 2 | 2013-03-14 06:22 | Temperature measurment: Temperature = 1503 °C | 93758
1029572 | 22667 | 1252 | 3 | 2013-03-14 06:22 | Heating start 1000 kWh | 93758
1029573 | 22668 | 1400 | 5 | 2013-03-14 06:24 | Added [13] CaO = 300,0 kg | 93759
1029574 | 22668 | 1400 | 5 | 2013-03-14 06:24 | Added [12] BOKSIT = 100,0 kg | 93759
1029575 | 22667 | 1400 | 5 | 2013-03-14 06:37 | Added [13] CaO = 200,0 kg | 93758
1029576 | 22667 | 1400 | 5 | 2013-03-14 06:38 | Added [48] FeV = 6,0 kg | 93758
1029577 | 22667 | 1400 | 5 | 2013-03-14 06:38 | Added [27] FeCrC = 150,0 kg | 93758
1029578 | 22667 | 1400 | 5 | 2013-03-14 06:38 | Added [10] Al bloki = 10,0 kg | 93758
1029579 | 22667 | 1400 | 5 | 2013-03-14 06:38 | Added [52] KARBORITmleti = 90,0 kg | 93758
1029580 | 22667 | 1400 | 5 | 2013-03-14 06:39 | Added [41] FeSi = 30,0 kg | 93758
1029581 | 22667 | 1251 | 3 | 2013-03-14 06:42 | Vacuum start | 93758
1029582 | 22667 | 1254 | 3 | 2013-03-14 06:46 | Degassing start | 93758
1029594 | 22668 | 1400 | 5 | 2013-03-14 07:05 | Added [52] KARBORITmleti = 150,0 kg | 93759
1029583 | 22667 | 1253 | 3 | 2013-03-14 07:10 | Degassing stop | 93758
1029584 | 22667 | 1362 | 4 | 2013-03-14 07:12 | Chemical analysis request at LFVD in chemical lab: 93758/10 Gorensek Peter | 93758
1029585 | 22667 | 1400 | 5 | 2013-03-14 07:14 | Added [12] BOKSIT = 120,0 kg | 93758
1029586 | 22667 | 1102 | 2 | 2013-03-14 07:18 | Temperature measurment: Temperature = 1493 °C | 93758
1029587 | 22667 | 1400 | 5 | 2013-03-14 07:26 | Added [17] Cfi13 = 12,9 kg | 93758
1029588 | 22667 | 1400 | 5 | 2013-03-14 07:26 | Added [72] Al opl.zica = 5,8 kg | 93758
1029591 | 22667 | 1102 | 2 | 2013-03-14 07:30 | Temperature measurment: Temperature = 1478 °C | 93758
1029589 | 22667 | 1400 | 5 | 2013-03-14 07:33 | Added [15] CASIfi13 = 15,0 kg | 93758
1029590 | 22667 | 1362 | 4 | 2013-03-14 07:34 | Chemical analysis request at LFVD in chemical lab: 93758/ 0 Gorensek Peter | 93758
1029592 | 22667 | 1016 | 1 | 2013-03-14 07:39 | Heat stop 93758 | 93758
1029593 | 22668 | 1015 | 1 | 2013-03-14 07:39 | Heat start 93759 | 93759
1029596 | 22668 | 1400 | 5 | 2013-03-14 07:48 | Added [35] FeMo = 150,0 kg | 93759
1029597 | 22668 | 1400 | 5 | 2013-03-14 07:48 | Added [48] FeV = 85,0 kg | 93759
1029598 | 22668 | 1400 | 5 | 2013-03-14 07:48 | Added [41] FeSi = 122,0 kg | 93759
1029599 | 22668 | 1400 | 5 | 2013-03-14 07:48 | Added [27] FeCrC = 700,0 kg | 93759
1029600 | 22668 | 1400 | 5 | 2013-03-14 07:48 | Added [10] Al bloki = 10,0 kg | 93759
1029601 | 22668 | 1400 | 5 | 2013-03-14 07:48 | Added [52] KARBORITmleti = 30,0 kg | 93759
1029595 | 22668 | 1102 | 2 | 2013-03-14 07:49 | Temperature measurment: Temperature = 1548 °C | 93759
1029602 | 22668 | 1251 | 3 | 2013-03-14 07:54 | Vacuum start | 93759
1029603 | 22668 | 1254 | 3 | 2013-03-14 08:01 | Degassing start | 93759
1029605 | 22668 | 1253 | 3 | 2013-03-14 08:25 | Degassing stop | 93759
1029604 | 22668 | 1362 | 4 | 2013-03-14 08:31 | Chemical analysis request at LFVD in chemical lab: 93759/10 Gorensek Peter | 93759
1029606 | 22668 | 1102 | 2 | 2013-03-14 08:35 | Temperature measurment: Temperature = 1467 °C | 93759
1029612 | 22668 | 1252 | 3 | 2013-03-14 08:40 | Heating start 500 kWh | 93759
1029607 | 22668 | 1400 | 5 | 2013-03-14 08:42 | Added [17] Cfi13 = 49,7 kg | 93759
1029608 | 22668 | 1400 | 5 | 2013-03-14 08:42 | Added [72] Al opl.zica = 7,4 kg | 93759
1029609 | 22668 | 1400 | 5 | 2013-03-14 08:47 | Added [48] FeV = 12,0 kg | 93759
1029610 | 22668 | 1102 | 2 | 2013-03-14 08:47 | Temperature measurment: Temperature = 1477 °C | 93759
1029611 | 22668 | 1252 | 3 | 2013-03-14 08:50 | Heating start 200 kWh | 93759
1029613 | 22668 | 1400 | 5 | 2013-03-14 08:56 | Added [15] CASIfi13 = 15,4 kg | 93759
1029614 | 22668 | 1362 | 4 | 2013-03-14 08:56 | Chemical analysis request at LFVD in chemical lab: 93759/ 0 Gorensek Peter | 93759
1029615 | 22668 | 1016 | 1 | 2013-03-14 09:02 | Heat stop 93759 | 93759
1029918 | 22677 | 1400 | 5 | 2013-03-18 14:20 | Added [13] CaO = 350,0 kg | 93768
1029919 | 22677 | 1400 | 5 | 2013-03-18 14:20 | Added [12] BOKSIT = 100,0 kg | 93768
1029917 | 22677 | 1015 | 1 | 2013-03-18 14:44 | Heat start 93768 | 93768
1029920 | 22677 | 1400 | 5 | 2013-03-18 14:51 | Added [35] FeMo = 160,0 kg | 93768
1029921 | 22677 | 1400 | 5 | 2013-03-18 14:51 | Added [48] FeV = 270,0 kg | 93768
1029922 | 22677 | 1400 | 5 | 2013-03-18 14:51 | Added [41] FeSi = 75,0 kg | 93768
1029923 | 22677 | 1102 | 2 | 2013-03-18 14:51 | Temperature measurment: Temperature = 1566 °C | 93768
1029924 | 22677 | 1400 | 5 | 2013-03-18 14:52 | Added [33] FeMnC = 40,0 kg | 93768
1029925 | 22677 | 1400 | 5 | 2013-03-18 14:52 | Added [27] FeCrC = 500,0 kg | 93768
1029926 | 22677 | 1400 | 5 | 2013-03-18 14:52 | Added [10] Al bloki = 3,0 kg | 93768
1029927 | 22677 | 1252 | 3 | 2013-03-18 14:56 | Heating start 700 kWh | 93768
1029928 | 22677 | 1102 | 2 | 2013-03-18 15:04 | Temperature measurment: Temperature = 1538 °C | 93768
1029929 | 22677 | 1362 | 4 | 2013-03-18 15:05 | Chemical analysis request at LFVD in chemical lab: 93768/ 9 Adam Maks | 93768
1029930 | 22677 | 1252 | 3 | 2013-03-18 15:05 | Heating start 800 kWh | 93768
1029931 | 22677 | 1102 | 2 | 2013-03-18 15:14 | Temperature measurment: Temperature = 1562 °C | 93768
1029932 | 22677 | 1252 | 3 | 2013-03-18 15:14 | Heating start 500 kWh | 93768
1029933 | 22677 | 1400 | 5 | 2013-03-18 15:23 | Added [35] FeMo = 45,0 kg | 93768
1029934 | 22677 | 1400 | 5 | 2013-03-18 15:23 | Added [48] FeV = 47,0 kg | 93768
1029935 | 22677 | 1400 | 5 | 2013-03-18 15:23 | Added [41] FeSi = 40,0 kg | 93768
1029936 | 22677 | 1400 | 5 | 2013-03-18 15:23 | Added [27] FeCrC = 100,0 kg | 93768
1029937 | 22677 | 1400 | 5 | 2013-03-18 15:23 | Added [10] Al bloki = 4,0 kg | 93768
1029938 | 22677 | 1400 | 5 | 2013-03-18 15:23 | Added [52] KARBORITmleti = 160,0 kg | 93768
1029939 | 22677 | 1400 | 5 | 2013-03-18 15:23 | Added [15] CASIfi13 = 23,0 kg | 93768
1029940 | 22677 | 1400 | 5 | 2013-03-18 15:24 | Added [12] BOKSIT = 40,0 kg | 93768
1029941 | 22677 | 1400 | 5 | 2013-03-18 15:24 | Added [13] CaO = 250,0 kg | 93768
1029944 | 22677 | 1400 | 5 | 2013-03-18 15:25 | Added [13] CaO = 150,0 kg | 93768
1029942 | 22677 | 1251 | 3 | 2013-03-18 15:27 | Vacuum start | 93768
1029943 | 22677 | 1254 | 3 | 2013-03-18 15:31 | Degassing start | 93768
1029945 | 22677 | 1253 | 3 | 2013-03-18 15:59 | Degassing stop | 93768
1029946 | 22677 | 1361 | 4 | 2013-03-18 15:59 | Zahteva za analizo z VPP na Spectro: 93768/ 6 e Adam Maks | 93768
1029947 | 22677 | 1362 | 4 | 2013-03-18 15:59 | Chemical analysis request at LFVD in chemical lab: 93768/10 Adam Maks | 93768
1029948 | 22677 | 1400 | 5 | 2013-03-18 16:02 | Added [21] EPŽ žlindra = 150,0 kg | 93768
1029949 | 22677 | 1400 | 5 | 2013-03-18 16:04 | Added [15] CASIfi13 = 34,5 kg | 93768
1029950 | 22677 | 1400 | 5 | 2013-03-18 16:06 | Added [13] CaO = 150,0 kg | 93768
1029951 | 22677 | 1102 | 2 | 2013-03-18 16:09 | Temperature measurment: Temperature = 1466 °C | 93768
1029952 | 22677 | 1252 | 3 | 2013-03-18 16:09 | Heating start 500 kWh | 93768
1029957 | 22677 | 1400 | 5 | 2013-03-18 16:13 | Added [17] Cfi13 = 27,6 kg | 93768
1029958 | 22677 | 1400 | 5 | 2013-03-18 16:13 | Added [72] Al opl.zica = 3,3 kg | 93768
1029959 | 22677 | 1102 | 2 | 2013-03-18 16:17 | Temperature measurment: Temperature = 1471 °C | 93768
1029960 | 22677 | 1252 | 3 | 2013-03-18 16:17 | Heating start 500 kWh | 93768
1029961 | 22677 | 1361 | 4 | 2013-03-18 16:23 | Zahteva za analizo z VPP na Spectro: 93768/ 7 e Adam Maks | 93768
1029962 | 22677 | 1400 | 5 | 2013-03-18 16:31 | Added [15] CASIfi13 = 34,5 kg | 93768
1029963 | 22677 | 1400 | 5 | 2013-03-18 16:31 | Added [12] BOKSIT = 50,0 kg | 93768
1029964 | 22677 | 1400 | 5 | 2013-03-18 16:31 | Added [13] CaO = 150,0 kg | 93768
1029965 | 22677 | 1251 | 3 | 2013-03-18 16:32 | Vacuum start | 93768
1029966 | 22677 | 1253 | 3 | 2013-03-18 16:42 | Degassing stop | 93768
1029967 | 22677 | 1361 | 4 | 2013-03-18 16:42 | Zahteva za analizo z VPP na Spectro: 93768/ 7 e Adam Maks | 93768
1029968 | 22677 | 1102 | 2 | 2013-03-18 16:44 | Temperature measurment: Temperature = 1467 °C | 93768
1029969 | 22677 | 1252 | 3 | 2013-03-18 16:44 | Heating start 500 kWh | 93768
1029970 | 22677 | 1102 | 2 | 2013-03-18 16:52 | Temperature measurment: Temperature = 1482 °C | 93768
1029971 | 22677 | 1252 | 3 | 2013-03-18 16:52 | Heating start 200 kWh | 93768
1029972 | 22677 | 1400 | 5 | 2013-03-18 16:57 | Added [15] CASIfi13 = 23,0 kg | 93768
1029973 | 22677 | 1362 | 4 | 2013-03-18 17:00 | Chemical analysis request at LFVD in chemical lab: 93768/ 0 Adam Maks | 93768
1029974 | 22677 | 1016 | 1 | 2013-03-18 17:06 | Heat stop 93768 | 93768
1030528 | 22693 | 1400 | 5 | 2013-03-20 04:43 | Added [13] CaO = 300,0 kg | 93784
1030529 | 22693 | 1400 | 5 | 2013-03-20 04:43 | Added [12] BOKSIT = 80,0 kg | 93784
1030568 | 22693 | 1015 | 1 | 2013-03-20 07:01 | Heat start 93784 | 93784
1030569 | 22693 | 1400 | 5 | 2013-03-20 07:10 | Added [35] FeMo = 210,0 kg | 93784
1030570 | 22693 | 1400 | 5 | 2013-03-20 07:10 | Added [48] FeV = 270,0 kg | 93784
1030571 | 22693 | 1400 | 5 | 2013-03-20 07:10 | Added [64] SiMn = 60,0 kg | 93784
1030572 | 22693 | 1400 | 5 | 2013-03-20 07:10 | Added [41] FeSi = 140,0 kg | 93784
1030573 | 22693 | 1400 | 5 | 2013-03-20 07:10 | Added [27] FeCrC = 1090,0 kg | 93784
1030574 | 22693 | 1400 | 5 | 2013-03-20 07:10 | Added [10] Al bloki = 5,0 kg | 93784
1030575 | 22693 | 1400 | 5 | 2013-03-20 07:10 | Added [52] KARBORITmleti = 225,0 kg | 93784
1030576 | 22693 | 1102 | 2 | 2013-03-20 07:16 | Temperature measurment: Temperature = 1524 °C | 93784
1030581 | 22693 | 1252 | 3 | 2013-03-20 07:20 | Heating start 600 kWh | 93784
1030577 | 22693 | 1400 | 5 | 2013-03-20 07:20 | Added [12] BOKSIT = 30,0 kg | 93784
1030578 | 22693 | 1400 | 5 | 2013-03-20 07:29 | Added [27] FeCrC = 60,0 kg | 93784
1030579 | 22693 | 1400 | 5 | 2013-03-20 07:29 | Added [10] Al bloki = 4,0 kg | 93784
1030580 | 22693 | 1251 | 3 | 2013-03-20 07:31 | Vacuum start | 93784
1030582 | 22693 | 1254 | 3 | 2013-03-20 07:35 | Degassing start | 93784
1030583 | 22693 | 1253 | 3 | 2013-03-20 08:01 | Degassing stop | 93784
1030584 | 22693 | 1361 | 4 | 2013-03-20 08:02 | Zahteva za analizo z VPP na Spectro: 93784/ 6 e Kotnik Marijan | 93784
1030585 | 22693 | 1362 | 4 | 2013-03-20 08:02 | Chemical analysis request at LFVD in chemical lab: 93784/10 Kotnik Marijan | 93784
1030586 | 22693 | 1102 | 2 | 2013-03-20 08:05 | Temperature measurment: Temperature = 1469 °C | 93784
1030587 | 22693 | 1400 | 5 | 2013-03-20 08:08 | Added [48] FeV = 8,0 kg | 93784
1030588 | 22693 | 1252 | 3 | 2013-03-20 08:10 | Heating start 400 kWh | 93784
1030589 | 22693 | 1102 | 2 | 2013-03-20 08:16 | Temperature measurment: Temperature = 1477 °C | 93784
1030592 | 22693 | 1252 | 3 | 2013-03-20 08:26 | Heating start 800 kWh | 93784
1030590 | 22693 | 1102 | 2 | 2013-03-20 08:35 | Temperature measurment: Temperature = 1499 °C | 93784
1030591 | 22693 | 1400 | 5 | 2013-03-20 08:35 | Added [72] Al opl.zica = 4,3 kg | 93784
1030593 | 22693 | 1400 | 5 | 2013-03-20 08:38 | Added [15] CASIfi13 = 15,0 kg | 93784
1030594 | 22693 | 1362 | 4 | 2013-03-20 08:39 | Chemical analysis request at LFVD in chemical lab: 93784/ 0 Kotnik Marijan | 93784
1030595 | 22693 | 1016 | 1 | 2013-03-20 08:46 | Heat stop 93784 | 93784
1030597 | 22694 | 1400 | 5 | 2013-03-20 14:00 | Added [13] CaO = 300,0 kg | 93785
1030598 | 22694 | 1400 | 5 | 2013-03-20 14:00 | Added [12] BOKSIT = 100,0 kg | 93785
1030596 | 22694 | 1015 | 1 | 2013-03-20 14:37 | Heat start 93785 | 93785
1030599 | 22695 | 1400 | 5 | 2013-03-20 14:38 | Added [12] BOKSIT = 100,0 kg | 93786
1030600 | 22695 | 1400 | 5 | 2013-03-20 14:38 | Added [13] CaO = 300,0 kg | 93786
1030601 | 22694 | 1400 | 5 | 2013-03-20 14:46 | Added [35] FeMo = 160,0 kg | 93785
1030602 | 22694 | 1400 | 5 | 2013-03-20 14:46 | Added [48] FeV = 235,0 kg | 93785
1030603 | 22694 | 1400 | 5 | 2013-03-20 14:46 | Added [33] FeMnC = 60,0 kg | 93785
1030604 | 22694 | 1400 | 5 | 2013-03-20 14:46 | Added [41] FeSi = 110,0 kg | 93785
1030605 | 22694 | 1400 | 5 | 2013-03-20 14:46 | Added [27] FeCrC = 900,0 kg | 93785
1030606 | 22694 | 1400 | 5 | 2013-03-20 14:46 | Added [10] Al bloki = 6,0 kg | 93785
1030607 | 22694 | 1400 | 5 | 2013-03-20 14:50 | Added [12] BOKSIT = 120,0 kg | 93785
1030608 | 22694 | 1400 | 5 | 2013-03-20 14:50 | Added [13] CaO = 100,0 kg | 93785
1030609 | 22694 | 1252 | 3 | 2013-03-20 14:52 | Heating start 500 kWh | 93785
1030610 | 22694 | 1102 | 2 | 2013-03-20 15:00 | Temperature measurment: Temperature = 1568 °C | 93785
1030611 | 22694 | 1252 | 3 | 2013-03-20 15:00 | Heating start 1800 kWh | 93785
1030612 | 22694 | 1362 | 4 | 2013-03-20 15:10 | Chemical analysis request at LFVD in chemical lab: 93785/ 9 Obrovnik Boris | 93785
1030613 | 22694 | 1102 | 2 | 2013-03-20 15:22 | Temperature measurment: Temperature = 1536 °C | 93785
1030614 | 22694 | 1252 | 3 | 2013-03-20 15:22 | Heating start 300 kWh | 93785
1030615 | 22694 | 1400 | 5 | 2013-03-20 15:26 | Added [35] FeMo = 30,0 kg | 93785
1030616 | 22694 | 1400 | 5 | 2013-03-20 15:26 | Added [48] FeV = 35,0 kg | 93785
1030617 | 22694 | 1400 | 5 | 2013-03-20 15:26 | Added [33] FeMnC = 10,0 kg | 93785
1030618 | 22694 | 1400 | 5 | 2013-03-20 15:26 | Added [41] FeSi = 45,0 kg | 93785
1030619 | 22694 | 1400 | 5 | 2013-03-20 15:26 | Added [27] FeCrC = 80,0 kg | 93785
1030620 | 22694 | 1400 | 5 | 2013-03-20 15:26 | Added [10] Al bloki = 5,0 kg | 93785
1030621 | 22694 | 1400 | 5 | 2013-03-20 15:26 | Added [52] KARBORITmleti = 135,0 kg | 93785
1030622 | 22694 | 1400 | 5 | 2013-03-20 15:30 | Added [12] BOKSIT = 100,0 kg | 93785
1030623 | 22694 | 1400 | 5 | 2013-03-20 15:30 | Added [13] CaO = 150,0 kg | 93785
1030624 | 22694 | 1251 | 3 | 2013-03-20 15:32 | Vacuum start | 93785
1030625 | 22694 | 1254 | 3 | 2013-03-20 15:36 | Degassing start | 93785
1030628 | 22694 | 1253 | 3 | 2013-03-20 16:00 | Degassing stop | 93785
1030626 | 22694 | 1361 | 4 | 2013-03-20 16:01 | Zahteva za analizo z VPP na Spectro: 93785/ 6 e Obrovnik Boris | 93785
1030627 | 22694 | 1362 | 4 | 2013-03-20 16:01 | Chemical analysis request at LFVD in chemical lab: 93785/10 Obrovnik Boris | 93785
1030629 | 22694 | 1252 | 3 | 2013-03-20 16:08 | Heating start 500 kWh | 93785
1030632 | 22694 | 1400 | 5 | 2013-03-20 16:17 | Added [17] Cfi13 = 11,0 kg | 93785
1030633 | 22694 | 1400 | 5 | 2013-03-20 16:17 | Added [72] Al opl.zica = 5,0 kg | 93785
1030630 | 22694 | 1102 | 2 | 2013-03-20 16:20 | Temperature measurment: Temperature = 1467 °C | 93785
1030631 | 22694 | 1252 | 3 | 2013-03-20 16:20 | Heating start 300 kWh | 93785
1030638 | 22695 | 1400 | 5 | 2013-03-20 16:22 | Added [52] KARBORITmleti = 60,0 kg | 93786
1030634 | 22694 | 1400 | 5 | 2013-03-20 16:26 | Added [15] CASIfi13 = 14,3 kg | 93785
1030635 | 22694 | 1362 | 4 | 2013-03-20 16:34 | Chemical analysis request at LFVD in chemical lab: 93785/ 0 Obrovnik Boris | 93785
1030636 | 22694 | 1016 | 1 | 2013-03-20 16:35 | Heat stop 93785 | 93785
1030637 | 22695 | 1015 | 1 | 2013-03-20 16:35 | Heat start 93786 | 93786
1030639 | 22695 | 1400 | 5 | 2013-03-20 16:42 | Added [35] FeMo = 220,0 kg | 93786
1030640 | 22695 | 1400 | 5 | 2013-03-20 16:42 | Added [48] FeV = 230,0 kg | 93786
1030641 | 22695 | 1400 | 5 | 2013-03-20 16:42 | Added [33] FeMnC = 30,0 kg | 93786
1030642 | 22695 | 1400 | 5 | 2013-03-20 16:42 | Added [41] FeSi = 120,0 kg | 93786
1030643 | 22695 | 1400 | 5 | 2013-03-20 16:42 | Added [27] FeCrC = 500,0 kg | 93786
1030644 | 22695 | 1400 | 5 | 2013-03-20 16:42 | Added [10] Al bloki = 2,0 kg | 93786
1030645 | 22695 | 1400 | 5 | 2013-03-20 16:45 | Added [12] BOKSIT = 130,0 kg | 93786
1030646 | 22695 | 1400 | 5 | 2013-03-20 16:45 | Added [13] CaO = 50,0 kg | 93786
1030647 | 22695 | 1252 | 3 | 2013-03-20 16:47 | Heating start 500 kWh | 93786
1030648 | 22695 | 1102 | 2 | 2013-03-20 16:54 | Temperature measurment: Temperature = 1493 °C | 93786
1030649 | 22695 | 1252 | 3 | 2013-03-20 16:55 | Heating start 1800 kWh | 93786
1030650 | 22695 | 1400 | 5 | 2013-03-20 17:06 | Added [41] FeSi = 30,0 kg | 93786
1030651 | 22695 | 1400 | 5 | 2013-03-20 17:06 | Added [10] Al bloki = 3,0 kg | 93786
1030652 | 22695 | 1400 | 5 | 2013-03-20 17:06 | Added [13] CaO = 150,0 kg | 93786
1030653 | 22695 | 1361 | 4 | 2013-03-20 17:13 | Zahteva za analizo z VPP na Spectro: 93786/ 5 e Obrovnik Boris | 93786
1030654 | 22695 | 1362 | 4 | 2013-03-20 17:13 | Chemical analysis request at LFVD in chemical lab: 93786/ 9 Obrovnik Boris | 93786
1030655 | 22695 | 1102 | 2 | 2013-03-20 17:24 | Temperature measurment: Temperature = 1526 °C | 93786
1030656 | 22695 | 1252 | 3 | 2013-03-20 17:24 | Heating start 800 kWh | 93786
1030657 | 22695 | 1361 | 4 | 2013-03-20 17:32 | Zahteva za analizo z VPP na Spectro: 93786/ 5 e Obrovnik Boris | 93786
1030658 | 22695 | 1252 | 3 | 2013-03-20 17:32 | Heating start 500 kWh | 93786
1030659 | 22695 | 1400 | 5 | 2013-03-20 17:38 | Added [48] FeV = 45,0 kg | 93786
1030660 | 22695 | 1400 | 5 | 2013-03-20 17:38 | Added [33] FeMnC = 25,0 kg | 93786
1030661 | 22695 | 1400 | 5 | 2013-03-20 17:38 | Added [41] FeSi = 35,0 kg | 93786
1030662 | 22695 | 1400 | 5 | 2013-03-20 17:38 | Added [27] FeCrC = 350,0 kg | 93786
1030663 | 22695 | 1400 | 5 | 2013-03-20 17:38 | Added [10] Al bloki = 2,0 kg | 93786
1030664 | 22695 | 1400 | 5 | 2013-03-20 17:38 | Added [52] KARBORITmleti = 80,0 kg | 93786
1030665 | 22695 | 1400 | 5 | 2013-03-20 17:44 | Added [12] BOKSIT = 150,0 kg | 93786
1030666 | 22695 | 1400 | 5 | 2013-03-20 17:44 | Added [13] CaO = 300,0 kg | 93786
1030667 | 22695 | 1251 | 3 | 2013-03-20 17:46 | Vacuum start | 93786
1030670 | 22695 | 1254 | 3 | 2013-03-20 17:54 | Degassing start | 93786
1030671 | 22695 | 1253 | 3 | 2013-03-20 18:25 | Degassing stop | 93786
1030672 | 22695 | 1361 | 4 | 2013-03-20 18:25 | Zahteva za analizo z VPP na Spectro: 93786/ 6 e Obrovnik Boris | 93786
1030673 | 22695 | 1400 | 5 | 2013-03-20 18:33 | Added [10] Al bloki = 4,0 kg | 93786
1030674 | 22695 | 1400 | 5 | 2013-03-20 18:33 | Added [15] CASIfi13 = 34,5 kg | 93786
1030675 | 22695 | 1400 | 5 | 2013-03-20 18:36 | Added [13] CaO = 150,0 kg | 93786
1030676 | 22695 | 1400 | 5 | 2013-03-20 18:36 | Added [21] EPŽ žlindra = 150,0 kg | 93786
1030677 | 22695 | 1251 | 3 | 2013-03-20 18:38 | Vacuum start | 93786
1030678 | 22695 | 1253 | 3 | 2013-03-20 18:53 | Degassing stop | 93786
1030679 | 22695 | 1361 | 4 | 2013-03-20 18:53 | Zahteva za analizo z VPP na Spectro: 93786/ 7 e Obrovnik Boris | 93786
1030680 | 22695 | 1362 | 4 | 2013-03-20 18:53 | Chemical analysis request at LFVD in chemical lab: 93786/11 Obrovnik Boris | 93786
1030681 | 22695 | 1361 | 4 | 2013-03-20 18:59 | Zahteva za analizo z VPP na Spectro: 93786/ 7 e Obrovnik Boris | 93786
1030684 | 22695 | 1252 | 3 | 2013-03-20 19:01 | Heating start 400 kWh | 93786
1030685 | 22695 | 1102 | 2 | 2013-03-20 19:04 | Temperature measurment: Temperature = 1469 °C | 93786
1030686 | 22695 | 1252 | 3 | 2013-03-20 19:04 | Heating start 400 kWh | 93786
1030687 | 22695 | 1400 | 5 | 2013-03-20 19:06 | Added [17] Cfi13 = 31,3 kg | 93786
1030688 | 22695 | 1252 | 3 | 2013-03-20 19:08 | Heating start 200 kWh | 93786
1030689 | 22695 | 1362 | 4 | 2013-03-20 19:11 | Chemical analysis request at LFVD in chemical lab: 93786/ 0 Obrovnik Boris | 93786
1030690 | 22695 | 1016 | 1 | 2013-03-20 19:15 | Heat stop 93786 | 93786
1030894 | 22701 | 1400 | 5 | 2013-03-21 04:30 | Added [12] BOKSIT = 80,0 kg | 93792
1030895 | 22701 | 1400 | 5 | 2013-03-21 04:30 | Added [13] CaO = 300,0 kg | 93792
1030890 | 22701 | 1400 | 5 | 2013-03-21 05:18 | Added [48] FeV = 150,0 kg | 93792
1030891 | 22701 | 1400 | 5 | 2013-03-21 05:18 | Added [41] FeSi = 60,0 kg | 93792
1030892 | 22701 | 1400 | 5 | 2013-03-21 05:18 | Added [27] FeCrC = 1000,0 kg | 93792
1030893 | 22701 | 1400 | 5 | 2013-03-21 05:18 | Added [52] KARBORITmleti = 150,0 kg | 93792
1030889 | 22701 | 1015 | 1 | 2013-03-21 05:31 | Heat start 93792 | 93792
1030896 | 22701 | 1400 | 5 | 2013-03-21 05:41 | Added [35] FeMo = 175,0 kg | 93792
1030897 | 22701 | 1400 | 5 | 2013-03-21 05:41 | Added [48] FeV = 130,0 kg | 93792
1030898 | 22701 | 1400 | 5 | 2013-03-21 05:41 | Added [33] FeMnC = 80,0 kg | 93792
1030899 | 22701 | 1400 | 5 | 2013-03-21 05:41 | Added [41] FeSi = 90,0 kg | 93792
1030900 | 22701 | 1400 | 5 | 2013-03-21 05:41 | Added [27] FeCrC = 620,0 kg | 93792
1030901 | 22701 | 1400 | 5 | 2013-03-21 05:41 | Added [52] KARBORITmleti = 50,0 kg | 93792
1030907 | 22701 | 1400 | 5 | 2013-03-21 05:45 | Added [12] BOKSIT = 40,0 kg | 93792
1030902 | 22701 | 1102 | 2 | 2013-03-21 05:49 | Temperature measurment: Temperature = 1492 °C | 93792
1030903 | 22701 | 1252 | 3 | 2013-03-21 05:49 | Heating start 1000 kWh | 93792
1030904 | 22702 | 1400 | 5 | 2013-03-21 05:49 | Added [12] BOKSIT = 120,0 kg | 93793
1030905 | 22702 | 1400 | 5 | 2013-03-21 05:49 | Added [13] CaO = 320,0 kg | 93793
1030906 | 22701 | 1362 | 4 | 2013-03-21 06:01 | Chemical analysis request at LFVD in chemical lab: 93792/ 9 Kotnik Marijan | 93792
1030908 | 22701 | 1252 | 3 | 2013-03-21 06:05 | Heating start 700 kWh | 93792
1030909 | 22701 | 1400 | 5 | 2013-03-21 06:13 | Added [35] FeMo = 15,0 kg | 93792
1030910 | 22701 | 1400 | 5 | 2013-03-21 06:13 | Added [48] FeV = 10,0 kg | 93792
1030911 | 22701 | 1400 | 5 | 2013-03-21 06:13 | Added [33] FeMnC = 5,0 kg | 93792
1030912 | 22701 | 1400 | 5 | 2013-03-21 06:13 | Added [41] FeSi = 10,0 kg | 93792
1030913 | 22701 | 1400 | 5 | 2013-03-21 06:13 | Added [27] FeCrC = 150,0 kg | 93792
1030914 | 22701 | 1400 | 5 | 2013-03-21 06:13 | Added [52] KARBORITmleti = 25,0 kg | 93792
1030915 | 22701 | 1251 | 3 | 2013-03-21 06:16 | Vacuum start | 93792
1030916 | 22701 | 1254 | 3 | 2013-03-21 06:20 | Degassing start | 93792
1030917 | 22701 | 1253 | 3 | 2013-03-21 06:55 | Degassing stop | 93792
1030918 | 22701 | 1362 | 4 | 2013-03-21 06:57 | Chemical analysis request at LFVD in chemical lab: 93792/10 Kotnik Marijan | 93792
1030919 | 22701 | 1400 | 5 | 2013-03-21 07:08 | Added [17] Cfi13 = 27,6 kg | 93792
1030920 | 22701 | 1400 | 5 | 2013-03-21 07:08 | Added [72] Al opl.zica = 1,7 kg | 93792
1030921 | 22701 | 1102 | 2 | 2013-03-21 07:13 | Temperature measurment: Temperature = 1485 °C | 93792
1030922 | 22701 | 1400 | 5 | 2013-03-21 07:15 | Added [15] CASIfi13 = 13,8 kg | 93792
1030923 | 22701 | 1362 | 4 | 2013-03-21 07:15 | Chemical analysis request at LFVD in chemical lab: 93792/ 0 Kotnik Marijan | 93792
1030926 | 22702 | 1400 | 5 | 2013-03-21 07:20 | Added [52] KARBORITmleti = 25,0 kg | 93793
1030927 | 22702 | 1400 | 5 | 2013-03-21 07:20 | Added [11] Al gran = 10,0 kg | 93793
1030924 | 22701 | 1016 | 1 | 2013-03-21 07:25 | Heat stop 93792 | 93792
1030925 | 22702 | 1015 | 1 | 2013-03-21 07:26 | Heat start 93793 | 93793
1030928 | 22702 | 1102 | 2 | 2013-03-21 07:36 | Temperature measurment: Temperature = 1578 °C | 93793
1030929 | 22702 | 1400 | 5 | 2013-03-21 07:37 | Added [35] FeMo = 190,0 kg | 93793
1030930 | 22702 | 1400 | 5 | 2013-03-21 07:37 | Added [48] FeV = 230,0 kg | 93793
1030931 | 22702 | 1400 | 5 | 2013-03-21 07:37 | Added [33] FeMnC = 80,0 kg | 93793
1030932 | 22702 | 1400 | 5 | 2013-03-21 07:37 | Added [41] FeSi = 135,0 kg | 93793
1030933 | 22702 | 1400 | 5 | 2013-03-21 07:37 | Added [27] FeCrC = 100,0 kg | 93793
1030934 | 22702 | 1400 | 5 | 2013-03-21 07:37 | Added [52] KARBORITmleti = 50,0 kg | 93793
1030935 | 22702 | 1400 | 5 | 2013-03-21 07:40 | Added [12] BOKSIT = 40,0 kg | 93793
1030936 | 22702 | 1251 | 3 | 2013-03-21 07:42 | Vacuum start | 93793
1030937 | 22702 | 1254 | 3 | 2013-03-21 07:47 | Degassing start | 93793
1030938 | 22702 | 1253 | 3 | 2013-03-21 08:17 | Degassing stop | 93793
1030939 | 22702 | 1361 | 4 | 2013-03-21 08:18 | Zahteva za analizo z VPP na Spectro: 93793/ 6 e Kotnik Marijan | 93793
1030940 | 22702 | 1362 | 4 | 2013-03-21 08:19 | Chemical analysis request at LFVD in chemical lab: 93793/10 Kotnik Marijan | 93793
1030941 | 22702 | 1400 | 5 | 2013-03-21 08:20 | Added [12] BOKSIT = 100,0 kg | 93793
1030943 | 22702 | 1102 | 2 | 2013-03-21 08:25 | Temperature measurment: Temperature = 1485 °C | 93793
1030942 | 22702 | 1252 | 3 | 2013-03-21 08:26 | Heating start 200 kWh | 93793
1030944 | 22702 | 1400 | 5 | 2013-03-21 08:36 | Added [17] Cfi13 = 22,1 kg | 93793
1030945 | 22702 | 1102 | 2 | 2013-03-21 08:40 | Temperature measurment: Temperature = 1476 °C | 93793
1030946 | 22702 | 1400 | 5 | 2013-03-21 08:41 | Added [15] CASIfi13 = 14,5 kg | 93793
1030947 | 22702 | 1362 | 4 | 2013-03-21 08:41 | Chemical analysis request at LFVD in chemical lab: 93793/ 0 Kotnik Marijan | 93793
1030948 | 22702 | 1016 | 1 | 2013-03-21 09:08 | Heat stop 93793 | 93793
1031939 | 22731 | 1400 | 5 | 2013-03-24 07:03 | Added [13] CaO = 350,0 kg | 93822
1031940 | 22731 | 1400 | 5 | 2013-03-24 07:03 | Added [12] BOKSIT = 100,0 kg | 93822
1031967 | 22731 | 1400 | 5 | 2013-03-24 08:40 | Added [10] Al bloki = 10,0 kg | 93822
1031966 | 22731 | 1015 | 1 | 2013-03-24 08:48 | Heat start 93822 | 93822
1031968 | 22731 | 1361 | 4 | 2013-03-24 08:52 | Zahteva za analizo z VPP na Spectro: 93822/ 4 e Ferk Jože | 93822
1031969 | 22731 | 1400 | 5 | 2013-03-24 09:00 | Added [35] FeMo = 320,0 kg | 93822
1031970 | 22731 | 1400 | 5 | 2013-03-24 09:00 | Added [48] FeV = 220,0 kg | 93822
1031971 | 22731 | 1400 | 5 | 2013-03-24 09:00 | Added [33] FeMnC = 70,0 kg | 93822
1031972 | 22731 | 1400 | 5 | 2013-03-24 09:00 | Added [41] FeSi = 120,0 kg | 93822
1031973 | 22731 | 1400 | 5 | 2013-03-24 09:00 | Added [27] FeCrC = 360,0 kg | 93822
1031974 | 22731 | 1400 | 5 | 2013-03-24 09:00 | Added [10] Al bloki = 10,0 kg | 93822
1031975 | 22731 | 1400 | 5 | 2013-03-24 09:00 | Added [52] KARBORITmleti = 60,0 kg | 93822
1031979 | 22731 | 1102 | 2 | 2013-03-24 09:03 | Temperature measurment: Temperature = 1547 °C | 93822
1031978 | 22731 | 1252 | 3 | 2013-03-24 09:04 | Heating start 300 kWh | 93822
1031980 | 22731 | 1361 | 4 | 2013-03-24 09:09 | Zahteva za analizo z VPP na Spectro: 93822/ 5 e Ferk Jože | 93822
1031981 | 22731 | 1251 | 3 | 2013-03-24 09:29 | Vacuum start | 93822
1031982 | 22731 | 1254 | 3 | 2013-03-24 09:34 | Degassing start | 93822
1031983 | 22731 | 1253 | 3 | 2013-03-24 09:59 | Degassing stop | 93822
1031984 | 22731 | 1362 | 4 | 2013-03-24 10:01 | Chemical analysis request at LFVD in chemical lab: 93822/10 Ferk Jože | 93822
1031985 | 22731 | 1361 | 4 | 2013-03-24 10:01 | Zahteva za analizo z VPP na Spectro: 93822/ 6 e Ferk Jože | 93822
1031986 | 22731 | 1400 | 5 | 2013-03-24 10:02 | Added [12] BOKSIT = 120,0 kg | 93822
1031987 | 22731 | 1102 | 2 | 2013-03-24 10:05 | Temperature measurment: Temperature = 1481 °C | 93822
1031988 | 22731 | 1400 | 5 | 2013-03-24 10:14 | Added [41] FeSi = 30,0 kg | 93822
1031989 | 22731 | 1400 | 5 | 2013-03-24 10:14 | Added [27] FeCrC = 120,0 kg | 93822
1031990 | 22731 | 1400 | 5 | 2013-03-24 10:14 | Added [17] Cfi13 = 33,1 kg | 93822
1031991 | 22731 | 1400 | 5 | 2013-03-24 10:14 | Added [72] Al opl.zica = 5,8 kg | 93822
1031992 | 22731 | 1102 | 2 | 2013-03-24 10:19 | Temperature measurment: Temperature = 1461 °C | 93822
1031993 | 22731 | 1252 | 3 | 2013-03-24 10:19 | Heating start 500 kWh | 93822
1031995 | 22731 | 1400 | 5 | 2013-03-24 10:28 | Added [15] CASIfi13 = 15,0 kg | 93822
1031996 | 22731 | 1362 | 4 | 2013-03-24 10:28 | Chemical analysis request at LFVD in chemical lab: 93822/ 0 Ferk Jože | 93822
1031998 | 22731 | 1016 | 1 | 2013-03-24 10:38 | Heat stop 93822 | 93822
1032154 | 22737 | 1400 | 5 | 2013-03-24 19:33 | Added [13] CaO = 300,0 kg | 93828
1032155 | 22737 | 1400 | 5 | 2013-03-24 19:33 | Added [12] BOKSIT = 150,0 kg | 93828
1032186 | 22737 | 1400 | 5 | 2013-03-24 21:17 | Added [48] FeV = 200,0 kg | 93828
1032187 | 22737 | 1400 | 5 | 2013-03-24 21:17 | Added [27] FeCrC = 700,0 kg | 93828
1032188 | 22737 | 1015 | 1 | 2013-03-24 21:34 | Heat start 93828 | 93828
1032189 | 22737 | 1400 | 5 | 2013-03-24 21:43 | Added [35] FeMo = 72,0 kg | 93828
1032190 | 22737 | 1400 | 5 | 2013-03-24 21:43 | Added [48] FeV = 60,0 kg | 93828
1032191 | 22737 | 1400 | 5 | 2013-03-24 21:43 | Added [33] FeMnC = 22,0 kg | 93828
1032192 | 22737 | 1400 | 5 | 2013-03-24 21:43 | Added [41] FeSi = 123,0 kg | 93828
1032193 | 22737 | 1400 | 5 | 2013-03-24 21:43 | Added [27] FeCrC = 500,0 kg | 93828
1032194 | 22737 | 1400 | 5 | 2013-03-24 21:43 | Added [10] Al bloki = 4,0 kg | 93828
1032195 | 22737 | 1400 | 5 | 2013-03-24 21:48 | Added [52] KARBORITmleti = 100,0 kg | 93828
1032196 | 22737 | 1102 | 2 | 2013-03-24 21:49 | Temperature measurment: Temperature = 1519 °C | 93828
1032197 | 22737 | 1252 | 3 | 2013-03-24 21:49 | Heating start 500 kWh | 93828
1032198 | 22738 | 1400 | 5 | 2013-03-24 21:51 | Added [13] CaO = 300,0 kg | 93829
1032199 | 22738 | 1400 | 5 | 2013-03-24 21:51 | Added [12] BOKSIT = 100,0 kg | 93829
1032200 | 22737 | 1362 | 4 | 2013-03-24 22:01 | Chemical analysis request at LFVD in chemical lab: 93828/ 9 Gorensek Peter | 93828
1032201 | 22737 | 1400 | 5 | 2013-03-24 22:13 | Added [35] FeMo = 45,0 kg | 93828
1032202 | 22737 | 1400 | 5 | 2013-03-24 22:13 | Added [48] FeV = 23,0 kg | 93828
1032203 | 22737 | 1400 | 5 | 2013-03-24 22:13 | Added [33] FeMnC = 20,0 kg | 93828
1032204 | 22737 | 1400 | 5 | 2013-03-24 22:13 | Added [27] FeCrC = 80,0 kg | 93828
1032205 | 22737 | 1400 | 5 | 2013-03-24 22:13 | Added [10] Al bloki = 4,0 kg | 93828
1032206 | 22737 | 1400 | 5 | 2013-03-24 22:13 | Added [52] KARBORITmleti = 40,0 kg | 93828
1032207 | 22737 | 1251 | 3 | 2013-03-24 22:16 | Vacuum start | 93828
1032208 | 22737 | 1254 | 3 | 2013-03-24 22:21 | Degassing start | 93828
1032209 | 22737 | 1253 | 3 | 2013-03-24 22:45 | Degassing stop | 93828
1032210 | 22737 | 1362 | 4 | 2013-03-24 22:53 | Chemical analysis request at LFVD in chemical lab: 93828/10 Gorensek Peter | 93828
1032211 | 22737 | 1102 | 2 | 2013-03-24 22:57 | Temperature measurment: Temperature = 1461 °C | 93828
1032212 | 22737 | 1252 | 3 | 2013-03-24 22:57 | Heating start 300 kWh | 93828
1032213 | 22737 | 1400 | 5 | 2013-03-24 23:06 | Added [17] Cfi13 = 27,6 kg | 93828
1032214 | 22737 | 1400 | 5 | 2013-03-24 23:06 | Added [72] Al opl.zica = 2,5 kg | 93828
1032215 | 22737 | 1102 | 2 | 2013-03-24 23:10 | Temperature measurment: Temperature = 1465 °C | 93828
1032216 | 22737 | 1252 | 3 | 2013-03-24 23:10 | Heating start 200 kWh | 93828
1032217 | 22737 | 1400 | 5 | 2013-03-24 23:14 | Added [15] CASIfi13 = 15,0 kg | 93828
1032218 | 22737 | 1362 | 4 | 2013-03-24 23:20 | Chemical analysis request at LFVD in chemical lab: 93828/ 0 Gorensek Peter | 93828
1032219 | 22737 | 1016 | 1 | 2013-03-24 23:20 | Heat stop 93828 | 93828
1032220 | 22738 | 1015 | 1 | 2013-03-24 23:20 | Heat start 93829 | 93829
1032221 | 22739 | 1400 | 5 | 2013-03-24 23:22 | Added [12] BOKSIT = 100,0 kg | 93830
1032222 | 22739 | 1400 | 5 | 2013-03-24 23:22 | Added [13] CaO = 350,0 kg | 93830
1032223 | 22738 | 1400 | 5 | 2013-03-24 23:29 | Added [35] FeMo = 125,0 kg | 93829
1032224 | 22738 | 1400 | 5 | 2013-03-24 23:29 | Added [48] FeV = 200,0 kg | 93829
1032225 | 22738 | 1400 | 5 | 2013-03-24 23:29 | Added [33] FeMnC = 38,0 kg | 93829
1032226 | 22738 | 1400 | 5 | 2013-03-24 23:29 | Added [41] FeSi = 120,0 kg | 93829
1032227 | 22738 | 1400 | 5 | 2013-03-24 23:29 | Added [27] FeCrC = 600,0 kg | 93829
1032228 | 22738 | 1400 | 5 | 2013-03-24 23:29 | Added [10] Al bloki = 4,0 kg | 93829
1032229 | 22738 | 1400 | 5 | 2013-03-24 23:29 | Added [52] KARBORITmleti = 100,0 kg | 93829
1032230 | 22738 | 1102 | 2 | 2013-03-24 23:38 | Temperature measurment: Temperature = 1508 °C | 93829
1032231 | 22738 | 1252 | 3 | 2013-03-24 23:38 | Heating start 800 kWh | 93829
1032232 | 22738 | 1362 | 4 | 2013-03-24 23:52 | Chemical analysis request at LFVD in chemical lab: 93829/ 9 Gorensek Peter | 93829
1032233 | 22738 | 1102 | 2 | 2013-03-24 23:52 | Temperature measurment: Temperature = 1533 °C | 93829
1032234 | 22738 | 1400 | 5 | 2013-03-25 00:04 | Added [35] FeMo = 28,0 kg | 93829
1032235 | 22738 | 1400 | 5 | 2013-03-25 00:04 | Added [48] FeV = 30,0 kg | 93829
1032236 | 22738 | 1400 | 5 | 2013-03-25 00:04 | Added [41] FeSi = 40,0 kg | 93829
1032237 | 22738 | 1400 | 5 | 2013-03-25 00:04 | Added [27] FeCrC = 400,0 kg | 93829
1032238 | 22738 | 1400 | 5 | 2013-03-25 00:04 | Added [10] Al bloki = 4,0 kg | 93829
1032239 | 22738 | 1400 | 5 | 2013-03-25 00:04 | Added [52] KARBORITmleti = 50,0 kg | 93829
1032240 | 22738 | 1400 | 5 | 2013-03-25 00:06 | Added [12] BOKSIT = 80,0 kg | 93829
1032241 | 22738 | 1251 | 3 | 2013-03-25 00:07 | Vacuum start | 93829
1032242 | 22738 | 1254 | 3 | 2013-03-25 00:11 | Degassing start | 93829
1032243 | 22738 | 1253 | 3 | 2013-03-25 00:36 | Degassing stop | 93829
1032244 | 22738 | 1362 | 4 | 2013-03-25 00:38 | Chemical analysis request at LFVD in chemical lab: 93829/10 Gorensek Peter | 93829
1032245 | 22738 | 1400 | 5 | 2013-03-25 00:39 | Added [12] BOKSIT = 100,0 kg | 93829
1032246 | 22738 | 1400 | 5 | 2013-03-25 00:39 | Added [21] EPŽ žlindra = 100,0 kg | 93829
1032247 | 22738 | 1102 | 2 | 2013-03-25 00:42 | Temperature measurment: Temperature = 1453 °C | 93829
1032248 | 22738 | 1252 | 3 | 2013-03-25 00:42 | Heating start 400 kWh | 93829
1032249 | 22738 | 1400 | 5 | 2013-03-25 00:51 | Added [17] Cfi13 = 11,0 kg | 93829
1032250 | 22738 | 1400 | 5 | 2013-03-25 00:51 | Added [72] Al opl.zica = 3,3 kg | 93829
1032251 | 22738 | 1102 | 2 | 2013-03-25 00:55 | Temperature measurment: Temperature = 1454 °C | 93829
1032252 | 22738 | 1252 | 3 | 2013-03-25 00:55 | Heating start 600 kWh | 93829
1032257 | 22739 | 1400 | 5 | 2013-03-25 01:00 | Added [48] FeV = 300,0 kg | 93830
1032258 | 22739 | 1400 | 5 | 2013-03-25 01:00 | Added [27] FeCrC = 800,0 kg | 93830
1032253 | 22738 | 1400 | 5 | 2013-03-25 01:02 | Added [15] CASIfi13 = 15,0 kg | 93829
1032254 | 22738 | 1362 | 4 | 2013-03-25 01:03 | Chemical analysis request at LFVD in chemical lab: 93829/ 0 Gorensek Peter | 93829
1032255 | 22738 | 1016 | 1 | 2013-03-25 01:08 | Heat stop 93829 | 93829
1032256 | 22739 | 1015 | 1 | 2013-03-25 01:08 | Heat start 93830 | 93830
1032259 | 22739 | 1400 | 5 | 2013-03-25 01:17 | Added [48] FeV = 67,0 kg | 93830
1032260 | 22739 | 1400 | 5 | 2013-03-25 01:17 | Added [33] FeMnC = 63,0 kg | 93830
1032261 | 22739 | 1400 | 5 | 2013-03-25 01:17 | Added [41] FeSi = 45,0 kg | 93830
1032262 | 22739 | 1400 | 5 | 2013-03-25 01:17 | Added [27] FeCrC = 600,0 kg | 93830
1032263 | 22739 | 1400 | 5 | 2013-03-25 01:17 | Added [52] KARBORITmleti = 100,0 kg | 93830
1032264 | 22739 | 1102 | 2 | 2013-03-25 01:23 | Temperature measurment: Temperature = 1468 °C | 93830
1032265 | 22739 | 1252 | 3 | 2013-03-25 01:23 | Heating start 1200 kWh | 93830
1032266 | 22739 | 1362 | 4 | 2013-03-25 01:38 | Chemical analysis request at LFVD in chemical lab: 93830/ 9 Gorensek Peter | 93830
1032267 | 22739 | 1102 | 2 | 2013-03-25 01:38 | Temperature measurment: Temperature = 1512 °C | 93830
1032268 | 22739 | 1252 | 3 | 2013-03-25 01:40 | Heating start 1000 kWh | 93830
1032271 | 22739 | 1400 | 5 | 2013-03-25 01:53 | Added [48] FeV = 30,0 kg | 93830
1032272 | 22739 | 1400 | 5 | 2013-03-25 01:53 | Added [41] FeSi = 18,0 kg | 93830
1032273 | 22739 | 1400 | 5 | 2013-03-25 01:53 | Added [27] FeCrC = 150,0 kg | 93830
1032274 | 22739 | 1400 | 5 | 2013-03-25 01:53 | Added [10] Al bloki = 2,0 kg | 93830
1032275 | 22739 | 1400 | 5 | 2013-03-25 01:54 | Added [13] CaO = 150,0 kg | 93830
1032276 | 22739 | 1251 | 3 | 2013-03-25 01:56 | Vacuum start | 93830
1032277 | 22739 | 1254 | 3 | 2013-03-25 01:59 | Degassing start | 93830
1032280 | 22739 | 1253 | 3 | 2013-03-25 02:34 | Degassing stop | 93830
1032281 | 22739 | 1362 | 4 | 2013-03-25 02:36 | Chemical analysis request at LFVD in chemical lab: 93830/10 Gorensek Peter | 93830
1032282 | 22739 | 1400 | 5 | 2013-03-25 02:36 | Added [21] EPŽ žlindra = 100,0 kg | 93830
1032283 | 22739 | 1102 | 2 | 2013-03-25 02:42 | Temperature measurment: Temperature = 1476 °C | 93830
1032284 | 22739 | 1111 | 2 | 2013-03-25 02:44 | Hydris meritev: H2 = 0,80 ppm, PBL = 1195 hPa, PSU = 536 hPa | 93830
1032285 | 22739 | 1400 | 5 | 2013-03-25 02:48 | Added [17] Cfi13 = 27,6 kg | 93830
1032286 | 22739 | 1102 | 2 | 2013-03-25 02:52 | Temperature measurment: Temperature = 1468 °C | 93830
1032287 | 22739 | 1252 | 3 | 2013-03-25 02:53 | Heating start 200 kWh | 93830
1032288 | 22739 | 1400 | 5 | 2013-03-25 02:58 | Added [15] CASIfi13 = 14,5 kg | 93830
1032292 | 22739 | 1362 | 4 | 2013-03-25 03:03 | Chemical analysis request at LFVD in chemical lab: 93830/ 0 Gorensek Peter | 93830
1032293 | 22739 | 1016 | 1 | 2013-03-25 03:03 | Heat stop 93830 | 93830
1032664 | 22749 | 1400 | 5 | 2013-03-28 04:30 | Added [13] CaO = 350,0 kg | 93840
1032665 | 22749 | 1400 | 5 | 2013-03-28 04:30 | Added [12] BOKSIT = 110,0 kg | 93840
1032666 | 22749 | 1400 | 5 | 2013-03-28 04:50 | Added [52] KARBORITmleti = 125,0 kg | 93840
1032653 | 22749 | 1015 | 1 | 2013-03-28 05:02 | Heat start 93840 | 93840
1032654 | 22749 | 1361 | 4 | 2013-03-28 05:03 | Zahteva za analizo z VPP na Spectro: 93840/ 4 e Kotnik Marijan | 93840
1032662 | 22749 | 1102 | 2 | 2013-03-28 05:06 | Temperature measurment: Temperature = 1581 °C | 93840
1032655 | 22749 | 1400 | 5 | 2013-03-28 05:07 | Added [35] FeMo = 130,0 kg | 93840
1032656 | 22749 | 1400 | 5 | 2013-03-28 05:07 | Added [48] FeV = 245,0 kg | 93840
1032657 | 22749 | 1400 | 5 | 2013-03-28 05:07 | Added [33] FeMnC = 65,0 kg | 93840
1032658 | 22749 | 1400 | 5 | 2013-03-28 05:07 | Added [41] FeSi = 160,0 kg | 93840
1032659 | 22749 | 1400 | 5 | 2013-03-28 05:07 | Added [27] FeCrC = 470,0 kg | 93840
1032660 | 22749 | 1400 | 5 | 2013-03-28 05:07 | Added [10] Al bloki = 10,0 kg | 93840
1032661 | 22749 | 1400 | 5 | 2013-03-28 05:07 | Added [52] KARBORITmleti = 60,0 kg | 93840
1032663 | 22749 | 1251 | 3 | 2013-03-28 05:19 | Vacuum start | 93840
1032669 | 22749 | 1254 | 3 | 2013-03-28 05:24 | Degassing start | 93840
1032670 | 22749 | 1253 | 3 | 2013-03-28 05:55 | Degassing stop | 93840
1032671 | 22749 | 1361 | 4 | 2013-03-28 05:56 | Zahteva za analizo z VPP na Spectro: 93840/ 6 e Kotnik Marijan | 93840
1032672 | 22749 | 1362 | 4 | 2013-03-28 05:56 | Chemical analysis request at LFVD in chemical lab: 93840/10 Kotnik Marijan | 93840
1032673 | 22749 | 1102 | 2 | 2013-03-28 05:57 | Temperature measurment: Temperature = 1481 °C | 93840
1032674 | 22749 | 1400 | 5 | 2013-03-28 06:08 | Added [17] Cfi13 = 5,5 kg | 93840
1032675 | 22749 | 1102 | 2 | 2013-03-28 06:11 | Temperature measurment: Temperature = 1472 °C | 93840
1032676 | 22749 | 1252 | 3 | 2013-03-28 06:11 | Heating start 400 kWh | 93840
1032677 | 22749 | 1400 | 5 | 2013-03-28 06:11 | Added [72] Al opl.zica = 1,7 kg | 93840
1032678 | 22749 | 1400 | 5 | 2013-03-28 06:18 | Added [15] CASIfi13 = 14,5 kg | 93840
1032679 | 22749 | 1362 | 4 | 2013-03-28 06:19 | Chemical analysis request at LFVD in chemical lab: 93840/ 0 Kotnik Marijan | 93840
1032680 | 22749 | 1016 | 1 | 2013-03-28 06:29 | Heat stop 93840 | 93840
1032957 | 22758 | 1400 | 5 | 2013-03-29 06:30 | Added [12] BOKSIT = 100,0 kg | 93849
1032958 | 22758 | 1400 | 5 | 2013-03-29 06:30 | Added [13] CaO = 400,0 kg | 93849
1032969 | 22758 | 1400 | 5 | 2013-03-29 07:06 | Added [52] KARBORITmleti = 200,0 kg | 93849
1032970 | 22758 | 1400 | 5 | 2013-03-29 07:06 | Added [10] Al bloki = 10,0 kg | 93849
1032986 | 22758 | 1015 | 1 | 2013-03-29 08:13 | Heat start 93849 | 93849
1032987 | 22758 | 1400 | 5 | 2013-03-29 08:20 | Added [35] FeMo = 160,0 kg | 93849
1032988 | 22758 | 1400 | 5 | 2013-03-29 08:20 | Added [48] FeV = 240,0 kg | 93849
1032989 | 22758 | 1400 | 5 | 2013-03-29 08:20 | Added [33] FeMnC = 60,0 kg | 93849
1032990 | 22758 | 1400 | 5 | 2013-03-29 08:20 | Added [41] FeSi = 130,0 kg | 93849
1032991 | 22758 | 1400 | 5 | 2013-03-29 08:20 | Added [10] Al bloki = 4,0 kg | 93849
1032992 | 22758 | 1400 | 5 | 2013-03-29 08:23 | Added [12] BOKSIT = 100,0 kg | 93849
1032993 | 22758 | 1102 | 2 | 2013-03-29 08:25 | Temperature measurment: Temperature = 1519 °C | 93849
1032994 | 22758 | 1252 | 3 | 2013-03-29 08:29 | Heating start 800 kWh | 93849
1032995 | 22758 | 1362 | 4 | 2013-03-29 08:32 | Chemical analysis request at LFVD in chemical lab: 93849/ 9 Krof Miha | 93849
1032996 | 22758 | 1102 | 2 | 2013-03-29 08:36 | Temperature measurment: Temperature = 1543 °C | 93849
1032997 | 22758 | 1400 | 5 | 2013-03-29 08:45 | Added [35] FeMo = 27,0 kg | 93849
1032998 | 22758 | 1400 | 5 | 2013-03-29 08:45 | Added [48] FeV = 15,0 kg | 93849
1032999 | 22758 | 1400 | 5 | 2013-03-29 08:45 | Added [27] FeCrC = 180,0 kg | 93849
1033000 | 22758 | 1400 | 5 | 2013-03-29 08:45 | Added [10] Al bloki = 2,0 kg | 93849
1033001 | 22758 | 1400 | 5 | 2013-03-29 08:45 | Added [52] KARBORITmleti = 60,0 kg | 93849
1033002 | 22758 | 1400 | 5 | 2013-03-29 08:48 | Added [13] CaO = 100,0 kg | 93849
1033003 | 22758 | 1400 | 5 | 2013-03-29 08:48 | Added [12] BOKSIT = 50,0 kg | 93849
1033004 | 22758 | 1251 | 3 | 2013-03-29 08:51 | Vacuum start | 93849
1033005 | 22758 | 1254 | 3 | 2013-03-29 08:55 | Degassing start | 93849
1033006 | 22758 | 1253 | 3 | 2013-03-29 09:19 | Degassing stop | 93849
1033007 | 22758 | 1361 | 4 | 2013-03-29 09:19 | Zahteva za analizo z VPP na Spectro: 93849/ 6 e Krof Miha | 93849
1033008 | 22758 | 1362 | 4 | 2013-03-29 09:19 | Chemical analysis request at LFVD in chemical lab: 93849/10 Krof Miha | 93849
1033009 | 22758 | 1102 | 2 | 2013-03-29 09:24 | Temperature measurment: Temperature = 1479 °C | 93849
1033010 | 22758 | 1252 | 3 | 2013-03-29 09:34 | Heating start 500 kWh | 93849
1033011 | 22758 | 1400 | 5 | 2013-03-29 09:36 | Added [17] Cfi13 = 11,0 kg | 93849
1033012 | 22758 | 1400 | 5 | 2013-03-29 09:36 | Added [72] Al opl.zica = 5,0 kg | 93849
1033013 | 22758 | 1102 | 2 | 2013-03-29 09:41 | Temperature measurment: Temperature = 1487 °C | 93849
1033014 | 22758 | 1400 | 5 | 2013-03-29 09:43 | Added [15] CASIfi13 = 34,5 kg | 93849
1033015 | 22758 | 1362 | 4 | 2013-03-29 09:46 | Chemical analysis request at LFVD in chemical lab: 93849/ 0 Krof Miha | 93849
1033016 | 22758 | 1016 | 1 | 2013-03-29 09:55 | Heat stop 93849 | 93849
1033021 | 22759 | 1400 | 5 | 2013-03-29 14:00 | Added [13] CaO = 300,0 kg | 93850
1033022 | 22759 | 1400 | 5 | 2013-03-29 14:00 | Added [12] BOKSIT = 100,0 kg | 93850
1033018 | 22759 | 1400 | 5 | 2013-03-29 14:36 | Added [27] FeCrC = 1200,0 kg | 93850
1033019 | 22759 | 1400 | 5 | 2013-03-29 14:36 | Added [48] FeV = 200,0 kg | 93850
1033020 | 22759 | 1400 | 5 | 2013-03-29 14:36 | Added [41] FeSi = 50,0 kg | 93850
1033017 | 22759 | 1015 | 1 | 2013-03-29 14:45 | Heat start 93850 | 93850
1033023 | 22759 | 1400 | 5 | 2013-03-29 14:48 | Added [13] CaO = 300,0 kg | 93850
1033024 | 22759 | 1400 | 5 | 2013-03-29 14:48 | Added [12] BOKSIT = 100,0 kg | 93850
1033025 | 22759 | 1400 | 5 | 2013-03-29 14:50 | Added [35] FeMo = 72,0 kg | 93850
1033026 | 22759 | 1400 | 5 | 2013-03-29 14:50 | Added [48] FeV = 64,0 kg | 93850
1033027 | 22759 | 1400 | 5 | 2013-03-29 14:50 | Added [33] FeMnC = 70,0 kg | 93850
1033028 | 22759 | 1400 | 5 | 2013-03-29 14:50 | Added [41] FeSi = 60,0 kg | 93850
1033029 | 22759 | 1400 | 5 | 2013-03-29 14:50 | Added [27] FeCrC = 500,0 kg | 93850
1033030 | 22759 | 1400 | 5 | 2013-03-29 14:50 | Added [10] Al bloki = 4,0 kg | 93850
1033033 | 22759 | 1102 | 2 | 2013-03-29 14:56 | Temperature measurment: Temperature = 1495 °C | 93850
1033034 | 22759 | 1252 | 3 | 2013-03-29 14:57 | Heating start 800 kWh | 93850
1033035 | 22759 | 1362 | 4 | 2013-03-29 15:07 | Chemical analysis request at LFVD in chemical lab: 93850/ 9 Gorensek Peter | 93850
1033036 | 22759 | 1102 | 2 | 2013-03-29 15:07 | Temperature measurment: Temperature = 1512 °C | 93850
1033037 | 22759 | 1252 | 3 | 2013-03-29 15:07 | Heating start 800 kWh | 93850
1033038 | 22759 | 1400 | 5 | 2013-03-29 15:22 | Added [35] FeMo = 90,0 kg | 93850
1033039 | 22759 | 1400 | 5 | 2013-03-29 15:22 | Added [48] FeV = 35,0 kg | 93850
1033040 | 22759 | 1400 | 5 | 2013-03-29 15:22 | Added [41] FeSi = 22,0 kg | 93850
1033041 | 22759 | 1400 | 5 | 2013-03-29 15:22 | Added [27] FeCrC = 120,0 kg | 93850
1033042 | 22759 | 1400 | 5 | 2013-03-29 15:22 | Added [10] Al bloki = 6,0 kg | 93850
1033043 | 22759 | 1400 | 5 | 2013-03-29 15:22 | Added [52] KARBORITmleti = 150,0 kg | 93850
1033044 | 22759 | 1400 | 5 | 2013-03-29 15:22 | Added [15] CASIfi13 = 23,0 kg | 93850
1033045 | 22759 | 1400 | 5 | 2013-03-29 15:25 | Added [13] CaO = 150,0 kg | 93850
1033046 | 22759 | 1400 | 5 | 2013-03-29 15:25 | Added [12] BOKSIT = 100,0 kg | 93850
1033047 | 22759 | 1251 | 3 | 2013-03-29 15:26 | Vacuum start | 93850
1033048 | 22759 | 1254 | 3 | 2013-03-29 15:30 | Degassing start | 93850
1033049 | 22759 | 1253 | 3 | 2013-03-29 15:56 | Degassing stop | 93850
1033050 | 22759 | 1362 | 4 | 2013-03-29 15:57 | Chemical analysis request at LFVD in chemical lab: 93850/10 Gorensek Peter | 93850
1033051 | 22759 | 1400 | 5 | 2013-03-29 15:58 | Added [21] EPŽ žlindra = 110,0 kg | 93850
1033052 | 22759 | 1102 | 2 | 2013-03-29 16:01 | Temperature measurment: Temperature = 1449 °C | 93850
1033053 | 22759 | 1252 | 3 | 2013-03-29 16:01 | Heating start 600 kWh | 93850
1033054 | 22759 | 1400 | 5 | 2013-03-29 16:15 | Added [15] CASIfi13 = 27,6 kg | 93850
1033055 | 22759 | 1400 | 5 | 2013-03-29 16:17 | Added [13] CaO = 200,0 kg | 93850
1033056 | 22759 | 1400 | 5 | 2013-03-29 16:17 | Added [12] BOKSIT = 150,0 kg | 93850
1033057 | 22759 | 1400 | 5 | 2013-03-29 16:17 | Added [21] EPŽ žlindra = 50,0 kg | 93850
1033058 | 22759 | 1102 | 2 | 2013-03-29 16:18 | Temperature measurment: Temperature = 1557 °C | 93850
1033059 | 22759 | 1252 | 3 | 2013-03-29 16:18 | Heating start 600 kWh | 93850
1033060 | 22759 | 1400 | 5 | 2013-03-29 16:28 | Added [15] CASIfi13 = 15,0 kg | 93850
1033061 | 22759 | 1362 | 4 | 2013-03-29 16:28 | Chemical analysis request at LFVD in chemical lab: 93850/ 0 Gorensek Peter | 93850
1033062 | 22759 | 1016 | 1 | 2013-03-29 16:39 | Heat stop 93850 | 93850
1033314 | 22768 | 1400 | 5 | 2013-03-30 07:49 | Added [13] CaO = 350,0 kg | 93859
1033315 | 22768 | 1400 | 5 | 2013-03-30 07:49 | Added [12] BOKSIT = 100,0 kg | 93859
1033352 | 22768 | 1400 | 5 | 2013-03-30 10:12 | Added [48] FeV = 170,0 kg | 93859
1033353 | 22768 | 1400 | 5 | 2013-03-30 10:12 | Added [27] FeCrC = 700,0 kg | 93859
1033354 | 22768 | 1400 | 5 | 2013-03-30 10:12 | Added [52] KARBORITmleti = 90,0 kg | 93859
1033356 | 22768 | 1015 | 1 | 2013-03-30 10:19 | Heat start 93859 | 93859
1033357 | 22768 | 1400 | 5 | 2013-03-30 10:25 | Added [35] FeMo = 165,0 kg | 93859
1033358 | 22768 | 1400 | 5 | 2013-03-30 10:25 | Added [48] FeV = 90,0 kg | 93859
1033359 | 22768 | 1400 | 5 | 2013-03-30 10:25 | Added [33] FeMnC = 95,0 kg | 93859
1033360 | 22768 | 1400 | 5 | 2013-03-30 10:25 | Added [41] FeSi = 100,0 kg | 93859
1033361 | 22768 | 1400 | 5 | 2013-03-30 10:25 | Added [27] FeCrC = 750,0 kg | 93859
1033362 | 22768 | 1400 | 5 | 2013-03-30 10:29 | Added [12] BOKSIT = 100,0 kg | 93859
1033363 | 22768 | 1252 | 3 | 2013-03-30 10:33 | Heating start 500 kWh | 93859
1033364 | 22768 | 1102 | 2 | 2013-03-30 10:38 | Temperature measurment: Temperature = 1477 °C | 93859
1033367 | 22768 | 1362 | 4 | 2013-03-30 10:40 | Chemical analysis request at LFVD in chemical lab: 93859/ 9 Obrovnik Boris | 93859
1033368 | 22768 | 1252 | 3 | 2013-03-30 10:40 | Heating start 1000 kWh | 93859
1033369 | 22768 | 1102 | 2 | 2013-03-30 10:49 | Temperature measurment: Temperature = 1504 °C | 93859
1033370 | 22768 | 1252 | 3 | 2013-03-30 10:50 | Heating start 700 kWh | 93859
1033371 | 22768 | 1400 | 5 | 2013-03-30 10:58 | Added [35] FeMo = 50,0 kg | 93859
1033372 | 22768 | 1400 | 5 | 2013-03-30 10:58 | Added [48] FeV = 15,0 kg | 93859
1033373 | 22768 | 1400 | 5 | 2013-03-30 10:58 | Added [33] FeMnC = 22,0 kg | 93859
1033374 | 22768 | 1400 | 5 | 2013-03-30 10:58 | Added [41] FeSi = 20,0 kg | 93859
1033375 | 22768 | 1400 | 5 | 2013-03-30 10:58 | Added [27] FeCrC = 75,0 kg | 93859
1033376 | 22768 | 1400 | 5 | 2013-03-30 10:58 | Added [10] Al bloki = 2,0 kg | 93859
1033377 | 22768 | 1400 | 5 | 2013-03-30 10:58 | Added [52] KARBORITmleti = 80,0 kg | 93859
1033378 | 22768 | 1251 | 3 | 2013-03-30 10:59 | Vacuum start | 93859
1033379 | 22768 | 1254 | 3 | 2013-03-30 11:02 | Degassing start | 93859
1033380 | 22768 | 1253 | 3 | 2013-03-30 11:33 | Degassing stop | 93859
1033381 | 22768 | 1362 | 4 | 2013-03-30 11:33 | Chemical analysis request at LFVD in chemical lab: 93859/10 Obrovnik Boris | 93859
1033382 | 22768 | 1102 | 2 | 2013-03-30 11:35 | Temperature measurment: Temperature = 1476 °C | 93859
1033383 | 22768 | 1252 | 3 | 2013-03-30 11:35 | Heating start 400 kWh | 93859
1033387 | 22768 | 1102 | 2 | 2013-03-30 11:47 | Temperature measurment: Temperature = 1485 °C | 93859
1033388 | 22768 | 1400 | 5 | 2013-03-30 11:49 | Added [15] CASIfi13 = 14,5 kg | 93859
1033389 | 22768 | 1362 | 4 | 2013-03-30 11:50 | Chemical analysis request at LFVD in chemical lab: 93859/ 0 Obrovnik Boris | 93859
1033392 | 22768 | 1016 | 1 | 2013-03-30 11:59 | Heat stop 93859 | 93859
1033698 | 22778 | 1400 | 5 | 2013-04-03 03:08 | Added [13] CaO = 400,0 kg | 93869
1033699 | 22778 | 1400 | 5 | 2013-04-03 03:08 | Added [12] BOKSIT = 100,0 kg | 93869
1033732 | 22778 | 1400 | 5 | 2013-04-03 04:35 | Added [35] FeMo = 35,0 kg | 93869
1033733 | 22778 | 1400 | 5 | 2013-04-03 04:35 | Added [48] FeV = 230,0 kg | 93869
1033734 | 22778 | 1400 | 5 | 2013-04-03 04:35 | Added [33] FeMnC = 60,0 kg | 93869
1033735 | 22778 | 1400 | 5 | 2013-04-03 04:35 | Added [41] FeSi = 90,0 kg | 93869
1033736 | 22778 | 1400 | 5 | 2013-04-03 04:35 | Added [10] Al bloki = 4,0 kg | 93869
1033737 | 22778 | 1400 | 5 | 2013-04-03 04:35 | Added [52] KARBORITmleti = 90,0 kg | 93869
1033742 | 22778 | 1015 | 1 | 2013-04-03 05:11 | Heat start 93869 | 93869
1033743 | 22778 | 1102 | 2 | 2013-04-03 05:18 | Temperature measurment: Temperature = 1548 °C | 93869
1033744 | 22778 | 1400 | 5 | 2013-04-03 05:19 | Added [35] FeMo = 35,0 kg | 93869
1033745 | 22778 | 1400 | 5 | 2013-04-03 05:19 | Added [48] FeV = 60,0 kg | 93869
1033746 | 22778 | 1400 | 5 | 2013-04-03 05:19 | Added [33] FeMnC = 10,0 kg | 93869
1033747 | 22778 | 1400 | 5 | 2013-04-03 05:19 | Added [41] FeSi = 65,0 kg | 93869
1033748 | 22778 | 1400 | 5 | 2013-04-03 05:19 | Added [27] FeCrC = 150,0 kg | 93869
1033749 | 22778 | 1400 | 5 | 2013-04-03 05:19 | Added [52] KARBORITmleti = 30,0 kg | 93869
1033750 | 22778 | 1400 | 5 | 2013-04-03 05:22 | Added [12] BOKSIT = 100,0 kg | 93869
1033751 | 22778 | 1251 | 3 | 2013-04-03 05:24 | Vacuum start | 93869
1033752 | 22779 | 1400 | 5 | 2013-04-03 05:27 | Added [12] BOKSIT = 100,0 kg | 93870
1033753 | 22779 | 1400 | 5 | 2013-04-03 05:27 | Added [13] CaO = 400,0 kg | 93870
1033754 | 22778 | 1254 | 3 | 2013-04-03 05:28 | Degassing start | 93869
1033755 | 22778 | 1253 | 3 | 2013-04-03 06:03 | Degassing stop | 93869
1033756 | 22778 | 1362 | 4 | 2013-04-03 06:05 | Chemical analysis request at LFVD in chemical lab: 93869/10 Adam Maks | 93869
1033757 | 22778 | 1400 | 5 | 2013-04-03 06:05 | Added [12] BOKSIT = 100,0 kg | 93869
1033758 | 22778 | 1102 | 2 | 2013-04-03 06:08 | Temperature measurment: Temperature = 1473 °C | 93869
1033759 | 22778 | 1400 | 5 | 2013-04-03 06:22 | Added [17] Cfi13 = 46,0 kg | 93869
1033764 | 22779 | 1400 | 5 | 2013-04-03 06:25 | Added [52] KARBORITmleti = 210,0 kg | 93870
1033760 | 22778 | 1102 | 2 | 2013-04-03 06:26 | Temperature measurment: Temperature = 1459 °C | 93869
1033761 | 22778 | 1252 | 3 | 2013-04-03 06:26 | Heating start 40 kWh | 93869
1033762 | 22778 | 1400 | 5 | 2013-04-03 06:32 | Added [15] CASIfi13 = 15,0 kg | 93869
1033763 | 22778 | 1362 | 4 | 2013-04-03 06:36 | Chemical analysis request at LFVD in chemical lab: 93869/ 0 Adam Maks | 93869
1033765 | 22778 | 1016 | 1 | 2013-04-03 06:41 | Heat stop 93869 | 93869
1033766 | 22779 | 1015 | 1 | 2013-04-03 06:41 | Heat start 93870 | 93870
1033767 | 22779 | 1400 | 5 | 2013-04-03 06:43 | Added [35] FeMo = 180,0 kg | 93870
1033768 | 22779 | 1400 | 5 | 2013-04-03 06:43 | Added [48] FeV = 240,0 kg | 93870
1033769 | 22779 | 1400 | 5 | 2013-04-03 06:43 | Added [33] FeMnC = 48,0 kg | 93870
1033770 | 22779 | 1400 | 5 | 2013-04-03 06:43 | Added [41] FeSi = 140,0 kg | 93870
1033771 | 22779 | 1400 | 5 | 2013-04-03 06:43 | Added [27] FeCrC = 400,0 kg | 93870
1033772 | 22779 | 1102 | 2 | 2013-04-03 06:51 | Temperature measurment: Temperature = 1569 °C | 93870
1033773 | 22779 | 1252 | 3 | 2013-04-03 06:51 | Heating start 200 kWh | 93870
1033774 | 22779 | 1252 | 3 | 2013-04-03 06:55 | Heating start 300 kWh | 93870
1033775 | 22779 | 1362 | 4 | 2013-04-03 06:59 | Chemical analysis request at LFVD in chemical lab: 93870/ 9 Gorensek Peter | 93870
1033776 | 22779 | 1400 | 5 | 2013-04-03 07:13 | Added [35] FeMo = 30,0 kg | 93870
1033777 | 22779 | 1400 | 5 | 2013-04-03 07:13 | Added [48] FeV = 12,0 kg | 93870
1033778 | 22779 | 1400 | 5 | 2013-04-03 07:13 | Added [41] FeSi = 25,0 kg | 93870
1033779 | 22779 | 1400 | 5 | 2013-04-03 07:13 | Added [27] FeCrC = 400,0 kg | 93870
1033780 | 22779 | 1400 | 5 | 2013-04-03 07:13 | Added [52] KARBORITmleti = 70,0 kg | 93870
1033781 | 22779 | 1251 | 3 | 2013-04-03 07:16 | Vacuum start | 93870
1033782 | 22779 | 1254 | 3 | 2013-04-03 07:21 | Degassing start | 93870
1033783 | 22779 | 1253 | 3 | 2013-04-03 07:52 | Degassing stop | 93870
1033784 | 22779 | 1362 | 4 | 2013-04-03 07:54 | Chemical analysis request at LFVD in chemical lab: 93870/10 Gorensek Peter | 93870
1033785 | 22779 | 1102 | 2 | 2013-04-03 07:56 | Temperature measurment: Temperature = 1487 °C | 93870
1033786 | 22779 | 1400 | 5 | 2013-04-03 08:09 | Added [15] CASIfi13 = 14,0 kg | 93870
1033787 | 22779 | 1362 | 4 | 2013-04-03 08:09 | Chemical analysis request at LFVD in chemical lab: 93870/ 0 Gorensek Peter | 93870
1033788 | 22779 | 1102 | 2 | 2013-04-03 08:21 | Temperature measurment: Temperature = 1471 °C | 93870
1033789 | 22779 | 1016 | 1 | 2013-04-03 08:21 | Heat stop 93870 | 93870
1033793 | 22780 | 1400 | 5 | 2013-04-03 11:30 | Added [13] CaO = 400,0 kg | 93871
1033794 | 22780 | 1400 | 5 | 2013-04-03 11:30 | Added [12] BOKSIT = 100,0 kg | 93871
1033791 | 22780 | 1400 | 5 | 2013-04-03 12:24 | Added [48] FeV = 250,0 kg | 93871
1033792 | 22780 | 1400 | 5 | 2013-04-03 12:24 | Added [41] FeSi = 30,0 kg | 93871
1033790 | 22780 | 1015 | 1 | 2013-04-03 12:28 | Heat start 93871 | 93871
1033795 | 22780 | 1361 | 4 | 2013-04-03 12:32 | Zahteva za analizo z VPP na Spectro: 93871/ 4 e Gorensek Peter | 93871
1033796 | 22780 | 1400 | 5 | 2013-04-03 12:37 | Added [35] FeMo = 140,0 kg | 93871
1033797 | 22780 | 1400 | 5 | 2013-04-03 12:37 | Added [48] FeV = 93,0 kg | 93871
1033798 | 22780 | 1400 | 5 | 2013-04-03 12:37 | Added [33] FeMnC = 120,0 kg | 93871
1033799 | 22780 | 1400 | 5 | 2013-04-03 12:37 | Added [41] FeSi = 70,0 kg | 93871
1033800 | 22780 | 1400 | 5 | 2013-04-03 12:37 | Added [27] FeCrC = 500,0 kg | 93871
1033801 | 22780 | 1102 | 2 | 2013-04-03 12:51 | Temperature measurment: Temperature = 1482 °C | 93871
1033802 | 22780 | 1252 | 3 | 2013-04-03 12:51 | Heating start 600 kWh | 93871
1033803 | 22780 | 1102 | 2 | 2013-04-03 13:01 | Temperature measurment: Temperature = 1497 °C | 93871
1033804 | 22780 | 1252 | 3 | 2013-04-03 13:01 | Heating start 900 kWh | 93871
1033805 | 22780 | 1362 | 4 | 2013-04-03 13:02 | Chemical analysis request at LFVD in chemical lab: 93871/ 9 Gorensek Peter | 93871
1033806 | 22780 | 1400 | 5 | 2013-04-03 13:19 | Added [35] FeMo = 41,0 kg | 93871
1033807 | 22780 | 1400 | 5 | 2013-04-03 13:19 | Added [48] FeV = 22,0 kg | 93871
1033808 | 22780 | 1400 | 5 | 2013-04-03 13:19 | Added [33] FeMnC = 15,0 kg | 93871
1033809 | 22780 | 1400 | 5 | 2013-04-03 13:19 | Added [41] FeSi = 23,0 kg | 93871
1033810 | 22780 | 1400 | 5 | 2013-04-03 13:19 | Added [27] FeCrC = 160,0 kg | 93871
1033811 | 22780 | 1400 | 5 | 2013-04-03 13:19 | Added [10] Al bloki = 3,0 kg | 93871
1033812 | 22780 | 1400 | 5 | 2013-04-03 13:19 | Added [52] KARBORITmleti = 55,0 kg | 93871
1033813 | 22780 | 1400 | 5 | 2013-04-03 13:21 | Added [13] CaO = 120,0 kg | 93871
1033814 | 22780 | 1400 | 5 | 2013-04-03 13:21 | Added [12] BOKSIT = 100,0 kg | 93871
1033815 | 22780 | 1251 | 3 | 2013-04-03 13:23 | Vacuum start | 93871
1033816 | 22781 | 1400 | 5 | 2013-04-03 13:24 | Added [13] CaO = 350,0 kg | 93872
1033817 | 22781 | 1400 | 5 | 2013-04-03 13:24 | Added [12] BOKSIT = 100,0 kg | 93872
1033819 | 22780 | 1254 | 3 | 2013-04-03 13:27 | Degassing start | 93871
1033818 | 22780 | 1253 | 3 | 2013-04-03 13:27 | Degassing stop | 93871
1033820 | 22780 | 1253 | 3 | 2013-04-03 13:53 | Degassing stop | 93871
1033821 | 22780 | 1361 | 4 | 2013-04-03 13:55 | Zahteva za analizo z VPP na Spectro: 93871/ 6 e Gorensek Peter | 93871
1033822 | 22780 | 1362 | 4 | 2013-04-03 13:55 | Chemical analysis request at LFVD in chemical lab: 93871/10 Gorensek Peter | 93871
1033823 | 22780 | 1400 | 5 | 2013-04-03 13:56 | Added [12] BOKSIT = 140,0 kg | 93871
1033824 | 22780 | 1102 | 2 | 2013-04-03 13:59 | Temperature measurment: Temperature = 1440 °C | 93871
1033825 | 22780 | 1252 | 3 | 2013-04-03 14:01 | Heating start 800 kWh | 93871
1033826 | 22780 | 1361 | 4 | 2013-04-03 14:06 | Zahteva za analizo z VPP na Spectro: 93871/ 6 e Gorensek Peter | 93871
1033827 | 22781 | 1400 | 5 | 2013-04-03 14:12 | Added [12] BOKSIT = 70,0 kg | 93872
1033828 | 22780 | 1400 | 5 | 2013-04-03 14:16 | Added [27] FeCrC = 50,0 kg | 93871
1033829 | 22780 | 1400 | 5 | 2013-04-03 14:16 | Added [17] Cfi13 = 20,2 kg | 93871
1033830 | 22780 | 1400 | 5 | 2013-04-03 14:16 | Added [72] Al opl.zica = 2,0 kg | 93871
1033831 | 22780 | 1400 | 5 | 2013-04-03 14:20 | Added [21] EPŽ žlindra = 150,0 kg | 93871
1033832 | 22780 | 1102 | 2 | 2013-04-03 14:23 | Temperature measurment: Temperature = 1440 °C | 93871
1033833 | 22780 | 1252 | 3 | 2013-04-03 14:24 | Heating start 600 kWh | 93871
1033834 | 22781 | 1400 | 5 | 2013-04-03 14:25 | Added [35] FeMo = 170,0 kg | 93872
1033835 | 22781 | 1400 | 5 | 2013-04-03 14:25 | Added [48] FeV = 260,0 kg | 93872
1033836 | 22781 | 1400 | 5 | 2013-04-03 14:25 | Added [41] FeSi = 70,0 kg | 93872
1033837 | 22781 | 1400 | 5 | 2013-04-03 14:25 | Added [27] FeCrC = 600,0 kg | 93872
1033840 | 22780 | 1102 | 2 | 2013-04-03 14:30 | Temperature measurment: Temperature = 1469 °C | 93871
1033838 | 22780 | 1361 | 4 | 2013-04-03 14:31 | Zahteva za analizo z VPP na Spectro: 93871/ 7 e Gorensek Peter | 93871
1033839 | 22780 | 1362 | 4 | 2013-04-03 14:31 | Chemical analysis request at LFVD in chemical lab: 93871/11 Gorensek Peter | 93871
1033841 | 22780 | 1252 | 3 | 2013-04-03 14:35 | Heating start 500 kWh | 93871
1033842 | 22780 | 1400 | 5 | 2013-04-03 14:47 | Added [17] Cfi13 = 9,2 kg | 93871
1033843 | 22780 | 1252 | 3 | 2013-04-03 14:47 | Heating start 200 kWh | 93871
1033844 | 22780 | 1400 | 5 | 2013-04-03 14:52 | Added [15] CASIfi13 = 13,8 kg | 93871
1033845 | 22780 | 1362 | 4 | 2013-04-03 14:54 | Chemical analysis request at LFVD in chemical lab: 93871/ 0 Gorensek Peter | 93871
1033846 | 22780 | 1016 | 1 | 2013-04-03 15:01 | Heat stop 93871 | 93871
1033847 | 22781 | 1015 | 1 | 2013-04-03 15:01 | Heat start 93872 | 93872
1033848 | 22781 | 1400 | 5 | 2013-04-03 15:06 | Added [35] FeMo = 35,0 kg | 93872
1033849 | 22781 | 1400 | 5 | 2013-04-03 15:06 | Added [48] FeV = 15,0 kg | 93872
1033850 | 22781 | 1400 | 5 | 2013-04-03 15:06 | Added [64] SiMn = 60,0 kg | 93872
1033851 | 22781 | 1400 | 5 | 2013-04-03 15:06 | Added [41] FeSi = 45,0 kg | 93872
1033852 | 22781 | 1400 | 5 | 2013-04-03 15:06 | Added [26] FeCrA = 30,0 kg | 93872
1033853 | 22781 | 1400 | 5 | 2013-04-03 15:06 | Added [27] FeCrC = 180,0 kg | 93872
1033854 | 22781 | 1400 | 5 | 2013-04-03 15:06 | Added [11] Al gran = 10,0 kg | 93872
1033855 | 22781 | 1400 | 5 | 2013-04-03 15:11 | Added [13] CaO = 150,0 kg | 93872
1033856 | 22781 | 1400 | 5 | 2013-04-03 15:11 | Added [21] EPŽ žlindra = 50,0 kg | 93872
1033857 | 22781 | 1252 | 3 | 2013-04-03 15:14 | Heating start 500 kWh | 93872
1033858 | 22781 | 1102 | 2 | 2013-04-03 15:22 | Temperature measurment: Temperature = 1489 °C | 93872
1033859 | 22781 | 1252 | 3 | 2013-04-03 15:23 | Heating start 500 kWh | 93872
1033860 | 22781 | 1362 | 4 | 2013-04-03 15:29 | Chemical analysis request at LFVD in chemical lab: 93872/ 9 Kotnik Marijan | 93872
1033861 | 22781 | 1102 | 2 | 2013-04-03 15:29 | Temperature measurment: Temperature = 1510 °C | 93872
1033862 | 22781 | 1252 | 3 | 2013-04-03 15:32 | Heating start 900 kWh | 93872
1033863 | 22781 | 1400 | 5 | 2013-04-03 15:43 | Added [35] FeMo = 7,0 kg | 93872
1033864 | 22781 | 1400 | 5 | 2013-04-03 15:43 | Added [48] FeV = 12,0 kg | 93872
1033865 | 22781 | 1400 | 5 | 2013-04-03 15:43 | Added [33] FeMnC = 20,0 kg | 93872
1033866 | 22781 | 1400 | 5 | 2013-04-03 15:43 | Added [41] FeSi = 30,0 kg | 93872
1033867 | 22781 | 1400 | 5 | 2013-04-03 15:43 | Added [27] FeCrC = 65,0 kg | 93872
1033868 | 22781 | 1251 | 3 | 2013-04-03 15:47 | Vacuum start | 93872
1033869 | 22781 | 1254 | 3 | 2013-04-03 15:51 | Degassing start | 93872
1033902 | 22782 | 1400 | 5 | 2013-04-03 16:00 | Added [13] CaO = 350,0 kg | 93873
1033903 | 22782 | 1400 | 5 | 2013-04-03 16:00 | Added [12] BOKSIT = 170,0 kg | 93873
1033870 | 22781 | 1253 | 3 | 2013-04-03 16:21 | Degassing stop | 93872
1033871 | 22781 | 1361 | 4 | 2013-04-03 16:22 | Zahteva za analizo z VPP na Spectro: 93872/ 6 e Kotnik Marijan | 93872
1033872 | 22781 | 1362 | 4 | 2013-04-03 16:22 | Chemical analysis request at LFVD in chemical lab: 93872/10 Kotnik Marijan | 93872
1033873 | 22781 | 1102 | 2 | 2013-04-03 16:25 | Temperature measurment: Temperature = 1478 °C | 93872
1033874 | 22781 | 1252 | 3 | 2013-04-03 16:29 | Heating start 300 kWh | 93872
1033893 | 22782 | 1400 | 5 | 2013-04-03 16:30 | Added [35] FeMo = 80,0 kg | 93873
1033894 | 22782 | 1400 | 5 | 2013-04-03 16:30 | Added [48] FeV = 240,0 kg | 93873
1033895 | 22782 | 1400 | 5 | 2013-04-03 16:30 | Added [33] FeMnC = 20,0 kg | 93873
1033896 | 22782 | 1400 | 5 | 2013-04-03 16:30 | Added [41] FeSi = 80,0 kg | 93873
1033897 | 22782 | 1400 | 5 | 2013-04-03 16:30 | Added [27] FeCrC = 180,0 kg | 93873
1033898 | 22782 | 1400 | 5 | 2013-04-03 16:30 | Added [52] KARBORITmleti = 105,0 kg | 93873
1033899 | 22782 | 1400 | 5 | 2013-04-03 16:30 | Added [11] Al gran = 10,0 kg | 93873
1033875 | 22781 | 1400 | 5 | 2013-04-03 16:36 | Added [72] Al opl.zica = 5,0 kg | 93872
1033876 | 22781 | 1102 | 2 | 2013-04-03 16:38 | Temperature measurment: Temperature = 1480 °C | 93872
1033877 | 22781 | 1252 | 3 | 2013-04-03 16:39 | Heating start 100 kWh | 93872
1033878 | 22781 | 1400 | 5 | 2013-04-03 16:43 | Added [15] CASIfi13 = 14,5 kg | 93872
1033879 | 22781 | 1362 | 4 | 2013-04-03 16:43 | Chemical analysis request at LFVD in chemical lab: 93872/ 0 Kotnik Marijan | 93872
1033880 | 22781 | 1016 | 1 | 2013-04-03 16:55 | Heat stop 93872 | 93872
1033881 | 22782 | 1015 | 1 | 2013-04-03 16:55 | Heat start 93873 | 93873
1033882 | 22782 | 1102 | 2 | 2013-04-03 16:59 | Temperature measurment: Temperature = 1550 °C | 93873
1033883 | 22782 | 1400 | 5 | 2013-04-03 17:00 | Added [35] FeMo = 50,0 kg | 93873
1033884 | 22782 | 1400 | 5 | 2013-04-03 17:00 | Added [48] FeV = 25,0 kg | 93873
1033885 | 22782 | 1400 | 5 | 2013-04-03 17:00 | Added [33] FeMnC = 50,0 kg | 93873
1033886 | 22782 | 1400 | 5 | 2013-04-03 17:00 | Added [41] FeSi = 100,0 kg | 93873
1033887 | 22782 | 1400 | 5 | 2013-04-03 17:00 | Added [27] FeCrC = 420,0 kg | 93873
1033888 | 22782 | 1400 | 5 | 2013-04-03 17:00 | Added [52] KARBORITmleti = 15,0 kg | 93873
1033889 | 22782 | 1400 | 5 | 2013-04-03 17:00 | Added [11] Al gran = 10,0 kg | 93873
1033890 | 22782 | 1251 | 3 | 2013-04-03 17:02 | Vacuum start | 93873
1033900 | 22782 | 1254 | 3 | 2013-04-03 17:07 | Degassing start | 93873
1033901 | 22782 | 1400 | 5 | 2013-04-03 17:15 | Added [13] CaO = 150,0 kg | 93873
1033904 | 22782 | 1253 | 3 | 2013-04-03 17:45 | Degassing stop | 93873
1033905 | 22782 | 1362 | 4 | 2013-04-03 17:46 | Chemical analysis request at LFVD in chemical lab: 93873/10 Kotnik Marijan | 93873
1033906 | 22782 | 1400 | 5 | 2013-04-03 17:47 | Added [12] BOKSIT = 100,0 kg | 93873
1033907 | 22782 | 1102 | 2 | 2013-04-03 17:50 | Temperature measurment: Temperature = 1467 °C | 93873
1033908 | 22782 | 1252 | 3 | 2013-04-03 17:50 | Heating start 400 kWh | 93873
1033913 | 22782 | 1400 | 5 | 2013-04-03 17:59 | Added [27] FeCrC = 50,0 kg | 93873
1033914 | 22782 | 1400 | 5 | 2013-04-03 17:59 | Added [17] Cfi13 = 16,6 kg | 93873
1033915 | 22782 | 1400 | 5 | 2013-04-03 17:59 | Added [72] Al opl.zica = 4,8 kg | 93873
1033916 | 22782 | 1102 | 2 | 2013-04-03 18:03 | Temperature measurment: Temperature = 1471 °C | 93873
1033917 | 22782 | 1252 | 3 | 2013-04-03 18:03 | Heating start 300 kWh | 93873
1033918 | 22782 | 1400 | 5 | 2013-04-03 18:09 | Added [15] CASIfi13 = 15,4 kg | 93873
1033919 | 22782 | 1362 | 4 | 2013-04-03 18:12 | Chemical analysis request at LFVD in chemical lab: 93873/ 0 Kotnik Marijan | 93873
1033920 | 22782 | 1016 | 1 | 2013-04-03 18:20 | Heat stop 93873 | 93873
1034200 | 22790 | 1400 | 5 | 2013-04-04 12:22 | Added [12] BOKSIT = 100,0 kg | 93881
1034201 | 22790 | 1400 | 5 | 2013-04-04 12:22 | Added [13] CaO = 400,0 kg | 93881
1034202 | 22790 | 1015 | 1 | 2013-04-04 12:25 | Heat start 93881 | 93881
1034203 | 22790 | 1400 | 5 | 2013-04-04 12:37 | Added [35] FeMo = 205,0 kg | 93881
1034204 | 22790 | 1400 | 5 | 2013-04-04 12:37 | Added [48] FeV = 260,0 kg | 93881
1034205 | 22790 | 1400 | 5 | 2013-04-04 12:37 | Added [33] FeMnC = 85,0 kg | 93881
1034206 | 22790 | 1400 | 5 | 2013-04-04 12:37 | Added [41] FeSi = 135,0 kg | 93881
1034207 | 22790 | 1400 | 5 | 2013-04-04 12:37 | Added [27] FeCrC = 600,0 kg | 93881
1034208 | 22790 | 1400 | 5 | 2013-04-04 12:37 | Added [52] KARBORITmleti = 60,0 kg | 93881
1034209 | 22791 | 1400 | 5 | 2013-04-04 12:44 | Added [13] CaO = 350,0 kg | 93882
1034210 | 22791 | 1400 | 5 | 2013-04-04 12:44 | Added [12] BOKSIT = 100,0 kg | 93882
1034211 | 22790 | 1102 | 2 | 2013-04-04 12:44 | Temperature measurment: Temperature = 1499 °C | 93881
1034212 | 22790 | 1252 | 3 | 2013-04-04 12:44 | Heating start 800 kWh | 93881
1034213 | 22790 | 1362 | 4 | 2013-04-04 12:54 | Chemical analysis request at LFVD in chemical lab: 93881/ 9 Kotnik Marijan | 93881
1034214 | 22790 | 1102 | 2 | 2013-04-04 12:54 | Temperature measurment: Temperature = 1521 °C | 93881
1034215 | 22790 | 1252 | 3 | 2013-04-04 12:57 | Heating start 500 kWh | 93881
1034216 | 22790 | 1400 | 5 | 2013-04-04 13:06 | Added [35] FeMo = 15,0 kg | 93881
1034217 | 22790 | 1400 | 5 | 2013-04-04 13:06 | Added [48] FeV = 6,0 kg | 93881
1034218 | 22790 | 1400 | 5 | 2013-04-04 13:06 | Added [41] FeSi = 25,0 kg | 93881
1034219 | 22790 | 1400 | 5 | 2013-04-04 13:06 | Added [27] FeCrC = 50,0 kg | 93881
1034220 | 22790 | 1400 | 5 | 2013-04-04 13:06 | Added [52] KARBORITmleti = 15,0 kg | 93881
1034221 | 22790 | 1251 | 3 | 2013-04-04 13:10 | Vacuum start | 93881
1034222 | 22790 | 1254 | 3 | 2013-04-04 13:15 | Degassing start | 93881
1034223 | 22790 | 1253 | 3 | 2013-04-04 13:46 | Degassing stop | 93881
1034224 | 22790 | 1362 | 4 | 2013-04-04 13:49 | Chemical analysis request at LFVD in chemical lab: 93881/10 Kotnik Marijan | 93881
1034225 | 22790 | 1400 | 5 | 2013-04-04 13:49 | Added [12] BOKSIT = 150,0 kg | 93881
1034226 | 22790 | 1102 | 2 | 2013-04-04 13:54 | Temperature measurment: Temperature = 1450 °C | 93881
1034227 | 22790 | 1252 | 3 | 2013-04-04 13:54 | Heating start 500 kWh | 93881
1034228 | 22790 | 1400 | 5 | 2013-04-04 14:01 | Added [17] Cfi13 = 16,6 kg | 93881
1034229 | 22790 | 1102 | 2 | 2013-04-04 14:04 | Temperature measurment: Temperature = 1460 °C | 93881
1034230 | 22790 | 1252 | 3 | 2013-04-04 14:04 | Heating start 600 kWh | 93881
1034231 | 22790 | 1102 | 2 | 2013-04-04 14:16 | Temperature measurment: Temperature = 1478 °C | 93881
1034232 | 22790 | 1252 | 3 | 2013-04-04 14:16 | Heating start 200 kWh | 93881
1034233 | 22790 | 1400 | 5 | 2013-04-04 14:21 | Added [15] CASIfi13 = 13,8 kg | 93881
1034234 | 22790 | 1362 | 4 | 2013-04-04 14:22 | Chemical analysis request at LFVD in chemical lab: 93881/ 0 Kotnik Marijan | 93881
1034235 | 22790 | 1016 | 1 | 2013-04-04 14:32 | Heat stop 93881 | 93881
1034236 | 22791 | 1015 | 1 | 2013-04-04 14:32 | Heat start 93882 | 93882
1034237 | 22791 | 1400 | 5 | 2013-04-04 14:38 | Added [13] CaO = 200,0 kg | 93882
1034238 | 22791 | 1400 | 5 | 2013-04-04 14:38 | Added [12] BOKSIT = 100,0 kg | 93882
1034239 | 22791 | 1400 | 5 | 2013-04-04 14:40 | Added [35] FeMo = 200,0 kg | 93882
1034240 | 22791 | 1400 | 5 | 2013-04-04 14:40 | Added [48] FeV = 270,0 kg | 93882
1034241 | 22791 | 1400 | 5 | 2013-04-04 14:40 | Added [33] FeMnC = 80,0 kg | 93882
1034242 | 22791 | 1400 | 5 | 2013-04-04 14:40 | Added [41] FeSi = 105,0 kg | 93882
1034243 | 22791 | 1400 | 5 | 2013-04-04 14:40 | Added [27] FeCrC = 1000,0 kg | 93882
1034244 | 22791 | 1400 | 5 | 2013-04-04 14:40 | Added [10] Al bloki = 4,0 kg | 93882
1034245 | 22791 | 1252 | 3 | 2013-04-04 14:47 | Heating start 1000 kWh | 93882
1034248 | 22791 | 1102 | 2 | 2013-04-04 15:00 | Temperature measurment: Temperature = 1487 °C | 93882
1034249 | 22791 | 1362 | 4 | 2013-04-04 15:00 | Chemical analysis request at LFVD in chemical lab: 93882/ 9 Gorensek Peter | 93882
1034250 | 22791 | 1102 | 2 | 2013-04-04 15:00 | Temperature measurment: Temperature = 1516 °C | 93882
1034251 | 22791 | 1252 | 3 | 2013-04-04 15:01 | Heating start 1000 kWh | 93882
1034252 | 22791 | 1400 | 5 | 2013-04-04 15:14 | Added [35] FeMo = 58,0 kg | 93882
1034253 | 22791 | 1400 | 5 | 2013-04-04 15:14 | Added [33] FeMnC = 22,0 kg | 93882
1034254 | 22791 | 1400 | 5 | 2013-04-04 15:14 | Added [41] FeSi = 23,0 kg | 93882
1034255 | 22791 | 1400 | 5 | 2013-04-04 15:14 | Added [27] FeCrC = 150,0 kg | 93882
1034256 | 22791 | 1400 | 5 | 2013-04-04 15:14 | Added [52] KARBORITmleti = 20,0 kg | 93882
1034257 | 22791 | 1400 | 5 | 2013-04-04 15:16 | Added [13] CaO = 200,0 kg | 93882
1034258 | 22791 | 1251 | 3 | 2013-04-04 15:18 | Vacuum start | 93882
1034259 | 22791 | 1254 | 3 | 2013-04-04 15:23 | Degassing start | 93882
1034266 | 22791 | 1253 | 3 | 2013-04-04 15:53 | Degassing stop | 93882
1034267 | 22791 | 1362 | 4 | 2013-04-04 15:56 | Chemical analysis request at LFVD in chemical lab: 93882/ 0 Gorensek Peter | 93882
1034268 | 22791 | 1362 | 4 | 2013-04-04 15:56 | Chemical analysis request at LFVD in chemical lab: 93882/10 Gorensek Peter | 93882
1034269 | 22791 | 1102 | 2 | 2013-04-04 16:00 | Temperature measurment: Temperature = 1453 °C | 93882
1034270 | 22791 | 1252 | 3 | 2013-04-04 16:00 | Heating start 500 kWh | 93882
1034271 | 22791 | 1102 | 2 | 2013-04-04 16:08 | Temperature measurment: Temperature = 1571 °C | 93882
1034272 | 22791 | 1252 | 3 | 2013-04-04 16:09 | Heating start 300 kWh | 93882
1034273 | 22791 | 1400 | 5 | 2013-04-04 16:16 | Added [15] CASIfi13 = 13,8 kg | 93882
1034274 | 22791 | 1362 | 4 | 2013-04-04 16:24 | Chemical analysis request at LFVD in chemical lab: 93882/ 0 Gorensek Peter | 93882
1034275 | 22791 | 1016 | 1 | 2013-04-04 16:27 | Heat stop 93882 | 93882
1035313 | 22819 | 1400 | 5 | 2013-04-07 08:52 | Added [13] CaO = 300,0 kg | 93910
1035314 | 22819 | 1400 | 5 | 2013-04-07 08:52 | Added [12] BOKSIT = 100,0 kg | 93910
1035338 | 22819 | 1015 | 1 | 2013-04-07 11:05 | Heat start 93910 | 93910
1035339 | 22820 | 1400 | 5 | 2013-04-07 11:07 | Added [13] CaO = 300,0 kg | 93911
1035340 | 22820 | 1400 | 5 | 2013-04-07 11:07 | Added [12] BOKSIT = 100,0 kg | 93911
1035341 | 22819 | 1400 | 5 | 2013-04-07 11:11 | Added [35] FeMo = 200,0 kg | 93910
1035342 | 22819 | 1400 | 5 | 2013-04-07 11:11 | Added [48] FeV = 230,0 kg | 93910
1035343 | 22819 | 1400 | 5 | 2013-04-07 11:11 | Added [64] SiMn = 90,0 kg | 93910
1035344 | 22819 | 1400 | 5 | 2013-04-07 11:11 | Added [41] FeSi = 60,0 kg | 93910
1035345 | 22819 | 1400 | 5 | 2013-04-07 11:11 | Added [27] FeCrC = 210,0 kg | 93910
1035346 | 22819 | 1400 | 5 | 2013-04-07 11:11 | Added [10] Al bloki = 8,0 kg | 93910
1035347 | 22819 | 1102 | 2 | 2013-04-07 11:18 | Temperature measurment: Temperature = 1532 °C | 93910
1035348 | 22819 | 1252 | 3 | 2013-04-07 11:18 | Heating start 500 kWh | 93910
1035349 | 22819 | 1362 | 4 | 2013-04-07 11:31 | Chemical analysis request at LFVD in chemical lab: 93910/ 9 Gorensek Peter | 93910
1035350 | 22819 | 1361 | 4 | 2013-04-07 11:40 | Zahteva za analizo z VPP na Spectro: 93910/ 5 e Gorensek Peter | 93910
1035351 | 22819 | 1400 | 5 | 2013-04-07 11:44 | Added [35] FeMo = 37,0 kg | 93910
1035352 | 22819 | 1400 | 5 | 2013-04-07 11:44 | Added [48] FeV = 16,0 kg | 93910
1035353 | 22819 | 1400 | 5 | 2013-04-07 11:44 | Added [27] FeCrC = 120,0 kg | 93910
1035354 | 22819 | 1400 | 5 | 2013-04-07 11:44 | Added [10] Al bloki = 4,0 kg | 93910
1035355 | 22819 | 1251 | 3 | 2013-04-07 11:47 | Vacuum start | 93910
1035356 | 22819 | 1254 | 3 | 2013-04-07 11:52 | Degassing start | 93910
1035357 | 22819 | 1253 | 3 | 2013-04-07 12:16 | Degassing stop | 93910
1035358 | 22819 | 1362 | 4 | 2013-04-07 12:18 | Chemical analysis request at LFVD in chemical lab: 93910/10 Gorensek Peter | 93910
1035359 | 22819 | 1102 | 2 | 2013-04-07 12:21 | Temperature measurment: Temperature = 1462 °C | 93910
1035360 | 22819 | 1252 | 3 | 2013-04-07 12:21 | Heating start 500 kWh | 93910
1035361 | 22819 | 1102 | 2 | 2013-04-07 12:34 | Temperature measurment: Temperature = 1468 °C | 93910
1035362 | 22819 | 1252 | 3 | 2013-04-07 12:34 | Heating start 200 kWh | 93910
1035363 | 22819 | 1400 | 5 | 2013-04-07 12:38 | Added [15] CASIfi13 = 15,0 kg | 93910
1035364 | 22819 | 1362 | 4 | 2013-04-07 12:39 | Chemical analysis request at LFVD in chemical lab: 93910/ 0 Gorensek Peter | 93910
1035365 | 22819 | 1016 | 1 | 2013-04-07 12:49 | Heat stop 93910 | 93910
1035366 | 22820 | 1015 | 1 | 2013-04-07 12:49 | Heat start 93911 | 93911
1035367 | 22820 | 1400 | 5 | 2013-04-07 12:57 | Added [35] FeMo = 170,0 kg | 93911
1035368 | 22820 | 1400 | 5 | 2013-04-07 12:57 | Added [48] FeV = 230,0 kg | 93911
1035369 | 22820 | 1400 | 5 | 2013-04-07 12:57 | Added [33] FeMnC = 60,0 kg | 93911
1035370 | 22820 | 1400 | 5 | 2013-04-07 12:57 | Added [41] FeSi = 60,0 kg | 93911
1035371 | 22820 | 1400 | 5 | 2013-04-07 12:57 | Added [27] FeCrC = 900,0 kg | 93911
1035372 | 22820 | 1400 | 5 | 2013-04-07 13:01 | Added [12] BOKSIT = 60,0 kg | 93911
1035373 | 22820 | 1400 | 5 | 2013-04-07 13:01 | Added [13] CaO = 100,0 kg | 93911
1035374 | 22820 | 1102 | 2 | 2013-04-07 13:04 | Temperature measurment: Temperature = 1486 °C | 93911
1035375 | 22820 | 1252 | 3 | 2013-04-07 13:04 | Heating start 1000 kWh | 93911
1035376 | 22821 | 1400 | 5 | 2013-04-07 13:14 | Added [13] CaO = 400,0 kg | 93912
1035377 | 22821 | 1400 | 5 | 2013-04-07 13:14 | Added [12] BOKSIT = 100,0 kg | 93912
1035378 | 22820 | 1362 | 4 | 2013-04-07 13:16 | Chemical analysis request at LFVD in chemical lab: 93911/ 9 Gorensek Peter | 93911
1035379 | 22820 | 1102 | 2 | 2013-04-07 13:16 | Temperature measurment: Temperature = 1501 °C | 93911
1035380 | 22820 | 1252 | 3 | 2013-04-07 13:16 | Heating start 1000 kWh | 93911
1035381 | 22820 | 1400 | 5 | 2013-04-07 13:31 | Added [35] FeMo = 50,0 kg | 93911
1035382 | 22820 | 1400 | 5 | 2013-04-07 13:31 | Added [48] FeV = 24,0 kg | 93911
1035383 | 22820 | 1400 | 5 | 2013-04-07 13:31 | Added [41] FeSi = 30,0 kg | 93911
1035384 | 22820 | 1400 | 5 | 2013-04-07 13:31 | Added [27] FeCrC = 160,0 kg | 93911
1035385 | 22820 | 1400 | 5 | 2013-04-07 13:31 | Added [10] Al bloki = 4,0 kg | 93911
1035386 | 22820 | 1400 | 5 | 2013-04-07 13:31 | Added [52] KARBORITmleti = 30,0 kg | 93911
1035387 | 22820 | 1400 | 5 | 2013-04-07 13:32 | Added [13] CaO = 150,0 kg | 93911
1035388 | 22820 | 1251 | 3 | 2013-04-07 13:36 | Vacuum start | 93911
1035389 | 22820 | 1253 | 3 | 2013-04-07 13:48 | Degassing stop | 93911
1035390 | 22820 | 1400 | 5 | 2013-04-07 13:48 | Added [13] CaO = 200,0 kg | 93911
1035391 | 22820 | 1252 | 3 | 2013-04-07 13:51 | Heating start 700 kWh | 93911
1035392 | 22820 | 1361 | 4 | 2013-04-07 13:57 | Zahteva za analizo z VPP na Spectro: 93911/ 5 e Gorensek Peter | 93911
1035393 | 22820 | 1252 | 3 | 2013-04-07 14:01 | Heating start 200 kWh | 93911
1035394 | 22820 | 1400 | 5 | 2013-04-07 14:04 | Added [35] FeMo = 15,0 kg | 93911
1035395 | 22820 | 1400 | 5 | 2013-04-07 14:04 | Added [41] FeSi = 50,0 kg | 93911
1035396 | 22820 | 1400 | 5 | 2013-04-07 14:04 | Added [10] Al bloki = 2,0 kg | 93911
1035397 | 22820 | 1251 | 3 | 2013-04-07 14:19 | Vacuum start | 93911
1035398 | 22820 | 1254 | 3 | 2013-04-07 14:23 | Degassing start | 93911
1035399 | 22821 | 1400 | 5 | 2013-04-07 14:32 | Added [35] FeMo = 170,0 kg | 93912
1035400 | 22821 | 1400 | 5 | 2013-04-07 14:32 | Added [48] FeV = 350,0 kg | 93912
1035401 | 22821 | 1400 | 5 | 2013-04-07 14:32 | Added [33] FeMnC = 90,0 kg | 93912
1035402 | 22821 | 1400 | 5 | 2013-04-07 14:32 | Added [41] FeSi = 30,0 kg | 93912
1035403 | 22821 | 1400 | 5 | 2013-04-07 14:32 | Added [27] FeCrC = 300,0 kg | 93912
1035410 | 22821 | 1400 | 5 | 2013-04-07 14:45 | Added [52] KARBORITmleti = 90,0 kg | 93912
1035404 | 22820 | 1253 | 3 | 2013-04-07 14:54 | Degassing stop | 93911
1035405 | 22820 | 1361 | 4 | 2013-04-07 14:54 | Zahteva za analizo z VPP na Spectro: 93911/ 6 e Gorensek Peter | 93911
1035406 | 22820 | 1362 | 4 | 2013-04-07 14:54 | Chemical analysis request at LFVD in chemical lab: 93911/10 Gorensek Peter | 93911
1035407 | 22820 | 1400 | 5 | 2013-04-07 14:55 | Added [12] BOKSIT = 150,0 kg | 93911
1035408 | 22820 | 1361 | 4 | 2013-04-07 14:56 | Zahteva za analizo z VPP na Spectro: 93911/ 6 e Gorensek Peter | 93911
1035409 | 22820 | 1252 | 3 | 2013-04-07 15:01 | Heating start 200 kWh | 93911
1035411 | 22820 | 1362 | 4 | 2013-04-07 15:07 | Chemical analysis request at LFVD in chemical lab: 93911/10 Gorensek Peter | 93911
1035412 | 22820 | 1252 | 3 | 2013-04-07 15:15 | Heating start 100 kWh | 93911
1035413 | 22820 | 1400 | 5 | 2013-04-07 15:15 | Added [17] Cfi13 = 18,4 kg | 93911
1035414 | 22820 | 1400 | 5 | 2013-04-07 15:15 | Added [72] Al opl.zica = 1,7 kg | 93911
1035415 | 22820 | 1252 | 3 | 2013-04-07 15:18 | Heating start 300 kWh | 93911
1035416 | 22820 | 1400 | 5 | 2013-04-07 15:24 | Added [15] CASIfi13 = 14,7 kg | 93911
1035417 | 22820 | 1362 | 4 | 2013-04-07 15:26 | Chemical analysis request at LFVD in chemical lab: 93911/ 0 Gorensek Peter | 93911
1035418 | 22820 | 1016 | 1 | 2013-04-07 15:28 | Heat stop 93911 | 93911
1035419 | 22821 | 1015 | 1 | 2013-04-07 15:28 | Heat start 93912 | 93912
1035420 | 22821 | 1400 | 5 | 2013-04-07 15:33 | Added [35] FeMo = 30,0 kg | 93912
1035421 | 22821 | 1400 | 5 | 2013-04-07 15:33 | Added [33] FeMnC = 30,0 kg | 93912
1035422 | 22821 | 1400 | 5 | 2013-04-07 15:33 | Added [41] FeSi = 60,0 kg | 93912
1035423 | 22821 | 1400 | 5 | 2013-04-07 15:33 | Added [52] KARBORITmleti = 40,0 kg | 93912
1035424 | 22821 | 1400 | 5 | 2013-04-07 15:38 | Added [13] CaO = 150,0 kg | 93912
1035425 | 22821 | 1102 | 2 | 2013-04-07 15:40 | Temperature measurment: Temperature = 1503 °C | 93912
1035426 | 22821 | 1252 | 3 | 2013-04-07 15:41 | Heating start 600 kWh | 93912
1035427 | 22822 | 1400 | 5 | 2013-04-07 15:45 | Added [12] BOKSIT = 70,0 kg | 93913
1035428 | 22822 | 1400 | 5 | 2013-04-07 15:45 | Added [13] CaO = 350,0 kg | 93913
1035429 | 22821 | 1362 | 4 | 2013-04-07 15:50 | Chemical analysis request at LFVD in chemical lab: 93912/ 9 Kotnik Marijan | 93912
1035430 | 22821 | 1400 | 5 | 2013-04-07 16:03 | Added [35] FeMo = 15,0 kg | 93912
1035431 | 22821 | 1400 | 5 | 2013-04-07 16:03 | Added [33] FeMnC = 15,0 kg | 93912
1035432 | 22821 | 1400 | 5 | 2013-04-07 16:03 | Added [41] FeSi = 30,0 kg | 93912
1035433 | 22821 | 1400 | 5 | 2013-04-07 16:03 | Added [10] Al bloki = 2,0 kg | 93912
1035434 | 22821 | 1400 | 5 | 2013-04-07 16:03 | Added [52] KARBORITmleti = 30,0 kg | 93912
1035435 | 22821 | 1251 | 3 | 2013-04-07 16:07 | Vacuum start | 93912
1035436 | 22821 | 1254 | 3 | 2013-04-07 16:11 | Degassing start | 93912
1035437 | 22821 | 1253 | 3 | 2013-04-07 16:42 | Degassing stop | 93912
1035438 | 22821 | 1361 | 4 | 2013-04-07 16:42 | Zahteva za analizo z VPP na Spectro: 93912/ 6 e Kotnik Marijan | 93912
1035439 | 22821 | 1362 | 4 | 2013-04-07 16:42 | Chemical analysis request at LFVD in chemical lab: 93912/10 Kotnik Marijan | 93912
1035440 | 22821 | 1400 | 5 | 2013-04-07 16:43 | Added [12] BOKSIT = 150,0 kg | 93912
1035443 | 22822 | 1400 | 5 | 2013-04-07 16:45 | Added [52] KARBORITmleti = 30,0 kg | 93913
1035444 | 22822 | 1400 | 5 | 2013-04-07 16:45 | Added [35] FeMo = 190,0 kg | 93913
1035445 | 22822 | 1400 | 5 | 2013-04-07 16:45 | Added [48] FeV = 230,0 kg | 93913
1035446 | 22822 | 1400 | 5 | 2013-04-07 16:45 | Added [33] FeMnC = 50,0 kg | 93913
1035447 | 22822 | 1400 | 5 | 2013-04-07 16:45 | Added [41] FeSi = 100,0 kg | 93913
1035441 | 22821 | 1102 | 2 | 2013-04-07 16:48 | Temperature measurment: Temperature = 1460 °C | 93912
1035442 | 22821 | 1252 | 3 | 2013-04-07 16:49 | Heating start 500 kWh | 93912
1035448 | 22821 | 1400 | 5 | 2013-04-07 16:55 | Added [17] Cfi13 = 12,9 kg | 93912
1035449 | 22821 | 1400 | 5 | 2013-04-07 16:55 | Added [72] Al opl.zica = 1,7 kg | 93912
1035450 | 22821 | 1400 | 5 | 2013-04-07 17:01 | Added [35] FeMo = 35,0 kg | 93912
1035451 | 22821 | 1400 | 5 | 2013-04-07 17:01 | Added [48] FeV = 40,0 kg | 93912
1035452 | 22821 | 1400 | 5 | 2013-04-07 17:02 | Added [15] CASIfi13 = 34,5 kg | 93912
1035453 | 22821 | 1400 | 5 | 2013-04-07 17:03 | Added [21] EPŽ žlindra = 150,0 kg | 93912
1035454 | 22821 | 1252 | 3 | 2013-04-07 17:05 | Heating start 500 kWh | 93912
1035455 | 22821 | 1361 | 4 | 2013-04-07 17:12 | Zahteva za analizo z VPP na Spectro: 93912/ 7 e Kotnik Marijan | 93912
1035457 | 22821 | 1102 | 2 | 2013-04-07 17:12 | Temperature measurment: Temperature = 1574 °C | 93912
1035456 | 22821 | 1252 | 3 | 2013-04-07 17:12 | Heating start 200 kWh | 93912
1035458 | 22821 | 1400 | 5 | 2013-04-07 17:19 | Added [15] CASIfi13 = 14,0 kg | 93912
1035459 | 22821 | 1362 | 4 | 2013-04-07 17:19 | Chemical analysis request at LFVD in chemical lab: 93912/ 0 Kotnik Marijan | 93912
1035460 | 22821 | 1016 | 1 | 2013-04-07 17:24 | Heat stop 93912 | 93912
1035461 | 22822 | 1015 | 1 | 2013-04-07 17:24 | Heat start 93913 | 93913
1035468 | 22822 | 1102 | 2 | 2013-04-07 17:31 | Temperature measurment: Temperature = 1555 °C | 93913
1035462 | 22822 | 1400 | 5 | 2013-04-07 17:32 | Added [35] FeMo = 50,0 kg | 93913
1035463 | 22822 | 1400 | 5 | 2013-04-07 17:32 | Added [48] FeV = 25,0 kg | 93913
1035464 | 22822 | 1400 | 5 | 2013-04-07 17:32 | Added [64] SiMn = 20,0 kg | 93913
1035465 | 22822 | 1400 | 5 | 2013-04-07 17:32 | Added [41] FeSi = 65,0 kg | 93913
1035466 | 22822 | 1400 | 5 | 2013-04-07 17:32 | Added [27] FeCrC = 350,0 kg | 93913
1035467 | 22822 | 1400 | 5 | 2013-04-07 17:32 | Added [10] Al bloki = 2,0 kg | 93913
1035469 | 22822 | 1251 | 3 | 2013-04-07 17:34 | Vacuum start | 93913
1035470 | 22823 | 1400 | 5 | 2013-04-07 17:35 | Added [12] BOKSIT = 120,0 kg | 93914
1035471 | 22823 | 1400 | 5 | 2013-04-07 17:35 | Added [13] CaO = 500,0 kg | 93914
1035472 | 22822 | 1254 | 3 | 2013-04-07 17:39 | Degassing start | 93913
1035475 | 22822 | 1253 | 3 | 2013-04-07 18:15 | Degassing stop | 93913
1035473 | 22822 | 1362 | 4 | 2013-04-07 18:16 | Chemical analysis request at LFVD in chemical lab: 93913/10 Kotnik Marijan | 93913
1035474 | 22822 | 1400 | 5 | 2013-04-07 18:17 | Added [12] BOKSIT = 100,0 kg | 93913
1035476 | 22823 | 1400 | 5 | 2013-04-07 18:20 | Added [35] FeMo = 170,0 kg | 93914
1035477 | 22823 | 1400 | 5 | 2013-04-07 18:20 | Added [48] FeV = 250,0 kg | 93914
1035478 | 22823 | 1400 | 5 | 2013-04-07 18:20 | Added [33] FeMnC = 90,0 kg | 93914
1035479 | 22823 | 1400 | 5 | 2013-04-07 18:20 | Added [41] FeSi = 110,0 kg | 93914
1035480 | 22823 | 1400 | 5 | 2013-04-07 18:20 | Added [27] FeCrC = 850,0 kg | 93914
1035481 | 22823 | 1400 | 5 | 2013-04-07 18:20 | Added [52] KARBORITmleti = 105,0 kg | 93914
1035482 | 22822 | 1102 | 2 | 2013-04-07 18:20 | Temperature measurment: Temperature = 1484 °C | 93913
1035483 | 22822 | 1252 | 3 | 2013-04-07 18:22 | Heating start 200 kWh | 93913
1035484 | 22822 | 1361 | 4 | 2013-04-07 18:30 | Zahteva za analizo z VPP na Spectro: 93913/ 7 e Kotnik Marijan | 93913
1035485 | 22822 | 1400 | 5 | 2013-04-07 18:31 | Added [17] Cfi13 = 49,7 kg | 93913
1035486 | 22822 | 1400 | 5 | 2013-04-07 18:31 | Added [72] Al opl.zica = 2,5 kg | 93913
1035487 | 22822 | 1102 | 2 | 2013-04-07 18:38 | Temperature measurment: Temperature = 1475 °C | 93913
1035488 | 22822 | 1252 | 3 | 2013-04-07 18:38 | Heating start 200 kWh | 93913
1035489 | 22822 | 1400 | 5 | 2013-04-07 18:43 | Added [15] CASIfi13 = 15,2 kg | 93913
1035490 | 22822 | 1362 | 4 | 2013-04-07 18:43 | Chemical analysis request at LFVD in chemical lab: 93913/ 0 Kotnik Marijan | 93913
1035491 | 22822 | 1016 | 1 | 2013-04-07 18:47 | Heat stop 93913 | 93913
1035492 | 22823 | 1015 | 1 | 2013-04-07 18:47 | Heat start 93914 | 93914
1035493 | 22823 | 1400 | 5 | 2013-04-07 18:48 | Added [35] FeMo = 40,0 kg | 93914
1035494 | 22823 | 1400 | 5 | 2013-04-07 18:48 | Added [48] FeV = 45,0 kg | 93914
1035495 | 22823 | 1400 | 5 | 2013-04-07 18:48 | Added [33] FeMnC = 30,0 kg | 93914
1035496 | 22823 | 1400 | 5 | 2013-04-07 18:48 | Added [41] FeSi = 70,0 kg | 93914
1035497 | 22823 | 1400 | 5 | 2013-04-07 18:48 | Added [27] FeCrC = 80,0 kg | 93914
1035498 | 22823 | 1400 | 5 | 2013-04-07 18:48 | Added [52] KARBORITmleti = 50,0 kg | 93914
1035499 | 22823 | 1400 | 5 | 2013-04-07 18:59 | Added [10] Al bloki = 3,0 kg | 93914
1035500 | 22823 | 1102 | 2 | 2013-04-07 19:01 | Temperature measurment: Temperature = 1530 °C | 93914
1035501 | 22823 | 1252 | 3 | 2013-04-07 19:02 | Heating start 300 kWh | 93914
1035502 | 22823 | 1362 | 4 | 2013-04-07 19:11 | Chemical analysis request at LFVD in chemical lab: 93914/ 9 Kotnik Marijan | 93914
1035503 | 22823 | 1400 | 5 | 2013-04-07 19:25 | Added [35] FeMo = 15,0 kg | 93914
1035504 | 22823 | 1400 | 5 | 2013-04-07 19:25 | Added [33] FeMnC = 6,0 kg | 93914
1035505 | 22823 | 1400 | 5 | 2013-04-07 19:25 | Added [27] FeCrC = 150,0 kg | 93914
1035506 | 22823 | 1400 | 5 | 2013-04-07 19:25 | Added [52] KARBORITmleti = 25,0 kg | 93914
1035507 | 22823 | 1400 | 5 | 2013-04-07 19:29 | Added [12] BOKSIT = 60,0 kg | 93914
1035508 | 22823 | 1400 | 5 | 2013-04-07 19:29 | Added [13] CaO = 150,0 kg | 93914
1035509 | 22823 | 1400 | 5 | 2013-04-07 19:29 | Added [12] BOKSIT = 20,0 kg | 93914
1035510 | 22823 | 1251 | 3 | 2013-04-07 19:31 | Vacuum start | 93914
1035511 | 22823 | 1254 | 3 | 2013-04-07 19:37 | Degassing start | 93914
1035523 | 22824 | 1400 | 5 | 2013-04-07 20:00 | Added [13] CaO = 400,0 kg | 93915
1035524 | 22824 | 1400 | 5 | 2013-04-07 20:00 | Added [12] BOKSIT = 90,0 kg | 93915
1035512 | 22823 | 1253 | 3 | 2013-04-07 20:10 | Degassing stop | 93914
1035513 | 22823 | 1361 | 4 | 2013-04-07 20:10 | Zahteva za analizo z VPP na Spectro: 93914/ 6 e Kotnik Marijan | 93914
1035514 | 22823 | 1362 | 4 | 2013-04-07 20:10 | Chemical analysis request at LFVD in chemical lab: 93914/10 Kotnik Marijan | 93914
1035515 | 22823 | 1400 | 5 | 2013-04-07 20:12 | Added [12] BOKSIT = 20,0 kg | 93914
1035516 | 22823 | 1400 | 5 | 2013-04-07 20:12 | Added [21] EPŽ žlindra = 150,0 kg | 93914
1035527 | 22824 | 1400 | 5 | 2013-04-07 20:15 | Added [35] FeMo = 140,0 kg | 93915
1035528 | 22824 | 1400 | 5 | 2013-04-07 20:15 | Added [48] FeV = 220,0 kg | 93915
1035529 | 22824 | 1400 | 5 | 2013-04-07 20:15 | Added [33] FeMnC = 30,0 kg | 93915
1035530 | 22824 | 1400 | 5 | 2013-04-07 20:15 | Added [27] FeCrC = 500,0 kg | 93915
1035531 | 22824 | 1400 | 5 | 2013-04-07 20:15 | Added [10] Al bloki = 5,0 kg | 93915
1035532 | 22824 | 1400 | 5 | 2013-04-07 20:15 | Added [52] KARBORITmleti = 60,0 kg | 93915
1035517 | 22823 | 1102 | 2 | 2013-04-07 20:15 | Temperature measurment: Temperature = 1458 °C | 93914
1035518 | 22823 | 1252 | 3 | 2013-04-07 20:17 | Heating start 500 kWh | 93914
1035519 | 22823 | 1111 | 2 | 2013-04-07 20:22 | Hydris meritev: H2 = 1,20 ppm, PBL = 1195 hPa, PSU = 466 hPa | 93914
1035520 | 22823 | 1400 | 5 | 2013-04-07 20:24 | Added [35] FeMo = 10,0 kg | 93914
1035521 | 22823 | 1400 | 5 | 2013-04-07 20:24 | Added [17] Cfi13 = 14,7 kg | 93914
1035522 | 22823 | 1400 | 5 | 2013-04-07 20:24 | Added [72] Al opl.zica = 2,5 kg | 93914
1035533 | 22824 | 1400 | 5 | 2013-04-07 20:25 | Added [52] KARBORITmleti = 15,0 kg | 93915
1035534 | 22824 | 1400 | 5 | 2013-04-07 20:25 | Added [11] Al gran = 10,0 kg | 93915
1035525 | 22823 | 1102 | 2 | 2013-04-07 20:27 | Temperature measurment: Temperature = 1470 °C | 93914
1035526 | 22823 | 1252 | 3 | 2013-04-07 20:27 | Heating start 300 kWh | 93914
1035535 | 22823 | 1400 | 5 | 2013-04-07 20:33 | Added [15] CASIfi13 = 23,0 kg | 93914
1035536 | 22823 | 1362 | 4 | 2013-04-07 20:34 | Chemical analysis request at LFVD in chemical lab: 93914/ 0 Kotnik Marijan | 93914
1035537 | 22823 | 1016 | 1 | 2013-04-07 20:37 | Heat stop 93914 | 93914
1035538 | 22824 | 1015 | 1 | 2013-04-07 20:37 | Heat start 93915 | 93915
1035539 | 22824 | 1400 | 5 | 2013-04-07 20:37 | Added [35] FeMo = 65,0 kg | 93915
1035540 | 22824 | 1400 | 5 | 2013-04-07 20:37 | Added [48] FeV = 20,0 kg | 93915
1035541 | 22824 | 1400 | 5 | 2013-04-07 20:37 | Added [64] SiMn = 30,0 kg | 93915
1035542 | 22824 | 1400 | 5 | 2013-04-07 20:37 | Added [41] FeSi = 60,0 kg | 93915
1035543 | 22824 | 1400 | 5 | 2013-04-07 20:37 | Added [27] FeCrC = 120,0 kg | 93915
1035544 | 22824 | 1400 | 5 | 2013-04-07 20:37 | Added [52] KARBORITmleti = 45,0 kg | 93915
1035545 | 22824 | 1251 | 3 | 2013-04-07 20:46 | Vacuum start | 93915
1035546 | 22824 | 1251 | 3 | 2013-04-07 20:46 | Vacuum start | 93915
1035547 | 22824 | 1254 | 3 | 2013-04-07 20:52 | Degassing start | 93915
1035550 | 22824 | 1253 | 3 | 2013-04-07 21:19 | Degassing stop | 93915
1035551 | 22824 | 1361 | 4 | 2013-04-07 21:20 | Zahteva za analizo z VPP na Spectro: 93915/ 6 e Kotnik Marijan | 93915
1035552 | 22824 | 1362 | 4 | 2013-04-07 21:20 | Chemical analysis request at LFVD in chemical lab: 93915/10 Kotnik Marijan | 93915
1035553 | 22824 | 1400 | 5 | 2013-04-07 21:22 | Added [12] BOKSIT = 80,0 kg | 93915
1035554 | 22824 | 1361 | 4 | 2013-04-07 21:26 | Zahteva za analizo z VPP na Spectro: 93915/ 6 e Kotnik Marijan | 93915
1035556 | 22824 | 1400 | 5 | 2013-04-07 21:37 | Added [41] FeSi = 20,0 kg | 93915
1035557 | 22824 | 1400 | 5 | 2013-04-07 21:37 | Added [10] Al bloki = 8,0 kg | 93915
1035558 | 22824 | 1400 | 5 | 2013-04-07 21:37 | Added [15] CASIfi13 = 34,5 kg | 93915
1035555 | 22824 | 1102 | 2 | 2013-04-07 21:37 | Temperature measurment: Temperature = 1448 °C | 93915
1035559 | 22824 | 1400 | 5 | 2013-04-07 21:38 | Added [12] BOKSIT = 100,0 kg | 93915
1035560 | 22824 | 1400 | 5 | 2013-04-07 21:38 | Added [13] CaO = 200,0 kg | 93915
1035561 | 22824 | 1400 | 5 | 2013-04-07 21:38 | Added [21] EPŽ žlindra = 150,0 kg | 93915
1035562 | 22824 | 1252 | 3 | 2013-04-07 21:41 | Heating start 1000 kWh | 93915
1035563 | 22824 | 1102 | 2 | 2013-04-07 21:52 | Temperature measurment: Temperature = 1470 °C | 93915
1035564 | 22824 | 1361 | 4 | 2013-04-07 21:52 | Zahteva za analizo z VPP na Spectro: 93915/ 7 e Kotnik Marijan | 93915
1035565 | 22824 | 1252 | 3 | 2013-04-07 21:53 | Heating start 400 kWh | 93915
1035566 | 22824 | 1252 | 3 | 2013-04-07 21:57 | Heating start 300 kWh | 93915
1035567 | 22824 | 1400 | 5 | 2013-04-07 22:03 | Added [10] Al bloki = 6,0 kg | 93915
1035568 | 22824 | 1400 | 5 | 2013-04-07 22:03 | Added [15] CASIfi13 = 34,5 kg | 93915
1035569 | 22824 | 1400 | 5 | 2013-04-07 22:03 | Added [13] CaO = 300,0 kg | 93915
1035570 | 22824 | 1251 | 3 | 2013-04-07 22:05 | Vacuum start | 93915
1035571 | 22824 | 1253 | 3 | 2013-04-07 22:18 | Degassing stop | 93915
1035572 | 22824 | 1361 | 4 | 2013-04-07 22:18 | Zahteva za analizo z VPP na Spectro: 93915/ 7 e Kotnik Marijan | 93915
1035573 | 22824 | 1362 | 4 | 2013-04-07 22:18 | Chemical analysis request at LFVD in chemical lab: 93915/11 Kotnik Marijan | 93915
1035574 | 22824 | 1400 | 5 | 2013-04-07 22:24 | Added [72] Al opl.zica = 4,6 kg | 93915
1035575 | 22824 | 1102 | 2 | 2013-04-07 22:24 | Temperature measurment: Temperature = 1467 °C | 93915
1035576 | 22824 | 1252 | 3 | 2013-04-07 22:24 | Heating start 400 kWh | 93915
1035577 | 22824 | 1400 | 5 | 2013-04-07 22:34 | Added [17] Cfi13 = 9,2 kg | 93915
1035578 | 22824 | 1362 | 4 | 2013-04-07 22:37 | Chemical analysis request at LFVD in chemical lab: 93915/ 0 Kotnik Marijan | 93915
1035579 | 22824 | 1016 | 1 | 2013-04-07 22:42 | Heat stop 93915 | 93915
1035860 | 22832 | 1400 | 5 | 2013-04-09 18:02 | Added [13] CaO = 400,0 kg | 93923
1035861 | 22832 | 1400 | 5 | 2013-04-09 18:02 | Added [12] BOKSIT = 100,0 kg | 93923
1035887 | 22832 | 1015 | 1 | 2013-04-09 19:46 | Heat start 93923 | 93923
1035888 | 22832 | 1102 | 2 | 2013-04-09 19:56 | Temperature measurment: Temperature = 1551 °C | 93923
1035889 | 22832 | 1400 | 5 | 2013-04-09 19:56 | Added [35] FeMo = 190,0 kg | 93923
1035890 | 22832 | 1400 | 5 | 2013-04-09 19:56 | Added [48] FeV = 280,0 kg | 93923
1035891 | 22832 | 1400 | 5 | 2013-04-09 19:56 | Added [33] FeMnC = 15,0 kg | 93923
1035892 | 22832 | 1400 | 5 | 2013-04-09 19:56 | Added [41] FeSi = 55,0 kg | 93923
1035893 | 22832 | 1400 | 5 | 2013-04-09 19:56 | Added [27] FeCrC = 400,0 kg | 93923
1035894 | 22832 | 1400 | 5 | 2013-04-09 20:00 | Added [12] BOKSIT = 50,0 kg | 93923
1035895 | 22832 | 1400 | 5 | 2013-04-09 20:00 | Added [13] CaO = 100,0 kg | 93923
1035896 | 22832 | 1252 | 3 | 2013-04-09 20:03 | Heating start 800 kWh | 93923
1035897 | 22832 | 1361 | 4 | 2013-04-09 20:09 | Zahteva za analizo z VPP na Spectro: 93923/ 5 e Adam Maks | 93923
1035898 | 22832 | 1400 | 5 | 2013-04-09 20:14 | Added [35] FeMo = 45,0 kg | 93923
1035899 | 22832 | 1400 | 5 | 2013-04-09 20:14 | Added [48] FeV = 23,0 kg | 93923
1035900 | 22832 | 1400 | 5 | 2013-04-09 20:14 | Added [41] FeSi = 20,0 kg | 93923
1035901 | 22832 | 1400 | 5 | 2013-04-09 20:14 | Added [27] FeCrC = 100,0 kg | 93923
1035902 | 22832 | 1400 | 5 | 2013-04-09 20:14 | Added [10] Al bloki = 4,0 kg | 93923
1035903 | 22832 | 1400 | 5 | 2013-04-09 20:14 | Added [52] KARBORITmleti = 15,0 kg | 93923
1035904 | 22832 | 1400 | 5 | 2013-04-09 20:16 | Added [13] CaO = 150,0 kg | 93923
1035905 | 22832 | 1251 | 3 | 2013-04-09 20:18 | Vacuum start | 93923
1035906 | 22832 | 1254 | 3 | 2013-04-09 20:22 | Degassing start | 93923
1035907 | 22832 | 1253 | 3 | 2013-04-09 20:53 | Degassing stop | 93923
1035908 | 22832 | 1361 | 4 | 2013-04-09 20:53 | Zahteva za analizo z VPP na Spectro: 93923/ 6 e Adam Maks | 93923
1035909 | 22832 | 1362 | 4 | 2013-04-09 20:53 | Chemical analysis request at LFVD in chemical lab: 93923/10 Adam Maks | 93923
1035910 | 22832 | 1400 | 5 | 2013-04-09 20:54 | Added [12] BOKSIT = 120,0 kg | 93923
1035911 | 22832 | 1102 | 2 | 2013-04-09 20:59 | Temperature measurment: Temperature = 1456 °C | 93923
1035912 | 22832 | 1252 | 3 | 2013-04-09 20:59 | Heating start 400 kWh | 93923
1035913 | 22832 | 1400 | 5 | 2013-04-09 21:08 | Added [17] Cfi13 = 31,3 kg | 93923
1035914 | 22832 | 1102 | 2 | 2013-04-09 21:09 | Temperature measurment: Temperature = 1465 °C | 93923
1035915 | 22832 | 1252 | 3 | 2013-04-09 21:09 | Heating start 400 kWh | 93923
1035916 | 22832 | 1400 | 5 | 2013-04-09 21:13 | Added [15] CASIfi13 = 14,5 kg | 93923
1035917 | 22832 | 1362 | 4 | 2013-04-09 21:14 | Chemical analysis request at LFVD in chemical lab: 93923/ 0 Adam Maks | 93923
1035918 | 22832 | 1016 | 1 | 2013-04-09 21:24 | Heat stop 93923 | 93923
1036463 | 22847 | 1400 | 5 | 2013-04-11 12:28 | Added [13] CaO = 350,0 kg | 93938
1036464 | 22847 | 1400 | 5 | 2013-04-11 12:28 | Added [12] BOKSIT = 90,0 kg | 93938
1036471 | 22847 | 1400 | 5 | 2013-04-11 12:30 | Added [52] KARBORITmleti = 15,0 kg | 93938
1036459 | 22847 | 1400 | 5 | 2013-04-11 12:30 | Added [35] FeMo = 160,0 kg | 93938
1036460 | 22847 | 1400 | 5 | 2013-04-11 12:30 | Added [48] FeV = 220,0 kg | 93938
1036461 | 22847 | 1400 | 5 | 2013-04-11 12:30 | Added [41] FeSi = 70,0 kg | 93938
1036462 | 22847 | 1400 | 5 | 2013-04-11 12:30 | Added [52] KARBORITmleti = 60,0 kg | 93938
1036465 | 22847 | 1015 | 1 | 2013-04-11 12:37 | Heat start 93938 | 93938
1036466 | 22847 | 1400 | 5 | 2013-04-11 12:47 | Added [13] CaO = 200,0 kg | 93938
1036467 | 22847 | 1400 | 5 | 2013-04-11 12:47 | Added [12] BOKSIT = 50,0 kg | 93938
1036468 | 22847 | 1400 | 5 | 2013-04-11 12:48 | Added [10] Al bloki = 5,0 kg | 93938
1036469 | 22847 | 1102 | 2 | 2013-04-11 12:50 | Temperature measurment: Temperature = 1523 °C | 93938
1036470 | 22847 | 1252 | 3 | 2013-04-11 12:51 | Heating start 1000 kWh | 93938
1036472 | 22847 | 1361 | 4 | 2013-04-11 13:02 | Zahteva za analizo z VPP na Spectro: 93938/ 5 e Kotnik Marijan | 93938
1036473 | 22847 | 1102 | 2 | 2013-04-11 13:03 | Temperature measurment: Temperature = 1547 °C | 93938
1036474 | 22847 | 1400 | 5 | 2013-04-11 13:08 | Added [35] FeMo = 30,0 kg | 93938
1036475 | 22847 | 1400 | 5 | 2013-04-11 13:08 | Added [48] FeV = 20,0 kg | 93938
1036476 | 22847 | 1400 | 5 | 2013-04-11 13:08 | Added [41] FeSi = 40,0 kg | 93938
1036477 | 22847 | 1400 | 5 | 2013-04-11 13:08 | Added [27] FeCrC = 750,0 kg | 93938
1036478 | 22847 | 1400 | 5 | 2013-04-11 13:08 | Added [10] Al bloki = 2,0 kg | 93938
1036480 | 22847 | 1252 | 3 | 2013-04-11 13:18 | Heating start 1700 kWh | 93938
1036481 | 22847 | 1102 | 2 | 2013-04-11 13:38 | Temperature measurment: Temperature = 1497 °C | 93938
1036482 | 22847 | 1252 | 3 | 2013-04-11 13:38 | Heating start 1500 kWh | 93938
1036483 | 22847 | 1362 | 4 | 2013-04-11 13:44 | Chemical analysis request at LFVD in chemical lab: 93938/ 9 Kotnik Marijan | 93938
1036484 | 22847 | 1400 | 5 | 2013-04-11 13:57 | Added [35] FeMo = 45,0 kg | 93938
1036485 | 22847 | 1400 | 5 | 2013-04-11 13:57 | Added [48] FeV = 35,0 kg | 93938
1036486 | 22847 | 1400 | 5 | 2013-04-11 13:57 | Added [33] FeMnC = 8,0 kg | 93938
1036487 | 22847 | 1400 | 5 | 2013-04-11 13:57 | Added [41] FeSi = 25,0 kg | 93938
1036488 | 22847 | 1400 | 5 | 2013-04-11 13:57 | Added [27] FeCrC = 150,0 kg | 93938
1036489 | 22847 | 1400 | 5 | 2013-04-11 13:57 | Added [10] Al bloki = 2,0 kg | 93938
1036490 | 22847 | 1400 | 5 | 2013-04-11 13:57 | Added [52] KARBORITmleti = 50,0 kg | 93938
1036491 | 22847 | 1400 | 5 | 2013-04-11 14:00 | Added [13] CaO = 200,0 kg | 93938
1036492 | 22847 | 1251 | 3 | 2013-04-11 14:02 | Vacuum start | 93938
1036493 | 22848 | 1400 | 5 | 2013-04-11 14:07 | Added [13] CaO = 400,0 kg | 93939
1036494 | 22848 | 1400 | 5 | 2013-04-11 14:07 | Added [12] BOKSIT = 100,0 kg | 93939
1036495 | 22847 | 1400 | 5 | 2013-04-11 14:11 | Added [13] CaO = 500,0 kg | 93938
1036496 | 22847 | 1254 | 3 | 2013-04-11 14:17 | Degassing start | 93938
1036497 | 22848 | 1400 | 5 | 2013-04-11 14:47 | Added [35] FeMo = 150,0 kg | 93939
1036498 | 22848 | 1400 | 5 | 2013-04-11 14:47 | Added [48] FeV = 270,0 kg | 93939
1036499 | 22847 | 1253 | 3 | 2013-04-11 14:55 | Degassing stop | 93938
1036500 | 22847 | 1361 | 4 | 2013-04-11 14:55 | Zahteva za analizo z VPP na Spectro: 93938/ 6 e Kotnik Marijan | 93938
1036501 | 22847 | 1362 | 4 | 2013-04-11 14:55 | Chemical analysis request at LFVD in chemical lab: 93938/10 Kotnik Marijan | 93938
1036502 | 22847 | 1400 | 5 | 2013-04-11 14:56 | Added [12] BOKSIT = 100,0 kg | 93938
1036503 | 22847 | 1400 | 5 | 2013-04-11 14:56 | Added [21] EPŽ žlindra = 150,0 kg | 93938
1036504 | 22847 | 1102 | 2 | 2013-04-11 15:03 | Temperature measurment: Temperature = 1450 °C | 93938
1036505 | 22847 | 1252 | 3 | 2013-04-11 15:03 | Heating start 700 kWh | 93938
1036508 | 22847 | 1400 | 5 | 2013-04-11 15:08 | Added [17] Cfi13 = 33,1 kg | 93938
1036509 | 22847 | 1400 | 5 | 2013-04-11 15:08 | Added [72] Al opl.zica = 1,7 kg | 93938
1036510 | 22847 | 1102 | 2 | 2013-04-11 15:15 | Temperature measurment: Temperature = 1470 °C | 93938
1036511 | 22847 | 1252 | 3 | 2013-04-11 15:15 | Heating start 300 kWh | 93938
1036512 | 22847 | 1400 | 5 | 2013-04-11 15:18 | Added [15] CASIfi13 = 14,0 kg | 93938
1036513 | 22847 | 1362 | 4 | 2013-04-11 15:27 | Chemical analysis request at LFVD in chemical lab: 93938/ 0 Kotnik Marijan | 93938
1036514 | 22847 | 1016 | 1 | 2013-04-11 15:30 | Heat stop 93938 | 93938
1036515 | 22848 | 1015 | 1 | 2013-04-11 15:30 | Heat start 93939 | 93939
1036518 | 22848 | 1400 | 5 | 2013-04-11 15:37 | Added [35] FeMo = 80,0 kg | 93939
1036519 | 22848 | 1400 | 5 | 2013-04-11 15:37 | Added [48] FeV = 100,0 kg | 93939
1036520 | 22848 | 1400 | 5 | 2013-04-11 15:37 | Added [33] FeMnC = 90,0 kg | 93939
1036521 | 22848 | 1400 | 5 | 2013-04-11 15:37 | Added [41] FeSi = 75,0 kg | 93939
1036522 | 22848 | 1400 | 5 | 2013-04-11 15:37 | Added [27] FeCrC = 500,0 kg | 93939
1036523 | 22848 | 1102 | 2 | 2013-04-11 15:42 | Temperature measurment: Temperature = 1452 °C | 93939
1036524 | 22848 | 1252 | 3 | 2013-04-11 15:42 | Heating start 2000 kWh | 93939
1036525 | 22848 | 1362 | 4 | 2013-04-11 15:55 | Chemical analysis request at LFVD in chemical lab: 93939/ 9 Adam Maks | 93939
1036526 | 22848 | 1252 | 3 | 2013-04-11 16:06 | Heating start 500 kWh | 93939
1036527 | 22848 | 1102 | 2 | 2013-04-11 16:11 | Temperature measurment: Temperature = 1531 °C | 93939
1036528 | 22848 | 1252 | 3 | 2013-04-11 16:12 | Heating start 200 kWh | 93939
1036529 | 22848 | 1400 | 5 | 2013-04-11 16:16 | Added [35] FeMo = 40,0 kg | 93939
1036530 | 22848 | 1400 | 5 | 2013-04-11 16:16 | Added [48] FeV = 30,0 kg | 93939
1036531 | 22848 | 1400 | 5 | 2013-04-11 16:16 | Added [33] FeMnC = 30,0 kg | 93939
1036532 | 22848 | 1400 | 5 | 2013-04-11 16:16 | Added [27] FeCrC = 150,0 kg | 93939
1036533 | 22848 | 1400 | 5 | 2013-04-11 16:16 | Added [10] Al bloki = 3,0 kg | 93939
1036534 | 22848 | 1400 | 5 | 2013-04-11 16:16 | Added [52] KARBORITmleti = 90,0 kg | 93939
1036535 | 22848 | 1400 | 5 | 2013-04-11 16:16 | Added [15] CASIfi13 = 27,6 kg | 93939
1036536 | 22848 | 1400 | 5 | 2013-04-11 16:18 | Added [13] CaO = 300,0 kg | 93939
1036537 | 22848 | 1251 | 3 | 2013-04-11 16:20 | Vacuum start | 93939
1036538 | 22848 | 1254 | 3 | 2013-04-11 16:24 | Degassing start | 93939
1036542 | 22848 | 1253 | 3 | 2013-04-11 16:54 | Degassing stop | 93939
1036543 | 22848 | 1361 | 4 | 2013-04-11 16:54 | Zahteva za analizo z VPP na Spectro: 93939/ 6 e Adam Maks | 93939
1036544 | 22848 | 1362 | 4 | 2013-04-11 16:54 | Chemical analysis request at LFVD in chemical lab: 93939/10 Adam Maks | 93939
1036545 | 22848 | 1400 | 5 | 2013-04-11 16:54 | Added [12] BOKSIT = 100,0 kg | 93939
1036546 | 22848 | 1400 | 5 | 2013-04-11 16:54 | Added [21] EPŽ žlindra = 150,0 kg | 93939
1036547 | 22848 | 1102 | 2 | 2013-04-11 16:58 | Temperature measurment: Temperature = 1465 °C | 93939
1036548 | 22848 | 1252 | 3 | 2013-04-11 16:58 | Heating start 500 kWh | 93939
1036549 | 22848 | 1400 | 5 | 2013-04-11 17:08 | Added [64] SiMn = 20,0 kg | 93939
1036550 | 22848 | 1400 | 5 | 2013-04-11 17:08 | Added [26] FeCrA = 100,0 kg | 93939
1036551 | 22848 | 1400 | 5 | 2013-04-11 17:08 | Added [17] Cfi13 = 33,1 kg | 93939
1036552 | 22848 | 1102 | 2 | 2013-04-11 17:09 | Temperature measurment: Temperature = 1470 °C | 93939
1036553 | 22848 | 1252 | 3 | 2013-04-11 17:09 | Heating start 300 kWh | 93939
1036554 | 22848 | 1400 | 5 | 2013-04-11 17:12 | Added [15] CASIfi13 = 15,2 kg | 93939
1036555 | 22848 | 1362 | 4 | 2013-04-11 17:14 | Chemical analysis request at LFVD in chemical lab: 93939/ 0 Adam Maks | 93939
1036556 | 22848 | 1016 | 1 | 2013-04-11 17:21 | Heat stop 93939 | 93939
1039220 | 22920 | 1400 | 5 | 2013-04-21 21:04 | Added [12] BOKSIT = 100,0 kg | 94011
1039221 | 22920 | 1400 | 5 | 2013-04-21 21:04 | Added [13] CaO = 400,0 kg | 94011
1039244 | 22920 | 1400 | 5 | 2013-04-21 22:30 | Added [52] KARBORITmleti = 165,0 kg | 94011
1039243 | 22920 | 1015 | 1 | 2013-04-21 22:44 | Heat start 94011 | 94011
1039245 | 22920 | 1400 | 5 | 2013-04-21 22:47 | Added [35] FeMo = 220,0 kg | 94011
1039246 | 22920 | 1400 | 5 | 2013-04-21 22:47 | Added [48] FeV = 260,0 kg | 94011
1039247 | 22920 | 1400 | 5 | 2013-04-21 22:47 | Added [33] FeMnC = 15,0 kg | 94011
1039248 | 22920 | 1400 | 5 | 2013-04-21 22:47 | Added [41] FeSi = 120,0 kg | 94011
1039249 | 22920 | 1400 | 5 | 2013-04-21 22:47 | Added [27] FeCrC = 750,0 kg | 94011
1039250 | 22920 | 1400 | 5 | 2013-04-21 22:47 | Added [10] Al bloki = 5,0 kg | 94011
1039251 | 22920 | 1400 | 5 | 2013-04-21 22:47 | Added [52] KARBORITmleti = 50,0 kg | 94011
1039252 | 22920 | 1252 | 3 | 2013-04-21 22:58 | Heating start 800 kWh | 94011
1039253 | 22920 | 1362 | 4 | 2013-04-21 23:07 | Chemical analysis request at LFVD in chemical lab: 94011/ 9 Kotnik Marijan | 94011
1039254 | 22920 | 1102 | 2 | 2013-04-21 23:07 | Temperature measurment: Temperature = 1531 °C | 94011
1039255 | 22920 | 1400 | 5 | 2013-04-21 23:19 | Added [35] FeMo = 7,0 kg | 94011
1039256 | 22920 | 1400 | 5 | 2013-04-21 23:19 | Added [41] FeSi = 15,0 kg | 94011
1039257 | 22920 | 1400 | 5 | 2013-04-21 23:19 | Added [27] FeCrC = 85,0 kg | 94011
1039258 | 22920 | 1400 | 5 | 2013-04-21 23:19 | Added [52] KARBORITmleti = 25,0 kg | 94011
1039259 | 22920 | 1400 | 5 | 2013-04-21 23:21 | Added [12] BOKSIT = 20,0 kg | 94011
1039260 | 22920 | 1251 | 3 | 2013-04-21 23:24 | Vacuum start | 94011
1039261 | 22921 | 1400 | 5 | 2013-04-21 23:26 | Added [12] BOKSIT = 90,0 kg | 94012
1039262 | 22921 | 1400 | 5 | 2013-04-21 23:26 | Added [13] CaO = 400,0 kg | 94012
1039263 | 22920 | 1254 | 3 | 2013-04-21 23:28 | Degassing start | 94011
1039264 | 22920 | 1253 | 3 | 2013-04-22 00:03 | Degassing stop | 94011
1039265 | 22920 | 1362 | 4 | 2013-04-22 00:04 | Chemical analysis request at LFVD in chemical lab: 94011/10 Kotnik Marijan | 94011
1039266 | 22920 | 1102 | 2 | 2013-04-22 00:07 | Temperature measurment: Temperature = 1469 °C | 94011
1039267 | 22920 | 1252 | 3 | 2013-04-22 00:08 | Heating start 400 kWh | 94011
1039268 | 22920 | 1400 | 5 | 2013-04-22 00:17 | Added [17] Cfi13 = 11,0 kg | 94011
1039269 | 22920 | 1400 | 5 | 2013-04-22 00:17 | Added [72] Al opl.zica = 2,6 kg | 94011
1039277 | 22921 | 1400 | 5 | 2013-04-22 00:20 | Added [10] Al bloki = 10,0 kg | 94012
1039278 | 22921 | 1400 | 5 | 2013-04-22 00:20 | Added [52] KARBORITmleti = 60,0 kg | 94012
1039270 | 22920 | 1102 | 2 | 2013-04-22 00:20 | Temperature measurment: Temperature = 1478 °C | 94011
1039271 | 22920 | 1252 | 3 | 2013-04-22 00:21 | Heating start 100 kWh | 94011
1039272 | 22920 | 1400 | 5 | 2013-04-22 00:25 | Added [15] CASIfi13 = 15,4 kg | 94011
1039273 | 22920 | 1362 | 4 | 2013-04-22 00:25 | Chemical analysis request at LFVD in chemical lab: 94011/ 0 Kotnik Marijan | 94011
1039274 | 22920 | 1016 | 1 | 2013-04-22 00:30 | Heat stop 94011 | 94011
1039275 | 22921 | 1015 | 1 | 2013-04-22 00:31 | Heat start 94012 | 94012
1039276 | 22921 | 1361 | 4 | 2013-04-22 00:35 | Zahteva za analizo z VPP na Spectro: 94012/ 4 e Kotnik Marijan | 94012
1039279 | 22921 | 1400 | 5 | 2013-04-22 00:38 | Added [35] FeMo = 190,0 kg | 94012
1039280 | 22921 | 1400 | 5 | 2013-04-22 00:38 | Added [48] FeV = 250,0 kg | 94012
1039281 | 22921 | 1400 | 5 | 2013-04-22 00:38 | Added [33] FeMnC = 65,0 kg | 94012
1039282 | 22921 | 1400 | 5 | 2013-04-22 00:38 | Added [41] FeSi = 80,0 kg | 94012
1039283 | 22921 | 1400 | 5 | 2013-04-22 00:38 | Added [27] FeCrC = 550,0 kg | 94012
1039284 | 22921 | 1400 | 5 | 2013-04-22 00:38 | Added [10] Al bloki = 5,0 kg | 94012
1039285 | 22921 | 1400 | 5 | 2013-04-22 00:38 | Added [52] KARBORITmleti = 60,0 kg | 94012
1039286 | 22921 | 1251 | 3 | 2013-04-22 00:48 | Vacuum start | 94012
1039289 | 22921 | 1254 | 3 | 2013-04-22 00:53 | Degassing start | 94012
1039290 | 22921 | 1253 | 3 | 2013-04-22 01:18 | Degassing stop | 94012
1039291 | 22921 | 1361 | 4 | 2013-04-22 01:19 | Zahteva za analizo z VPP na Spectro: 94012/ 6 e Kotnik Marijan | 94012
1039292 | 22921 | 1362 | 4 | 2013-04-22 01:19 | Chemical analysis request at LFVD in chemical lab: 94012/10 Kotnik Marijan | 94012
1039293 | 22921 | 1400 | 5 | 2013-04-22 01:20 | Added [12] BOKSIT = 60,0 kg | 94012
1039294 | 22921 | 1102 | 2 | 2013-04-22 01:23 | Temperature measurment: Temperature = 1469 °C | 94012
1039295 | 22921 | 1252 | 3 | 2013-04-22 01:25 | Heating start 400 kWh | 94012
1039296 | 22921 | 1400 | 5 | 2013-04-22 01:34 | Added [17] Cfi13 = 38,6 kg | 94012
1039297 | 22921 | 1252 | 3 | 2013-04-22 01:36 | Heating start 300 kWh | 94012
1039298 | 22921 | 1252 | 3 | 2013-04-22 01:40 | Heating start 100 kWh | 94012
1039299 | 22921 | 1400 | 5 | 2013-04-22 01:46 | Added [72] Al opl.zica = 4,6 kg | 94012
1039300 | 22921 | 1102 | 2 | 2013-04-22 01:48 | Temperature measurment: Temperature = 1483 °C | 94012
1039301 | 22921 | 1400 | 5 | 2013-04-22 01:52 | Added [15] CASIfi13 = 15,2 kg | 94012
1039302 | 22921 | 1362 | 4 | 2013-04-22 02:00 | Chemical analysis request at LFVD in chemical lab: 94012/ 0 Kotnik Marijan | 94012
1039305 | 22922 | 1400 | 5 | 2013-04-22 02:00 | Added [48] FeV = 300,0 kg | 94013
1039306 | 22922 | 1400 | 5 | 2013-04-22 02:00 | Added [52] KARBORITmleti = 150,0 kg | 94013
1039303 | 22921 | 1016 | 1 | 2013-04-22 02:03 | Heat stop 94012 | 94012
1039304 | 22922 | 1015 | 1 | 2013-04-22 02:05 | Heat start 94013 | 94013
1039307 | 22922 | 1400 | 5 | 2013-04-22 02:12 | Added [35] FeMo = 155,0 kg | 94013
1039308 | 22922 | 1400 | 5 | 2013-04-22 02:12 | Added [48] FeV = 80,0 kg | 94013
1039309 | 22922 | 1400 | 5 | 2013-04-22 02:12 | Added [33] FeMnC = 100,0 kg | 94013
1039310 | 22922 | 1400 | 5 | 2013-04-22 02:12 | Added [27] FeCrC = 600,0 kg | 94013
1039311 | 22922 | 1400 | 5 | 2013-04-22 02:12 | Added [10] Al bloki = 5,0 kg | 94013
1039312 | 22922 | 1400 | 5 | 2013-04-22 02:21 | Added [13] CaO = 200,0 kg | 94013
1039315 | 22922 | 1252 | 3 | 2013-04-22 02:24 | Heating start 900 kWh | 94013
1039316 | 22922 | 1362 | 4 | 2013-04-22 02:36 | Chemical analysis request at LFVD in chemical lab: 94013/ 9 Kotnik Marijan | 94013
1039317 | 22922 | 1102 | 2 | 2013-04-22 02:36 | Temperature measurment: Temperature = 1517 °C | 94013
1039318 | 22922 | 1252 | 3 | 2013-04-22 02:37 | Heating start 500 kWh | 94013
1039319 | 22922 | 1252 | 3 | 2013-04-22 02:43 | Heating start 100 kWh | 94013
1039320 | 22922 | 1400 | 5 | 2013-04-22 02:48 | Added [48] FeV = 15,0 kg | 94013
1039321 | 22922 | 1400 | 5 | 2013-04-22 02:48 | Added [33] FeMnC = 30,0 kg | 94013
1039322 | 22922 | 1400 | 5 | 2013-04-22 02:48 | Added [27] FeCrC = 240,0 kg | 94013
1039323 | 22922 | 1400 | 5 | 2013-04-22 02:48 | Added [52] KARBORITmleti = 75,0 kg | 94013
1039324 | 22922 | 1400 | 5 | 2013-04-22 02:52 | Added [12] BOKSIT = 60,0 kg | 94013
1039325 | 22922 | 1400 | 5 | 2013-04-22 02:52 | Added [13] CaO = 150,0 kg | 94013
1039326 | 22922 | 1251 | 3 | 2013-04-22 02:55 | Vacuum start | 94013
1039327 | 22922 | 1254 | 3 | 2013-04-22 03:00 | Degassing start | 94013
1039328 | 22922 | 1253 | 3 | 2013-04-22 03:30 | Degassing stop | 94013
1039329 | 22922 | 1361 | 4 | 2013-04-22 03:32 | Zahteva za analizo z VPP na Spectro: 94013/ 6 e Kotnik Marijan | 94013
1039330 | 22922 | 1362 | 4 | 2013-04-22 03:32 | Chemical analysis request at LFVD in chemical lab: 94013/10 Kotnik Marijan | 94013
1039331 | 22922 | 1400 | 5 | 2013-04-22 03:33 | Added [12] BOKSIT = 70,0 kg | 94013
1039332 | 22922 | 1400 | 5 | 2013-04-22 03:33 | Added [21] EPŽ žlindra = 150,0 kg | 94013
1039336 | 22922 | 1102 | 2 | 2013-04-22 03:37 | Temperature measurment: Temperature = 1463 °C | 94013
1039333 | 22922 | 1111 | 2 | 2013-04-22 03:38 | Hydris meritev: H2 = 0,00 ppm, PBL = 1387 hPa, PSU = 563 hPa | 94013
1039334 | 22922 | 1112 | 2 | 2013-04-22 03:38 | Hydris meritev: H2 = 1,00 ppm, PBL = 0 hPa, PSU = 0 hPa | 94013
1039335 | 22922 | 1252 | 3 | 2013-04-22 03:39 | Heating start 500 kWh | 94013
1039338 | 22922 | 1400 | 5 | 2013-04-22 03:45 | Added [27] FeCrC = 50,0 kg | 94013
1039339 | 22922 | 1400 | 5 | 2013-04-22 03:45 | Added [17] Cfi13 = 18,4 kg | 94013
1039340 | 22922 | 1400 | 5 | 2013-04-22 03:45 | Added [72] Al opl.zica = 4,8 kg | 94013
1039337 | 22922 | 1252 | 3 | 2013-04-22 03:45 | Heating start 200 kWh | 94013
1039341 | 22922 | 1400 | 5 | 2013-04-22 03:51 | Added [15] CASIfi13 = 34,5 kg | 94013
1039342 | 22922 | 1251 | 3 | 2013-04-22 03:54 | Vacuum start | 94013
1039343 | 22922 | 1253 | 3 | 2013-04-22 04:03 | Degassing stop | 94013
1039344 | 22922 | 1361 | 4 | 2013-04-22 04:04 | Zahteva za analizo z VPP na Spectro: 94013/ 7 e Kotnik Marijan | 94013
1039345 | 22922 | 1362 | 4 | 2013-04-22 04:04 | Chemical analysis request at LFVD in chemical lab: 94013/11 Kotnik Marijan | 94013
1039346 | 22922 | 1102 | 2 | 2013-04-22 04:08 | Temperature measurment: Temperature = 1463 °C | 94013
1039347 | 22922 | 1252 | 3 | 2013-04-22 04:09 | Heating start 500 kWh | 94013
1039348 | 22922 | 1400 | 5 | 2013-04-22 04:21 | Added [17] Cfi13 = 6,4 kg | 94013
1039349 | 22922 | 1400 | 5 | 2013-04-22 04:21 | Added [72] Al opl.zica = 4,0 kg | 94013
1039350 | 22922 | 1400 | 5 | 2013-04-22 04:24 | Added [27] FeCrC = 25,0 kg | 94013
1039351 | 22922 | 1102 | 2 | 2013-04-22 04:24 | Temperature measurment: Temperature = 1476 °C | 94013
1039352 | 22922 | 1252 | 3 | 2013-04-22 04:26 | Heating start 300 kWh | 94013
1039353 | 22922 | 1400 | 5 | 2013-04-22 04:31 | Added [15] CASIfi13 = 15,6 kg | 94013
1039354 | 22922 | 1362 | 4 | 2013-04-22 04:31 | Chemical analysis request at LFVD in chemical lab: 94013/ 0 Kotnik Marijan | 94013
1039355 | 22922 | 1016 | 1 | 2013-04-22 04:41 | Heat stop 94013 | 94013
1039455 | 22925 | 1400 | 5 | 2013-04-24 12:00 | Added [13] CaO = 400,0 kg | 94016
1039456 | 22925 | 1400 | 5 | 2013-04-24 12:00 | Added [12] BOKSIT = 100,0 kg | 94016
1039442 | 22925 | 1015 | 1 | 2013-04-24 12:45 | Heat start 94016 | 94016
1039443 | 22925 | 1400 | 5 | 2013-04-24 12:46 | Added [35] FeMo = 140,0 kg | 94016
1039444 | 22925 | 1400 | 5 | 2013-04-24 12:46 | Added [48] FeV = 270,0 kg | 94016
1039445 | 22925 | 1400 | 5 | 2013-04-24 12:46 | Added [33] FeMnC = 70,0 kg | 94016
1039446 | 22925 | 1400 | 5 | 2013-04-24 12:46 | Added [41] FeSi = 115,0 kg | 94016
1039447 | 22925 | 1400 | 5 | 2013-04-24 12:46 | Added [27] FeCrC = 600,0 kg | 94016
1039448 | 22925 | 1400 | 5 | 2013-04-24 12:46 | Added [10] Al bloki = 4,0 kg | 94016
1039449 | 22925 | 1400 | 5 | 2013-04-24 12:46 | Added [52] KARBORITmleti = 75,0 kg | 94016
1039450 | 22925 | 1400 | 5 | 2013-04-24 12:52 | Added [13] CaO = 100,0 kg | 94016
1039451 | 22925 | 1400 | 5 | 2013-04-24 12:52 | Added [12] BOKSIT = 80,0 kg | 94016
1039452 | 22925 | 1400 | 5 | 2013-04-24 12:53 | Added [27] FeCrC = 200,0 kg | 94016
1039453 | 22925 | 1102 | 2 | 2013-04-24 12:57 | Temperature measurment: Temperature = 1515 °C | 94016
1039454 | 22925 | 1252 | 3 | 2013-04-24 12:57 | Heating start 1000 kWh | 94016
1039457 | 22925 | 1102 | 2 | 2013-04-24 13:12 | Temperature measurment: Temperature = 1538 °C | 94016
1039458 | 22925 | 1362 | 4 | 2013-04-24 13:12 | Chemical analysis request at LFVD in chemical lab: 94016/ 9 Ramot Ivan | 94016
1039459 | 22925 | 1252 | 3 | 2013-04-24 13:12 | Heating start 1000 kWh | 94016
1039460 | 22925 | 1400 | 5 | 2013-04-24 13:26 | Added [35] FeMo = 60,0 kg | 94016
1039461 | 22925 | 1400 | 5 | 2013-04-24 13:26 | Added [48] FeV = 65,0 kg | 94016
1039462 | 22925 | 1400 | 5 | 2013-04-24 13:26 | Added [33] FeMnC = 25,0 kg | 94016
1039463 | 22925 | 1400 | 5 | 2013-04-24 13:26 | Added [41] FeSi = 38,0 kg | 94016
1039464 | 22925 | 1400 | 5 | 2013-04-24 13:26 | Added [27] FeCrC = 130,0 kg | 94016
1039465 | 22925 | 1400 | 5 | 2013-04-24 13:26 | Added [52] KARBORITmleti = 80,0 kg | 94016
1039466 | 22925 | 1400 | 5 | 2013-04-24 13:33 | Added [13] CaO = 150,0 kg | 94016
1039467 | 22925 | 1251 | 3 | 2013-04-24 13:35 | Vacuum start | 94016
1039468 | 22925 | 1254 | 3 | 2013-04-24 13:39 | Degassing start | 94016
1039469 | 22925 | 1253 | 3 | 2013-04-24 14:09 | Degassing stop | 94016
1039470 | 22925 | 1361 | 4 | 2013-04-24 14:10 | Zahteva za analizo z VPP na Spectro: 94016/ 6 e Ramot Ivan | 94016
1039471 | 22925 | 1362 | 4 | 2013-04-24 14:10 | Chemical analysis request at LFVD in chemical lab: 94016/10 Ramot Ivan | 94016
1039472 | 22925 | 1400 | 5 | 2013-04-24 14:12 | Added [12] BOKSIT = 100,0 kg | 94016
1039473 | 22925 | 1252 | 3 | 2013-04-24 14:18 | Heating start 600 kWh | 94016
1039478 | 22925 | 1111 | 2 | 2013-04-24 14:24 | Hydris meritev: H2 = 1,30 ppm, PBL = 1277 hPa, PSU = 903 hPa | 94016
1039479 | 22925 | 1111 | 2 | 2013-04-24 14:26 | Hydris meritev: H2 = 1,30 ppm, PBL = 1474 hPa, PSU = 662 hPa | 94016
1039480 | 22925 | 1400 | 5 | 2013-04-24 14:28 | Added [35] FeMo = 10,0 kg | 94016
1039481 | 22925 | 1400 | 5 | 2013-04-24 14:28 | Added [27] FeCrC = 40,0 kg | 94016
1039482 | 22925 | 1400 | 5 | 2013-04-24 14:28 | Added [17] Cfi13 = 20,2 kg | 94016
1039483 | 22925 | 1400 | 5 | 2013-04-24 14:28 | Added [72] Al opl.zica = 1,7 kg | 94016
1039484 | 22925 | 1102 | 2 | 2013-04-24 14:31 | Temperature measurment: Temperature = 1465 °C | 94016
1039485 | 22925 | 1252 | 3 | 2013-04-24 14:31 | Heating start 500 kWh | 94016
1039486 | 22925 | 1362 | 4 | 2013-04-24 14:36 | Chemical analysis request at LFVD in chemical lab: 94016/11 Ramot Ivan | 94016
1039487 | 22925 | 1102 | 2 | 2013-04-24 14:42 | Temperature measurment: Temperature = 1479 °C | 94016
1039488 | 22925 | 1252 | 3 | 2013-04-24 14:43 | Heating start 200 kWh | 94016
1039489 | 22925 | 1252 | 3 | 2013-04-24 14:52 | Heating start 100 kWh | 94016
1039490 | 22925 | 1400 | 5 | 2013-04-24 14:53 | Added [26] FeCrA = 35,0 kg | 94016
1039491 | 22925 | 1400 | 5 | 2013-04-24 14:57 | Added [15] CASIfi13 = 14,5 kg | 94016
1039492 | 22925 | 1362 | 4 | 2013-04-24 14:57 | Chemical analysis request at LFVD in chemical lab: 94016/ 0 Ramot Ivan | 94016
1039493 | 22925 | 1016 | 1 | 2013-04-24 15:00 | Heat stop 94016 | 94016
1040097 | 22942 | 1400 | 5 | 2013-04-26 03:15 | Added [52] KARBORITmleti = 45,0 kg | 94033
1040098 | 22942 | 1400 | 5 | 2013-04-26 03:16 | Added [10] Al bloki = 12,0 kg | 94033
1040096 | 22942 | 1015 | 1 | 2013-04-26 03:17 | Heat start 94033 | 94033
1040099 | 22942 | 1102 | 2 | 2013-04-26 03:20 | Temperature measurment: Temperature = 1550 °C | 94033
1040100 | 22942 | 1400 | 5 | 2013-04-26 03:24 | Added [35] FeMo = 60,0 kg | 94033
1040101 | 22942 | 1400 | 5 | 2013-04-26 03:24 | Added [48] FeV = 240,0 kg | 94033
1040102 | 22942 | 1400 | 5 | 2013-04-26 03:24 | Added [33] FeMnC = 30,0 kg | 94033
1040103 | 22942 | 1400 | 5 | 2013-04-26 03:24 | Added [41] FeSi = 70,0 kg | 94033
1040104 | 22942 | 1400 | 5 | 2013-04-26 03:24 | Added [27] FeCrC = 400,0 kg | 94033
1040105 | 22942 | 1400 | 5 | 2013-04-26 03:25 | Added [27] FeCrC = 300,0 kg | 94033
1040106 | 22943 | 1400 | 5 | 2013-04-26 03:27 | Added [13] CaO = 350,0 kg | 94034
1040107 | 22943 | 1400 | 5 | 2013-04-26 03:27 | Added [12] BOKSIT = 80,0 kg | 94034
1040108 | 22942 | 1252 | 3 | 2013-04-26 03:28 | Heating start 800 kWh | 94033
1040109 | 22942 | 1362 | 4 | 2013-04-26 03:34 | Chemical analysis request at LFVD in chemical lab: 94033/ 9 Adam Maks | 94033
1040110 | 22942 | 1102 | 2 | 2013-04-26 03:40 | Temperature measurment: Temperature = 1515 °C | 94033
1040111 | 22942 | 1252 | 3 | 2013-04-26 03:40 | Heating start 500 kWh | 94033
1040112 | 22942 | 1400 | 5 | 2013-04-26 03:46 | Added [35] FeMo = 40,0 kg | 94033
1040113 | 22942 | 1400 | 5 | 2013-04-26 03:46 | Added [48] FeV = 65,0 kg | 94033
1040114 | 22942 | 1400 | 5 | 2013-04-26 03:46 | Added [33] FeMnC = 10,0 kg | 94033
1040115 | 22942 | 1400 | 5 | 2013-04-26 03:46 | Added [41] FeSi = 30,0 kg | 94033
1040116 | 22942 | 1400 | 5 | 2013-04-26 03:46 | Added [27] FeCrC = 160,0 kg | 94033
1040117 | 22942 | 1400 | 5 | 2013-04-26 03:46 | Added [10] Al bloki = 5,0 kg | 94033
1040118 | 22942 | 1400 | 5 | 2013-04-26 03:46 | Added [52] KARBORITmleti = 60,0 kg | 94033
1040119 | 22942 | 1400 | 5 | 2013-04-26 03:49 | Added [12] BOKSIT = 30,0 kg | 94033
1040120 | 22942 | 1400 | 5 | 2013-04-26 03:49 | Added [13] CaO = 100,0 kg | 94033
1040121 | 22942 | 1251 | 3 | 2013-04-26 03:51 | Vacuum start | 94033
1040122 | 22942 | 1254 | 3 | 2013-04-26 03:55 | Degassing start | 94033
1040123 | 22942 | 1253 | 3 | 2013-04-26 04:20 | Degassing stop | 94033
1040124 | 22942 | 1362 | 4 | 2013-04-26 04:20 | Chemical analysis request at LFVD in chemical lab: 94033/10 Adam Maks | 94033
1040125 | 22942 | 1102 | 2 | 2013-04-26 04:21 | Temperature measurment: Temperature = 1473 °C | 94033
1040126 | 22942 | 1252 | 3 | 2013-04-26 04:24 | Heating start 400 kWh | 94033
1040127 | 22942 | 1400 | 5 | 2013-04-26 04:33 | Added [17] Cfi13 = 9,2 kg | 94033
1040128 | 22942 | 1400 | 5 | 2013-04-26 04:33 | Added [72] Al opl.zica = 4,1 kg | 94033
1040129 | 22942 | 1252 | 3 | 2013-04-26 04:39 | Heating start 200 kWh | 94033
1040131 | 22942 | 1102 | 2 | 2013-04-26 04:51 | Temperature measurment: Temperature = 1485 °C | 94033
1040130 | 22942 | 1400 | 5 | 2013-04-26 04:52 | Added [15] CASIfi13 = 15,4 kg | 94033
1040132 | 22942 | 1362 | 4 | 2013-04-26 04:53 | Chemical analysis request at LFVD in chemical lab: 94033/ 0 Adam Maks | 94033
1040135 | 22943 | 1400 | 5 | 2013-04-26 05:00 | Added [52] KARBORITmleti = 30,0 kg | 94034
1040136 | 22943 | 1400 | 5 | 2013-04-26 05:01 | Added [10] Al bloki = 12,0 kg | 94034
1040133 | 22942 | 1016 | 1 | 2013-04-26 05:04 | Heat stop 94033 | 94033
1040134 | 22943 | 1015 | 1 | 2013-04-26 05:05 | Heat start 94034 | 94034
1040137 | 22943 | 1102 | 2 | 2013-04-26 05:11 | Temperature measurment: Temperature = 1540 °C | 94034
1040138 | 22943 | 1400 | 5 | 2013-04-26 05:12 | Added [35] FeMo = 130,0 kg | 94034
1040139 | 22943 | 1400 | 5 | 2013-04-26 05:12 | Added [48] FeV = 225,0 kg | 94034
1040140 | 22943 | 1400 | 5 | 2013-04-26 05:12 | Added [33] FeMnC = 50,0 kg | 94034
1040141 | 22943 | 1400 | 5 | 2013-04-26 05:12 | Added [41] FeSi = 60,0 kg | 94034
1040142 | 22943 | 1400 | 5 | 2013-04-26 05:12 | Added [27] FeCrC = 450,0 kg | 94034
1040143 | 22944 | 1400 | 5 | 2013-04-26 05:15 | Added [13] CaO = 350,0 kg | 94035
1040144 | 22944 | 1400 | 5 | 2013-04-26 05:15 | Added [12] BOKSIT = 80,0 kg | 94035
1040145 | 22943 | 1252 | 3 | 2013-04-26 05:17 | Heating start 1000 kWh | 94034
1040146 | 22943 | 1362 | 4 | 2013-04-26 05:23 | Chemical analysis request at LFVD in chemical lab: 94034/ 9 Adam Maks | 94034
1040147 | 22943 | 1400 | 5 | 2013-04-26 05:34 | Added [35] FeMo = 45,0 kg | 94034
1040148 | 22943 | 1400 | 5 | 2013-04-26 05:34 | Added [48] FeV = 35,0 kg | 94034
1040149 | 22943 | 1400 | 5 | 2013-04-26 05:34 | Added [33] FeMnC = 20,0 kg | 94034
1040150 | 22943 | 1400 | 5 | 2013-04-26 05:34 | Added [41] FeSi = 20,0 kg | 94034
1040151 | 22943 | 1400 | 5 | 2013-04-26 05:34 | Added [27] FeCrC = 270,0 kg | 94034
1040152 | 22943 | 1400 | 5 | 2013-04-26 05:34 | Added [10] Al bloki = 5,0 kg | 94034
1040153 | 22943 | 1400 | 5 | 2013-04-26 05:34 | Added [52] KARBORITmleti = 70,0 kg | 94034
1040154 | 22943 | 1400 | 5 | 2013-04-26 05:36 | Added [13] CaO = 150,0 kg | 94034
1040155 | 22943 | 1251 | 3 | 2013-04-26 05:38 | Vacuum start | 94034
1040156 | 22943 | 1254 | 3 | 2013-04-26 05:43 | Degassing start | 94034
1040157 | 22943 | 1253 | 3 | 2013-04-26 06:08 | Degassing stop | 94034
1040158 | 22943 | 1362 | 4 | 2013-04-26 06:10 | Chemical analysis request at LFVD in chemical lab: 94034/10 Adam Maks | 94034
1040159 | 22943 | 1400 | 5 | 2013-04-26 06:10 | Added [12] BOKSIT = 150,0 kg | 94034
1040160 | 22943 | 1400 | 5 | 2013-04-26 06:10 | Added [21] EPŽ žlindra = 100,0 kg | 94034
1040161 | 22943 | 1102 | 2 | 2013-04-26 06:16 | Temperature measurment: Temperature = 1456 °C | 94034
1040162 | 22943 | 1252 | 3 | 2013-04-26 06:16 | Heating start 500 kWh | 94034
1040163 | 22943 | 1400 | 5 | 2013-04-26 06:26 | Added [48] FeV = 17,0 kg | 94034
1040164 | 22943 | 1400 | 5 | 2013-04-26 06:26 | Added [17] Cfi13 = 36,8 kg | 94034
1040165 | 22943 | 1400 | 5 | 2013-04-26 06:26 | Added [72] Al opl.zica = 4,1 kg | 94034
1040166 | 22943 | 1102 | 2 | 2013-04-26 06:29 | Temperature measurment: Temperature = 1460 °C | 94034
1040167 | 22943 | 1252 | 3 | 2013-04-26 06:30 | Heating start 600 kWh | 94034
1040168 | 22943 | 1102 | 2 | 2013-04-26 06:38 | Temperature measurment: Temperature = 1480 °C | 94034
1040169 | 22943 | 1400 | 5 | 2013-04-26 06:42 | Added [15] CASIfi13 = 15,0 kg | 94034
1040173 | 22944 | 1400 | 5 | 2013-04-26 06:45 | Added [52] KARBORITmleti = 75,0 kg | 94035
1040170 | 22943 | 1362 | 4 | 2013-04-26 06:45 | Chemical analysis request at LFVD in chemical lab: 94034/ 0 Adam Maks | 94034
1040171 | 22943 | 1016 | 1 | 2013-04-26 06:53 | Heat stop 94034 | 94034
1040172 | 22944 | 1015 | 1 | 2013-04-26 06:53 | Heat start 94035 | 94035
1040174 | 22944 | 1361 | 4 | 2013-04-26 06:55 | Zahteva za analizo z VPP na Spectro: 94035/ 4 e Gorensek Peter | 94035
1040175 | 22944 | 1400 | 5 | 2013-04-26 06:59 | Added [35] FeMo = 90,0 kg | 94035
1040176 | 22944 | 1400 | 5 | 2013-04-26 06:59 | Added [48] FeV = 205,0 kg | 94035
1040177 | 22944 | 1400 | 5 | 2013-04-26 06:59 | Added [33] FeMnC = 75,0 kg | 94035
1040178 | 22944 | 1400 | 5 | 2013-04-26 06:59 | Added [41] FeSi = 120,0 kg | 94035
1040179 | 22944 | 1400 | 5 | 2013-04-26 06:59 | Added [10] Al bloki = 3,0 kg | 94035
1040180 | 22944 | 1102 | 2 | 2013-04-26 07:04 | Temperature measurment: Temperature = 1620 °C | 94035
1040181 | 22944 | 1251 | 3 | 2013-04-26 07:11 | Vacuum start | 94035
1040182 | 22944 | 1254 | 3 | 2013-04-26 07:20 | Degassing start | 94035
1040183 | 22944 | 1253 | 3 | 2013-04-26 07:56 | Degassing stop | 94035
1040184 | 22944 | 1362 | 4 | 2013-04-26 07:57 | Chemical analysis request at LFVD in chemical lab: 94035/10 Gorensek Peter | 94035
1040185 | 22944 | 1400 | 5 | 2013-04-26 07:57 | Added [12] BOKSIT = 80,0 kg | 94035
1040186 | 22944 | 1400 | 5 | 2013-04-26 07:57 | Added [21] EPŽ žlindra = 150,0 kg | 94035
1040187 | 22944 | 1102 | 2 | 2013-04-26 08:01 | Temperature measurment: Temperature = 1489 °C | 94035
1040188 | 22944 | 1400 | 5 | 2013-04-26 08:12 | Added [17] Cfi13 = 33,1 kg | 94035
1040189 | 22944 | 1400 | 5 | 2013-04-26 08:12 | Added [72] Al opl.zica = 1,7 kg | 94035
1040190 | 22944 | 1102 | 2 | 2013-04-26 08:15 | Temperature measurment: Temperature = 1469 °C | 94035
1040191 | 22944 | 1252 | 3 | 2013-04-26 08:15 | Heating start 200 kWh | 94035
1040192 | 22944 | 1400 | 5 | 2013-04-26 08:20 | Added [15] CASIfi13 = 15,0 kg | 94035
1040193 | 22944 | 1362 | 4 | 2013-04-26 08:20 | Chemical analysis request at LFVD in chemical lab: 94035/ 0 Gorensek Peter | 94035
1040194 | 22944 | 1016 | 1 | 2013-04-26 08:31 | Heat stop 94035 | 94035
1040488 | 22953 | 1400 | 5 | 2013-04-27 04:38 | Added [13] CaO = 400,0 kg | 94044
1040489 | 22953 | 1400 | 5 | 2013-04-27 04:38 | Added [12] BOKSIT = 100,0 kg | 94044
1040520 | 22953 | 1400 | 5 | 2013-04-27 06:02 | Added [52] KARBORITmleti = 150,0 kg | 94044
1040519 | 22953 | 1015 | 1 | 2013-04-27 06:11 | Heat start 94044 | 94044
1040521 | 22953 | 1400 | 5 | 2013-04-27 06:13 | Added [35] FeMo = 68,0 kg | 94044
1040522 | 22953 | 1400 | 5 | 2013-04-27 06:13 | Added [48] FeV = 221,0 kg | 94044
1040523 | 22953 | 1400 | 5 | 2013-04-27 06:13 | Added [33] FeMnC = 54,0 kg | 94044
1040524 | 22953 | 1400 | 5 | 2013-04-27 06:13 | Added [41] FeSi = 100,0 kg | 94044
1040525 | 22953 | 1400 | 5 | 2013-04-27 06:13 | Added [10] Al bloki = 4,0 kg | 94044
1040526 | 22953 | 1400 | 5 | 2013-04-27 06:18 | Added [35] FeMo = 28,0 kg | 94044
1040527 | 22953 | 1400 | 5 | 2013-04-27 06:18 | Added [48] FeV = 30,0 kg | 94044
1040528 | 22953 | 1400 | 5 | 2013-04-27 06:18 | Added [27] FeCrC = 110,0 kg | 94044
1040529 | 22953 | 1400 | 5 | 2013-04-27 06:18 | Added [52] KARBORITmleti = 100,0 kg | 94044
1040532 | 22953 | 1252 | 3 | 2013-04-27 06:24 | Heating start 500 kWh | 94044
1040533 | 22953 | 1102 | 2 | 2013-04-27 06:24 | Temperature measurment: Temperature = 1500 °C | 94044
1040534 | 22953 | 1252 | 3 | 2013-04-27 06:30 | Heating start 500 kWh | 94044
1040535 | 22953 | 1102 | 2 | 2013-04-27 06:36 | Temperature measurment: Temperature = 1530 °C | 94044
1040536 | 22953 | 1362 | 4 | 2013-04-27 06:36 | Chemical analysis request at LFVD in chemical lab: 94044/ 9 Gorensek Peter | 94044
1040537 | 22953 | 1252 | 3 | 2013-04-27 06:37 | Heating start 500 kWh | 94044
1040538 | 22953 | 1400 | 5 | 2013-04-27 06:50 | Added [35] FeMo = 35,0 kg | 94044
1040539 | 22953 | 1400 | 5 | 2013-04-27 06:50 | Added [48] FeV = 24,0 kg | 94044
1040540 | 22953 | 1400 | 5 | 2013-04-27 06:50 | Added [64] SiMn = 20,0 kg | 94044
1040541 | 22953 | 1400 | 5 | 2013-04-27 06:50 | Added [41] FeSi = 65,0 kg | 94044
1040542 | 22953 | 1400 | 5 | 2013-04-27 06:50 | Added [27] FeCrC = 122,0 kg | 94044
1040543 | 22953 | 1400 | 5 | 2013-04-27 06:50 | Added [10] Al bloki = 5,0 kg | 94044
1040544 | 22953 | 1251 | 3 | 2013-04-27 06:53 | Vacuum start | 94044
1040545 | 22953 | 1254 | 3 | 2013-04-27 06:56 | Degassing start | 94044
1040546 | 22953 | 1253 | 3 | 2013-04-27 07:21 | Degassing stop | 94044
1040547 | 22953 | 1362 | 4 | 2013-04-27 07:23 | Chemical analysis request at LFVD in chemical lab: 94044/10 Gorensek Peter | 94044
1040548 | 22953 | 1400 | 5 | 2013-04-27 07:24 | Added [12] BOKSIT = 80,0 kg | 94044
1040549 | 22953 | 1400 | 5 | 2013-04-27 07:24 | Added [21] EPŽ žlindra = 120,0 kg | 94044
1040550 | 22953 | 1400 | 5 | 2013-04-27 07:36 | Added [72] Al opl.zica = 5,8 kg | 94044
1040551 | 22953 | 1102 | 2 | 2013-04-27 07:38 | Temperature measurment: Temperature = 1475 °C | 94044
1040552 | 22953 | 1252 | 3 | 2013-04-27 07:38 | Heating start 150 kWh | 94044
1040553 | 22953 | 1400 | 5 | 2013-04-27 07:43 | Added [15] CASIfi13 = 14,7 kg | 94044
1040554 | 22953 | 1362 | 4 | 2013-04-27 07:43 | Chemical analysis request at LFVD in chemical lab: 94044/ 0 Gorensek Peter | 94044
1040555 | 22953 | 1016 | 1 | 2013-04-27 07:54 | Heat stop 94044 | 94044
1040949 | 22964 | 1015 | 1 | 2013-04-28 02:38 | Heat start 94055 | 94055
1040950 | 22964 | 1400 | 5 | 2013-04-28 02:43 | Added [35] FeMo = 115,0 kg | 94055
1040951 | 22964 | 1400 | 5 | 2013-04-28 02:43 | Added [48] FeV = 230,0 kg | 94055
1040952 | 22964 | 1400 | 5 | 2013-04-28 02:43 | Added [33] FeMnC = 25,0 kg | 94055
1040953 | 22964 | 1400 | 5 | 2013-04-28 02:43 | Added [41] FeSi = 25,0 kg | 94055
1040954 | 22964 | 1400 | 5 | 2013-04-28 02:43 | Added [27] FeCrC = 600,0 kg | 94055
1040955 | 22964 | 1400 | 5 | 2013-04-28 02:43 | Added [10] Al bloki = 5,0 kg | 94055
1040956 | 22964 | 1400 | 5 | 2013-04-28 02:46 | Added [12] BOKSIT = 80,0 kg | 94055
1040957 | 22964 | 1400 | 5 | 2013-04-28 02:46 | Added [13] CaO = 150,0 kg | 94055
1040958 | 22964 | 1102 | 2 | 2013-04-28 02:55 | Temperature measurment: Temperature = 1485 °C | 94055
1040959 | 22964 | 1252 | 3 | 2013-04-28 02:55 | Heating start 1500 kWh | 94055
1040962 | 22964 | 1362 | 4 | 2013-04-28 03:09 | Chemical analysis request at LFVD in chemical lab: 94055/ 9 Adam Maks | 94055
1040963 | 22964 | 1102 | 2 | 2013-04-28 03:13 | Temperature measurment: Temperature = 1530 °C | 94055
1040964 | 22964 | 1252 | 3 | 2013-04-28 03:13 | Heating start 800 kWh | 94055
1040965 | 22964 | 1102 | 2 | 2013-04-28 03:20 | Temperature measurment: Temperature = 1561 °C | 94055
1040966 | 22964 | 1400 | 5 | 2013-04-28 03:22 | Added [35] FeMo = 40,0 kg | 94055
1040967 | 22964 | 1400 | 5 | 2013-04-28 03:22 | Added [48] FeV = 40,0 kg | 94055
1040968 | 22964 | 1400 | 5 | 2013-04-28 03:22 | Added [33] FeMnC = 10,0 kg | 94055
1040969 | 22964 | 1400 | 5 | 2013-04-28 03:22 | Added [27] FeCrC = 180,0 kg | 94055
1040970 | 22964 | 1400 | 5 | 2013-04-28 03:22 | Added [10] Al bloki = 5,0 kg | 94055
1040971 | 22964 | 1400 | 5 | 2013-04-28 03:22 | Added [52] KARBORITmleti = 30,0 kg | 94055
1040972 | 22964 | 1400 | 5 | 2013-04-28 03:22 | Added [15] CASIfi13 = 23,0 kg | 94055
1040973 | 22964 | 1400 | 5 | 2013-04-28 03:24 | Added [13] CaO = 250,0 kg | 94055
1040974 | 22964 | 1251 | 3 | 2013-04-28 03:27 | Vacuum start | 94055
1040975 | 22964 | 1254 | 3 | 2013-04-28 03:30 | Degassing start | 94055
1040976 | 22964 | 1253 | 3 | 2013-04-28 03:55 | Degassing stop | 94055
1040977 | 22964 | 1361 | 4 | 2013-04-28 03:55 | Zahteva za analizo z VPP na Spectro: 94055/ 6 e Adam Maks | 94055
1040978 | 22964 | 1362 | 4 | 2013-04-28 03:55 | Chemical analysis request at LFVD in chemical lab: 94055/10 Adam Maks | 94055
1040979 | 22964 | 1400 | 5 | 2013-04-28 03:56 | Added [21] EPŽ žlindra = 150,0 kg | 94055
1040980 | 22964 | 1102 | 2 | 2013-04-28 04:02 | Temperature measurment: Temperature = 1479 °C | 94055
1040981 | 22964 | 1252 | 3 | 2013-04-28 04:02 | Heating start 200 kWh | 94055
1040982 | 22964 | 1252 | 3 | 2013-04-28 04:08 | Heating start 300 kWh | 94055
1040986 | 22964 | 1400 | 5 | 2013-04-28 04:13 | Added [15] CASIfi13 = 34,5 kg | 94055
1040987 | 22964 | 1400 | 5 | 2013-04-28 04:13 | Added [10] Al bloki = 3,0 kg | 94055
1040983 | 22964 | 1400 | 5 | 2013-04-28 04:14 | Added [12] BOKSIT = 50,0 kg | 94055
1040984 | 22964 | 1400 | 5 | 2013-04-28 04:14 | Added [13] CaO = 150,0 kg | 94055
1040985 | 22964 | 1251 | 3 | 2013-04-28 04:15 | Vacuum start | 94055
1040989 | 22964 | 1253 | 3 | 2013-04-28 04:30 | Degassing stop | 94055
1040990 | 22964 | 1361 | 4 | 2013-04-28 04:30 | Zahteva za analizo z VPP na Spectro: 94055/ 7 e Adam Maks | 94055
1040991 | 22964 | 1362 | 4 | 2013-04-28 04:30 | Chemical analysis request at LFVD in chemical lab: 94055/11 Adam Maks | 94055
1040992 | 22964 | 1102 | 2 | 2013-04-28 04:34 | Temperature measurment: Temperature = 1460 °C | 94055
1040993 | 22964 | 1252 | 3 | 2013-04-28 04:34 | Heating start 400 kWh | 94055
1040995 | 22964 | 1400 | 5 | 2013-04-28 04:36 | Added [72] Al opl.zica = 3,3 kg | 94055
1040994 | 22964 | 1400 | 5 | 2013-04-28 04:45 | Added [17] Cfi13 = 14,7 kg | 94055
1040996 | 22964 | 1102 | 2 | 2013-04-28 04:47 | Temperature measurment: Temperature = 1470 °C | 94055
1040997 | 22964 | 1252 | 3 | 2013-04-28 04:48 | Heating start 300 kWh | 94055
1040998 | 22964 | 1252 | 3 | 2013-04-28 04:51 | Heating start 200 kWh | 94055
1040999 | 22964 | 1400 | 5 | 2013-04-28 04:53 | Added [15] CASIfi13 = 15,0 kg | 94055
1041000 | 22964 | 1400 | 5 | 2013-04-28 04:53 | Added [15] CASIfi13 = -150,0 kg | 94055
1041001 | 22964 | 1362 | 4 | 2013-04-28 04:56 | Chemical analysis request at LFVD in chemical lab: 94055/ 0 Adam Maks | 94055
1041002 | 22964 | 1016 | 1 | 2013-04-28 04:58 | Heat stop 94055 | 94055
1041218 | 22971 | 1400 | 5 | 2013-04-28 16:00 | Added [12] BOKSIT = 70,0 kg | 94062
1041219 | 22971 | 1400 | 5 | 2013-04-28 16:00 | Added [13] CaO = 350,0 kg | 94062
1041220 | 22971 | 1400 | 5 | 2013-04-28 16:30 | Added [35] FeMo = 150,0 kg | 94062
1041221 | 22971 | 1400 | 5 | 2013-04-28 16:30 | Added [48] FeV = 230,0 kg | 94062
1041222 | 22971 | 1400 | 5 | 2013-04-28 16:30 | Added [41] FeSi = 40,0 kg | 94062
1041223 | 22971 | 1400 | 5 | 2013-04-28 16:30 | Added [27] FeCrC = 500,0 kg | 94062
1041224 | 22971 | 1400 | 5 | 2013-04-28 16:30 | Added [52] KARBORITmleti = 75,0 kg | 94062
1041232 | 22971 | 1015 | 1 | 2013-04-28 17:02 | Heat start 94062 | 94062
1041241 | 22971 | 1102 | 2 | 2013-04-28 17:06 | Temperature measurment: Temperature = 1518 °C | 94062
1041233 | 22971 | 1400 | 5 | 2013-04-28 17:07 | Added [35] FeMo = 60,0 kg | 94062
1041234 | 22971 | 1400 | 5 | 2013-04-28 17:07 | Added [48] FeV = 25,0 kg | 94062
1041235 | 22971 | 1400 | 5 | 2013-04-28 17:07 | Added [33] FeMnC = 60,0 kg | 94062
1041236 | 22971 | 1400 | 5 | 2013-04-28 17:07 | Added [41] FeSi = 50,0 kg | 94062
1041237 | 22971 | 1400 | 5 | 2013-04-28 17:07 | Added [27] FeCrC = 350,0 kg | 94062
1041238 | 22971 | 1400 | 5 | 2013-04-28 17:07 | Added [52] KARBORITmleti = 15,0 kg | 94062
1041242 | 22971 | 1252 | 3 | 2013-04-28 17:14 | Heating start 800 kWh | 94062
1041243 | 22971 | 1400 | 5 | 2013-04-28 17:22 | Added [41] FeSi = 20,0 kg | 94062
1041244 | 22971 | 1400 | 5 | 2013-04-28 17:22 | Added [52] KARBORITmleti = 15,0 kg | 94062
1041245 | 22971 | 1400 | 5 | 2013-04-28 17:22 | Added [12] BOKSIT = 50,0 kg | 94062
1041246 | 22971 | 1400 | 5 | 2013-04-28 17:22 | Added [13] CaO = 150,0 kg | 94062
1041247 | 22971 | 1251 | 3 | 2013-04-28 17:24 | Vacuum start | 94062
1041248 | 22971 | 1254 | 3 | 2013-04-28 17:29 | Degassing start | 94062
1041251 | 22971 | 1253 | 3 | 2013-04-28 18:04 | Degassing stop | 94062
1041252 | 22971 | 1361 | 4 | 2013-04-28 18:06 | Zahteva za analizo z VPP na Spectro: 94062/ 6 e Kotnik Marijan | 94062
1041253 | 22971 | 1362 | 4 | 2013-04-28 18:06 | Chemical analysis request at LFVD in chemical lab: 94062/10 Kotnik Marijan | 94062
1041254 | 22971 | 1400 | 5 | 2013-04-28 18:07 | Added [12] BOKSIT = 130,0 kg | 94062
1041255 | 22971 | 1252 | 3 | 2013-04-28 18:14 | Heating start 300 kWh | 94062
1041256 | 22971 | 1400 | 5 | 2013-04-28 18:20 | Added [17] Cfi13 = 16,6 kg | 94062
1041257 | 22971 | 1400 | 5 | 2013-04-28 18:20 | Added [72] Al opl.zica = 2,1 kg | 94062
1041258 | 22971 | 1102 | 2 | 2013-04-28 18:23 | Temperature measurment: Temperature = 1478 °C | 94062
1041259 | 22971 | 1252 | 3 | 2013-04-28 18:23 | Heating start 100 kWh | 94062
1041260 | 22971 | 1400 | 5 | 2013-04-28 18:27 | Added [15] CASIfi13 = 15,0 kg | 94062
1041261 | 22971 | 1362 | 4 | 2013-04-28 18:27 | Chemical analysis request at LFVD in chemical lab: 94062/ 0 Kotnik Marijan | 94062
1041263 | 22971 | 1016 | 1 | 2013-04-28 18:30 | Heat stop 94062 | 94062
1041467 | 22978 | 1400 | 5 | 2013-04-29 05:04 | Added [12] BOKSIT = 100,0 kg | 94069
1041468 | 22978 | 1400 | 5 | 2013-04-29 05:04 | Added [13] CaO = 400,0 kg | 94069
1041501 | 22978 | 1400 | 5 | 2013-04-29 07:00 | Added [48] FeV = 200,0 kg | 94069
1041502 | 22978 | 1400 | 5 | 2013-04-29 07:00 | Added [41] FeSi = 50,0 kg | 94069
1041503 | 22978 | 1400 | 5 | 2013-04-29 07:00 | Added [27] FeCrC = 800,0 kg | 94069
1041504 | 22978 | 1400 | 5 | 2013-04-29 07:00 | Added [52] KARBORITmleti = 105,0 kg | 94069
1041516 | 22978 | 1102 | 2 | 2013-04-29 07:15 | Temperature measurment: Temperature = 1573 °C | 94069
1041506 | 22978 | 1015 | 1 | 2013-04-29 07:19 | Heat start 94069 | 94069
1041507 | 22978 | 1400 | 5 | 2013-04-29 07:21 | Added [35] FeMo = 100,0 kg | 94069
1041508 | 22978 | 1400 | 5 | 2013-04-29 07:21 | Added [48] FeV = 105,0 kg | 94069
1041509 | 22978 | 1400 | 5 | 2013-04-29 07:21 | Added [33] FeMnC = 21,0 kg | 94069
1041510 | 22978 | 1400 | 5 | 2013-04-29 07:21 | Added [41] FeSi = 105,0 kg | 94069
1041511 | 22978 | 1400 | 5 | 2013-04-29 07:21 | Added [27] FeCrC = 220,0 kg | 94069
1041512 | 22978 | 1400 | 5 | 2013-04-29 07:23 | Added [12] BOKSIT = 70,0 kg | 94069
1041513 | 22978 | 1400 | 5 | 2013-04-29 07:23 | Added [13] CaO = 150,0 kg | 94069
1041514 | 22978 | 1251 | 3 | 2013-04-29 07:25 | Vacuum start | 94069
1041515 | 22978 | 1254 | 3 | 2013-04-29 07:29 | Degassing start | 94069
1041517 | 22978 | 1253 | 3 | 2013-04-29 08:03 | Degassing stop | 94069
1041518 | 22978 | 1362 | 4 | 2013-04-29 08:05 | Chemical analysis request at LFVD in chemical lab: 94069/10 Gorensek Peter | 94069
1041519 | 22978 | 1400 | 5 | 2013-04-29 08:06 | Added [12] BOKSIT = 120,0 kg | 94069
1041520 | 22978 | 1400 | 5 | 2013-04-29 08:06 | Added [21] EPŽ žlindra = 100,0 kg | 94069
1041521 | 22978 | 1102 | 2 | 2013-04-29 08:10 | Temperature measurment: Temperature = 1476 °C | 94069
1041522 | 22978 | 1252 | 3 | 2013-04-29 08:11 | Heating start 300 kWh | 94069
1041523 | 22978 | 1400 | 5 | 2013-04-29 08:18 | Added [17] Cfi13 = 27,6 kg | 94069
1041524 | 22978 | 1400 | 5 | 2013-04-29 08:18 | Added [72] Al opl.zica = 2,5 kg | 94069
1041525 | 22978 | 1400 | 5 | 2013-04-29 08:28 | Added [15] CASIfi13 = 15,2 kg | 94069
1041526 | 22978 | 1362 | 4 | 2013-04-29 08:37 | Chemical analysis request at LFVD in chemical lab: 94069/ 0 Gorensek Peter | 94069
1041527 | 22978 | 1016 | 1 | 2013-04-29 08:38 | Heat stop 94069 | 94069
1041531 | 22979 | 1400 | 5 | 2013-04-29 11:30 | Added [13] CaO = 500,0 kg | 94070
1041532 | 22979 | 1400 | 5 | 2013-04-29 11:30 | Added [12] BOKSIT = 100,0 kg | 94070
1041529 | 22979 | 1015 | 1 | 2013-04-29 12:31 | Heat start 94070 | 94070
1041530 | 22979 | 1400 | 5 | 2013-04-29 12:32 | Added [52] KARBORITmleti = 225,0 kg | 94070
1041533 | 22979 | 1400 | 5 | 2013-04-29 12:34 | Added [35] FeMo = 112,0 kg | 94070
1041534 | 22979 | 1400 | 5 | 2013-04-29 12:34 | Added [48] FeV = 240,0 kg | 94070
1041535 | 22979 | 1400 | 5 | 2013-04-29 12:34 | Added [33] FeMnC = 40,0 kg | 94070
1041536 | 22979 | 1400 | 5 | 2013-04-29 12:34 | Added [41] FeSi = 90,0 kg | 94070
1041537 | 22979 | 1400 | 5 | 2013-04-29 12:34 | Added [27] FeCrC = 700,0 kg | 94070
1041538 | 22979 | 1400 | 5 | 2013-04-29 12:34 | Added [10] Al bloki = 4,0 kg | 94070
1041539 | 22979 | 1400 | 5 | 2013-04-29 12:40 | Added [13] CaO = 100,0 kg | 94070
1041540 | 22979 | 1400 | 5 | 2013-04-29 12:40 | Added [12] BOKSIT = 100,0 kg | 94070
1041541 | 22979 | 1102 | 2 | 2013-04-29 12:43 | Temperature measurment: Temperature = 1516 °C | 94070
1041542 | 22979 | 1252 | 3 | 2013-04-29 12:44 | Heating start 800 kWh | 94070
1041543 | 22979 | 1102 | 2 | 2013-04-29 12:54 | Temperature measurment: Temperature = 1524 °C | 94070
1041544 | 22979 | 1362 | 4 | 2013-04-29 12:54 | Chemical analysis request at LFVD in chemical lab: 94070/ 9 Ramot Ivan | 94070
1041545 | 22979 | 1252 | 3 | 2013-04-29 12:54 | Heating start 1000 kWh | 94070
1041546 | 22979 | 1400 | 5 | 2013-04-29 13:10 | Added [35] FeMo = 30,0 kg | 94070
1041547 | 22979 | 1400 | 5 | 2013-04-29 13:10 | Added [48] FeV = 60,0 kg | 94070
1041548 | 22979 | 1400 | 5 | 2013-04-29 13:10 | Added [41] FeSi = 40,0 kg | 94070
1041549 | 22979 | 1400 | 5 | 2013-04-29 13:10 | Added [27] FeCrC = 80,0 kg | 94070
1041550 | 22979 | 1400 | 5 | 2013-04-29 13:10 | Added [10] Al bloki = 3,0 kg | 94070
1041551 | 22979 | 1400 | 5 | 2013-04-29 13:10 | Added [52] KARBORITmleti = 105,0 kg | 94070
1041552 | 22979 | 1400 | 5 | 2013-04-29 13:13 | Added [13] CaO = 250,0 kg | 94070
1041553 | 22979 | 1400 | 5 | 2013-04-29 13:13 | Added [12] BOKSIT = 80,0 kg | 94070
1041554 | 22979 | 1251 | 3 | 2013-04-29 13:17 | Vacuum start | 94070
1041555 | 22979 | 1254 | 3 | 2013-04-29 13:25 | Degassing start | 94070
1041561 | 22979 | 1253 | 3 | 2013-04-29 14:00 | Degassing stop | 94070
1041562 | 22979 | 1361 | 4 | 2013-04-29 14:01 | Zahteva za analizo z VPP na Spectro: 94070/ 6 e Ramot Ivan | 94070
1041563 | 22979 | 1362 | 4 | 2013-04-29 14:02 | Chemical analysis request at LFVD in chemical lab: 94070/10 Ramot Ivan | 94070
1041564 | 22979 | 1400 | 5 | 2013-04-29 14:03 | Added [12] BOKSIT = 80,0 kg | 94070
1041565 | 22979 | 1400 | 5 | 2013-04-29 14:03 | Added [21] EPŽ žlindra = 150,0 kg | 94070
1041566 | 22979 | 1400 | 5 | 2013-04-29 14:06 | Added [15] CASIfi13 = 34,5 kg | 94070
1041567 | 22979 | 1252 | 3 | 2013-04-29 14:11 | Heating start 600 kWh | 94070
1041568 | 22979 | 1400 | 5 | 2013-04-29 14:15 | Added [17] Cfi13 = 27,6 kg | 94070
1041569 | 22979 | 1400 | 5 | 2013-04-29 14:15 | Added [72] Al opl.zica = 1,2 kg | 94070
1041570 | 22979 | 1102 | 2 | 2013-04-29 14:18 | Temperature measurment: Temperature = 1470 °C | 94070
1041571 | 22979 | 1252 | 3 | 2013-04-29 14:19 | Heating start 400 kWh | 94070
1041572 | 22979 | 1400 | 5 | 2013-04-29 14:26 | Added [15] CASIfi13 = 15,0 kg | 94070
1041573 | 22979 | 1362 | 4 | 2013-04-29 14:26 | Chemical analysis request at LFVD in chemical lab: 94070/ 0 Ramot Ivan | 94070
1041574 | 22979 | 1016 | 1 | 2013-04-29 14:32 | Heat stop 94070 | 94070
1042105 | 22995 | 1400 | 5 | 2013-05-04 10:37 | Added [13] CaO = 350,0 kg | 94086
1042106 | 22995 | 1400 | 5 | 2013-05-04 10:37 | Added [12] BOKSIT = 70,0 kg | 94086
1042129 | 22995 | 1400 | 5 | 2013-05-04 11:57 | Added [35] FeMo = 150,0 kg | 94086
1042130 | 22995 | 1400 | 5 | 2013-05-04 11:57 | Added [48] FeV = 250,0 kg | 94086
1042131 | 22995 | 1400 | 5 | 2013-05-04 11:57 | Added [27] FeCrC = 900,0 kg | 94086
1042132 | 22995 | 1400 | 5 | 2013-05-04 11:57 | Added [52] KARBORITmleti = 45,0 kg | 94086
1042128 | 22995 | 1015 | 1 | 2013-05-04 12:11 | Heat start 94086 | 94086
1042133 | 22995 | 1400 | 5 | 2013-05-04 12:16 | Added [35] FeMo = 95,0 kg | 94086
1042134 | 22995 | 1400 | 5 | 2013-05-04 12:16 | Added [48] FeV = 30,0 kg | 94086
1042135 | 22995 | 1400 | 5 | 2013-05-04 12:16 | Added [27] FeCrC = 500,0 kg | 94086
1042136 | 22995 | 1400 | 5 | 2013-05-04 12:16 | Added [10] Al bloki = 5,0 kg | 94086
1042137 | 22995 | 1400 | 5 | 2013-05-04 12:16 | Added [52] KARBORITmleti = 20,0 kg | 94086
1042139 | 22995 | 1102 | 2 | 2013-05-04 12:23 | Temperature measurment: Temperature = 1468 °C | 94086
1042138 | 22995 | 1252 | 3 | 2013-05-04 12:24 | Heating start 800 kWh | 94086
1042140 | 22995 | 1362 | 4 | 2013-05-04 12:35 | Chemical analysis request at LFVD in chemical lab: 94086/ 9 Kotnik Marijan | 94086
1042141 | 22995 | 1252 | 3 | 2013-05-04 12:35 | Heating start 600 kWh | 94086
1042144 | 22995 | 1400 | 5 | 2013-05-04 12:47 | Added [48] FeV = 10,0 kg | 94086
1042145 | 22995 | 1400 | 5 | 2013-05-04 12:47 | Added [27] FeCrC = 65,0 kg | 94086
1042146 | 22995 | 1400 | 5 | 2013-05-04 12:47 | Added [10] Al bloki = 5,0 kg | 94086
1042147 | 22995 | 1400 | 5 | 2013-05-04 12:49 | Added [13] CaO = 200,0 kg | 94086
1042148 | 22995 | 1400 | 5 | 2013-05-04 12:49 | Added [12] BOKSIT = 70,0 kg | 94086
1042149 | 22995 | 1251 | 3 | 2013-05-04 12:51 | Vacuum start | 94086
1042150 | 22995 | 1254 | 3 | 2013-05-04 12:56 | Degassing start | 94086
1042151 | 22995 | 1253 | 3 | 2013-05-04 13:21 | Degassing stop | 94086
1042152 | 22995 | 1361 | 4 | 2013-05-04 13:22 | Zahteva za analizo z VPP na Spectro: 94086/ 6 e Kotnik Marijan | 94086
1042153 | 22995 | 1362 | 4 | 2013-05-04 13:23 | Chemical analysis request at LFVD in chemical lab: 94086/10 Kotnik Marijan | 94086
1042154 | 22995 | 1400 | 5 | 2013-05-04 13:23 | Added [12] BOKSIT = 140,0 kg | 94086
1042155 | 22995 | 1400 | 5 | 2013-05-04 13:25 | Added [12] BOKSIT = 140,0 kg | 94086
1042156 | 22995 | 1252 | 3 | 2013-05-04 13:28 | Heating start 600 kWh | 94086
1042160 | 22995 | 1400 | 5 | 2013-05-04 13:37 | Added [17] Cfi13 = 7,4 kg | 94086
1042161 | 22995 | 1400 | 5 | 2013-05-04 13:37 | Added [72] Al opl.zica = 4,1 kg | 94086
1042162 | 22995 | 1102 | 2 | 2013-05-04 13:44 | Temperature measurment: Temperature = 1475 °C | 94086
1042163 | 22995 | 1252 | 3 | 2013-05-04 13:44 | Heating start 200 kWh | 94086
1042164 | 22995 | 1400 | 5 | 2013-05-04 13:48 | Added [15] CASIfi13 = 15,9 kg | 94086
1042165 | 22995 | 1362 | 4 | 2013-05-04 13:49 | Chemical analysis request at LFVD in chemical lab: 94086/ 0 Kotnik Marijan | 94086
1042166 | 22995 | 1016 | 1 | 2013-05-04 13:58 | Heat stop 94086 | 94086
1042574 | 23008 | 1400 | 5 | 2013-05-05 10:33 | Added [12] BOKSIT = 80,0 kg | 94099
1042575 | 23008 | 1400 | 5 | 2013-05-05 10:33 | Added [13] CaO = 350,0 kg | 94099
1042587 | 23008 | 1400 | 5 | 2013-05-05 11:42 | Added [35] FeMo = 150,0 kg | 94099
1042588 | 23008 | 1400 | 5 | 2013-05-05 11:42 | Added [48] FeV = 250,0 kg | 94099
1042589 | 23008 | 1400 | 5 | 2013-05-05 11:42 | Added [41] FeSi = 100,0 kg | 94099
1042594 | 23008 | 1400 | 5 | 2013-05-05 11:53 | Added [26] FeCrA = 500,0 kg | 94099
1042597 | 23008 | 1015 | 1 | 2013-05-05 12:03 | Heat start 94099 | 94099
1042598 | 23008 | 1400 | 5 | 2013-05-05 12:17 | Added [35] FeMo = 40,0 kg | 94099
1042599 | 23008 | 1400 | 5 | 2013-05-05 12:17 | Added [48] FeV = 25,0 kg | 94099
1042600 | 23008 | 1400 | 5 | 2013-05-05 12:17 | Added [33] FeMnC = 25,0 kg | 94099
1042601 | 23008 | 1400 | 5 | 2013-05-05 12:17 | Added [41] FeSi = 30,0 kg | 94099
1042602 | 23008 | 1400 | 5 | 2013-05-05 12:17 | Added [27] FeCrC = 550,0 kg | 94099
1042603 | 23008 | 1400 | 5 | 2013-05-05 12:17 | Added [52] KARBORITmleti = 460,0 kg | 94099
1042605 | 23008 | 1400 | 5 | 2013-05-05 12:17 | Added [52] KARBORITmleti = -300,0 kg | 94099
1042604 | 23008 | 1252 | 3 | 2013-05-05 12:22 | Heating start 300 kWh | 94099
1042606 | 23008 | 1102 | 2 | 2013-05-05 12:30 | Temperature measurment: Temperature = 1514 °C | 94099
1042607 | 23008 | 1252 | 3 | 2013-05-05 12:31 | Heating start 700 kWh | 94099
1042608 | 23009 | 1400 | 5 | 2013-05-05 12:31 | Added [12] BOKSIT = 80,0 kg | 94100
1042609 | 23009 | 1400 | 5 | 2013-05-05 12:31 | Added [13] CaO = 350,0 kg | 94100
1042610 | 23008 | 1361 | 4 | 2013-05-05 12:38 | Zahteva za analizo z VPP na Spectro: 94099/ 5 e Ferk Jože | 94099
1042611 | 23008 | 1400 | 5 | 2013-05-05 12:44 | Added [41] FeSi = 25,0 kg | 94099
1042612 | 23008 | 1400 | 5 | 2013-05-05 12:44 | Added [27] FeCrC = 250,0 kg | 94099
1042613 | 23008 | 1251 | 3 | 2013-05-05 12:46 | Vacuum start | 94099
1042614 | 23008 | 1254 | 3 | 2013-05-05 12:50 | Degassing start | 94099
1042615 | 23008 | 1253 | 3 | 2013-05-05 13:26 | Degassing stop | 94099
1042616 | 23008 | 1362 | 4 | 2013-05-05 13:28 | Chemical analysis request at LFVD in chemical lab: 94099/10 Ferk Jože | 94099
1042617 | 23009 | 1400 | 5 | 2013-05-05 13:29 | Added [35] FeMo = 150,0 kg | 94100
1042618 | 23009 | 1400 | 5 | 2013-05-05 13:29 | Added [48] FeV = 330,0 kg | 94100
1042619 | 23009 | 1400 | 5 | 2013-05-05 13:29 | Added [41] FeSi = 30,0 kg | 94100
1042620 | 23009 | 1400 | 5 | 2013-05-05 13:29 | Added [27] FeCrC = 500,0 kg | 94100
1042621 | 23009 | 1400 | 5 | 2013-05-05 13:29 | Added [52] KARBORITmleti = 90,0 kg | 94100
1042622 | 23008 | 1400 | 5 | 2013-05-05 13:30 | Added [12] BOKSIT = 90,0 kg | 94099
1042623 | 23008 | 1252 | 3 | 2013-05-05 13:33 | Heating start 300 kWh | 94099
1042624 | 23008 | 1400 | 5 | 2013-05-05 13:39 | Added [17] Cfi13 = 36,8 kg | 94099
1042625 | 23008 | 1400 | 5 | 2013-05-05 13:39 | Added [72] Al opl.zica = 3,0 kg | 94099
1042630 | 23008 | 1400 | 5 | 2013-05-05 13:39 | Added [48] FeV = 15,0 kg | 94099
1042626 | 23008 | 1102 | 2 | 2013-05-05 13:43 | Temperature measurment: Temperature = 1467 °C | 94099
1042627 | 23008 | 1252 | 3 | 2013-05-05 13:43 | Heating start 500 kWh | 94099
1042628 | 23008 | 1102 | 2 | 2013-05-05 13:49 | Temperature measurment: Temperature = 1485 °C | 94099
1042629 | 23008 | 1400 | 5 | 2013-05-05 13:50 | Added [15] CASIfi13 = 14,7 kg | 94099
1042631 | 23008 | 1362 | 4 | 2013-05-05 13:52 | Chemical analysis request at LFVD in chemical lab: 94099/ 0 Ferk Jože | 94099
1042632 | 23008 | 1016 | 1 | 2013-05-05 14:00 | Heat stop 94099 | 94099
1042633 | 23009 | 1015 | 1 | 2013-05-05 14:01 | Heat start 94100 | 94100
1042636 | 23009 | 1400 | 5 | 2013-05-05 14:08 | Added [35] FeMo = 15,0 kg | 94100
1042637 | 23009 | 1400 | 5 | 2013-05-05 14:08 | Added [48] FeV = 40,0 kg | 94100
1042638 | 23009 | 1400 | 5 | 2013-05-05 14:08 | Added [33] FeMnC = 30,0 kg | 94100
1042639 | 23009 | 1400 | 5 | 2013-05-05 14:08 | Added [41] FeSi = 35,0 kg | 94100
1042640 | 23009 | 1400 | 5 | 2013-05-05 14:08 | Added [27] FeCrC = 250,0 kg | 94100
1042641 | 23009 | 1400 | 5 | 2013-05-05 14:08 | Added [10] Al bloki = 4,0 kg | 94100
1042642 | 23009 | 1400 | 5 | 2013-05-05 14:10 | Added [12] BOKSIT = 75,0 kg | 94100
1042643 | 23009 | 1102 | 2 | 2013-05-05 14:13 | Temperature measurment: Temperature = 1471 °C | 94100
1042644 | 23009 | 1252 | 3 | 2013-05-05 14:13 | Heating start 1500 kWh | 94100
1042645 | 23009 | 1362 | 4 | 2013-05-05 14:23 | Chemical analysis request at LFVD in chemical lab: 94100/ 9 Obrovnik Boris | 94100
1042646 | 23009 | 1102 | 2 | 2013-05-05 14:31 | Temperature measurment: Temperature = 1529 °C | 94100
1042647 | 23009 | 1252 | 3 | 2013-05-05 14:31 | Heating start 500 kWh | 94100
1042648 | 23009 | 1400 | 5 | 2013-05-05 14:38 | Added [35] FeMo = 40,0 kg | 94100
1042649 | 23009 | 1400 | 5 | 2013-05-05 14:38 | Added [48] FeV = 35,0 kg | 94100
1042650 | 23009 | 1400 | 5 | 2013-05-05 14:38 | Added [41] FeSi = 20,0 kg | 94100
1042651 | 23009 | 1400 | 5 | 2013-05-05 14:38 | Added [27] FeCrC = 600,0 kg | 94100
1042652 | 23009 | 1400 | 5 | 2013-05-05 14:38 | Added [10] Al bloki = 4,0 kg | 94100
1042653 | 23009 | 1400 | 5 | 2013-05-05 14:38 | Added [52] KARBORITmleti = 55,0 kg | 94100
1042654 | 23009 | 1251 | 3 | 2013-05-05 14:39 | Vacuum start | 94100
1042655 | 23009 | 1251 | 3 | 2013-05-05 14:43 | Vacuum start | 94100
1042656 | 23009 | 1254 | 3 | 2013-05-05 14:43 | Degassing start | 94100
1042657 | 23009 | 1253 | 3 | 2013-05-05 15:13 | Degassing stop | 94100
1042658 | 23009 | 1361 | 4 | 2013-05-05 15:14 | Zahteva za analizo z VPP na Spectro: 94100/ 6 e Obrovnik Boris | 94100
1042659 | 23009 | 1362 | 4 | 2013-05-05 15:15 | Chemical analysis request at LFVD in chemical lab: 94100/10 Obrovnik Boris | 94100
1042660 | 23009 | 1102 | 2 | 2013-05-05 15:17 | Temperature measurment: Temperature = 1476 °C | 94100
1042661 | 23009 | 1111 | 2 | 2013-05-05 15:18 | Hydris meritev: H2 = 1,90 ppm, PBL = 1455 hPa, PSU = 724 hPa | 94100
1042662 | 23009 | 1252 | 3 | 2013-05-05 15:19 | Heating start 300 kWh | 94100
1042665 | 23009 | 1400 | 5 | 2013-05-05 15:28 | Added [72] Al opl.zica = 5,0 kg | 94100
1042663 | 23009 | 1400 | 5 | 2013-05-05 15:29 | Added [17] Cfi13 = 33,1 kg | 94100
1042664 | 23009 | 1252 | 3 | 2013-05-05 15:30 | Heating start 300 kWh | 94100
1042666 | 23009 | 1400 | 5 | 2013-05-05 15:33 | Added [15] CASIfi13 = 15,4 kg | 94100
1042667 | 23009 | 1362 | 4 | 2013-05-05 15:40 | Chemical analysis request at LFVD in chemical lab: 94100/ 0 Obrovnik Boris | 94100
1042668 | 23009 | 1016 | 1 | 2013-05-05 15:43 | Heat stop 94100 | 94100
1042878 | 23015 | 1400 | 5 | 2013-05-06 00:12 | Added [12] BOKSIT = 100,0 kg | 94106
1042879 | 23015 | 1400 | 5 | 2013-05-06 00:12 | Added [13] CaO = 300,0 kg | 94106
1042866 | 23015 | 1400 | 5 | 2013-05-06 01:10 | Added [52] KARBORITmleti = 105,0 kg | 94106
1042870 | 23015 | 1015 | 1 | 2013-05-06 01:31 | Heat start 94106 | 94106
1042871 | 23015 | 1400 | 5 | 2013-05-06 01:31 | Added [35] FeMo = 80,0 kg | 94106
1042872 | 23015 | 1400 | 5 | 2013-05-06 01:31 | Added [48] FeV = 240,0 kg | 94106
1042873 | 23015 | 1400 | 5 | 2013-05-06 01:31 | Added [33] FeMnC = 60,0 kg | 94106
1042874 | 23015 | 1400 | 5 | 2013-05-06 01:31 | Added [41] FeSi = 120,0 kg | 94106
1042875 | 23015 | 1400 | 5 | 2013-05-06 01:31 | Added [27] FeCrC = 900,0 kg | 94106
1042876 | 23015 | 1400 | 5 | 2013-05-06 01:31 | Added [10] Al bloki = 5,0 kg | 94106
1042877 | 23015 | 1400 | 5 | 2013-05-06 01:34 | Added [12] BOKSIT = 100,0 kg | 94106
1042880 | 23015 | 1252 | 3 | 2013-05-06 01:37 | Heating start 800 kWh | 94106
1042881 | 23015 | 1102 | 2 | 2013-05-06 01:37 | Temperature measurment: Temperature = 1499 °C | 94106
1042882 | 23015 | 1362 | 4 | 2013-05-06 01:47 | Chemical analysis request at LFVD in chemical lab: 94106/ 9 Gorensek Peter | 94106
1042883 | 23015 | 1102 | 2 | 2013-05-06 01:49 | Temperature measurment: Temperature = 1524 °C | 94106
1042884 | 23015 | 1252 | 3 | 2013-05-06 01:49 | Heating start 500 kWh | 94106
1042885 | 23015 | 1400 | 5 | 2013-05-06 01:59 | Added [35] FeMo = 15,0 kg | 94106
1042886 | 23015 | 1400 | 5 | 2013-05-06 01:59 | Added [48] FeV = 24,0 kg | 94106
1042887 | 23015 | 1400 | 5 | 2013-05-06 01:59 | Added [41] FeSi = 28,0 kg | 94106
1042888 | 23015 | 1400 | 5 | 2013-05-06 01:59 | Added [10] Al bloki = 5,0 kg | 94106
1042889 | 23015 | 1400 | 5 | 2013-05-06 01:59 | Added [52] KARBORITmleti = 130,0 kg | 94106
1042890 | 23015 | 1251 | 3 | 2013-05-06 02:02 | Vacuum start | 94106
1042891 | 23015 | 1254 | 3 | 2013-05-06 02:07 | Degassing start | 94106
1042937 | 23016 | 1400 | 5 | 2013-05-06 02:30 | Added [12] BOKSIT = 100,0 kg | 94107
1042938 | 23016 | 1400 | 5 | 2013-05-06 02:30 | Added [13] CaO = 400,0 kg | 94107
1042892 | 23015 | 1253 | 3 | 2013-05-06 02:33 | Degassing stop | 94106
1042893 | 23015 | 1362 | 4 | 2013-05-06 02:34 | Chemical analysis request at LFVD in chemical lab: 94106/10 Gorensek Peter | 94106
1042894 | 23015 | 1400 | 5 | 2013-05-06 02:46 | Added [17] Cfi13 = 11,0 kg | 94106
1042895 | 23015 | 1400 | 5 | 2013-05-06 02:46 | Added [72] Al opl.zica = 5,0 kg | 94106
1042896 | 23015 | 1102 | 2 | 2013-05-06 02:50 | Temperature measurment: Temperature = 1468 °C | 94106
1042897 | 23015 | 1252 | 3 | 2013-05-06 02:50 | Heating start 300 kWh | 94106
1042898 | 23015 | 1400 | 5 | 2013-05-06 02:56 | Added [15] CASIfi13 = 15,0 kg | 94106
1042899 | 23015 | 1362 | 4 | 2013-05-06 03:01 | Chemical analysis request at LFVD in chemical lab: 94106/ 0 Gorensek Peter | 94106
1042900 | 23015 | 1016 | 1 | 2013-05-06 03:04 | Heat stop 94106 | 94106
1042901 | 23016 | 1015 | 1 | 2013-05-06 03:05 | Heat start 94107 | 94107
1042902 | 23016 | 1400 | 5 | 2013-05-06 03:11 | Added [35] FeMo = 220,0 kg | 94107
1042903 | 23016 | 1400 | 5 | 2013-05-06 03:11 | Added [48] FeV = 245,0 kg | 94107
1042904 | 23016 | 1400 | 5 | 2013-05-06 03:11 | Added [33] FeMnC = 92,0 kg | 94107
1042905 | 23016 | 1400 | 5 | 2013-05-06 03:11 | Added [41] FeSi = 67,0 kg | 94107
1042906 | 23016 | 1400 | 5 | 2013-05-06 03:11 | Added [27] FeCrC = 800,0 kg | 94107
1042907 | 23016 | 1102 | 2 | 2013-05-06 03:18 | Temperature measurment: Temperature = 1520 °C | 94107
1042908 | 23016 | 1252 | 3 | 2013-05-06 03:18 | Heating start 800 kWh | 94107
1042909 | 23016 | 1362 | 4 | 2013-05-06 03:28 | Chemical analysis request at LFVD in chemical lab: 94107/ 9 Gorensek Peter | 94107
1042910 | 23016 | 1102 | 2 | 2013-05-06 03:29 | Temperature measurment: Temperature = 1548 °C | 94107
1042911 | 23016 | 1252 | 3 | 2013-05-06 03:29 | Heating start 200 kWh | 94107
1042912 | 23016 | 1400 | 5 | 2013-05-06 03:42 | Added [35] FeMo = 50,0 kg | 94107
1042913 | 23016 | 1400 | 5 | 2013-05-06 03:42 | Added [48] FeV = 36,0 kg | 94107
1042914 | 23016 | 1400 | 5 | 2013-05-06 03:42 | Added [33] FeMnC = 22,0 kg | 94107
1042915 | 23016 | 1400 | 5 | 2013-05-06 03:42 | Added [41] FeSi = 22,0 kg | 94107
1042916 | 23016 | 1400 | 5 | 2013-05-06 03:42 | Added [27] FeCrC = 240,0 kg | 94107
1042917 | 23016 | 1400 | 5 | 2013-05-06 03:42 | Added [52] KARBORITmleti = 25,0 kg | 94107
1042918 | 23016 | 1400 | 5 | 2013-05-06 03:44 | Added [13] CaO = 120,0 kg | 94107
1042919 | 23016 | 1251 | 3 | 2013-05-06 03:46 | Vacuum start | 94107
1042920 | 23016 | 1254 | 3 | 2013-05-06 03:49 | Degassing start | 94107
1042921 | 23016 | 1253 | 3 | 2013-05-06 04:20 | Degassing stop | 94107
1042922 | 23016 | 1362 | 4 | 2013-05-06 04:22 | Chemical analysis request at LFVD in chemical lab: 94107/10 Gorensek Peter | 94107
1042923 | 23016 | 1400 | 5 | 2013-05-06 04:22 | Added [12] BOKSIT = 100,0 kg | 94107
1042924 | 23016 | 1111 | 2 | 2013-05-06 04:27 | Hydris meritev: H2 = 0,00 ppm, PBL = 1242 hPa, PSU = 490 hPa | 94107
1042925 | 23016 | 1102 | 2 | 2013-05-06 04:27 | Temperature measurment: Temperature = 1476 °C | 94107
1042926 | 23016 | 1252 | 3 | 2013-05-06 04:28 | Heating start 300 kWh | 94107
1042927 | 23016 | 1400 | 5 | 2013-05-06 04:35 | Added [35] FeMo = 15,0 kg | 94107
1042928 | 23016 | 1400 | 5 | 2013-05-06 04:35 | Added [48] FeV = 12,0 kg | 94107
1042929 | 23016 | 1400 | 5 | 2013-05-06 04:35 | Added [17] Cfi13 = 18,4 kg | 94107
1042930 | 23016 | 1102 | 2 | 2013-05-06 04:38 | Temperature measurment: Temperature = 1476 °C | 94107
1042931 | 23016 | 1252 | 3 | 2013-05-06 04:39 | Heating start 200 kWh | 94107
1042939 | 23016 | 1400 | 5 | 2013-05-06 04:44 | Added [15] CASIfi13 = 14,0 kg | 94107
1042940 | 23016 | 1362 | 4 | 2013-05-06 04:44 | Chemical analysis request at LFVD in chemical lab: 94107/ 0 Gorensek Peter | 94107
1042941 | 23016 | 1016 | 1 | 2013-05-06 04:53 | Heat stop 94107 | 94107
1043352 | 23027 | 1400 | 5 | 2013-05-08 11:41 | Added [12] BOKSIT = 100,0 kg | 94118
1043353 | 23027 | 1400 | 5 | 2013-05-08 11:41 | Added [13] CaO = 400,0 kg | 94118
1043354 | 23027 | 1015 | 1 | 2013-05-08 12:37 | Heat start 94118 | 94118
1043355 | 23027 | 1400 | 5 | 2013-05-08 12:45 | Added [35] FeMo = 42,0 kg | 94118
1043356 | 23027 | 1400 | 5 | 2013-05-08 12:45 | Added [48] FeV = 255,0 kg | 94118
1043357 | 23027 | 1400 | 5 | 2013-05-08 12:45 | Added [33] FeMnC = 95,0 kg | 94118
1043358 | 23027 | 1400 | 5 | 2013-05-08 12:45 | Added [41] FeSi = 60,0 kg | 94118
1043359 | 23027 | 1400 | 5 | 2013-05-08 12:45 | Added [27] FeCrC = 550,0 kg | 94118
1043360 | 23027 | 1400 | 5 | 2013-05-08 12:45 | Added [52] KARBORITmleti = 100,0 kg | 94118
1043361 | 23027 | 1400 | 5 | 2013-05-08 12:54 | Added [12] BOKSIT = 120,0 kg | 94118
1043362 | 23027 | 1400 | 5 | 2013-05-08 12:54 | Added [13] CaO = 200,0 kg | 94118
1043363 | 23027 | 1102 | 2 | 2013-05-08 12:58 | Temperature measurment: Temperature = 1461 °C | 94118
1043364 | 23027 | 1252 | 3 | 2013-05-08 12:59 | Heating start 1800 kWh | 94118
1043365 | 23027 | 1362 | 4 | 2013-05-08 13:09 | Chemical analysis request at LFVD in chemical lab: 94118/ 9 Obrovnik Boris | 94118
1043368 | 23027 | 1102 | 2 | 2013-05-08 13:19 | Temperature measurment: Temperature = 1508 °C | 94118
1043369 | 23027 | 1252 | 3 | 2013-05-08 13:19 | Heating start 700 kWh | 94118
1043370 | 23027 | 1400 | 5 | 2013-05-08 13:29 | Added [35] FeMo = 25,0 kg | 94118
1043371 | 23027 | 1400 | 5 | 2013-05-08 13:29 | Added [48] FeV = 25,0 kg | 94118
1043372 | 23027 | 1400 | 5 | 2013-05-08 13:29 | Added [33] FeMnC = 20,0 kg | 94118
1043373 | 23027 | 1400 | 5 | 2013-05-08 13:29 | Added [41] FeSi = 20,0 kg | 94118
1043374 | 23027 | 1400 | 5 | 2013-05-08 13:29 | Added [27] FeCrC = 95,0 kg | 94118
1043375 | 23027 | 1400 | 5 | 2013-05-08 13:29 | Added [52] KARBORITmleti = 60,0 kg | 94118
1043376 | 23027 | 1400 | 5 | 2013-05-08 13:32 | Added [12] BOKSIT = 50,0 kg | 94118
1043377 | 23027 | 1400 | 5 | 2013-05-08 13:32 | Added [13] CaO = 50,0 kg | 94118
1043378 | 23027 | 1251 | 3 | 2013-05-08 13:34 | Vacuum start | 94118
1043379 | 23027 | 1254 | 3 | 2013-05-08 13:37 | Degassing start | 94118
1043380 | 23027 | 1253 | 3 | 2013-05-08 14:07 | Degassing stop | 94118
1043381 | 23027 | 1362 | 4 | 2013-05-08 14:08 | Chemical analysis request at LFVD in chemical lab: 94118/10 Obrovnik Boris | 94118
1043382 | 23027 | 1400 | 5 | 2013-05-08 14:08 | Added [12] BOKSIT = 80,0 kg | 94118
1043383 | 23027 | 1102 | 2 | 2013-05-08 14:11 | Temperature measurment: Temperature = 1462 °C | 94118
1043384 | 23027 | 1111 | 2 | 2013-05-08 14:13 | Hydris meritev: H2 = 1,70 ppm, PBL = 1277 hPa, PSU = 620 hPa | 94118
1043385 | 23027 | 1252 | 3 | 2013-05-08 14:15 | Heating start 500 kWh | 94118
1043386 | 23027 | 1400 | 5 | 2013-05-08 14:26 | Added [17] Cfi13 = 18,4 kg | 94118
1043388 | 23027 | 1400 | 5 | 2013-05-08 14:26 | Added [35] FeMo = 15,0 kg | 94118
1043387 | 23027 | 1252 | 3 | 2013-05-08 14:28 | Heating start 400 kWh | 94118
1043389 | 23027 | 1102 | 2 | 2013-05-08 14:30 | Temperature measurment: Temperature = 1465 °C | 94118
1043390 | 23027 | 1400 | 5 | 2013-05-08 14:35 | Added [15] CASIfi13 = 13,8 kg | 94118
1043395 | 23027 | 1362 | 4 | 2013-05-08 14:43 | Chemical analysis request at LFVD in chemical lab: 94118/ 0 Obrovnik Boris | 94118
1043396 | 23027 | 1016 | 1 | 2013-05-08 14:43 | Heat stop 94118 | 94118
1043690 | 23036 | 1400 | 5 | 2013-05-09 05:01 | Added [13] CaO = 350,0 kg | 94127
1043691 | 23036 | 1400 | 5 | 2013-05-09 05:01 | Added [12] BOKSIT = 70,0 kg | 94127
1043721 | 23036 | 1400 | 5 | 2013-05-09 06:32 | Added [35] FeMo = 75,0 kg | 94127
1043722 | 23036 | 1400 | 5 | 2013-05-09 06:32 | Added [48] FeV = 240,0 kg | 94127
1043723 | 23036 | 1400 | 5 | 2013-05-09 06:32 | Added [33] FeMnC = 35,0 kg | 94127
1043724 | 23036 | 1400 | 5 | 2013-05-09 06:32 | Added [41] FeSi = 35,0 kg | 94127
1043725 | 23036 | 1400 | 5 | 2013-05-09 06:32 | Added [27] FeCrC = 200,0 kg | 94127
1043726 | 23036 | 1400 | 5 | 2013-05-09 06:32 | Added [52] KARBORITmleti = 90,0 kg | 94127
1043728 | 23036 | 1015 | 1 | 2013-05-09 06:49 | Heat start 94127 | 94127
1043729 | 23036 | 1102 | 2 | 2013-05-09 06:56 | Temperature measurment: Temperature = 1561 °C | 94127
1043730 | 23036 | 1400 | 5 | 2013-05-09 06:57 | Added [35] FeMo = 45,0 kg | 94127
1043731 | 23036 | 1400 | 5 | 2013-05-09 06:57 | Added [48] FeV = 45,0 kg | 94127
1043732 | 23036 | 1400 | 5 | 2013-05-09 06:57 | Added [33] FeMnC = 15,0 kg | 94127
1043733 | 23036 | 1400 | 5 | 2013-05-09 06:57 | Added [41] FeSi = 70,0 kg | 94127
1043734 | 23036 | 1400 | 5 | 2013-05-09 06:57 | Added [27] FeCrC = 550,0 kg | 94127
1043735 | 23036 | 1400 | 5 | 2013-05-09 06:57 | Added [10] Al bloki = 5,0 kg | 94127
1043736 | 23036 | 1400 | 5 | 2013-05-09 06:57 | Added [52] KARBORITmleti = 45,0 kg | 94127
1043737 | 23036 | 1400 | 5 | 2013-05-09 06:59 | Added [12] BOKSIT = 50,0 kg | 94127
1043738 | 23036 | 1400 | 5 | 2013-05-09 06:59 | Added [13] CaO = 150,0 kg | 94127
1043739 | 23036 | 1251 | 3 | 2013-05-09 07:01 | Vacuum start | 94127
1043740 | 23036 | 1254 | 3 | 2013-05-09 07:05 | Degassing start | 94127
1043741 | 23036 | 1253 | 3 | 2013-05-09 07:31 | Degassing stop | 94127
1043742 | 23036 | 1361 | 4 | 2013-05-09 07:31 | Zahteva za analizo z VPP na Spectro: 94127/ 6 e Adam Maks | 94127
1043743 | 23036 | 1362 | 4 | 2013-05-09 07:31 | Chemical analysis request at LFVD in chemical lab: 94127/10 Adam Maks | 94127
1043744 | 23036 | 1400 | 5 | 2013-05-09 07:32 | Added [12] BOKSIT = 140,0 kg | 94127
1043745 | 23036 | 1400 | 5 | 2013-05-09 07:37 | Added [15] CASIfi13 = 23,0 kg | 94127
1043746 | 23036 | 1102 | 2 | 2013-05-09 07:39 | Temperature measurment: Temperature = 1466 °C | 94127
1043749 | 23036 | 1252 | 3 | 2013-05-09 07:40 | Heating start 800 kWh | 94127
1043747 | 23036 | 1400 | 5 | 2013-05-09 07:48 | Added [17] Cfi13 = 27,6 kg | 94127
1043748 | 23036 | 1400 | 5 | 2013-05-09 07:48 | Added [70] Al zica = 4,6 kg | 94127
1043750 | 23036 | 1400 | 5 | 2013-05-09 07:56 | Added [15] CASIfi13 = 15,2 kg | 94127
1043751 | 23036 | 1362 | 4 | 2013-05-09 07:56 | Chemical analysis request at LFVD in chemical lab: 94127/ 0 Adam Maks | 94127
1043752 | 23036 | 1102 | 2 | 2013-05-09 07:58 | Temperature measurment: Temperature = 1480 °C | 94127
1043753 | 23036 | 1016 | 1 | 2013-05-09 08:08 | Heat stop 94127 | 94127
1043754 | 23037 | 1400 | 5 | 2013-05-09 11:26 | Added [13] CaO = 350,0 kg | 94128
1043755 | 23037 | 1400 | 5 | 2013-05-09 11:26 | Added [12] BOKSIT = 85,0 kg | 94128
1043757 | 23037 | 1400 | 5 | 2013-05-09 12:30 | Added [52] KARBORITmleti = 90,0 kg | 94128
1043758 | 23037 | 1400 | 5 | 2013-05-09 12:30 | Added [10] Al bloki = 10,0 kg | 94128
1043756 | 23037 | 1015 | 1 | 2013-05-09 12:35 | Heat start 94128 | 94128
1043759 | 23037 | 1400 | 5 | 2013-05-09 12:40 | Added [35] FeMo = 70,0 kg | 94128
1043760 | 23037 | 1400 | 5 | 2013-05-09 12:40 | Added [48] FeV = 200,0 kg | 94128
1043761 | 23037 | 1400 | 5 | 2013-05-09 12:40 | Added [33] FeMnC = 45,0 kg | 94128
1043762 | 23037 | 1400 | 5 | 2013-05-09 12:40 | Added [41] FeSi = 70,0 kg | 94128
1043763 | 23037 | 1400 | 5 | 2013-05-09 12:40 | Added [27] FeCrC = 300,0 kg | 94128
1043764 | 23037 | 1400 | 5 | 2013-05-09 12:40 | Added [10] Al bloki = 5,0 kg | 94128
1043765 | 23037 | 1102 | 2 | 2013-05-09 12:45 | Temperature measurment: Temperature = 1521 °C | 94128
1043766 | 23037 | 1252 | 3 | 2013-05-09 12:45 | Heating start 700 kWh | 94128
1043767 | 23037 | 1102 | 2 | 2013-05-09 12:54 | Temperature measurment: Temperature = 1527 °C | 94128
1043768 | 23037 | 1362 | 4 | 2013-05-09 12:54 | Chemical analysis request at LFVD in chemical lab: 94128/ 9 Adam Maks | 94128
1043769 | 23037 | 1252 | 3 | 2013-05-09 12:54 | Heating start 800 kWh | 94128
1043770 | 23037 | 1400 | 5 | 2013-05-09 13:07 | Added [35] FeMo = 27,0 kg | 94128
1043771 | 23037 | 1400 | 5 | 2013-05-09 13:07 | Added [48] FeV = 65,0 kg | 94128
1043772 | 23037 | 1400 | 5 | 2013-05-09 13:07 | Added [64] SiMn = 20,0 kg | 94128
1043773 | 23037 | 1400 | 5 | 2013-05-09 13:07 | Added [41] FeSi = 25,0 kg | 94128
1043774 | 23037 | 1400 | 5 | 2013-05-09 13:07 | Added [27] FeCrC = 400,0 kg | 94128
1043775 | 23037 | 1400 | 5 | 2013-05-09 13:07 | Added [10] Al bloki = 5,0 kg | 94128
1043776 | 23037 | 1400 | 5 | 2013-05-09 13:07 | Added [52] KARBORITmleti = 45,0 kg | 94128
1043777 | 23037 | 1400 | 5 | 2013-05-09 13:09 | Added [12] BOKSIT = 30,0 kg | 94128
1043778 | 23037 | 1400 | 5 | 2013-05-09 13:09 | Added [13] CaO = 200,0 kg | 94128
1043779 | 23037 | 1251 | 3 | 2013-05-09 13:11 | Vacuum start | 94128
1043780 | 23038 | 1400 | 5 | 2013-05-09 13:14 | Added [13] CaO = 400,0 kg | 94129
1043781 | 23038 | 1400 | 5 | 2013-05-09 13:14 | Added [12] BOKSIT = 100,0 kg | 94129
1043782 | 23037 | 1254 | 3 | 2013-05-09 13:15 | Degassing start | 94128
1043785 | 23037 | 1253 | 3 | 2013-05-09 13:39 | Degassing stop | 94128
1043783 | 23037 | 1362 | 4 | 2013-05-09 13:41 | Chemical analysis request at LFVD in chemical lab: 94128/10 Adam Maks | 94128
1043784 | 23037 | 1400 | 5 | 2013-05-09 13:42 | Added [12] BOKSIT = 150,0 kg | 94128
1043786 | 23037 | 1102 | 2 | 2013-05-09 13:46 | Temperature measurment: Temperature = 1465 °C | 94128
1043787 | 23037 | 1252 | 3 | 2013-05-09 13:46 | Heating start 300 kWh | 94128
1043788 | 23037 | 1400 | 5 | 2013-05-09 13:54 | Added [17] Cfi13 = 25,8 kg | 94128
1043789 | 23037 | 1102 | 2 | 2013-05-09 14:00 | Temperature measurment: Temperature = 1465 °C | 94128
1043790 | 23037 | 1252 | 3 | 2013-05-09 14:00 | Heating start 400 kWh | 94128
1043791 | 23037 | 1102 | 2 | 2013-05-09 14:03 | Temperature measurment: Temperature = 1473 °C | 94128
1043792 | 23037 | 1252 | 3 | 2013-05-09 14:03 | Heating start 200 kWh | 94128
1043793 | 23037 | 1400 | 5 | 2013-05-09 14:06 | Added [15] CASIfi13 = 14,7 kg | 94128
1043794 | 23037 | 1362 | 4 | 2013-05-09 14:08 | Chemical analysis request at LFVD in chemical lab: 94128/ 0 Adam Maks | 94128
1043795 | 23038 | 1400 | 5 | 2013-05-09 14:10 | Added [52] KARBORITmleti = 150,0 kg | 94129
1043796 | 23037 | 1016 | 1 | 2013-05-09 14:15 | Heat stop 94128 | 94128
1043797 | 23038 | 1015 | 1 | 2013-05-09 14:16 | Heat start 94129 | 94129
1043798 | 23038 | 1400 | 5 | 2013-05-09 14:18 | Added [35] FeMo = 120,0 kg | 94129
1043799 | 23038 | 1400 | 5 | 2013-05-09 14:18 | Added [48] FeV = 244,0 kg | 94129
1043800 | 23038 | 1400 | 5 | 2013-05-09 14:18 | Added [33] FeMnC = 50,0 kg | 94129
1043801 | 23038 | 1400 | 5 | 2013-05-09 14:18 | Added [41] FeSi = 135,0 kg | 94129
1043802 | 23038 | 1400 | 5 | 2013-05-09 14:18 | Added [27] FeCrC = 250,0 kg | 94129
1043803 | 23038 | 1400 | 5 | 2013-05-09 14:18 | Added [10] Al bloki = 4,0 kg | 94129
1043804 | 23039 | 1400 | 5 | 2013-05-09 14:24 | Added [13] CaO = 350,0 kg | 94130
1043805 | 23039 | 1400 | 5 | 2013-05-09 14:24 | Added [12] BOKSIT = 100,0 kg | 94130
1043806 | 23038 | 1252 | 3 | 2013-05-09 14:27 | Heating start 600 kWh | 94129
1043807 | 23038 | 1362 | 4 | 2013-05-09 14:34 | Chemical analysis request at LFVD in chemical lab: 94129/ 9 Gorensek Peter | 94129
1043808 | 23038 | 1102 | 2 | 2013-05-09 14:34 | Temperature measurment: Temperature = 1535 °C | 94129
1043809 | 23038 | 1252 | 3 | 2013-05-09 14:35 | Heating start 400 kWh | 94129
1043810 | 23038 | 1400 | 5 | 2013-05-09 14:47 | Added [35] FeMo = 33,0 kg | 94129
1043811 | 23038 | 1400 | 5 | 2013-05-09 14:47 | Added [48] FeV = 25,0 kg | 94129
1043812 | 23038 | 1400 | 5 | 2013-05-09 14:47 | Added [27] FeCrC = 250,0 kg | 94129
1043813 | 23038 | 1400 | 5 | 2013-05-09 14:47 | Added [52] KARBORITmleti = 100,0 kg | 94129
1043814 | 23038 | 1400 | 5 | 2013-05-09 14:48 | Added [13] CaO = 200,0 kg | 94129
1043815 | 23038 | 1251 | 3 | 2013-05-09 14:50 | Vacuum start | 94129
1043816 | 23038 | 1254 | 3 | 2013-05-09 14:53 | Degassing start | 94129
1043817 | 23038 | 1253 | 3 | 2013-05-09 15:28 | Degassing stop | 94129
1043818 | 23038 | 1362 | 4 | 2013-05-09 15:30 | Chemical analysis request at LFVD in chemical lab: 94129/10 Gorensek Peter | 94129
1043819 | 23038 | 1400 | 5 | 2013-05-09 15:30 | Added [12] BOKSIT = 100,0 kg | 94129
1043820 | 23038 | 1400 | 5 | 2013-05-09 15:30 | Added [21] EPŽ žlindra = 120,0 kg | 94129
1043821 | 23038 | 1102 | 2 | 2013-05-09 15:33 | Temperature measurment: Temperature = 1469 °C | 94129
1043822 | 23038 | 1252 | 3 | 2013-05-09 15:34 | Heating start 300 kWh | 94129
1043823 | 23038 | 1400 | 5 | 2013-05-09 15:41 | Added [17] Cfi13 = 18,4 kg | 94129
1043824 | 23038 | 1102 | 2 | 2013-05-09 15:44 | Temperature measurment: Temperature = 1472 °C | 94129
1043825 | 23038 | 1252 | 3 | 2013-05-09 15:45 | Heating start 200 kWh | 94129
1043826 | 23038 | 1400 | 5 | 2013-05-09 15:48 | Added [15] CASIfi13 = 13,6 kg | 94129
1043827 | 23039 | 1400 | 5 | 2013-05-09 15:50 | Added [52] KARBORITmleti = 120,0 kg | 94130
1043828 | 23038 | 1362 | 4 | 2013-05-09 15:57 | Chemical analysis request at LFVD in chemical lab: 94129/ 0 Gorensek Peter | 94129
1043829 | 23038 | 1016 | 1 | 2013-05-09 15:57 | Heat stop 94129 | 94129
1043830 | 23039 | 1015 | 1 | 2013-05-09 15:57 | Heat start 94130 | 94130
1043831 | 23039 | 1400 | 5 | 2013-05-09 15:59 | Added [35] FeMo = 45,0 kg | 94130
1043832 | 23039 | 1400 | 5 | 2013-05-09 15:59 | Added [48] FeV = 186,0 kg | 94130
1043833 | 23039 | 1400 | 5 | 2013-05-09 15:59 | Added [33] FeMnC = 70,0 kg | 94130
1043834 | 23039 | 1400 | 5 | 2013-05-09 15:59 | Added [41] FeSi = 100,0 kg | 94130
1043835 | 23039 | 1400 | 5 | 2013-05-09 15:59 | Added [27] FeCrC = 157,0 kg | 94130
1043836 | 23039 | 1400 | 5 | 2013-05-09 15:59 | Added [10] Al bloki = 4,0 kg | 94130
1043837 | 23039 | 1400 | 5 | 2013-05-09 15:59 | Added [52] KARBORITmleti = 150,0 kg | 94130
1043838 | 23039 | 1102 | 2 | 2013-05-09 16:05 | Temperature measurment: Temperature = 1557 °C | 94130
1043839 | 23039 | 1252 | 3 | 2013-05-09 16:05 | Heating start 200 kWh | 94130
1043840 | 23039 | 1362 | 4 | 2013-05-09 16:16 | Chemical analysis request at LFVD in chemical lab: 94130/ 9 Gorensek Peter | 94130
1043841 | 23039 | 1400 | 5 | 2013-05-09 16:28 | Added [35] FeMo = 35,0 kg | 94130
1043842 | 23039 | 1400 | 5 | 2013-05-09 16:28 | Added [48] FeV = 35,0 kg | 94130
1043843 | 23039 | 1400 | 5 | 2013-05-09 16:28 | Added [41] FeSi = 40,0 kg | 94130
1043844 | 23039 | 1400 | 5 | 2013-05-09 16:28 | Added [27] FeCrC = 250,0 kg | 94130
1043845 | 23039 | 1400 | 5 | 2013-05-09 16:28 | Added [10] Al bloki = 4,0 kg | 94130
1043846 | 23039 | 1251 | 3 | 2013-05-09 16:31 | Vacuum start | 94130
1043849 | 23039 | 1254 | 3 | 2013-05-09 16:35 | Degassing start | 94130
1043850 | 23039 | 1253 | 3 | 2013-05-09 17:10 | Degassing stop | 94130
1043851 | 23039 | 1400 | 5 | 2013-05-09 17:12 | Added [12] BOKSIT = 100,0 kg | 94130
1043852 | 23039 | 1400 | 5 | 2013-05-09 17:12 | Added [21] EPŽ žlindra = 120,0 kg | 94130
1043853 | 23039 | 1362 | 4 | 2013-05-09 17:14 | Chemical analysis request at LFVD in chemical lab: 94130/10 Gorensek Peter | 94130
1043854 | 23039 | 1102 | 2 | 2013-05-09 17:15 | Temperature measurment: Temperature = 1450 °C | 94130
1043855 | 23039 | 1252 | 3 | 2013-05-09 17:15 | Heating start 500 kWh | 94130
1043856 | 23039 | 1400 | 5 | 2013-05-09 17:25 | Added [17] Cfi13 = 5,5 kg | 94130
1043857 | 23039 | 1400 | 5 | 2013-05-09 17:25 | Added [72] Al opl.zica = 1,7 kg | 94130
1043858 | 23039 | 1102 | 2 | 2013-05-09 17:25 | Temperature measurment: Temperature = 1464 °C | 94130
1043859 | 23039 | 1252 | 3 | 2013-05-09 17:25 | Heating start 400 kWh | 94130
1043860 | 23039 | 1400 | 5 | 2013-05-09 17:33 | Added [15] CASIfi13 = 13,3 kg | 94130
1043861 | 23039 | 1362 | 4 | 2013-05-09 17:34 | Chemical analysis request at LFVD in chemical lab: 94130/ 0 Gorensek Peter | 94130
1043864 | 23039 | 1016 | 1 | 2013-05-09 17:41 | Heat stop 94130 | 94130
1044434 | 23055 | 1400 | 5 | 2013-05-14 03:25 | Added [13] CaO = 400,0 kg | 94146
1044435 | 23055 | 1400 | 5 | 2013-05-14 03:25 | Added [12] BOKSIT = 100,0 kg | 94146
1044468 | 23055 | 1400 | 5 | 2013-05-14 05:05 | Added [52] KARBORITmleti = 120,0 kg | 94146
1044470 | 23055 | 1015 | 1 | 2013-05-14 05:18 | Heat start 94146 | 94146
1044471 | 23056 | 1400 | 5 | 2013-05-14 05:22 | Added [13] CaO = 350,0 kg | 94147
1044472 | 23056 | 1400 | 5 | 2013-05-14 05:22 | Added [12] BOKSIT = 85,0 kg | 94147
1044473 | 23055 | 1400 | 5 | 2013-05-14 05:25 | Added [35] FeMo = 45,0 kg | 94146
1044474 | 23055 | 1400 | 5 | 2013-05-14 05:25 | Added [48] FeV = 260,0 kg | 94146
1044475 | 23055 | 1400 | 5 | 2013-05-14 05:25 | Added [33] FeMnC = 15,0 kg | 94146
1044476 | 23055 | 1400 | 5 | 2013-05-14 05:25 | Added [41] FeSi = 120,0 kg | 94146
1044477 | 23055 | 1400 | 5 | 2013-05-14 05:25 | Added [27] FeCrC = 500,0 kg | 94146
1044478 | 23055 | 1400 | 5 | 2013-05-14 05:27 | Added [12] BOKSIT = 50,0 kg | 94146
1044479 | 23055 | 1400 | 5 | 2013-05-14 05:27 | Added [13] CaO = 100,0 kg | 94146
1044480 | 23055 | 1102 | 2 | 2013-05-14 05:30 | Temperature measurment: Temperature = 1518 °C | 94146
1044481 | 23055 | 1252 | 3 | 2013-05-14 05:30 | Heating start 1000 kWh | 94146
1044482 | 23055 | 1362 | 4 | 2013-05-14 05:41 | Chemical analysis request at LFVD in chemical lab: 94146/ 9 Adam Maks | 94146
1044483 | 23055 | 1102 | 2 | 2013-05-14 05:42 | Temperature measurment: Temperature = 1540 °C | 94146
1044484 | 23055 | 1252 | 3 | 2013-05-14 05:42 | Heating start 600 kWh | 94146
1044485 | 23055 | 1400 | 5 | 2013-05-14 05:53 | Added [35] FeMo = 20,0 kg | 94146
1044486 | 23055 | 1400 | 5 | 2013-05-14 05:53 | Added [48] FeV = 42,0 kg | 94146
1044487 | 23055 | 1400 | 5 | 2013-05-14 05:53 | Added [33] FeMnC = 17,0 kg | 94146
1044488 | 23055 | 1400 | 5 | 2013-05-14 05:53 | Added [41] FeSi = 36,0 kg | 94146
1044489 | 23055 | 1400 | 5 | 2013-05-14 05:53 | Added [27] FeCrC = 230,0 kg | 94146
1044490 | 23055 | 1400 | 5 | 2013-05-14 05:53 | Added [52] KARBORITmleti = 45,0 kg | 94146
1044491 | 23055 | 1400 | 5 | 2013-05-14 05:56 | Added [13] CaO = 250,0 kg | 94146
1044492 | 23055 | 1400 | 5 | 2013-05-14 05:56 | Added [12] BOKSIT = 50,0 kg | 94146
1044493 | 23055 | 1251 | 3 | 2013-05-14 05:59 | Vacuum start | 94146
1044494 | 23055 | 1254 | 3 | 2013-05-14 06:03 | Degassing start | 94146
1044495 | 23055 | 1253 | 3 | 2013-05-14 06:34 | Degassing stop | 94146
1044496 | 23055 | 1362 | 4 | 2013-05-14 06:35 | Chemical analysis request at LFVD in chemical lab: 94146/10 Adam Maks | 94146
1044497 | 23055 | 1361 | 4 | 2013-05-14 06:35 | Zahteva za analizo z VPP na Spectro: 94146/ 6 e Adam Maks | 94146
1044498 | 23055 | 1400 | 5 | 2013-05-14 06:36 | Added [12] BOKSIT = 100,0 kg | 94146
1044499 | 23055 | 1102 | 2 | 2013-05-14 06:40 | Temperature measurment: Temperature = 1461 °C | 94146
1044500 | 23055 | 1252 | 3 | 2013-05-14 06:40 | Heating start 600 kWh | 94146
1044501 | 23055 | 1102 | 2 | 2013-05-14 06:49 | Temperature measurment: Temperature = 1478 °C | 94146
1044502 | 23055 | 1252 | 3 | 2013-05-14 06:50 | Heating start 300 kWh | 94146
1044503 | 23055 | 1400 | 5 | 2013-05-14 06:56 | Added [15] CASIfi13 = 14,3 kg | 94146
1044504 | 23055 | 1362 | 4 | 2013-05-14 06:56 | Chemical analysis request at LFVD in chemical lab: 94146/ 0 Adam Maks | 94146
1044507 | 23056 | 1400 | 5 | 2013-05-14 07:00 | Added [52] KARBORITmleti = 180,0 kg | 94147
1044505 | 23055 | 1016 | 1 | 2013-05-14 07:06 | Heat stop 94146 | 94146
1044506 | 23056 | 1015 | 1 | 2013-05-14 07:06 | Heat start 94147 | 94147
1044518 | 23056 | 1102 | 2 | 2013-05-14 07:12 | Temperature measurment: Temperature = 1615 °C | 94147
1044508 | 23056 | 1400 | 5 | 2013-05-14 07:16 | Added [35] FeMo = 40,0 kg | 94147
1044509 | 23056 | 1400 | 5 | 2013-05-14 07:16 | Added [48] FeV = 300,0 kg | 94147
1044510 | 23056 | 1400 | 5 | 2013-05-14 07:16 | Added [33] FeMnC = 70,0 kg | 94147
1044511 | 23056 | 1400 | 5 | 2013-05-14 07:16 | Added [41] FeSi = 120,0 kg | 94147
1044512 | 23056 | 1400 | 5 | 2013-05-14 07:16 | Added [27] FeCrC = 600,0 kg | 94147
1044513 | 23056 | 1400 | 5 | 2013-05-14 07:16 | Added [10] Al bloki = 8,0 kg | 94147
1044514 | 23056 | 1400 | 5 | 2013-05-14 07:16 | Added [52] KARBORITmleti = 120,0 kg | 94147
1044515 | 23056 | 1400 | 5 | 2013-05-14 07:16 | Added [15] CASIfi13 = 23,0 kg | 94147
1044516 | 23056 | 1251 | 3 | 2013-05-14 07:22 | Vacuum start | 94147
1044517 | 23056 | 1254 | 3 | 2013-05-14 07:27 | Degassing start | 94147
1044519 | 23056 | 1253 | 3 | 2013-05-14 07:53 | Degassing stop | 94147
1044520 | 23056 | 1362 | 4 | 2013-05-14 07:54 | Chemical analysis request at LFVD in chemical lab: 94147/10 Gorensek Peter | 94147
1044521 | 23056 | 1102 | 2 | 2013-05-14 07:57 | Temperature measurment: Temperature = 1481 °C | 94147
1044528 | 23056 | 1252 | 3 | 2013-05-14 08:05 | Heating start 330 kWh | 94147
1044522 | 23056 | 1400 | 5 | 2013-05-14 08:08 | Added [35] FeMo = 18,0 kg | 94147
1044523 | 23056 | 1400 | 5 | 2013-05-14 08:08 | Added [48] FeV = 15,0 kg | 94147
1044524 | 23056 | 1400 | 5 | 2013-05-14 08:08 | Added [17] Cfi13 = 27,6 kg | 94147
1044525 | 23056 | 1400 | 5 | 2013-05-14 08:08 | Added [72] Al opl.zica = 5,8 kg | 94147
1044526 | 23056 | 1400 | 5 | 2013-05-14 08:18 | Added [15] CASIfi13 = 15,2 kg | 94147
1044527 | 23056 | 1102 | 2 | 2013-05-14 08:18 | Temperature measurment: Temperature = 1480 °C | 94147
1044529 | 23056 | 1362 | 4 | 2013-05-14 08:18 | Chemical analysis request at LFVD in chemical lab: 94147/ 0 Gorensek Peter | 94147
1044530 | 23056 | 1016 | 1 | 2013-05-14 08:27 | Heat stop 94147 | 94147
1044533 | 23057 | 1400 | 5 | 2013-05-14 11:00 | Added [13] CaO = 350,0 kg | 94148
1044534 | 23057 | 1400 | 5 | 2013-05-14 11:00 | Added [12] BOKSIT = 100,0 kg | 94148
1044532 | 23057 | 1400 | 5 | 2013-05-14 12:28 | Added [52] KARBORITmleti = 105,0 kg | 94148
1044531 | 23057 | 1015 | 1 | 2013-05-14 12:35 | Heat start 94148 | 94148
1044535 | 23057 | 1400 | 5 | 2013-05-14 12:37 | Added [48] FeV = 243,0 kg | 94148
1044536 | 23057 | 1400 | 5 | 2013-05-14 12:37 | Added [33] FeMnC = 92,0 kg | 94148
1044537 | 23057 | 1400 | 5 | 2013-05-14 12:37 | Added [41] FeSi = 100,0 kg | 94148
1044538 | 23057 | 1400 | 5 | 2013-05-14 12:37 | Added [27] FeCrC = 650,0 kg | 94148
1044539 | 23057 | 1400 | 5 | 2013-05-14 12:37 | Added [10] Al bloki = 8,0 kg | 94148
1044540 | 23057 | 1400 | 5 | 2013-05-14 12:42 | Added [13] CaO = 300,0 kg | 94148
1044541 | 23057 | 1400 | 5 | 2013-05-14 12:42 | Added [12] BOKSIT = 150,0 kg | 94148
1044542 | 23057 | 1252 | 3 | 2013-05-14 12:44 | Heating start 500 kWh | 94148
1044543 | 23057 | 1102 | 2 | 2013-05-14 12:51 | Temperature measurment: Temperature = 1526 °C | 94148
1044544 | 23057 | 1252 | 3 | 2013-05-14 12:51 | Heating start 500 kWh | 94148
1044545 | 23057 | 1362 | 4 | 2013-05-14 12:56 | Chemical analysis request at LFVD in chemical lab: 94148/ 9 Gorensek Peter | 94148
1044546 | 23057 | 1102 | 2 | 2013-05-14 12:56 | Temperature measurment: Temperature = 1537 °C | 94148
1044547 | 23057 | 1252 | 3 | 2013-05-14 12:57 | Heating start 400 kWh | 94148
1044548 | 23057 | 1400 | 5 | 2013-05-14 13:10 | Added [35] FeMo = 50,0 kg | 94148
1044549 | 23057 | 1400 | 5 | 2013-05-14 13:10 | Added [48] FeV = 60,0 kg | 94148
1044550 | 23057 | 1400 | 5 | 2013-05-14 13:10 | Added [41] FeSi = 24,0 kg | 94148
1044551 | 23057 | 1400 | 5 | 2013-05-14 13:10 | Added [27] FeCrC = 350,0 kg | 94148
1044552 | 23057 | 1400 | 5 | 2013-05-14 13:10 | Added [10] Al bloki = 4,0 kg | 94148
1044553 | 23057 | 1400 | 5 | 2013-05-14 13:10 | Added [52] KARBORITmleti = 60,0 kg | 94148
1044554 | 23057 | 1400 | 5 | 2013-05-14 13:10 | Added [15] CASIfi13 = 23,0 kg | 94148
1044555 | 23057 | 1400 | 5 | 2013-05-14 13:12 | Added [13] CaO = 150,0 kg | 94148
1044556 | 23057 | 1400 | 5 | 2013-05-14 13:12 | Added [12] BOKSIT = 80,0 kg | 94148
1044557 | 23057 | 1251 | 3 | 2013-05-14 13:14 | Vacuum start | 94148
1044558 | 23057 | 1254 | 3 | 2013-05-14 13:21 | Degassing start | 94148
1044559 | 23057 | 1253 | 3 | 2013-05-14 13:48 | Degassing stop | 94148
1044560 | 23057 | 1362 | 4 | 2013-05-14 13:49 | Chemical analysis request at LFVD in chemical lab: 94148/10 Gorensek Peter | 94148
1044561 | 23057 | 1361 | 4 | 2013-05-14 13:49 | Zahteva za analizo z VPP na Spectro: 94148/ 6 e Gorensek Peter | 94148
1044562 | 23057 | 1400 | 5 | 2013-05-14 13:51 | Added [12] BOKSIT = 70,0 kg | 94148
1044563 | 23057 | 1102 | 2 | 2013-05-14 13:58 | Temperature measurment: Temperature = 1462 °C | 94148
1044564 | 23057 | 1252 | 3 | 2013-05-14 13:58 | Heating start 500 kWh | 94148
1044566 | 23057 | 1400 | 5 | 2013-05-14 14:10 | Added [17] Cfi13 = 12,9 kg | 94148
1044567 | 23057 | 1400 | 5 | 2013-05-14 14:10 | Added [72] Al opl.zica = 5,0 kg | 94148
1044565 | 23057 | 1102 | 2 | 2013-05-14 14:12 | Temperature measurment: Temperature = 1468 °C | 94148
1044568 | 23057 | 1252 | 3 | 2013-05-14 14:13 | Heating start 300 kWh | 94148
1044569 | 23057 | 1400 | 5 | 2013-05-14 14:19 | Added [15] CASIfi13 = 14,7 kg | 94148
1044572 | 23057 | 1016 | 1 | 2013-05-14 14:28 | Heat stop 94148 | 94148
1044792 | 23065 | 1400 | 5 | 2013-05-15 03:33 | Added [13] CaO = 350,0 kg | 94156
1044793 | 23065 | 1400 | 5 | 2013-05-15 03:33 | Added [12] BOKSIT = 90,0 kg | 94156
1044829 | 23065 | 1400 | 5 | 2013-05-15 05:00 | Added [52] KARBORITmleti = 120,0 kg | 94156
1044828 | 23065 | 1015 | 1 | 2013-05-15 05:14 | Heat start 94156 | 94156
1044832 | 23065 | 1400 | 5 | 2013-05-15 05:21 | Added [35] FeMo = 70,0 kg | 94156
1044833 | 23065 | 1400 | 5 | 2013-05-15 05:21 | Added [48] FeV = 280,0 kg | 94156
1044834 | 23065 | 1400 | 5 | 2013-05-15 05:21 | Added [33] FeMnC = 80,0 kg | 94156
1044835 | 23065 | 1400 | 5 | 2013-05-15 05:21 | Added [41] FeSi = 100,0 kg | 94156
1044836 | 23065 | 1400 | 5 | 2013-05-15 05:21 | Added [27] FeCrC = 600,0 kg | 94156
1044839 | 23065 | 1400 | 5 | 2013-05-15 05:21 | Added [52] KARBORITmleti = 30,0 kg | 94156
1044837 | 23065 | 1102 | 2 | 2013-05-15 05:28 | Temperature measurment: Temperature = 1515 °C | 94156
1044838 | 23065 | 1252 | 3 | 2013-05-15 05:28 | Heating start 1000 kWh | 94156
1044840 | 23065 | 1362 | 4 | 2013-05-15 05:41 | Chemical analysis request at LFVD in chemical lab: 94156/ 9 Adam Maks | 94156
1044841 | 23065 | 1252 | 3 | 2013-05-15 05:41 | Heating start 400 kWh | 94156
1044842 | 23065 | 1102 | 2 | 2013-05-15 05:43 | Temperature measurment: Temperature = 1544 °C | 94156
1044843 | 23065 | 1400 | 5 | 2013-05-15 05:53 | Added [35] FeMo = 27,0 kg | 94156
1044844 | 23065 | 1400 | 5 | 2013-05-15 05:53 | Added [48] FeV = 42,0 kg | 94156
1044845 | 23065 | 1400 | 5 | 2013-05-15 05:53 | Added [33] FeMnC = 25,0 kg | 94156
1044846 | 23065 | 1400 | 5 | 2013-05-15 05:53 | Added [41] FeSi = 30,0 kg | 94156
1044847 | 23065 | 1400 | 5 | 2013-05-15 05:53 | Added [27] FeCrC = 120,0 kg | 94156
1044848 | 23065 | 1400 | 5 | 2013-05-15 05:53 | Added [52] KARBORITmleti = 45,0 kg | 94156
1044849 | 23065 | 1251 | 3 | 2013-05-15 05:54 | Vacuum start | 94156
1044850 | 23065 | 1254 | 3 | 2013-05-15 05:57 | Degassing start | 94156
1044851 | 23065 | 1253 | 3 | 2013-05-15 06:32 | Degassing stop | 94156
1044852 | 23065 | 1362 | 4 | 2013-05-15 06:34 | Chemical analysis request at LFVD in chemical lab: 94156/10 Adam Maks | 94156
1044853 | 23065 | 1400 | 5 | 2013-05-15 06:34 | Added [21] EPŽ žlindra = 120,0 kg | 94156
1044854 | 23065 | 1102 | 2 | 2013-05-15 06:37 | Temperature measurment: Temperature = 1492 °C | 94156
1044855 | 23065 | 1400 | 5 | 2013-05-15 06:47 | Added [72] Al opl.zica = 2,0 kg | 94156
1044856 | 23065 | 1400 | 5 | 2013-05-15 06:53 | Added [15] CASIfi13 = 15,0 kg | 94156
1044857 | 23065 | 1102 | 2 | 2013-05-15 06:53 | Temperature measurment: Temperature = 1472 °C | 94156
1044858 | 23065 | 1362 | 4 | 2013-05-15 06:53 | Chemical analysis request at LFVD in chemical lab: 94156/ 0 Adam Maks | 94156
1044859 | 23065 | 1016 | 1 | 2013-05-15 07:04 | Heat stop 94156 | 94156
1045070 | 23072 | 1400 | 5 | 2013-05-15 22:07 | Added [13] CaO = 350,0 kg | 94163
1045071 | 23072 | 1400 | 5 | 2013-05-15 22:07 | Added [12] BOKSIT = 100,0 kg | 94163
1045100 | 23072 | 1400 | 5 | 2013-05-15 23:30 | Added [35] FeMo = 105,0 kg | 94163
1045101 | 23072 | 1400 | 5 | 2013-05-15 23:30 | Added [48] FeV = 250,0 kg | 94163
1045102 | 23072 | 1400 | 5 | 2013-05-15 23:30 | Added [64] SiMn = 60,0 kg | 94163
1045103 | 23072 | 1400 | 5 | 2013-05-15 23:30 | Added [41] FeSi = 35,0 kg | 94163
1045104 | 23072 | 1400 | 5 | 2013-05-15 23:30 | Added [27] FeCrC = 300,0 kg | 94163
1045105 | 23072 | 1400 | 5 | 2013-05-15 23:30 | Added [52] KARBORITmleti = 75,0 kg | 94163
1045099 | 23072 | 1015 | 1 | 2013-05-15 23:52 | Heat start 94163 | 94163
1045106 | 23072 | 1102 | 2 | 2013-05-16 00:01 | Temperature measurment: Temperature = 1539 °C | 94163
1045107 | 23072 | 1400 | 5 | 2013-05-16 00:01 | Added [35] FeMo = 40,0 kg | 94163
1045108 | 23072 | 1400 | 5 | 2013-05-16 00:01 | Added [48] FeV = 35,0 kg | 94163
1045109 | 23072 | 1400 | 5 | 2013-05-16 00:01 | Added [33] FeMnC = 20,0 kg | 94163
1045110 | 23072 | 1400 | 5 | 2013-05-16 00:01 | Added [41] FeSi = 80,0 kg | 94163
1045111 | 23072 | 1400 | 5 | 2013-05-16 00:01 | Added [27] FeCrC = 450,0 kg | 94163
1045112 | 23072 | 1400 | 5 | 2013-05-16 00:01 | Added [10] Al bloki = 5,0 kg | 94163
1045113 | 23072 | 1400 | 5 | 2013-05-16 00:01 | Added [52] KARBORITmleti = 60,0 kg | 94163
1045114 | 23073 | 1400 | 5 | 2013-05-16 00:05 | Added [13] CaO = 450,0 kg | 94164
1045115 | 23073 | 1400 | 5 | 2013-05-16 00:05 | Added [12] BOKSIT = 120,0 kg | 94164
1045116 | 23072 | 1252 | 3 | 2013-05-16 00:06 | Heating start 700 kWh | 94163
1045117 | 23072 | 1362 | 4 | 2013-05-16 00:14 | Chemical analysis request at LFVD in chemical lab: 94163/ 9 Adam Maks | 94163
1045118 | 23072 | 1102 | 2 | 2013-05-16 00:15 | Temperature measurment: Temperature = 1532 °C | 94163
1045119 | 23072 | 1252 | 3 | 2013-05-16 00:15 | Heating start 300 kWh | 94163
1045120 | 23072 | 1400 | 5 | 2013-05-16 00:30 | Added [35] FeMo = 15,0 kg | 94163
1045121 | 23072 | 1400 | 5 | 2013-05-16 00:30 | Added [48] FeV = 27,0 kg | 94163
1045122 | 23072 | 1400 | 5 | 2013-05-16 00:30 | Added [41] FeSi = 20,0 kg | 94163
1045123 | 23072 | 1400 | 5 | 2013-05-16 00:30 | Added [27] FeCrC = 210,0 kg | 94163
1045124 | 23072 | 1400 | 5 | 2013-05-16 00:30 | Added [52] KARBORITmleti = 45,0 kg | 94163
1045125 | 23072 | 1400 | 5 | 2013-05-16 00:31 | Added [13] CaO = 100,0 kg | 94163
1045126 | 23072 | 1400 | 5 | 2013-05-16 00:31 | Added [12] BOKSIT = 40,0 kg | 94163
1045127 | 23072 | 1251 | 3 | 2013-05-16 00:33 | Vacuum start | 94163
1045128 | 23072 | 1254 | 3 | 2013-05-16 00:37 | Degassing start | 94163
1045129 | 23072 | 1253 | 3 | 2013-05-16 01:04 | Degassing stop | 94163
1045130 | 23072 | 1362 | 4 | 2013-05-16 01:04 | Chemical analysis request at LFVD in chemical lab: 94163/10 Adam Maks | 94163
1045131 | 23072 | 1102 | 2 | 2013-05-16 01:08 | Temperature measurment: Temperature = 1474 °C | 94163
1045132 | 23072 | 1252 | 3 | 2013-05-16 01:08 | Heating start 400 kWh | 94163
1045140 | 23073 | 1400 | 5 | 2013-05-16 01:20 | Added [52] KARBORITmleti = 105,0 kg | 94164
1045133 | 23072 | 1400 | 5 | 2013-05-16 01:21 | Added [48] FeV = 22,0 kg | 94163
1045134 | 23072 | 1400 | 5 | 2013-05-16 01:21 | Added [17] Cfi13 = 16,6 kg | 94163
1045135 | 23072 | 1400 | 5 | 2013-05-16 01:21 | Added [72] Al opl.zica = 5,0 kg | 94163
1045136 | 23072 | 1102 | 2 | 2013-05-16 01:21 | Temperature measurment: Temperature = 1485 °C | 94163
1045137 | 23072 | 1252 | 3 | 2013-05-16 01:21 | Heating start 200 kWh | 94163
1045138 | 23072 | 1400 | 5 | 2013-05-16 01:25 | Added [15] CASIfi13 = 14,7 kg | 94163
1045139 | 23072 | 1362 | 4 | 2013-05-16 01:25 | Chemical analysis request at LFVD in chemical lab: 94163/ 0 Adam Maks | 94163
1045141 | 23072 | 1016 | 1 | 2013-05-16 01:35 | Heat stop 94163 | 94163
1045142 | 23073 | 1015 | 1 | 2013-05-16 01:35 | Heat start 94164 | 94164
1045143 | 23073 | 1400 | 5 | 2013-05-16 01:41 | Added [35] FeMo = 80,0 kg | 94164
1045144 | 23073 | 1400 | 5 | 2013-05-16 01:41 | Added [48] FeV = 360,0 kg | 94164
1045145 | 23073 | 1400 | 5 | 2013-05-16 01:41 | Added [64] SiMn = 110,0 kg | 94164
1045146 | 23073 | 1400 | 5 | 2013-05-16 01:41 | Added [27] FeCrC = 100,0 kg | 94164
1045147 | 23073 | 1400 | 5 | 2013-05-16 01:41 | Added [10] Al bloki = 5,0 kg | 94164
1045148 | 23073 | 1400 | 5 | 2013-05-16 01:43 | Added [12] BOKSIT = 50,0 kg | 94164
1045149 | 23073 | 1102 | 2 | 2013-05-16 01:45 | Temperature measurment: Temperature = 1513 °C | 94164
1045150 | 23073 | 1252 | 3 | 2013-05-16 01:46 | Heating start 800 kWh | 94164
1045151 | 23073 | 1362 | 4 | 2013-05-16 01:50 | Chemical analysis request at LFVD in chemical lab: 94164/ 9 Adam Maks | 94164
1045152 | 23073 | 1400 | 5 | 2013-05-16 02:04 | Added [35] FeMo = 25,0 kg | 94164
1045153 | 23073 | 1400 | 5 | 2013-05-16 02:04 | Added [48] FeV = 40,0 kg | 94164
1045154 | 23073 | 1400 | 5 | 2013-05-16 02:04 | Added [33] FeMnC = 50,0 kg | 94164
1045155 | 23073 | 1400 | 5 | 2013-05-16 02:04 | Added [41] FeSi = 30,0 kg | 94164
1045156 | 23073 | 1400 | 5 | 2013-05-16 02:04 | Added [27] FeCrC = 220,0 kg | 94164
1045157 | 23073 | 1400 | 5 | 2013-05-16 02:04 | Added [52] KARBORITmleti = 15,0 kg | 94164
1045158 | 23073 | 1400 | 5 | 2013-05-16 02:06 | Added [13] CaO = 150,0 kg | 94164
1045159 | 23073 | 1400 | 5 | 2013-05-16 02:06 | Added [12] BOKSIT = 30,0 kg | 94164
1045160 | 23073 | 1251 | 3 | 2013-05-16 02:08 | Vacuum start | 94164
1045161 | 23073 | 1254 | 3 | 2013-05-16 02:12 | Degassing start | 94164
1045162 | 23073 | 1253 | 3 | 2013-05-16 02:43 | Degassing stop | 94164
1045163 | 23073 | 1362 | 4 | 2013-05-16 02:43 | Chemical analysis request at LFVD in chemical lab: 94164/10 Adam Maks | 94164
1045183 | 23074 | 1400 | 5 | 2013-05-16 02:45 | Added [13] CaO = 400,0 kg | 94165
1045184 | 23074 | 1400 | 5 | 2013-05-16 02:45 | Added [12] BOKSIT = 100,0 kg | 94165
1045164 | 23073 | 1400 | 5 | 2013-05-16 02:47 | Added [12] BOKSIT = 100,0 kg | 94164
1045165 | 23073 | 1102 | 2 | 2013-05-16 02:49 | Temperature measurment: Temperature = 1458 °C | 94164
1045166 | 23073 | 1252 | 3 | 2013-05-16 02:50 | Heating start 500 kWh | 94164
1045177 | 23074 | 1400 | 5 | 2013-05-16 03:00 | Added [52] KARBORITmleti = 240,0 kg | 94165
1045167 | 23073 | 1400 | 5 | 2013-05-16 03:01 | Added [48] FeV = 10,0 kg | 94164
1045168 | 23073 | 1400 | 5 | 2013-05-16 03:01 | Added [26] FeCrA = 80,0 kg | 94164
1045169 | 23073 | 1400 | 5 | 2013-05-16 03:01 | Added [17] Cfi13 = 7,4 kg | 94164
1045170 | 23073 | 1400 | 5 | 2013-05-16 03:01 | Added [72] Al opl.zica = 2,1 kg | 94164
1045171 | 23073 | 1102 | 2 | 2013-05-16 03:02 | Temperature measurment: Temperature = 1471 °C | 94164
1045172 | 23073 | 1252 | 3 | 2013-05-16 03:02 | Heating start 300 kWh | 94164
1045173 | 23073 | 1400 | 5 | 2013-05-16 03:06 | Added [15] CASIfi13 = 15,0 kg | 94164
1045174 | 23073 | 1362 | 4 | 2013-05-16 03:08 | Chemical analysis request at LFVD in chemical lab: 94164/ 0 Adam Maks | 94164
1045175 | 23073 | 1016 | 1 | 2013-05-16 03:11 | Heat stop 94164 | 94164
1045176 | 23074 | 1015 | 1 | 2013-05-16 03:12 | Heat start 94165 | 94165
1045178 | 23074 | 1400 | 5 | 2013-05-16 03:21 | Added [35] FeMo = 80,0 kg | 94165
1045179 | 23074 | 1400 | 5 | 2013-05-16 03:21 | Added [48] FeV = 280,0 kg | 94165
1045180 | 23074 | 1400 | 5 | 2013-05-16 03:21 | Added [33] FeMnC = 60,0 kg | 94165
1045181 | 23074 | 1400 | 5 | 2013-05-16 03:21 | Added [41] FeSi = 120,0 kg | 94165
1045182 | 23074 | 1400 | 5 | 2013-05-16 03:21 | Added [27] FeCrC = 1000,0 kg | 94165
1045185 | 23074 | 1102 | 2 | 2013-05-16 03:26 | Temperature measurment: Temperature = 1493 °C | 94165
1045186 | 23074 | 1252 | 3 | 2013-05-16 03:26 | Heating start 1500 kWh | 94165
1045189 | 23074 | 1362 | 4 | 2013-05-16 03:35 | Chemical analysis request at LFVD in chemical lab: 94165/ 9 Adam Maks | 94165
1045190 | 23074 | 1102 | 2 | 2013-05-16 03:43 | Temperature measurment: Temperature = 1547 °C | 94165
1045191 | 23074 | 1252 | 3 | 2013-05-16 03:43 | Heating start 300 kWh | 94165
1045192 | 23074 | 1400 | 5 | 2013-05-16 03:47 | Added [35] FeMo = 17,0 kg | 94165
1045193 | 23074 | 1400 | 5 | 2013-05-16 03:47 | Added [48] FeV = 35,0 kg | 94165
1045194 | 23074 | 1400 | 5 | 2013-05-16 03:47 | Added [33] FeMnC = 7,0 kg | 94165
1045195 | 23074 | 1400 | 5 | 2013-05-16 03:47 | Added [41] FeSi = 10,0 kg | 94165
1045196 | 23074 | 1400 | 5 | 2013-05-16 03:47 | Added [27] FeCrC = 210,0 kg | 94165
1045197 | 23074 | 1400 | 5 | 2013-05-16 03:47 | Added [52] KARBORITmleti = 45,0 kg | 94165
1045198 | 23074 | 1400 | 5 | 2013-05-16 03:50 | Added [13] CaO = 100,0 kg | 94165
1045199 | 23074 | 1251 | 3 | 2013-05-16 03:52 | Vacuum start | 94165
1045200 | 23074 | 1254 | 3 | 2013-05-16 03:55 | Degassing start | 94165
1045204 | 23074 | 1253 | 3 | 2013-05-16 04:31 | Degassing stop | 94165
1045205 | 23074 | 1362 | 4 | 2013-05-16 04:32 | Chemical analysis request at LFVD in chemical lab: 94165/10 Adam Maks | 94165
1045206 | 23074 | 1400 | 5 | 2013-05-16 04:32 | Added [12] BOKSIT = 90,0 kg | 94165
1045207 | 23074 | 1102 | 2 | 2013-05-16 04:35 | Temperature measurment: Temperature = 1489 °C | 94165
1045208 | 23074 | 1400 | 5 | 2013-05-16 04:47 | Added [17] Cfi13 = 5,5 kg | 94165
1045209 | 23074 | 1102 | 2 | 2013-05-16 04:49 | Temperature measurment: Temperature = 1479 °C | 94165
1045210 | 23074 | 1400 | 5 | 2013-05-16 04:50 | Added [15] CASIfi13 = 15,0 kg | 94165
1045211 | 23074 | 1362 | 4 | 2013-05-16 04:51 | Chemical analysis request at LFVD in chemical lab: 94165/ 0 Adam Maks | 94165
1045212 | 23074 | 1016 | 1 | 2013-05-16 04:55 | Heat stop 94165 | 94165
1045884 | 23093 | 1400 | 5 | 2013-05-18 01:52 | Added [52] KARBORITmleti = 165,0 kg | 94184
1045883 | 23093 | 1015 | 1 | 2013-05-18 02:05 | Heat start 94184 | 94184
1045887 | 23093 | 1102 | 2 | 2013-05-18 02:13 | Temperature measurment: Temperature = 1552 °C | 94184
1045888 | 23093 | 1400 | 5 | 2013-05-18 02:15 | Added [35] FeMo = 30,0 kg | 94184
1045889 | 23093 | 1400 | 5 | 2013-05-18 02:15 | Added [48] FeV = 225,0 kg | 94184
1045890 | 23093 | 1400 | 5 | 2013-05-18 02:15 | Added [33] FeMnC = 60,0 kg | 94184
1045891 | 23093 | 1400 | 5 | 2013-05-18 02:15 | Added [41] FeSi = 140,0 kg | 94184
1045892 | 23093 | 1400 | 5 | 2013-05-18 02:15 | Added [10] Al bloki = 5,0 kg | 94184
1045893 | 23093 | 1400 | 5 | 2013-05-18 02:18 | Added [12] BOKSIT = 50,0 kg | 94184
1045894 | 23093 | 1400 | 5 | 2013-05-18 02:18 | Added [13] CaO = 200,0 kg | 94184
1045895 | 23093 | 1251 | 3 | 2013-05-18 02:20 | Vacuum start | 94184
1045896 | 23093 | 1254 | 3 | 2013-05-18 02:23 | Degassing start | 94184
1045897 | 23093 | 1253 | 3 | 2013-05-18 02:54 | Degassing stop | 94184
1045898 | 23093 | 1362 | 4 | 2013-05-18 02:54 | Chemical analysis request at LFVD in chemical lab: 94184/ 9 Adam Maks | 94184
1045899 | 23093 | 1400 | 5 | 2013-05-18 02:54 | Added [12] BOKSIT = 100,0 kg | 94184
1045900 | 23093 | 1102 | 2 | 2013-05-18 02:57 | Temperature measurment: Temperature = 1470 °C | 94184
1045901 | 23093 | 1252 | 3 | 2013-05-18 02:58 | Heating start 400 kWh | 94184
1045902 | 23093 | 1400 | 5 | 2013-05-18 03:10 | Added [17] Cfi13 = 33,1 kg | 94184
1045903 | 23093 | 1400 | 5 | 2013-05-18 03:13 | Added [48] FeV = 25,0 kg | 94184
1045904 | 23093 | 1102 | 2 | 2013-05-18 03:14 | Temperature measurment: Temperature = 1472 °C | 94184
1045905 | 23093 | 1252 | 3 | 2013-05-18 03:14 | Heating start 500 kWh | 94184
1045906 | 23093 | 1400 | 5 | 2013-05-18 03:24 | Added [15] CASIfi13 = 18,4 kg | 94184
1045907 | 23093 | 1362 | 4 | 2013-05-18 03:25 | Chemical analysis request at LFVD in chemical lab: 94184/ 0 Adam Maks | 94184
1045908 | 23093 | 1016 | 1 | 2013-05-18 03:35 | Heat stop 94184 | 94184
1046503 | 23110 | 1015 | 1 | 2013-05-19 10:32 | Heat start 94201 | 94201
1046504 | 23110 | 1400 | 5 | 2013-05-19 10:33 | Added [35] FeMo = 47,0 kg | 94201
1046505 | 23110 | 1400 | 5 | 2013-05-19 10:33 | Added [48] FeV = 215,0 kg | 94201
1046506 | 23110 | 1400 | 5 | 2013-05-19 10:33 | Added [41] FeSi = 100,0 kg | 94201
1046507 | 23110 | 1400 | 5 | 2013-05-19 10:33 | Added [27] FeCrC = 600,0 kg | 94201
1046508 | 23110 | 1400 | 5 | 2013-05-19 10:33 | Added [10] Al bloki = 8,0 kg | 94201
1046509 | 23110 | 1400 | 5 | 2013-05-19 10:33 | Added [52] KARBORITmleti = 75,0 kg | 94201
1046519 | 23110 | 1102 | 2 | 2013-05-19 10:35 | Temperature measurment: Temperature = 1576 °C | 94201
1046510 | 23110 | 1400 | 5 | 2013-05-19 10:38 | Added [13] CaO = 250,0 kg | 94201
1046511 | 23110 | 1251 | 3 | 2013-05-19 10:41 | Vacuum start | 94201
1046512 | 23110 | 1254 | 3 | 2013-05-19 10:47 | Degassing start | 94201
1046513 | 23111 | 1400 | 5 | 2013-05-19 10:48 | Added [13] CaO = 300,0 kg | 94202
1046514 | 23111 | 1400 | 5 | 2013-05-19 10:48 | Added [12] BOKSIT = 100,0 kg | 94202
1046515 | 23110 | 1253 | 3 | 2013-05-19 11:17 | Degassing stop | 94201
1046516 | 23110 | 1362 | 4 | 2013-05-19 11:20 | Chemical analysis request at LFVD in chemical lab: 94201/10 Gorensek Peter | 94201
1046517 | 23110 | 1400 | 5 | 2013-05-19 11:20 | Added [12] BOKSIT = 130,0 kg | 94201
1046518 | 23110 | 1400 | 5 | 2013-05-19 11:20 | Added [21] EPŽ žlindra = 100,0 kg | 94201
1046520 | 23110 | 1400 | 5 | 2013-05-19 11:34 | Added [17] Cfi13 = 55,2 kg | 94201
1046521 | 23110 | 1400 | 5 | 2013-05-19 11:34 | Added [72] Al opl.zica = 3,3 kg | 94201
1046522 | 23110 | 1400 | 5 | 2013-05-19 11:35 | Added [35] FeMo = 32,0 kg | 94201
1046523 | 23110 | 1400 | 5 | 2013-05-19 11:35 | Added [48] FeV = 33,0 kg | 94201
1046524 | 23110 | 1102 | 2 | 2013-05-19 11:39 | Temperature measurment: Temperature = 1455 °C | 94201
1046525 | 23110 | 1252 | 3 | 2013-05-19 11:39 | Heating start 600 kWh | 94201
1046528 | 23111 | 1400 | 5 | 2013-05-19 11:40 | Added [52] KARBORITmleti = 45,0 kg | 94202
1046526 | 23110 | 1102 | 2 | 2013-05-19 11:46 | Temperature measurment: Temperature = 1471 °C | 94201
1046527 | 23110 | 1252 | 3 | 2013-05-19 11:47 | Heating start 300 kWh | 94201
1046529 | 23110 | 1400 | 5 | 2013-05-19 11:53 | Added [15] CASIfi13 = 15,6 kg | 94201
1046530 | 23110 | 1362 | 4 | 2013-05-19 11:53 | Chemical analysis request at LFVD in chemical lab: 94201/ 0 Gorensek Peter | 94201
1046531 | 23110 | 1016 | 1 | 2013-05-19 12:02 | Heat stop 94201 | 94201
1046532 | 23111 | 1015 | 1 | 2013-05-19 12:02 | Heat start 94202 | 94202
1046533 | 23111 | 1400 | 5 | 2013-05-19 12:04 | Added [35] FeMo = 38,0 kg | 94202
1046534 | 23111 | 1400 | 5 | 2013-05-19 12:04 | Added [48] FeV = 180,0 kg | 94202
1046535 | 23111 | 1400 | 5 | 2013-05-19 12:04 | Added [33] FeMnC = 50,0 kg | 94202
1046536 | 23111 | 1400 | 5 | 2013-05-19 12:04 | Added [41] FeSi = 70,0 kg | 94202
1046537 | 23111 | 1400 | 5 | 2013-05-19 12:04 | Added [27] FeCrC = 500,0 kg | 94202
1046538 | 23111 | 1400 | 5 | 2013-05-19 12:04 | Added [10] Al bloki = 8,0 kg | 94202
1046539 | 23111 | 1102 | 2 | 2013-05-19 12:09 | Temperature measurment: Temperature = 1503 °C | 94202
1046540 | 23111 | 1252 | 3 | 2013-05-19 12:09 | Heating start 600 kWh | 94202
1046541 | 23111 | 1362 | 4 | 2013-05-19 12:16 | Chemical analysis request at LFVD in chemical lab: 94202/ 9 Gorensek Peter | 94202
1046542 | 23111 | 1102 | 2 | 2013-05-19 12:17 | Temperature measurment: Temperature = 1520 °C | 94202
1046543 | 23111 | 1252 | 3 | 2013-05-19 12:17 | Heating start 500 kWh | 94202
1046546 | 23111 | 1400 | 5 | 2013-05-19 12:29 | Added [48] FeV = 30,0 kg | 94202
1046547 | 23111 | 1400 | 5 | 2013-05-19 12:29 | Added [33] FeMnC = 25,0 kg | 94202
1046548 | 23111 | 1400 | 5 | 2013-05-19 12:29 | Added [41] FeSi = 24,0 kg | 94202
1046549 | 23111 | 1400 | 5 | 2013-05-19 12:29 | Added [27] FeCrC = 260,0 kg | 94202
1046550 | 23111 | 1400 | 5 | 2013-05-19 12:29 | Added [10] Al bloki = 4,0 kg | 94202
1046551 | 23111 | 1400 | 5 | 2013-05-19 12:29 | Added [52] KARBORITmleti = 45,0 kg | 94202
1046552 | 23111 | 1400 | 5 | 2013-05-19 12:31 | Added [13] CaO = 150,0 kg | 94202
1046553 | 23111 | 1251 | 3 | 2013-05-19 12:32 | Vacuum start | 94202
1046554 | 23111 | 1254 | 3 | 2013-05-19 12:36 | Degassing start | 94202
1046555 | 23111 | 1253 | 3 | 2013-05-19 13:00 | Degassing stop | 94202
1046556 | 23111 | 1362 | 4 | 2013-05-19 13:02 | Chemical analysis request at LFVD in chemical lab: 94202/10 Gorensek Peter | 94202
1046557 | 23111 | 1400 | 5 | 2013-05-19 13:03 | Added [12] BOKSIT = 120,0 kg | 94202
1046558 | 23111 | 1400 | 5 | 2013-05-19 13:03 | Added [21] EPŽ žlindra = 100,0 kg | 94202
1046559 | 23111 | 1102 | 2 | 2013-05-19 13:18 | Temperature measurment: Temperature = 1466 °C | 94202
1046560 | 23111 | 1252 | 3 | 2013-05-19 13:18 | Heating start 400 kWh | 94202
1046561 | 23111 | 1102 | 2 | 2013-05-19 13:23 | Temperature measurment: Temperature = 1475 °C | 94202
1046562 | 23111 | 1252 | 3 | 2013-05-19 13:23 | Heating start 200 kWh | 94202
1046563 | 23111 | 1400 | 5 | 2013-05-19 13:27 | Added [15] CASIfi13 = 14,7 kg | 94202
1046564 | 23111 | 1362 | 4 | 2013-05-19 13:37 | Chemical analysis request at LFVD in chemical lab: 94202/ 0 Gorensek Peter | 94202
1046565 | 23111 | 1016 | 1 | 2013-05-19 13:37 | Heat stop 94202 | 94202
1047548 | 23138 | 1400 | 5 | 2013-05-24 03:30 | Added [13] CaO = 300,0 kg | 94229
1047549 | 23138 | 1400 | 5 | 2013-05-24 03:30 | Added [12] BOKSIT = 80,0 kg | 94229
1047554 | 23138 | 1015 | 1 | 2013-05-24 04:19 | Heat start 94229 | 94229
1047555 | 23138 | 1400 | 5 | 2013-05-24 04:20 | Added [35] FeMo = 102,0 kg | 94229
1047556 | 23138 | 1400 | 5 | 2013-05-24 04:20 | Added [48] FeV = 250,0 kg | 94229
1047557 | 23138 | 1400 | 5 | 2013-05-24 04:20 | Added [33] FeMnC = 73,0 kg | 94229
1047558 | 23138 | 1400 | 5 | 2013-05-24 04:20 | Added [41] FeSi = 35,0 kg | 94229
1047559 | 23138 | 1400 | 5 | 2013-05-24 04:20 | Added [27] FeCrC = 70,0 kg | 94229
1047560 | 23138 | 1400 | 5 | 2013-05-24 04:20 | Added [10] Al bloki = 8,0 kg | 94229
1047561 | 23138 | 1102 | 2 | 2013-05-24 04:26 | Temperature measurment: Temperature = 1492 °C | 94229
1047562 | 23138 | 1252 | 3 | 2013-05-24 04:26 | Heating start 800 kWh | 94229
1047563 | 23139 | 1400 | 5 | 2013-05-24 04:27 | Added [13] CaO = 350,0 kg | 94230
1047564 | 23139 | 1400 | 5 | 2013-05-24 04:27 | Added [12] BOKSIT = 100,0 kg | 94230
1047565 | 23138 | 1361 | 4 | 2013-05-24 04:35 | Zahteva za analizo z VPP na Spectro: 94229/ 5 e Gorensek Peter | 94229
1047566 | 23138 | 1400 | 5 | 2013-05-24 04:38 | Added [13] CaO = 120,0 kg | 94229
1047567 | 23138 | 1400 | 5 | 2013-05-24 04:40 | Added [35] FeMo = 22,0 kg | 94229
1047568 | 23138 | 1400 | 5 | 2013-05-24 04:40 | Added [48] FeV = 29,0 kg | 94229
1047569 | 23138 | 1400 | 5 | 2013-05-24 04:40 | Added [41] FeSi = 30,0 kg | 94229
1047570 | 23138 | 1400 | 5 | 2013-05-24 04:40 | Added [27] FeCrC = 50,0 kg | 94229
1047571 | 23138 | 1400 | 5 | 2013-05-24 04:40 | Added [10] Al bloki = 4,0 kg | 94229
1047572 | 23138 | 1400 | 5 | 2013-05-24 04:40 | Added [52] KARBORITmleti = 15,0 kg | 94229
1047573 | 23138 | 1251 | 3 | 2013-05-24 04:43 | Vacuum start | 94229
1047574 | 23138 | 1254 | 3 | 2013-05-24 04:47 | Degassing start | 94229
1047575 | 23138 | 1253 | 3 | 2013-05-24 05:11 | Degassing stop | 94229
1047576 | 23138 | 1362 | 4 | 2013-05-24 05:13 | Chemical analysis request at LFVD in chemical lab: 94229/10 Gorensek Peter | 94229
1047577 | 23138 | 1400 | 5 | 2013-05-24 05:13 | Added [12] BOKSIT = 120,0 kg | 94229
1047578 | 23138 | 1400 | 5 | 2013-05-24 05:13 | Added [21] EPŽ žlindra = 80,0 kg | 94229
1047579 | 23138 | 1102 | 2 | 2013-05-24 05:16 | Temperature measurment: Temperature = 1469 °C | 94229
1047580 | 23138 | 1252 | 3 | 2013-05-24 05:16 | Heating start 300 kWh | 94229
1047581 | 23138 | 1400 | 5 | 2013-05-24 05:25 | Added [17] Cfi13 = 27,6 kg | 94229
1047582 | 23138 | 1102 | 2 | 2013-05-24 05:28 | Temperature measurment: Temperature = 1471 °C | 94229
1047583 | 23138 | 1252 | 3 | 2013-05-24 05:28 | Heating start 300 kWh | 94229
1047584 | 23138 | 1400 | 5 | 2013-05-24 05:34 | Added [15] CASIfi13 = 14,5 kg | 94229
1047585 | 23138 | 1362 | 4 | 2013-05-24 05:34 | Chemical analysis request at LFVD in chemical lab: 94229/ 0 Gorensek Peter | 94229
1047595 | 23139 | 1102 | 2 | 2013-05-24 05:40 | Temperature measurment: Temperature = 1526 °C | 94230
1047586 | 23138 | 1016 | 1 | 2013-05-24 05:40 | Heat stop 94229 | 94229
1047587 | 23139 | 1015 | 1 | 2013-05-24 05:41 | Heat start 94230 | 94230
1047588 | 23139 | 1400 | 5 | 2013-05-24 05:46 | Added [35] FeMo = 170,0 kg | 94230
1047589 | 23139 | 1400 | 5 | 2013-05-24 05:46 | Added [48] FeV = 185,0 kg | 94230
1047590 | 23139 | 1400 | 5 | 2013-05-24 05:46 | Added [64] SiMn = 30,0 kg | 94230
1047591 | 23139 | 1400 | 5 | 2013-05-24 05:46 | Added [41] FeSi = 20,0 kg | 94230
1047592 | 23139 | 1400 | 5 | 2013-05-24 05:46 | Added [26] FeCrA = 200,0 kg | 94230
1047593 | 23139 | 1400 | 5 | 2013-05-24 05:46 | Added [27] FeCrC = 750,0 kg | 94230
1047594 | 23139 | 1400 | 5 | 2013-05-24 05:46 | Added [10] Al bloki = 5,0 kg | 94230
1047596 | 23140 | 1400 | 5 | 2013-05-24 05:49 | Added [13] CaO = 350,0 kg | 94231
1047597 | 23140 | 1400 | 5 | 2013-05-24 05:49 | Added [12] BOKSIT = 80,0 kg | 94231
1047598 | 23139 | 1252 | 3 | 2013-05-24 05:49 | Heating start 1000 kWh | 94230
1047599 | 23139 | 1362 | 4 | 2013-05-24 06:01 | Chemical analysis request at LFVD in chemical lab: 94230/ 9 Ferk Jože | 94230
1047600 | 23139 | 1252 | 3 | 2013-05-24 06:03 | Heating start 500 kWh | 94230
1047601 | 23139 | 1400 | 5 | 2013-05-24 06:15 | Added [35] FeMo = 50,0 kg | 94230
1047602 | 23139 | 1400 | 5 | 2013-05-24 06:15 | Added [48] FeV = 35,0 kg | 94230
1047603 | 23139 | 1400 | 5 | 2013-05-24 06:15 | Added [33] FeMnC = 40,0 kg | 94230
1047604 | 23139 | 1400 | 5 | 2013-05-24 06:15 | Added [27] FeCrC = 180,0 kg | 94230
1047605 | 23139 | 1400 | 5 | 2013-05-24 06:15 | Added [10] Al bloki = 5,0 kg | 94230
1047606 | 23139 | 1251 | 3 | 2013-05-24 06:18 | Vacuum start | 94230
1047607 | 23139 | 1254 | 3 | 2013-05-24 06:23 | Degassing start | 94230
1047608 | 23139 | 1253 | 3 | 2013-05-24 06:49 | Degassing stop | 94230
1047609 | 23139 | 1362 | 4 | 2013-05-24 06:49 | Chemical analysis request at LFVD in chemical lab: 94230/10 Ferk Jože | 94230
1047610 | 23139 | 1400 | 5 | 2013-05-24 06:50 | Added [12] BOKSIT = 150,0 kg | 94230
1047611 | 23139 | 1102 | 2 | 2013-05-24 06:52 | Temperature measurment: Temperature = 1584 °C | 94230
1047612 | 23139 | 1252 | 3 | 2013-05-24 06:53 | Heating start 400 kWh | 94230
1047613 | 23139 | 1400 | 5 | 2013-05-24 07:05 | Added [17] Cfi13 = 22,1 kg | 94230
1047614 | 23139 | 1400 | 5 | 2013-05-24 07:05 | Added [72] Al opl.zica = 3,3 kg | 94230
1047615 | 23139 | 1400 | 5 | 2013-05-24 07:08 | Added [15] CASIfi13 = 34,5 kg | 94230
1047616 | 23139 | 1102 | 2 | 2013-05-24 07:10 | Temperature measurment: Temperature = 1479 °C | 94230
1047617 | 23139 | 1362 | 4 | 2013-05-24 07:11 | Chemical analysis request at LFVD in chemical lab: 94230/ 0 Ferk Jože | 94230
1047618 | 23139 | 1016 | 1 | 2013-05-24 07:19 | Heat stop 94230 | 94230
1047619 | 23140 | 1015 | 1 | 2013-05-24 07:23 | Heat start 94231 | 94231
1047620 | 23140 | 1400 | 5 | 2013-05-24 07:29 | Added [35] FeMo = 70,0 kg | 94231
1047621 | 23140 | 1400 | 5 | 2013-05-24 07:29 | Added [48] FeV = 220,0 kg | 94231
1047622 | 23140 | 1400 | 5 | 2013-05-24 07:29 | Added [41] FeSi = 90,0 kg | 94231
1047623 | 23140 | 1400 | 5 | 2013-05-24 07:29 | Added [52] KARBORITmleti = 60,0 kg | 94231
1047624 | 23140 | 1102 | 2 | 2013-05-24 07:34 | Temperature measurment: Temperature = 1576 °C | 94231
1047626 | 23140 | 1252 | 3 | 2013-05-24 07:36 | Heating start 1500 kWh | 94231
1047625 | 23140 | 1362 | 4 | 2013-05-24 07:48 | Chemical analysis request at LFVD in chemical lab: 94231/ 9 Ferk Jože | 94231
1047627 | 23140 | 1252 | 3 | 2013-05-24 07:52 | Heating start 400 kWh | 94231
1047628 | 23140 | 1102 | 2 | 2013-05-24 08:06 | Temperature measurment: Temperature = 1611 °C | 94231
1047629 | 23140 | 1400 | 5 | 2013-05-24 08:08 | Added [35] FeMo = 40,0 kg | 94231
1047630 | 23140 | 1400 | 5 | 2013-05-24 08:08 | Added [48] FeV = 25,0 kg | 94231
1047631 | 23140 | 1400 | 5 | 2013-05-24 08:08 | Added [33] FeMnC = 50,0 kg | 94231
1047632 | 23140 | 1400 | 5 | 2013-05-24 08:08 | Added [41] FeSi = 30,0 kg | 94231
1047633 | 23140 | 1400 | 5 | 2013-05-24 08:08 | Added [52] KARBORITmleti = 90,0 kg | 94231
1047634 | 23140 | 1252 | 3 | 2013-05-24 08:09 | Heating start 500 kWh | 94231
1047636 | 23140 | 1251 | 3 | 2013-05-24 08:28 | Vacuum start | 94231
1047637 | 23140 | 1254 | 3 | 2013-05-24 08:36 | Degassing start | 94231
1047638 | 23140 | 1253 | 3 | 2013-05-24 09:11 | Degassing stop | 94231
1047639 | 23140 | 1362 | 4 | 2013-05-24 09:13 | Chemical analysis request at LFVD in chemical lab: 94231/10 Ferk Jože | 94231
1047640 | 23140 | 1361 | 4 | 2013-05-24 09:13 | Zahteva za analizo z VPP na Spectro: 94231/ 6 e Ferk Jože | 94231
1047641 | 23140 | 1400 | 5 | 2013-05-24 09:29 | Added [17] Cfi13 = 23,9 kg | 94231
1047642 | 23140 | 1400 | 5 | 2013-05-24 09:29 | Added [72] Al opl.zica = 2,5 kg | 94231
1047643 | 23140 | 1102 | 2 | 2013-05-24 09:32 | Temperature measurment: Temperature = 1496 °C | 94231
1047644 | 23140 | 1102 | 2 | 2013-05-24 09:47 | Temperature measurment: Temperature = 1485 °C | 94231
1047645 | 23140 | 1400 | 5 | 2013-05-24 09:53 | Added [15] CASIfi13 = 15,2 kg | 94231
1047646 | 23140 | 1362 | 4 | 2013-05-24 09:54 | Chemical analysis request at LFVD in chemical lab: 94231/ 0 Ferk Jože | 94231
1047647 | 23140 | 1016 | 1 | 2013-05-24 10:04 | Heat stop 94231 | 94231
1047648 | 23141 | 1400 | 5 | 2013-05-24 12:20 | Added [13] CaO = 350,0 kg | 94232
1047649 | 23141 | 1400 | 5 | 2013-05-24 12:20 | Added [12] BOKSIT = 80,0 kg | 94232
1047650 | 23141 | 1400 | 5 | 2013-05-24 12:20 | Added [35] FeMo = 100,0 kg | 94232
1047651 | 23141 | 1400 | 5 | 2013-05-24 12:20 | Added [48] FeV = 350,0 kg | 94232
1047652 | 23141 | 1015 | 1 | 2013-05-24 12:48 | Heat start 94232 | 94232
1047653 | 23141 | 1400 | 5 | 2013-05-24 12:53 | Added [35] FeMo = 70,0 kg | 94232
1047654 | 23141 | 1400 | 5 | 2013-05-24 12:53 | Added [48] FeV = 60,0 kg | 94232
1047655 | 23141 | 1400 | 5 | 2013-05-24 12:53 | Added [41] FeSi = 90,0 kg | 94232
1047656 | 23141 | 1400 | 5 | 2013-05-24 12:53 | Added [27] FeCrC = 660,0 kg | 94232
1047657 | 23141 | 1252 | 3 | 2013-05-24 12:55 | Heating start 700 kWh | 94232
1047658 | 23141 | 1102 | 2 | 2013-05-24 12:57 | Temperature measurment: Temperature = 1533 °C | 94232
1047659 | 23142 | 1400 | 5 | 2013-05-24 13:01 | Added [13] CaO = 350,0 kg | 94233
1047660 | 23142 | 1400 | 5 | 2013-05-24 13:01 | Added [12] BOKSIT = 80,0 kg | 94233
1047661 | 23141 | 1102 | 2 | 2013-05-24 13:05 | Temperature measurment: Temperature = 1545 °C | 94232
1047662 | 23141 | 1362 | 4 | 2013-05-24 13:05 | Chemical analysis request at LFVD in chemical lab: 94232/ 9 Ferk Jože | 94232
1047663 | 23141 | 1252 | 3 | 2013-05-24 13:05 | Heating start 300 kWh | 94232
1047664 | 23141 | 1400 | 5 | 2013-05-24 13:19 | Added [35] FeMo = 80,0 kg | 94232
1047665 | 23141 | 1400 | 5 | 2013-05-24 13:19 | Added [48] FeV = 45,0 kg | 94232
1047666 | 23141 | 1400 | 5 | 2013-05-24 13:19 | Added [33] FeMnC = 70,0 kg | 94232
1047667 | 23141 | 1400 | 5 | 2013-05-24 13:19 | Added [41] FeSi = 20,0 kg | 94232
1047668 | 23141 | 1400 | 5 | 2013-05-24 13:19 | Added [27] FeCrC = 100,0 kg | 94232
1047669 | 23141 | 1251 | 3 | 2013-05-24 13:21 | Vacuum start | 94232
1047670 | 23141 | 1254 | 3 | 2013-05-24 13:27 | Degassing start | 94232
1047671 | 23141 | 1253 | 3 | 2013-05-24 14:04 | Degassing stop | 94232
1047672 | 23141 | 1362 | 4 | 2013-05-24 14:04 | Chemical analysis request at LFVD in chemical lab: 94232/10 Ferk Jože | 94232
1047673 | 23141 | 1400 | 5 | 2013-05-24 14:04 | Added [12] BOKSIT = 110,0 kg | 94232
1047674 | 23141 | 1102 | 2 | 2013-05-24 14:06 | Temperature measurment: Temperature = 1444 °C | 94232
1047675 | 23141 | 1252 | 3 | 2013-05-24 14:07 | Heating start 800 kWh | 94232
1047676 | 23141 | 1400 | 5 | 2013-05-24 14:16 | Added [48] FeV = 30,0 kg | 94232
1047677 | 23141 | 1400 | 5 | 2013-05-24 14:16 | Added [17] Cfi13 = 27,6 kg | 94232
1047678 | 23141 | 1400 | 5 | 2013-05-24 14:16 | Added [72] Al opl.zica = 2,0 kg | 94232
1047679 | 23141 | 1102 | 2 | 2013-05-24 14:19 | Temperature measurment: Temperature = 1470 °C | 94232
1047680 | 23141 | 1252 | 3 | 2013-05-24 14:20 | Heating start 400 kWh | 94232
1047681 | 23141 | 1102 | 2 | 2013-05-24 14:38 | Temperature measurment: Temperature = 1472 °C | 94232
1047682 | 23141 | 1252 | 3 | 2013-05-24 14:38 | Heating start 300 kWh | 94232
1047683 | 23141 | 1400 | 5 | 2013-05-24 14:42 | Added [15] CASIfi13 = 14,3 kg | 94232
1047684 | 23141 | 1362 | 4 | 2013-05-24 14:44 | Chemical analysis request at LFVD in chemical lab: 94232/ 0 Ferk Jože | 94232
1047685 | 23141 | 1016 | 1 | 2013-05-24 14:53 | Heat stop 94232 | 94232
1047686 | 23142 | 1015 | 1 | 2013-05-24 14:53 | Heat start 94233 | 94233
1047687 | 23143 | 1400 | 5 | 2013-05-24 14:56 | Added [13] CaO = 400,0 kg | 94234
1047688 | 23143 | 1400 | 5 | 2013-05-24 14:56 | Added [12] BOKSIT = 100,0 kg | 94234
1047689 | 23142 | 1102 | 2 | 2013-05-24 15:01 | Temperature measurment: Temperature = 1524 °C | 94233
1047690 | 23142 | 1400 | 5 | 2013-05-24 15:01 | Added [35] FeMo = 40,0 kg | 94233
1047691 | 23142 | 1400 | 5 | 2013-05-24 15:01 | Added [48] FeV = 240,0 kg | 94233
1047692 | 23142 | 1400 | 5 | 2013-05-24 15:01 | Added [64] SiMn = 50,0 kg | 94233
1047693 | 23142 | 1400 | 5 | 2013-05-24 15:01 | Added [41] FeSi = 25,0 kg | 94233
1047694 | 23142 | 1400 | 5 | 2013-05-24 15:01 | Added [27] FeCrC = 500,0 kg | 94233
1047695 | 23142 | 1252 | 3 | 2013-05-24 15:06 | Heating start 1300 kWh | 94233
1047696 | 23142 | 1362 | 4 | 2013-05-24 15:12 | Chemical analysis request at LFVD in chemical lab: 94233/ 9 Adam Maks | 94233
1047697 | 23142 | 1102 | 2 | 2013-05-24 15:21 | Temperature measurment: Temperature = 1526 °C | 94233
1047698 | 23142 | 1252 | 3 | 2013-05-24 15:21 | Heating start 400 kWh | 94233
1047699 | 23142 | 1400 | 5 | 2013-05-24 15:27 | Added [35] FeMo = 10,0 kg | 94233
1047700 | 23142 | 1400 | 5 | 2013-05-24 15:27 | Added [48] FeV = 30,0 kg | 94233
1047701 | 23142 | 1400 | 5 | 2013-05-24 15:27 | Added [33] FeMnC = 10,0 kg | 94233
1047702 | 23142 | 1400 | 5 | 2013-05-24 15:27 | Added [27] FeCrC = 250,0 kg | 94233
1047703 | 23142 | 1400 | 5 | 2013-05-24 15:27 | Added [10] Al bloki = 3,0 kg | 94233
1047704 | 23142 | 1400 | 5 | 2013-05-24 15:28 | Added [13] CaO = 100,0 kg | 94233
1047705 | 23142 | 1251 | 3 | 2013-05-24 15:31 | Vacuum start | 94233
1047706 | 23142 | 1254 | 3 | 2013-05-24 15:34 | Degassing start | 94233
1047707 | 23142 | 1253 | 3 | 2013-05-24 16:10 | Degassing stop | 94233
1047708 | 23142 | 1362 | 4 | 2013-05-24 16:10 | Chemical analysis request at LFVD in chemical lab: 94233/10 Adam Maks | 94233
1047709 | 23142 | 1400 | 5 | 2013-05-24 16:10 | Added [12] BOKSIT = 130,0 kg | 94233
1047710 | 23142 | 1102 | 2 | 2013-05-24 16:12 | Temperature measurment: Temperature = 1455 °C | 94233
1047711 | 23142 | 1252 | 3 | 2013-05-24 16:13 | Heating start 600 kWh | 94233
1047712 | 23142 | 1102 | 2 | 2013-05-24 16:22 | Temperature measurment: Temperature = 1473 °C | 94233
1047713 | 23142 | 1252 | 3 | 2013-05-24 16:23 | Heating start 200 kWh | 94233
1047714 | 23142 | 1400 | 5 | 2013-05-24 16:23 | Added [17] Cfi13 = 7,4 kg | 94233
1047715 | 23142 | 1252 | 3 | 2013-05-24 16:25 | Heating start 200 kWh | 94233
1047716 | 23142 | 1102 | 2 | 2013-05-24 16:30 | Temperature measurment: Temperature = 1489 °C | 94233
1047717 | 23142 | 1400 | 5 | 2013-05-24 16:31 | Added [15] CASIfi13 = 15,2 kg | 94233
1047718 | 23142 | 1362 | 4 | 2013-05-24 16:31 | Chemical analysis request at LFVD in chemical lab: 94233/ 0 Adam Maks | 94233
1047719 | 23142 | 1016 | 1 | 2013-05-24 16:42 | Heat stop 94233 | 94233
1047720 | 23143 | 1015 | 1 | 2013-05-24 16:54 | Heat start 94234 | 94234
1047721 | 23143 | 1400 | 5 | 2013-05-24 16:58 | Added [35] FeMo = 140,0 kg | 94234
1047722 | 23143 | 1400 | 5 | 2013-05-24 16:58 | Added [48] FeV = 400,0 kg | 94234
1047723 | 23143 | 1400 | 5 | 2013-05-24 16:58 | Added [64] SiMn = 75,0 kg | 94234
1047724 | 23143 | 1400 | 5 | 2013-05-24 16:58 | Added [41] FeSi = 80,0 kg | 94234
1047725 | 23143 | 1400 | 5 | 2013-05-24 16:58 | Added [27] FeCrC = 400,0 kg | 94234
1047726 | 23143 | 1400 | 5 | 2013-05-24 16:58 | Added [26] FeCrA = 300,0 kg | 94234
1047727 | 23143 | 1400 | 5 | 2013-05-24 16:58 | Added [10] Al bloki = 3,0 kg | 94234
1047728 | 23143 | 1400 | 5 | 2013-05-24 17:04 | Added [13] CaO = 100,0 kg | 94234
1047729 | 23143 | 1102 | 2 | 2013-05-24 17:06 | Temperature measurment: Temperature = 1529 °C | 94234
1047730 | 23143 | 1252 | 3 | 2013-05-24 17:07 | Heating start 800 kWh | 94234
1047731 | 23143 | 1102 | 2 | 2013-05-24 17:16 | Temperature measurment: Temperature = 1540 °C | 94234
1047732 | 23143 | 1362 | 4 | 2013-05-24 17:16 | Chemical analysis request at LFVD in chemical lab: 94234/ 9 Adam Maks | 94234
1047733 | 23143 | 1252 | 3 | 2013-05-24 17:16 | Heating start 500 kWh | 94234
1047734 | 23143 | 1362 | 4 | 2013-05-24 17:23 | Chemical analysis request at LFVD in chemical lab: 94234/ 9 Adam Maks | 94234
1047735 | 23143 | 1252 | 3 | 2013-05-24 17:25 | Heating start 500 kWh | 94234
1047736 | 23143 | 1400 | 5 | 2013-05-24 17:32 | Added [35] FeMo = 30,0 kg | 94234
1047737 | 23143 | 1400 | 5 | 2013-05-24 17:32 | Added [48] FeV = 65,0 kg | 94234
1047738 | 23143 | 1400 | 5 | 2013-05-24 17:32 | Added [64] SiMn = 30,0 kg | 94234
1047739 | 23143 | 1400 | 5 | 2013-05-24 17:32 | Added [41] FeSi = 35,0 kg | 94234
1047740 | 23143 | 1400 | 5 | 2013-05-24 17:32 | Added [26] FeCrA = 200,0 kg | 94234
1047741 | 23143 | 1400 | 5 | 2013-05-24 17:32 | Added [27] FeCrC = 180,0 kg | 94234
1047742 | 23143 | 1400 | 5 | 2013-05-24 17:32 | Added [10] Al bloki = 2,0 kg | 94234
1047743 | 23143 | 1400 | 5 | 2013-05-24 17:35 | Added [13] CaO = 250,0 kg | 94234
1047744 | 23143 | 1400 | 5 | 2013-05-24 17:35 | Added [12] BOKSIT = 75,0 kg | 94234
1047745 | 23143 | 1251 | 3 | 2013-05-24 17:38 | Vacuum start | 94234
1047748 | 23143 | 1254 | 3 | 2013-05-24 17:42 | Degassing start | 94234
1047749 | 23143 | 1253 | 3 | 2013-05-24 18:17 | Degassing stop | 94234
1047750 | 23143 | 1361 | 4 | 2013-05-24 18:17 | Zahteva za analizo z VPP na Spectro: 94234/ 6 e Adam Maks | 94234
1047751 | 23143 | 1362 | 4 | 2013-05-24 18:17 | Chemical analysis request at LFVD in chemical lab: 94234/10 Adam Maks | 94234
1047752 | 23143 | 1400 | 5 | 2013-05-24 18:17 | Added [12] BOKSIT = 120,0 kg | 94234
1047753 | 23143 | 1102 | 2 | 2013-05-24 18:20 | Temperature measurment: Temperature = 1484 °C | 94234
1047754 | 23143 | 1252 | 3 | 2013-05-24 18:20 | Heating start 200 kWh | 94234
1047755 | 23143 | 1111 | 2 | 2013-05-24 18:24 | Hydris meritev: H2 = 0,00 ppm, PBL = 1385 hPa, PSU = 518 hPa | 94234
1047756 | 23143 | 1112 | 2 | 2013-05-24 18:24 | Hydris meritev: H2 = 1,00 ppm, PBL = 0 hPa, PSU = 0 hPa | 94234
1047757 | 23143 | 1400 | 5 | 2013-05-24 18:27 | Added [35] FeMo = 20,0 kg | 94234
1047758 | 23143 | 1400 | 5 | 2013-05-24 18:27 | Added [48] FeV = 25,0 kg | 94234
1047759 | 23143 | 1400 | 5 | 2013-05-24 18:27 | Added [26] FeCrA = 80,0 kg | 94234
1047760 | 23143 | 1400 | 5 | 2013-05-24 18:27 | Added [17] Cfi13 = 25,8 kg | 94234
1047761 | 23143 | 1102 | 2 | 2013-05-24 18:31 | Temperature measurment: Temperature = 1481 °C | 94234
1047762 | 23143 | 1400 | 5 | 2013-05-24 18:35 | Added [15] CASIfi13 = 15,6 kg | 94234
1047763 | 23143 | 1362 | 4 | 2013-05-24 18:36 | Chemical analysis request at LFVD in chemical lab: 94234/ 0 Adam Maks | 94234
1047764 | 23143 | 1016 | 1 | 2013-05-24 18:41 | Heat stop 94234 | 94234
1047923 | 23148 | 1400 | 5 | 2013-05-25 02:00 | Added [13] CaO = 300,0 kg | 94239
1047924 | 23148 | 1400 | 5 | 2013-05-25 02:00 | Added [12] BOKSIT = 100,0 kg | 94239
1047938 | 23148 | 1252 | 3 | 2013-05-25 02:28 | Heating start 500 kWh | 94239
1047928 | 23148 | 1015 | 1 | 2013-05-25 03:15 | Heat start 94239 | 94239
1047929 | 23148 | 1400 | 5 | 2013-05-25 03:17 | Added [35] FeMo = 52,0 kg | 94239
1047930 | 23148 | 1400 | 5 | 2013-05-25 03:17 | Added [48] FeV = 200,0 kg | 94239
1047931 | 23148 | 1400 | 5 | 2013-05-25 03:17 | Added [33] FeMnC = 72,0 kg | 94239
1047932 | 23148 | 1400 | 5 | 2013-05-25 03:17 | Added [41] FeSi = 91,0 kg | 94239
1047933 | 23148 | 1400 | 5 | 2013-05-25 03:17 | Added [27] FeCrC = 450,0 kg | 94239
1047934 | 23148 | 1400 | 5 | 2013-05-25 03:17 | Added [10] Al bloki = 8,0 kg | 94239
1047937 | 23148 | 1102 | 2 | 2013-05-25 03:29 | Temperature measurment: Temperature = 1520 °C | 94239
1047939 | 23148 | 1362 | 4 | 2013-05-25 03:30 | Chemical analysis request at LFVD in chemical lab: 94239/ 9 Gorensek Peter | 94239
1047940 | 23148 | 1400 | 5 | 2013-05-25 03:42 | Added [35] FeMo = 17,0 kg | 94239
1047941 | 23148 | 1400 | 5 | 2013-05-25 03:42 | Added [48] FeV = 45,0 kg | 94239
1047942 | 23148 | 1400 | 5 | 2013-05-25 03:42 | Added [41] FeSi = 30,0 kg | 94239
1047943 | 23148 | 1400 | 5 | 2013-05-25 03:42 | Added [27] FeCrC = 100,0 kg | 94239
1047944 | 23148 | 1400 | 5 | 2013-05-25 03:42 | Added [10] Al bloki = 4,0 kg | 94239
1047945 | 23148 | 1400 | 5 | 2013-05-25 03:42 | Added [52] KARBORITmleti = 90,0 kg | 94239
1047946 | 23148 | 1400 | 5 | 2013-05-25 03:44 | Added [12] BOKSIT = 150,0 kg | 94239
1047947 | 23148 | 1251 | 3 | 2013-05-25 03:45 | Vacuum start | 94239
1047948 | 23148 | 1254 | 3 | 2013-05-25 03:49 | Degassing start | 94239
1047949 | 23148 | 1253 | 3 | 2013-05-25 04:13 | Degassing stop | 94239
1047950 | 23148 | 1400 | 5 | 2013-05-25 04:15 | Added [12] BOKSIT = 80,0 kg | 94239
1047951 | 23148 | 1400 | 5 | 2013-05-25 04:15 | Added [21] EPŽ žlindra = 80,0 kg | 94239
1047952 | 23148 | 1362 | 4 | 2013-05-25 04:15 | Chemical analysis request at LFVD in chemical lab: 94239/10 Gorensek Peter | 94239
1047953 | 23148 | 1102 | 2 | 2013-05-25 04:18 | Temperature measurment: Temperature = 1471 °C | 94239
1047954 | 23148 | 1252 | 3 | 2013-05-25 04:19 | Heating start 300 kWh | 94239
1047955 | 23148 | 1102 | 2 | 2013-05-25 04:30 | Temperature measurment: Temperature = 1472 °C | 94239
1047956 | 23148 | 1252 | 3 | 2013-05-25 04:30 | Heating start 300 kWh | 94239
1047957 | 23148 | 1400 | 5 | 2013-05-25 04:36 | Added [15] CASIfi13 = 15,2 kg | 94239
1047958 | 23148 | 1362 | 4 | 2013-05-25 04:37 | Chemical analysis request at LFVD in chemical lab: 94239/ 0 Gorensek Peter | 94239
1047959 | 23148 | 1016 | 1 | 2013-05-25 04:47 | Heat stop 94239 | 94239
1048996 | 23177 | 1400 | 5 | 2013-05-28 22:03 | Added [13] CaO = 350,0 kg | 94268
1048997 | 23177 | 1400 | 5 | 2013-05-28 22:03 | Added [12] BOKSIT = 80,0 kg | 94268
1049016 | 23177 | 1015 | 1 | 2013-05-28 23:16 | Heat start 94268 | 94268
1049017 | 23177 | 1400 | 5 | 2013-05-28 23:20 | Added [35] FeMo = 280,0 kg | 94268
1049018 | 23177 | 1400 | 5 | 2013-05-28 23:20 | Added [48] FeV = 290,0 kg | 94268
1049019 | 23177 | 1400 | 5 | 2013-05-28 23:20 | Added [64] SiMn = 45,0 kg | 94268
1049020 | 23177 | 1400 | 5 | 2013-05-28 23:20 | Added [41] FeSi = 70,0 kg | 94268
1049021 | 23177 | 1400 | 5 | 2013-05-28 23:20 | Added [10] Al bloki = 8,0 kg | 94268
1049022 | 23177 | 1400 | 5 | 2013-05-28 23:22 | Added [13] CaO = 300,0 kg | 94268
1049023 | 23177 | 1400 | 5 | 2013-05-28 23:29 | Added [35] FeMo = 30,0 kg | 94268
1049024 | 23177 | 1400 | 5 | 2013-05-28 23:29 | Added [48] FeV = 25,0 kg | 94268
1049025 | 23177 | 1400 | 5 | 2013-05-28 23:29 | Added [41] FeSi = 20,0 kg | 94268
1049026 | 23177 | 1400 | 5 | 2013-05-28 23:29 | Added [27] FeCrC = 70,0 kg | 94268
1049027 | 23177 | 1400 | 5 | 2013-05-28 23:29 | Added [52] KARBORITmleti = 45,0 kg | 94268
1049028 | 23177 | 1251 | 3 | 2013-05-28 23:31 | Vacuum start | 94268
1049029 | 23177 | 1254 | 3 | 2013-05-28 23:40 | Degassing start | 94268
1049030 | 23178 | 1400 | 5 | 2013-05-28 23:48 | Added [13] CaO = 300,0 kg | 94269
1049031 | 23178 | 1400 | 5 | 2013-05-28 23:48 | Added [12] BOKSIT = 60,0 kg | 94269
1049032 | 23177 | 1253 | 3 | 2013-05-29 00:08 | Degassing stop | 94268
1049033 | 23177 | 1362 | 4 | 2013-05-29 00:10 | Chemical analysis request at LFVD in chemical lab: 94268/10 Ferk Jože | 94268
1049034 | 23177 | 1361 | 4 | 2013-05-29 00:10 | Zahteva za analizo z VPP na Spectro: 94268/ 6 e Ferk Jože | 94268
1049035 | 23177 | 1252 | 3 | 2013-05-29 00:14 | Heating start 300 kWh | 94268
1049036 | 23177 | 1400 | 5 | 2013-05-29 00:28 | Added [27] FeCrC = 180,0 kg | 94268
1049037 | 23177 | 1400 | 5 | 2013-05-29 00:28 | Added [15] CASIfi13 = 34,5 kg | 94268
1049038 | 23177 | 1400 | 5 | 2013-05-29 00:33 | Added [17] Cfi13 = 14,7 kg | 94268
1049039 | 23177 | 1400 | 5 | 2013-05-29 00:33 | Added [72] Al opl.zica = 6,6 kg | 94268
1049040 | 23177 | 1252 | 3 | 2013-05-29 00:34 | Heating start 300 kWh | 94268
1049041 | 23178 | 1400 | 5 | 2013-05-29 00:37 | Added [35] FeMo = 250,0 kg | 94269
1049042 | 23178 | 1400 | 5 | 2013-05-29 00:37 | Added [48] FeV = 250,0 kg | 94269
1049043 | 23178 | 1400 | 5 | 2013-05-29 00:37 | Added [41] FeSi = 70,0 kg | 94269
1049044 | 23178 | 1400 | 5 | 2013-05-29 00:37 | Added [10] Al bloki = 10,0 kg | 94269
1049045 | 23177 | 1361 | 4 | 2013-05-29 00:42 | Zahteva za analizo z VPP na Spectro: 94268/ 7 e Ferk Jože | 94268
1049046 | 23177 | 1361 | 4 | 2013-05-29 00:47 | Zahteva za analizo z VPP na Spectro: 94268/ 7 e Ferk Jože | 94268
1049047 | 23177 | 1361 | 4 | 2013-05-29 00:53 | Zahteva za analizo z VPP na Spectro: 94268/ 7 e Ferk Jože | 94268
1049048 | 23177 | 1252 | 3 | 2013-05-29 00:57 | Heating start 300 kWh | 94268
1049049 | 23177 | 1361 | 4 | 2013-05-29 01:01 | Zahteva za analizo z VPP na Spectro: 94268/ 7 e Ferk Jože | 94268
1049051 | 23177 | 1400 | 5 | 2013-05-29 01:07 | Added [72] Al opl.zica = 2,0 kg | 94268
1049050 | 23177 | 1252 | 3 | 2013-05-29 01:08 | Heating start 350 kWh | 94268
1049052 | 23178 | 1400 | 5 | 2013-05-29 01:11 | Added [52] KARBORITmleti = 50,0 kg | 94269
1049053 | 23178 | 1400 | 5 | 2013-05-29 01:11 | Added [11] Al gran = 10,0 kg | 94269
1049054 | 23177 | 1400 | 5 | 2013-05-29 01:15 | Added [15] CASIfi13 = 15,6 kg | 94268
1049055 | 23177 | 1362 | 4 | 2013-05-29 01:15 | Chemical analysis request at LFVD in chemical lab: 94268/ 0 Ferk Jože | 94268
1049056 | 23177 | 1016 | 1 | 2013-05-29 01:16 | Heat stop 94268 | 94268
1049057 | 23178 | 1015 | 1 | 2013-05-29 01:16 | Heat start 94269 | 94269
1049058 | 23178 | 1400 | 5 | 2013-05-29 01:25 | Added [35] FeMo = 20,0 kg | 94269
1049059 | 23178 | 1400 | 5 | 2013-05-29 01:25 | Added [48] FeV = 30,0 kg | 94269
1049060 | 23178 | 1400 | 5 | 2013-05-29 01:25 | Added [64] SiMn = 70,0 kg | 94269
1049061 | 23178 | 1400 | 5 | 2013-05-29 01:25 | Added [27] FeCrC = 750,0 kg | 94269
1049062 | 23178 | 1400 | 5 | 2013-05-29 01:25 | Added [52] KARBORITmleti = 15,0 kg | 94269
1049063 | 23178 | 1252 | 3 | 2013-05-29 01:29 | Heating start 1200 kWh | 94269
1049066 | 23178 | 1362 | 4 | 2013-05-29 01:42 | Chemical analysis request at LFVD in chemical lab: 94269/ 9 Ferk Jože | 94269
1049067 | 23178 | 1400 | 5 | 2013-05-29 01:55 | Added [35] FeMo = 10,0 kg | 94269
1049068 | 23178 | 1400 | 5 | 2013-05-29 01:55 | Added [48] FeV = 10,0 kg | 94269
1049069 | 23178 | 1400 | 5 | 2013-05-29 01:55 | Added [10] Al bloki = 8,0 kg | 94269
1049071 | 23178 | 1400 | 5 | 2013-05-29 01:55 | Added [13] CaO = 250,0 kg | 94269
1049070 | 23178 | 1251 | 3 | 2013-05-29 01:57 | Vacuum start | 94269
1049072 | 23178 | 1254 | 3 | 2013-05-29 02:00 | Degassing start | 94269
1049073 | 23178 | 1253 | 3 | 2013-05-29 02:26 | Degassing stop | 94269
1049074 | 23178 | 1362 | 4 | 2013-05-29 02:26 | Chemical analysis request at LFVD in chemical lab: 94269/10 Ferk Jože | 94269
1049075 | 23178 | 1361 | 4 | 2013-05-29 02:26 | Zahteva za analizo z VPP na Spectro: 94269/ 6 e Ferk Jože | 94269
1049076 | 23178 | 1400 | 5 | 2013-05-29 02:28 | Added [12] BOKSIT = 100,0 kg | 94269
1049077 | 23178 | 1252 | 3 | 2013-05-29 02:33 | Heating start 700 kWh | 94269
1049079 | 23178 | 1361 | 4 | 2013-05-29 02:36 | Zahteva za analizo z VPP na Spectro: 94269/ 6 e Ferk Jože | 94269
1049080 | 23178 | 1400 | 5 | 2013-05-29 02:49 | Added [17] Cfi13 = 18,4 kg | 94269
1049081 | 23178 | 1400 | 5 | 2013-05-29 02:49 | Added [72] Al opl.zica = 5,4 kg | 94269
1049082 | 23178 | 1252 | 3 | 2013-05-29 02:50 | Heating start 300 kWh | 94269
1049083 | 23178 | 1400 | 5 | 2013-05-29 02:56 | Added [15] CASIfi13 = 15,0 kg | 94269
1049084 | 23178 | 1362 | 4 | 2013-05-29 02:56 | Chemical analysis request at LFVD in chemical lab: 94269/ 0 Ferk Jože | 94269
1049085 | 23178 | 1016 | 1 | 2013-05-29 02:57 | Heat stop 94269 | 94269
1049425 | 23189 | 1400 | 5 | 2013-05-30 04:43 | Added [13] CaO = 350,0 kg | 94280
1049426 | 23189 | 1400 | 5 | 2013-05-30 04:43 | Added [12] BOKSIT = 70,0 kg | 94280
1049431 | 23189 | 1400 | 5 | 2013-05-30 05:15 | Added [10] Al bloki = 10,0 kg | 94280
1049432 | 23189 | 1400 | 5 | 2013-05-30 05:15 | Added [52] KARBORITmleti = 225,0 kg | 94280
1049445 | 23189 | 1015 | 1 | 2013-05-30 06:03 | Heat start 94280 | 94280
1049446 | 23190 | 1400 | 5 | 2013-05-30 06:05 | Added [13] CaO = 350,0 kg | 94281
1049447 | 23190 | 1400 | 5 | 2013-05-30 06:05 | Added [12] BOKSIT = 100,0 kg | 94281
1049448 | 23189 | 1400 | 5 | 2013-05-30 06:07 | Added [35] FeMo = 155,0 kg | 94280
1049449 | 23189 | 1400 | 5 | 2013-05-30 06:07 | Added [48] FeV = 310,0 kg | 94280
1049450 | 23189 | 1400 | 5 | 2013-05-30 06:07 | Added [33] FeMnC = 60,0 kg | 94280
1049451 | 23189 | 1400 | 5 | 2013-05-30 06:07 | Added [41] FeSi = 110,0 kg | 94280
1049452 | 23189 | 1400 | 5 | 2013-05-30 06:07 | Added [27] FeCrC = 300,0 kg | 94280
1049453 | 23189 | 1400 | 5 | 2013-05-30 06:07 | Added [10] Al bloki = 4,0 kg | 94280
1049454 | 23189 | 1102 | 2 | 2013-05-30 06:12 | Temperature measurment: Temperature = 1506 °C | 94280
1049455 | 23189 | 1252 | 3 | 2013-05-30 06:12 | Heating start 800 kWh | 94280
1049456 | 23189 | 1361 | 4 | 2013-05-30 06:21 | Zahteva za analizo z VPP na Spectro: 94280/ 5 e Adam Maks | 94280
1049457 | 23189 | 1400 | 5 | 2013-05-30 06:26 | Added [35] FeMo = 30,0 kg | 94280
1049458 | 23189 | 1400 | 5 | 2013-05-30 06:26 | Added [48] FeV = 30,0 kg | 94280
1049459 | 23189 | 1400 | 5 | 2013-05-30 06:26 | Added [64] SiMn = 15,0 kg | 94280
1049460 | 23189 | 1400 | 5 | 2013-05-30 06:26 | Added [41] FeSi = 30,0 kg | 94280
1049461 | 23189 | 1400 | 5 | 2013-05-30 06:26 | Added [27] FeCrC = 100,0 kg | 94280
1049462 | 23189 | 1400 | 5 | 2013-05-30 06:26 | Added [10] Al bloki = 3,0 kg | 94280
1049463 | 23189 | 1400 | 5 | 2013-05-30 06:26 | Added [52] KARBORITmleti = 60,0 kg | 94280
1049464 | 23189 | 1400 | 5 | 2013-05-30 06:27 | Added [13] CaO = 150,0 kg | 94280
1049465 | 23189 | 1251 | 3 | 2013-05-30 06:29 | Vacuum start | 94280
1049466 | 23189 | 1254 | 3 | 2013-05-30 06:34 | Degassing start | 94280
1049467 | 23189 | 1253 | 3 | 2013-05-30 06:59 | Degassing stop | 94280
1049468 | 23189 | 1362 | 4 | 2013-05-30 06:59 | Chemical analysis request at LFVD in chemical lab: 94280/10 Adam Maks | 94280
1049469 | 23189 | 1400 | 5 | 2013-05-30 06:59 | Added [21] EPŽ žlindra = 150,0 kg | 94280
1049470 | 23189 | 1102 | 2 | 2013-05-30 07:03 | Temperature measurment: Temperature = 1478 °C | 94280
1049471 | 23189 | 1252 | 3 | 2013-05-30 07:03 | Heating start 300 kWh | 94280
1049472 | 23189 | 1400 | 5 | 2013-05-30 07:21 | Added [35] FeMo = 30,0 kg | 94280
1049473 | 23189 | 1400 | 5 | 2013-05-30 07:21 | Added [17] Cfi13 = 33,1 kg | 94280
1049474 | 23189 | 1400 | 5 | 2013-05-30 07:21 | Added [72] Al opl.zica = 3,3 kg | 94280
1049475 | 23189 | 1102 | 2 | 2013-05-30 07:22 | Temperature measurment: Temperature = 1477 °C | 94280
1049476 | 23189 | 1252 | 3 | 2013-05-30 07:22 | Heating start 200 kWh | 94280
1049477 | 23189 | 1400 | 5 | 2013-05-30 07:26 | Added [15] CASIfi13 = 14,7 kg | 94280
1049478 | 23189 | 1362 | 4 | 2013-05-30 07:27 | Chemical analysis request at LFVD in chemical lab: 94280/ 0 Adam Maks | 94280
1049479 | 23190 | 1400 | 5 | 2013-05-30 07:28 | Added [10] Al bloki = 16,0 kg | 94281
1049480 | 23190 | 1400 | 5 | 2013-05-30 07:28 | Added [52] KARBORITmleti = 50,0 kg | 94281
1049481 | 23189 | 1016 | 1 | 2013-05-30 07:36 | Heat stop 94280 | 94280
1049482 | 23190 | 1015 | 1 | 2013-05-30 07:36 | Heat start 94281 | 94281
1049483 | 23190 | 1102 | 2 | 2013-05-30 07:46 | Temperature measurment: Temperature = 1517 °C | 94281
1049484 | 23190 | 1400 | 5 | 2013-05-30 07:46 | Added [35] FeMo = 60,0 kg | 94281
1049485 | 23190 | 1400 | 5 | 2013-05-30 07:46 | Added [48] FeV = 260,0 kg | 94281
1049486 | 23190 | 1400 | 5 | 2013-05-30 07:46 | Added [33] FeMnC = 50,0 kg | 94281
1049487 | 23190 | 1400 | 5 | 2013-05-30 07:46 | Added [41] FeSi = 100,0 kg | 94281
1049488 | 23190 | 1400 | 5 | 2013-05-30 07:46 | Added [10] Al bloki = 3,0 kg | 94281
1049489 | 23190 | 1400 | 5 | 2013-05-30 07:46 | Added [52] KARBORITmleti = 60,0 kg | 94281
1049490 | 23190 | 1400 | 5 | 2013-05-30 07:47 | Added [13] CaO = 200,0 kg | 94281
1049492 | 23190 | 1252 | 3 | 2013-05-30 07:54 | Heating start 600 kWh | 94281
1049491 | 23190 | 1362 | 4 | 2013-05-30 07:59 | Chemical analysis request at LFVD in chemical lab: 94281/ 9 Adam Maks | 94281
1049493 | 23190 | 1102 | 2 | 2013-05-30 08:01 | Temperature measurment: Temperature = 1518 °C | 94281
1049494 | 23190 | 1252 | 3 | 2013-05-30 08:08 | Heating start 500 kWh | 94281
1049495 | 23190 | 1400 | 5 | 2013-05-30 08:17 | Added [48] FeV = 10,0 kg | 94281
1049496 | 23190 | 1400 | 5 | 2013-05-30 08:17 | Added [41] FeSi = 40,0 kg | 94281
1049497 | 23190 | 1400 | 5 | 2013-05-30 08:17 | Added [10] Al bloki = 8,0 kg | 94281
1049498 | 23190 | 1400 | 5 | 2013-05-30 08:17 | Added [52] KARBORITmleti = 15,0 kg | 94281
1049499 | 23190 | 1400 | 5 | 2013-05-30 08:17 | Added [15] CASIfi13 = 46,0 kg | 94281
1049500 | 23190 | 1400 | 5 | 2013-05-30 08:18 | Added [13] CaO = 350,0 kg | 94281
1049501 | 23190 | 1251 | 3 | 2013-05-30 08:20 | Vacuum start | 94281
1049502 | 23190 | 1254 | 3 | 2013-05-30 08:26 | Degassing start | 94281
1049503 | 23190 | 1253 | 3 | 2013-05-30 08:50 | Degassing stop | 94281
1049504 | 23190 | 1361 | 4 | 2013-05-30 08:50 | Zahteva za analizo z VPP na Spectro: 94281/ 6 e Adam Maks | 94281
1049505 | 23190 | 1362 | 4 | 2013-05-30 08:51 | Chemical analysis request at LFVD in chemical lab: 94281/10 Adam Maks | 94281
1049506 | 23190 | 1400 | 5 | 2013-05-30 08:51 | Added [12] BOKSIT = 120,0 kg | 94281
1049507 | 23190 | 1102 | 2 | 2013-05-30 08:56 | Temperature measurment: Temperature = 1492 °C | 94281
1049508 | 23190 | 1102 | 2 | 2013-05-30 09:04 | Temperature measurment: Temperature = 1485 °C | 94281
1049509 | 23190 | 1252 | 3 | 2013-05-30 09:04 | Heating start 300 kWh | 94281
1049510 | 23190 | 1400 | 5 | 2013-05-30 09:05 | Added [17] Cfi13 = 18,4 kg | 94281
1049511 | 23190 | 1400 | 5 | 2013-05-30 09:05 | Added [72] Al opl.zica = 2,5 kg | 94281
1049512 | 23190 | 1400 | 5 | 2013-05-30 09:11 | Added [15] CASIfi13 = 15,2 kg | 94281
1049513 | 23190 | 1362 | 4 | 2013-05-30 09:12 | Chemical analysis request at LFVD in chemical lab: 94281/ 0 Adam Maks | 94281
1049514 | 23190 | 1016 | 1 | 2013-05-30 09:20 | Heat stop 94281 | 94281
1049515 | 23191 | 1400 | 5 | 2013-05-30 12:16 | Added [13] CaO = 350,0 kg | 94282
1049516 | 23191 | 1400 | 5 | 2013-05-30 12:16 | Added [12] BOKSIT = 130,0 kg | 94282
1049517 | 23191 | 1015 | 1 | 2013-05-30 12:52 | Heat start 94282 | 94282
1049518 | 23191 | 1400 | 5 | 2013-05-30 12:54 | Added [35] FeMo = 70,0 kg | 94282
1049519 | 23191 | 1400 | 5 | 2013-05-30 12:54 | Added [48] FeV = 250,0 kg | 94282
1049520 | 23191 | 1400 | 5 | 2013-05-30 12:54 | Added [33] FeMnC = 30,0 kg | 94282
1049521 | 23191 | 1400 | 5 | 2013-05-30 12:54 | Added [41] FeSi = 50,0 kg | 94282
1049522 | 23191 | 1400 | 5 | 2013-05-30 12:54 | Added [27] FeCrC = 150,0 kg | 94282
1049523 | 23192 | 1400 | 5 | 2013-05-30 12:59 | Added [13] CaO = 350,0 kg | 94283
1049524 | 23192 | 1400 | 5 | 2013-05-30 12:59 | Added [12] BOKSIT = 100,0 kg | 94283
1049525 | 23191 | 1102 | 2 | 2013-05-30 13:01 | Temperature measurment: Temperature = 1518 °C | 94282
1049526 | 23191 | 1252 | 3 | 2013-05-30 13:01 | Heating start 1000 kWh | 94282
1049527 | 23191 | 1102 | 2 | 2013-05-30 13:12 | Temperature measurment: Temperature = 1530 °C | 94282
1049528 | 23191 | 1361 | 4 | 2013-05-30 13:12 | Zahteva za analizo z VPP na Spectro: 94282/ 5 e Adam Maks | 94282
1049529 | 23191 | 1252 | 3 | 2013-05-30 13:12 | Heating start 800 kWh | 94282
1049530 | 23191 | 1400 | 5 | 2013-05-30 13:23 | Added [35] FeMo = 30,0 kg | 94282
1049531 | 23191 | 1400 | 5 | 2013-05-30 13:23 | Added [48] FeV = 40,0 kg | 94282
1049532 | 23191 | 1400 | 5 | 2013-05-30 13:23 | Added [33] FeMnC = 8,0 kg | 94282
1049533 | 23191 | 1400 | 5 | 2013-05-30 13:23 | Added [41] FeSi = 20,0 kg | 94282
1049534 | 23191 | 1400 | 5 | 2013-05-30 13:23 | Added [27] FeCrC = 350,0 kg | 94282
1049535 | 23191 | 1400 | 5 | 2013-05-30 13:23 | Added [52] KARBORITmleti = 45,0 kg | 94282
1049536 | 23191 | 1400 | 5 | 2013-05-30 13:25 | Added [13] CaO = 150,0 kg | 94282
1049537 | 23191 | 1251 | 3 | 2013-05-30 13:27 | Vacuum start | 94282
1049538 | 23191 | 1254 | 3 | 2013-05-30 13:31 | Degassing start | 94282
1049539 | 23191 | 1253 | 3 | 2013-05-30 14:06 | Degassing stop | 94282
1049540 | 23191 | 1362 | 4 | 2013-05-30 14:08 | Chemical analysis request at LFVD in chemical lab: 94282/10 Adam Maks | 94282
1049541 | 23191 | 1400 | 5 | 2013-05-30 14:09 | Added [12] BOKSIT = 100,0 kg | 94282
1049542 | 23191 | 1400 | 5 | 2013-05-30 14:09 | Added [21] EPŽ žlindra = 100,0 kg | 94282
1049543 | 23191 | 1252 | 3 | 2013-05-30 14:11 | Heating start 200 kWh | 94282
1049544 | 23191 | 1400 | 5 | 2013-05-30 14:24 | Added [17] Cfi13 = 33,1 kg | 94282
1049545 | 23191 | 1252 | 3 | 2013-05-30 14:27 | Heating start 500 kWh | 94282
1049548 | 23192 | 1400 | 5 | 2013-05-30 14:30 | Added [52] KARBORITmleti = 75,0 kg | 94283
1049546 | 23191 | 1400 | 5 | 2013-05-30 14:35 | Added [15] CASIfi13 = 14,7 kg | 94282
1049547 | 23191 | 1362 | 4 | 2013-05-30 14:36 | Chemical analysis request at LFVD in chemical lab: 94282/ 0 Adam Maks | 94282
1049549 | 23191 | 1016 | 1 | 2013-05-30 14:41 | Heat stop 94282 | 94282
1049550 | 23192 | 1015 | 1 | 2013-05-30 14:41 | Heat start 94283 | 94283
1049551 | 23192 | 1400 | 5 | 2013-05-30 14:42 | Added [35] FeMo = 80,0 kg | 94283
1049552 | 23192 | 1400 | 5 | 2013-05-30 14:42 | Added [48] FeV = 285,0 kg | 94283
1049553 | 23192 | 1400 | 5 | 2013-05-30 14:42 | Added [33] FeMnC = 40,0 kg | 94283
1049554 | 23192 | 1400 | 5 | 2013-05-30 14:42 | Added [41] FeSi = 95,0 kg | 94283
1049555 | 23192 | 1400 | 5 | 2013-05-30 14:42 | Added [27] FeCrC = 600,0 kg | 94283
1049556 | 23192 | 1252 | 3 | 2013-05-30 14:49 | Heating start 300 kWh | 94283
1049557 | 23192 | 1362 | 4 | 2013-05-30 14:56 | Chemical analysis request at LFVD in chemical lab: 94283/ 9 Gorensek Peter | 94283
1049558 | 23192 | 1400 | 5 | 2013-05-30 15:10 | Added [35] FeMo = 42,0 kg | 94283
1049559 | 23192 | 1400 | 5 | 2013-05-30 15:10 | Added [48] FeV = 12,0 kg | 94283
1049560 | 23192 | 1400 | 5 | 2013-05-30 15:10 | Added [33] FeMnC = 45,0 kg | 94283
1049561 | 23192 | 1400 | 5 | 2013-05-30 15:10 | Added [41] FeSi = 40,0 kg | 94283
1049562 | 23192 | 1400 | 5 | 2013-05-30 15:10 | Added [10] Al bloki = 2,0 kg | 94283
1049563 | 23192 | 1400 | 5 | 2013-05-30 15:10 | Added [52] KARBORITmleti = 72,0 kg | 94283
1049564 | 23192 | 1400 | 5 | 2013-05-30 15:11 | Added [13] CaO = 100,0 kg | 94283
1049565 | 23192 | 1400 | 5 | 2013-05-30 15:11 | Added [12] BOKSIT = 100,0 kg | 94283
1049566 | 23192 | 1251 | 3 | 2013-05-30 15:13 | Vacuum start | 94283
1049567 | 23192 | 1254 | 3 | 2013-05-30 15:16 | Degassing start | 94283
1049588 | 23193 | 1400 | 5 | 2013-05-30 15:30 | Added [13] CaO = 300,0 kg | 94284
1049589 | 23193 | 1400 | 5 | 2013-05-30 15:30 | Added [12] BOKSIT = 100,0 kg | 94284
1049568 | 23192 | 1253 | 3 | 2013-05-30 15:46 | Degassing stop | 94283
1049569 | 23192 | 1362 | 4 | 2013-05-30 15:48 | Chemical analysis request at LFVD in chemical lab: 94283/10 Gorensek Peter | 94283
1049570 | 23192 | 1400 | 5 | 2013-05-30 15:48 | Added [12] BOKSIT = 100,0 kg | 94283
1049571 | 23192 | 1252 | 3 | 2013-05-30 15:51 | Heating start 300 kWh | 94283
1049572 | 23192 | 1400 | 5 | 2013-05-30 16:01 | Added [17] Cfi13 = 11,0 kg | 94283
1049573 | 23192 | 1400 | 5 | 2013-05-30 16:01 | Added [72] Al opl.zica = 1,7 kg | 94283
1049574 | 23192 | 1252 | 3 | 2013-05-30 16:05 | Heating start 500 kWh | 94283
1049575 | 23192 | 1400 | 5 | 2013-05-30 16:12 | Added [15] CASIfi13 = 13,6 kg | 94283
1049576 | 23192 | 1362 | 4 | 2013-05-30 16:12 | Chemical analysis request at LFVD in chemical lab: 94283/ 0 Gorensek Peter | 94283
1049579 | 23193 | 1400 | 5 | 2013-05-30 16:17 | Added [52] KARBORITmleti = 50,0 kg | 94284
1049577 | 23192 | 1016 | 1 | 2013-05-30 16:22 | Heat stop 94283 | 94283
1049578 | 23193 | 1015 | 1 | 2013-05-30 16:23 | Heat start 94284 | 94284
1049582 | 23193 | 1400 | 5 | 2013-05-30 16:30 | Added [35] FeMo = 80,0 kg | 94284
1049583 | 23193 | 1400 | 5 | 2013-05-30 16:30 | Added [48] FeV = 225,0 kg | 94284
1049584 | 23193 | 1400 | 5 | 2013-05-30 16:30 | Added [33] FeMnC = 102,0 kg | 94284
1049585 | 23193 | 1400 | 5 | 2013-05-30 16:30 | Added [41] FeSi = 35,0 kg | 94284
1049586 | 23193 | 1400 | 5 | 2013-05-30 16:30 | Added [27] FeCrC = 600,0 kg | 94284
1049587 | 23193 | 1400 | 5 | 2013-05-30 16:30 | Added [10] Al bloki = 4,0 kg | 94284
1049590 | 23193 | 1252 | 3 | 2013-05-30 16:36 | Heating start 800 kWh | 94284
1049591 | 23193 | 1362 | 4 | 2013-05-30 16:46 | Chemical analysis request at LFVD in chemical lab: 94284/ 9 Gorensek Peter | 94284
1049592 | 23193 | 1252 | 3 | 2013-05-30 16:46 | Heating start 700 kWh | 94284
1049593 | 23193 | 1400 | 5 | 2013-05-30 17:00 | Added [35] FeMo = 16,0 kg | 94284
1049594 | 23193 | 1400 | 5 | 2013-05-30 17:00 | Added [48] FeV = 75,0 kg | 94284
1049595 | 23193 | 1400 | 5 | 2013-05-30 17:00 | Added [41] FeSi = 50,0 kg | 94284
1049596 | 23193 | 1400 | 5 | 2013-05-30 17:00 | Added [27] FeCrC = 66,0 kg | 94284
1049597 | 23193 | 1400 | 5 | 2013-05-30 17:00 | Added [52] KARBORITmleti = 60,0 kg | 94284
1049598 | 23193 | 1251 | 3 | 2013-05-30 17:03 | Vacuum start | 94284
1049599 | 23193 | 1254 | 3 | 2013-05-30 17:08 | Degassing start | 94284
1049600 | 23193 | 1253 | 3 | 2013-05-30 17:43 | Degassing stop | 94284
1049601 | 23193 | 1362 | 4 | 2013-05-30 17:45 | Chemical analysis request at LFVD in chemical lab: 94284/10 Gorensek Peter | 94284
1049602 | 23193 | 1400 | 5 | 2013-05-30 17:45 | Added [12] BOKSIT = 140,0 kg | 94284
1049603 | 23193 | 1400 | 5 | 2013-05-30 17:58 | Added [48] FeV = 25,0 kg | 94284
1049604 | 23193 | 1400 | 5 | 2013-05-30 17:58 | Added [17] Cfi13 = 12,9 kg | 94284
1049605 | 23193 | 1400 | 5 | 2013-05-30 17:58 | Added [72] Al opl.zica = 2,0 kg | 94284
1049606 | 23193 | 1252 | 3 | 2013-05-30 18:01 | Heating start 400 kWh | 94284
1049607 | 23193 | 1400 | 5 | 2013-05-30 18:08 | Added [15] CASIfi13 = 15,2 kg | 94284
1049608 | 23193 | 1362 | 4 | 2013-05-30 18:08 | Chemical analysis request at LFVD in chemical lab: 94284/ 0 Gorensek Peter | 94284
1049609 | 23193 | 1016 | 1 | 2013-05-30 18:17 | Heat stop 94284 | 94284
1049751 | 23199 | 1400 | 5 | 2013-05-31 03:22 | Added [13] CaO = 350,0 kg | 94290
1049752 | 23199 | 1400 | 5 | 2013-05-31 03:22 | Added [12] BOKSIT = 70,0 kg | 94290
1049771 | 23199 | 1015 | 1 | 2013-05-31 04:45 | Heat start 94290 | 94290
1049772 | 23199 | 1400 | 5 | 2013-05-31 04:46 | Added [52] KARBORITmleti = 50,0 kg | 94290
1049773 | 23199 | 1400 | 5 | 2013-05-31 04:52 | Added [35] FeMo = 160,0 kg | 94290
1049774 | 23199 | 1400 | 5 | 2013-05-31 04:52 | Added [48] FeV = 300,0 kg | 94290
1049775 | 23199 | 1400 | 5 | 2013-05-31 04:52 | Added [33] FeMnC = 50,0 kg | 94290
1049776 | 23199 | 1400 | 5 | 2013-05-31 04:52 | Added [41] FeSi = 120,0 kg | 94290
1049777 | 23199 | 1400 | 5 | 2013-05-31 04:52 | Added [27] FeCrC = 90,0 kg | 94290
1049778 | 23199 | 1400 | 5 | 2013-05-31 04:52 | Added [10] Al bloki = 8,0 kg | 94290
1049779 | 23199 | 1400 | 5 | 2013-05-31 05:01 | Added [35] FeMo = 20,0 kg | 94290
1049780 | 23199 | 1400 | 5 | 2013-05-31 05:01 | Added [52] KARBORITmleti = 40,0 kg | 94290
1049781 | 23199 | 1251 | 3 | 2013-05-31 05:03 | Vacuum start | 94290
1049782 | 23200 | 1400 | 5 | 2013-05-31 05:07 | Added [13] CaO = 350,0 kg | 94291
1049783 | 23200 | 1400 | 5 | 2013-05-31 05:07 | Added [12] BOKSIT = 70,0 kg | 94291
1049784 | 23199 | 1254 | 3 | 2013-05-31 05:11 | Degassing start | 94290
1049785 | 23199 | 1253 | 3 | 2013-05-31 05:36 | Degassing stop | 94290
1049786 | 23199 | 1362 | 4 | 2013-05-31 05:37 | Chemical analysis request at LFVD in chemical lab: 94290/10 Ferk Jože | 94290
1049787 | 23199 | 1361 | 4 | 2013-05-31 05:37 | Zahteva za analizo z VPP na Spectro: 94290/ 6 e Ferk Jože | 94290
1049788 | 23199 | 1400 | 5 | 2013-05-31 05:43 | Added [21] EPŽ žlindra = 150,0 kg | 94290
1049789 | 23199 | 1400 | 5 | 2013-05-31 05:53 | Added [41] FeSi = 30,0 kg | 94290
1049790 | 23199 | 1400 | 5 | 2013-05-31 05:53 | Added [17] Cfi13 = 40,5 kg | 94290
1049791 | 23199 | 1400 | 5 | 2013-05-31 05:53 | Added [72] Al opl.zica = 5,8 kg | 94290
1049792 | 23199 | 1102 | 2 | 2013-05-31 06:13 | Temperature measurment: Temperature = 1495 °C | 94290
1049793 | 23199 | 1361 | 4 | 2013-05-31 06:13 | Zahteva za analizo z VPP na Spectro: 94290/ 7 e Ferk Jože | 94290
1049800 | 23200 | 1400 | 5 | 2013-05-31 06:15 | Added [52] KARBORITmleti = 75,0 kg | 94291
1049801 | 23200 | 1400 | 5 | 2013-05-31 06:15 | Added [10] Al bloki = 10,0 kg | 94291
1049794 | 23199 | 1400 | 5 | 2013-05-31 06:18 | Added [72] Al opl.zica = 2,5 kg | 94290
1049795 | 23199 | 1102 | 2 | 2013-05-31 06:20 | Temperature measurment: Temperature = 1490 °C | 94290
1049796 | 23199 | 1400 | 5 | 2013-05-31 06:21 | Added [15] CASIfi13 = 15,2 kg | 94290
1049797 | 23199 | 1362 | 4 | 2013-05-31 06:22 | Chemical analysis request at LFVD in chemical lab: 94290/ 0 Ferk Jože | 94290
1049798 | 23199 | 1016 | 1 | 2013-05-31 06:33 | Heat stop 94290 | 94290
1049799 | 23200 | 1015 | 1 | 2013-05-31 06:33 | Heat start 94291 | 94291
1049802 | 23200 | 1400 | 5 | 2013-05-31 06:43 | Added [35] FeMo = 180,0 kg | 94291
1049803 | 23200 | 1400 | 5 | 2013-05-31 06:43 | Added [48] FeV = 230,0 kg | 94291
1049804 | 23200 | 1400 | 5 | 2013-05-31 06:43 | Added [33] FeMnC = 20,0 kg | 94291
1049805 | 23200 | 1400 | 5 | 2013-05-31 06:43 | Added [41] FeSi = 60,0 kg | 94291
1049806 | 23200 | 1400 | 5 | 2013-05-31 06:43 | Added [27] FeCrC = 350,0 kg | 94291
1049807 | 23200 | 1400 | 5 | 2013-05-31 06:47 | Added [12] BOKSIT = 50,0 kg | 94291
1049808 | 23200 | 1102 | 2 | 2013-05-31 06:51 | Temperature measurment: Temperature = 1511 °C | 94291
1049810 | 23200 | 1252 | 3 | 2013-05-31 06:51 | Heating start 800 kWh | 94291
1049809 | 23200 | 1362 | 4 | 2013-05-31 06:57 | Chemical analysis request at LFVD in chemical lab: 94291/ 9 Adam Maks | 94291
1049811 | 23200 | 1400 | 5 | 2013-05-31 07:14 | Added [35] FeMo = 35,0 kg | 94291
1049812 | 23200 | 1400 | 5 | 2013-05-31 07:14 | Added [48] FeV = 40,0 kg | 94291
1049813 | 23200 | 1400 | 5 | 2013-05-31 07:14 | Added [41] FeSi = 20,0 kg | 94291
1049814 | 23200 | 1400 | 5 | 2013-05-31 07:14 | Added [27] FeCrC = 150,0 kg | 94291
1049815 | 23200 | 1400 | 5 | 2013-05-31 07:14 | Added [10] Al bloki = 5,0 kg | 94291
1049816 | 23200 | 1400 | 5 | 2013-05-31 07:14 | Added [52] KARBORITmleti = 50,0 kg | 94291
1049819 | 23200 | 1252 | 3 | 2013-05-31 07:40 | Heating start 1000 kWh | 94291
1049817 | 23200 | 1102 | 2 | 2013-05-31 07:52 | Temperature measurment: Temperature = 1513 °C | 94291
1049818 | 23200 | 1400 | 5 | 2013-05-31 07:53 | Added [13] CaO = 200,0 kg | 94291
1049820 | 23200 | 1251 | 3 | 2013-05-31 07:54 | Vacuum start | 94291
1049821 | 23200 | 1254 | 3 | 2013-05-31 08:00 | Degassing start | 94291
1049822 | 23200 | 1253 | 3 | 2013-05-31 08:30 | Degassing stop | 94291
1049823 | 23200 | 1361 | 4 | 2013-05-31 08:30 | Zahteva za analizo z VPP na Spectro: 94291/ 6 e Adam Maks | 94291
1049824 | 23200 | 1362 | 4 | 2013-05-31 08:31 | Chemical analysis request at LFVD in chemical lab: 94291/10 Adam Maks | 94291
1049825 | 23200 | 1400 | 5 | 2013-05-31 08:31 | Added [12] BOKSIT = 100,0 kg | 94291
1049831 | 23200 | 1252 | 3 | 2013-05-31 08:39 | Heating start 1000 kWh | 94291
1049826 | 23200 | 1102 | 2 | 2013-05-31 08:39 | Temperature measurment: Temperature = 1468 °C | 94291
1049827 | 23200 | 1400 | 5 | 2013-05-31 08:48 | Added [48] FeV = 22,0 kg | 94291
1049828 | 23200 | 1400 | 5 | 2013-05-31 08:48 | Added [26] FeCrA = 70,0 kg | 94291
1049829 | 23200 | 1400 | 5 | 2013-05-31 08:48 | Added [17] Cfi13 = 31,3 kg | 94291
1049830 | 23200 | 1400 | 5 | 2013-05-31 08:48 | Added [72] Al opl.zica = 5,4 kg | 94291
1049832 | 23200 | 1111 | 2 | 2013-05-31 08:52 | Hydris meritev: H2 = 1,50 ppm, PBL = 1445 hPa, PSU = 673 hPa | 94291
1049833 | 23200 | 1102 | 2 | 2013-05-31 08:53 | Temperature measurment: Temperature = 1502 °C | 94291
1049834 | 23200 | 1400 | 5 | 2013-05-31 08:58 | Added [15] CASIfi13 = 15,2 kg | 94291
1049835 | 23200 | 1362 | 4 | 2013-05-31 09:00 | Chemical analysis request at LFVD in chemical lab: 94291/ 0 Adam Maks | 94291
1049836 | 23200 | 1016 | 1 | 2013-05-31 09:09 | Heat stop 94291 | 94291
1050088 | 23209 | 1400 | 5 | 2013-06-01 04:28 | Added [13] CaO = 350,0 kg | 94300
1050089 | 23209 | 1400 | 5 | 2013-06-01 04:28 | Added [12] BOKSIT = 70,0 kg | 94300
1050100 | 23209 | 1015 | 1 | 2013-06-01 05:29 | Heat start 94300 | 94300
1050101 | 23209 | 1400 | 5 | 2013-06-01 05:34 | Added [35] FeMo = 250,0 kg | 94300
1050102 | 23209 | 1400 | 5 | 2013-06-01 05:34 | Added [48] FeV = 300,0 kg | 94300
1050103 | 23209 | 1400 | 5 | 2013-06-01 05:34 | Added [33] FeMnC = 30,0 kg | 94300
1050104 | 23209 | 1400 | 5 | 2013-06-01 05:34 | Added [41] FeSi = 120,0 kg | 94300
1050105 | 23209 | 1400 | 5 | 2013-06-01 05:34 | Added [27] FeCrC = 100,0 kg | 94300
1050106 | 23209 | 1400 | 5 | 2013-06-01 05:34 | Added [52] KARBORITmleti = 150,0 kg | 94300
1050107 | 23209 | 1400 | 5 | 2013-06-01 05:38 | Added [10] Al bloki = 3,0 kg | 94300
1050108 | 23209 | 1102 | 2 | 2013-06-01 05:41 | Temperature measurment: Temperature = 1574 °C | 94300
1050109 | 23209 | 1400 | 5 | 2013-06-01 05:43 | Added [12] BOKSIT = 40,0 kg | 94300
1050110 | 23209 | 1400 | 5 | 2013-06-01 05:43 | Added [13] CaO = 200,0 kg | 94300
1050111 | 23209 | 1251 | 3 | 2013-06-01 05:45 | Vacuum start | 94300
1050112 | 23209 | 1254 | 3 | 2013-06-01 05:48 | Degassing start | 94300
1050113 | 23209 | 1253 | 3 | 2013-06-01 06:23 | Degassing stop | 94300
1050114 | 23209 | 1361 | 4 | 2013-06-01 06:23 | Zahteva za analizo z VPP na Spectro: 94300/ 5 e Adam Maks | 94300
1050115 | 23209 | 1362 | 4 | 2013-06-01 06:24 | Chemical analysis request at LFVD in chemical lab: 94300/ 9 Adam Maks | 94300
1050116 | 23209 | 1400 | 5 | 2013-06-01 06:25 | Added [12] BOKSIT = 110,0 kg | 94300
1050117 | 23209 | 1400 | 5 | 2013-06-01 06:37 | Added [41] FeSi = 30,0 kg | 94300
1050118 | 23209 | 1400 | 5 | 2013-06-01 06:37 | Added [26] FeCrA = 150,0 kg | 94300
1050119 | 23209 | 1400 | 5 | 2013-06-01 06:37 | Added [17] Cfi13 = 11,0 kg | 94300
1050120 | 23209 | 1400 | 5 | 2013-06-01 06:37 | Added [72] Al opl.zica = 2,5 kg | 94300
1050121 | 23209 | 1102 | 2 | 2013-06-01 06:41 | Temperature measurment: Temperature = 1484 °C | 94300
1050122 | 23209 | 1252 | 3 | 2013-06-01 06:41 | Heating start 500 kWh | 94300
1050127 | 23209 | 1252 | 3 | 2013-06-01 07:10 | Heating start 300 kWh | 94300
1050128 | 23209 | 1102 | 2 | 2013-06-01 07:16 | Temperature measurment: Temperature = 1493 °C | 94300
1050129 | 23209 | 1252 | 3 | 2013-06-01 07:16 | Heating start 100 kWh | 94300
1050130 | 23209 | 1400 | 5 | 2013-06-01 07:20 | Added [15] CASIfi13 = 14,7 kg | 94300
1050131 | 23209 | 1362 | 4 | 2013-06-01 07:20 | Chemical analysis request at LFVD in chemical lab: 94300/ 0 Adam Maks | 94300
1050132 | 23209 | 1016 | 1 | 2013-06-01 07:32 | Heat stop 94300 | 94300
1050513 | 23220 | 1400 | 5 | 2013-06-02 05:04 | Added [13] CaO = 350,0 kg | 94311
1050514 | 23220 | 1400 | 5 | 2013-06-02 05:04 | Added [12] BOKSIT = 70,0 kg | 94311
1050544 | 23220 | 1015 | 1 | 2013-06-02 06:51 | Heat start 94311 | 94311
1050545 | 23220 | 1102 | 2 | 2013-06-02 06:57 | Temperature measurment: Temperature = 1578 °C | 94311
1050546 | 23220 | 1400 | 5 | 2013-06-02 07:08 | Added [35] FeMo = 160,0 kg | 94311
1050547 | 23220 | 1400 | 5 | 2013-06-02 07:08 | Added [48] FeV = 330,0 kg | 94311
1050548 | 23220 | 1400 | 5 | 2013-06-02 07:08 | Added [33] FeMnC = 60,0 kg | 94311
1050549 | 23220 | 1400 | 5 | 2013-06-02 07:08 | Added [41] FeSi = 115,0 kg | 94311
1050550 | 23220 | 1400 | 5 | 2013-06-02 07:08 | Added [27] FeCrC = 550,0 kg | 94311
1050551 | 23220 | 1400 | 5 | 2013-06-02 07:08 | Added [10] Al bloki = 8,0 kg | 94311
1050552 | 23220 | 1400 | 5 | 2013-06-02 07:08 | Added [52] KARBORITmleti = 150,0 kg | 94311
1050553 | 23220 | 1400 | 5 | 2013-06-02 07:09 | Added [12] BOKSIT = 50,0 kg | 94311
1050554 | 23220 | 1400 | 5 | 2013-06-02 07:09 | Added [13] CaO = 100,0 kg | 94311
1050555 | 23220 | 1102 | 2 | 2013-06-02 07:11 | Temperature measurment: Temperature = 1509 °C | 94311
1050556 | 23220 | 1252 | 3 | 2013-06-02 07:12 | Heating start 700 kWh | 94311
1050557 | 23221 | 1400 | 5 | 2013-06-02 07:12 | Added [12] BOKSIT = 100,0 kg | 94312
1050558 | 23221 | 1400 | 5 | 2013-06-02 07:12 | Added [13] CaO = 400,0 kg | 94312
1050559 | 23220 | 1400 | 5 | 2013-06-02 07:21 | Added [12] BOKSIT = 30,0 kg | 94311
1050560 | 23220 | 1400 | 5 | 2013-06-02 07:21 | Added [13] CaO = 250,0 kg | 94311
1050561 | 23220 | 1251 | 3 | 2013-06-02 07:24 | Vacuum start | 94311
1050563 | 23220 | 1254 | 3 | 2013-06-02 07:28 | Degassing start | 94311
1050564 | 23220 | 1253 | 3 | 2013-06-02 07:55 | Degassing stop | 94311
1050565 | 23220 | 1361 | 4 | 2013-06-02 07:55 | Zahteva za analizo z VPP na Spectro: 94311/ 5 e Adam Maks | 94311
1050566 | 23220 | 1362 | 4 | 2013-06-02 07:55 | Chemical analysis request at LFVD in chemical lab: 94311/ 9 Adam Maks | 94311
1050567 | 23220 | 1400 | 5 | 2013-06-02 07:56 | Added [12] BOKSIT = 100,0 kg | 94311
1050568 | 23220 | 1400 | 5 | 2013-06-02 08:02 | Added [10] Al bloki = 6,0 kg | 94311
1050569 | 23220 | 1400 | 5 | 2013-06-02 08:02 | Added [15] CASIfi13 = 46,0 kg | 94311
1050570 | 23220 | 1400 | 5 | 2013-06-02 08:04 | Added [13] CaO = 200,0 kg | 94311
1050571 | 23220 | 1400 | 5 | 2013-06-02 08:04 | Added [21] EPŽ žlindra = 100,0 kg | 94311
1050572 | 23220 | 1252 | 3 | 2013-06-02 08:08 | Heating start 1200 kWh | 94311
1050573 | 23220 | 1400 | 5 | 2013-06-02 08:10 | Added [48] FeV = 14,0 kg | 94311
1050574 | 23220 | 1400 | 5 | 2013-06-02 08:10 | Added [26] FeCrA = 200,0 kg | 94311
1050575 | 23220 | 1400 | 5 | 2013-06-02 08:10 | Added [17] Cfi13 = 18,4 kg | 94311
1050576 | 23220 | 1102 | 2 | 2013-06-02 08:22 | Temperature measurment: Temperature = 1484 °C | 94311
1050577 | 23220 | 1361 | 4 | 2013-06-02 08:22 | Zahteva za analizo z VPP na Spectro: 94311/ 6 e Adam Maks | 94311
1050578 | 23220 | 1252 | 3 | 2013-06-02 08:22 | Heating start 400 kWh | 94311
1050582 | 23221 | 1400 | 5 | 2013-06-02 08:25 | Added [10] Al bloki = 10,0 kg | 94312
1050583 | 23221 | 1400 | 5 | 2013-06-02 08:25 | Added [52] KARBORITmleti = 75,0 kg | 94312
1050579 | 23220 | 1400 | 5 | 2013-06-02 08:27 | Added [17] Cfi13 = 11,0 kg | 94311
1050580 | 23220 | 1400 | 5 | 2013-06-02 08:27 | Added [72] Al opl.zica = 2,0 kg | 94311
1050581 | 23220 | 1400 | 5 | 2013-06-02 08:31 | Added [15] CASIfi13 = 34,5 kg | 94311
1050584 | 23220 | 1361 | 4 | 2013-06-02 08:35 | Zahteva za analizo z VPP na Spectro: 94311/ 7 e Adam Maks | 94311
1050585 | 23220 | 1362 | 4 | 2013-06-02 08:40 | Chemical analysis request at LFVD in chemical lab: 94311/ 0 Adam Maks | 94311
1050586 | 23220 | 1016 | 1 | 2013-06-02 08:41 | Heat stop 94311 | 94311
1050587 | 23221 | 1015 | 1 | 2013-06-02 08:41 | Heat start 94312 | 94312
1050588 | 23221 | 1102 | 2 | 2013-06-02 08:47 | Temperature measurment: Temperature = 1544 °C | 94312
1050589 | 23221 | 1400 | 5 | 2013-06-02 08:48 | Added [35] FeMo = 10,0 kg | 94312
1050590 | 23221 | 1400 | 5 | 2013-06-02 08:48 | Added [48] FeV = 270,0 kg | 94312
1050591 | 23221 | 1400 | 5 | 2013-06-02 08:48 | Added [33] FeMnC = 20,0 kg | 94312
1050592 | 23221 | 1400 | 5 | 2013-06-02 08:48 | Added [41] FeSi = 40,0 kg | 94312
1050593 | 23221 | 1400 | 5 | 2013-06-02 08:48 | Added [27] FeCrC = 250,0 kg | 94312
1050594 | 23221 | 1400 | 5 | 2013-06-02 08:48 | Added [10] Al bloki = 4,0 kg | 94312
1050595 | 23221 | 1400 | 5 | 2013-06-02 08:48 | Added [52] KARBORITmleti = 50,0 kg | 94312
1050596 | 23221 | 1400 | 5 | 2013-06-02 08:49 | Added [12] BOKSIT = 50,0 kg | 94312
1050597 | 23221 | 1400 | 5 | 2013-06-02 08:49 | Added [13] CaO = 150,0 kg | 94312
1050598 | 23221 | 1251 | 3 | 2013-06-02 08:51 | Vacuum start | 94312
1050599 | 23221 | 1254 | 3 | 2013-06-02 08:54 | Degassing start | 94312
1050602 | 23221 | 1253 | 3 | 2013-06-02 09:20 | Degassing stop | 94312
1050603 | 23221 | 1361 | 4 | 2013-06-02 09:20 | Zahteva za analizo z VPP na Spectro: 94312/ 5 e Adam Maks | 94312
1050604 | 23221 | 1362 | 4 | 2013-06-02 09:20 | Chemical analysis request at LFVD in chemical lab: 94312/ 9 Adam Maks | 94312
1050605 | 23221 | 1102 | 2 | 2013-06-02 09:29 | Temperature measurment: Temperature = 1470 °C | 94312
1050606 | 23221 | 1252 | 3 | 2013-06-02 09:29 | Heating start 500 kWh | 94312
1050607 | 23221 | 1400 | 5 | 2013-06-02 09:36 | Added [17] Cfi13 = 16,6 kg | 94312
1050608 | 23221 | 1400 | 5 | 2013-06-02 09:36 | Added [72] Al opl.zica = 5,8 kg | 94312
1050609 | 23221 | 1102 | 2 | 2013-06-02 09:40 | Temperature measurment: Temperature = 1484 °C | 94312
1050610 | 23221 | 1252 | 3 | 2013-06-02 09:40 | Heating start 500 kWh | 94312
1050611 | 23221 | 1400 | 5 | 2013-06-02 09:48 | Added [15] CASIfi13 = 34,5 kg | 94312
1050612 | 23221 | 1362 | 4 | 2013-06-02 09:49 | Chemical analysis request at LFVD in chemical lab: 94312/ 0 Adam Maks | 94312
1050613 | 23221 | 1016 | 1 | 2013-06-02 09:59 | Heat stop 94312 | 94312
1050865 | 23230 | 1400 | 5 | 2013-06-03 03:19 | Added [12] BOKSIT = 90,0 kg | 94321
1050866 | 23230 | 1400 | 5 | 2013-06-03 03:19 | Added [13] CaO = 400,0 kg | 94321
1050875 | 23230 | 1015 | 1 | 2013-06-03 03:38 | Heat start 94321 | 94321
1050876 | 23230 | 1400 | 5 | 2013-06-03 03:54 | Added [35] FeMo = 40,0 kg | 94321
1050877 | 23230 | 1400 | 5 | 2013-06-03 03:54 | Added [48] FeV = 320,0 kg | 94321
1050878 | 23230 | 1400 | 5 | 2013-06-03 03:54 | Added [64] SiMn = 70,0 kg | 94321
1050879 | 23230 | 1400 | 5 | 2013-06-03 03:54 | Added [41] FeSi = 70,0 kg | 94321
1050880 | 23230 | 1400 | 5 | 2013-06-03 03:54 | Added [27] FeCrC = 2000,0 kg | 94321
1050882 | 23230 | 1400 | 5 | 2013-06-03 03:55 | Added [27] FeCrC = 100,0 kg | 94321
1050883 | 23230 | 1400 | 5 | 2013-06-03 03:55 | Added [52] KARBORITmleti = 25,0 kg | 94321
1050881 | 23230 | 1252 | 3 | 2013-06-03 03:57 | Heating start 1300 kWh | 94321
1050884 | 23230 | 1252 | 3 | 2013-06-03 04:13 | Heating start 200 kWh | 94321
1050885 | 23230 | 1362 | 4 | 2013-06-03 04:16 | Chemical analysis request at LFVD in chemical lab: 94321/ 9 Ferk Jože | 94321
1050886 | 23230 | 1252 | 3 | 2013-06-03 04:17 | Heating start 300 kWh | 94321
1050887 | 23230 | 1400 | 5 | 2013-06-03 04:36 | Added [35] FeMo = 40,0 kg | 94321
1050888 | 23230 | 1400 | 5 | 2013-06-03 04:36 | Added [48] FeV = 20,0 kg | 94321
1050889 | 23230 | 1400 | 5 | 2013-06-03 04:36 | Added [33] FeMnC = 40,0 kg | 94321
1050890 | 23230 | 1400 | 5 | 2013-06-03 04:36 | Added [41] FeSi = 20,0 kg | 94321
1050891 | 23230 | 1400 | 5 | 2013-06-03 04:36 | Added [10] Al bloki = 5,0 kg | 94321
1050892 | 23230 | 1400 | 5 | 2013-06-03 04:36 | Added [52] KARBORITmleti = 25,0 kg | 94321
1050903 | 23230 | 1400 | 5 | 2013-06-03 04:36 | Added [12] BOKSIT = 50,0 kg | 94321
1050904 | 23230 | 1400 | 5 | 2013-06-03 04:36 | Added [13] CaO = 300,0 kg | 94321
1050893 | 23230 | 1251 | 3 | 2013-06-03 04:38 | Vacuum start | 94321
1050894 | 23230 | 1254 | 3 | 2013-06-03 04:44 | Degassing start | 94321
1050897 | 23230 | 1253 | 3 | 2013-06-03 05:10 | Degassing stop | 94321
1050898 | 23230 | 1362 | 4 | 2013-06-03 05:10 | Chemical analysis request at LFVD in chemical lab: 94321/10 Ferk Jože | 94321
1050899 | 23230 | 1361 | 4 | 2013-06-03 05:10 | Zahteva za analizo z VPP na Spectro: 94321/ 6 e Ferk Jože | 94321
1050900 | 23230 | 1400 | 5 | 2013-06-03 05:12 | Added [21] EPŽ žlindra = 150,0 kg | 94321
1050901 | 23230 | 1361 | 4 | 2013-06-03 05:17 | Zahteva za analizo z VPP na Spectro: 94321/ 6 e Ferk Jože | 94321
1050902 | 23230 | 1252 | 3 | 2013-06-03 05:22 | Heating start 500 kWh | 94321
1050905 | 23230 | 1400 | 5 | 2013-06-03 05:29 | Added [15] CASIfi13 = 46,0 kg | 94321
1050906 | 23230 | 1400 | 5 | 2013-06-03 05:31 | Added [12] BOKSIT = 50,0 kg | 94321
1050907 | 23230 | 1400 | 5 | 2013-06-03 05:31 | Added [13] CaO = 130,0 kg | 94321
1050908 | 23230 | 1400 | 5 | 2013-06-03 05:31 | Added [35] FeMo = 40,0 kg | 94321
1050909 | 23230 | 1400 | 5 | 2013-06-03 05:34 | Added [17] Cfi13 = 18,4 kg | 94321
1050910 | 23230 | 1400 | 5 | 2013-06-03 05:34 | Added [72] Al opl.zica = 3,3 kg | 94321
1050911 | 23230 | 1252 | 3 | 2013-06-03 05:37 | Heating start 1000 kWh | 94321
1050912 | 23230 | 1102 | 2 | 2013-06-03 05:48 | Temperature measurment: Temperature = 1476 °C | 94321
1050913 | 23230 | 1252 | 3 | 2013-06-03 05:48 | Heating start 500 kWh | 94321
1050914 | 23230 | 1361 | 4 | 2013-06-03 05:52 | Zahteva za analizo z VPP na Spectro: 94321/ 7 e Ferk Jože | 94321
1050915 | 23230 | 1361 | 4 | 2013-06-03 05:59 | Zahteva za analizo z VPP na Spectro: 94321/ 7 e Ferk Jože | 94321
1050916 | 23230 | 1400 | 5 | 2013-06-03 06:11 | Added [12] BOKSIT = 80,0 kg | 94321
1050917 | 23230 | 1400 | 5 | 2013-06-03 06:11 | Added [13] CaO = 350,0 kg | 94321
1050918 | 23230 | 1400 | 5 | 2013-06-03 06:11 | Added [21] EPŽ žlindra = 100,0 kg | 94321
1050919 | 23230 | 1252 | 3 | 2013-06-03 06:17 | Heating start 800 kWh | 94321
1050920 | 23230 | 1102 | 2 | 2013-06-03 06:24 | Temperature measurment: Temperature = 1503 °C | 94321
1050921 | 23230 | 1361 | 4 | 2013-06-03 06:25 | Zahteva za analizo z VPP na Spectro: 94321/ 7 e Ferk Jože | 94321
1050922 | 23230 | 1252 | 3 | 2013-06-03 06:25 | Heating start 300 kWh | 94321
1050925 | 23230 | 1400 | 5 | 2013-06-03 06:32 | Added [12] BOKSIT = 50,0 kg | 94321
1050926 | 23230 | 1400 | 5 | 2013-06-03 06:32 | Added [13] CaO = 100,0 kg | 94321
1050924 | 23230 | 1251 | 3 | 2013-06-03 06:34 | Vacuum start | 94321
1050927 | 23230 | 1253 | 3 | 2013-06-03 06:46 | Degassing stop | 94321
1050928 | 23230 | 1361 | 4 | 2013-06-03 06:46 | Zahteva za analizo z VPP na Spectro: 94321/ 7 e Ferk Jože | 94321
1050929 | 23230 | 1362 | 4 | 2013-06-03 06:46 | Chemical analysis request at LFVD in chemical lab: 94321/11 Ferk Jože | 94321
1050930 | 23230 | 1102 | 2 | 2013-06-03 06:54 | Temperature measurment: Temperature = 1465 °C | 94321
1050931 | 23230 | 1252 | 3 | 2013-06-03 06:54 | Heating start 700 kWh | 94321
1050932 | 23230 | 1400 | 5 | 2013-06-03 07:00 | Added [35] FeMo = 15,0 kg | 94321
1050933 | 23230 | 1400 | 5 | 2013-06-03 07:00 | Added [26] FeCrA = 80,0 kg | 94321
1050934 | 23230 | 1400 | 5 | 2013-06-03 07:00 | Added [15] CASIfi13 = 18,4 kg | 94321
1050935 | 23230 | 1400 | 5 | 2013-06-03 07:00 | Added [17] Cfi13 = 20,2 kg | 94321
1050936 | 23230 | 1102 | 2 | 2013-06-03 07:02 | Temperature measurment: Temperature = 1485 °C | 94321
1050937 | 23230 | 1252 | 3 | 2013-06-03 07:02 | Heating start 200 kWh | 94321
1050938 | 23230 | 1362 | 4 | 2013-06-03 07:07 | Chemical analysis request at LFVD in chemical lab: 94321/ 0 Ferk Jože | 94321
1050939 | 23230 | 1016 | 1 | 2013-06-03 07:12 | Heat stop 94321 | 94321
1051348 | 23243 | 1400 | 5 | 2013-06-05 16:59 | Added [13] CaO = 500,0 kg | 94334
1051349 | 23243 | 1400 | 5 | 2013-06-05 16:59 | Added [12] BOKSIT = 120,0 kg | 94334
1051375 | 23243 | 1015 | 1 | 2013-06-05 19:34 | Heat start 94334 | 94334
1051376 | 23243 | 1400 | 5 | 2013-06-05 20:09 | Added [52] KARBORITmleti = 75,0 kg | 94334
1051377 | 23243 | 1252 | 3 | 2013-06-05 20:50 | Heating start 500 kWh | 94334
1051378 | 23243 | 1252 | 3 | 2013-06-05 20:56 | Heating start 800 kWh | 94334
1051379 | 23243 | 1400 | 5 | 2013-06-05 21:08 | Added [35] FeMo = 200,0 kg | 94334
1051380 | 23243 | 1400 | 5 | 2013-06-05 21:08 | Added [48] FeV = 400,0 kg | 94334
1051381 | 23243 | 1400 | 5 | 2013-06-05 21:08 | Added [33] FeMnC = 70,0 kg | 94334
1051382 | 23243 | 1400 | 5 | 2013-06-05 21:08 | Added [41] FeSi = 70,0 kg | 94334
1051383 | 23243 | 1400 | 5 | 2013-06-05 21:08 | Added [27] FeCrC = 90,0 kg | 94334
1051384 | 23243 | 1252 | 3 | 2013-06-05 21:11 | Heating start 1000 kWh | 94334
1051385 | 23243 | 1252 | 3 | 2013-06-05 21:23 | Heating start 800 kWh | 94334
1051386 | 23244 | 1400 | 5 | 2013-06-05 21:27 | Added [13] CaO = 400,0 kg | 94335
1051387 | 23244 | 1400 | 5 | 2013-06-05 21:27 | Added [12] BOKSIT = 90,0 kg | 94335
1051388 | 23243 | 1362 | 4 | 2013-06-05 21:29 | Chemical analysis request at LFVD in chemical lab: 94334/ 9 Ferk Jože | 94334
1051389 | 23243 | 1400 | 5 | 2013-06-05 21:36 | Added [35] FeMo = 30,0 kg | 94334
1051390 | 23243 | 1400 | 5 | 2013-06-05 21:36 | Added [48] FeV = 15,0 kg | 94334
1051391 | 23243 | 1400 | 5 | 2013-06-05 21:36 | Added [33] FeMnC = 20,0 kg | 94334
1051392 | 23243 | 1400 | 5 | 2013-06-05 21:36 | Added [41] FeSi = 20,0 kg | 94334
1051393 | 23243 | 1400 | 5 | 2013-06-05 21:36 | Added [52] KARBORITmleti = 25,0 kg | 94334
1051394 | 23243 | 1251 | 3 | 2013-06-05 21:40 | Vacuum start | 94334
1051395 | 23243 | 1254 | 3 | 2013-06-05 21:44 | Degassing start | 94334
1051396 | 23243 | 1253 | 3 | 2013-06-05 22:15 | Degassing stop | 94334
1051397 | 23243 | 1362 | 4 | 2013-06-05 22:15 | Chemical analysis request at LFVD in chemical lab: 94334/10 Ferk Jože | 94334
1051398 | 23243 | 1400 | 5 | 2013-06-05 22:15 | Added [12] BOKSIT = 100,0 kg | 94334
1051399 | 23243 | 1102 | 2 | 2013-06-05 22:17 | Temperature measurment: Temperature = 1489 °C | 94334
1051400 | 23243 | 1111 | 2 | 2013-06-05 22:19 | Hydris meritev: H2 = 1,60 ppm, PBL = 1361 hPa, PSU = 619 hPa | 94334
1051401 | 23243 | 1252 | 3 | 2013-06-05 22:20 | Heating start 200 kWh | 94334
1051402 | 23244 | 1400 | 5 | 2013-06-05 22:33 | Added [10] Al bloki = 8,0 kg | 94335
1051403 | 23244 | 1400 | 5 | 2013-06-05 22:33 | Added [52] KARBORITmleti = 50,0 kg | 94335
1051404 | 23243 | 1400 | 5 | 2013-06-05 22:33 | Added [26] FeCrA = 130,0 kg | 94334
1051405 | 23243 | 1400 | 5 | 2013-06-05 22:33 | Added [72] Al opl.zica = 2,0 kg | 94334
1051406 | 23243 | 1102 | 2 | 2013-06-05 22:34 | Temperature measurment: Temperature = 1488 °C | 94334
1051407 | 23243 | 1252 | 3 | 2013-06-05 22:34 | Heating start 200 kWh | 94334
1051408 | 23243 | 1400 | 5 | 2013-06-05 22:38 | Added [15] CASIfi13 = 14,3 kg | 94334
1051409 | 23243 | 1362 | 4 | 2013-06-05 22:38 | Chemical analysis request at LFVD in chemical lab: 94334/ 0 Ferk Jože | 94334
1051410 | 23243 | 1016 | 1 | 2013-06-05 22:42 | Heat stop 94334 | 94334
1051411 | 23244 | 1015 | 1 | 2013-06-05 22:43 | Heat start 94335 | 94335
1051412 | 23244 | 1400 | 5 | 2013-06-05 22:47 | Added [35] FeMo = 180,0 kg | 94335
1051413 | 23244 | 1400 | 5 | 2013-06-05 22:47 | Added [48] FeV = 290,0 kg | 94335
1051414 | 23244 | 1400 | 5 | 2013-06-05 22:47 | Added [33] FeMnC = 30,0 kg | 94335
1051415 | 23244 | 1400 | 5 | 2013-06-05 22:47 | Added [41] FeSi = 100,0 kg | 94335
1051416 | 23244 | 1400 | 5 | 2013-06-05 22:47 | Added [27] FeCrC = 700,0 kg | 94335
1051417 | 23244 | 1102 | 2 | 2013-06-05 22:54 | Temperature measurment: Temperature = 1520 °C | 94335
1051418 | 23244 | 1252 | 3 | 2013-06-05 22:54 | Heating start 800 kWh | 94335
1051419 | 23244 | 1362 | 4 | 2013-06-05 22:57 | Chemical analysis request at LFVD in chemical lab: 94335/ 9 Adam Maks | 94335
1051420 | 23244 | 1102 | 2 | 2013-06-05 23:03 | Temperature measurment: Temperature = 1535 °C | 94335
1051421 | 23244 | 1252 | 3 | 2013-06-05 23:04 | Heating start 400 kWh | 94335
1051422 | 23244 | 1400 | 5 | 2013-06-05 23:10 | Added [35] FeMo = 50,0 kg | 94335
1051423 | 23244 | 1400 | 5 | 2013-06-05 23:10 | Added [48] FeV = 25,0 kg | 94335
1051424 | 23244 | 1400 | 5 | 2013-06-05 23:10 | Added [41] FeSi = 30,0 kg | 94335
1051425 | 23244 | 1400 | 5 | 2013-06-05 23:10 | Added [27] FeCrC = 250,0 kg | 94335
1051426 | 23244 | 1400 | 5 | 2013-06-05 23:10 | Added [10] Al bloki = 4,0 kg | 94335
1051427 | 23244 | 1400 | 5 | 2013-06-05 23:10 | Added [52] KARBORITmleti = 50,0 kg | 94335
1051428 | 23244 | 1400 | 5 | 2013-06-05 23:12 | Added [13] CaO = 250,0 kg | 94335
1051433 | 23244 | 1400 | 5 | 2013-06-05 23:12 | Added [13] CaO = 350,0 kg | 94335
1051429 | 23244 | 1251 | 3 | 2013-06-05 23:13 | Vacuum start | 94335
1051430 | 23244 | 1254 | 3 | 2013-06-05 23:17 | Degassing start | 94335
1051431 | 23245 | 1400 | 5 | 2013-06-05 23:26 | Added [13] CaO = 400,0 kg | 94336
1051432 | 23245 | 1400 | 5 | 2013-06-05 23:26 | Added [12] BOKSIT = 100,0 kg | 94336
1051434 | 23244 | 1253 | 3 | 2013-06-05 23:53 | Degassing stop | 94335
1051435 | 23244 | 1361 | 4 | 2013-06-05 23:54 | Zahteva za analizo z VPP na Spectro: 94335/ 6 e Adam Maks | 94335
1051436 | 23244 | 1362 | 4 | 2013-06-05 23:54 | Chemical analysis request at LFVD in chemical lab: 94335/10 Adam Maks | 94335
1051437 | 23244 | 1400 | 5 | 2013-06-05 23:54 | Added [12] BOKSIT = 100,0 kg | 94335
1051438 | 23244 | 1400 | 5 | 2013-06-05 23:54 | Added [21] EPŽ žlindra = 150,0 kg | 94335
1051439 | 23244 | 1361 | 4 | 2013-06-05 23:57 | Zahteva za analizo z VPP na Spectro: 94335/ 6 e Adam Maks | 94335
1051440 | 23244 | 1102 | 2 | 2013-06-06 00:03 | Temperature measurment: Temperature = 1460 °C | 94335
1051441 | 23244 | 1252 | 3 | 2013-06-06 00:03 | Heating start 700 kWh | 94335
1051442 | 23244 | 1400 | 5 | 2013-06-06 00:05 | Added [17] Cfi13 = 27,6 kg | 94335
1051443 | 23244 | 1400 | 5 | 2013-06-06 00:05 | Added [72] Al opl.zica = 1,7 kg | 94335
1051444 | 23244 | 1102 | 2 | 2013-06-06 00:14 | Temperature measurment: Temperature = 1475 °C | 94335
1051445 | 23244 | 1252 | 3 | 2013-06-06 00:15 | Heating start 400 kWh | 94335
1051446 | 23244 | 1400 | 5 | 2013-06-06 00:19 | Added [15] CASIfi13 = 15,2 kg | 94335
1051447 | 23244 | 1362 | 4 | 2013-06-06 00:20 | Chemical analysis request at LFVD in chemical lab: 94335/ 0 Adam Maks | 94335
1051450 | 23245 | 1400 | 5 | 2013-06-06 00:25 | Added [10] Al bloki = 8,0 kg | 94336
1051448 | 23244 | 1016 | 1 | 2013-06-06 00:30 | Heat stop 94335 | 94335
1051449 | 23245 | 1015 | 1 | 2013-06-06 00:30 | Heat start 94336 | 94336
1051453 | 23245 | 1400 | 5 | 2013-06-06 00:38 | Added [35] FeMo = 105,0 kg | 94336
1051454 | 23245 | 1400 | 5 | 2013-06-06 00:38 | Added [48] FeV = 320,0 kg | 94336
1051455 | 23245 | 1400 | 5 | 2013-06-06 00:38 | Added [41] FeSi = 30,0 kg | 94336
1051456 | 23245 | 1400 | 5 | 2013-06-06 00:38 | Added [27] FeCrC = 250,0 kg | 94336
1051457 | 23245 | 1400 | 5 | 2013-06-06 00:38 | Added [10] Al bloki = 4,0 kg | 94336
1051458 | 23245 | 1400 | 5 | 2013-06-06 00:40 | Added [12] BOKSIT = 100,0 kg | 94336
1051459 | 23245 | 1400 | 5 | 2013-06-06 00:40 | Added [13] CaO = 200,0 kg | 94336
1051460 | 23245 | 1102 | 2 | 2013-06-06 00:43 | Temperature measurment: Temperature = 1568 °C | 94336
1051461 | 23245 | 1252 | 3 | 2013-06-06 00:43 | Heating start 200 kWh | 94336
1051462 | 23245 | 1400 | 5 | 2013-06-06 00:48 | Added [27] FeCrC = 50,0 kg | 94336
1051463 | 23245 | 1400 | 5 | 2013-06-06 00:48 | Added [52] KARBORITmleti = 50,0 kg | 94336
1051464 | 23245 | 1400 | 5 | 2013-06-06 00:48 | Added [15] CASIfi13 = 34,5 kg | 94336
1051465 | 23245 | 1400 | 5 | 2013-06-06 00:49 | Added [12] BOKSIT = 50,0 kg | 94336
1051466 | 23245 | 1400 | 5 | 2013-06-06 00:49 | Added [13] CaO = 200,0 kg | 94336
1051467 | 23245 | 1251 | 3 | 2013-06-06 00:51 | Vacuum start | 94336
1051468 | 23245 | 1254 | 3 | 2013-06-06 00:56 | Degassing start | 94336
1051469 | 23245 | 1253 | 3 | 2013-06-06 01:31 | Degassing stop | 94336
1051470 | 23245 | 1361 | 4 | 2013-06-06 01:31 | Zahteva za analizo z VPP na Spectro: 94336/ 5 e Adam Maks | 94336
1051471 | 23245 | 1362 | 4 | 2013-06-06 01:31 | Chemical analysis request at LFVD in chemical lab: 94336/ 9 Adam Maks | 94336
1051472 | 23245 | 1400 | 5 | 2013-06-06 01:31 | Added [21] EPŽ žlindra = 150,0 kg | 94336
1051473 | 23245 | 1102 | 2 | 2013-06-06 01:37 | Temperature measurment: Temperature = 1476 °C | 94336
1051474 | 23245 | 1252 | 3 | 2013-06-06 01:38 | Heating start 300 kWh | 94336
1051475 | 23245 | 1400 | 5 | 2013-06-06 01:49 | Added [17] Cfi13 = 16,6 kg | 94336
1051476 | 23245 | 1400 | 5 | 2013-06-06 01:49 | Added [72] Al opl.zica = 1,3 kg | 94336
1051477 | 23245 | 1102 | 2 | 2013-06-06 01:49 | Temperature measurment: Temperature = 1480 °C | 94336
1051478 | 23245 | 1252 | 3 | 2013-06-06 01:49 | Heating start 300 kWh | 94336
1051479 | 23245 | 1400 | 5 | 2013-06-06 01:53 | Added [15] CASIfi13 = 14,0 kg | 94336
1051480 | 23245 | 1362 | 4 | 2013-06-06 01:53 | Chemical analysis request at LFVD in chemical lab: 94336/ 0 Adam Maks | 94336
1051481 | 23245 | 1016 | 1 | 2013-06-06 02:03 | Heat stop 94336 | 94336
1051483 | 23246 | 1400 | 5 | 2013-06-06 02:15 | Added [10] Al bloki = 8,0 kg | 94337
1051482 | 23246 | 1015 | 1 | 2013-06-06 02:24 | Heat start 94337 | 94337
1051484 | 23247 | 1400 | 5 | 2013-06-06 02:25 | Added [13] CaO = 400,0 kg | 94338
1051485 | 23247 | 1400 | 5 | 2013-06-06 02:25 | Added [12] BOKSIT = 100,0 kg | 94338
1051486 | 23246 | 1400 | 5 | 2013-06-06 02:34 | Added [35] FeMo = 150,0 kg | 94337
1051487 | 23246 | 1400 | 5 | 2013-06-06 02:34 | Added [48] FeV = 320,0 kg | 94337
1051488 | 23246 | 1400 | 5 | 2013-06-06 02:34 | Added [64] SiMn = 50,0 kg | 94337
1051489 | 23246 | 1400 | 5 | 2013-06-06 02:34 | Added [41] FeSi = 20,0 kg | 94337
1051490 | 23246 | 1400 | 5 | 2013-06-06 02:34 | Added [27] FeCrC = 400,0 kg | 94337
1051491 | 23246 | 1400 | 5 | 2013-06-06 02:34 | Added [15] CASIfi13 = 23,0 kg | 94337
1051492 | 23246 | 1400 | 5 | 2013-06-06 02:36 | Added [12] BOKSIT = 100,0 kg | 94337
1051493 | 23246 | 1400 | 5 | 2013-06-06 02:36 | Added [13] CaO = 200,0 kg | 94337
1051494 | 23246 | 1102 | 2 | 2013-06-06 02:39 | Temperature measurment: Temperature = 1497 °C | 94337
1051495 | 23246 | 1252 | 3 | 2013-06-06 02:39 | Heating start 1000 kWh | 94337
1051496 | 23246 | 1362 | 4 | 2013-06-06 02:47 | Chemical analysis request at LFVD in chemical lab: 94337/ 9 Adam Maks | 94337
1051497 | 23246 | 1102 | 2 | 2013-06-06 02:51 | Temperature measurment: Temperature = 1516 °C | 94337
1051498 | 23246 | 1252 | 3 | 2013-06-06 02:51 | Heating start 800 kWh | 94337
1051499 | 23246 | 1400 | 5 | 2013-06-06 03:02 | Added [35] FeMo = 35,0 kg | 94337
1051500 | 23246 | 1400 | 5 | 2013-06-06 03:02 | Added [48] FeV = 25,0 kg | 94337
1051501 | 23246 | 1400 | 5 | 2013-06-06 03:02 | Added [64] SiMn = 27,0 kg | 94337
1051502 | 23246 | 1400 | 5 | 2013-06-06 03:02 | Added [41] FeSi = 25,0 kg | 94337
1051503 | 23246 | 1400 | 5 | 2013-06-06 03:02 | Added [27] FeCrC = 300,0 kg | 94337
1051504 | 23246 | 1400 | 5 | 2013-06-06 03:02 | Added [10] Al bloki = 4,0 kg | 94337
1051505 | 23246 | 1400 | 5 | 2013-06-06 03:02 | Added [52] KARBORITmleti = 25,0 kg | 94337
1051506 | 23246 | 1400 | 5 | 2013-06-06 03:05 | Added [12] BOKSIT = 40,0 kg | 94337
1051507 | 23246 | 1400 | 5 | 2013-06-06 03:05 | Added [13] CaO = 200,0 kg | 94337
1051508 | 23246 | 1251 | 3 | 2013-06-06 03:07 | Vacuum start | 94337
1051509 | 23246 | 1254 | 3 | 2013-06-06 03:10 | Degassing start | 94337
1051510 | 23246 | 1253 | 3 | 2013-06-06 03:40 | Degassing stop | 94337
1051511 | 23246 | 1362 | 4 | 2013-06-06 03:40 | Chemical analysis request at LFVD in chemical lab: 94337/10 Adam Maks | 94337
1051512 | 23246 | 1400 | 5 | 2013-06-06 03:40 | Added [12] BOKSIT = 90,0 kg | 94337
1051513 | 23246 | 1102 | 2 | 2013-06-06 03:42 | Temperature measurment: Temperature = 1485 °C | 94337
1051514 | 23246 | 1252 | 3 | 2013-06-06 03:42 | Heating start 200 kWh | 94337
1051515 | 23246 | 1400 | 5 | 2013-06-06 03:56 | Added [17] Cfi13 = 22,1 kg | 94337
1051516 | 23246 | 1102 | 2 | 2013-06-06 03:57 | Temperature measurment: Temperature = 1484 °C | 94337
1051517 | 23246 | 1252 | 3 | 2013-06-06 03:57 | Heating start 200 kWh | 94337
1051518 | 23246 | 1400 | 5 | 2013-06-06 04:00 | Added [15] CASIfi13 = 14,3 kg | 94337
1051519 | 23246 | 1362 | 4 | 2013-06-06 04:00 | Chemical analysis request at LFVD in chemical lab: 94337/ 0 Adam Maks | 94337
1051522 | 23247 | 1400 | 5 | 2013-06-06 04:02 | Added [10] Al bloki = 15,0 kg | 94338
1051520 | 23246 | 1016 | 1 | 2013-06-06 04:11 | Heat stop 94337 | 94337
1051521 | 23247 | 1015 | 1 | 2013-06-06 04:12 | Heat start 94338 | 94338
1051523 | 23247 | 1400 | 5 | 2013-06-06 04:23 | Added [35] FeMo = 40,0 kg | 94338
1051524 | 23247 | 1400 | 5 | 2013-06-06 04:23 | Added [48] FeV = 250,0 kg | 94338
1051525 | 23247 | 1400 | 5 | 2013-06-06 04:23 | Added [27] FeCrC = 500,0 kg | 94338
1051526 | 23247 | 1400 | 5 | 2013-06-06 04:23 | Added [10] Al bloki = 4,0 kg | 94338
1051527 | 23247 | 1400 | 5 | 2013-06-06 04:23 | Added [15] CASIfi13 = 34,5 kg | 94338
1051528 | 23247 | 1400 | 5 | 2013-06-06 04:25 | Added [12] BOKSIT = 100,0 kg | 94338
1051529 | 23247 | 1400 | 5 | 2013-06-06 04:25 | Added [13] CaO = 300,0 kg | 94338
1051530 | 23247 | 1400 | 5 | 2013-06-06 04:32 | Added [21] EPŽ žlindra = 100,0 kg | 94338
1051531 | 23247 | 1252 | 3 | 2013-06-06 04:40 | Heating start 500 kWh | 94338
1051532 | 23248 | 1400 | 5 | 2013-06-06 04:42 | Added [13] CaO = 400,0 kg | 94339
1051533 | 23248 | 1400 | 5 | 2013-06-06 04:42 | Added [12] BOKSIT = 100,0 kg | 94339
1051534 | 23247 | 1102 | 2 | 2013-06-06 04:46 | Temperature measurment: Temperature = 1480 °C | 94338
1051535 | 23247 | 1252 | 3 | 2013-06-06 04:46 | Heating start 1300 kWh | 94338
1051536 | 23247 | 1361 | 4 | 2013-06-06 04:51 | Zahteva za analizo z VPP na Spectro: 94338/ 5 e Adam Maks | 94338
1051537 | 23247 | 1362 | 4 | 2013-06-06 04:51 | Chemical analysis request at LFVD in chemical lab: 94338/ 9 Adam Maks | 94338
1051538 | 23247 | 1102 | 2 | 2013-06-06 05:00 | Temperature measurment: Temperature = 1516 °C | 94338
1051539 | 23247 | 1252 | 3 | 2013-06-06 05:01 | Heating start 500 kWh | 94338
1051540 | 23247 | 1361 | 4 | 2013-06-06 05:05 | Zahteva za analizo z VPP na Spectro: 94338/ 5 e Adam Maks | 94338
1051541 | 23247 | 1252 | 3 | 2013-06-06 05:06 | Heating start 300 kWh | 94338
1051542 | 23247 | 1102 | 2 | 2013-06-06 05:23 | Temperature measurment: Temperature = 1551 °C | 94338
1051543 | 23247 | 1400 | 5 | 2013-06-06 05:23 | Added [35] FeMo = 12,0 kg | 94338
1051544 | 23247 | 1400 | 5 | 2013-06-06 05:23 | Added [48] FeV = 22,0 kg | 94338
1051545 | 23247 | 1400 | 5 | 2013-06-06 05:23 | Added [10] Al bloki = 4,0 kg | 94338
1051546 | 23247 | 1400 | 5 | 2013-06-06 05:23 | Added [52] KARBORITmleti = 75,0 kg | 94338
1051547 | 23247 | 1400 | 5 | 2013-06-06 05:23 | Added [15] CASIfi13 = 46,0 kg | 94338
1051548 | 23247 | 1400 | 5 | 2013-06-06 05:25 | Added [12] BOKSIT = 100,0 kg | 94338
1051549 | 23247 | 1400 | 5 | 2013-06-06 05:25 | Added [13] CaO = 350,0 kg | 94338
1051550 | 23247 | 1400 | 5 | 2013-06-06 05:26 | Added [13] CaO = 100,0 kg | 94338
1051551 | 23247 | 1251 | 3 | 2013-06-06 05:28 | Vacuum start | 94338
1051552 | 23247 | 1254 | 3 | 2013-06-06 05:32 | Degassing start | 94338
1051553 | 23247 | 1253 | 3 | 2013-06-06 06:01 | Degassing stop | 94338
1051554 | 23247 | 1362 | 4 | 2013-06-06 06:04 | Chemical analysis request at LFVD in chemical lab: 94338/10 Adam Maks | 94338
1051555 | 23247 | 1361 | 4 | 2013-06-06 06:04 | Zahteva za analizo z VPP na Spectro: 94338/ 6 e Adam Maks | 94338
1051556 | 23247 | 1400 | 5 | 2013-06-06 06:04 | Added [12] BOKSIT = 100,0 kg | 94338
1051557 | 23247 | 1400 | 5 | 2013-06-06 06:04 | Added [21] EPŽ žlindra = 120,0 kg | 94338
1051558 | 23247 | 1252 | 3 | 2013-06-06 06:07 | Heating start 300 kWh | 94338
1051565 | 23248 | 1400 | 5 | 2013-06-06 06:10 | Added [48] FeV = 200,0 kg | 94339
1051566 | 23248 | 1400 | 5 | 2013-06-06 06:10 | Added [41] FeSi = 40,0 kg | 94339
1051567 | 23248 | 1400 | 5 | 2013-06-06 06:10 | Added [27] FeCrC = 1000,0 kg | 94339
1051559 | 23247 | 1400 | 5 | 2013-06-06 06:20 | Added [26] FeCrA = 120,0 kg | 94338
1051560 | 23247 | 1400 | 5 | 2013-06-06 06:20 | Added [17] Cfi13 = 12,9 kg | 94338
1051561 | 23247 | 1400 | 5 | 2013-06-06 06:20 | Added [72] Al opl.zica = 2,5 kg | 94338
1051562 | 23247 | 1252 | 3 | 2013-06-06 06:26 | Heating start 600 kWh | 94338
1051563 | 23247 | 1400 | 5 | 2013-06-06 06:31 | Added [15] CASIfi13 = 14,0 kg | 94338
1051564 | 23247 | 1362 | 4 | 2013-06-06 06:32 | Chemical analysis request at LFVD in chemical lab: 94338/ 0 Adam Maks | 94338
1051568 | 23247 | 1016 | 1 | 2013-06-06 06:38 | Heat stop 94338 | 94338
1051569 | 23248 | 1015 | 1 | 2013-06-06 06:39 | Heat start 94339 | 94339
1051570 | 23248 | 1400 | 5 | 2013-06-06 06:40 | Added [35] FeMo = 200,0 kg | 94339
1051571 | 23248 | 1400 | 5 | 2013-06-06 06:40 | Added [48] FeV = 90,0 kg | 94339
1051572 | 23248 | 1400 | 5 | 2013-06-06 06:40 | Added [33] FeMnC = 35,0 kg | 94339
1051573 | 23248 | 1400 | 5 | 2013-06-06 06:40 | Added [41] FeSi = 43,0 kg | 94339
1051574 | 23248 | 1400 | 5 | 2013-06-06 06:40 | Added [27] FeCrC = 610,0 kg | 94339
1051575 | 23248 | 1400 | 5 | 2013-06-06 06:40 | Added [10] Al bloki = 4,0 kg | 94339
1051576 | 23248 | 1400 | 5 | 2013-06-06 06:40 | Added [52] KARBORITmleti = 50,0 kg | 94339
1051577 | 23248 | 1252 | 3 | 2013-06-06 06:53 | Heating start 800 kWh | 94339
1051578 | 23248 | 1362 | 4 | 2013-06-06 07:03 | Chemical analysis request at LFVD in chemical lab: 94339/ 9 Gorensek Peter | 94339
1051579 | 23248 | 1252 | 3 | 2013-06-06 07:03 | Heating start 1000 kWh | 94339
1051580 | 23249 | 1400 | 5 | 2013-06-06 07:07 | Added [13] CaO = 350,0 kg | 94340
1051581 | 23249 | 1400 | 5 | 2013-06-06 07:07 | Added [12] BOKSIT = 100,0 kg | 94340
1051582 | 23248 | 1400 | 5 | 2013-06-06 07:18 | Added [35] FeMo = 40,0 kg | 94339
1051583 | 23248 | 1400 | 5 | 2013-06-06 07:18 | Added [48] FeV = 13,0 kg | 94339
1051584 | 23248 | 1400 | 5 | 2013-06-06 07:18 | Added [27] FeCrC = 300,0 kg | 94339
1051585 | 23248 | 1400 | 5 | 2013-06-06 07:18 | Added [10] Al bloki = 8,0 kg | 94339
1051586 | 23248 | 1400 | 5 | 2013-06-06 07:18 | Added [52] KARBORITmleti = 25,0 kg | 94339
1051587 | 23248 | 1400 | 5 | 2013-06-06 07:20 | Added [13] CaO = 150,0 kg | 94339
1051588 | 23248 | 1251 | 3 | 2013-06-06 07:22 | Vacuum start | 94339
1051589 | 23248 | 1254 | 3 | 2013-06-06 07:24 | Degassing start | 94339
1051590 | 23248 | 1253 | 3 | 2013-06-06 07:50 | Degassing stop | 94339
1051591 | 23248 | 1362 | 4 | 2013-06-06 07:51 | Chemical analysis request at LFVD in chemical lab: 94339/10 Gorensek Peter | 94339
1051592 | 23248 | 1252 | 3 | 2013-06-06 07:54 | Heating start 700 kWh | 94339
1051593 | 23248 | 1252 | 3 | 2013-06-06 08:05 | Heating start 200 kWh | 94339
1051594 | 23248 | 1400 | 5 | 2013-06-06 08:09 | Added [17] Cfi13 = 27,6 kg | 94339
1051595 | 23248 | 1400 | 5 | 2013-06-06 08:13 | Added [15] CASIfi13 = 15,0 kg | 94339
1051596 | 23248 | 1362 | 4 | 2013-06-06 08:14 | Chemical analysis request at LFVD in chemical lab: 94339/ 0 Gorensek Peter | 94339
1051597 | 23248 | 1016 | 1 | 2013-06-06 08:19 | Heat stop 94339 | 94339
1051600 | 23249 | 1015 | 1 | 2013-06-06 08:21 | Heat start 94340 | 94340
1051601 | 23249 | 1400 | 5 | 2013-06-06 08:23 | Added [35] FeMo = 80,0 kg | 94340
1051602 | 23249 | 1400 | 5 | 2013-06-06 08:23 | Added [48] FeV = 300,0 kg | 94340
1051603 | 23249 | 1400 | 5 | 2013-06-06 08:23 | Added [33] FeMnC = 55,0 kg | 94340
1051604 | 23249 | 1400 | 5 | 2013-06-06 08:23 | Added [41] FeSi = 125,0 kg | 94340
1051605 | 23249 | 1400 | 5 | 2013-06-06 08:23 | Added [27] FeCrC = 800,0 kg | 94340
1051606 | 23249 | 1400 | 5 | 2013-06-06 08:29 | Added [13] CaO = 150,0 kg | 94340
1051607 | 23249 | 1400 | 5 | 2013-06-06 08:29 | Added [12] BOKSIT = 100,0 kg | 94340
1051608 | 23249 | 1362 | 4 | 2013-06-06 08:37 | Chemical analysis request at LFVD in chemical lab: 94340/ 9 Gorensek Peter | 94340
1051609 | 23249 | 1400 | 5 | 2013-06-06 08:49 | Added [35] FeMo = 124,0 kg | 94340
1051610 | 23249 | 1400 | 5 | 2013-06-06 08:49 | Added [48] FeV = 35,0 kg | 94340
1051611 | 23249 | 1400 | 5 | 2013-06-06 08:49 | Added [27] FeCrC = 150,0 kg | 94340
1051612 | 23249 | 1400 | 5 | 2013-06-06 08:49 | Added [52] KARBORITmleti = 50,0 kg | 94340
1051613 | 23249 | 1251 | 3 | 2013-06-06 08:52 | Vacuum start | 94340
1051614 | 23249 | 1254 | 3 | 2013-06-06 08:55 | Degassing start | 94340
1051615 | 23249 | 1253 | 3 | 2013-06-06 09:31 | Degassing stop | 94340
1051616 | 23249 | 1362 | 4 | 2013-06-06 09:34 | Chemical analysis request at LFVD in chemical lab: 94340/10 Gorensek Peter | 94340
1051617 | 23249 | 1400 | 5 | 2013-06-06 09:34 | Added [12] BOKSIT = 120,0 kg | 94340
1051618 | 23249 | 1252 | 3 | 2013-06-06 09:39 | Heating start 300 kWh | 94340
1051619 | 23249 | 1400 | 5 | 2013-06-06 09:48 | Added [15] CASIfi13 = 14,3 kg | 94340
1051620 | 23249 | 1362 | 4 | 2013-06-06 09:48 | Chemical analysis request at LFVD in chemical lab: 94340/ 0 Gorensek Peter | 94340
1051621 | 23249 | 1016 | 1 | 2013-06-06 09:59 | Heat stop 94340 | 94340
1051843 | 23255 | 1400 | 5 | 2013-06-07 02:05 | Added [52] KARBORITmleti = 175,0 kg | 94346
1051844 | 23255 | 1400 | 5 | 2013-06-07 02:05 | Added [10] Al bloki = 12,0 kg | 94346
1051841 | 23255 | 1015 | 1 | 2013-06-07 02:14 | Heat start 94346 | 94346
1051842 | 23255 | 1361 | 4 | 2013-06-07 02:19 | Zahteva za analizo z VPP na Spectro: 94346/ 4 e Adam Maks | 94346
1051845 | 23255 | 1400 | 5 | 2013-06-07 02:24 | Added [48] FeV = 220,0 kg | 94346
1051846 | 23255 | 1400 | 5 | 2013-06-07 02:24 | Added [33] FeMnC = 35,0 kg | 94346
1051847 | 23255 | 1400 | 5 | 2013-06-07 02:24 | Added [41] FeSi = 80,0 kg | 94346
1051848 | 23255 | 1400 | 5 | 2013-06-07 02:24 | Added [15] CASIfi13 = 34,5 kg | 94346
1051849 | 23255 | 1400 | 5 | 2013-06-07 02:25 | Added [12] BOKSIT = 80,0 kg | 94346
1051850 | 23255 | 1400 | 5 | 2013-06-07 02:25 | Added [13] CaO = 200,0 kg | 94346
1051851 | 23255 | 1102 | 2 | 2013-06-07 02:28 | Temperature measurment: Temperature = 1549 °C | 94346
1051852 | 23255 | 1252 | 3 | 2013-06-07 02:28 | Heating start 500 kWh | 94346
1051853 | 23255 | 1102 | 2 | 2013-06-07 02:34 | Temperature measurment: Temperature = 1554 °C | 94346
1051854 | 23255 | 1362 | 4 | 2013-06-07 02:34 | Chemical analysis request at LFVD in chemical lab: 94346/ 9 Adam Maks | 94346
1051855 | 23255 | 1252 | 3 | 2013-06-07 02:34 | Heating start 300 kWh | 94346
1051856 | 23255 | 1400 | 5 | 2013-06-07 02:46 | Added [35] FeMo = 55,0 kg | 94346
1051857 | 23255 | 1400 | 5 | 2013-06-07 02:46 | Added [48] FeV = 65,0 kg | 94346
1051858 | 23255 | 1400 | 5 | 2013-06-07 02:46 | Added [64] SiMn = 20,0 kg | 94346
1051859 | 23255 | 1400 | 5 | 2013-06-07 02:46 | Added [41] FeSi = 45,0 kg | 94346
1051860 | 23255 | 1400 | 5 | 2013-06-07 02:46 | Added [52] KARBORITmleti = 125,0 kg | 94346
1051861 | 23255 | 1400 | 5 | 2013-06-07 02:46 | Added [15] CASIfi13 = 23,0 kg | 94346
1051862 | 23255 | 1400 | 5 | 2013-06-07 02:48 | Added [12] BOKSIT = 50,0 kg | 94346
1051863 | 23255 | 1400 | 5 | 2013-06-07 02:48 | Added [13] CaO = 150,0 kg | 94346
1051864 | 23255 | 1251 | 3 | 2013-06-07 02:50 | Vacuum start | 94346
1051865 | 23255 | 1254 | 3 | 2013-06-07 02:54 | Degassing start | 94346
1051866 | 23255 | 1253 | 3 | 2013-06-07 03:29 | Degassing stop | 94346
1051867 | 23255 | 1361 | 4 | 2013-06-07 03:30 | Zahteva za analizo z VPP na Spectro: 94346/ 6 e Adam Maks | 94346
1051868 | 23255 | 1362 | 4 | 2013-06-07 03:30 | Chemical analysis request at LFVD in chemical lab: 94346/10 Adam Maks | 94346
1051869 | 23255 | 1400 | 5 | 2013-06-07 03:31 | Added [12] BOKSIT = 70,0 kg | 94346
1051870 | 23255 | 1102 | 2 | 2013-06-07 03:37 | Temperature measurment: Temperature = 1471 °C | 94346
1051871 | 23255 | 1252 | 3 | 2013-06-07 03:37 | Heating start 500 kWh | 94346
1051872 | 23255 | 1400 | 5 | 2013-06-07 03:43 | Added [72] Al opl.zica = 0,8 kg | 94346
1051873 | 23255 | 1400 | 5 | 2013-06-07 03:45 | Added [48] FeV = 10,0 kg | 94346
1051874 | 23255 | 1252 | 3 | 2013-06-07 03:46 | Heating start 200 kWh | 94346
1051879 | 23255 | 1102 | 2 | 2013-06-07 04:02 | Temperature measurment: Temperature = 1483 °C | 94346
1051880 | 23255 | 1400 | 5 | 2013-06-07 04:04 | Added [15] CASIfi13 = 14,7 kg | 94346
1051881 | 23255 | 1362 | 4 | 2013-06-07 04:06 | Chemical analysis request at LFVD in chemical lab: 94346/ 0 Adam Maks | 94346
1051882 | 23255 | 1016 | 1 | 2013-06-07 04:15 | Heat stop 94346 | 94346
1053212 | 23293 | 1015 | 1 | 2013-06-13 03:38 | Heat start 94384 | 94384
1053213 | 23293 | 1400 | 5 | 2013-06-13 03:44 | Added [35] FeMo = 200,0 kg | 94384
1053214 | 23293 | 1400 | 5 | 2013-06-13 03:44 | Added [48] FeV = 300,0 kg | 94384
1053215 | 23293 | 1400 | 5 | 2013-06-13 03:44 | Added [33] FeMnC = 95,0 kg | 94384
1053216 | 23293 | 1400 | 5 | 2013-06-13 03:44 | Added [41] FeSi = 90,0 kg | 94384
1053217 | 23293 | 1400 | 5 | 2013-06-13 03:44 | Added [27] FeCrC = 600,0 kg | 94384
1053218 | 23293 | 1400 | 5 | 2013-06-13 03:44 | Added [10] Al bloki = 4,0 kg | 94384
1053219 | 23293 | 1400 | 5 | 2013-06-13 03:44 | Added [52] KARBORITmleti = 75,0 kg | 94384
1053220 | 23293 | 1252 | 3 | 2013-06-13 03:51 | Heating start 800 kWh | 94384
1053241 | 23294 | 1400 | 5 | 2013-06-13 04:00 | Added [13] CaO = 300,0 kg | 94385
1053242 | 23294 | 1400 | 5 | 2013-06-13 04:00 | Added [12] BOKSIT = 100,0 kg | 94385
1053221 | 23293 | 1362 | 4 | 2013-06-13 04:01 | Chemical analysis request at LFVD in chemical lab: 94384/ 9 Gorensek Peter | 94384
1053222 | 23293 | 1252 | 3 | 2013-06-13 04:01 | Heating start 800 kWh | 94384
1053223 | 23293 | 1400 | 5 | 2013-06-13 04:14 | Added [13] CaO = 150,0 kg | 94384
1053224 | 23293 | 1400 | 5 | 2013-06-13 04:16 | Added [35] FeMo = 55,0 kg | 94384
1053225 | 23293 | 1400 | 5 | 2013-06-13 04:16 | Added [48] FeV = 30,0 kg | 94384
1053226 | 23293 | 1400 | 5 | 2013-06-13 04:16 | Added [41] FeSi = 30,0 kg | 94384
1053227 | 23293 | 1400 | 5 | 2013-06-13 04:16 | Added [27] FeCrC = 250,0 kg | 94384
1053228 | 23293 | 1400 | 5 | 2013-06-13 04:16 | Added [10] Al bloki = 8,0 kg | 94384
1053229 | 23293 | 1400 | 5 | 2013-06-13 04:16 | Added [52] KARBORITmleti = 15,0 kg | 94384
1053230 | 23293 | 1251 | 3 | 2013-06-13 04:19 | Vacuum start | 94384
1053231 | 23293 | 1254 | 3 | 2013-06-13 04:22 | Degassing start | 94384
1053232 | 23293 | 1253 | 3 | 2013-06-13 04:47 | Degassing stop | 94384
1053233 | 23293 | 1362 | 4 | 2013-06-13 04:48 | Chemical analysis request at LFVD in chemical lab: 94384/10 Gorensek Peter | 94384
1053234 | 23293 | 1400 | 5 | 2013-06-13 04:49 | Added [12] BOKSIT = 110,0 kg | 94384
1053235 | 23293 | 1252 | 3 | 2013-06-13 04:53 | Heating start 300 kWh | 94384
1053236 | 23293 | 1400 | 5 | 2013-06-13 05:02 | Added [17] Cfi13 = 36,8 kg | 94384
1053237 | 23293 | 1400 | 5 | 2013-06-13 05:02 | Added [72] Al opl.zica = 6,6 kg | 94384
1053238 | 23293 | 1252 | 3 | 2013-06-13 05:06 | Heating start 400 kWh | 94384
1053239 | 23293 | 1400 | 5 | 2013-06-13 05:14 | Added [15] CASIfi13 = 15,2 kg | 94384
1053240 | 23293 | 1362 | 4 | 2013-06-13 05:14 | Chemical analysis request at LFVD in chemical lab: 94384/ 0 Gorensek Peter | 94384
1053243 | 23293 | 1016 | 1 | 2013-06-13 05:20 | Heat stop 94384 | 94384
1053244 | 23294 | 1015 | 1 | 2013-06-13 05:20 | Heat start 94385 | 94385
1053245 | 23294 | 1400 | 5 | 2013-06-13 05:22 | Added [35] FeMo = 155,0 kg | 94385
1053246 | 23294 | 1400 | 5 | 2013-06-13 05:22 | Added [48] FeV = 280,0 kg | 94385
1053247 | 23294 | 1400 | 5 | 2013-06-13 05:22 | Added [33] FeMnC = 88,0 kg | 94385
1053248 | 23294 | 1400 | 5 | 2013-06-13 05:22 | Added [41] FeSi = 60,0 kg | 94385
1053249 | 23294 | 1400 | 5 | 2013-06-13 05:22 | Added [27] FeCrC = 600,0 kg | 94385
1053250 | 23294 | 1400 | 5 | 2013-06-13 05:22 | Added [10] Al bloki = 16,0 kg | 94385
1053251 | 23294 | 1400 | 5 | 2013-06-13 05:22 | Added [52] KARBORITmleti = 100,0 kg | 94385
1053254 | 23294 | 1252 | 3 | 2013-06-13 05:29 | Heating start 1000 kWh | 94385
1053255 | 23294 | 1362 | 4 | 2013-06-13 05:42 | Chemical analysis request at LFVD in chemical lab: 94385/ 9 Gorensek Peter | 94385
1053256 | 23294 | 1252 | 3 | 2013-06-13 05:43 | Heating start 300 kWh | 94385
1053258 | 23294 | 1400 | 5 | 2013-06-13 05:55 | Added [35] FeMo = 35,0 kg | 94385
1053259 | 23294 | 1400 | 5 | 2013-06-13 05:55 | Added [48] FeV = 35,0 kg | 94385
1053260 | 23294 | 1400 | 5 | 2013-06-13 05:55 | Added [52] KARBORITmleti = 25,0 kg | 94385
1053257 | 23294 | 1251 | 3 | 2013-06-13 05:58 | Vacuum start | 94385
1053261 | 23294 | 1361 | 4 | 2013-06-13 06:15 | Zahteva za analizo z VPP na Spectro: 94385/ 6 e Gorensek Peter | 94385
1053262 | 23294 | 1362 | 4 | 2013-06-13 06:15 | Chemical analysis request at LFVD in chemical lab: 94385/10 Gorensek Peter | 94385
1053263 | 23294 | 1400 | 5 | 2013-06-13 06:19 | Added [13] CaO = 200,0 kg | 94385
1053264 | 23294 | 1252 | 3 | 2013-06-13 06:21 | Heating start 800 kWh | 94385
1053265 | 23294 | 1400 | 5 | 2013-06-13 06:22 | Added [10] Al bloki = 5,0 kg | 94385
1053266 | 23294 | 1400 | 5 | 2013-06-13 06:28 | Added [41] FeSi = 30,0 kg | 94385
1053267 | 23294 | 1251 | 3 | 2013-06-13 06:32 | Vacuum start | 94385
1053268 | 23294 | 1254 | 3 | 2013-06-13 06:35 | Degassing start | 94385
1053271 | 23294 | 1253 | 3 | 2013-06-13 07:00 | Degassing stop | 94385
1053272 | 23294 | 1362 | 4 | 2013-06-13 07:00 | Chemical analysis request at LFVD in chemical lab: 94385/11 Gorensek Peter | 94385
1053273 | 23294 | 1400 | 5 | 2013-06-13 07:01 | Added [12] BOKSIT = 150,0 kg | 94385
1053274 | 23294 | 1252 | 3 | 2013-06-13 07:05 | Heating start 200 kWh | 94385
1053275 | 23294 | 1400 | 5 | 2013-06-13 07:16 | Added [27] FeCrC = 300,0 kg | 94385
1053276 | 23294 | 1252 | 3 | 2013-06-13 07:19 | Heating start 500 kWh | 94385
1053277 | 23294 | 1400 | 5 | 2013-06-13 07:26 | Added [72] Al opl.zica = 5,0 kg | 94385
1053278 | 23294 | 1252 | 3 | 2013-06-13 07:27 | Heating start 200 kWh | 94385
1053279 | 23294 | 1400 | 5 | 2013-06-13 07:33 | Added [15] CASIfi13 = 14,7 kg | 94385
1053280 | 23294 | 1362 | 4 | 2013-06-13 07:41 | Chemical analysis request at LFVD in chemical lab: 94385/ 0 Gorensek Peter | 94385
1053281 | 23294 | 1016 | 1 | 2013-06-13 07:43 | Heat stop 94385 | 94385
1053693 | 23306 | 1400 | 5 | 2013-06-15 02:52 | Added [48] FeV = 230,0 kg | 94397
1053694 | 23306 | 1400 | 5 | 2013-06-15 02:52 | Added [52] KARBORITmleti = 50,0 kg | 94397
1053683 | 23306 | 1015 | 1 | 2013-06-15 03:10 | Heat start 94397 | 94397
1053684 | 23306 | 1400 | 5 | 2013-06-15 03:12 | Added [35] FeMo = 155,0 kg | 94397
1053685 | 23306 | 1400 | 5 | 2013-06-15 03:12 | Added [48] FeV = 60,0 kg | 94397
1053686 | 23306 | 1400 | 5 | 2013-06-15 03:12 | Added [33] FeMnC = 53,0 kg | 94397
1053687 | 23306 | 1400 | 5 | 2013-06-15 03:12 | Added [41] FeSi = 63,0 kg | 94397
1053688 | 23306 | 1400 | 5 | 2013-06-15 03:12 | Added [27] FeCrC = 1200,0 kg | 94397
1053689 | 23306 | 1400 | 5 | 2013-06-15 03:12 | Added [10] Al bloki = 8,0 kg | 94397
1053690 | 23307 | 1400 | 5 | 2013-06-15 03:17 | Added [13] CaO = 400,0 kg | 94398
1053691 | 23307 | 1400 | 5 | 2013-06-15 03:17 | Added [12] BOKSIT = 100,0 kg | 94398
1053692 | 23306 | 1252 | 3 | 2013-06-15 03:18 | Heating start 800 kWh | 94397
1053695 | 23306 | 1362 | 4 | 2013-06-15 03:30 | Chemical analysis request at LFVD in chemical lab: 94397/ 9 Gorensek Peter | 94397
1053696 | 23306 | 1252 | 3 | 2013-06-15 03:31 | Heating start 700 kWh | 94397
1053697 | 23306 | 1400 | 5 | 2013-06-15 03:42 | Added [35] FeMo = 30,0 kg | 94397
1053698 | 23306 | 1400 | 5 | 2013-06-15 03:42 | Added [48] FeV = 40,0 kg | 94397
1053699 | 23306 | 1400 | 5 | 2013-06-15 03:42 | Added [41] FeSi = 20,0 kg | 94397
1053700 | 23306 | 1400 | 5 | 2013-06-15 03:42 | Added [27] FeCrC = 125,0 kg | 94397
1053701 | 23306 | 1400 | 5 | 2013-06-15 03:42 | Added [10] Al bloki = 3,0 kg | 94397
1053702 | 23306 | 1400 | 5 | 2013-06-15 03:42 | Added [52] KARBORITmleti = 100,0 kg | 94397
1053703 | 23306 | 1251 | 3 | 2013-06-15 03:45 | Vacuum start | 94397
1053704 | 23306 | 1254 | 3 | 2013-06-15 03:50 | Degassing start | 94397
1053705 | 23306 | 1253 | 3 | 2013-06-15 04:20 | Degassing stop | 94397
1053706 | 23306 | 1362 | 4 | 2013-06-15 04:24 | Chemical analysis request at LFVD in chemical lab: 94397/10 Gorensek Peter | 94397
1053707 | 23306 | 1111 | 2 | 2013-06-15 04:30 | Hydris meritev: H2 = 0,00 ppm, PBL = 1287 hPa, PSU = 530 hPa | 94397
1053708 | 23306 | 1400 | 5 | 2013-06-15 04:39 | Added [72] Al opl.zica = 2,0 kg | 94397
1053721 | 23307 | 1400 | 5 | 2013-06-15 04:40 | Added [48] FeV = 230,0 kg | 94398
1053709 | 23306 | 1252 | 3 | 2013-06-15 04:40 | Heating start 300 kWh | 94397
1053710 | 23306 | 1400 | 5 | 2013-06-15 04:45 | Added [15] CASIfi13 = 15,0 kg | 94397
1053711 | 23306 | 1362 | 4 | 2013-06-15 04:46 | Chemical analysis request at LFVD in chemical lab: 94397/ 0 Gorensek Peter | 94397
1053712 | 23306 | 1016 | 1 | 2013-06-15 04:53 | Heat stop 94397 | 94397
1053713 | 23307 | 1015 | 1 | 2013-06-15 04:54 | Heat start 94398 | 94398
1053714 | 23307 | 1400 | 5 | 2013-06-15 04:58 | Added [35] FeMo = 80,0 kg | 94398
1053715 | 23307 | 1400 | 5 | 2013-06-15 04:58 | Added [48] FeV = 68,0 kg | 94398
1053716 | 23307 | 1400 | 5 | 2013-06-15 04:58 | Added [33] FeMnC = 65,0 kg | 94398
1053717 | 23307 | 1400 | 5 | 2013-06-15 04:58 | Added [41] FeSi = 41,0 kg | 94398
1053718 | 23307 | 1400 | 5 | 2013-06-15 04:58 | Added [10] Al bloki = 12,0 kg | 94398
1053719 | 23307 | 1400 | 5 | 2013-06-15 04:58 | Added [52] KARBORITmleti = 50,0 kg | 94398
1053720 | 23307 | 1252 | 3 | 2013-06-15 05:10 | Heating start 1000 kWh | 94398
1053722 | 23308 | 1400 | 5 | 2013-06-15 05:31 | Added [13] CaO = 400,0 kg | 94399
1053723 | 23308 | 1400 | 5 | 2013-06-15 05:31 | Added [12] BOKSIT = 100,0 kg | 94399
1053725 | 23307 | 1252 | 3 | 2013-06-15 05:32 | Heating start 1000 kWh | 94398
1053726 | 23307 | 1362 | 4 | 2013-06-15 05:45 | Chemical analysis request at LFVD in chemical lab: 94398/ 9 Gorensek Peter | 94398
1053727 | 23307 | 1252 | 3 | 2013-06-15 05:49 | Heating start 500 kWh | 94398
1053728 | 23307 | 1400 | 5 | 2013-06-15 05:59 | Added [35] FeMo = 20,0 kg | 94398
1053729 | 23307 | 1400 | 5 | 2013-06-15 05:59 | Added [48] FeV = 20,0 kg | 94398
1053730 | 23307 | 1400 | 5 | 2013-06-15 05:59 | Added [10] Al bloki = 5,0 kg | 94398
1053731 | 23307 | 1400 | 5 | 2013-06-15 05:59 | Added [52] KARBORITmleti = 25,0 kg | 94398
1053732 | 23307 | 1251 | 3 | 2013-06-15 06:02 | Vacuum start | 94398
1053733 | 23307 | 1254 | 3 | 2013-06-15 06:06 | Degassing start | 94398
1053734 | 23307 | 1253 | 3 | 2013-06-15 06:31 | Degassing stop | 94398
1053735 | 23307 | 1362 | 4 | 2013-06-15 06:31 | Chemical analysis request at LFVD in chemical lab: 94398/10 Gorensek Peter | 94398
1053736 | 23307 | 1400 | 5 | 2013-06-15 06:33 | Added [12] BOKSIT = 100,0 kg | 94398
1053737 | 23307 | 1252 | 3 | 2013-06-15 06:37 | Heating start 400 kWh | 94398
1053738 | 23307 | 1400 | 5 | 2013-06-15 06:44 | Added [72] Al opl.zica = 5,0 kg | 94398
1053739 | 23307 | 1400 | 5 | 2013-06-15 06:49 | Added [15] CASIfi13 = 15,2 kg | 94398
1053740 | 23307 | 1362 | 4 | 2013-06-15 06:52 | Chemical analysis request at LFVD in chemical lab: 94398/ 0 Gorensek Peter | 94398
1053741 | 23307 | 1016 | 1 | 2013-06-15 06:52 | Heat stop 94398 | 94398
1053742 | 23308 | 1015 | 1 | 2013-06-15 06:54 | Heat start 94399 | 94399
1053743 | 23308 | 1400 | 5 | 2013-06-15 06:59 | Added [35] FeMo = 250,0 kg | 94399
1053744 | 23308 | 1400 | 5 | 2013-06-15 06:59 | Added [48] FeV = 260,0 kg | 94399
1053745 | 23308 | 1400 | 5 | 2013-06-15 06:59 | Added [33] FeMnC = 60,0 kg | 94399
1053746 | 23308 | 1400 | 5 | 2013-06-15 06:59 | Added [41] FeSi = 100,0 kg | 94399
1053747 | 23308 | 1400 | 5 | 2013-06-15 06:59 | Added [52] KARBORITmleti = 100,0 kg | 94399
1053748 | 23308 | 1252 | 3 | 2013-06-15 07:07 | Heating start 800 kWh | 94399
1053749 | 23309 | 1400 | 5 | 2013-06-15 07:10 | Added [13] CaO = 350,0 kg | 94400
1053750 | 23309 | 1400 | 5 | 2013-06-15 07:10 | Added [12] BOKSIT = 80,0 kg | 94400
1053751 | 23308 | 1362 | 4 | 2013-06-15 07:14 | Chemical analysis request at LFVD in chemical lab: 94399/ 9 Ferk Jože | 94399
1053752 | 23308 | 1400 | 5 | 2013-06-15 07:25 | Added [35] FeMo = 20,0 kg | 94399
1053753 | 23308 | 1400 | 5 | 2013-06-15 07:25 | Added [48] FeV = 18,0 kg | 94399
1053754 | 23308 | 1400 | 5 | 2013-06-15 07:25 | Added [27] FeCrC = 100,0 kg | 94399
1053755 | 23308 | 1400 | 5 | 2013-06-15 07:25 | Added [52] KARBORITmleti = 25,0 kg | 94399
1053756 | 23308 | 1251 | 3 | 2013-06-15 07:29 | Vacuum start | 94399
1053757 | 23308 | 1254 | 3 | 2013-06-15 07:32 | Degassing start | 94399
1053758 | 23308 | 1253 | 3 | 2013-06-15 08:08 | Degassing stop | 94399
1053759 | 23308 | 1362 | 4 | 2013-06-15 08:08 | Chemical analysis request at LFVD in chemical lab: 94399/10 Ferk Jože | 94399
1053760 | 23308 | 1252 | 3 | 2013-06-15 08:18 | Heating start 500 kWh | 94399
1053761 | 23308 | 1400 | 5 | 2013-06-15 08:24 | Added [48] FeV = 10,0 kg | 94399
1053762 | 23308 | 1400 | 5 | 2013-06-15 08:24 | Added [41] FeSi = 20,0 kg | 94399
1053763 | 23308 | 1400 | 5 | 2013-06-15 08:24 | Added [17] Cfi13 = 18,4 kg | 94399
1053764 | 23308 | 1400 | 5 | 2013-06-15 08:24 | Added [72] Al opl.zica = 2,5 kg | 94399
1053765 | 23308 | 1252 | 3 | 2013-06-15 08:28 | Heating start 100 kWh | 94399
1053766 | 23308 | 1400 | 5 | 2013-06-15 08:35 | Added [15] CASIfi13 = 15,2 kg | 94399
1053767 | 23308 | 1362 | 4 | 2013-06-15 08:42 | Chemical analysis request at LFVD in chemical lab: 94399/ 0 Ferk Jože | 94399
1053768 | 23308 | 1016 | 1 | 2013-06-15 08:42 | Heat stop 94399 | 94399
1053769 | 23309 | 1015 | 1 | 2013-06-15 08:42 | Heat start 94400 | 94400
1053770 | 23309 | 1400 | 5 | 2013-06-15 08:46 | Added [35] FeMo = 230,0 kg | 94400
1053771 | 23309 | 1400 | 5 | 2013-06-15 08:46 | Added [48] FeV = 180,0 kg | 94400
1053772 | 23309 | 1400 | 5 | 2013-06-15 08:46 | Added [33] FeMnC = 40,0 kg | 94400
1053773 | 23309 | 1400 | 5 | 2013-06-15 08:46 | Added [41] FeSi = 100,0 kg | 94400
1053774 | 23309 | 1400 | 5 | 2013-06-15 08:46 | Added [52] KARBORITmleti = 125,0 kg | 94400
1053775 | 23309 | 1400 | 5 | 2013-06-15 08:50 | Added [48] FeV = 20,0 kg | 94400
1053778 | 23309 | 1252 | 3 | 2013-06-15 08:54 | Heating start 500 kWh | 94400
1053779 | 23309 | 1361 | 4 | 2013-06-15 09:01 | Zahteva za analizo z VPP na Spectro: 94400/ 5 e Ferk Jože | 94400
1053780 | 23309 | 1400 | 5 | 2013-06-15 09:05 | Added [13] CaO = 200,0 kg | 94400
1053781 | 23309 | 1400 | 5 | 2013-06-15 09:07 | Added [48] FeV = 70,0 kg | 94400
1053782 | 23309 | 1400 | 5 | 2013-06-15 09:07 | Added [41] FeSi = 25,0 kg | 94400
1053783 | 23309 | 1251 | 3 | 2013-06-15 09:09 | Vacuum start | 94400
1053784 | 23309 | 1254 | 3 | 2013-06-15 09:12 | Degassing start | 94400
1053785 | 23309 | 1253 | 3 | 2013-06-15 09:47 | Degassing stop | 94400
1053786 | 23309 | 1362 | 4 | 2013-06-15 09:47 | Chemical analysis request at LFVD in chemical lab: 94400/10 Ferk Jože | 94400
1053787 | 23309 | 1400 | 5 | 2013-06-15 09:53 | Added [12] BOKSIT = 150,0 kg | 94400
1053788 | 23309 | 1252 | 3 | 2013-06-15 09:56 | Heating start 300 kWh | 94400
1053789 | 23309 | 1400 | 5 | 2013-06-15 10:02 | Added [48] FeV = 20,0 kg | 94400
1053790 | 23309 | 1400 | 5 | 2013-06-15 10:02 | Added [72] Al opl.zica = 2,5 kg | 94400
1053791 | 23309 | 1400 | 5 | 2013-06-15 10:06 | Added [15] CASIfi13 = 14,5 kg | 94400
1053792 | 23309 | 1362 | 4 | 2013-06-15 10:07 | Chemical analysis request at LFVD in chemical lab: 94400/ 0 Ferk Jože | 94400
1053793 | 23309 | 1016 | 1 | 2013-06-15 10:16 | Heat stop 94400 | 94400
1053997 | 23316 | 1400 | 5 | 2013-06-15 22:20 | Added [13] CaO = 400,0 kg | 94407
1053998 | 23316 | 1400 | 5 | 2013-06-15 22:20 | Added [12] BOKSIT = 100,0 kg | 94407
1054008 | 23316 | 1015 | 1 | 2013-06-15 22:56 | Heat start 94407 | 94407
1054009 | 23316 | 1400 | 5 | 2013-06-15 23:02 | Added [35] FeMo = 140,0 kg | 94407
1054010 | 23316 | 1400 | 5 | 2013-06-15 23:02 | Added [48] FeV = 240,0 kg | 94407
1054011 | 23316 | 1400 | 5 | 2013-06-15 23:02 | Added [33] FeMnC = 77,0 kg | 94407
1054012 | 23316 | 1400 | 5 | 2013-06-15 23:02 | Added [41] FeSi = 90,0 kg | 94407
1054013 | 23316 | 1400 | 5 | 2013-06-15 23:02 | Added [27] FeCrC = 900,0 kg | 94407
1054014 | 23316 | 1400 | 5 | 2013-06-15 23:02 | Added [10] Al bloki = 12,0 kg | 94407
1054015 | 23316 | 1252 | 3 | 2013-06-15 23:09 | Heating start 500 kWh | 94407
1054016 | 23316 | 1362 | 4 | 2013-06-15 23:19 | Chemical analysis request at LFVD in chemical lab: 94407/ 9 Gorensek Peter | 94407
1054019 | 23316 | 1400 | 5 | 2013-06-15 23:30 | Added [35] FeMo = 29,0 kg | 94407
1054020 | 23316 | 1400 | 5 | 2013-06-15 23:30 | Added [48] FeV = 52,0 kg | 94407
1054021 | 23316 | 1400 | 5 | 2013-06-15 23:30 | Added [41] FeSi = 30,0 kg | 94407
1054022 | 23316 | 1400 | 5 | 2013-06-15 23:30 | Added [27] FeCrC = 360,0 kg | 94407
1054023 | 23316 | 1400 | 5 | 2013-06-15 23:30 | Added [10] Al bloki = 3,0 kg | 94407
1054024 | 23316 | 1400 | 5 | 2013-06-15 23:30 | Added [52] KARBORITmleti = 50,0 kg | 94407
1054025 | 23316 | 1251 | 3 | 2013-06-15 23:34 | Vacuum start | 94407
1054028 | 23316 | 1253 | 3 | 2013-06-16 00:09 | Degassing stop | 94407
1054029 | 23316 | 1362 | 4 | 2013-06-16 00:10 | Chemical analysis request at LFVD in chemical lab: 94407/10 Gorensek Peter | 94407
1054030 | 23316 | 1400 | 5 | 2013-06-16 00:10 | Added [12] BOKSIT = 100,0 kg | 94407
1054031 | 23316 | 1400 | 5 | 2013-06-16 00:10 | Added [21] EPŽ žlindra = 100,0 kg | 94407
1054032 | 23316 | 1111 | 2 | 2013-06-16 00:15 | Hydris meritev: H2 = 1,90 ppm, PBL = 1373 hPa, PSU = 652 hPa | 94407
1054033 | 23316 | 1252 | 3 | 2013-06-16 00:17 | Heating start 600 kWh | 94407
1054034 | 23316 | 1400 | 5 | 2013-06-16 00:24 | Added [17] Cfi13 = 27,6 kg | 94407
1054035 | 23316 | 1400 | 5 | 2013-06-16 00:24 | Added [72] Al opl.zica = 36,3 kg | 94407
1054036 | 23316 | 1252 | 3 | 2013-06-16 00:29 | Heating start 500 kWh | 94407
1054037 | 23316 | 1252 | 3 | 2013-06-16 00:44 | Heating start 200 kWh | 94407
1054038 | 23316 | 1400 | 5 | 2013-06-16 00:50 | Added [15] CASIfi13 = 14,5 kg | 94407
1054039 | 23316 | 1362 | 4 | 2013-06-16 00:50 | Chemical analysis request at LFVD in chemical lab: 94407/ 0 Gorensek Peter | 94407
1054040 | 23316 | 1016 | 1 | 2013-06-16 01:00 | Heat stop 94407 | 94407
1054381 | 23327 | 1400 | 5 | 2013-06-16 22:32 | Added [13] CaO = 400,0 kg | 94418
1054382 | 23327 | 1400 | 5 | 2013-06-16 22:32 | Added [12] BOKSIT = 100,0 kg | 94418
1054398 | 23327 | 1400 | 5 | 2013-06-16 23:50 | Added [48] FeV = 360,0 kg | 94418
1054406 | 23327 | 1015 | 1 | 2013-06-17 00:38 | Heat start 94418 | 94418
1054407 | 23327 | 1400 | 5 | 2013-06-17 00:39 | Added [35] FeMo = 90,0 kg | 94418
1054408 | 23327 | 1400 | 5 | 2013-06-17 00:39 | Added [48] FeV = 70,0 kg | 94418
1054409 | 23327 | 1400 | 5 | 2013-06-17 00:39 | Added [33] FeMnC = 55,0 kg | 94418
1054410 | 23327 | 1400 | 5 | 2013-06-17 00:39 | Added [41] FeSi = 140,0 kg | 94418
1054411 | 23327 | 1400 | 5 | 2013-06-17 00:39 | Added [27] FeCrC = 400,0 kg | 94418
1054412 | 23327 | 1400 | 5 | 2013-06-17 00:42 | Added [12] BOKSIT = 50,0 kg | 94418
1054413 | 23327 | 1400 | 5 | 2013-06-17 00:42 | Added [13] CaO = 150,0 kg | 94418
1054414 | 23327 | 1252 | 3 | 2013-06-17 00:44 | Heating start 200 kWh | 94418
1054415 | 23327 | 1362 | 4 | 2013-06-17 00:51 | Chemical analysis request at LFVD in chemical lab: 94418/ 9 Gorensek Peter | 94418
1054416 | 23327 | 1400 | 5 | 2013-06-17 01:07 | Added [35] FeMo = 45,0 kg | 94418
1054417 | 23327 | 1400 | 5 | 2013-06-17 01:07 | Added [48] FeV = 35,0 kg | 94418
1054418 | 23327 | 1400 | 5 | 2013-06-17 01:07 | Added [41] FeSi = 43,0 kg | 94418
1054419 | 23327 | 1400 | 5 | 2013-06-17 01:07 | Added [10] Al bloki = 3,0 kg | 94418
1054420 | 23327 | 1400 | 5 | 2013-06-17 01:07 | Added [52] KARBORITmleti = 80,0 kg | 94418
1054421 | 23327 | 1251 | 3 | 2013-06-17 01:11 | Vacuum start | 94418
1054422 | 23327 | 1254 | 3 | 2013-06-17 01:15 | Degassing start | 94418
1054426 | 23327 | 1253 | 3 | 2013-06-17 01:46 | Degassing stop | 94418
1054427 | 23327 | 1362 | 4 | 2013-06-17 01:47 | Chemical analysis request at LFVD in chemical lab: 94418/10 Gorensek Peter | 94418
1054428 | 23327 | 1400 | 5 | 2013-06-17 01:47 | Added [12] BOKSIT = 100,0 kg | 94418
1054429 | 23327 | 1252 | 3 | 2013-06-17 01:50 | Heating start 400 kWh | 94418
1054430 | 23327 | 1400 | 5 | 2013-06-17 02:00 | Added [48] FeV = 30,0 kg | 94418
1054431 | 23327 | 1400 | 5 | 2013-06-17 02:00 | Added [17] Cfi13 = 33,1 kg | 94418
1054432 | 23327 | 1252 | 3 | 2013-06-17 02:03 | Heating start 600 kWh | 94418
1054433 | 23327 | 1400 | 5 | 2013-06-17 02:12 | Added [15] CASIfi13 = 15,0 kg | 94418
1054434 | 23327 | 1362 | 4 | 2013-06-17 02:12 | Chemical analysis request at LFVD in chemical lab: 94418/ 0 Gorensek Peter | 94418
1054435 | 23327 | 1016 | 1 | 2013-06-17 02:25 | Heat stop 94418 | 94418
1054436 | 23328 | 1015 | 1 | 2013-06-17 02:25 | Heat start 94419 | 94419
1054437 | 23328 | 1400 | 5 | 2013-06-17 02:32 | Added [35] FeMo = 80,0 kg | 94419
1054438 | 23328 | 1400 | 5 | 2013-06-17 02:32 | Added [48] FeV = 80,0 kg | 94419
1054439 | 23328 | 1400 | 5 | 2013-06-17 02:32 | Added [33] FeMnC = 74,0 kg | 94419
1054440 | 23328 | 1400 | 5 | 2013-06-17 02:32 | Added [41] FeSi = 110,0 kg | 94419
1054443 | 23328 | 1252 | 3 | 2013-06-17 02:37 | Heating start 200 kWh | 94419
1054444 | 23328 | 1362 | 4 | 2013-06-17 02:46 | Chemical analysis request at LFVD in chemical lab: 94419/ 9 Gorensek Peter | 94419
1054445 | 23328 | 1400 | 5 | 2013-06-17 02:59 | Added [48] FeV = 24,0 kg | 94419
1054446 | 23328 | 1400 | 5 | 2013-06-17 02:59 | Added [41] FeSi = 60,0 kg | 94419
1054447 | 23328 | 1400 | 5 | 2013-06-17 02:59 | Added [10] Al bloki = 3,0 kg | 94419
1054448 | 23328 | 1400 | 5 | 2013-06-17 02:59 | Added [52] KARBORITmleti = 60,0 kg | 94419
1054449 | 23328 | 1251 | 3 | 2013-06-17 03:01 | Vacuum start | 94419
1054450 | 23328 | 1254 | 3 | 2013-06-17 03:06 | Degassing start | 94419
1054451 | 23328 | 1400 | 5 | 2013-06-17 03:12 | Added [13] CaO = 200,0 kg | 94419
1054452 | 23328 | 1254 | 3 | 2013-06-17 03:16 | Degassing start | 94419
1054455 | 23328 | 1253 | 3 | 2013-06-17 03:47 | Degassing stop | 94419
1054456 | 23328 | 1362 | 4 | 2013-06-17 03:48 | Chemical analysis request at LFVD in chemical lab: 94419/10 Gorensek Peter | 94419
1054457 | 23328 | 1400 | 5 | 2013-06-17 04:02 | Added [72] Al opl.zica = 2,5 kg | 94419
1054458 | 23328 | 1252 | 3 | 2013-06-17 04:04 | Heating start 500 kWh | 94419
1054459 | 23328 | 1400 | 5 | 2013-06-17 04:14 | Added [15] CASIfi13 = 14,3 kg | 94419
1054460 | 23328 | 1362 | 4 | 2013-06-17 04:14 | Chemical analysis request at LFVD in chemical lab: 94419/ 0 Gorensek Peter | 94419
1054461 | 23328 | 1016 | 1 | 2013-06-17 04:22 | Heat stop 94419 | 94419
1054471 | 23329 | 1362 | 4 | 2013-06-17 04:52 | Chemical analysis request at LFVD in chemical lab: 94419/ 0 Gorensek Peter | 94419
1054962 | 23342 | 1400 | 5 | 2013-06-20 14:15 | Added [13] CaO = 350,0 kg | 94433
1054963 | 23342 | 1400 | 5 | 2013-06-20 14:15 | Added [12] BOKSIT = 100,0 kg | 94433
1054997 | 23342 | 1015 | 1 | 2013-06-20 16:24 | Heat start 94433 | 94433
1054998 | 23342 | 1400 | 5 | 2013-06-20 16:31 | Added [35] FeMo = 150,0 kg | 94433
1054999 | 23342 | 1400 | 5 | 2013-06-20 16:31 | Added [48] FeV = 240,0 kg | 94433
1055000 | 23342 | 1400 | 5 | 2013-06-20 16:31 | Added [33] FeMnC = 127,0 kg | 94433
1055001 | 23342 | 1400 | 5 | 2013-06-20 16:31 | Added [41] FeSi = 135,0 kg | 94433
1055002 | 23342 | 1400 | 5 | 2013-06-20 16:31 | Added [27] FeCrC = 820,0 kg | 94433
1055003 | 23342 | 1400 | 5 | 2013-06-20 16:31 | Added [10] Al bloki = 3,0 kg | 94433
1055004 | 23342 | 1101 | 2 | 2013-06-20 16:37 | Celox measurment: Temperatura = 1520 °C, O2 = 0,0 ppm, C = 0,000 %, Al = 0,000 % | 94433
1055005 | 23342 | 1252 | 3 | 2013-06-20 16:38 | Heating start 600 kWh | 94433
1055006 | 23342 | 1101 | 2 | 2013-06-20 16:45 | Celox measurment: Temperatura = 1530 °C, O2 = 0,0 ppm, C = 0,000 %, Al = 0,000 % | 94433
1055007 | 23342 | 1362 | 4 | 2013-06-20 16:46 | Chemical analysis request at LFVD in chemical lab: 94433/ 9 Gorensek Peter | 94433
1055008 | 23342 | 1252 | 3 | 2013-06-20 16:46 | Heating start 700 kWh | 94433
1055028 | 23343 | 1400 | 5 | 2013-06-20 17:00 | Added [13] CaO = 300,0 kg | 94434
1055029 | 23343 | 1400 | 5 | 2013-06-20 17:00 | Added [12] BOKSIT = 100,0 kg | 94434
1055009 | 23342 | 1400 | 5 | 2013-06-20 17:03 | Added [35] FeMo = 40,0 kg | 94433
1055010 | 23342 | 1400 | 5 | 2013-06-20 17:03 | Added [48] FeV = 38,0 kg | 94433
1055011 | 23342 | 1400 | 5 | 2013-06-20 17:03 | Added [64] SiMn = 37,0 kg | 94433
1055012 | 23342 | 1400 | 5 | 2013-06-20 17:03 | Added [41] FeSi = 37,0 kg | 94433
1055013 | 23342 | 1400 | 5 | 2013-06-20 17:03 | Added [27] FeCrC = 260,0 kg | 94433
1055014 | 23342 | 1400 | 5 | 2013-06-20 17:05 | Added [13] CaO = 150,0 kg | 94433
1055015 | 23342 | 1251 | 3 | 2013-06-20 17:05 | Vacuum start | 94433
1055016 | 23342 | 1254 | 3 | 2013-06-20 17:10 | Degassing start | 94433
1055017 | 23342 | 1253 | 3 | 2013-06-20 17:46 | Degassing stop | 94433
1055018 | 23342 | 1362 | 4 | 2013-06-20 17:47 | Chemical analysis request at LFVD in chemical lab: 94433/10 Gorensek Peter | 94433
1055019 | 23342 | 1101 | 2 | 2013-06-20 17:51 | Celox measurment: Temperatura = 1474 °C, O2 = 0,0 ppm, C = 0,000 %, Al = 0,000 % | 94433
1055020 | 23342 | 1252 | 3 | 2013-06-20 17:52 | Heating start 300 kWh | 94433
1055021 | 23342 | 1101 | 2 | 2013-06-20 18:02 | Celox measurment: Temperatura = 1477 °C, O2 = 0,0 ppm, C = 0,000 %, Al = 0,000 % | 94433
1055022 | 23342 | 1400 | 5 | 2013-06-20 18:06 | Added [15] CASIfi13 = 15,0 kg | 94433
1055023 | 23342 | 1362 | 4 | 2013-06-20 18:07 | Chemical analysis request at LFVD in chemical lab: 94433/ 0 Gorensek Peter | 94433
1055026 | 23343 | 1400 | 5 | 2013-06-20 18:10 | Added [27] FeCrC = 600,0 kg | 94434
1055027 | 23343 | 1400 | 5 | 2013-06-20 18:10 | Added [48] FeV = 200,0 kg | 94434
1055024 | 23342 | 1016 | 1 | 2013-06-20 18:17 | Heat stop 94433 | 94433
1055025 | 23343 | 1015 | 1 | 2013-06-20 18:17 | Heat start 94434 | 94434
1055030 | 23343 | 1400 | 5 | 2013-06-20 18:20 | Added [35] FeMo = 48,0 kg | 94434
1055031 | 23343 | 1400 | 5 | 2013-06-20 18:20 | Added [48] FeV = 60,0 kg | 94434
1055032 | 23343 | 1400 | 5 | 2013-06-20 18:20 | Added [33] FeMnC = 80,0 kg | 94434
1055033 | 23343 | 1400 | 5 | 2013-06-20 18:20 | Added [27] FeCrC = 300,0 kg | 94434
1055034 | 23343 | 1400 | 5 | 2013-06-20 18:20 | Added [10] Al bloki = 8,0 kg | 94434
1055035 | 23343 | 1101 | 2 | 2013-06-20 18:26 | Celox measurment: Temperatura = 1465 °C, O2 = 0,0 ppm, C = 0,000 %, Al = 0,000 % | 94434
1055036 | 23343 | 1252 | 3 | 2013-06-20 18:27 | Heating start 800 kWh | 94434
1055037 | 23343 | 1101 | 2 | 2013-06-20 18:37 | Celox measurment: Temperatura = 1485 °C, O2 = 0,0 ppm, C = 0,000 %, Al = 0,000 % | 94434
1055038 | 23343 | 1362 | 4 | 2013-06-20 18:37 | Chemical analysis request at LFVD in chemical lab: 94434/ 9 Gorensek Peter | 94434
1055039 | 23343 | 1252 | 3 | 2013-06-20 18:37 | Heating start 1200 kWh | 94434
1055040 | 23343 | 1400 | 5 | 2013-06-20 18:54 | Added [35] FeMo = 14,0 kg | 94434
1055041 | 23343 | 1400 | 5 | 2013-06-20 18:54 | Added [48] FeV = 50,0 kg | 94434
1055042 | 23343 | 1400 | 5 | 2013-06-20 18:54 | Added [41] FeSi = 40,0 kg | 94434
1055043 | 23343 | 1400 | 5 | 2013-06-20 18:54 | Added [10] Al bloki = 4,0 kg | 94434
1055044 | 23343 | 1400 | 5 | 2013-06-20 18:54 | Added [52] KARBORITmleti = 30,0 kg | 94434
1055050 | 23343 | 1400 | 5 | 2013-06-20 18:56 | Added [13] CaO = 150,0 kg | 94434
1055051 | 23343 | 1400 | 5 | 2013-06-20 18:56 | Added [12] BOKSIT = 50,0 kg | 94434
1055045 | 23343 | 1251 | 3 | 2013-06-20 18:57 | Vacuum start | 94434
1055062 | 23344 | 1400 | 5 | 2013-06-20 19:00 | Added [13] CaO = 300,0 kg | 94435
1055063 | 23344 | 1400 | 5 | 2013-06-20 19:00 | Added [12] BOKSIT = 100,0 kg | 94435
1055046 | 23343 | 1254 | 3 | 2013-06-20 19:01 | Degassing start | 94434
1055047 | 23343 | 1253 | 3 | 2013-06-20 19:27 | Degassing stop | 94434
1055048 | 23343 | 1362 | 4 | 2013-06-20 19:29 | Chemical analysis request at LFVD in chemical lab: 94434/10 Gorensek Peter | 94434
1055049 | 23343 | 1400 | 5 | 2013-06-20 19:29 | Added [12] BOKSIT = 70,0 kg | 94434
1055052 | 23343 | 1101 | 2 | 2013-06-20 19:31 | Celox measurment: Temperatura = 1476 °C, O2 = 0,0 ppm, C = 0,000 %, Al = 0,000 % | 94434
1055053 | 23343 | 1252 | 3 | 2013-06-20 19:32 | Heating start 300 kWh | 94434
1055054 | 23343 | 1400 | 5 | 2013-06-20 19:42 | Added [72] Al opl.zica = 5,8 kg | 94434
1055055 | 23343 | 1101 | 2 | 2013-06-20 19:43 | Celox measurment: Temperatura = 1478 °C, O2 = 0,0 ppm, C = 0,000 %, Al = 0,000 % | 94434
1055056 | 23343 | 1252 | 3 | 2013-06-20 19:44 | Heating start 200 kWh | 94434
1055057 | 23343 | 1400 | 5 | 2013-06-20 19:50 | Added [15] CASIfi13 = 15,2 kg | 94434
1055058 | 23343 | 1362 | 4 | 2013-06-20 19:50 | Chemical analysis request at LFVD in chemical lab: 94434/ 0 Gorensek Peter | 94434
1055061 | 23344 | 1400 | 5 | 2013-06-20 19:58 | Added [52] KARBORITmleti = 50,0 kg | 94435
1055059 | 23343 | 1016 | 1 | 2013-06-20 20:01 | Heat stop 94434 | 94434
1055060 | 23344 | 1015 | 1 | 2013-06-20 20:01 | Heat start 94435 | 94435
1055064 | 23344 | 1400 | 5 | 2013-06-20 20:10 | Added [48] FeV = 250,0 kg | 94435
1055065 | 23344 | 1400 | 5 | 2013-06-20 20:10 | Added [33] FeMnC = 88,0 kg | 94435
1055066 | 23344 | 1400 | 5 | 2013-06-20 20:10 | Added [41] FeSi = 100,0 kg | 94435
1055067 | 23344 | 1400 | 5 | 2013-06-20 20:10 | Added [27] FeCrC = 600,0 kg | 94435
1055068 | 23344 | 1400 | 5 | 2013-06-20 20:10 | Added [10] Al bloki = 10,0 kg | 94435
1055069 | 23344 | 1101 | 2 | 2013-06-20 20:15 | Celox measurment: Temperatura = 1532 °C, O2 = 0,0 ppm, C = 0,000 %, Al = 0,000 % | 94435
1055087 | 23344 | 1252 | 3 | 2013-06-20 20:15 | Heating start 250 kWh | 94435
1055070 | 23344 | 1361 | 4 | 2013-06-20 20:22 | Zahteva za analizo z VPP na Spectro: 94435/ 5 e Gorensek Peter | 94435
1055073 | 23344 | 1400 | 5 | 2013-06-20 20:26 | Added [13] CaO = 150,0 kg | 94435
1055074 | 23344 | 1400 | 5 | 2013-06-20 20:28 | Added [35] FeMo = 14,0 kg | 94435
1055075 | 23344 | 1400 | 5 | 2013-06-20 20:28 | Added [48] FeV = 50,0 kg | 94435
1055076 | 23344 | 1400 | 5 | 2013-06-20 20:28 | Added [33] FeMnC = 15,0 kg | 94435
1055077 | 23344 | 1400 | 5 | 2013-06-20 20:28 | Added [41] FeSi = 25,0 kg | 94435
1055078 | 23344 | 1400 | 5 | 2013-06-20 20:28 | Added [27] FeCrC = 100,0 kg | 94435
1055079 | 23344 | 1400 | 5 | 2013-06-20 20:28 | Added [52] KARBORITmleti = 45,0 kg | 94435
1055080 | 23344 | 1251 | 3 | 2013-06-20 20:31 | Vacuum start | 94435
1055081 | 23344 | 1254 | 3 | 2013-06-20 20:35 | Degassing start | 94435
1055082 | 23344 | 1253 | 3 | 2013-06-20 21:02 | Degassing stop | 94435
1055083 | 23344 | 1362 | 4 | 2013-06-20 21:04 | Chemical analysis request at LFVD in chemical lab: 94435/10 Gorensek Peter | 94435
1055084 | 23344 | 1400 | 5 | 2013-06-20 21:04 | Added [12] BOKSIT = 100,0 kg | 94435
1055085 | 23344 | 1400 | 5 | 2013-06-20 21:04 | Added [21] EPŽ žlindra = 100,0 kg | 94435
1055086 | 23344 | 1101 | 2 | 2013-06-20 21:07 | Celox measurment: Temperatura = 1466 °C, O2 = 0,0 ppm, C = 0,000 %, Al = 0,000 % | 94435
1055088 | 23344 | 1252 | 3 | 2013-06-20 21:07 | Heating start 350 kWh | 94435
1055089 | 23344 | 1400 | 5 | 2013-06-20 21:14 | Added [17] Cfi13 = 12,9 kg | 94435
1055090 | 23344 | 1400 | 5 | 2013-06-20 21:14 | Added [72] Al opl.zica = 2,0 kg | 94435
1055091 | 23344 | 1101 | 2 | 2013-06-20 21:16 | Celox measurment: Temperatura = 1468 °C, O2 = 0,0 ppm, C = 0,000 %, Al = 0,000 % | 94435
1055092 | 23344 | 1252 | 3 | 2013-06-20 21:16 | Heating start 500 kWh | 94435
1055093 | 23344 | 1362 | 4 | 2013-06-20 21:19 | Chemical analysis request at LFVD in chemical lab: 94435/10 Gorensek Peter | 94435
1055094 | 23344 | 1400 | 5 | 2013-06-20 21:25 | Added [15] CASIfi13 = 15,0 kg | 94435
1055095 | 23344 | 1362 | 4 | 2013-06-20 21:26 | Chemical analysis request at LFVD in chemical lab: 94435/ 0 Gorensek Peter | 94435
1055096 | 23344 | 1016 | 1 | 2013-06-20 21:37 | Heat stop 94435 | 94435
1055678 | 23360 | 1400 | 5 | 2013-06-22 11:15 | Added [13] CaO = 400,0 kg | 94451
1055679 | 23360 | 1400 | 5 | 2013-06-22 11:15 | Added [12] BOKSIT = 100,0 kg | 94451
1055706 | 23360 | 1400 | 5 | 2013-06-22 12:52 | Added [35] FeMo = 150,0 kg | 94451
1055707 | 23360 | 1400 | 5 | 2013-06-22 12:52 | Added [48] FeV = 215,0 kg | 94451
1055708 | 23360 | 1400 | 5 | 2013-06-22 12:52 | Added [33] FeMnC = 50,0 kg | 94451
1055709 | 23360 | 1400 | 5 | 2013-06-22 12:52 | Added [41] FeSi = 65,0 kg | 94451
1055710 | 23360 | 1400 | 5 | 2013-06-22 12:52 | Added [10] Al bloki = 5,0 kg | 94451
1055711 | 23360 | 1400 | 5 | 2013-06-22 12:52 | Added [52] KARBORITmleti = 225,0 kg | 94451
1055715 | 23360 | 1015 | 1 | 2013-06-22 13:14 | Heat start 94451 | 94451
1055718 | 23360 | 1400 | 5 | 2013-06-22 13:18 | Added [35] FeMo = 30,0 kg | 94451
1055719 | 23360 | 1400 | 5 | 2013-06-22 13:18 | Added [48] FeV = 17,0 kg | 94451
1055720 | 23360 | 1400 | 5 | 2013-06-22 13:18 | Added [41] FeSi = 60,0 kg | 94451
1055721 | 23360 | 1400 | 5 | 2013-06-22 13:18 | Added [26] FeCrA = 250,0 kg | 94451
1055722 | 23360 | 1101 | 2 | 2013-06-22 13:22 | Celox measurment: Temperatura = 1536 °C, O2 = 0,0 ppm, C = 0,000 %, Al = 0,000 % | 94451
1055723 | 23360 | 1252 | 3 | 2013-06-22 13:22 | Heating start 700 kWh | 94451
1055724 | 23360 | 1362 | 4 | 2013-06-22 13:28 | Chemical analysis request at LFVD in chemical lab: 94451/ 9 Adam Maks | 94451
1055725 | 23360 | 1101 | 2 | 2013-06-22 13:31 | Celox measurment: Temperatura = 1556 °C, O2 = 0,0 ppm, C = 0,000 %, Al = 0,000 % | 94451
1055726 | 23360 | 1252 | 3 | 2013-06-22 13:31 | Heating start 300 kWh | 94451
1055727 | 23360 | 1400 | 5 | 2013-06-22 13:43 | Added [35] FeMo = 32,0 kg | 94451
1055728 | 23360 | 1400 | 5 | 2013-06-22 13:43 | Added [48] FeV = 30,0 kg | 94451
1055729 | 23360 | 1400 | 5 | 2013-06-22 13:43 | Added [41] FeSi = 40,0 kg | 94451
1055730 | 23360 | 1400 | 5 | 2013-06-22 13:43 | Added [27] FeCrC = 300,0 kg | 94451
1055731 | 23360 | 1400 | 5 | 2013-06-22 13:43 | Added [10] Al bloki = 2,0 kg | 94451
1055732 | 23360 | 1400 | 5 | 2013-06-22 13:43 | Added [52] KARBORITmleti = 15,0 kg | 94451
1055733 | 23360 | 1251 | 3 | 2013-06-22 13:47 | Vacuum start | 94451
1055734 | 23360 | 1254 | 3 | 2013-06-22 13:50 | Degassing start | 94451
1055735 | 23360 | 1253 | 3 | 2013-06-22 14:26 | Degassing stop | 94451
1055736 | 23360 | 1362 | 4 | 2013-06-22 14:26 | Chemical analysis request at LFVD in chemical lab: 94451/10 Adam Maks | 94451
1055737 | 23360 | 1400 | 5 | 2013-06-22 14:27 | Added [12] BOKSIT = 120,0 kg | 94451
1055738 | 23360 | 1101 | 2 | 2013-06-22 14:30 | Celox measurment: Temperatura = 1492 °C, O2 = 0,0 ppm, C = 0,000 %, Al = 0,000 % | 94451
1055739 | 23360 | 1101 | 2 | 2013-06-22 14:40 | Celox measurment: Temperatura = 1481 °C, O2 = 0,0 ppm, C = 0,000 %, Al = 0,000 % | 94451
1055740 | 23360 | 1400 | 5 | 2013-06-22 14:43 | Added [15] CASIfi13 = 13,8 kg | 94451
1055741 | 23360 | 1362 | 4 | 2013-06-22 14:43 | Chemical analysis request at LFVD in chemical lab: 94451/ 0 Adam Maks | 94451
1055742 | 23360 | 1016 | 1 | 2013-06-22 14:54 | Heat stop 94451 | 94451
1055858 | 23365 | 1400 | 5 | 2013-06-22 21:11 | Added [13] CaO = 300,0 kg | 94456
1055859 | 23365 | 1400 | 5 | 2013-06-22 21:11 | Added [12] BOKSIT = 100,0 kg | 94456
1055873 | 23365 | 1400 | 5 | 2013-06-22 22:33 | Added [35] FeMo = 210,0 kg | 94456
1055874 | 23365 | 1400 | 5 | 2013-06-22 22:33 | Added [48] FeV = 230,0 kg | 94456
1055875 | 23365 | 1400 | 5 | 2013-06-22 22:33 | Added [41] FeSi = 30,0 kg | 94456
1055876 | 23365 | 1400 | 5 | 2013-06-22 22:33 | Added [27] FeCrC = 700,0 kg | 94456
1055888 | 23365 | 1015 | 1 | 2013-06-22 22:55 | Heat start 94456 | 94456
1055889 | 23365 | 1400 | 5 | 2013-06-22 23:06 | Added [35] FeMo = 85,0 kg | 94456
1055890 | 23365 | 1400 | 5 | 2013-06-22 23:06 | Added [48] FeV = 85,0 kg | 94456
1055891 | 23365 | 1400 | 5 | 2013-06-22 23:06 | Added [41] FeSi = 35,0 kg | 94456
1055892 | 23365 | 1400 | 5 | 2013-06-22 23:06 | Added [10] Al bloki = 5,0 kg | 94456
1055893 | 23365 | 1400 | 5 | 2013-06-22 23:06 | Added [52] KARBORITmleti = 60,0 kg | 94456
1055894 | 23365 | 1101 | 2 | 2013-06-22 23:09 | Celox measurment: Temperatura = 1538 °C, O2 = 0,0 ppm, C = 0,000 %, Al = 0,000 % | 94456
1055895 | 23365 | 1252 | 3 | 2013-06-22 23:09 | Heating start 500 kWh | 94456
1055896 | 23365 | 1361 | 4 | 2013-06-22 23:16 | Zahteva za analizo z VPP na Spectro: 94456/ 5 e Ferk Jože | 94456
1055897 | 23365 | 1400 | 5 | 2013-06-22 23:22 | Added [35] FeMo = 10,0 kg | 94456
1055898 | 23365 | 1400 | 5 | 2013-06-22 23:22 | Added [48] FeV = 7,0 kg | 94456
1055899 | 23365 | 1400 | 5 | 2013-06-22 23:22 | Added [41] FeSi = 15,0 kg | 94456
1055900 | 23365 | 1400 | 5 | 2013-06-22 23:22 | Added [10] Al bloki = 5,0 kg | 94456
1055901 | 23365 | 1251 | 3 | 2013-06-22 23:25 | Vacuum start | 94456
1055902 | 23365 | 1254 | 3 | 2013-06-22 23:33 | Degassing start | 94456
1055903 | 23365 | 1253 | 3 | 2013-06-22 23:58 | Degassing stop | 94456
1055904 | 23365 | 1362 | 4 | 2013-06-22 23:58 | Chemical analysis request at LFVD in chemical lab: 94456/10 Ferk Jože | 94456
1055913 | 23366 | 1400 | 5 | 2013-06-23 | Added [13] CaO = 300,0 kg | 94457
1055914 | 23366 | 1400 | 5 | 2013-06-23 | Added [12] BOKSIT = 100,0 kg | 94457
1055905 | 23365 | 1101 | 2 | 2013-06-23 00:06 | Celox measurment: Temperatura = 1491 °C, O2 = 0,0 ppm, C = 0,000 %, Al = 0,000 % | 94456
1055906 | 23365 | 1400 | 5 | 2013-06-23 00:17 | Added [17] Cfi13 = 6,4 kg | 94456
1055907 | 23365 | 1400 | 5 | 2013-06-23 00:17 | Added [72] Al opl.zica = 7,4 kg | 94456
1055908 | 23365 | 1101 | 2 | 2013-06-23 00:18 | Celox measurment: Temperatura = 1483 °C, O2 = 0,0 ppm, C = 0,000 %, Al = 0,000 % | 94456
1055909 | 23365 | 1400 | 5 | 2013-06-23 00:22 | Added [15] CASIfi13 = 15,9 kg | 94456
1055910 | 23365 | 1362 | 4 | 2013-06-23 00:22 | Chemical analysis request at LFVD in chemical lab: 94456/ 0 Ferk Jože | 94456
1055911 | 23365 | 1016 | 1 | 2013-06-23 00:22 | Heat stop 94456 | 94456
1055912 | 23366 | 1015 | 1 | 2013-06-23 00:27 | Heat start 94457 | 94457
1055915 | 23366 | 1400 | 5 | 2013-06-23 00:32 | Added [35] FeMo = 240,0 kg | 94457
1055916 | 23366 | 1400 | 5 | 2013-06-23 00:32 | Added [48] FeV = 240,0 kg | 94457
1055917 | 23366 | 1400 | 5 | 2013-06-23 00:32 | Added [41] FeSi = 70,0 kg | 94457
1055918 | 23366 | 1400 | 5 | 2013-06-23 00:32 | Added [27] FeCrC = 360,0 kg | 94457
1055919 | 23366 | 1400 | 5 | 2013-06-23 00:32 | Added [10] Al bloki = 5,0 kg | 94457
1055920 | 23366 | 1101 | 2 | 2013-06-23 00:36 | Celox measurment: Temperatura = 1562 °C, O2 = 0,0 ppm, C = 0,000 %, Al = 0,000 % | 94457
1055921 | 23366 | 1252 | 3 | 2013-06-23 00:36 | Heating start 200 kWh | 94457
1055922 | 23366 | 1400 | 5 | 2013-06-23 00:57 | Added [41] FeSi = 15,0 kg | 94457
1055923 | 23366 | 1400 | 5 | 2013-06-23 00:57 | Added [52] KARBORITmleti = 30,0 kg | 94457
1055924 | 23366 | 1251 | 3 | 2013-06-23 00:59 | Vacuum start | 94457
1055925 | 23366 | 1254 | 3 | 2013-06-23 01:03 | Degassing start | 94457
1055926 | 23366 | 1253 | 3 | 2013-06-23 01:28 | Degassing stop | 94457
1055927 | 23366 | 1362 | 4 | 2013-06-23 01:28 | Chemical analysis request at LFVD in chemical lab: 94457/10 Ferk Jože | 94457
1055928 | 23366 | 1101 | 2 | 2013-06-23 01:35 | Celox measurment: Temperatura = 1471 °C, O2 = 0,0 ppm, C = 0,000 %, Al = 0,000 % | 94457
1055931 | 23366 | 1252 | 3 | 2013-06-23 01:35 | Heating start 300 kWh | 94457
1055932 | 23366 | 1400 | 5 | 2013-06-23 01:49 | Added [72] Al opl.zica = 7,4 kg | 94457
1055933 | 23366 | 1400 | 5 | 2013-06-23 01:53 | Added [35] FeMo = 20,0 kg | 94457
1055934 | 23366 | 1400 | 5 | 2013-06-23 01:53 | Added [48] FeV = 12,0 kg | 94457
1055935 | 23366 | 1400 | 5 | 2013-06-23 01:53 | Added [41] FeSi = 25,0 kg | 94457
1055936 | 23366 | 1400 | 5 | 2013-06-23 01:53 | Added [26] FeCrA = 100,0 kg | 94457
1055937 | 23366 | 1400 | 5 | 2013-06-23 01:53 | Added [27] FeCrC = 190,0 kg | 94457
1055938 | 23366 | 1101 | 2 | 2013-06-23 01:56 | Celox measurment: Temperatura = 1459 °C, O2 = 0,0 ppm, C = 0,000 %, Al = 0,000 % | 94457
1055939 | 23366 | 1252 | 3 | 2013-06-23 01:56 | Heating start 800 kWh | 94457
1055940 | 23366 | 1362 | 4 | 2013-06-23 02:10 | Chemical analysis request at LFVD in chemical lab: 94457/11 Ferk Jože | 94457
1055941 | 23366 | 1101 | 2 | 2013-06-23 02:11 | Celox measurment: Temperatura = 1486 °C, O2 = 0,0 ppm, C = 0,000 %, Al = 0,000 % | 94457
1055942 | 23366 | 1101 | 2 | 2013-06-23 02:28 | Celox measurment: Temperatura = 1469 °C, O2 = 0,0 ppm, C = 0,000 %, Al = 0,000 % | 94457
1055943 | 23366 | 1400 | 5 | 2013-06-23 02:28 | Added [72] Al opl.zica = 5,0 kg | 94457
1055944 | 23366 | 1252 | 3 | 2013-06-23 02:28 | Heating start 300 kWh | 94457
1055945 | 23366 | 1252 | 3 | 2013-06-23 02:32 | Heating start 100 kWh | 94457
1055946 | 23366 | 1101 | 2 | 2013-06-23 02:40 | Celox measurment: Temperatura = 1481 °C, O2 = 0,0 ppm, C = 0,000 %, Al = 0,000 % | 94457
1055947 | 23366 | 1400 | 5 | 2013-06-23 02:44 | Added [15] CASIfi13 = 14,7 kg | 94457
1055948 | 23366 | 1362 | 4 | 2013-06-23 02:54 | Chemical analysis request at LFVD in chemical lab: 94457/ 0 Ferk Jože | 94457
1055949 | 23366 | 1016 | 1 | 2013-06-23 02:54 | Heat stop 94457 | 94457
1056397 | 23379 | 1015 | 1 | 2013-06-24 03:37 | Heat start 94470 | 94470
1056398 | 23379 | 1400 | 5 | 2013-06-24 03:38 | Added [35] FeMo = 230,0 kg | 94470
1056399 | 23379 | 1400 | 5 | 2013-06-24 03:38 | Added [48] FeV = 290,0 kg | 94470
1056400 | 23379 | 1400 | 5 | 2013-06-24 03:38 | Added [33] FeMnC = 50,0 kg | 94470
1056401 | 23379 | 1400 | 5 | 2013-06-24 03:38 | Added [41] FeSi = 140,0 kg | 94470
1056402 | 23379 | 1400 | 5 | 2013-06-24 03:38 | Added [27] FeCrC = 270,0 kg | 94470
1056403 | 23379 | 1400 | 5 | 2013-06-24 03:38 | Added [52] KARBORITmleti = 150,0 kg | 94470
1056404 | 23380 | 1400 | 5 | 2013-06-24 03:48 | Added [12] BOKSIT = 120,0 kg | 94471
1056406 | 23380 | 1400 | 5 | 2013-06-24 03:48 | Added [13] CaO = 500,0 kg | 94471
1056405 | 23379 | 1101 | 2 | 2013-06-24 03:48 | Celox measurment: Temperatura = 1543 °C, O2 = 0,0 ppm, C = 0,000 %, Al = 0,000 % | 94470
1056407 | 23379 | 1251 | 3 | 2013-06-24 03:51 | Vacuum start | 94470
1056408 | 23379 | 1254 | 3 | 2013-06-24 03:57 | Degassing start | 94470
1056409 | 23379 | 1253 | 3 | 2013-06-24 04:32 | Degassing stop | 94470
1056410 | 23379 | 1361 | 4 | 2013-06-24 04:33 | Zahteva za analizo z VPP na Spectro: 94470/ 6 e Kotnik Marijan | 94470
1056411 | 23379 | 1362 | 4 | 2013-06-24 04:33 | Chemical analysis request at LFVD in chemical lab: 94470/10 Kotnik Marijan | 94470
1056412 | 23379 | 1101 | 2 | 2013-06-24 04:36 | Celox measurment: Temperatura = 1477 °C, O2 = 0,0 ppm, C = 0,000 %, Al = 0,000 % | 94470
1056413 | 23379 | 1252 | 3 | 2013-06-24 04:41 | Heating start 200 kWh | 94470
1056414 | 23379 | 1400 | 5 | 2013-06-24 04:47 | Added [17] Cfi13 = 27,6 kg | 94470
1056415 | 23379 | 1400 | 5 | 2013-06-24 04:47 | Added [72] Al opl.zica = 3,6 kg | 94470
1056416 | 23379 | 1101 | 2 | 2013-06-24 04:49 | Celox measurment: Temperatura = 1473 °C, O2 = 0,0 ppm, C = 0,000 %, Al = 0,000 % | 94470
1056417 | 23379 | 1252 | 3 | 2013-06-24 04:50 | Heating start 250 kWh | 94470
1056418 | 23379 | 1400 | 5 | 2013-06-24 04:57 | Added [15] CASIfi13 = 14,7 kg | 94470
1056419 | 23379 | 1362 | 4 | 2013-06-24 05:01 | Chemical analysis request at LFVD in chemical lab: 94470/ 0 Kotnik Marijan | 94470
1056420 | 23379 | 1016 | 1 | 2013-06-24 05:03 | Heat stop 94470 | 94470
1056421 | 23380 | 1015 | 1 | 2013-06-24 05:03 | Heat start 94471 | 94471
1056422 | 23381 | 1400 | 5 | 2013-06-24 05:09 | Added [12] BOKSIT = 70,0 kg | 94472
1056423 | 23381 | 1400 | 5 | 2013-06-24 05:09 | Added [13] CaO = 350,0 kg | 94472
1056424 | 23380 | 1400 | 5 | 2013-06-24 05:10 | Added [35] FeMo = 210,0 kg | 94471
1056425 | 23380 | 1400 | 5 | 2013-06-24 05:10 | Added [48] FeV = 335,0 kg | 94471
1056426 | 23380 | 1400 | 5 | 2013-06-24 05:10 | Added [33] FeMnC = 90,0 kg | 94471
1056427 | 23380 | 1400 | 5 | 2013-06-24 05:10 | Added [41] FeSi = 80,0 kg | 94471
1056428 | 23380 | 1400 | 5 | 2013-06-24 05:10 | Added [27] FeCrC = 910,0 kg | 94471
1056429 | 23380 | 1400 | 5 | 2013-06-24 05:10 | Added [10] Al bloki = 5,0 kg | 94471
1056430 | 23380 | 1101 | 2 | 2013-06-24 05:21 | Celox measurment: Temperatura = 1535 °C, O2 = 0,0 ppm, C = 0,000 %, Al = 0,000 % | 94471
1056431 | 23380 | 1400 | 5 | 2013-06-24 05:22 | Added [52] KARBORITmleti = 15,0 kg | 94471
1056432 | 23380 | 1251 | 3 | 2013-06-24 05:41 | Vacuum start | 94471
1056433 | 23380 | 1254 | 3 | 2013-06-24 05:44 | Degassing start | 94471
1056434 | 23380 | 1253 | 3 | 2013-06-24 06:15 | Degassing stop | 94471
1056435 | 23380 | 1361 | 4 | 2013-06-24 06:16 | Zahteva za analizo z VPP na Spectro: 94471/ 5 e Kotnik Marijan | 94471
1056436 | 23380 | 1362 | 4 | 2013-06-24 06:16 | Chemical analysis request at LFVD in chemical lab: 94471/ 9 Kotnik Marijan | 94471
1056437 | 23380 | 1101 | 2 | 2013-06-24 06:19 | Celox measurment: Temperatura = 1455 °C, O2 = 0,0 ppm, C = 0,000 %, Al = 0,000 % | 94471
1056438 | 23380 | 1252 | 3 | 2013-06-24 06:19 | Heating start 700 kWh | 94471
1056439 | 23380 | 1252 | 3 | 2013-06-24 06:30 | Heating start 800 kWh | 94471
1056440 | 23380 | 1400 | 5 | 2013-06-24 06:46 | Added [41] FeSi = 60,0 kg | 94471
1056441 | 23380 | 1400 | 5 | 2013-06-24 06:46 | Added [10] Al bloki = 8,0 kg | 94471
1056442 | 23380 | 1400 | 5 | 2013-06-24 06:55 | Added [12] BOKSIT = 100,0 kg | 94471
1056443 | 23380 | 1400 | 5 | 2013-06-24 06:55 | Added [13] CaO = 400,0 kg | 94471
1056444 | 23380 | 1400 | 5 | 2013-06-24 06:55 | Added [21] EPŽ žlindra = 100,0 kg | 94471
1056445 | 23380 | 1252 | 3 | 2013-06-24 07:03 | Heating start 500 kWh | 94471
1056446 | 23380 | 1361 | 4 | 2013-06-24 07:10 | Zahteva za analizo z VPP na Spectro: 94471/ 6 e Kotnik Marijan | 94471
1056447 | 23380 | 1252 | 3 | 2013-06-24 07:10 | Heating start 500 kWh | 94471
1056451 | 23380 | 1400 | 5 | 2013-06-24 07:18 | Added [48] FeV = 15,0 kg | 94471
1056452 | 23380 | 1400 | 5 | 2013-06-24 07:18 | Added [10] Al bloki = 5,0 kg | 94471
1056453 | 23380 | 1400 | 5 | 2013-06-24 07:18 | Added [15] CASIfi13 = 27,6 kg | 94471
1056454 | 23380 | 1400 | 5 | 2013-06-24 07:18 | Added [13] CaO = 200,0 kg | 94471
1056455 | 23380 | 1251 | 3 | 2013-06-24 07:21 | Vacuum start | 94471
1056456 | 23380 | 1253 | 3 | 2013-06-24 07:32 | Degassing stop | 94471
1056457 | 23380 | 1361 | 4 | 2013-06-24 07:32 | Zahteva za analizo z VPP na Spectro: 94471/ 6 e Kotnik Marijan | 94471
1056458 | 23380 | 1362 | 4 | 2013-06-24 07:32 | Chemical analysis request at LFVD in chemical lab: 94471/10 Kotnik Marijan | 94471
1056459 | 23380 | 1400 | 5 | 2013-06-24 07:34 | Added [12] BOKSIT = 100,0 kg | 94471
1056467 | 23381 | 1400 | 5 | 2013-06-24 07:40 | Added [48] FeV = 215,0 kg | 94472
1056468 | 23381 | 1400 | 5 | 2013-06-24 07:40 | Added [41] FeSi = 75,0 kg | 94472
1056469 | 23381 | 1400 | 5 | 2013-06-24 07:40 | Added [27] FeCrC = 1000,0 kg | 94472
1056470 | 23381 | 1400 | 5 | 2013-06-24 07:40 | Added [10] Al bloki = 15,0 kg | 94472
1056460 | 23380 | 1101 | 2 | 2013-06-24 07:40 | Celox measurment: Temperatura = 1462 °C, O2 = 0,0 ppm, C = 0,000 %, Al = 0,000 % | 94471
1056461 | 23380 | 1252 | 3 | 2013-06-24 07:40 | Heating start 500 kWh | 94471
1056463 | 23380 | 1400 | 5 | 2013-06-24 07:53 | Added [48] FeV = 12,0 kg | 94471
1056464 | 23380 | 1400 | 5 | 2013-06-24 07:53 | Added [17] Cfi13 = 49,7 kg | 94471
1056465 | 23380 | 1400 | 5 | 2013-06-24 07:53 | Added [72] Al opl.zica = 2,5 kg | 94471
1056462 | 23380 | 1101 | 2 | 2013-06-24 07:53 | Celox measurment: Temperatura = 1473 °C, O2 = 0,0 ppm, C = 0,000 %, Al = 0,000 % | 94471
1056466 | 23380 | 1252 | 3 | 2013-06-24 07:53 | Heating start 300 kWh | 94471
1056471 | 23380 | 1400 | 5 | 2013-06-24 07:58 | Added [15] CASIfi13 = 15,0 kg | 94471
1056472 | 23380 | 1362 | 4 | 2013-06-24 08:01 | Chemical analysis request at LFVD in chemical lab: 94471/ 0 Kotnik Marijan | 94471
1056473 | 23380 | 1016 | 1 | 2013-06-24 08:09 | Heat stop 94471 | 94471
1056474 | 23381 | 1015 | 1 | 2013-06-24 08:09 | Heat start 94472 | 94472
1056475 | 23381 | 1101 | 2 | 2013-06-24 08:16 | Celox measurment: Temperatura = 1528 °C, O2 = 0,0 ppm, C = 0,000 %, Al = 0,000 % | 94472
1056476 | 23381 | 1400 | 5 | 2013-06-24 08:17 | Added [35] FeMo = 130,0 kg | 94472
1056477 | 23381 | 1400 | 5 | 2013-06-24 08:17 | Added [48] FeV = 60,0 kg | 94472
1056478 | 23381 | 1400 | 5 | 2013-06-24 08:17 | Added [33] FeMnC = 20,0 kg | 94472
1056479 | 23381 | 1400 | 5 | 2013-06-24 08:17 | Added [41] FeSi = 70,0 kg | 94472
1056480 | 23381 | 1400 | 5 | 2013-06-24 08:17 | Added [27] FeCrC = 150,0 kg | 94472
1056481 | 23381 | 1400 | 5 | 2013-06-24 08:17 | Added [10] Al bloki = 4,0 kg | 94472
1056482 | 23381 | 1400 | 5 | 2013-06-24 08:17 | Added [52] KARBORITmleti = 105,0 kg | 94472
1056483 | 23381 | 1400 | 5 | 2013-06-24 08:19 | Added [12] BOKSIT = 50,0 kg | 94472
1056484 | 23381 | 1400 | 5 | 2013-06-24 08:19 | Added [13] CaO = 100,0 kg | 94472
1056485 | 23381 | 1101 | 2 | 2013-06-24 08:21 | Celox measurment: Temperatura = 1509 °C, O2 = 0,0 ppm, C = 0,000 %, Al = 0,000 % | 94472
1056486 | 23381 | 1252 | 3 | 2013-06-24 08:22 | Heating start 700 kWh | 94472
1056487 | 23381 | 1361 | 4 | 2013-06-24 08:27 | Zahteva za analizo z VPP na Spectro: 94472/ 5 e Adam Maks | 94472
1056488 | 23381 | 1400 | 5 | 2013-06-24 08:33 | Added [10] Al bloki = 12,0 kg | 94472
1056489 | 23381 | 1400 | 5 | 2013-06-24 08:33 | Added [15] CASIfi13 = 34,5 kg | 94472
1056490 | 23381 | 1400 | 5 | 2013-06-24 08:36 | Added [12] BOKSIT = 50,0 kg | 94472
1056491 | 23381 | 1400 | 5 | 2013-06-24 08:36 | Added [13] CaO = 350,0 kg | 94472
1056492 | 23381 | 1251 | 3 | 2013-06-24 08:39 | Vacuum start | 94472
1056493 | 23381 | 1254 | 3 | 2013-06-24 08:43 | Degassing start | 94472
1056494 | 23381 | 1253 | 3 | 2013-06-24 09:08 | Degassing stop | 94472
1056495 | 23381 | 1361 | 4 | 2013-06-24 09:08 | Zahteva za analizo z VPP na Spectro: 94472/ 6 e Adam Maks | 94472
1056496 | 23381 | 1362 | 4 | 2013-06-24 09:09 | Chemical analysis request at LFVD in chemical lab: 94472/10 Adam Maks | 94472
1056497 | 23381 | 1400 | 5 | 2013-06-24 09:17 | Added [10] Al bloki = 8,0 kg | 94472
1056498 | 23381 | 1400 | 5 | 2013-06-24 09:17 | Added [15] CASIfi13 = 27,6 kg | 94472
1056499 | 23381 | 1400 | 5 | 2013-06-24 09:18 | Added [13] CaO = 130,0 kg | 94472
1056500 | 23381 | 1101 | 2 | 2013-06-24 09:21 | Celox measurment: Temperatura = 1453 °C, O2 = 0,0 ppm, C = 0,000 %, Al = 0,000 % | 94472
1056501 | 23381 | 1252 | 3 | 2013-06-24 09:22 | Heating start 800 kWh | 94472
1056502 | 23381 | 1101 | 2 | 2013-06-24 09:31 | Celox measurment: Temperatura = 1471 °C, O2 = 0,0 ppm, C = 0,000 %, Al = 0,000 % | 94472
1056503 | 23381 | 1361 | 4 | 2013-06-24 09:31 | Zahteva za analizo z VPP na Spectro: 94472/ 7 e Adam Maks | 94472
1056504 | 23381 | 1252 | 3 | 2013-06-24 09:31 | Heating start 400 kWh | 94472
1056505 | 23381 | 1400 | 5 | 2013-06-24 09:36 | Added [72] Al opl.zica = 5,8 kg | 94472
1056506 | 23381 | 1400 | 5 | 2013-06-24 09:39 | Added [15] CASIfi13 = 27,6 kg | 94472
1056507 | 23381 | 1361 | 4 | 2013-06-24 09:42 | Zahteva za analizo z VPP na Spectro: 94472/ 7 e Adam Maks | 94472
1056508 | 23381 | 1362 | 4 | 2013-06-24 09:47 | Chemical analysis request at LFVD in chemical lab: 94472/ 0 Adam Maks | 94472
1056509 | 23381 | 1016 | 1 | 2013-06-24 09:52 | Heat stop 94472 | 94472
1057195 | 23399 | 1400 | 5 | 2013-06-26 04:59 | Added [13] CaO = 400,0 kg | 94490
1057196 | 23399 | 1400 | 5 | 2013-06-26 04:59 | Added [12] BOKSIT = 90,0 kg | 94490
1057216 | 23399 | 1400 | 5 | 2013-06-26 06:28 | Added [52] KARBORITmleti = 350,0 kg | 94490
1057226 | 23399 | 1015 | 1 | 2013-06-26 07:24 | Heat start 94490 | 94490
1057227 | 23399 | 1400 | 5 | 2013-06-26 07:25 | Added [35] FeMo = 15,0 kg | 94490
1057228 | 23399 | 1400 | 5 | 2013-06-26 07:25 | Added [48] FeV = 300,0 kg | 94490
1057229 | 23399 | 1400 | 5 | 2013-06-26 07:25 | Added [64] SiMn = 90,0 kg | 94490
1057230 | 23399 | 1400 | 5 | 2013-06-26 07:25 | Added [41] FeSi = 120,0 kg | 94490
1057231 | 23399 | 1400 | 5 | 2013-06-26 07:25 | Added [26] FeCrA = 350,0 kg | 94490
1057232 | 23399 | 1400 | 5 | 2013-06-26 07:25 | Added [27] FeCrC = 150,0 kg | 94490
1057233 | 23399 | 1400 | 5 | 2013-06-26 07:25 | Added [10] Al bloki = 2,0 kg | 94490
1057234 | 23399 | 1400 | 5 | 2013-06-26 07:31 | Added [13] CaO = 300,0 kg | 94490
1057235 | 23399 | 1400 | 5 | 2013-06-26 07:31 | Added [12] BOKSIT = 150,0 kg | 94490
1057236 | 23399 | 1101 | 2 | 2013-06-26 07:34 | Celox measurment: Temperatura = 1476 °C, O2 = 0,0 ppm, C = 0,000 %, Al = 0,000 % | 94490
1057237 | 23399 | 1252 | 3 | 2013-06-26 07:34 | Heating start 1500 kWh | 94490
1057238 | 23399 | 1362 | 4 | 2013-06-26 07:43 | Chemical analysis request at LFVD in chemical lab: 94490/ 9 Obrovnik Boris | 94490
1057239 | 23400 | 1400 | 5 | 2013-06-26 07:47 | Added [13] CaO = 300,0 kg | 94491
1057240 | 23400 | 1400 | 5 | 2013-06-26 07:47 | Added [12] BOKSIT = 100,0 kg | 94491
1057241 | 23399 | 1101 | 2 | 2013-06-26 07:52 | Celox measurment: Temperatura = 1535 °C, O2 = 0,0 ppm, C = 0,000 %, Al = 0,000 % | 94490
1057242 | 23399 | 1252 | 3 | 2013-06-26 07:52 | Heating start 500 kWh | 94490
1057243 | 23399 | 1400 | 5 | 2013-06-26 08:01 | Added [35] FeMo = 25,0 kg | 94490
1057244 | 23399 | 1400 | 5 | 2013-06-26 08:01 | Added [48] FeV = 60,0 kg | 94490
1057245 | 23399 | 1400 | 5 | 2013-06-26 08:01 | Added [64] SiMn = 35,0 kg | 94490
1057246 | 23399 | 1400 | 5 | 2013-06-26 08:01 | Added [41] FeSi = 20,0 kg | 94490
1057247 | 23399 | 1400 | 5 | 2013-06-26 08:01 | Added [26] FeCrA = 185,0 kg | 94490
1057248 | 23399 | 1400 | 5 | 2013-06-26 08:01 | Added [27] FeCrC = 115,0 kg | 94490
1057249 | 23399 | 1251 | 3 | 2013-06-26 08:02 | Vacuum start | 94490
1057250 | 23399 | 1254 | 3 | 2013-06-26 08:05 | Degassing start | 94490
1057251 | 23399 | 1253 | 3 | 2013-06-26 08:35 | Degassing stop | 94490
1057252 | 23399 | 1361 | 4 | 2013-06-26 08:35 | Zahteva za analizo z VPP na Spectro: 94490/ 6 e Obrovnik Boris | 94490
1057253 | 23399 | 1362 | 4 | 2013-06-26 08:35 | Chemical analysis request at LFVD in chemical lab: 94490/10 Obrovnik Boris | 94490
1057254 | 23399 | 1101 | 2 | 2013-06-26 08:42 | Celox measurment: Temperatura = 1507 °C, O2 = 0,0 ppm, C = 0,000 %, Al = 0,000 % | 94490
1057255 | 23399 | 1400 | 5 | 2013-06-26 08:51 | Added [48] FeV = 25,0 kg | 94490
1057256 | 23399 | 1400 | 5 | 2013-06-26 08:51 | Added [17] Cfi13 = 9,2 kg | 94490
1057257 | 23399 | 1400 | 5 | 2013-06-26 08:51 | Added [72] Al opl.zica = 0,8 kg | 94490
1057258 | 23399 | 1101 | 2 | 2013-06-26 08:52 | Celox measurment: Temperatura = 1498 °C, O2 = 0,0 ppm, C = 0,000 %, Al = 0,000 % | 94490
1057259 | 23399 | 1111 | 2 | 2013-06-26 08:54 | Hydris meritev: H2 = 2,00 ppm, PBL = 1624 hPa, PSU = 903 hPa | 94490
1057260 | 23399 | 1400 | 5 | 2013-06-26 08:55 | Added [15] CASIfi13 = 13,8 kg | 94490
1057261 | 23399 | 1362 | 4 | 2013-06-26 08:57 | Chemical analysis request at LFVD in chemical lab: 94490/ 0 Obrovnik Boris | 94490
1057262 | 23399 | 1016 | 1 | 2013-06-26 09:06 | Heat stop 94490 | 94490
1057263 | 23400 | 1015 | 1 | 2013-06-26 09:13 | Heat start 94491 | 94491
1057264 | 23400 | 1101 | 2 | 2013-06-26 09:16 | Celox measurment: Temperatura = 1519 °C, O2 = 0,0 ppm, C = 0,000 %, Al = 0,000 % | 94491
1057265 | 23400 | 1400 | 5 | 2013-06-26 09:17 | Added [35] FeMo = 90,0 kg | 94491
1057266 | 23400 | 1400 | 5 | 2013-06-26 09:17 | Added [48] FeV = 370,0 kg | 94491
1057267 | 23400 | 1400 | 5 | 2013-06-26 09:17 | Added [33] FeMnC = 75,0 kg | 94491
1057268 | 23400 | 1400 | 5 | 2013-06-26 09:17 | Added [41] FeSi = 70,0 kg | 94491
1057269 | 23400 | 1400 | 5 | 2013-06-26 09:17 | Added [27] FeCrC = 900,0 kg | 94491
1057270 | 23400 | 1400 | 5 | 2013-06-26 09:22 | Added [12] BOKSIT = 50,0 kg | 94491
1057271 | 23400 | 1400 | 5 | 2013-06-26 09:22 | Added [13] CaO = 100,0 kg | 94491
1057289 | 23400 | 1252 | 3 | 2013-06-26 09:23 | Heating start 1600 kWh | 94491
1057272 | 23400 | 1362 | 4 | 2013-06-26 09:34 | Chemical analysis request at LFVD in chemical lab: 94491/ 9 Obrovnik Boris | 94491
1057273 | 23400 | 1101 | 2 | 2013-06-26 09:51 | Celox measurment: Temperatura = 1519 °C, O2 = 0,0 ppm, C = 0,000 %, Al = 0,000 % | 94491
1057274 | 23400 | 1400 | 5 | 2013-06-26 09:52 | Added [35] FeMo = 10,0 kg | 94491
1057275 | 23400 | 1400 | 5 | 2013-06-26 09:52 | Added [48] FeV = 80,0 kg | 94491
1057276 | 23400 | 1400 | 5 | 2013-06-26 09:52 | Added [41] FeSi = 50,0 kg | 94491
1057277 | 23400 | 1400 | 5 | 2013-06-26 09:52 | Added [27] FeCrC = 135,0 kg | 94491
1057278 | 23400 | 1400 | 5 | 2013-06-26 09:52 | Added [10] Al bloki = 6,0 kg | 94491
1057279 | 23400 | 1400 | 5 | 2013-06-26 09:52 | Added [52] KARBORITmleti = 30,0 kg | 94491
1057280 | 23400 | 1400 | 5 | 2013-06-26 09:53 | Added [12] BOKSIT = 50,0 kg | 94491
1057281 | 23400 | 1400 | 5 | 2013-06-26 09:53 | Added [13] CaO = 200,0 kg | 94491
1057282 | 23400 | 1251 | 3 | 2013-06-26 09:55 | Vacuum start | 94491
1057283 | 23400 | 1254 | 3 | 2013-06-26 09:58 | Degassing start | 94491
1057284 | 23400 | 1253 | 3 | 2013-06-26 10:25 | Degassing stop | 94491
1057285 | 23400 | 1361 | 4 | 2013-06-26 10:25 | Zahteva za analizo z VPP na Spectro: 94491/ 6 e Obrovnik Boris | 94491
1057286 | 23400 | 1362 | 4 | 2013-06-26 10:25 | Chemical analysis request at LFVD in chemical lab: 94491/10 Obrovnik Boris | 94491
1057287 | 23400 | 1101 | 2 | 2013-06-26 10:27 | Celox measurment: Temperatura = 1470 °C, O2 = 0,0 ppm, C = 0,000 %, Al = 0,000 % | 94491
1057288 | 23400 | 1252 | 3 | 2013-06-26 10:29 | Heating start 500 kWh | 94491
1057290 | 23400 | 1400 | 5 | 2013-06-26 10:39 | Added [17] Cfi13 = 5,5 kg | 94491
1057291 | 23400 | 1400 | 5 | 2013-06-26 10:39 | Added [72] Al opl.zica = 5,0 kg | 94491
1057292 | 23400 | 1101 | 2 | 2013-06-26 10:39 | Celox measurment: Temperatura = 1481 °C, O2 = 0,0 ppm, C = 0,000 %, Al = 0,000 % | 94491
1057293 | 23400 | 1400 | 5 | 2013-06-26 10:40 | Added [15] CASIfi13 = 16,1 kg | 94491
1057294 | 23400 | 1362 | 4 | 2013-06-26 10:42 | Chemical analysis request at LFVD in chemical lab: 94491/ 0 Obrovnik Boris | 94491
1057295 | 23400 | 1016 | 1 | 2013-06-26 10:50 | Heat stop 94491 | 94491
1057296 | 23401 | 1400 | 5 | 2013-06-26 13:14 | Added [13] CaO = 300,0 kg | 94492
1057297 | 23401 | 1400 | 5 | 2013-06-26 13:14 | Added [12] BOKSIT = 100,0 kg | 94492
1057298 | 23401 | 1015 | 1 | 2013-06-26 13:59 | Heat start 94492 | 94492
1057299 | 23401 | 1400 | 5 | 2013-06-26 14:04 | Added [35] FeMo = 150,0 kg | 94492
1057300 | 23401 | 1400 | 5 | 2013-06-26 14:04 | Added [48] FeV = 240,0 kg | 94492
1057301 | 23401 | 1400 | 5 | 2013-06-26 14:04 | Added [33] FeMnC = 60,0 kg | 94492
1057302 | 23401 | 1400 | 5 | 2013-06-26 14:04 | Added [41] FeSi = 85,0 kg | 94492
1057303 | 23401 | 1400 | 5 | 2013-06-26 14:04 | Added [27] FeCrC = 600,0 kg | 94492
1057304 | 23401 | 1400 | 5 | 2013-06-26 14:11 | Added [27] FeCrC = 600,0 kg | 94492
1057305 | 23401 | 1400 | 5 | 2013-06-26 14:11 | Added [10] Al bloki = 8,0 kg | 94492
1057306 | 23401 | 1400 | 5 | 2013-06-26 14:15 | Added [13] CaO = 200,0 kg | 94492
1057307 | 23401 | 1400 | 5 | 2013-06-26 14:15 | Added [12] BOKSIT = 100,0 kg | 94492
1057308 | 23401 | 1101 | 2 | 2013-06-26 14:16 | Celox measurment: Temperatura = 1433 °C, O2 = 0,0 ppm, C = 0,000 %, Al = 0,000 % | 94492
1057311 | 23401 | 1252 | 3 | 2013-06-26 14:20 | Heating start 1500 kWh | 94492
1057312 | 23401 | 1101 | 2 | 2013-06-26 14:36 | Celox measurment: Temperatura = 1488 °C, O2 = 0,0 ppm, C = 0,000 %, Al = 0,000 % | 94492
1057313 | 23401 | 1362 | 4 | 2013-06-26 14:36 | Chemical analysis request at LFVD in chemical lab: 94492/ 9 Gorensek Peter | 94492
1057314 | 23401 | 1252 | 3 | 2013-06-26 14:36 | Heating start 1200 kWh | 94492
1057315 | 23401 | 1400 | 5 | 2013-06-26 14:52 | Added [35] FeMo = 85,0 kg | 94492
1057316 | 23401 | 1400 | 5 | 2013-06-26 14:52 | Added [48] FeV = 66,0 kg | 94492
1057317 | 23401 | 1400 | 5 | 2013-06-26 14:52 | Added [41] FeSi = 24,0 kg | 94492
1057318 | 23401 | 1400 | 5 | 2013-06-26 14:52 | Added [27] FeCrC = 380,0 kg | 94492
1057319 | 23401 | 1400 | 5 | 2013-06-26 14:55 | Added [13] CaO = 200,0 kg | 94492
1057320 | 23401 | 1251 | 3 | 2013-06-26 14:57 | Vacuum start | 94492
1057321 | 23401 | 1254 | 3 | 2013-06-26 15:01 | Degassing start | 94492
1057322 | 23401 | 1362 | 4 | 2013-06-26 15:27 | Chemical analysis request at LFVD in chemical lab: 94492/10 Gorensek Peter | 94492
1057323 | 23401 | 1361 | 4 | 2013-06-26 15:27 | Zahteva za analizo z VPP na Spectro: 94492/ 6 e Gorensek Peter | 94492
1057324 | 23401 | 1400 | 5 | 2013-06-26 15:27 | Added [12] BOKSIT = 120,0 kg | 94492
1057325 | 23401 | 1101 | 2 | 2013-06-26 15:30 | Celox measurment: Temperatura = 1462 °C, O2 = 0,0 ppm, C = 0,000 %, Al = 0,000 % | 94492
1057326 | 23401 | 1252 | 3 | 2013-06-26 15:31 | Heating start 500 kWh | 94492
1057327 | 23401 | 1400 | 5 | 2013-06-26 15:39 | Added [17] Cfi13 = 18,4 kg | 94492
1057328 | 23401 | 1400 | 5 | 2013-06-26 15:39 | Added [72] Al opl.zica = 5,8 kg | 94492
1057329 | 23401 | 1101 | 2 | 2013-06-26 15:42 | Celox measurment: Temperatura = 1477 °C, O2 = 0,0 ppm, C = 0,000 %, Al = 0,000 % | 94492
1057330 | 23401 | 1101 | 2 | 2013-06-26 16:00 | Celox measurment: Temperatura = 1462 °C, O2 = 0,0 ppm, C = 0,000 %, Al = 0,000 % | 94492
1057331 | 23401 | 1361 | 4 | 2013-06-26 16:00 | Zahteva za analizo z VPP na Spectro: 94492/ 7 e Gorensek Peter | 94492
1057332 | 23401 | 1252 | 3 | 2013-06-26 16:01 | Heating start 600 kWh | 94492
1057333 | 23401 | 1400 | 5 | 2013-06-26 16:10 | Added [15] CASIfi13 = 14,3 kg | 94492
1057334 | 23401 | 1362 | 4 | 2013-06-26 16:18 | Chemical analysis request at LFVD in chemical lab: 94492/ 0 Gorensek Peter | 94492
1057335 | 23401 | 1016 | 1 | 2013-06-26 16:21 | Heat stop 94492 | 94492
1057525 | 23406 | 1400 | 5 | 2013-06-27 02:30 | Added [12] BOKSIT = 70,0 kg | 94497
1057526 | 23406 | 1400 | 5 | 2013-06-27 02:30 | Added [13] CaO = 350,0 kg | 94497
1057524 | 23406 | 1400 | 5 | 2013-06-27 02:55 | Added [52] KARBORITmleti = 50,0 kg | 94497
1057516 | 23406 | 1015 | 1 | 2013-06-27 03:01 | Heat start 94497 | 94497
1057517 | 23406 | 1361 | 4 | 2013-06-27 03:05 | Zahteva za analizo z VPP na Spectro: 94497/ 4 e Kotnik Marijan | 94497
1057518 | 23406 | 1400 | 5 | 2013-06-27 03:10 | Added [35] FeMo = 190,0 kg | 94497
1057519 | 23406 | 1400 | 5 | 2013-06-27 03:10 | Added [48] FeV = 350,0 kg | 94497
1057520 | 23406 | 1400 | 5 | 2013-06-27 03:10 | Added [33] FeMnC = 80,0 kg | 94497
1057521 | 23406 | 1400 | 5 | 2013-06-27 03:10 | Added [41] FeSi = 110,0 kg | 94497
1057522 | 23406 | 1400 | 5 | 2013-06-27 03:10 | Added [27] FeCrC = 400,0 kg | 94497
1057523 | 23406 | 1400 | 5 | 2013-06-27 03:10 | Added [52] KARBORITmleti = 30,0 kg | 94497
1057527 | 23406 | 1101 | 2 | 2013-06-27 03:18 | Celox measurment: Temperatura = 1516 °C, O2 = 0,0 ppm, C = 0,000 %, Al = 0,000 % | 94497
1057528 | 23406 | 1252 | 3 | 2013-06-27 03:19 | Heating start 400 kWh | 94497
1057529 | 23406 | 1251 | 3 | 2013-06-27 03:28 | Vacuum start | 94497
1057530 | 23406 | 1254 | 3 | 2013-06-27 03:31 | Degassing start | 94497
1057531 | 23406 | 1253 | 3 | 2013-06-27 04:06 | Degassing stop | 94497
1057532 | 23406 | 1362 | 4 | 2013-06-27 04:07 | Chemical analysis request at LFVD in chemical lab: 94497/10 Kotnik Marijan | 94497
1057533 | 23406 | 1400 | 5 | 2013-06-27 04:09 | Added [12] BOKSIT = 130,0 kg | 94497
1057534 | 23406 | 1101 | 2 | 2013-06-27 04:11 | Celox measurment: Temperatura = 1462 °C, O2 = 0,0 ppm, C = 0,000 %, Al = 0,000 % | 94497
1057535 | 23406 | 1252 | 3 | 2013-06-27 04:12 | Heating start 500 kWh | 94497
1057536 | 23406 | 1400 | 5 | 2013-06-27 04:23 | Added [48] FeV = 20,0 kg | 94497
1057537 | 23406 | 1400 | 5 | 2013-06-27 04:23 | Added [17] Cfi13 = 5,5 kg | 94497
1057538 | 23406 | 1400 | 5 | 2013-06-27 04:23 | Added [72] Al opl.zica = 2,0 kg | 94497
1057539 | 23406 | 1101 | 2 | 2013-06-27 04:24 | Celox measurment: Temperatura = 1473 °C, O2 = 0,0 ppm, C = 0,000 %, Al = 0,000 % | 94497
1057540 | 23406 | 1252 | 3 | 2013-06-27 04:25 | Heating start 300 kWh | 94497
1057542 | 23406 | 1400 | 5 | 2013-06-27 04:28 | Added [15] CASIfi13 = 14,3 kg | 94497
1057541 | 23406 | 1362 | 4 | 2013-06-27 04:33 | Chemical analysis request at LFVD in chemical lab: 94497/ 0 Kotnik Marijan | 94497
1057543 | 23406 | 1016 | 1 | 2013-06-27 04:39 | Heat stop 94497 | 94497
1057681 | 23411 | 1400 | 5 | 2013-06-27 16:12 | Added [13] CaO = 300,0 kg | 94502
1057682 | 23411 | 1400 | 5 | 2013-06-27 16:12 | Added [12] BOKSIT = 100,0 kg | 94502
1057712 | 23411 | 1400 | 5 | 2013-06-27 17:55 | Added [48] FeV = 200,0 kg | 94502
1057713 | 23411 | 1400 | 5 | 2013-06-27 17:55 | Added [27] FeCrC = 1000,0 kg | 94502
1057716 | 23411 | 1015 | 1 | 2013-06-27 18:11 | Heat start 94502 | 94502
1057717 | 23411 | 1400 | 5 | 2013-06-27 18:23 | Added [35] FeMo = 200,0 kg | 94502
1057718 | 23411 | 1400 | 5 | 2013-06-27 18:23 | Added [48] FeV = 100,0 kg | 94502
1057719 | 23411 | 1400 | 5 | 2013-06-27 18:23 | Added [33] FeMnC = 60,0 kg | 94502
1057720 | 23411 | 1400 | 5 | 2013-06-27 18:23 | Added [41] FeSi = 30,0 kg | 94502
1057721 | 23411 | 1400 | 5 | 2013-06-27 18:23 | Added [27] FeCrC = 900,0 kg | 94502
1057722 | 23411 | 1400 | 5 | 2013-06-27 18:23 | Added [10] Al bloki = 10,0 kg | 94502
1057723 | 23411 | 1252 | 3 | 2013-06-27 18:28 | Heating start 1000 kWh | 94502
1057724 | 23411 | 1101 | 2 | 2013-06-27 18:42 | Celox measurment: Temperatura = 0 °C, O2 = 0,0 ppm, C = 0,000 %, Al = 0,000 % | 94502
1057725 | 23411 | 1101 | 2 | 2013-06-27 18:43 | Celox measurment: Temperatura = 0 °C, O2 = 0,0 ppm, C = 0,000 %, Al = 0,000 % | 94502
1057726 | 23411 | 1252 | 3 | 2013-06-27 18:43 | Heating start 1000 kWh | 94502
1057727 | 23411 | 1101 | 2 | 2013-06-27 18:56 | Celox measurment: Temperatura = 1441 °C, O2 = 0,0 ppm, C = 0,000 %, Al = 0,000 % | 94502
1057728 | 23411 | 1252 | 3 | 2013-06-27 18:56 | Heating start 1000 kWh | 94502
1057729 | 23411 | 1101 | 2 | 2013-06-27 19:08 | Celox measurment: Temperatura = 1475 °C, O2 = 0,0 ppm, C = 0,000 %, Al = 0,000 % | 94502
1057730 | 23411 | 1362 | 4 | 2013-06-27 19:09 | Chemical analysis request at LFVD in chemical lab: 94502/ 9 Gorensek Peter | 94502
1057731 | 23411 | 1252 | 3 | 2013-06-27 19:09 | Heating start 1500 kWh | 94502
1057732 | 23411 | 1400 | 5 | 2013-06-27 19:26 | Added [35] FeMo = 30,0 kg | 94502
1057733 | 23411 | 1400 | 5 | 2013-06-27 19:26 | Added [51] FeW72 = 30,0 kg | 94502
1057734 | 23411 | 1400 | 5 | 2013-06-27 19:26 | Added [48] FeV = 30,0 kg | 94502
1057735 | 23411 | 1400 | 5 | 2013-06-27 19:26 | Added [33] FeMnC = 30,0 kg | 94502
1057736 | 23411 | 1400 | 5 | 2013-06-27 19:26 | Added [10] Al bloki = 10,0 kg | 94502
1057737 | 23411 | 1400 | 5 | 2013-06-27 19:26 | Added [52] KARBORITmleti = 50,0 kg | 94502
1057739 | 23411 | 1400 | 5 | 2013-06-27 19:26 | Added [13] CaO = 300,0 kg | 94502
1057738 | 23411 | 1251 | 3 | 2013-06-27 19:32 | Vacuum start | 94502
1057740 | 23411 | 1254 | 3 | 2013-06-27 19:35 | Degassing start | 94502
1057741 | 23411 | 1253 | 3 | 2013-06-27 20:00 | Degassing stop | 94502
1057742 | 23411 | 1362 | 4 | 2013-06-27 20:02 | Chemical analysis request at LFVD in chemical lab: 94502/10 Gorensek Peter | 94502
1057743 | 23411 | 1400 | 5 | 2013-06-27 20:02 | Added [12] BOKSIT = 100,0 kg | 94502
1057744 | 23411 | 1101 | 2 | 2013-06-27 20:05 | Celox measurment: Temperatura = 1450 °C, O2 = 0,0 ppm, C = 0,000 %, Al = 0,000 % | 94502
1057745 | 23411 | 1252 | 3 | 2013-06-27 20:06 | Heating start 600 kWh | 94502
1057746 | 23411 | 1400 | 5 | 2013-06-27 20:15 | Added [48] FeV = 20,0 kg | 94502
1057747 | 23411 | 1400 | 5 | 2013-06-27 20:15 | Added [72] Al opl.zica = 4,1 kg | 94502
1057748 | 23411 | 1101 | 2 | 2013-06-27 20:17 | Celox measurment: Temperatura = 1471 °C, O2 = 0,0 ppm, C = 0,000 %, Al = 0,000 % | 94502
1057751 | 23411 | 1252 | 3 | 2013-06-27 20:18 | Heating start 300 kWh | 94502
1057754 | 23411 | 1400 | 5 | 2013-06-27 20:22 | Added [15] CASIfi13 = 14,3 kg | 94502
1057755 | 23411 | 1362 | 4 | 2013-06-27 20:24 | Chemical analysis request at LFVD in chemical lab: 94502/ 0 Gorensek Peter | 94502
1057756 | 23411 | 1016 | 1 | 2013-06-27 20:31 | Heat stop 94502 | 94502
1058294 | 23427 | 1400 | 5 | 2013-07-16 18:27 | Added [13] CaO = 400,0 kg | 94518
1058295 | 23427 | 1400 | 5 | 2013-07-16 18:27 | Added [12] BOKSIT = 100,0 kg | 94518
1058322 | 23427 | 1015 | 1 | 2013-07-16 20:01 | Heat start 94518 | 94518
1058323 | 23427 | 1101 | 2 | 2013-07-16 20:06 | Celox measurment: Temperatura = 1557 °C, O2 = 0,0 ppm, C = 0,000 %, Al = 0,000 % | 94518
1058324 | 23427 | 1400 | 5 | 2013-07-16 20:12 | Added [35] FeMo = 190,0 kg | 94518
1058325 | 23427 | 1400 | 5 | 2013-07-16 20:12 | Added [48] FeV = 30,0 kg | 94518
1058326 | 23427 | 1400 | 5 | 2013-07-16 20:12 | Added [52] KARBORITmleti = 90,0 kg | 94518
1058327 | 23427 | 1400 | 5 | 2013-07-16 20:12 | Added [11] Al gran = 15,0 kg | 94518
1058328 | 23428 | 1400 | 5 | 2013-07-16 20:19 | Added [13] CaO = 400,0 kg | 94519
1058329 | 23428 | 1400 | 5 | 2013-07-16 20:19 | Added [12] BOKSIT = 100,0 kg | 94519
1058330 | 23427 | 1101 | 2 | 2013-07-16 20:20 | Celox measurment: Temperatura = 1499 °C, O2 = 0,0 ppm, C = 0,000 %, Al = 0,000 % | 94518
1058331 | 23427 | 1252 | 3 | 2013-07-16 20:22 | Heating start 1200 kWh | 94518
1058332 | 23427 | 1362 | 4 | 2013-07-16 20:36 | Chemical analysis request at LFVD in chemical lab: 94518/ 9 Ferk Jože | 94518
1058333 | 23427 | 1101 | 2 | 2013-07-16 20:36 | Celox measurment: Temperatura = 1522 °C, O2 = 0,0 ppm, C = 0,000 %, Al = 0,000 % | 94518
1058334 | 23427 | 1252 | 3 | 2013-07-16 20:38 | Heating start 700 kWh | 94518
1058335 | 23427 | 1400 | 5 | 2013-07-16 20:50 | Added [48] FeV = 5,0 kg | 94518
1058336 | 23427 | 1400 | 5 | 2013-07-16 20:50 | Added [41] FeSi = 50,0 kg | 94518
1058337 | 23427 | 1400 | 5 | 2013-07-16 20:50 | Added [52] KARBORITmleti = 20,0 kg | 94518
1058338 | 23427 | 1400 | 5 | 2013-07-16 20:50 | Added [11] Al gran = 10,0 kg | 94518
1058340 | 23427 | 1400 | 5 | 2013-07-16 20:51 | Added [13] CaO = 200,0 kg | 94518
1058341 | 23427 | 1400 | 5 | 2013-07-16 20:51 | Added [12] BOKSIT = 50,0 kg | 94518
1058339 | 23427 | 1251 | 3 | 2013-07-16 20:53 | Vacuum start | 94518
1058342 | 23427 | 1400 | 5 | 2013-07-16 21:00 | Added [13] CaO = 150,0 kg | 94518
1058343 | 23427 | 1400 | 5 | 2013-07-16 21:11 | Added [13] CaO = 150,0 kg | 94518
1058344 | 23427 | 1254 | 3 | 2013-07-16 21:15 | Degassing start | 94518
1058351 | 23428 | 1400 | 5 | 2013-07-16 21:44 | Added [35] FeMo = 45,0 kg | 94519
1058352 | 23428 | 1400 | 5 | 2013-07-16 21:44 | Added [48] FeV = 150,0 kg | 94519
1058353 | 23428 | 1400 | 5 | 2013-07-16 21:44 | Added [33] FeMnC = 50,0 kg | 94519
1058354 | 23428 | 1400 | 5 | 2013-07-16 21:44 | Added [41] FeSi = 120,0 kg | 94519
1058355 | 23428 | 1400 | 5 | 2013-07-16 21:44 | Added [27] FeCrC = 400,0 kg | 94519
1058356 | 23428 | 1400 | 5 | 2013-07-16 21:44 | Added [52] KARBORITmleti = 75,0 kg | 94519
1058345 | 23427 | 1253 | 3 | 2013-07-16 21:51 | Degassing stop | 94518
1058346 | 23427 | 1362 | 4 | 2013-07-16 21:54 | Chemical analysis request at LFVD in chemical lab: 94518/10 Ferk Jože | 94518
1058347 | 23427 | 1252 | 3 | 2013-07-16 21:55 | Heating start 300 kWh | 94518
1058348 | 23427 | 1101 | 2 | 2013-07-16 21:59 | Celox measurment: Temperatura = 1444 °C, O2 = 0,0 ppm, C = 0,000 %, Al = 0,000 % | 94518
1058349 | 23427 | 1252 | 3 | 2013-07-16 22:00 | Heating start 1000 kWh | 94518
1058350 | 23427 | 1361 | 4 | 2013-07-16 22:00 | Zahteva za analizo z VPP na Spectro: 94518/ 6 e Ferk Jože | 94518
1058357 | 23427 | 1400 | 5 | 2013-07-16 22:09 | Added [26] FeCrA = 250,0 kg | 94518
1058358 | 23427 | 1400 | 5 | 2013-07-16 22:09 | Added [72] Al opl.zica = 4,1 kg | 94518
1058359 | 23427 | 1101 | 2 | 2013-07-16 22:11 | Celox measurment: Temperatura = 1478 °C, O2 = 0,0 ppm, C = 0,000 %, Al = 0,000 % | 94518
1058360 | 23427 | 1252 | 3 | 2013-07-16 22:11 | Heating start 300 kWh | 94518
1058361 | 23427 | 1400 | 5 | 2013-07-16 22:15 | Added [15] CASIfi13 = 23,0 kg | 94518
1058362 | 23427 | 1362 | 4 | 2013-07-16 22:16 | Chemical analysis request at LFVD in chemical lab: 94518/ 0 Ferk Jože | 94518
1058363 | 23427 | 1016 | 1 | 2013-07-16 22:21 | Heat stop 94518 | 94518
1058364 | 23428 | 1015 | 1 | 2013-07-16 22:21 | Heat start 94519 | 94519
1058365 | 23428 | 1400 | 5 | 2013-07-16 22:26 | Added [35] FeMo = 35,0 kg | 94519
1058366 | 23428 | 1400 | 5 | 2013-07-16 22:26 | Added [48] FeV = 45,0 kg | 94519
1058367 | 23428 | 1400 | 5 | 2013-07-16 22:26 | Added [41] FeSi = 30,0 kg | 94519
1058368 | 23428 | 1400 | 5 | 2013-07-16 22:26 | Added [27] FeCrC = 250,0 kg | 94519
1058369 | 23428 | 1400 | 5 | 2013-07-16 22:28 | Added [12] BOKSIT = 40,0 kg | 94519
1058370 | 23428 | 1400 | 5 | 2013-07-16 22:28 | Added [13] CaO = 100,0 kg | 94519
1058371 | 23428 | 1101 | 2 | 2013-07-16 22:31 | Celox measurment: Temperatura = 0 °C, O2 = 0,0 ppm, C = 0,000 %, Al = 0,000 % | 94519
1058372 | 23428 | 1101 | 2 | 2013-07-16 22:31 | Celox measurment: Temperatura = 1495 °C, O2 = 0,0 ppm, C = 0,000 %, Al = 0,000 % | 94519
1058373 | 23428 | 1252 | 3 | 2013-07-16 22:31 | Heating start 1300 kWh | 94519
1058374 | 23428 | 1362 | 4 | 2013-07-16 22:38 | Chemical analysis request at LFVD in chemical lab: 94519/ 9 Adam Maks | 94519
1058375 | 23428 | 1101 | 2 | 2013-07-16 22:46 | Celox measurment: Temperatura = 1545 °C, O2 = 0,0 ppm, C = 0,000 %, Al = 0,000 % | 94519
1058376 | 23428 | 1252 | 3 | 2013-07-16 22:47 | Heating start 300 kWh | 94519
1058377 | 23428 | 1400 | 5 | 2013-07-16 22:52 | Added [35] FeMo = 15,0 kg | 94519
1058378 | 23428 | 1400 | 5 | 2013-07-16 22:52 | Added [48] FeV = 5,0 kg | 94519
1058379 | 23428 | 1400 | 5 | 2013-07-16 22:52 | Added [33] FeMnC = 25,0 kg | 94519
1058380 | 23428 | 1400 | 5 | 2013-07-16 22:52 | Added [41] FeSi = 35,0 kg | 94519
1058381 | 23428 | 1400 | 5 | 2013-07-16 22:52 | Added [27] FeCrC = 250,0 kg | 94519
1058382 | 23428 | 1400 | 5 | 2013-07-16 22:52 | Added [10] Al bloki = 4,0 kg | 94519
1058383 | 23428 | 1400 | 5 | 2013-07-16 22:52 | Added [52] KARBORITmleti = 25,0 kg | 94519
1058384 | 23428 | 1400 | 5 | 2013-07-16 22:54 | Added [13] CaO = 200,0 kg | 94519
1058385 | 23428 | 1400 | 5 | 2013-07-16 22:54 | Added [12] BOKSIT = 50,0 kg | 94519
1058386 | 23428 | 1251 | 3 | 2013-07-16 22:57 | Vacuum start | 94519
1058405 | 23429 | 1400 | 5 | 2013-07-16 23:00 | Added [13] CaO = 400,0 kg | 94520
1058406 | 23429 | 1400 | 5 | 2013-07-16 23:00 | Added [12] BOKSIT = 100,0 kg | 94520
1058387 | 23428 | 1254 | 3 | 2013-07-16 23:00 | Degassing start | 94519
1058388 | 23428 | 1253 | 3 | 2013-07-16 23:35 | Degassing stop | 94519
1058389 | 23428 | 1361 | 4 | 2013-07-16 23:35 | Zahteva za analizo z VPP na Spectro: 94519/ 6 e Adam Maks | 94519
1058390 | 23428 | 1362 | 4 | 2013-07-16 23:35 | Chemical analysis request at LFVD in chemical lab: 94519/10 Adam Maks | 94519
1058391 | 23428 | 1101 | 2 | 2013-07-16 23:37 | Celox measurment: Temperatura = 1479 °C, O2 = 0,0 ppm, C = 0,000 %, Al = 0,000 % | 94519
1058392 | 23428 | 1252 | 3 | 2013-07-16 23:38 | Heating start 300 kWh | 94519
1058393 | 23428 | 1101 | 2 | 2013-07-16 23:49 | Celox measurment: Temperatura = 1490 °C, O2 = 0,0 ppm, C = 0,000 %, Al = 0,000 % | 94519
1058394 | 23428 | 1400 | 5 | 2013-07-16 23:50 | Added [15] CASIfi13 = 27,6 kg | 94519
1058395 | 23428 | 1362 | 4 | 2013-07-16 23:50 | Chemical analysis request at LFVD in chemical lab: 94519/ 0 Adam Maks | 94519
1058396 | 23428 | 1016 | 1 | 2013-07-17 00:01 | Heat stop 94519 | 94519
1058397 | 23429 | 1015 | 1 | 2013-07-17 00:01 | Heat start 94520 | 94520
1058400 | 23429 | 1400 | 5 | 2013-07-17 00:02 | Added [27] FeCrC = 500,0 kg | 94520
1058401 | 23429 | 1400 | 5 | 2013-07-17 00:02 | Added [33] FeMnC = 30,0 kg | 94520
1058402 | 23429 | 1400 | 5 | 2013-07-17 00:02 | Added [41] FeSi = 45,0 kg | 94520
1058403 | 23429 | 1400 | 5 | 2013-07-17 00:02 | Added [52] KARBORITmleti = 75,0 kg | 94520
1058404 | 23429 | 1400 | 5 | 2013-07-17 00:02 | Added [11] Al gran = 10,0 kg | 94520
1058407 | 23429 | 1400 | 5 | 2013-07-17 00:12 | Added [35] FeMo = 35,0 kg | 94520
1058408 | 23429 | 1400 | 5 | 2013-07-17 00:12 | Added [48] FeV = 50,0 kg | 94520
1058409 | 23429 | 1400 | 5 | 2013-07-17 00:12 | Added [41] FeSi = 60,0 kg | 94520
1058410 | 23429 | 1400 | 5 | 2013-07-17 00:12 | Added [27] FeCrC = 450,0 kg | 94520
1058411 | 23429 | 1400 | 5 | 2013-07-17 00:12 | Added [10] Al bloki = 4,0 kg | 94520
1058412 | 23429 | 1400 | 5 | 2013-07-17 00:14 | Added [13] CaO = 100,0 kg | 94520
1058415 | 23429 | 1101 | 2 | 2013-07-17 00:17 | Celox measurment: Temperatura = 1519 °C, O2 = 0,0 ppm, C = 0,000 %, Al = 0,000 % | 94520
1058416 | 23429 | 1252 | 3 | 2013-07-17 00:17 | Heating start 700 kWh | 94520
1058417 | 23429 | 1362 | 4 | 2013-07-17 00:21 | Chemical analysis request at LFVD in chemical lab: 94520/ 9 Adam Maks | 94520
1058418 | 23429 | 1400 | 5 | 2013-07-17 00:36 | Added [35] FeMo = 25,0 kg | 94520
1058419 | 23429 | 1400 | 5 | 2013-07-17 00:36 | Added [48] FeV = 15,0 kg | 94520
1058420 | 23429 | 1400 | 5 | 2013-07-17 00:36 | Added [64] SiMn = 20,0 kg | 94520
1058421 | 23429 | 1400 | 5 | 2013-07-17 00:36 | Added [41] FeSi = 20,0 kg | 94520
1058422 | 23429 | 1400 | 5 | 2013-07-17 00:36 | Added [27] FeCrC = 350,0 kg | 94520
1058423 | 23429 | 1400 | 5 | 2013-07-17 00:36 | Added [10] Al bloki = 4,0 kg | 94520
1058424 | 23429 | 1400 | 5 | 2013-07-17 00:38 | Added [12] BOKSIT = 60,0 kg | 94520
1058425 | 23429 | 1400 | 5 | 2013-07-17 00:38 | Added [13] CaO = 100,0 kg | 94520
1058426 | 23429 | 1251 | 3 | 2013-07-17 00:40 | Vacuum start | 94520
1058427 | 23429 | 1254 | 3 | 2013-07-17 00:43 | Degassing start | 94520
1058428 | 23429 | 1253 | 3 | 2013-07-17 01:08 | Degassing stop | 94520
1058429 | 23429 | 1362 | 4 | 2013-07-17 01:09 | Chemical analysis request at LFVD in chemical lab: 94520/10 Adam Maks | 94520
1058430 | 23429 | 1400 | 5 | 2013-07-17 01:10 | Added [12] BOKSIT = 75,0 kg | 94520
1058431 | 23429 | 1101 | 2 | 2013-07-17 01:12 | Celox measurment: Temperatura = 1465 °C, O2 = 0,0 ppm, C = 0,000 %, Al = 0,000 % | 94520
1058432 | 23429 | 1252 | 3 | 2013-07-17 01:13 | Heating start 500 kWh | 94520
1058433 | 23429 | 1400 | 5 | 2013-07-17 01:22 | Added [17] Cfi13 = 12,9 kg | 94520
1058434 | 23429 | 1400 | 5 | 2013-07-17 01:22 | Added [72] Al opl.zica = 3,3 kg | 94520
1058435 | 23429 | 1252 | 3 | 2013-07-17 01:34 | Heating start 300 kWh | 94520
1058436 | 23429 | 1101 | 2 | 2013-07-17 01:41 | Celox measurment: Temperatura = 1480 °C, O2 = 0,0 ppm, C = 0,000 %, Al = 0,000 % | 94520
1058437 | 23429 | 1252 | 3 | 2013-07-17 01:41 | Heating start 200 kWh | 94520
1058438 | 23429 | 1400 | 5 | 2013-07-17 01:46 | Added [15] CASIfi13 = 15,4 kg | 94520
1058439 | 23429 | 1362 | 4 | 2013-07-17 01:47 | Chemical analysis request at LFVD in chemical lab: 94520/ 0 Adam Maks | 94520
1058442 | 23430 | 1400 | 5 | 2013-07-17 01:55 | Added [35] FeMo = 50,0 kg | 94521
1058443 | 23430 | 1400 | 5 | 2013-07-17 01:55 | Added [48] FeV = 155,0 kg | 94521
1058444 | 23430 | 1400 | 5 | 2013-07-17 01:55 | Added [33] FeMnC = 35,0 kg | 94521
1058445 | 23430 | 1400 | 5 | 2013-07-17 01:55 | Added [41] FeSi = 60,0 kg | 94521
1058446 | 23430 | 1400 | 5 | 2013-07-17 01:55 | Added [27] FeCrC = 1000,0 kg | 94521
1058447 | 23430 | 1400 | 5 | 2013-07-17 01:55 | Added [10] Al bloki = 12,0 kg | 94521
1058448 | 23430 | 1400 | 5 | 2013-07-17 01:55 | Added [52] KARBORITmleti = 225,0 kg | 94521
1058440 | 23429 | 1016 | 1 | 2013-07-17 01:57 | Heat stop 94520 | 94520
1058441 | 23430 | 1015 | 1 | 2013-07-17 02:04 | Heat start 94521 | 94521
1058449 | 23430 | 1400 | 5 | 2013-07-17 02:11 | Added [35] FeMo = 35,0 kg | 94521
1058450 | 23430 | 1400 | 5 | 2013-07-17 02:11 | Added [48] FeV = 55,0 kg | 94521
1058451 | 23430 | 1400 | 5 | 2013-07-17 02:11 | Added [41] FeSi = 70,0 kg | 94521
1058452 | 23430 | 1400 | 5 | 2013-07-17 02:11 | Added [27] FeCrC = 500,0 kg | 94521
1058453 | 23431 | 1400 | 5 | 2013-07-17 02:14 | Added [12] BOKSIT = 100,0 kg | 94522
1058454 | 23431 | 1400 | 5 | 2013-07-17 02:14 | Added [13] CaO = 400,0 kg | 94522
1058455 | 23430 | 1101 | 2 | 2013-07-17 02:16 | Celox measurment: Temperatura = 0 °C, O2 = 0,0 ppm, C = 0,000 %, Al = 0,000 % | 94521
1058456 | 23430 | 1101 | 2 | 2013-07-17 02:16 | Celox measurment: Temperatura = 1501 °C, O2 = 0,0 ppm, C = 0,000 %, Al = 0,000 % | 94521
1058457 | 23430 | 1252 | 3 | 2013-07-17 02:16 | Heating start 800 kWh | 94521
1058458 | 23430 | 1362 | 4 | 2013-07-17 02:21 | Chemical analysis request at LFVD in chemical lab: 94521/ 9 Adam Maks | 94521
1058459 | 23430 | 1400 | 5 | 2013-07-17 02:34 | Added [35] FeMo = 35,0 kg | 94521
1058460 | 23430 | 1400 | 5 | 2013-07-17 02:34 | Added [48] FeV = 20,0 kg | 94521
1058461 | 23430 | 1400 | 5 | 2013-07-17 02:34 | Added [33] FeMnC = 30,0 kg | 94521
1058462 | 23430 | 1400 | 5 | 2013-07-17 02:34 | Added [41] FeSi = 25,0 kg | 94521
1058463 | 23430 | 1400 | 5 | 2013-07-17 02:34 | Added [27] FeCrC = 320,0 kg | 94521
1058464 | 23430 | 1400 | 5 | 2013-07-17 02:37 | Added [13] CaO = 100,0 kg | 94521
1058465 | 23430 | 1251 | 3 | 2013-07-17 02:38 | Vacuum start | 94521
1058466 | 23430 | 1254 | 3 | 2013-07-17 02:42 | Degassing start | 94521
1058467 | 23430 | 1253 | 3 | 2013-07-17 03:07 | Degassing stop | 94521
1058468 | 23430 | 1362 | 4 | 2013-07-17 03:07 | Chemical analysis request at LFVD in chemical lab: 94521/10 Adam Maks | 94521
1058469 | 23430 | 1400 | 5 | 2013-07-17 03:08 | Added [12] BOKSIT = 110,0 kg | 94521
1058470 | 23430 | 1101 | 2 | 2013-07-17 03:11 | Celox measurment: Temperatura = 1453 °C, O2 = 0,0 ppm, C = 0,000 %, Al = 0,000 % | 94521
1058471 | 23430 | 1252 | 3 | 2013-07-17 03:12 | Heating start 700 kWh | 94521
1058472 | 23430 | 1400 | 5 | 2013-07-17 03:19 | Added [17] Cfi13 = 38,6 kg | 94521
1058473 | 23430 | 1400 | 5 | 2013-07-17 03:19 | Added [72] Al opl.zica = 5,0 kg | 94521
1058474 | 23430 | 1101 | 2 | 2013-07-17 03:22 | Celox measurment: Temperatura = 1473 °C, O2 = 0,0 ppm, C = 0,000 %, Al = 0,000 % | 94521
1058475 | 23430 | 1252 | 3 | 2013-07-17 03:23 | Heating start 400 kWh | 94521
1058476 | 23430 | 1400 | 5 | 2013-07-17 03:37 | Added [15] CASIfi13 = 15,0 kg | 94521
1058477 | 23430 | 1362 | 4 | 2013-07-17 03:38 | Chemical analysis request at LFVD in chemical lab: 94521/ 0 Adam Maks | 94521
1058486 | 23431 | 1400 | 5 | 2013-07-17 03:40 | Added [52] KARBORITmleti = 60,0 kg | 94522
1058478 | 23430 | 1016 | 1 | 2013-07-17 03:47 | Heat stop 94521 | 94521
1058479 | 23431 | 1015 | 1 | 2013-07-17 03:47 | Heat start 94522 | 94522
1058480 | 23431 | 1400 | 5 | 2013-07-17 03:53 | Added [35] FeMo = 100,0 kg | 94522
1058481 | 23431 | 1400 | 5 | 2013-07-17 03:53 | Added [48] FeV = 170,0 kg | 94522
1058482 | 23431 | 1400 | 5 | 2013-07-17 03:53 | Added [41] FeSi = 70,0 kg | 94522
1058483 | 23431 | 1400 | 5 | 2013-07-17 03:53 | Added [27] FeCrC = 250,0 kg | 94522
1058484 | 23431 | 1400 | 5 | 2013-07-17 03:55 | Added [12] BOKSIT = 50,0 kg | 94522
1058485 | 23431 | 1400 | 5 | 2013-07-17 03:55 | Added [13] CaO = 100,0 kg | 94522
1058487 | 23431 | 1101 | 2 | 2013-07-17 03:58 | Celox measurment: Temperatura = 1508 °C, O2 = 0,0 ppm, C = 0,000 %, Al = 0,000 % | 94522
1058488 | 23431 | 1252 | 3 | 2013-07-17 03:58 | Heating start 700 kWh | 94522
1058489 | 23432 | 1400 | 5 | 2013-07-17 04:02 | Added [12] BOKSIT = 100,0 kg | 94523
1058490 | 23432 | 1400 | 5 | 2013-07-17 04:02 | Added [13] CaO = 400,0 kg | 94523
1058491 | 23431 | 1362 | 4 | 2013-07-17 04:02 | Chemical analysis request at LFVD in chemical lab: 94522/ 9 Adam Maks | 94522
1058492 | 23431 | 1252 | 3 | 2013-07-17 04:07 | Heating start 300 kWh | 94522
1058493 | 23431 | 1400 | 5 | 2013-07-17 04:14 | Added [35] FeMo = 55,0 kg | 94522
1058494 | 23431 | 1400 | 5 | 2013-07-17 04:14 | Added [48] FeV = 60,0 kg | 94522
1058495 | 23431 | 1400 | 5 | 2013-07-17 04:14 | Added [33] FeMnC = 25,0 kg | 94522
1058496 | 23431 | 1400 | 5 | 2013-07-17 04:14 | Added [41] FeSi = 20,0 kg | 94522
1058497 | 23431 | 1400 | 5 | 2013-07-17 04:14 | Added [27] FeCrC = 300,0 kg | 94522
1058498 | 23431 | 1400 | 5 | 2013-07-17 04:14 | Added [52] KARBORITmleti = 55,0 kg | 94522
1058499 | 23431 | 1400 | 5 | 2013-07-17 04:16 | Added [13] CaO = 200,0 kg | 94522
1058500 | 23431 | 1400 | 5 | 2013-07-17 04:16 | Added [12] BOKSIT = 50,0 kg | 94522
1058501 | 23431 | 1251 | 3 | 2013-07-17 04:19 | Vacuum start | 94522
1058502 | 23431 | 1254 | 3 | 2013-07-17 04:22 | Degassing start | 94522
1058503 | 23431 | 1253 | 3 | 2013-07-17 04:52 | Degassing stop | 94522
1058504 | 23431 | 1362 | 4 | 2013-07-17 04:52 | Chemical analysis request at LFVD in chemical lab: 94522/10 Adam Maks | 94522
1058505 | 23431 | 1101 | 2 | 2013-07-17 04:55 | Celox measurment: Temperatura = 1454 °C, O2 = 0,0 ppm, C = 0,000 %, Al = 0,000 % | 94522
1058506 | 23431 | 1252 | 3 | 2013-07-17 04:55 | Heating start 700 kWh | 94522
1058507 | 23431 | 1400 | 5 | 2013-07-17 05:06 | Added [26] FeCrA = 70,0 kg | 94522
1058508 | 23431 | 1400 | 5 | 2013-07-17 05:06 | Added [17] Cfi13 = 5,5 kg | 94522
1058509 | 23431 | 1252 | 3 | 2013-07-17 05:08 | Heating start 300 kWh | 94522
1058510 | 23431 | 1101 | 2 | 2013-07-17 05:11 | Celox measurment: Temperatura = 1491 °C, O2 = 0,0 ppm, C = 0,000 %, Al = 0,000 % | 94522
1058511 | 23431 | 1400 | 5 | 2013-07-17 05:14 | Added [15] CASIfi13 = 14,7 kg | 94522
1058512 | 23431 | 1362 | 4 | 2013-07-17 05:15 | Chemical analysis request at LFVD in chemical lab: 94522/ 0 Adam Maks | 94522
1058513 | 23431 | 1016 | 1 | 2013-07-17 05:26 | Heat stop 94522 | 94522
1058514 | 23432 | 1015 | 1 | 2013-07-17 05:27 | Heat start 94523 | 94523
1058515 | 23432 | 1400 | 5 | 2013-07-17 05:33 | Added [35] FeMo = 115,0 kg | 94523
1058516 | 23432 | 1400 | 5 | 2013-07-17 05:33 | Added [48] FeV = 170,0 kg | 94523
1058517 | 23432 | 1400 | 5 | 2013-07-17 05:33 | Added [41] FeSi = 60,0 kg | 94523
1058518 | 23432 | 1400 | 5 | 2013-07-17 05:33 | Added [10] Al bloki = 4,0 kg | 94523
1058519 | 23432 | 1400 | 5 | 2013-07-17 05:35 | Added [13] CaO = 200,0 kg | 94523
1058520 | 23432 | 1101 | 2 | 2013-07-17 05:38 | Celox measurment: Temperatura = 1545 °C, O2 = 0,0 ppm, C = 0,000 %, Al = 0,000 % | 94523
1058521 | 23432 | 1252 | 3 | 2013-07-17 05:38 | Heating start 500 kWh | 94523
1058522 | 23432 | 1362 | 4 | 2013-07-17 05:45 | Chemical analysis request at LFVD in chemical lab: 94523/ 9 Ramot Ivan | 94523
1058523 | 23432 | 1101 | 2 | 2013-07-17 05:46 | Celox measurment: Temperatura = 1554 °C, O2 = 0,0 ppm, C = 0,000 %, Al = 0,000 % | 94523
1058524 | 23432 | 1252 | 3 | 2013-07-17 05:47 | Heating start 300 kWh | 94523
1058525 | 23432 | 1252 | 3 | 2013-07-17 05:54 | Heating start 200 kWh | 94523
1058526 | 23432 | 1400 | 5 | 2013-07-17 06:00 | Added [35] FeMo = 35,0 kg | 94523
1058527 | 23432 | 1400 | 5 | 2013-07-17 06:00 | Added [48] FeV = 20,0 kg | 94523
1058528 | 23432 | 1400 | 5 | 2013-07-17 06:00 | Added [41] FeSi = 40,0 kg | 94523
1058529 | 23432 | 1400 | 5 | 2013-07-17 06:00 | Added [27] FeCrC = 100,0 kg | 94523
1058530 | 23432 | 1400 | 5 | 2013-07-17 06:00 | Added [52] KARBORITmleti = 40,0 kg | 94523
1058531 | 23432 | 1400 | 5 | 2013-07-17 06:07 | Added [13] CaO = 200,0 kg | 94523
1058532 | 23432 | 1400 | 5 | 2013-07-17 06:07 | Added [12] BOKSIT = 100,0 kg | 94523
1058533 | 23432 | 1251 | 3 | 2013-07-17 06:10 | Vacuum start | 94523
1058534 | 23432 | 1254 | 3 | 2013-07-17 06:14 | Degassing start | 94523
1058537 | 23432 | 1253 | 3 | 2013-07-17 06:49 | Degassing stop | 94523
1058538 | 23432 | 1361 | 4 | 2013-07-17 06:52 | Zahteva za analizo z VPP na Spectro: 94523/ 6 e Ramot Ivan | 94523
1058539 | 23432 | 1362 | 4 | 2013-07-17 06:52 | Chemical analysis request at LFVD in chemical lab: 94523/10 Ramot Ivan | 94523
1058540 | 23432 | 1400 | 5 | 2013-07-17 06:55 | Added [12] BOKSIT = 80,0 kg | 94523
1058541 | 23432 | 1400 | 5 | 2013-07-17 06:55 | Added [21] EPŽ žlindra = 130,0 kg | 94523
1058542 | 23432 | 1252 | 3 | 2013-07-17 07:00 | Heating start 200 kWh | 94523
1058543 | 23432 | 1101 | 2 | 2013-07-17 07:02 | Celox measurment: Temperatura = 1483 °C, O2 = 0,0 ppm, C = 0,000 %, Al = 0,000 % | 94523
1058544 | 23432 | 1400 | 5 | 2013-07-17 07:07 | Added [15] CASIfi13 = 14,3 kg | 94523
1058545 | 23432 | 1362 | 4 | 2013-07-17 07:08 | Chemical analysis request at LFVD in chemical lab: 94523/ 0 Ramot Ivan | 94523
1058546 | 23432 | 1016 | 1 | 2013-07-17 07:17 | Heat stop 94523 | 94523
1058398 | 23429 | 1400 | 5 | 2013-07-17 23:50 | Added [35] FeMo = 75,0 kg | 94520
1058399 | 23429 | 1400 | 5 | 2013-07-17 23:50 | Added [48] FeV = 200,0 kg | 94520
1058922 | 23442 | 1400 | 5 | 2013-07-18 08:00 | Added [13] CaO = 400,0 kg | 94533
1058923 | 23442 | 1400 | 5 | 2013-07-18 08:00 | Added [12] BOKSIT = 100,0 kg | 94533
1058896 | 23442 | 1400 | 5 | 2013-07-18 08:10 | Added [48] FeV = 280,0 kg | 94533
1058897 | 23442 | 1400 | 5 | 2013-07-18 08:10 | Added [27] FeCrC = 800,0 kg | 94533
1058911 | 23442 | 1015 | 1 | 2013-07-18 08:52 | Heat start 94533 | 94533
1058912 | 23442 | 1101 | 2 | 2013-07-18 08:58 | Celox measurment: Temperatura = 1460 °C, O2 = 0,0 ppm, C = 0,000 %, Al = 0,000 % | 94533
1058913 | 23442 | 1400 | 5 | 2013-07-18 09:00 | Added [35] FeMo = 230,0 kg | 94533
1058914 | 23442 | 1400 | 5 | 2013-07-18 09:00 | Added [48] FeV = 60,0 kg | 94533
1058915 | 23442 | 1400 | 5 | 2013-07-18 09:00 | Added [33] FeMnC = 90,0 kg | 94533
1058916 | 23442 | 1400 | 5 | 2013-07-18 09:00 | Added [41] FeSi = 25,0 kg | 94533
1058917 | 23442 | 1400 | 5 | 2013-07-18 09:00 | Added [27] FeCrC = 870,0 kg | 94533
1058918 | 23442 | 1400 | 5 | 2013-07-18 09:00 | Added [10] Al bloki = 2,0 kg | 94533
1058919 | 23442 | 1400 | 5 | 2013-07-18 09:00 | Added [52] KARBORITmleti = 30,0 kg | 94533
1058920 | 23442 | 1400 | 5 | 2013-07-18 09:04 | Added [13] CaO = 100,0 kg | 94533
1058921 | 23442 | 1400 | 5 | 2013-07-18 09:04 | Added [12] BOKSIT = 50,0 kg | 94533
1058926 | 23442 | 1252 | 3 | 2013-07-18 09:05 | Heating start 1900 kWh | 94533
1058924 | 23442 | 1101 | 2 | 2013-07-18 09:32 | Celox measurment: Temperatura = 1462 °C, O2 = 0,0 ppm, C = 0,000 %, Al = 0,000 % | 94533
1058925 | 23442 | 1362 | 4 | 2013-07-18 09:36 | Chemical analysis request at LFVD in chemical lab: 94533/ 9 Kotnik Marijan | 94533
1058945 | 23442 | 1252 | 3 | 2013-07-18 09:37 | Heating start 900 kWh | 94533
1058927 | 23442 | 1101 | 2 | 2013-07-18 09:53 | Celox measurment: Temperatura = 1512 °C, O2 = 0,0 ppm, C = 0,000 %, Al = 0,000 % | 94533
1058928 | 23442 | 1400 | 5 | 2013-07-18 09:57 | Added [35] FeMo = 30,0 kg | 94533
1058929 | 23442 | 1400 | 5 | 2013-07-18 09:57 | Added [48] FeV = 20,0 kg | 94533
1058930 | 23442 | 1400 | 5 | 2013-07-18 09:57 | Added [33] FeMnC = 15,0 kg | 94533
1058931 | 23442 | 1400 | 5 | 2013-07-18 09:57 | Added [41] FeSi = 15,0 kg | 94533
1058932 | 23442 | 1400 | 5 | 2013-07-18 09:57 | Added [27] FeCrC = 120,0 kg | 94533
1058933 | 23442 | 1400 | 5 | 2013-07-18 09:57 | Added [52] KARBORITmleti = 35,0 kg | 94533
1058934 | 23442 | 1400 | 5 | 2013-07-18 10:00 | Added [10] Al bloki = 2,0 kg | 94533
1058935 | 23442 | 1400 | 5 | 2013-07-18 10:01 | Added [13] CaO = 100,0 kg | 94533
1058936 | 23442 | 1400 | 5 | 2013-07-18 10:01 | Added [12] BOKSIT = 50,0 kg | 94533
1058939 | 23442 | 1251 | 3 | 2013-07-18 10:03 | Vacuum start | 94533
1058937 | 23442 | 1254 | 3 | 2013-07-18 10:08 | Degassing start | 94533
1058938 | 23442 | 1253 | 3 | 2013-07-18 10:39 | Degassing stop | 94533
1058940 | 23442 | 1361 | 4 | 2013-07-18 10:40 | Zahteva za analizo z VPP na Spectro: 94533/ 6 e Kotnik Marijan | 94533
1058941 | 23442 | 1362 | 4 | 2013-07-18 10:40 | Chemical analysis request at LFVD in chemical lab: 94533/10 Kotnik Marijan | 94533
1058942 | 23442 | 1400 | 5 | 2013-07-18 10:40 | Added [12] BOKSIT = 30,0 kg | 94533
1058943 | 23442 | 1400 | 5 | 2013-07-18 10:40 | Added [21] EPŽ žlindra = 150,0 kg | 94533
1058944 | 23442 | 1101 | 2 | 2013-07-18 10:44 | Celox measurment: Temperatura = 1452 °C, O2 = 0,0 ppm, C = 0,000 %, Al = 0,000 % | 94533
1058947 | 23442 | 1252 | 3 | 2013-07-18 10:45 | Heating start 800 kWh | 94533
1058946 | 23442 | 1101 | 2 | 2013-07-18 10:54 | Celox measurment: Temperatura = 1477 °C, O2 = 0,0 ppm, C = 0,000 %, Al = 0,000 % | 94533
1058948 | 23442 | 1400 | 5 | 2013-07-18 10:57 | Added [17] Cfi13 = 9,2 kg | 94533
1058949 | 23442 | 1400 | 5 | 2013-07-18 10:57 | Added [72] Al opl.zica = 1,7 kg | 94533
1058950 | 23442 | 1361 | 4 | 2013-07-18 11:03 | Zahteva za analizo z VPP na Spectro: 94533/ 7 e Kotnik Marijan | 94533
1058951 | 23442 | 1252 | 3 | 2013-07-18 11:04 | Heating start 500 kWh | 94533
1058952 | 23442 | 1101 | 2 | 2013-07-18 11:09 | Celox measurment: Temperatura = 1492 °C, O2 = 0,0 ppm, C = 0,000 %, Al = 0,000 % | 94533
1058953 | 23442 | 1400 | 5 | 2013-07-18 11:13 | Added [15] CASIfi13 = 46,0 kg | 94533
1058954 | 23442 | 1362 | 4 | 2013-07-18 11:16 | Chemical analysis request at LFVD in chemical lab: 94533/ 0 Kotnik Marijan | 94533
1058958 | 23442 | 1362 | 4 | 2013-07-18 11:21 | Chemical analysis request at LFVD in chemical lab: 94533/ 0 Kotnik Marijan | 94533
1058959 | 23442 | 1016 | 1 | 2013-07-18 11:21 | Heat stop 94533 | 94533
1059021 | 23445 | 1400 | 5 | 2013-07-19 04:00 | Added [13] CaO = 400,0 kg | 94536
1059022 | 23445 | 1400 | 5 | 2013-07-19 04:00 | Added [12] BOKSIT = 100,0 kg | 94536
1059020 | 23445 | 1015 | 1 | 2013-07-19 05:01 | Heat start 94536 | 94536
1059023 | 23445 | 1400 | 5 | 2013-07-19 05:05 | Added [35] FeMo = 80,0 kg | 94536
1059024 | 23445 | 1400 | 5 | 2013-07-19 05:05 | Added [48] FeV = 200,0 kg | 94536
1059025 | 23445 | 1400 | 5 | 2013-07-19 05:05 | Added [64] SiMn = 60,0 kg | 94536
1059026 | 23445 | 1400 | 5 | 2013-07-19 05:05 | Added [41] FeSi = 55,0 kg | 94536
1059027 | 23445 | 1400 | 5 | 2013-07-19 05:05 | Added [27] FeCrC = 350,0 kg | 94536
1059028 | 23446 | 1400 | 5 | 2013-07-19 05:15 | Added [13] CaO = 400,0 kg | 94537
1059029 | 23446 | 1400 | 5 | 2013-07-19 05:15 | Added [12] BOKSIT = 100,0 kg | 94537
1059030 | 23445 | 1101 | 2 | 2013-07-19 05:22 | Celox measurment: Temperatura = 1484 °C, O2 = 0,0 ppm, C = 0,000 %, Al = 0,000 % | 94536
1059031 | 23445 | 1252 | 3 | 2013-07-19 05:24 | Heating start 1300 kWh | 94536
1059032 | 23445 | 1362 | 4 | 2013-07-19 05:32 | Chemical analysis request at LFVD in chemical lab: 94536/ 9 Adam Maks | 94536
1059033 | 23445 | 1101 | 2 | 2013-07-19 05:41 | Celox measurment: Temperatura = 1531 °C, O2 = 0,0 ppm, C = 0,000 %, Al = 0,000 % | 94536
1059034 | 23445 | 1400 | 5 | 2013-07-19 05:44 | Added [35] FeMo = 82,0 kg | 94536
1059035 | 23445 | 1400 | 5 | 2013-07-19 05:44 | Added [48] FeV = 62,0 kg | 94536
1059036 | 23445 | 1400 | 5 | 2013-07-19 05:44 | Added [33] FeMnC = 34,0 kg | 94536
1059037 | 23445 | 1400 | 5 | 2013-07-19 05:44 | Added [27] FeCrC = 600,0 kg | 94536
1059038 | 23445 | 1400 | 5 | 2013-07-19 05:44 | Added [10] Al bloki = 8,0 kg | 94536
1059039 | 23445 | 1251 | 3 | 2013-07-19 05:49 | Vacuum start | 94536
1059040 | 23445 | 1254 | 3 | 2013-07-19 05:52 | Degassing start | 94536
1059041 | 23445 | 1253 | 3 | 2013-07-19 06:18 | Degassing stop | 94536
1059042 | 23445 | 1362 | 4 | 2013-07-19 06:20 | Chemical analysis request at LFVD in chemical lab: 94536/10 Adam Maks | 94536
1059043 | 23445 | 1400 | 5 | 2013-07-19 06:21 | Added [12] BOKSIT = 140,0 kg | 94536
1059044 | 23445 | 1101 | 2 | 2013-07-19 06:24 | Celox measurment: Temperatura = 1440 °C, O2 = 0,0 ppm, C = 0,000 %, Al = 0,000 % | 94536
1059045 | 23445 | 1252 | 3 | 2013-07-19 06:24 | Heating start 800 kWh | 94536
1059046 | 23445 | 1252 | 3 | 2013-07-19 06:30 | Heating start 200 kWh | 94536
1059047 | 23445 | 1400 | 5 | 2013-07-19 06:37 | Added [41] FeSi = 25,0 kg | 94536
1059048 | 23445 | 1400 | 5 | 2013-07-19 06:37 | Added [17] Cfi13 = 27,6 kg | 94536
1059049 | 23445 | 1101 | 2 | 2013-07-19 06:39 | Celox measurment: Temperatura = 1460 °C, O2 = 0,0 ppm, C = 0,000 %, Al = 0,000 % | 94536
1059050 | 23445 | 1252 | 3 | 2013-07-19 06:40 | Heating start 500 kWh | 94536
1059051 | 23445 | 1400 | 5 | 2013-07-19 06:50 | Added [15] CASIfi13 = 15,6 kg | 94536
1059052 | 23445 | 1362 | 4 | 2013-07-19 06:50 | Chemical analysis request at LFVD in chemical lab: 94536/ 0 Adam Maks | 94536
1059053 | 23445 | 1016 | 1 | 2013-07-19 06:59 | Heat stop 94536 | 94536
1059074 | 23446 | 1400 | 5 | 2013-07-19 07:45 | Added [27] FeCrC = 700,0 kg | 94537
1059075 | 23446 | 1400 | 5 | 2013-07-19 07:45 | Added [48] FeV = 140,0 kg | 94537
1059054 | 23446 | 1015 | 1 | 2013-07-19 07:50 | Heat start 94537 | 94537
1059055 | 23446 | 1101 | 2 | 2013-07-19 07:53 | Celox measurment: Temperatura = 1581 °C, O2 = 0,0 ppm, C = 0,000 %, Al = 0,000 % | 94537
1059056 | 23446 | 1400 | 5 | 2013-07-19 07:56 | Added [13] CaO = 120,0 kg | 94537
1059057 | 23446 | 1400 | 5 | 2013-07-19 07:56 | Added [12] BOKSIT = 50,0 kg | 94537
1059058 | 23446 | 1400 | 5 | 2013-07-19 08:00 | Added [35] FeMo = 68,0 kg | 94537
1059059 | 23446 | 1400 | 5 | 2013-07-19 08:00 | Added [48] FeV = 78,0 kg | 94537
1059060 | 23446 | 1400 | 5 | 2013-07-19 08:00 | Added [33] FeMnC = 78,0 kg | 94537
1059061 | 23446 | 1400 | 5 | 2013-07-19 08:00 | Added [41] FeSi = 65,0 kg | 94537
1059062 | 23446 | 1400 | 5 | 2013-07-19 08:00 | Added [10] Al bloki = 6,0 kg | 94537
1059063 | 23446 | 1400 | 5 | 2013-07-19 08:00 | Added [52] KARBORITmleti = 85,0 kg | 94537
1059064 | 23446 | 1251 | 3 | 2013-07-19 08:04 | Vacuum start | 94537
1059065 | 23446 | 1254 | 3 | 2013-07-19 08:08 | Degassing start | 94537
1059066 | 23446 | 1253 | 3 | 2013-07-19 08:34 | Degassing stop | 94537
1059067 | 23446 | 1362 | 4 | 2013-07-19 08:34 | Chemical analysis request at LFVD in chemical lab: 94537/10 Gorensek Peter | 94537
1059068 | 23446 | 1101 | 2 | 2013-07-19 08:36 | Celox measurment: Temperatura = 1473 °C, O2 = 0,0 ppm, C = 0,000 %, Al = 0,000 % | 94537
1059071 | 23446 | 1252 | 3 | 2013-07-19 08:37 | Heating start 400 kWh | 94537
1059069 | 23446 | 1400 | 5 | 2013-07-19 08:47 | Added [72] Al opl.zica = 5,0 kg | 94537
1059070 | 23446 | 1101 | 2 | 2013-07-19 08:49 | Celox measurment: Temperatura = 1480 °C, O2 = 0,0 ppm, C = 0,000 %, Al = 0,000 % | 94537
1059072 | 23446 | 1252 | 3 | 2013-07-19 08:50 | Heating start 300 kWh | 94537
1059073 | 23446 | 1400 | 5 | 2013-07-19 08:55 | Added [15] CASIfi13 = 14,0 kg | 94537
1059076 | 23446 | 1362 | 4 | 2013-07-19 09:05 | Chemical analysis request at LFVD in chemical lab: 94537/ 0 Gorensek Peter | 94537
1059077 | 23446 | 1016 | 1 | 2013-07-19 09:06 | Heat stop 94537 | 94537
1059569 | 23460 | 1400 | 5 | 2013-07-20 16:09 | Added [13] CaO = 300,0 kg | 94551
1059570 | 23460 | 1400 | 5 | 2013-07-20 16:09 | Added [12] BOKSIT = 100,0 kg | 94551
1059593 | 23460 | 1015 | 1 | 2013-07-20 23:21 | Heat start 94551 | 94551
1059594 | 23460 | 1400 | 5 | 2013-07-20 23:31 | Added [35] FeMo = 230,0 kg | 94551
1059595 | 23460 | 1400 | 5 | 2013-07-20 23:31 | Added [48] FeV = 210,0 kg | 94551
1059596 | 23460 | 1400 | 5 | 2013-07-20 23:31 | Added [41] FeSi = 80,0 kg | 94551
1059597 | 23460 | 1400 | 5 | 2013-07-20 23:31 | Added [27] FeCrC = 560,0 kg | 94551
1059598 | 23460 | 1400 | 5 | 2013-07-20 23:31 | Added [27] FeCrC = 140,0 kg | 94551
1059599 | 23460 | 1400 | 5 | 2013-07-20 23:31 | Added [10] Al bloki = 4,0 kg | 94551
1059602 | 23460 | 1102 | 2 | 2013-07-20 23:36 | Temperature measurment: Temperature = 1488 °C | 94551
1059603 | 23460 | 1252 | 3 | 2013-07-20 23:36 | Heating start 1500 kWh | 94551
1059604 | 23460 | 1362 | 4 | 2013-07-20 23:48 | Chemical analysis request at LFVD in chemical lab: 94551/ 9 Adam Maks | 94551
1059605 | 23460 | 1102 | 2 | 2013-07-20 23:55 | Temperature measurment: Temperature = 1535 °C | 94551
1059606 | 23460 | 1252 | 3 | 2013-07-20 23:55 | Heating start 800 kWh | 94551
1059607 | 23460 | 1102 | 2 | 2013-07-21 00:04 | Temperature measurment: Temperature = 1561 °C | 94551
1059608 | 23460 | 1400 | 5 | 2013-07-21 00:05 | Added [35] FeMo = 85,0 kg | 94551
1059609 | 23460 | 1400 | 5 | 2013-07-21 00:05 | Added [48] FeV = 55,0 kg | 94551
1059610 | 23460 | 1400 | 5 | 2013-07-21 00:05 | Added [33] FeMnC = 25,0 kg | 94551
1059611 | 23460 | 1400 | 5 | 2013-07-21 00:05 | Added [41] FeSi = 30,0 kg | 94551
1059612 | 23460 | 1400 | 5 | 2013-07-21 00:05 | Added [27] FeCrC = 300,0 kg | 94551
1059613 | 23460 | 1400 | 5 | 2013-07-21 00:05 | Added [10] Al bloki = 4,0 kg | 94551
1059614 | 23460 | 1400 | 5 | 2013-07-21 00:05 | Added [52] KARBORITmleti = 30,0 kg | 94551
1059615 | 23460 | 1400 | 5 | 2013-07-21 00:07 | Added [13] CaO = 150,0 kg | 94551
1059616 | 23460 | 1251 | 3 | 2013-07-21 00:09 | Vacuum start | 94551
1059617 | 23460 | 1254 | 3 | 2013-07-21 00:13 | Degassing start | 94551
1059618 | 23460 | 1253 | 3 | 2013-07-21 00:39 | Degassing stop | 94551
1059619 | 23460 | 1362 | 4 | 2013-07-21 00:39 | Chemical analysis request at LFVD in chemical lab: 94551/10 Adam Maks | 94551
1059620 | 23460 | 1400 | 5 | 2013-07-21 00:39 | Added [12] BOKSIT = 130,0 kg | 94551
1059621 | 23460 | 1102 | 2 | 2013-07-21 00:42 | Temperature measurment: Temperature = 1471 °C | 94551
1059622 | 23460 | 1252 | 3 | 2013-07-21 00:42 | Heating start 700 kWh | 94551
1059627 | 23460 | 1400 | 5 | 2013-07-21 00:52 | Added [48] FeV = 15,0 kg | 94551
1059628 | 23460 | 1400 | 5 | 2013-07-21 00:52 | Added [17] Cfi13 = 11,0 kg | 94551
1059629 | 23460 | 1400 | 5 | 2013-07-21 00:52 | Added [72] Al opl.zica = 3,3 kg | 94551
1059626 | 23460 | 1101 | 2 | 2013-07-21 00:52 | Celox measurment: Temperatura = 1497 °C, O2 = 0,0 ppm, C = 0,000 %, Al = 0,000 % | 94551
1059630 | 23460 | 1400 | 5 | 2013-07-21 00:58 | Added [15] CASIfi13 = 14,5 kg | 94551
1059631 | 23460 | 1362 | 4 | 2013-07-21 00:59 | Chemical analysis request at LFVD in chemical lab: 94551/ 0 Adam Maks | 94551
1059632 | 23460 | 1016 | 1 | 2013-07-21 01:09 | Heat stop 94551 | 94551
1060288 | 23478 | 1400 | 5 | 2013-07-23 18:01 | Added [13] CaO = 400,0 kg | 94569
1060289 | 23478 | 1400 | 5 | 2013-07-23 18:01 | Added [12] BOKSIT = 100,0 kg | 94569
1060324 | 23478 | 1400 | 5 | 2013-07-23 20:24 | Added [35] FeMo = 120,0 kg | 94569
1060325 | 23478 | 1400 | 5 | 2013-07-23 20:24 | Added [48] FeV = 320,0 kg | 94569
1060326 | 23478 | 1400 | 5 | 2013-07-23 20:24 | Added [33] FeMnC = 85,0 kg | 94569
1060327 | 23478 | 1400 | 5 | 2013-07-23 20:24 | Added [41] FeSi = 120,0 kg | 94569
1060328 | 23478 | 1400 | 5 | 2013-07-23 20:24 | Added [27] FeCrC = 650,0 kg | 94569
1060329 | 23478 | 1400 | 5 | 2013-07-23 20:24 | Added [10] Al bloki = 5,0 kg | 94569
1060330 | 23478 | 1400 | 5 | 2013-07-23 20:24 | Added [52] KARBORITmleti = 75,0 kg | 94569
1060339 | 23478 | 1015 | 1 | 2013-07-23 20:51 | Heat start 94569 | 94569
1060340 | 23478 | 1400 | 5 | 2013-07-23 21:07 | Added [35] FeMo = 70,0 kg | 94569
1060341 | 23478 | 1400 | 5 | 2013-07-23 21:07 | Added [48] FeV = 40,0 kg | 94569
1060342 | 23478 | 1400 | 5 | 2013-07-23 21:07 | Added [41] FeSi = 50,0 kg | 94569
1060343 | 23478 | 1400 | 5 | 2013-07-23 21:07 | Added [27] FeCrC = 450,0 kg | 94569
1060344 | 23478 | 1400 | 5 | 2013-07-23 21:09 | Added [12] BOKSIT = 50,0 kg | 94569
1060345 | 23478 | 1400 | 5 | 2013-07-23 21:09 | Added [13] CaO = 100,0 kg | 94569
1060348 | 23478 | 1101 | 2 | 2013-07-23 21:11 | Celox measurment: Temperatura = 1486 °C, O2 = 0,0 ppm, C = 0,000 %, Al = 0,000 % | 94569
1060349 | 23478 | 1252 | 3 | 2013-07-23 21:12 | Heating start 1500 kWh | 94569
1060350 | 23478 | 1362 | 4 | 2013-07-23 21:21 | Chemical analysis request at LFVD in chemical lab: 94569/ 9 Adam Maks | 94569
1060351 | 23478 | 1101 | 2 | 2013-07-23 21:30 | Celox measurment: Temperatura = 1534 °C, O2 = 0,0 ppm, C = 0,000 %, Al = 0,000 % | 94569
1060352 | 23478 | 1252 | 3 | 2013-07-23 21:30 | Heating start 300 kWh | 94569
1060353 | 23478 | 1400 | 5 | 2013-07-23 21:36 | Added [35] FeMo = 21,0 kg | 94569
1060354 | 23478 | 1400 | 5 | 2013-07-23 21:36 | Added [48] FeV = 25,0 kg | 94569
1060355 | 23478 | 1400 | 5 | 2013-07-23 21:36 | Added [64] SiMn = 15,0 kg | 94569
1060356 | 23478 | 1400 | 5 | 2013-07-23 21:36 | Added [41] FeSi = 20,0 kg | 94569
1060357 | 23478 | 1400 | 5 | 2013-07-23 21:36 | Added [27] FeCrC = 250,0 kg | 94569
1060358 | 23478 | 1400 | 5 | 2013-07-23 21:36 | Added [10] Al bloki = 4,0 kg | 94569
1060359 | 23478 | 1400 | 5 | 2013-07-23 21:36 | Added [52] KARBORITmleti = 45,0 kg | 94569
1060360 | 23478 | 1400 | 5 | 2013-07-23 21:38 | Added [13] CaO = 250,0 kg | 94569
1060361 | 23478 | 1400 | 5 | 2013-07-23 21:38 | Added [12] BOKSIT = 40,0 kg | 94569
1060362 | 23478 | 1251 | 3 | 2013-07-23 21:40 | Vacuum start | 94569
1060363 | 23478 | 1254 | 3 | 2013-07-23 21:44 | Degassing start | 94569
1060364 | 23478 | 1253 | 3 | 2013-07-23 22:13 | Degassing stop | 94569
1060365 | 23478 | 1362 | 4 | 2013-07-23 22:15 | Chemical analysis request at LFVD in chemical lab: 94569/10 Adam Maks | 94569
1060366 | 23478 | 1400 | 5 | 2013-07-23 22:15 | Added [12] BOKSIT = 150,0 kg | 94569
1060367 | 23478 | 1111 | 2 | 2013-07-23 22:20 | Hydris meritev: H2 = 0,00 ppm, PBL = 1145 hPa, PSU = 436 hPa | 94569
1060368 | 23478 | 1252 | 3 | 2013-07-23 22:22 | Heating start 500 kWh | 94569
1060369 | 23478 | 1400 | 5 | 2013-07-23 22:29 | Added [35] FeMo = 15,0 kg | 94569
1060370 | 23478 | 1400 | 5 | 2013-07-23 22:29 | Added [17] Cfi13 = 9,2 kg | 94569
1060371 | 23478 | 1102 | 2 | 2013-07-23 22:34 | Temperature measurment: Temperature = 1467 °C | 94569
1060372 | 23478 | 1252 | 3 | 2013-07-23 22:34 | Heating start 500 kWh | 94569
1060373 | 23478 | 1400 | 5 | 2013-07-23 22:42 | Added [15] CASIfi13 = 13,8 kg | 94569
1060374 | 23478 | 1362 | 4 | 2013-07-23 22:43 | Chemical analysis request at LFVD in chemical lab: 94569/ 0 Adam Maks | 94569
1060377 | 23478 | 1016 | 1 | 2013-07-23 22:50 | Heat stop 94569 | 94569
1060508 | 23483 | 1400 | 5 | 2013-07-24 05:12 | Added [13] CaO = 300,0 kg | 94574
1060509 | 23483 | 1400 | 5 | 2013-07-24 05:12 | Added [12] BOKSIT = 100,0 kg | 94574
1060524 | 23483 | 1400 | 5 | 2013-07-24 05:55 | Added [10] Al bloki = 10,0 kg | 94574
1060525 | 23483 | 1400 | 5 | 2013-07-24 05:55 | Added [52] KARBORITmleti = 150,0 kg | 94574
1060527 | 23483 | 1015 | 1 | 2013-07-24 06:20 | Heat start 94574 | 94574
1060528 | 23483 | 1400 | 5 | 2013-07-24 06:20 | Added [35] FeMo = 110,0 kg | 94574
1060529 | 23483 | 1400 | 5 | 2013-07-24 06:20 | Added [48] FeV = 270,0 kg | 94574
1060530 | 23483 | 1400 | 5 | 2013-07-24 06:20 | Added [64] SiMn = 60,0 kg | 94574
1060531 | 23483 | 1400 | 5 | 2013-07-24 06:20 | Added [41] FeSi = 145,0 kg | 94574
1060532 | 23483 | 1400 | 5 | 2013-07-24 06:20 | Added [26] FeCrA = 360,0 kg | 94574
1060533 | 23483 | 1400 | 5 | 2013-07-24 06:20 | Added [27] FeCrC = 1370,0 kg | 94574
1060534 | 23483 | 1102 | 2 | 2013-07-24 06:35 | Temperature measurment: Temperature = 1451 °C | 94574
1060535 | 23483 | 1252 | 3 | 2013-07-24 06:37 | Heating start 1000 kWh | 94574
1060538 | 23483 | 1362 | 4 | 2013-07-24 06:47 | Chemical analysis request at LFVD in chemical lab: 94574/ 9 Kotnik Marijan | 94574
1060539 | 23483 | 1101 | 2 | 2013-07-24 06:48 | Celox measurment: Temperatura = 1492 °C, O2 = 0,0 ppm, C = 0,000 %, Al = 0,000 % | 94574
1060540 | 23483 | 1252 | 3 | 2013-07-24 06:49 | Heating start 600 kWh | 94574
1060541 | 23483 | 1400 | 5 | 2013-07-24 07:00 | Added [48] FeV = 5,0 kg | 94574
1060542 | 23483 | 1400 | 5 | 2013-07-24 07:00 | Added [41] FeSi = 15,0 kg | 94574
1060543 | 23483 | 1400 | 5 | 2013-07-24 07:00 | Added [27] FeCrC = 90,0 kg | 94574
1060544 | 23483 | 1400 | 5 | 2013-07-24 07:00 | Added [52] KARBORITmleti = 20,0 kg | 94574
1060545 | 23483 | 1251 | 3 | 2013-07-24 07:04 | Vacuum start | 94574
1060546 | 23483 | 1254 | 3 | 2013-07-24 07:08 | Degassing start | 94574
1060547 | 23483 | 1362 | 4 | 2013-07-24 07:34 | Chemical analysis request at LFVD in chemical lab: 94574/10 Kotnik Marijan | 94574
1060548 | 23483 | 1400 | 5 | 2013-07-24 07:35 | Added [12] BOKSIT = 70,0 kg | 94574
1060549 | 23483 | 1101 | 2 | 2013-07-24 07:39 | Celox measurment: Temperatura = 1468 °C, O2 = 0,0 ppm, C = 0,000 %, Al = 0,000 % | 94574
1060550 | 23483 | 1252 | 3 | 2013-07-24 07:41 | Heating start 400 kWh | 94574
1060551 | 23483 | 1400 | 5 | 2013-07-24 07:47 | Added [72] Al opl.zica = 2,5 kg | 94574
1060552 | 23483 | 1101 | 2 | 2013-07-24 07:48 | Celox measurment: Temperatura = 1476 °C, O2 = 0,0 ppm, C = 0,000 %, Al = 0,000 % | 94574
1060553 | 23483 | 1252 | 3 | 2013-07-24 07:49 | Heating start 150 kWh | 94574
1060554 | 23483 | 1400 | 5 | 2013-07-24 07:53 | Added [15] CASIfi13 = 15,4 kg | 94574
1060555 | 23483 | 1362 | 4 | 2013-07-24 07:53 | Chemical analysis request at LFVD in chemical lab: 94574/ 0 Kotnik Marijan | 94574
1060556 | 23483 | 1016 | 1 | 2013-07-24 08:03 | Heat stop 94574 | 94574
1060590 | 23485 | 1400 | 5 | 2013-07-24 13:24 | Added [13] CaO = 300,0 kg | 94576
1060591 | 23485 | 1400 | 5 | 2013-07-24 13:24 | Added [12] BOKSIT = 80,0 kg | 94576
1060592 | 23485 | 1400 | 5 | 2013-07-24 13:25 | Added [35] FeMo = 100,0 kg | 94576
1060593 | 23485 | 1400 | 5 | 2013-07-24 13:25 | Added [48] FeV = 180,0 kg | 94576
1060594 | 23485 | 1015 | 1 | 2013-07-24 13:39 | Heat start 94576 | 94576
1060597 | 23485 | 1400 | 5 | 2013-07-24 13:50 | Added [35] FeMo = 35,0 kg | 94576
1060598 | 23485 | 1400 | 5 | 2013-07-24 13:50 | Added [48] FeV = 45,0 kg | 94576
1060599 | 23485 | 1400 | 5 | 2013-07-24 13:50 | Added [64] SiMn = 70,0 kg | 94576
1060600 | 23485 | 1400 | 5 | 2013-07-24 13:50 | Added [41] FeSi = 80,0 kg | 94576
1060601 | 23485 | 1400 | 5 | 2013-07-24 13:50 | Added [27] FeCrC = 400,0 kg | 94576
1060602 | 23485 | 1400 | 5 | 2013-07-24 13:52 | Added [12] BOKSIT = 50,0 kg | 94576
1060603 | 23485 | 1101 | 2 | 2013-07-24 13:55 | Celox measurment: Temperatura = 1514 °C, O2 = 0,0 ppm, C = 0,000 %, Al = 0,000 % | 94576
1060604 | 23485 | 1252 | 3 | 2013-07-24 13:56 | Heating start 800 kWh | 94576
1060605 | 23485 | 1362 | 4 | 2013-07-24 14:02 | Chemical analysis request at LFVD in chemical lab: 94576/ 9 Adam Maks | 94576
1060606 | 23485 | 1101 | 2 | 2013-07-24 14:06 | Celox measurment: Temperatura = 1528 °C, O2 = 0,0 ppm, C = 0,000 %, Al = 0,000 % | 94576
1060607 | 23485 | 1252 | 3 | 2013-07-24 14:06 | Heating start 400 kWh | 94576
1060608 | 23485 | 1400 | 5 | 2013-07-24 14:15 | Added [35] FeMo = 25,0 kg | 94576
1060609 | 23485 | 1400 | 5 | 2013-07-24 14:15 | Added [48] FeV = 20,0 kg | 94576
1060610 | 23485 | 1400 | 5 | 2013-07-24 14:15 | Added [64] SiMn = 20,0 kg | 94576
1060611 | 23485 | 1400 | 5 | 2013-07-24 14:15 | Added [27] FeCrC = 300,0 kg | 94576
1060612 | 23485 | 1400 | 5 | 2013-07-24 14:15 | Added [10] Al bloki = 4,0 kg | 94576
1060613 | 23485 | 1400 | 5 | 2013-07-24 14:17 | Added [13] CaO = 100,0 kg | 94576
1060614 | 23485 | 1251 | 3 | 2013-07-24 14:19 | Vacuum start | 94576
1060615 | 23485 | 1254 | 3 | 2013-07-24 14:23 | Degassing start | 94576
1060616 | 23485 | 1253 | 3 | 2013-07-24 14:49 | Degassing stop | 94576
1060617 | 23485 | 1362 | 4 | 2013-07-24 14:49 | Chemical analysis request at LFVD in chemical lab: 94576/10 Adam Maks | 94576
1060618 | 23485 | 1101 | 2 | 2013-07-24 14:52 | Celox measurment: Temperatura = 1459 °C, O2 = 0,0 ppm, C = 0,000 %, Al = 0,000 % | 94576
1060619 | 23485 | 1252 | 3 | 2013-07-24 14:52 | Heating start 500 kWh | 94576
1060622 | 23485 | 1400 | 5 | 2013-07-24 15:00 | Added [17] Cfi13 = 11,0 kg | 94576
1060623 | 23485 | 1400 | 5 | 2013-07-24 15:00 | Added [72] Al opl.zica = 3,3 kg | 94576
1060624 | 23485 | 1101 | 2 | 2013-07-24 15:03 | Celox measurment: Temperatura = 1474 °C, O2 = 0,0 ppm, C = 0,000 %, Al = 0,000 % | 94576
1060625 | 23485 | 1252 | 3 | 2013-07-24 15:05 | Heating start 400 kWh | 94576
1060626 | 23485 | 1400 | 5 | 2013-07-24 15:10 | Added [15] CASIfi13 = 15,2 kg | 94576
1060627 | 23485 | 1362 | 4 | 2013-07-24 15:11 | Chemical analysis request at LFVD in chemical lab: 94576/ 0 Adam Maks | 94576
1060628 | 23485 | 1016 | 1 | 2013-07-24 15:21 | Heat stop 94576 | 94576
1060801 | 23491 | 1400 | 5 | 2013-07-25 00:15 | Added [13] CaO = 300,0 kg | 94582
1060802 | 23491 | 1400 | 5 | 2013-07-25 00:15 | Added [12] BOKSIT = 100,0 kg | 94582
1060798 | 23491 | 1400 | 5 | 2013-07-25 01:00 | Added [48] FeV = 180,0 kg | 94582
1060799 | 23491 | 1400 | 5 | 2013-07-25 01:00 | Added [27] FeCrC = 800,0 kg | 94582
1060800 | 23491 | 1400 | 5 | 2013-07-25 01:00 | Added [52] KARBORITmleti = 105,0 kg | 94582
1060807 | 23491 | 1015 | 1 | 2013-07-25 01:28 | Heat start 94582 | 94582
1060808 | 23491 | 1101 | 2 | 2013-07-25 01:37 | Celox measurment: Temperatura = 1512 °C, O2 = 0,0 ppm, C = 0,000 %, Al = 0,000 % | 94582
1060809 | 23491 | 1400 | 5 | 2013-07-25 01:37 | Added [35] FeMo = 110,0 kg | 94582
1060810 | 23491 | 1400 | 5 | 2013-07-25 01:37 | Added [48] FeV = 60,0 kg | 94582
1060811 | 23491 | 1400 | 5 | 2013-07-25 01:37 | Added [33] FeMnC = 62,0 kg | 94582
1060812 | 23491 | 1400 | 5 | 2013-07-25 01:37 | Added [41] FeSi = 75,0 kg | 94582
1060813 | 23491 | 1400 | 5 | 2013-07-25 01:37 | Added [27] FeCrC = 600,0 kg | 94582
1060814 | 23491 | 1400 | 5 | 2013-07-25 01:37 | Added [10] Al bloki = 4,0 kg | 94582
1060815 | 23491 | 1101 | 2 | 2013-07-25 01:42 | Celox measurment: Temperatura = 1487 °C, O2 = 0,0 ppm, C = 0,000 %, Al = 0,000 % | 94582
1060816 | 23491 | 1252 | 3 | 2013-07-25 01:42 | Heating start 600 kWh | 94582
1060817 | 23491 | 1362 | 4 | 2013-07-25 01:50 | Chemical analysis request at LFVD in chemical lab: 94582/ 9 Gorensek Peter | 94582
1060818 | 23491 | 1101 | 2 | 2013-07-25 01:50 | Celox measurment: Temperatura = 1496 °C, O2 = 0,0 ppm, C = 0,000 %, Al = 0,000 % | 94582
1060819 | 23491 | 1252 | 3 | 2013-07-25 01:50 | Heating start 900 kWh | 94582
1060820 | 23491 | 1400 | 5 | 2013-07-25 02:06 | Added [35] FeMo = 50,0 kg | 94582
1060821 | 23491 | 1400 | 5 | 2013-07-25 02:06 | Added [48] FeV = 29,0 kg | 94582
1060822 | 23491 | 1400 | 5 | 2013-07-25 02:06 | Added [41] FeSi = 33,0 kg | 94582
1060823 | 23491 | 1400 | 5 | 2013-07-25 02:06 | Added [27] FeCrC = 105,0 kg | 94582
1060824 | 23491 | 1400 | 5 | 2013-07-25 02:06 | Added [52] KARBORITmleti = 35,0 kg | 94582
1060825 | 23491 | 1251 | 3 | 2013-07-25 02:10 | Vacuum start | 94582
1060828 | 23491 | 1254 | 3 | 2013-07-25 02:14 | Degassing start | 94582
1060829 | 23491 | 1253 | 3 | 2013-07-25 02:38 | Degassing stop | 94582
1060830 | 23491 | 1362 | 4 | 2013-07-25 02:41 | Chemical analysis request at LFVD in chemical lab: 94582/10 Gorensek Peter | 94582
1060831 | 23491 | 1400 | 5 | 2013-07-25 02:41 | Added [12] BOKSIT = 100,0 kg | 94582
1060832 | 23491 | 1101 | 2 | 2013-07-25 02:43 | Celox measurment: Temperatura = 1475 °C, O2 = 0,0 ppm, C = 0,000 %, Al = 0,000 % | 94582
1060833 | 23491 | 1252 | 3 | 2013-07-25 02:44 | Heating start 200 kWh | 94582
1060834 | 23491 | 1400 | 5 | 2013-07-25 02:56 | Added [72] Al opl.zica = 5,0 kg | 94582
1060835 | 23491 | 1101 | 2 | 2013-07-25 02:59 | Celox measurment: Temperatura = 1474 °C, O2 = 0,0 ppm, C = 0,000 %, Al = 0,000 % | 94582
1060836 | 23491 | 1252 | 3 | 2013-07-25 03:00 | Heating start 200 kWh | 94582
1060839 | 23491 | 1400 | 5 | 2013-07-25 03:04 | Added [15] CASIfi13 = 14,5 kg | 94582
1060840 | 23491 | 1362 | 4 | 2013-07-25 03:04 | Chemical analysis request at LFVD in chemical lab: 94582/ 0 Gorensek Peter | 94582
1060841 | 23491 | 1016 | 1 | 2013-07-25 03:12 | Heat stop 94582 | 94582
1060963 | 23495 | 1016 | 1 | 2013-07-25 11:09 | Heat stop 94586 | 94586
1060964 | 23495 | 1400 | 5 | 2013-07-25 13:18 | Added [35] FeMo = 160,0 kg | 94586
1060965 | 23495 | 1400 | 5 | 2013-07-25 13:18 | Added [48] FeV = 190,0 kg | 94586
1060966 | 23495 | 1400 | 5 | 2013-07-25 13:19 | Added [13] CaO = 300,0 kg | 94586
1060967 | 23495 | 1400 | 5 | 2013-07-25 13:19 | Added [12] BOKSIT = 90,0 kg | 94586
1060968 | 23495 | 1015 | 1 | 2013-07-25 13:36 | Heat start 94586 | 94586
1060969 | 23496 | 1400 | 5 | 2013-07-25 13:44 | Added [13] CaO = 400,0 kg | 94587
1060970 | 23496 | 1400 | 5 | 2013-07-25 13:44 | Added [12] BOKSIT = 100,0 kg | 94587
1060971 | 23495 | 1400 | 5 | 2013-07-25 13:47 | Added [35] FeMo = 40,0 kg | 94586
1060972 | 23495 | 1400 | 5 | 2013-07-25 13:47 | Added [48] FeV = 60,0 kg | 94586
1060973 | 23495 | 1400 | 5 | 2013-07-25 13:47 | Added [64] SiMn = 80,0 kg | 94586
1060974 | 23495 | 1400 | 5 | 2013-07-25 13:47 | Added [41] FeSi = 80,0 kg | 94586
1060975 | 23495 | 1400 | 5 | 2013-07-25 13:47 | Added [26] FeCrA = 200,0 kg | 94586
1060976 | 23495 | 1400 | 5 | 2013-07-25 13:47 | Added [27] FeCrC = 250,0 kg | 94586
1060977 | 23495 | 1101 | 2 | 2013-07-25 13:52 | Celox measurment: Temperatura = 1550 °C, O2 = 0,0 ppm, C = 0,000 %, Al = 0,000 % | 94586
1060978 | 23495 | 1252 | 3 | 2013-07-25 13:52 | Heating start 400 kWh | 94586
1060979 | 23495 | 1361 | 4 | 2013-07-25 13:57 | Zahteva za analizo z VPP na Spectro: 94586/ 5 e Adam Maks | 94586
1060980 | 23495 | 1400 | 5 | 2013-07-25 14:01 | Added [35] FeMo = 15,0 kg | 94586
1060981 | 23495 | 1400 | 5 | 2013-07-25 14:01 | Added [48] FeV = 20,0 kg | 94586
1060982 | 23495 | 1400 | 5 | 2013-07-25 14:01 | Added [41] FeSi = 30,0 kg | 94586
1060983 | 23495 | 1400 | 5 | 2013-07-25 14:01 | Added [26] FeCrA = 150,0 kg | 94586
1060984 | 23495 | 1400 | 5 | 2013-07-25 14:01 | Added [27] FeCrC = 70,0 kg | 94586
1060985 | 23495 | 1400 | 5 | 2013-07-25 14:01 | Added [10] Al bloki = 4,0 kg | 94586
1060986 | 23495 | 1400 | 5 | 2013-07-25 14:02 | Added [13] CaO = 200,0 kg | 94586
1060987 | 23495 | 1251 | 3 | 2013-07-25 14:05 | Vacuum start | 94586
1060988 | 23495 | 1254 | 3 | 2013-07-25 14:08 | Degassing start | 94586
1060989 | 23495 | 1253 | 3 | 2013-07-25 14:44 | Degassing stop | 94586
1060990 | 23495 | 1362 | 4 | 2013-07-25 14:44 | Chemical analysis request at LFVD in chemical lab: 94586/10 Adam Maks | 94586
1060991 | 23495 | 1400 | 5 | 2013-07-25 14:45 | Added [12] BOKSIT = 110,0 kg | 94586
1060992 | 23495 | 1101 | 2 | 2013-07-25 14:48 | Celox measurment: Temperatura = 1463 °C, O2 = 0,0 ppm, C = 0,000 %, Al = 0,000 % | 94586
1060993 | 23495 | 1252 | 3 | 2013-07-25 14:48 | Heating start 500 kWh | 94586
1060995 | 23495 | 1400 | 5 | 2013-07-25 14:56 | Added [17] Cfi13 = 27,6 kg | 94586
1060994 | 23495 | 1101 | 2 | 2013-07-25 14:59 | Celox measurment: Temperatura = 1470 °C, O2 = 0,0 ppm, C = 0,000 %, Al = 0,000 % | 94586
1060996 | 23495 | 1252 | 3 | 2013-07-25 14:59 | Heating start 400 kWh | 94586
1060997 | 23495 | 1101 | 2 | 2013-07-25 15:06 | Celox measurment: Temperatura = 1484 °C, O2 = 0,0 ppm, C = 0,000 %, Al = 0,000 % | 94586
1060998 | 23495 | 1400 | 5 | 2013-07-25 15:09 | Added [15] CASIfi13 = 15,2 kg | 94586
1060999 | 23495 | 1362 | 4 | 2013-07-25 15:10 | Chemical analysis request at LFVD in chemical lab: 94586/ 0 Adam Maks | 94586
1061000 | 23495 | 1016 | 1 | 2013-07-25 15:20 | Heat stop 94586 | 94586
1061001 | 23496 | 1015 | 1 | 2013-07-25 15:21 | Heat start 94587 | 94587
1061002 | 23497 | 1400 | 5 | 2013-07-25 15:24 | Added [13] CaO = 400,0 kg | 94588
1061003 | 23497 | 1400 | 5 | 2013-07-25 15:24 | Added [12] BOKSIT = 100,0 kg | 94588
1061004 | 23496 | 1400 | 5 | 2013-07-25 15:29 | Added [35] FeMo = 70,0 kg | 94587
1061005 | 23496 | 1400 | 5 | 2013-07-25 15:29 | Added [48] FeV = 230,0 kg | 94587
1061006 | 23496 | 1400 | 5 | 2013-07-25 15:29 | Added [64] SiMn = 50,0 kg | 94587
1061007 | 23496 | 1400 | 5 | 2013-07-25 15:29 | Added [41] FeSi = 100,0 kg | 94587
1061008 | 23496 | 1400 | 5 | 2013-07-25 15:29 | Added [27] FeCrC = 400,0 kg | 94587
1061009 | 23496 | 1400 | 5 | 2013-07-25 15:29 | Added [10] Al bloki = 4,0 kg | 94587
1061010 | 23496 | 1400 | 5 | 2013-07-25 15:31 | Added [12] BOKSIT = 50,0 kg | 94587
1061011 | 23496 | 1400 | 5 | 2013-07-25 15:31 | Added [13] CaO = 100,0 kg | 94587
1061012 | 23496 | 1252 | 3 | 2013-07-25 15:39 | Heating start 500 kWh | 94587
1061013 | 23496 | 1101 | 2 | 2013-07-25 15:45 | Celox measurment: Temperatura = 1545 °C, O2 = 0,0 ppm, C = 0,000 %, Al = 0,000 % | 94587
1061014 | 23496 | 1362 | 4 | 2013-07-25 15:45 | Chemical analysis request at LFVD in chemical lab: 94587/ 9 Adam Maks | 94587
1061015 | 23496 | 1252 | 3 | 2013-07-25 15:46 | Heating start 500 kWh | 94587
1061016 | 23496 | 1101 | 2 | 2013-07-25 15:51 | Celox measurment: Temperatura = 1559 °C, O2 = 0,0 ppm, C = 0,000 %, Al = 0,000 % | 94587
1061017 | 23496 | 1252 | 3 | 2013-07-25 15:51 | Heating start 200 kWh | 94587
1061018 | 23496 | 1400 | 5 | 2013-07-25 15:59 | Added [35] FeMo = 35,0 kg | 94587
1061019 | 23496 | 1400 | 5 | 2013-07-25 15:59 | Added [48] FeV = 45,0 kg | 94587
1061020 | 23496 | 1400 | 5 | 2013-07-25 15:59 | Added [41] FeSi = 30,0 kg | 94587
1061021 | 23496 | 1400 | 5 | 2013-07-25 15:59 | Added [26] FeCrA = 280,0 kg | 94587
1061022 | 23496 | 1400 | 5 | 2013-07-25 15:59 | Added [27] FeCrC = 100,0 kg | 94587
1061023 | 23496 | 1400 | 5 | 2013-07-25 16:01 | Added [13] CaO = 200,0 kg | 94587
1061024 | 23496 | 1400 | 5 | 2013-07-25 16:01 | Added [12] BOKSIT = 30,0 kg | 94587
1061025 | 23496 | 1251 | 3 | 2013-07-25 16:04 | Vacuum start | 94587
1061026 | 23496 | 1254 | 3 | 2013-07-25 16:07 | Degassing start | 94587
1061027 | 23496 | 1253 | 3 | 2013-07-25 16:37 | Degassing stop | 94587
1061028 | 23496 | 1361 | 4 | 2013-07-25 16:37 | Zahteva za analizo z VPP na Spectro: 94587/ 6 e Adam Maks | 94587
1061029 | 23496 | 1362 | 4 | 2013-07-25 16:38 | Chemical analysis request at LFVD in chemical lab: 94587/10 Adam Maks | 94587
1061030 | 23496 | 1101 | 2 | 2013-07-25 16:40 | Celox measurment: Temperatura = 1481 °C, O2 = 0,0 ppm, C = 0,000 %, Al = 0,000 % | 94587
1061031 | 23496 | 1252 | 3 | 2013-07-25 16:40 | Heating start 300 kWh | 94587
1061032 | 23496 | 1400 | 5 | 2013-07-25 16:49 | Added [17] Cfi13 = 5,5 kg | 94587
1061033 | 23496 | 1101 | 2 | 2013-07-25 16:52 | Celox measurment: Temperatura = 1483 °C, O2 = 0,0 ppm, C = 0,000 %, Al = 0,000 % | 94587
1061034 | 23496 | 1252 | 3 | 2013-07-25 16:52 | Heating start 200 kWh | 94587
1061037 | 23497 | 1400 | 5 | 2013-07-25 16:55 | Added [52] KARBORITmleti = 45,0 kg | 94588
1061035 | 23496 | 1400 | 5 | 2013-07-25 16:56 | Added [15] CASIfi13 = 14,0 kg | 94587
1061036 | 23496 | 1362 | 4 | 2013-07-25 16:56 | Chemical analysis request at LFVD in chemical lab: 94587/ 0 Adam Maks | 94587
1061038 | 23496 | 1016 | 1 | 2013-07-25 17:06 | Heat stop 94587 | 94587
1061039 | 23497 | 1015 | 1 | 2013-07-25 17:06 | Heat start 94588 | 94588
1061040 | 23497 | 1400 | 5 | 2013-07-25 17:10 | Added [35] FeMo = 50,0 kg | 94588
1061041 | 23497 | 1400 | 5 | 2013-07-25 17:10 | Added [48] FeV = 235,0 kg | 94588
1061042 | 23497 | 1400 | 5 | 2013-07-25 17:10 | Added [33] FeMnC = 65,0 kg | 94588
1061043 | 23497 | 1400 | 5 | 2013-07-25 17:10 | Added [41] FeSi = 130,0 kg | 94588
1061044 | 23497 | 1400 | 5 | 2013-07-25 17:10 | Added [27] FeCrC = 750,0 kg | 94588
1061045 | 23497 | 1400 | 5 | 2013-07-25 17:10 | Added [10] Al bloki = 4,0 kg | 94588
1061046 | 23497 | 1400 | 5 | 2013-07-25 17:16 | Added [12] BOKSIT = 50,0 kg | 94588
1061047 | 23497 | 1400 | 5 | 2013-07-25 17:16 | Added [13] CaO = 80,0 kg | 94588
1061048 | 23497 | 1252 | 3 | 2013-07-25 17:20 | Heating start 500 kWh | 94588
1061049 | 23497 | 1101 | 2 | 2013-07-25 17:25 | Celox measurment: Temperatura = 1501 °C, O2 = 0,0 ppm, C = 0,000 %, Al = 0,000 % | 94588
1061050 | 23497 | 1252 | 3 | 2013-07-25 17:25 | Heating start 1000 kWh | 94588
1061051 | 23497 | 1362 | 4 | 2013-07-25 17:28 | Chemical analysis request at LFVD in chemical lab: 94588/ 9 Adam Maks | 94588
1061052 | 23497 | 1400 | 5 | 2013-07-25 17:40 | Added [35] FeMo = 15,0 kg | 94588
1061053 | 23497 | 1400 | 5 | 2013-07-25 17:40 | Added [48] FeV = 35,0 kg | 94588
1061054 | 23497 | 1400 | 5 | 2013-07-25 17:40 | Added [41] FeSi = 20,0 kg | 94588
1061055 | 23497 | 1400 | 5 | 2013-07-25 17:40 | Added [27] FeCrC = 250,0 kg | 94588
1061056 | 23497 | 1400 | 5 | 2013-07-25 17:40 | Added [52] KARBORITmleti = 50,0 kg | 94588
1061057 | 23497 | 1400 | 5 | 2013-07-25 17:42 | Added [13] CaO = 250,0 kg | 94588
1061058 | 23497 | 1400 | 5 | 2013-07-25 17:42 | Added [12] BOKSIT = 30,0 kg | 94588
1061059 | 23497 | 1251 | 3 | 2013-07-25 17:44 | Vacuum start | 94588
1061060 | 23498 | 1400 | 5 | 2013-07-25 17:47 | Added [13] CaO = 300,0 kg | 94589
1061061 | 23498 | 1400 | 5 | 2013-07-25 17:47 | Added [12] BOKSIT = 75,0 kg | 94589
1061062 | 23497 | 1254 | 3 | 2013-07-25 17:50 | Degassing start | 94588
1061063 | 23497 | 1253 | 3 | 2013-07-25 18:20 | Degassing stop | 94588
1061064 | 23497 | 1361 | 4 | 2013-07-25 18:20 | Zahteva za analizo z VPP na Spectro: 94588/ 6 e Adam Maks | 94588
1061065 | 23497 | 1362 | 4 | 2013-07-25 18:20 | Chemical analysis request at LFVD in chemical lab: 94588/10 Adam Maks | 94588
1061066 | 23497 | 1400 | 5 | 2013-07-25 18:21 | Added [12] BOKSIT = 100,0 kg | 94588
1061067 | 23497 | 1101 | 2 | 2013-07-25 18:23 | Celox measurment: Temperatura = 1476 °C, O2 = 0,0 ppm, C = 0,000 %, Al = 0,000 % | 94588
1061068 | 23497 | 1252 | 3 | 2013-07-25 18:24 | Heating start 400 kWh | 94588
1061070 | 23497 | 1400 | 5 | 2013-07-25 18:32 | Added [17] Cfi13 = 16,6 kg | 94588
1061069 | 23497 | 1101 | 2 | 2013-07-25 18:34 | Celox measurment: Temperatura = 1481 °C, O2 = 0,0 ppm, C = 0,000 %, Al = 0,000 % | 94588
1061071 | 23497 | 1252 | 3 | 2013-07-25 18:35 | Heating start 200 kWh | 94588
1061072 | 23497 | 1400 | 5 | 2013-07-25 18:39 | Added [15] CASIfi13 = 23,0 kg | 94588
1061073 | 23497 | 1362 | 4 | 2013-07-25 18:40 | Chemical analysis request at LFVD in chemical lab: 94588/ 0 Adam Maks | 94588
1061076 | 23498 | 1400 | 5 | 2013-07-25 18:43 | Added [52] KARBORITmleti = 30,0 kg | 94589
1061077 | 23498 | 1400 | 5 | 2013-07-25 18:43 | Added [10] Al bloki = 10,0 kg | 94589
1061074 | 23497 | 1016 | 1 | 2013-07-25 18:50 | Heat stop 94588 | 94588
1061075 | 23498 | 1015 | 1 | 2013-07-25 18:50 | Heat start 94589 | 94589
1061078 | 23498 | 1400 | 5 | 2013-07-25 18:57 | Added [35] FeMo = 120,0 kg | 94589
1061079 | 23498 | 1400 | 5 | 2013-07-25 18:57 | Added [48] FeV = 220,0 kg | 94589
1061080 | 23498 | 1400 | 5 | 2013-07-25 18:57 | Added [33] FeMnC = 30,0 kg | 94589
1061081 | 23498 | 1400 | 5 | 2013-07-25 18:57 | Added [41] FeSi = 35,0 kg | 94589
1061082 | 23498 | 1400 | 5 | 2013-07-25 18:57 | Added [27] FeCrC = 450,0 kg | 94589
1061083 | 23499 | 1400 | 5 | 2013-07-25 19:02 | Added [13] CaO = 400,0 kg | 94590
1061084 | 23499 | 1400 | 5 | 2013-07-25 19:02 | Added [12] BOKSIT = 100,0 kg | 94590
1061085 | 23498 | 1252 | 3 | 2013-07-25 19:04 | Heating start 500 kWh | 94589
1061086 | 23498 | 1101 | 2 | 2013-07-25 19:14 | Celox measurment: Temperatura = 1540 °C, O2 = 0,0 ppm, C = 0,000 %, Al = 0,000 % | 94589
1061087 | 23498 | 1362 | 4 | 2013-07-25 19:14 | Chemical analysis request at LFVD in chemical lab: 94589/ 9 Adam Maks | 94589
1061088 | 23498 | 1252 | 3 | 2013-07-25 19:15 | Heating start 400 kWh | 94589
1061089 | 23498 | 1400 | 5 | 2013-07-25 19:25 | Added [35] FeMo = 25,0 kg | 94589
1061090 | 23498 | 1400 | 5 | 2013-07-25 19:25 | Added [48] FeV = 35,0 kg | 94589
1061091 | 23498 | 1400 | 5 | 2013-07-25 19:25 | Added [27] FeCrC = 200,0 kg | 94589
1061092 | 23498 | 1400 | 5 | 2013-07-25 19:25 | Added [10] Al bloki = 4,0 kg | 94589
1061093 | 23498 | 1400 | 5 | 2013-07-25 19:25 | Added [15] CASIfi13 = 34,5 kg | 94589
1061094 | 23498 | 1400 | 5 | 2013-07-25 19:27 | Added [13] CaO = 300,0 kg | 94589
1061095 | 23498 | 1400 | 5 | 2013-07-25 19:27 | Added [12] BOKSIT = 40,0 kg | 94589
1061096 | 23498 | 1251 | 3 | 2013-07-25 19:30 | Vacuum start | 94589
1061097 | 23498 | 1254 | 3 | 2013-07-25 19:34 | Degassing start | 94589
1061098 | 23498 | 1253 | 3 | 2013-07-25 19:59 | Degassing stop | 94589
1061099 | 23498 | 1361 | 4 | 2013-07-25 20:00 | Zahteva za analizo z VPP na Spectro: 94589/ 6 e Adam Maks | 94589
1061100 | 23498 | 1362 | 4 | 2013-07-25 20:00 | Chemical analysis request at LFVD in chemical lab: 94589/10 Adam Maks | 94589
1061101 | 23498 | 1400 | 5 | 2013-07-25 20:00 | Added [21] EPŽ žlindra = 150,0 kg | 94589
1061102 | 23498 | 1101 | 2 | 2013-07-25 20:07 | Celox measurment: Temperatura = 1472 °C, O2 = 0,0 ppm, C = 0,000 %, Al = 0,000 % | 94589
1061103 | 23498 | 1252 | 3 | 2013-07-25 20:07 | Heating start 400 kWh | 94589
1061104 | 23498 | 1400 | 5 | 2013-07-25 20:11 | Added [17] Cfi13 = 20,2 kg | 94589
1061105 | 23498 | 1400 | 5 | 2013-07-25 20:11 | Added [72] Al opl.zica = 2,5 kg | 94589
1061106 | 23498 | 1252 | 3 | 2013-07-25 20:28 | Heating start 200 kWh | 94589
1061107 | 23498 | 1101 | 2 | 2013-07-25 20:31 | Celox measurment: Temperatura = 1474 °C, O2 = 0,0 ppm, C = 0,000 %, Al = 0,000 % | 94589
1061108 | 23498 | 1252 | 3 | 2013-07-25 20:31 | Heating start 200 kWh | 94589
1061109 | 23498 | 1400 | 5 | 2013-07-25 20:34 | Added [15] CASIfi13 = 14,3 kg | 94589
1061110 | 23498 | 1362 | 4 | 2013-07-25 20:35 | Chemical analysis request at LFVD in chemical lab: 94589/ 0 Adam Maks | 94589
1061111 | 23498 | 1016 | 1 | 2013-07-25 20:44 | Heat stop 94589 | 94589
1061112 | 23499 | 1015 | 1 | 2013-07-25 20:44 | Heat start 94590 | 94590
1061113 | 23499 | 1400 | 5 | 2013-07-25 20:55 | Added [35] FeMo = 80,0 kg | 94590
1061114 | 23499 | 1400 | 5 | 2013-07-25 20:55 | Added [48] FeV = 240,0 kg | 94590
1061115 | 23499 | 1400 | 5 | 2013-07-25 20:55 | Added [33] FeMnC = 40,0 kg | 94590
1061116 | 23499 | 1400 | 5 | 2013-07-25 20:55 | Added [41] FeSi = 75,0 kg | 94590
1061117 | 23499 | 1400 | 5 | 2013-07-25 20:55 | Added [27] FeCrC = 250,0 kg | 94590
1061118 | 23499 | 1400 | 5 | 2013-07-25 20:55 | Added [10] Al bloki = 4,0 kg | 94590
1061119 | 23499 | 1400 | 5 | 2013-07-25 20:57 | Added [12] BOKSIT = 50,0 kg | 94590
1061120 | 23499 | 1400 | 5 | 2013-07-25 20:57 | Added [13] CaO = 100,0 kg | 94590
1061121 | 23499 | 1101 | 2 | 2013-07-25 21:00 | Celox measurment: Temperatura = 1477 °C, O2 = 0,0 ppm, C = 0,000 %, Al = 0,000 % | 94590
1061122 | 23499 | 1252 | 3 | 2013-07-25 21:00 | Heating start 1300 kWh | 94590
1061125 | 23499 | 1362 | 4 | 2013-07-25 21:06 | Chemical analysis request at LFVD in chemical lab: 94590/ 9 Adam Maks | 94590
1061126 | 23499 | 1101 | 2 | 2013-07-25 21:16 | Celox measurment: Temperatura = 1505 °C, O2 = 0,0 ppm, C = 0,000 %, Al = 0,000 % | 94590
1061127 | 23499 | 1252 | 3 | 2013-07-25 21:16 | Heating start 700 kWh | 94590
1061128 | 23499 | 1400 | 5 | 2013-07-25 21:26 | Added [35] FeMo = 10,0 kg | 94590
1061129 | 23499 | 1400 | 5 | 2013-07-25 21:26 | Added [48] FeV = 13,0 kg | 94590
1061130 | 23499 | 1400 | 5 | 2013-07-25 21:26 | Added [27] FeCrC = 200,0 kg | 94590
1061131 | 23499 | 1400 | 5 | 2013-07-25 21:26 | Added [10] Al bloki = 4,0 kg | 94590
1061132 | 23499 | 1400 | 5 | 2013-07-25 21:26 | Added [52] KARBORITmleti = 15,0 kg | 94590
1061133 | 23499 | 1400 | 5 | 2013-07-25 21:26 | Added [15] CASIfi13 = 34,5 kg | 94590
1061134 | 23499 | 1400 | 5 | 2013-07-25 21:27 | Added [13] CaO = 300,0 kg | 94590
1061135 | 23499 | 1400 | 5 | 2013-07-25 21:28 | Added [13] CaO = 150,0 kg | 94590
1061136 | 23499 | 1251 | 3 | 2013-07-25 21:31 | Vacuum start | 94590
1061137 | 23499 | 1254 | 3 | 2013-07-25 21:36 | Degassing start | 94590
1061138 | 23499 | 1253 | 3 | 2013-07-25 22:02 | Degassing stop | 94590
1061139 | 23499 | 1362 | 4 | 2013-07-25 22:06 | Chemical analysis request at LFVD in chemical lab: 94590/10 Adam Maks | 94590
1061140 | 23499 | 1361 | 4 | 2013-07-25 22:06 | Zahteva za analizo z VPP na Spectro: 94590/ 6 e Adam Maks | 94590
1061141 | 23499 | 1101 | 2 | 2013-07-25 22:15 | Celox measurment: Temperatura = 1464 °C, O2 = 0,0 ppm, C = 0,000 %, Al = 0,000 % | 94590
1061142 | 23499 | 1400 | 5 | 2013-07-25 22:18 | Added [41] FeSi = 60,0 kg | 94590
1061143 | 23499 | 1252 | 3 | 2013-07-25 22:19 | Heating start 400 kWh | 94590
1061144 | 23499 | 1400 | 5 | 2013-07-25 22:23 | Added [17] Cfi13 = 12,9 kg | 94590
1061145 | 23499 | 1400 | 5 | 2013-07-25 22:23 | Added [72] Al opl.zica = 6,6 kg | 94590
1061146 | 23499 | 1101 | 2 | 2013-07-25 22:25 | Celox measurment: Temperatura = 1468 °C, O2 = 0,0 ppm, C = 0,000 %, Al = 0,000 % | 94590
1061147 | 23499 | 1252 | 3 | 2013-07-25 22:26 | Heating start 400 kWh | 94590
1061151 | 23499 | 1400 | 5 | 2013-07-25 22:32 | Added [15] CASIfi13 = 15,0 kg | 94590
1061152 | 23499 | 1362 | 4 | 2013-07-25 22:33 | Chemical analysis request at LFVD in chemical lab: 94590/ 0 Adam Maks | 94590
1061153 | 23499 | 1016 | 1 | 2013-07-25 22:41 | Heat stop 94590 | 94590
1062326 | 23530 | 1400 | 5 | 2013-07-28 15:30 | Added [10] Al bloki = 10,0 kg | 94621
1062327 | 23530 | 1400 | 5 | 2013-07-28 15:30 | Added [52] KARBORITmleti = 75,0 kg | 94621
1062333 | 23530 | 1015 | 1 | 2013-07-28 16:02 | Heat start 94621 | 94621
1062334 | 23530 | 1400 | 5 | 2013-07-28 16:03 | Added [35] FeMo = 95,0 kg | 94621
1062335 | 23530 | 1400 | 5 | 2013-07-28 16:03 | Added [48] FeV = 345,0 kg | 94621
1062336 | 23530 | 1400 | 5 | 2013-07-28 16:03 | Added [33] FeMnC = 50,0 kg | 94621
1062337 | 23530 | 1400 | 5 | 2013-07-28 16:03 | Added [41] FeSi = 140,0 kg | 94621
1062338 | 23530 | 1400 | 5 | 2013-07-28 16:03 | Added [27] FeCrC = 300,0 kg | 94621
1062339 | 23530 | 1400 | 5 | 2013-07-28 16:03 | Added [10] Al bloki = 5,0 kg | 94621
1062340 | 23530 | 1400 | 5 | 2013-07-28 16:03 | Added [52] KARBORITmleti = 115,0 kg | 94621
1062341 | 23530 | 1101 | 2 | 2013-07-28 16:15 | Celox measurment: Temperatura = 1501 °C, O2 = 0,0 ppm, C = 0,000 %, Al = 0,000 % | 94621
1062342 | 23530 | 1252 | 3 | 2013-07-28 16:17 | Heating start 800 kWh | 94621
1062343 | 23530 | 1362 | 4 | 2013-07-28 16:27 | Chemical analysis request at LFVD in chemical lab: 94621/ 9 Kotnik Marijan | 94621
1062344 | 23530 | 1101 | 2 | 2013-07-28 16:27 | Celox measurment: Temperatura = 1522 °C, O2 = 0,0 ppm, C = 0,000 %, Al = 0,000 % | 94621
1062360 | 23530 | 1252 | 3 | 2013-07-28 16:27 | Heating start 200 kWh | 94621
1062345 | 23530 | 1400 | 5 | 2013-07-28 16:30 | Added [12] BOKSIT = 100,0 kg | 94621
1062346 | 23530 | 1400 | 5 | 2013-07-28 16:30 | Added [13] CaO = 400,0 kg | 94621
1062347 | 23530 | 1400 | 5 | 2013-07-28 16:38 | Added [48] FeV = 12,0 kg | 94621
1062348 | 23530 | 1400 | 5 | 2013-07-28 16:38 | Added [41] FeSi = 40,0 kg | 94621
1062349 | 23530 | 1400 | 5 | 2013-07-28 16:38 | Added [27] FeCrC = 20,0 kg | 94621
1062350 | 23530 | 1400 | 5 | 2013-07-28 16:40 | Added [12] BOKSIT = 40,0 kg | 94621
1062351 | 23530 | 1251 | 3 | 2013-07-28 16:42 | Vacuum start | 94621
1062352 | 23530 | 1254 | 3 | 2013-07-28 16:47 | Degassing start | 94621
1062355 | 23530 | 1253 | 3 | 2013-07-28 17:16 | Degassing stop | 94621
1062356 | 23530 | 1362 | 4 | 2013-07-28 17:17 | Chemical analysis request at LFVD in chemical lab: 94621/10 Kotnik Marijan | 94621
1062357 | 23530 | 1400 | 5 | 2013-07-28 17:18 | Added [12] BOKSIT = 130,0 kg | 94621
1062358 | 23530 | 1101 | 2 | 2013-07-28 17:21 | Celox measurment: Temperatura = 1478 °C, O2 = 0,0 ppm, C = 0,000 %, Al = 0,000 % | 94621
1062359 | 23530 | 1252 | 3 | 2013-07-28 17:24 | Heating start 200 kWh | 94621
1062362 | 23530 | 1400 | 5 | 2013-07-28 17:28 | Added [17] Cfi13 = 11,0 kg | 94621
1062363 | 23530 | 1400 | 5 | 2013-07-28 17:28 | Added [72] Al opl.zica = 0,8 kg | 94621
1062361 | 23530 | 1101 | 2 | 2013-07-28 17:30 | Celox measurment: Temperatura = 1478 °C, O2 = 0,0 ppm, C = 0,000 %, Al = 0,000 % | 94621
1062364 | 23530 | 1252 | 3 | 2013-07-28 17:32 | Heating start 200 kWh | 94621
1062365 | 23530 | 1400 | 5 | 2013-07-28 17:36 | Added [15] CASIfi13 = 15,0 kg | 94621
1062366 | 23530 | 1362 | 4 | 2013-07-28 17:36 | Chemical analysis request at LFVD in chemical lab: 94621/ 0 Kotnik Marijan | 94621
1062367 | 23530 | 1016 | 1 | 2013-07-28 17:48 | Heat stop 94621 | 94621
1062569 | 23537 | 1400 | 5 | 2013-07-29 04:27 | Added [13] CaO = 350,0 kg | 94628
1062570 | 23537 | 1400 | 5 | 2013-07-29 04:27 | Added [12] BOKSIT = 120,0 kg | 94628
1062583 | 23537 | 1015 | 1 | 2013-07-29 05:33 | Heat start 94628 | 94628
1062585 | 23537 | 1400 | 5 | 2013-07-29 05:43 | Added [35] FeMo = 80,0 kg | 94628
1062586 | 23537 | 1400 | 5 | 2013-07-29 05:43 | Added [48] FeV = 70,0 kg | 94628
1062587 | 23537 | 1400 | 5 | 2013-07-29 05:43 | Added [41] FeSi = 70,0 kg | 94628
1062588 | 23537 | 1400 | 5 | 2013-07-29 05:43 | Added [27] FeCrC = 230,0 kg | 94628
1062589 | 23537 | 1400 | 5 | 2013-07-29 05:43 | Added [10] Al bloki = 5,0 kg | 94628
1062590 | 23537 | 1400 | 5 | 2013-07-29 05:43 | Added [52] KARBORITmleti = 50,0 kg | 94628
1062584 | 23537 | 1101 | 2 | 2013-07-29 05:44 | Celox measurment: Temperatura = 1575 °C, O2 = 0,0 ppm, C = 0,000 %, Al = 0,000 % | 94628
1062591 | 23537 | 1251 | 3 | 2013-07-29 05:56 | Vacuum start | 94628
1062592 | 23537 | 1254 | 3 | 2013-07-29 06:00 | Degassing start | 94628
1062593 | 23537 | 1253 | 3 | 2013-07-29 06:26 | Degassing stop | 94628
1062594 | 23537 | 1362 | 4 | 2013-07-29 06:27 | Chemical analysis request at LFVD in chemical lab: 94628/10 Kotnik Marijan | 94628
1062595 | 23537 | 1400 | 5 | 2013-07-29 06:28 | Added [12] BOKSIT = 160,0 kg | 94628
1062596 | 23537 | 1101 | 2 | 2013-07-29 06:30 | Celox measurment: Temperatura = 1489 °C, O2 = 0,0 ppm, C = 0,000 %, Al = 0,000 % | 94628
1062608 | 23537 | 1252 | 3 | 2013-07-29 06:32 | Heating start 200 kWh | 94628
1062599 | 23537 | 1400 | 5 | 2013-07-29 06:48 | Added [35] FeMo = 5,0 kg | 94628
1062600 | 23537 | 1400 | 5 | 2013-07-29 06:48 | Added [48] FeV = 225,0 kg | 94628
1062601 | 23537 | 1400 | 5 | 2013-07-29 06:48 | Added [41] FeSi = 100,0 kg | 94628
1062602 | 23537 | 1400 | 5 | 2013-07-29 06:48 | Added [27] FeCrC = 250,0 kg | 94628
1062603 | 23537 | 1400 | 5 | 2013-07-29 06:48 | Added [10] Al bloki = 5,0 kg | 94628
1062604 | 23537 | 1400 | 5 | 2013-07-29 06:52 | Added [12] BOKSIT = 50,0 kg | 94628
1062605 | 23537 | 1101 | 2 | 2013-07-29 06:57 | Celox measurment: Temperatura = 0 °C, O2 = 0,0 ppm, C = 0,000 %, Al = 0,000 % | 94628
1062606 | 23537 | 1101 | 2 | 2013-07-29 06:58 | Celox measurment: Temperatura = 1455 °C, O2 = 0,0 ppm, C = 0,000 %, Al = 0,000 % | 94628
1062607 | 23537 | 1252 | 3 | 2013-07-29 06:59 | Heating start 600 kWh | 94628
1062609 | 23537 | 1101 | 2 | 2013-07-29 07:06 | Celox measurment: Temperatura = 1473 °C, O2 = 0,0 ppm, C = 0,000 %, Al = 0,000 % | 94628
1062610 | 23537 | 1362 | 4 | 2013-07-29 07:06 | Chemical analysis request at LFVD in chemical lab: 94628/11 Kotnik Marijan | 94628
1062611 | 23537 | 1252 | 3 | 2013-07-29 07:09 | Heating start 400 kWh | 94628
1062612 | 23537 | 1101 | 2 | 2013-07-29 07:18 | Celox measurment: Temperatura = 1487 °C, O2 = 0,0 ppm, C = 0,000 %, Al = 0,000 % | 94628
1062615 | 23537 | 1400 | 5 | 2013-07-29 07:24 | Added [15] CASIfi13 = 14,5 kg | 94628
1062616 | 23537 | 1362 | 4 | 2013-07-29 07:32 | Chemical analysis request at LFVD in chemical lab: 94628/ 0 Kotnik Marijan | 94628
1062617 | 23537 | 1016 | 1 | 2013-07-29 07:34 | Heat stop 94628 | 94628
1062825 | 23544 | 1400 | 5 | 2013-07-30 21:46 | Added [13] CaO = 400,0 kg | 94635
1062826 | 23544 | 1400 | 5 | 2013-07-30 21:46 | Added [12] BOKSIT = 110,0 kg | 94635
1062840 | 23544 | 1015 | 1 | 2013-07-30 22:32 | Heat start 94635 | 94635
1062841 | 23544 | 1400 | 5 | 2013-07-30 22:39 | Added [35] FeMo = 120,0 kg | 94635
1062842 | 23544 | 1400 | 5 | 2013-07-30 22:39 | Added [48] FeV = 405,0 kg | 94635
1062843 | 23544 | 1400 | 5 | 2013-07-30 22:39 | Added [33] FeMnC = 100,0 kg | 94635
1062844 | 23544 | 1400 | 5 | 2013-07-30 22:39 | Added [41] FeSi = 60,0 kg | 94635
1062845 | 23544 | 1400 | 5 | 2013-07-30 22:39 | Added [27] FeCrC = 650,0 kg | 94635
1062846 | 23544 | 1400 | 5 | 2013-07-30 22:46 | Added [13] CaO = 100,0 kg | 94635
1062847 | 23544 | 1101 | 2 | 2013-07-30 22:49 | Celox measurment: Temperatura = 1550 °C, O2 = 0,0 ppm, C = 0,000 %, Al = 0,000 % | 94635
1062848 | 23544 | 1252 | 3 | 2013-07-30 22:50 | Heating start 400 kWh | 94635
1062849 | 23544 | 1362 | 4 | 2013-07-30 22:59 | Chemical analysis request at LFVD in chemical lab: 94635/ 9 Kotnik Marijan | 94635
1062850 | 23544 | 1101 | 2 | 2013-07-30 23:00 | Celox measurment: Temperatura = 1544 °C, O2 = 0,0 ppm, C = 0,000 %, Al = 0,000 % | 94635
1062851 | 23544 | 1400 | 5 | 2013-07-30 23:15 | Added [35] FeMo = 20,0 kg | 94635
1062852 | 23544 | 1400 | 5 | 2013-07-30 23:15 | Added [48] FeV = 11,0 kg | 94635
1062853 | 23544 | 1400 | 5 | 2013-07-30 23:15 | Added [33] FeMnC = 30,0 kg | 94635
1062854 | 23544 | 1400 | 5 | 2013-07-30 23:15 | Added [41] FeSi = 50,0 kg | 94635
1062855 | 23544 | 1400 | 5 | 2013-07-30 23:15 | Added [27] FeCrC = 220,0 kg | 94635
1062856 | 23544 | 1400 | 5 | 2013-07-30 23:15 | Added [52] KARBORITmleti = 10,0 kg | 94635
1062857 | 23544 | 1400 | 5 | 2013-07-30 23:19 | Added [12] BOKSIT = 30,0 kg | 94635
1062858 | 23544 | 1251 | 3 | 2013-07-30 23:21 | Vacuum start | 94635
1062859 | 23544 | 1254 | 3 | 2013-07-30 23:25 | Degassing start | 94635
1062860 | 23545 | 1400 | 5 | 2013-07-30 23:32 | Added [13] CaO = 400,0 kg | 94636
1062861 | 23545 | 1400 | 5 | 2013-07-30 23:32 | Added [12] BOKSIT = 100,0 kg | 94636
1062862 | 23544 | 1253 | 3 | 2013-07-30 23:55 | Degassing stop | 94635
1062863 | 23544 | 1361 | 4 | 2013-07-30 23:56 | Zahteva za analizo z VPP na Spectro: 94635/ 6 e Kotnik Marijan | 94635
1062864 | 23544 | 1362 | 4 | 2013-07-30 23:57 | Chemical analysis request at LFVD in chemical lab: 94635/10 Kotnik Marijan | 94635
1062865 | 23544 | 1400 | 5 | 2013-07-30 23:57 | Added [12] BOKSIT = 150,0 kg | 94635
1062866 | 23544 | 1101 | 2 | 2013-07-31 00:03 | Celox measurment: Temperatura = 1455 °C, O2 = 0,0 ppm, C = 0,000 %, Al = 0,000 % | 94635
1062867 | 23544 | 1252 | 3 | 2013-07-31 00:03 | Heating start 600 kWh | 94635
1062868 | 23544 | 1111 | 2 | 2013-07-31 00:12 | Hydris meritev: H2 = 0,00 ppm, PBL = 1351 hPa, PSU = 506 hPa | 94635
1062869 | 23544 | 1112 | 2 | 2013-07-31 00:12 | Hydris meritev: H2 = 1,00 ppm, PBL = 0 hPa, PSU = 0 hPa | 94635
1062871 | 23544 | 1400 | 5 | 2013-07-31 00:12 | Added [17] Cfi13 = 5,5 kg | 94635
1062872 | 23544 | 1400 | 5 | 2013-07-31 00:12 | Added [72] Al opl.zica = 3,8 kg | 94635
1062870 | 23544 | 1101 | 2 | 2013-07-31 00:14 | Celox measurment: Temperatura = 1471 °C, O2 = 0,0 ppm, C = 0,000 %, Al = 0,000 % | 94635
1062873 | 23544 | 1252 | 3 | 2013-07-31 00:15 | Heating start 400 kWh | 94635
1062874 | 23544 | 1400 | 5 | 2013-07-31 00:21 | Added [15] CASIfi13 = 15,0 kg | 94635
1062875 | 23544 | 1362 | 4 | 2013-07-31 00:21 | Chemical analysis request at LFVD in chemical lab: 94635/ 0 Kotnik Marijan | 94635
1062876 | 23544 | 1016 | 1 | 2013-07-31 00:26 | Heat stop 94635 | 94635
1062877 | 23545 | 1015 | 1 | 2013-07-31 00:26 | Heat start 94636 | 94636
1062878 | 23545 | 1400 | 5 | 2013-07-31 00:31 | Added [35] FeMo = 110,0 kg | 94636
1062879 | 23545 | 1400 | 5 | 2013-07-31 00:31 | Added [48] FeV = 290,0 kg | 94636
1062880 | 23545 | 1400 | 5 | 2013-07-31 00:31 | Added [33] FeMnC = 20,0 kg | 94636
1062881 | 23545 | 1400 | 5 | 2013-07-31 00:31 | Added [41] FeSi = 40,0 kg | 94636
1062882 | 23545 | 1400 | 5 | 2013-07-31 00:31 | Added [27] FeCrC = 460,0 kg | 94636
1062883 | 23545 | 1400 | 5 | 2013-07-31 00:31 | Added [10] Al bloki = 5,0 kg | 94636
1062884 | 23545 | 1400 | 5 | 2013-07-31 00:31 | Added [52] KARBORITmleti = 25,0 kg | 94636
1062885 | 23545 | 1101 | 2 | 2013-07-31 00:37 | Celox measurment: Temperatura = 1548 °C, O2 = 0,0 ppm, C = 0,000 %, Al = 0,000 % | 94636
1062886 | 23545 | 1251 | 3 | 2013-07-31 00:40 | Vacuum start | 94636
1062887 | 23545 | 1254 | 3 | 2013-07-31 00:44 | Degassing start | 94636
1062888 | 23545 | 1253 | 3 | 2013-07-31 01:11 | Degassing stop | 94636
1062889 | 23545 | 1361 | 4 | 2013-07-31 01:12 | Zahteva za analizo z VPP na Spectro: 94636/ 6 e Kotnik Marijan | 94636
1062890 | 23545 | 1362 | 4 | 2013-07-31 01:13 | Chemical analysis request at LFVD in chemical lab: 94636/10 Kotnik Marijan | 94636
1062891 | 23545 | 1400 | 5 | 2013-07-31 01:23 | Added [12] BOKSIT = 100,0 kg | 94636
1062892 | 23545 | 1101 | 2 | 2013-07-31 01:29 | Celox measurment: Temperatura = 1483 °C, O2 = 0,0 ppm, C = 0,000 %, Al = 0,000 % | 94636
1062893 | 23545 | 1252 | 3 | 2013-07-31 01:30 | Heating start 200 kWh | 94636
1062894 | 23545 | 1400 | 5 | 2013-07-31 01:31 | Added [17] Cfi13 = 22,1 kg | 94636
1062895 | 23545 | 1400 | 5 | 2013-07-31 01:31 | Added [72] Al opl.zica = 5,0 kg | 94636
1062896 | 23545 | 1101 | 2 | 2013-07-31 01:37 | Celox measurment: Temperatura = 1476 °C, O2 = 0,0 ppm, C = 0,000 %, Al = 0,000 % | 94636
1062897 | 23545 | 1252 | 3 | 2013-07-31 01:37 | Heating start 200 kWh | 94636
1062898 | 23545 | 1400 | 5 | 2013-07-31 01:42 | Added [15] CASIfi13 = 15,0 kg | 94636
1062899 | 23545 | 1362 | 4 | 2013-07-31 01:43 | Chemical analysis request at LFVD in chemical lab: 94636/ 0 Kotnik Marijan | 94636
1062902 | 23545 | 1016 | 1 | 2013-07-31 02:14 | Heat stop 94636 | 94636
1062903 | 23546 | 1015 | 1 | 2013-07-31 02:21 | Heat start 94637 | 94637
1062904 | 23546 | 1400 | 5 | 2013-07-31 02:33 | Added [35] FeMo = 165,0 kg | 94637
1062905 | 23546 | 1400 | 5 | 2013-07-31 02:33 | Added [48] FeV = 250,0 kg | 94637
1062906 | 23546 | 1400 | 5 | 2013-07-31 02:33 | Added [64] SiMn = 50,0 kg | 94637
1062907 | 23546 | 1400 | 5 | 2013-07-31 02:33 | Added [41] FeSi = 60,0 kg | 94637
1062908 | 23546 | 1400 | 5 | 2013-07-31 02:33 | Added [26] FeCrA = 170,0 kg | 94637
1062909 | 23546 | 1400 | 5 | 2013-07-31 02:33 | Added [27] FeCrC = 680,0 kg | 94637
1062910 | 23546 | 1101 | 2 | 2013-07-31 02:40 | Celox measurment: Temperatura = 1516 °C, O2 = 0,0 ppm, C = 0,000 %, Al = 0,000 % | 94637
1062911 | 23546 | 1252 | 3 | 2013-07-31 02:44 | Heating start 800 kWh | 94637
1062912 | 23547 | 1400 | 5 | 2013-07-31 02:50 | Added [13] CaO = 350,0 kg | 94638
1062913 | 23547 | 1400 | 5 | 2013-07-31 02:50 | Added [12] BOKSIT = 90,0 kg | 94638
1062914 | 23546 | 1362 | 4 | 2013-07-31 02:52 | Chemical analysis request at LFVD in chemical lab: 94637/ 9 Kotnik Marijan | 94637
1062915 | 23546 | 1101 | 2 | 2013-07-31 02:53 | Celox measurment: Temperatura = 1532 °C, O2 = 0,0 ppm, C = 0,000 %, Al = 0,000 % | 94637
1062916 | 23546 | 1252 | 3 | 2013-07-31 02:54 | Heating start 100 kWh | 94637
1062917 | 23546 | 1400 | 5 | 2013-07-31 03:04 | Added [41] FeSi = 20,0 kg | 94637
1062918 | 23546 | 1400 | 5 | 2013-07-31 03:04 | Added [27] FeCrC = 50,0 kg | 94637
1062919 | 23546 | 1400 | 5 | 2013-07-31 03:04 | Added [52] KARBORITmleti = 10,0 kg | 94637
1062920 | 23546 | 1251 | 3 | 2013-07-31 03:08 | Vacuum start | 94637
1062921 | 23546 | 1254 | 3 | 2013-07-31 03:13 | Degassing start | 94637
1062922 | 23546 | 1253 | 3 | 2013-07-31 03:47 | Degassing stop | 94637
1062923 | 23546 | 1361 | 4 | 2013-07-31 03:49 | Zahteva za analizo z VPP na Spectro: 94637/ 6 e Kotnik Marijan | 94637
1062924 | 23546 | 1362 | 4 | 2013-07-31 03:50 | Chemical analysis request at LFVD in chemical lab: 94637/10 Kotnik Marijan | 94637
1062925 | 23546 | 1400 | 5 | 2013-07-31 03:51 | Added [12] BOKSIT = 100,0 kg | 94637
1062926 | 23546 | 1252 | 3 | 2013-07-31 04:04 | Heating start 300 kWh | 94637
1062927 | 23546 | 1101 | 2 | 2013-07-31 04:06 | Celox measurment: Temperatura = 1467 °C, O2 = 0,0 ppm, C = 0,000 %, Al = 0,000 % | 94637
1062928 | 23546 | 1252 | 3 | 2013-07-31 04:08 | Heating start 500 kWh | 94637
1062929 | 23546 | 1400 | 5 | 2013-07-31 04:10 | Added [48] FeV = 10,0 kg | 94637
1062930 | 23546 | 1400 | 5 | 2013-07-31 04:10 | Added [72] Al opl.zica = 3,3 kg | 94637
1062931 | 23546 | 1101 | 2 | 2013-07-31 04:13 | Celox measurment: Temperatura = 1486 °C, O2 = 0,0 ppm, C = 0,000 %, Al = 0,000 % | 94637
1062932 | 23546 | 1400 | 5 | 2013-07-31 04:16 | Added [15] CASIfi13 = 15,2 kg | 94637
1062933 | 23546 | 1362 | 4 | 2013-07-31 04:19 | Chemical analysis request at LFVD in chemical lab: 94637/ 0 Kotnik Marijan | 94637
1062934 | 23546 | 1016 | 1 | 2013-07-31 04:19 | Heat stop 94637 | 94637
1062935 | 23547 | 1015 | 1 | 2013-07-31 04:19 | Heat start 94638 | 94638
1062936 | 23547 | 1400 | 5 | 2013-07-31 04:20 | Added [35] FeMo = 145,0 kg | 94638
1062937 | 23547 | 1400 | 5 | 2013-07-31 04:20 | Added [48] FeV = 260,0 kg | 94638
1062938 | 23547 | 1400 | 5 | 2013-07-31 04:20 | Added [33] FeMnC = 20,0 kg | 94638
1062939 | 23547 | 1400 | 5 | 2013-07-31 04:20 | Added [41] FeSi = 85,0 kg | 94638
1062940 | 23547 | 1400 | 5 | 2013-07-31 04:20 | Added [27] FeCrC = 1100,0 kg | 94638
1062941 | 23547 | 1400 | 5 | 2013-07-31 04:20 | Added [52] KARBORITmleti = 30,0 kg | 94638
1062942 | 23547 | 1101 | 2 | 2013-07-31 04:28 | Celox measurment: Temperatura = 0 °C, O2 = 0,0 ppm, C = 0,000 %, Al = 0,000 % | 94638
1062943 | 23547 | 1101 | 2 | 2013-07-31 04:29 | Celox measurment: Temperatura = 1498 °C, O2 = 0,0 ppm, C = 0,000 %, Al = 0,000 % | 94638
1062944 | 23547 | 1400 | 5 | 2013-07-31 04:30 | Added [13] CaO = 200,0 kg | 94638
1062945 | 23547 | 1400 | 5 | 2013-07-31 04:30 | Added [12] BOKSIT = 30,0 kg | 94638
1062946 | 23547 | 1252 | 3 | 2013-07-31 04:31 | Heating start 800 kWh | 94638
1062947 | 23547 | 1362 | 4 | 2013-07-31 04:41 | Chemical analysis request at LFVD in chemical lab: 94638/ 9 Kotnik Marijan | 94638
1062948 | 23547 | 1101 | 2 | 2013-07-31 04:43 | Celox measurment: Temperatura = 1516 °C, O2 = 0,0 ppm, C = 0,000 %, Al = 0,000 % | 94638
1062949 | 23547 | 1252 | 3 | 2013-07-31 04:43 | Heating start 400 kWh | 94638
1062950 | 23547 | 1400 | 5 | 2013-07-31 05:19 | Added [41] FeSi = 55,0 kg | 94638
1062951 | 23547 | 1400 | 5 | 2013-07-31 05:19 | Added [10] Al bloki = 5,0 kg | 94638
1062952 | 23547 | 1400 | 5 | 2013-07-31 05:19 | Added [52] KARBORITmleti = 15,0 kg | 94638
1062953 | 23547 | 1400 | 5 | 2013-07-31 05:20 | Added [13] CaO = 400,0 kg | 94638
1062954 | 23547 | 1400 | 5 | 2013-07-31 05:20 | Added [12] BOKSIT = 80,0 kg | 94638
1062955 | 23547 | 1252 | 3 | 2013-07-31 05:25 | Heating start 500 kWh | 94638
1062956 | 23547 | 1101 | 2 | 2013-07-31 05:29 | Celox measurment: Temperatura = 1499 °C, O2 = 0,0 ppm, C = 0,000 %, Al = 0,000 % | 94638
1062957 | 23547 | 1252 | 3 | 2013-07-31 05:31 | Heating start 600 kWh | 94638
1062960 | 23547 | 1361 | 4 | 2013-07-31 05:36 | Zahteva za analizo z VPP na Spectro: 94638/ 5 e Kotnik Marijan | 94638
1062961 | 23547 | 1362 | 4 | 2013-07-31 05:36 | Chemical analysis request at LFVD in chemical lab: 94638/ 9 Kotnik Marijan | 94638
1062962 | 23547 | 1252 | 3 | 2013-07-31 05:38 | Heating start 200 kWh | 94638
1062963 | 23547 | 1101 | 2 | 2013-07-31 05:41 | Celox measurment: Temperatura = 1527 °C, O2 = 0,0 ppm, C = 0,000 %, Al = 0,000 % | 94638
1062964 | 23547 | 1252 | 3 | 2013-07-31 05:43 | Heating start 500 kWh | 94638
1062965 | 23547 | 1400 | 5 | 2013-07-31 05:51 | Added [10] Al bloki = 2,0 kg | 94638
1062966 | 23547 | 1400 | 5 | 2013-07-31 05:51 | Added [52] KARBORITmleti = 25,0 kg | 94638
1062967 | 23547 | 1400 | 5 | 2013-07-31 05:52 | Added [13] CaO = 150,0 kg | 94638
1062968 | 23547 | 1400 | 5 | 2013-07-31 05:52 | Added [12] BOKSIT = 50,0 kg | 94638
1062969 | 23547 | 1251 | 3 | 2013-07-31 05:53 | Vacuum start | 94638
1062970 | 23547 | 1254 | 3 | 2013-07-31 05:58 | Degassing start | 94638
1062971 | 23547 | 1253 | 3 | 2013-07-31 06:33 | Degassing stop | 94638
1062972 | 23547 | 1362 | 4 | 2013-07-31 06:35 | Chemical analysis request at LFVD in chemical lab: 94638/10 Kotnik Marijan | 94638
1062973 | 23547 | 1101 | 2 | 2013-07-31 06:39 | Celox measurment: Temperatura = 1497 °C, O2 = 0,0 ppm, C = 0,000 %, Al = 0,000 % | 94638
1062974 | 23547 | 1400 | 5 | 2013-07-31 06:50 | Added [17] Cfi13 = 11,0 kg | 94638
1062975 | 23547 | 1400 | 5 | 2013-07-31 06:50 | Added [72] Al opl.zica = 2,5 kg | 94638
1062976 | 23547 | 1101 | 2 | 2013-07-31 06:54 | Celox measurment: Temperatura = 1494 °C, O2 = 0,0 ppm, C = 0,000 %, Al = 0,000 % | 94638
1062977 | 23547 | 1400 | 5 | 2013-07-31 06:57 | Added [15] CASIfi13 = 15,4 kg | 94638
1062978 | 23547 | 1362 | 4 | 2013-07-31 06:57 | Chemical analysis request at LFVD in chemical lab: 94638/ 0 Kotnik Marijan | 94638
1062979 | 23547 | 1016 | 1 | 2013-07-31 07:02 | Heat stop 94638 | 94638
1064276 | 23584 | 1400 | 5 | 2013-08-06 23:16 | Added [13] CaO = 400,0 kg | 94675
1064277 | 23584 | 1400 | 5 | 2013-08-06 23:16 | Added [12] BOKSIT = 100,0 kg | 94675
1064302 | 23584 | 1400 | 5 | 2013-08-07 00:45 | Added [27] FeCrC = 700,0 kg | 94675
1064303 | 23584 | 1400 | 5 | 2013-08-07 00:45 | Added [35] FeMo = 50,0 kg | 94675
1064304 | 23584 | 1400 | 5 | 2013-08-07 00:45 | Added [64] SiMn = 20,0 kg | 94675
1064305 | 23584 | 1400 | 5 | 2013-08-07 00:45 | Added [41] FeSi = 35,0 kg | 94675
1064306 | 23584 | 1400 | 5 | 2013-08-07 00:45 | Added [48] FeV = 250,0 kg | 94675
1064301 | 23584 | 1015 | 1 | 2013-08-07 00:57 | Heat start 94675 | 94675
1064307 | 23584 | 1400 | 5 | 2013-08-07 01:09 | Added [35] FeMo = 50,0 kg | 94675
1064308 | 23584 | 1400 | 5 | 2013-08-07 01:09 | Added [48] FeV = 40,0 kg | 94675
1064309 | 23584 | 1400 | 5 | 2013-08-07 01:09 | Added [41] FeSi = 40,0 kg | 94675
1064310 | 23584 | 1400 | 5 | 2013-08-07 01:09 | Added [27] FeCrC = 400,0 kg | 94675
1064311 | 23584 | 1400 | 5 | 2013-08-07 01:09 | Added [10] Al bloki = 5,0 kg | 94675
1064312 | 23584 | 1400 | 5 | 2013-08-07 01:12 | Added [12] BOKSIT = 70,0 kg | 94675
1064313 | 23584 | 1400 | 5 | 2013-08-07 01:12 | Added [13] CaO = 100,0 kg | 94675
1064314 | 23584 | 1101 | 2 | 2013-08-07 01:14 | Celox measurment: Temperatura = 1539 °C, O2 = 0,0 ppm, C = 0,000 %, Al = 0,000 % | 94675
1064315 | 23584 | 1252 | 3 | 2013-08-07 01:15 | Heating start 700 kWh | 94675
1064316 | 23584 | 1362 | 4 | 2013-08-07 01:20 | Chemical analysis request at LFVD in chemical lab: 94675/ 9 Adam Maks | 94675
1064317 | 23584 | 1400 | 5 | 2013-08-07 01:34 | Added [35] FeMo = 25,0 kg | 94675
1064318 | 23584 | 1400 | 5 | 2013-08-07 01:34 | Added [48] FeV = 30,0 kg | 94675
1064319 | 23584 | 1400 | 5 | 2013-08-07 01:34 | Added [27] FeCrC = 150,0 kg | 94675
1064320 | 23584 | 1400 | 5 | 2013-08-07 01:34 | Added [52] KARBORITmleti = 80,0 kg | 94675
1064321 | 23584 | 1400 | 5 | 2013-08-07 01:34 | Added [15] CASIfi13 = 29,9 kg | 94675
1064322 | 23584 | 1400 | 5 | 2013-08-07 01:36 | Added [12] BOKSIT = 50,0 kg | 94675
1064323 | 23584 | 1400 | 5 | 2013-08-07 01:36 | Added [13] CaO = 200,0 kg | 94675
1064324 | 23584 | 1251 | 3 | 2013-08-07 01:38 | Vacuum start | 94675
1064325 | 23584 | 1254 | 3 | 2013-08-07 01:41 | Degassing start | 94675
1064326 | 23584 | 1253 | 3 | 2013-08-07 02:17 | Degassing stop | 94675
1064327 | 23584 | 1361 | 4 | 2013-08-07 02:17 | Zahteva za analizo z VPP na Spectro: 94675/ 6 e Adam Maks | 94675
1064328 | 23584 | 1362 | 4 | 2013-08-07 02:17 | Chemical analysis request at LFVD in chemical lab: 94675/10 Adam Maks | 94675
1064329 | 23584 | 1400 | 5 | 2013-08-07 02:22 | Added [12] BOKSIT = 140,0 kg | 94675
1064330 | 23584 | 1101 | 2 | 2013-08-07 02:24 | Celox measurment: Temperatura = 1466 °C, O2 = 0,0 ppm, C = 0,000 %, Al = 0,000 % | 94675
1064331 | 23584 | 1252 | 3 | 2013-08-07 02:25 | Heating start 500 kWh | 94675
1064332 | 23584 | 1400 | 5 | 2013-08-07 02:29 | Added [17] Cfi13 = 22,1 kg | 94675
1064333 | 23584 | 1101 | 2 | 2013-08-07 02:34 | Celox measurment: Temperatura = 1473 °C, O2 = 0,0 ppm, C = 0,000 %, Al = 0,000 % | 94675
1064334 | 23584 | 1252 | 3 | 2013-08-07 02:34 | Heating start 300 kWh | 94675
1064335 | 23584 | 1400 | 5 | 2013-08-07 02:39 | Added [15] CASIfi13 = 27,6 kg | 94675
1064336 | 23584 | 1362 | 4 | 2013-08-07 02:39 | Chemical analysis request at LFVD in chemical lab: 94675/ 0 Adam Maks | 94675
1064337 | 23584 | 1016 | 1 | 2013-08-07 02:50 | Heat stop 94675 | 94675
1064338 | 23585 | 1400 | 5 | 2013-08-07 04:52 | Added [13] CaO = 400,0 kg | 94676
1064339 | 23585 | 1400 | 5 | 2013-08-07 04:52 | Added [12] BOKSIT = 100,0 kg | 94676
1064340 | 23585 | 1015 | 1 | 2013-08-07 05:51 | Heat start 94676 | 94676
1064341 | 23585 | 1400 | 5 | 2013-08-07 05:55 | Added [35] FeMo = 70,0 kg | 94676
1064342 | 23585 | 1400 | 5 | 2013-08-07 05:55 | Added [48] FeV = 250,0 kg | 94676
1064343 | 23585 | 1400 | 5 | 2013-08-07 05:55 | Added [41] FeSi = 65,0 kg | 94676
1064344 | 23585 | 1400 | 5 | 2013-08-07 05:55 | Added [27] FeCrC = 200,0 kg | 94676
1064345 | 23585 | 1400 | 5 | 2013-08-07 06:14 | Added [13] CaO = 200,0 kg | 94676
1064346 | 23585 | 1400 | 5 | 2013-08-07 06:14 | Added [12] BOKSIT = 100,0 kg | 94676
1064347 | 23585 | 1252 | 3 | 2013-08-07 06:17 | Heating start 1200 kWh | 94676
1064348 | 23585 | 1101 | 2 | 2013-08-07 06:31 | Celox measurment: Temperatura = 1447 °C, O2 = 0,0 ppm, C = 0,000 %, Al = 0,000 % | 94676
1064349 | 23585 | 1252 | 3 | 2013-08-07 06:32 | Heating start 1200 kWh | 94676
1064350 | 23585 | 1101 | 2 | 2013-08-07 06:45 | Celox measurment: Temperatura = 1470 °C, O2 = 0,0 ppm, C = 0,000 %, Al = 0,000 % | 94676
1064351 | 23585 | 1362 | 4 | 2013-08-07 06:45 | Chemical analysis request at LFVD in chemical lab: 94676/ 9 Ramot Ivan | 94676
1064352 | 23585 | 1252 | 3 | 2013-08-07 06:49 | Heating start 1500 kWh | 94676
1064353 | 23585 | 1101 | 2 | 2013-08-07 07:03 | Celox measurment: Temperatura = 1527 °C, O2 = 0,0 ppm, C = 0,000 %, Al = 0,000 % | 94676
1064354 | 23585 | 1252 | 3 | 2013-08-07 07:04 | Heating start 500 kWh | 94676
1064355 | 23585 | 1400 | 5 | 2013-08-07 07:12 | Added [35] FeMo = 60,0 kg | 94676
1064356 | 23585 | 1400 | 5 | 2013-08-07 07:12 | Added [48] FeV = 48,0 kg | 94676
1064357 | 23585 | 1400 | 5 | 2013-08-07 07:12 | Added [41] FeSi = 40,0 kg | 94676
1064358 | 23585 | 1400 | 5 | 2013-08-07 07:12 | Added [27] FeCrC = 300,0 kg | 94676
1064359 | 23585 | 1400 | 5 | 2013-08-07 07:12 | Added [10] Al bloki = 4,0 kg | 94676
1064360 | 23585 | 1400 | 5 | 2013-08-07 07:12 | Added [52] KARBORITmleti = 25,0 kg | 94676
1064361 | 23585 | 1400 | 5 | 2013-08-07 07:12 | Added [15] CASIfi13 = 23,0 kg | 94676
1064362 | 23585 | 1400 | 5 | 2013-08-07 07:16 | Added [13] CaO = 200,0 kg | 94676
1064363 | 23585 | 1400 | 5 | 2013-08-07 07:16 | Added [12] BOKSIT = 70,0 kg | 94676
1064364 | 23585 | 1251 | 3 | 2013-08-07 07:18 | Vacuum start | 94676
1064365 | 23585 | 1254 | 3 | 2013-08-07 07:24 | Degassing start | 94676
1064366 | 23585 | 1361 | 4 | 2013-08-07 08:01 | Zahteva za analizo z VPP na Spectro: 94676/ 6 e Ramot Ivan | 94676
1064367 | 23585 | 1362 | 4 | 2013-08-07 08:01 | Chemical analysis request at LFVD in chemical lab: 94676/10 Ramot Ivan | 94676
1064368 | 23585 | 1252 | 3 | 2013-08-07 08:09 | Heating start 500 kWh | 94676
1064369 | 23585 | 1101 | 2 | 2013-08-07 08:14 | Celox measurment: Temperatura = 1485 °C, O2 = 0,0 ppm, C = 0,000 %, Al = 0,000 % | 94676
1064370 | 23585 | 1400 | 5 | 2013-08-07 08:17 | Added [15] CASIfi13 = 14,3 kg | 94676
1064371 | 23585 | 1362 | 4 | 2013-08-07 08:17 | Chemical analysis request at LFVD in chemical lab: 94676/ 0 Ramot Ivan | 94676
1064372 | 23585 | 1016 | 1 | 2013-08-07 08:18 | Heat stop 94676 | 94676
1064373 | 23586 | 1015 | 1 | 2013-08-07 08:18 | Heat start 94677 | 94677
1064374 | 23586 | 1101 | 2 | 2013-08-07 08:25 | Celox measurment: Temperatura = 1573 °C, O2 = 0,0 ppm, C = 0,000 %, Al = 0,000 % | 94677
1064375 | 23586 | 1400 | 5 | 2013-08-07 08:27 | Added [35] FeMo = 120,0 kg | 94677
1064376 | 23586 | 1400 | 5 | 2013-08-07 08:27 | Added [48] FeV = 270,0 kg | 94677
1064377 | 23586 | 1400 | 5 | 2013-08-07 08:27 | Added [33] FeMnC = 85,0 kg | 94677
1064378 | 23586 | 1400 | 5 | 2013-08-07 08:27 | Added [27] FeCrC = 600,0 kg | 94677
1064379 | 23586 | 1400 | 5 | 2013-08-07 08:27 | Added [10] Al bloki = 8,0 kg | 94677
1064382 | 23586 | 1252 | 3 | 2013-08-07 08:35 | Heating start 800 kWh | 94677
1064380 | 23586 | 1101 | 2 | 2013-08-07 08:42 | Celox measurment: Temperatura = 1528 °C, O2 = 0,0 ppm, C = 0,000 %, Al = 0,000 % | 94677
1064381 | 23586 | 1361 | 4 | 2013-08-07 08:43 | Zahteva za analizo z VPP na Spectro: 94677/ 5 e Ramot Ivan | 94677
1064383 | 23586 | 1400 | 5 | 2013-08-07 08:47 | Added [35] FeMo = 20,0 kg | 94677
1064384 | 23586 | 1400 | 5 | 2013-08-07 08:47 | Added [48] FeV = 35,0 kg | 94677
1064385 | 23586 | 1400 | 5 | 2013-08-07 08:47 | Added [41] FeSi = 40,0 kg | 94677
1064386 | 23586 | 1400 | 5 | 2013-08-07 08:47 | Added [27] FeCrC = 150,0 kg | 94677
1064387 | 23586 | 1400 | 5 | 2013-08-07 08:47 | Added [10] Al bloki = 5,0 kg | 94677
1064388 | 23586 | 1400 | 5 | 2013-08-07 08:47 | Added [52] KARBORITmleti = 70,0 kg | 94677
1064389 | 23586 | 1400 | 5 | 2013-08-07 08:51 | Added [13] CaO = 150,0 kg | 94677
1064390 | 23586 | 1400 | 5 | 2013-08-07 08:51 | Added [12] BOKSIT = 100,0 kg | 94677
1064391 | 23586 | 1251 | 3 | 2013-08-07 08:53 | Vacuum start | 94677
1064392 | 23586 | 1254 | 3 | 2013-08-07 08:59 | Degassing start | 94677
1064393 | 23586 | 1253 | 3 | 2013-08-07 09:27 | Degassing stop | 94677
1064394 | 23586 | 1362 | 4 | 2013-08-07 09:28 | Chemical analysis request at LFVD in chemical lab: 94677/10 Ramot Ivan | 94677
1064395 | 23586 | 1400 | 5 | 2013-08-07 09:28 | Added [12] BOKSIT = 100,0 kg | 94677
1064396 | 23586 | 1400 | 5 | 2013-08-07 09:28 | Added [21] EPŽ žlindra = 140,0 kg | 94677
1064401 | 23586 | 1252 | 3 | 2013-08-07 09:30 | Heating start 1300 kWh | 94677
1064397 | 23586 | 1101 | 2 | 2013-08-07 09:31 | Celox measurment: Temperatura = 1439 °C, O2 = 0,0 ppm, C = 0,000 %, Al = 0,000 % | 94677
1064398 | 23586 | 1400 | 5 | 2013-08-07 09:41 | Added [17] Cfi13 = 55,2 kg | 94677
1064399 | 23586 | 1400 | 5 | 2013-08-07 09:41 | Added [72] Al opl.zica = 1,7 kg | 94677
1064400 | 23586 | 1101 | 2 | 2013-08-07 09:45 | Celox measurment: Temperatura = 1454 °C, O2 = 0,0 ppm, C = 0,000 %, Al = 0,000 % | 94677
1064402 | 23586 | 1400 | 5 | 2013-08-07 09:54 | Added [15] CASIfi13 = 16,3 kg | 94677
1064403 | 23586 | 1362 | 4 | 2013-08-07 09:54 | Chemical analysis request at LFVD in chemical lab: 94677/ 0 Ramot Ivan | 94677
1064404 | 23586 | 1016 | 1 | 2013-08-07 10:03 | Heat stop 94677 | 94677
1064406 | 23587 | 1400 | 5 | 2013-08-07 13:27 | Added [13] CaO = 400,0 kg | 94678
1064407 | 23587 | 1400 | 5 | 2013-08-07 13:27 | Added [12] BOKSIT = 100,0 kg | 94678
1064405 | 23587 | 1015 | 1 | 2013-08-07 13:32 | Heat start 94678 | 94678
1064408 | 23587 | 1400 | 5 | 2013-08-07 13:46 | Added [35] FeMo = 235,0 kg | 94678
1064409 | 23587 | 1400 | 5 | 2013-08-07 13:46 | Added [48] FeV = 270,0 kg | 94678
1064410 | 23587 | 1400 | 5 | 2013-08-07 13:46 | Added [33] FeMnC = 70,0 kg | 94678
1064411 | 23587 | 1400 | 5 | 2013-08-07 13:46 | Added [41] FeSi = 30,0 kg | 94678
1064412 | 23587 | 1400 | 5 | 2013-08-07 13:46 | Added [27] FeCrC = 1310,0 kg | 94678
1064413 | 23587 | 1400 | 5 | 2013-08-07 13:46 | Added [10] Al bloki = 5,0 kg | 94678
1064416 | 23587 | 1101 | 2 | 2013-08-07 13:52 | Celox measurment: Temperatura = 1388 °C, O2 = 0,0 ppm, C = 0,000 %, Al = 0,000 % | 94678
1064417 | 23587 | 1252 | 3 | 2013-08-07 13:53 | Heating start 1200 kWh | 94678
1064418 | 23587 | 1252 | 3 | 2013-08-07 14:08 | Heating start 200 kWh | 94678
1064419 | 23587 | 1101 | 2 | 2013-08-07 14:09 | Celox measurment: Temperatura = 1460 °C, O2 = 0,0 ppm, C = 0,000 %, Al = 0,000 % | 94678
1064420 | 23587 | 1252 | 3 | 2013-08-07 14:09 | Heating start 400 kWh | 94678
1064421 | 23587 | 1362 | 4 | 2013-08-07 14:14 | Chemical analysis request at LFVD in chemical lab: 94678/ 9 Kotnik Marijan | 94678
1064422 | 23587 | 1101 | 2 | 2013-08-07 14:14 | Celox measurment: Temperatura = 1478 °C, O2 = 0,0 ppm, C = 0,000 %, Al = 0,000 % | 94678
1064423 | 23587 | 1252 | 3 | 2013-08-07 14:15 | Heating start 1000 kWh | 94678
1064424 | 23587 | 1400 | 5 | 2013-08-07 14:29 | Added [48] FeV = 16,0 kg | 94678
1064425 | 23587 | 1400 | 5 | 2013-08-07 14:29 | Added [41] FeSi = 20,0 kg | 94678
1064426 | 23587 | 1400 | 5 | 2013-08-07 14:29 | Added [27] FeCrC = 80,0 kg | 94678
1064427 | 23587 | 1400 | 5 | 2013-08-07 14:29 | Added [10] Al bloki = 5,0 kg | 94678
1064428 | 23587 | 1400 | 5 | 2013-08-07 14:29 | Added [52] KARBORITmleti = 10,0 kg | 94678
1064429 | 23587 | 1400 | 5 | 2013-08-07 14:31 | Added [12] BOKSIT = 20,0 kg | 94678
1064430 | 23587 | 1251 | 3 | 2013-08-07 14:33 | Vacuum start | 94678
1064431 | 23587 | 1254 | 3 | 2013-08-07 14:37 | Degassing start | 94678
1064432 | 23587 | 1253 | 3 | 2013-08-07 15:02 | Degassing stop | 94678
1064433 | 23587 | 1362 | 4 | 2013-08-07 15:03 | Chemical analysis request at LFVD in chemical lab: 94678/10 Kotnik Marijan | 94678
1064434 | 23587 | 1400 | 5 | 2013-08-07 15:04 | Added [12] BOKSIT = 100,0 kg | 94678
1064435 | 23587 | 1101 | 2 | 2013-08-07 15:06 | Celox measurment: Temperatura = 1463 °C, O2 = 0,0 ppm, C = 0,000 %, Al = 0,000 % | 94678
1064436 | 23587 | 1252 | 3 | 2013-08-07 15:08 | Heating start 500 kWh | 94678
1064437 | 23587 | 1400 | 5 | 2013-08-07 15:16 | Added [17] Cfi13 = 11,0 kg | 94678
1064438 | 23587 | 1400 | 5 | 2013-08-07 15:16 | Added [72] Al opl.zica = 2,0 kg | 94678
1064439 | 23587 | 1101 | 2 | 2013-08-07 15:18 | Celox measurment: Temperatura = 1476 °C, O2 = 0,0 ppm, C = 0,000 %, Al = 0,000 % | 94678
1064440 | 23587 | 1252 | 3 | 2013-08-07 15:19 | Heating start 300 kWh | 94678
1064443 | 23587 | 1400 | 5 | 2013-08-07 15:26 | Added [15] CASIfi13 = 14,0 kg | 94678
1064444 | 23587 | 1362 | 4 | 2013-08-07 15:31 | Chemical analysis request at LFVD in chemical lab: 94678/ 0 Kotnik Marijan | 94678
1064445 | 23587 | 1016 | 1 | 2013-08-07 15:37 | Heat stop 94678 | 94678
1064734 | 23596 | 1400 | 5 | 2013-08-08 07:00 | Added [52] KARBORITmleti = 60,0 kg | 94687
1064733 | 23596 | 1015 | 1 | 2013-08-08 07:02 | Heat start 94687 | 94687
1064735 | 23596 | 1400 | 5 | 2013-08-08 07:15 | Added [35] FeMo = 145,0 kg | 94687
1064736 | 23596 | 1400 | 5 | 2013-08-08 07:15 | Added [48] FeV = 275,0 kg | 94687
1064737 | 23596 | 1400 | 5 | 2013-08-08 07:15 | Added [33] FeMnC = 60,0 kg | 94687
1064738 | 23596 | 1400 | 5 | 2013-08-08 07:15 | Added [41] FeSi = 140,0 kg | 94687
1064739 | 23596 | 1400 | 5 | 2013-08-08 07:15 | Added [27] FeCrC = 310,0 kg | 94687
1064740 | 23596 | 1400 | 5 | 2013-08-08 07:15 | Added [10] Al bloki = 10,0 kg | 94687
1064741 | 23596 | 1400 | 5 | 2013-08-08 07:15 | Added [52] KARBORITmleti = 45,0 kg | 94687
1064742 | 23596 | 1101 | 2 | 2013-08-08 07:19 | Celox measurment: Temperatura = 1573 °C, O2 = 0,0 ppm, C = 0,000 %, Al = 0,000 % | 94687
1064743 | 23596 | 1400 | 5 | 2013-08-08 07:20 | Added [13] CaO = 300,0 kg | 94687
1064744 | 23596 | 1400 | 5 | 2013-08-08 07:20 | Added [12] BOKSIT = 80,0 kg | 94687
1064745 | 23596 | 1251 | 3 | 2013-08-08 07:21 | Vacuum start | 94687
1064746 | 23596 | 1254 | 3 | 2013-08-08 07:26 | Degassing start | 94687
1064747 | 23596 | 1253 | 3 | 2013-08-08 07:52 | Degassing stop | 94687
1064748 | 23596 | 1362 | 4 | 2013-08-08 07:54 | Chemical analysis request at LFVD in chemical lab: 94687/10 Kotnik Marijan | 94687
1064749 | 23596 | 1400 | 5 | 2013-08-08 07:55 | Added [12] BOKSIT = 50,0 kg | 94687
1064750 | 23596 | 1400 | 5 | 2013-08-08 07:55 | Added [21] EPŽ žlindra = 100,0 kg | 94687
1064751 | 23596 | 1101 | 2 | 2013-08-08 07:57 | Celox measurment: Temperatura = 1507 °C, O2 = 0,0 ppm, C = 0,000 %, Al = 0,000 % | 94687
1064752 | 23596 | 1400 | 5 | 2013-08-08 08:07 | Added [17] Cfi13 = 11,0 kg | 94687
1064753 | 23596 | 1400 | 5 | 2013-08-08 08:07 | Added [72] Al opl.zica = 0,8 kg | 94687
1064754 | 23596 | 1101 | 2 | 2013-08-08 08:10 | Celox measurment: Temperatura = 1487 °C, O2 = 0,0 ppm, C = 0,000 %, Al = 0,000 % | 94687
1064755 | 23596 | 1400 | 5 | 2013-08-08 08:13 | Added [15] CASIfi13 = 14,3 kg | 94687
1064756 | 23596 | 1362 | 4 | 2013-08-08 08:13 | Chemical analysis request at LFVD in chemical lab: 94687/ 0 Kotnik Marijan | 94687
1064757 | 23596 | 1016 | 1 | 2013-08-08 08:22 | Heat stop 94687 | 94687
1064996 | 23604 | 1400 | 5 | 2013-08-09 02:17 | Added [13] CaO = 350,0 kg | 94695
1064997 | 23604 | 1400 | 5 | 2013-08-09 02:17 | Added [12] BOKSIT = 100,0 kg | 94695
1065018 | 23604 | 1400 | 5 | 2013-08-09 03:36 | Added [35] FeMo = 200,0 kg | 94695
1065019 | 23604 | 1400 | 5 | 2013-08-09 03:36 | Added [41] FeSi = 60,0 kg | 94695
1065020 | 23604 | 1400 | 5 | 2013-08-09 03:36 | Added [48] FeV = 250,0 kg | 94695
1065021 | 23604 | 1400 | 5 | 2013-08-09 03:36 | Added [52] KARBORITmleti = 105,0 kg | 94695
1065023 | 23604 | 1400 | 5 | 2013-08-09 03:36 | Added [10] Al bloki = 10,0 kg | 94695
1065017 | 23604 | 1015 | 1 | 2013-08-09 03:42 | Heat start 94695 | 94695
1065022 | 23604 | 1101 | 2 | 2013-08-09 03:46 | Celox measurment: Temperatura = 1563 °C, O2 = 0,0 ppm, C = 0,000 %, Al = 0,000 % | 94695
1065024 | 23604 | 1400 | 5 | 2013-08-09 03:52 | Added [35] FeMo = 45,0 kg | 94695
1065025 | 23604 | 1400 | 5 | 2013-08-09 03:52 | Added [48] FeV = 60,0 kg | 94695
1065026 | 23604 | 1400 | 5 | 2013-08-09 03:52 | Added [33] FeMnC = 20,0 kg | 94695
1065027 | 23604 | 1400 | 5 | 2013-08-09 03:52 | Added [41] FeSi = 70,0 kg | 94695
1065028 | 23604 | 1400 | 5 | 2013-08-09 03:52 | Added [27] FeCrC = 150,0 kg | 94695
1065029 | 23604 | 1400 | 5 | 2013-08-09 03:52 | Added [52] KARBORITmleti = 15,0 kg | 94695
1065030 | 23604 | 1400 | 5 | 2013-08-09 03:54 | Added [12] BOKSIT = 50,0 kg | 94695
1065031 | 23604 | 1251 | 3 | 2013-08-09 03:57 | Vacuum start | 94695
1065034 | 23604 | 1254 | 3 | 2013-08-09 04:01 | Degassing start | 94695
1065032 | 23605 | 1400 | 5 | 2013-08-09 04:02 | Added [13] CaO = 400,0 kg | 94696
1065033 | 23605 | 1400 | 5 | 2013-08-09 04:02 | Added [12] BOKSIT = 100,0 kg | 94696
1065035 | 23604 | 1253 | 3 | 2013-08-09 04:26 | Degassing stop | 94695
1065036 | 23604 | 1362 | 4 | 2013-08-09 04:29 | Chemical analysis request at LFVD in chemical lab: 94695/10 Adam Maks | 94695
1065037 | 23604 | 1400 | 5 | 2013-08-09 04:29 | Added [12] BOKSIT = 85,0 kg | 94695
1065038 | 23604 | 1101 | 2 | 2013-08-09 04:32 | Celox measurment: Temperatura = 1481 °C, O2 = 0,0 ppm, C = 0,000 %, Al = 0,000 % | 94695
1065039 | 23604 | 1252 | 3 | 2013-08-09 04:32 | Heating start 250 kWh | 94695
1065040 | 23604 | 1101 | 2 | 2013-08-09 04:41 | Celox measurment: Temperatura = 1481 °C, O2 = 0,0 ppm, C = 0,000 %, Al = 0,000 % | 94695
1065041 | 23604 | 1400 | 5 | 2013-08-09 04:42 | Added [17] Cfi13 = 29,4 kg | 94695
1065042 | 23604 | 1400 | 5 | 2013-08-09 04:42 | Added [72] Al opl.zica = 5,0 kg | 94695
1065043 | 23604 | 1252 | 3 | 2013-08-09 04:58 | Heating start 250 kWh | 94695
1065044 | 23604 | 1101 | 2 | 2013-08-09 05:07 | Celox measurment: Temperatura = 1473 °C, O2 = 0,0 ppm, C = 0,000 %, Al = 0,000 % | 94695
1065045 | 23604 | 1252 | 3 | 2013-08-09 05:07 | Heating start 500 kWh | 94695
1065046 | 23604 | 1101 | 2 | 2013-08-09 05:26 | Celox measurment: Temperatura = 1487 °C, O2 = 0,0 ppm, C = 0,000 %, Al = 0,000 % | 94695
1065047 | 23604 | 1101 | 2 | 2013-08-09 05:34 | Celox measurment: Temperatura = 1480 °C, O2 = 0,0 ppm, C = 0,000 %, Al = 0,000 % | 94695
1065048 | 23604 | 1252 | 3 | 2013-08-09 05:34 | Heating start 300 kWh | 94695
1065053 | 23605 | 1400 | 5 | 2013-08-09 05:38 | Added [48] FeV = 300,0 kg | 94696
1065054 | 23605 | 1400 | 5 | 2013-08-09 05:38 | Added [41] FeSi = 60,0 kg | 94696
1065055 | 23605 | 1400 | 5 | 2013-08-09 05:38 | Added [27] FeCrC = 700,0 kg | 94696
1065049 | 23604 | 1400 | 5 | 2013-08-09 05:40 | Added [15] CASIfi13 = 14,5 kg | 94695
1065050 | 23604 | 1362 | 4 | 2013-08-09 05:40 | Chemical analysis request at LFVD in chemical lab: 94695/ 0 Adam Maks | 94695
1065051 | 23604 | 1016 | 1 | 2013-08-09 05:50 | Heat stop 94695 | 94695
1065052 | 23605 | 1015 | 1 | 2013-08-09 05:50 | Heat start 94696 | 94696
1065056 | 23605 | 1400 | 5 | 2013-08-09 05:59 | Added [35] FeMo = 100,0 kg | 94696
1065057 | 23605 | 1400 | 5 | 2013-08-09 05:59 | Added [48] FeV = 48,0 kg | 94696
1065058 | 23605 | 1400 | 5 | 2013-08-09 05:59 | Added [33] FeMnC = 82,0 kg | 94696
1065059 | 23605 | 1400 | 5 | 2013-08-09 05:59 | Added [41] FeSi = 67,0 kg | 94696
1065060 | 23605 | 1400 | 5 | 2013-08-09 05:59 | Added [27] FeCrC = 450,0 kg | 94696
1065061 | 23605 | 1400 | 5 | 2013-08-09 05:59 | Added [52] KARBORITmleti = 60,0 kg | 94696
1065062 | 23605 | 1101 | 2 | 2013-08-09 06:10 | Celox measurment: Temperatura = 1479 °C, O2 = 0,0 ppm, C = 0,000 %, Al = 0,000 % | 94696
1065063 | 23605 | 1252 | 3 | 2013-08-09 06:10 | Heating start 800 kWh | 94696
1065064 | 23605 | 1101 | 2 | 2013-08-09 06:22 | Celox measurment: Temperatura = 1516 °C, O2 = 0,0 ppm, C = 0,000 %, Al = 0,000 % | 94696
1065065 | 23605 | 1362 | 4 | 2013-08-09 06:22 | Chemical analysis request at LFVD in chemical lab: 94696/ 9 Gorensek Peter | 94696
1065066 | 23605 | 1252 | 3 | 2013-08-09 06:22 | Heating start 800 kWh | 94696
1065067 | 23605 | 1400 | 5 | 2013-08-09 06:34 | Added [13] CaO = 150,0 kg | 94696
1065068 | 23605 | 1400 | 5 | 2013-08-09 06:36 | Added [35] FeMo = 50,0 kg | 94696
1065069 | 23605 | 1400 | 5 | 2013-08-09 06:36 | Added [48] FeV = 24,0 kg | 94696
1065070 | 23605 | 1400 | 5 | 2013-08-09 06:36 | Added [33] FeMnC = 30,0 kg | 94696
1065071 | 23605 | 1400 | 5 | 2013-08-09 06:36 | Added [41] FeSi = 30,0 kg | 94696
1065072 | 23605 | 1400 | 5 | 2013-08-09 06:36 | Added [27] FeCrC = 180,0 kg | 94696
1065073 | 23605 | 1251 | 3 | 2013-08-09 06:40 | Vacuum start | 94696
1065074 | 23605 | 1254 | 3 | 2013-08-09 06:45 | Degassing start | 94696
1065075 | 23605 | 1253 | 3 | 2013-08-09 07:15 | Degassing stop | 94696
1065076 | 23605 | 1362 | 4 | 2013-08-09 07:17 | Chemical analysis request at LFVD in chemical lab: 94696/10 Gorensek Peter | 94696
1065077 | 23605 | 1400 | 5 | 2013-08-09 07:17 | Added [12] BOKSIT = 150,0 kg | 94696
1065082 | 23605 | 1101 | 2 | 2013-08-09 07:23 | Celox measurment: Temperatura = 1475 °C, O2 = 0,0 ppm, C = 0,000 %, Al = 0,000 % | 94696
1065083 | 23605 | 1111 | 2 | 2013-08-09 07:25 | Hydris meritev: H2 = 1,50 ppm, PBL = 1399 hPa, PSU = 687 hPa | 94696
1065084 | 23605 | 1252 | 3 | 2013-08-09 07:29 | Heating start 300 kWh | 94696
1065085 | 23605 | 1101 | 2 | 2013-08-09 07:36 | Celox measurment: Temperatura = 1477 °C, O2 = 0,0 ppm, C = 0,000 %, Al = 0,000 % | 94696
1065086 | 23605 | 1400 | 5 | 2013-08-09 07:38 | Added [15] CASIfi13 = 14,3 kg | 94696
1065087 | 23605 | 1362 | 4 | 2013-08-09 07:40 | Chemical analysis request at LFVD in chemical lab: 94696/ 0 Gorensek Peter | 94696
1065088 | 23605 | 1016 | 1 | 2013-08-09 07:46 | Heat stop 94696 | 94696
1067307 | 23664 | 1400 | 5 | 2013-08-16 03:37 | Added [12] BOKSIT = 100,0 kg | 94755
1067308 | 23664 | 1400 | 5 | 2013-08-16 03:37 | Added [13] CaO = 300,0 kg | 94755
1067337 | 23664 | 1400 | 5 | 2013-08-16 05:15 | Added [48] FeV = 250,0 kg | 94755
1067338 | 23664 | 1400 | 5 | 2013-08-16 05:15 | Added [41] FeSi = 60,0 kg | 94755
1067339 | 23664 | 1400 | 5 | 2013-08-16 05:15 | Added [27] FeCrC = 800,0 kg | 94755
1067343 | 23664 | 1015 | 1 | 2013-08-16 05:37 | Heat start 94755 | 94755
1067344 | 23664 | 1400 | 5 | 2013-08-16 05:42 | Added [35] FeMo = 55,0 kg | 94755
1067345 | 23664 | 1400 | 5 | 2013-08-16 05:42 | Added [48] FeV = 115,0 kg | 94755
1067346 | 23664 | 1400 | 5 | 2013-08-16 05:42 | Added [33] FeMnC = 50,0 kg | 94755
1067347 | 23664 | 1400 | 5 | 2013-08-16 05:42 | Added [41] FeSi = 110,0 kg | 94755
1067348 | 23664 | 1400 | 5 | 2013-08-16 05:42 | Added [27] FeCrC = 500,0 kg | 94755
1067349 | 23664 | 1400 | 5 | 2013-08-16 05:42 | Added [52] KARBORITmleti = 70,0 kg | 94755
1067350 | 23664 | 1101 | 2 | 2013-08-16 05:47 | Celox measurment: Temperatura = 1502 °C, O2 = 0,0 ppm, C = 0,000 %, Al = 0,000 % | 94755
1067351 | 23665 | 1400 | 5 | 2013-08-16 05:51 | Added [13] CaO = 350,0 kg | 94756
1067352 | 23665 | 1400 | 5 | 2013-08-16 05:51 | Added [12] BOKSIT = 70,0 kg | 94756
1067353 | 23664 | 1252 | 3 | 2013-08-16 05:51 | Heating start 400 kWh | 94755
1067354 | 23664 | 1251 | 3 | 2013-08-16 05:59 | Vacuum start | 94755
1067355 | 23664 | 1254 | 3 | 2013-08-16 06:04 | Degassing start | 94755
1067356 | 23664 | 1253 | 3 | 2013-08-16 06:29 | Degassing stop | 94755
1067357 | 23664 | 1362 | 4 | 2013-08-16 06:30 | Chemical analysis request at LFVD in chemical lab: 94755/10 Kotnik Marijan | 94755
1067358 | 23664 | 1400 | 5 | 2013-08-16 06:31 | Added [12] BOKSIT = 150,0 kg | 94755
1067359 | 23664 | 1101 | 2 | 2013-08-16 06:34 | Celox measurment: Temperatura = 1456 °C, O2 = 0,0 ppm, C = 0,000 %, Al = 0,000 % | 94755
1067360 | 23664 | 1252 | 3 | 2013-08-16 06:34 | Heating start 600 kWh | 94755
1067361 | 23664 | 1400 | 5 | 2013-08-16 06:44 | Added [33] FeMnC = 15,0 kg | 94755
1067362 | 23664 | 1400 | 5 | 2013-08-16 06:44 | Added [27] FeCrC = 130,0 kg | 94755
1067363 | 23664 | 1400 | 5 | 2013-08-16 06:44 | Added [17] Cfi13 = 27,6 kg | 94755
1067364 | 23664 | 1101 | 2 | 2013-08-16 06:49 | Celox measurment: Temperatura = 1461 °C, O2 = 0,0 ppm, C = 0,000 %, Al = 0,000 % | 94755
1067365 | 23664 | 1252 | 3 | 2013-08-16 06:49 | Heating start 500 kWh | 94755
1067366 | 23664 | 1252 | 3 | 2013-08-16 06:55 | Heating start 100 kWh | 94755
1067368 | 23664 | 1400 | 5 | 2013-08-16 06:58 | Added [72] Al opl.zica = 6,6 kg | 94755
1067367 | 23664 | 1101 | 2 | 2013-08-16 06:59 | Celox measurment: Temperatura = 1479 °C, O2 = 0,0 ppm, C = 0,000 %, Al = 0,000 % | 94755
1067369 | 23664 | 1252 | 3 | 2013-08-16 07:00 | Heating start 100 kWh | 94755
1067370 | 23664 | 1400 | 5 | 2013-08-16 07:04 | Added [15] CASIfi13 = 15,9 kg | 94755
1067371 | 23664 | 1362 | 4 | 2013-08-16 07:04 | Chemical analysis request at LFVD in chemical lab: 94755/ 0 Kotnik Marijan | 94755
1067374 | 23665 | 1400 | 5 | 2013-08-16 07:05 | Added [35] FeMo = 230,0 kg | 94756
1067375 | 23665 | 1400 | 5 | 2013-08-16 07:05 | Added [48] FeV = 275,0 kg | 94756
1067376 | 23665 | 1400 | 5 | 2013-08-16 07:05 | Added [41] FeSi = 70,0 kg | 94756
1067377 | 23665 | 1400 | 5 | 2013-08-16 07:05 | Added [27] FeCrC = 560,0 kg | 94756
1067378 | 23665 | 1400 | 5 | 2013-08-16 07:05 | Added [10] Al bloki = 5,0 kg | 94756
1067379 | 23665 | 1400 | 5 | 2013-08-16 07:05 | Added [52] KARBORITmleti = 30,0 kg | 94756
1067380 | 23665 | 1400 | 5 | 2013-08-16 07:05 | Added [11] Al gran = 10,0 kg | 94756
1067372 | 23664 | 1016 | 1 | 2013-08-16 07:13 | Heat stop 94755 | 94755
1067373 | 23665 | 1015 | 1 | 2013-08-16 07:13 | Heat start 94756 | 94756
1067381 | 23665 | 1400 | 5 | 2013-08-16 07:22 | Added [35] FeMo = 85,0 kg | 94756
1067382 | 23665 | 1400 | 5 | 2013-08-16 07:22 | Added [48] FeV = 35,0 kg | 94756
1067383 | 23665 | 1400 | 5 | 2013-08-16 07:22 | Added [33] FeMnC = 50,0 kg | 94756
1067384 | 23665 | 1400 | 5 | 2013-08-16 07:22 | Added [41] FeSi = 50,0 kg | 94756
1067385 | 23665 | 1400 | 5 | 2013-08-16 07:22 | Added [27] FeCrC = 550,0 kg | 94756
1067386 | 23665 | 1400 | 5 | 2013-08-16 07:22 | Added [52] KARBORITmleti = 25,0 kg | 94756
1067387 | 23665 | 1400 | 5 | 2013-08-16 07:22 | Added [11] Al gran = 10,0 kg | 94756
1067388 | 23665 | 1400 | 5 | 2013-08-16 07:28 | Added [12] BOKSIT = 50,0 kg | 94756
1067389 | 23665 | 1400 | 5 | 2013-08-16 07:28 | Added [13] CaO = 300,0 kg | 94756
1067390 | 23665 | 1101 | 2 | 2013-08-16 07:31 | Celox measurment: Temperatura = 0 °C, O2 = 0,0 ppm, C = 0,000 %, Al = 0,000 % | 94756
1067391 | 23665 | 1252 | 3 | 2013-08-16 07:33 | Heating start 500 kWh | 94756
1067392 | 23665 | 1101 | 2 | 2013-08-16 07:38 | Celox measurment: Temperatura = 1528 °C, O2 = 0,0 ppm, C = 0,000 %, Al = 0,000 % | 94756
1067393 | 23665 | 1252 | 3 | 2013-08-16 07:39 | Heating start 200 kWh | 94756
1067394 | 23665 | 1362 | 4 | 2013-08-16 07:41 | Chemical analysis request at LFVD in chemical lab: 94756/ 9 Kotnik Marijan | 94756
1067395 | 23665 | 1252 | 3 | 2013-08-16 07:43 | Heating start 500 kWh | 94756
1067396 | 23665 | 1400 | 5 | 2013-08-16 07:56 | Added [35] FeMo = 10,0 kg | 94756
1067397 | 23665 | 1400 | 5 | 2013-08-16 07:56 | Added [41] FeSi = 40,0 kg | 94756
1067398 | 23665 | 1400 | 5 | 2013-08-16 07:56 | Added [27] FeCrC = 65,0 kg | 94756
1067399 | 23665 | 1400 | 5 | 2013-08-16 07:56 | Added [10] Al bloki = 5,0 kg | 94756
1067400 | 23665 | 1400 | 5 | 2013-08-16 07:56 | Added [52] KARBORITmleti = 20,0 kg | 94756
1067401 | 23665 | 1251 | 3 | 2013-08-16 08:00 | Vacuum start | 94756
1067402 | 23665 | 1254 | 3 | 2013-08-16 08:05 | Degassing start | 94756
1067403 | 23665 | 1253 | 3 | 2013-08-16 08:32 | Degassing stop | 94756
1067404 | 23665 | 1362 | 4 | 2013-08-16 08:32 | Chemical analysis request at LFVD in chemical lab: 94756/10 Kotnik Marijan | 94756
1067405 | 23665 | 1400 | 5 | 2013-08-16 08:33 | Added [12] BOKSIT = 50,0 kg | 94756
1067406 | 23665 | 1400 | 5 | 2013-08-16 08:33 | Added [21] EPŽ žlindra = 150,0 kg | 94756
1067407 | 23665 | 1101 | 2 | 2013-08-16 08:36 | Celox measurment: Temperatura = 1497 °C, O2 = 0,0 ppm, C = 0,000 %, Al = 0,000 % | 94756
1067408 | 23665 | 1400 | 5 | 2013-08-16 08:49 | Added [17] Cfi13 = 11,0 kg | 94756
1067409 | 23665 | 1400 | 5 | 2013-08-16 08:49 | Added [72] Al opl.zica = 2,8 kg | 94756
1067410 | 23665 | 1101 | 2 | 2013-08-16 08:52 | Celox measurment: Temperatura = 1478 °C, O2 = 0,0 ppm, C = 0,000 %, Al = 0,000 % | 94756
1067411 | 23665 | 1252 | 3 | 2013-08-16 08:54 | Heating start 200 kWh | 94756
1067412 | 23665 | 1400 | 5 | 2013-08-16 08:58 | Added [15] CASIfi13 = 15,0 kg | 94756
1067413 | 23665 | 1362 | 4 | 2013-08-16 08:59 | Chemical analysis request at LFVD in chemical lab: 94756/ 0 Kotnik Marijan | 94756
1067414 | 23665 | 1016 | 1 | 2013-08-16 09:08 | Heat stop 94756 | 94756
1067742 | 23675 | 1400 | 5 | 2013-08-17 08:38 | Added [13] CaO = 350,0 kg | 94766
1067743 | 23675 | 1400 | 5 | 2013-08-17 08:38 | Added [12] BOKSIT = 100,0 kg | 94766
1067772 | 23675 | 1400 | 5 | 2013-08-17 10:10 | Added [10] Al bloki = 5,0 kg | 94766
1067773 | 23675 | 1400 | 5 | 2013-08-17 10:10 | Added [52] KARBORITmleti = 30,0 kg | 94766
1067771 | 23675 | 1015 | 1 | 2013-08-17 10:16 | Heat start 94766 | 94766
1067774 | 23675 | 1400 | 5 | 2013-08-17 10:26 | Added [35] FeMo = 215,0 kg | 94766
1067775 | 23675 | 1400 | 5 | 2013-08-17 10:26 | Added [48] FeV = 335,0 kg | 94766
1067776 | 23675 | 1400 | 5 | 2013-08-17 10:26 | Added [33] FeMnC = 60,0 kg | 94766
1067777 | 23675 | 1400 | 5 | 2013-08-17 10:26 | Added [41] FeSi = 120,0 kg | 94766
1067778 | 23675 | 1400 | 5 | 2013-08-17 10:26 | Added [27] FeCrC = 920,0 kg | 94766
1067779 | 23675 | 1400 | 5 | 2013-08-17 10:26 | Added [52] KARBORITmleti = 40,0 kg | 94766
1067782 | 23675 | 1101 | 2 | 2013-08-17 10:37 | Celox measurment: Temperatura = 1497 °C, O2 = 0,0 ppm, C = 0,000 %, Al = 0,000 % | 94766
1067783 | 23675 | 1252 | 3 | 2013-08-17 10:38 | Heating start 600 kWh | 94766
1067784 | 23675 | 1400 | 5 | 2013-08-17 10:47 | Added [35] FeMo = 10,0 kg | 94766
1067785 | 23675 | 1400 | 5 | 2013-08-17 10:47 | Added [48] FeV = 5,0 kg | 94766
1067786 | 23675 | 1400 | 5 | 2013-08-17 10:47 | Added [41] FeSi = 10,0 kg | 94766
1067787 | 23675 | 1400 | 5 | 2013-08-17 10:47 | Added [27] FeCrC = 50,0 kg | 94766
1067788 | 23675 | 1400 | 5 | 2013-08-17 10:47 | Added [52] KARBORITmleti = 15,0 kg | 94766
1067789 | 23675 | 1251 | 3 | 2013-08-17 10:50 | Vacuum start | 94766
1067790 | 23675 | 1254 | 3 | 2013-08-17 10:54 | Degassing start | 94766
1067791 | 23675 | 1253 | 3 | 2013-08-17 11:20 | Degassing stop | 94766
1067792 | 23675 | 1362 | 4 | 2013-08-17 11:21 | Chemical analysis request at LFVD in chemical lab: 94766/10 Kotnik Marijan | 94766
1067794 | 23675 | 1400 | 5 | 2013-08-17 11:23 | Added [12] BOKSIT = 150,0 kg | 94766
1067793 | 23675 | 1101 | 2 | 2013-08-17 11:23 | Celox measurment: Temperatura = 1461 °C, O2 = 0,0 ppm, C = 0,000 %, Al = 0,000 % | 94766
1067795 | 23675 | 1252 | 3 | 2013-08-17 11:26 | Heating start 600 kWh | 94766
1067796 | 23675 | 1400 | 5 | 2013-08-17 11:34 | Added [48] FeV = 10,0 kg | 94766
1067797 | 23675 | 1400 | 5 | 2013-08-17 11:34 | Added [17] Cfi13 = 16,6 kg | 94766
1067798 | 23675 | 1400 | 5 | 2013-08-17 11:34 | Added [72] Al opl.zica = 2,5 kg | 94766
1067799 | 23675 | 1101 | 2 | 2013-08-17 11:36 | Celox measurment: Temperatura = 1471 °C, O2 = 0,0 ppm, C = 0,000 %, Al = 0,000 % | 94766
1067800 | 23675 | 1252 | 3 | 2013-08-17 11:36 | Heating start 400 kWh | 94766
1067801 | 23675 | 1400 | 5 | 2013-08-17 11:42 | Added [15] CASIfi13 = 15,2 kg | 94766
1067802 | 23675 | 1362 | 4 | 2013-08-17 11:47 | Chemical analysis request at LFVD in chemical lab: 94766/ 0 Kotnik Marijan | 94766
1067803 | 23675 | 1016 | 1 | 2013-08-17 11:52 | Heat stop 94766 | 94766
1068085 | 23684 | 1400 | 5 | 2013-08-18 03:00 | Added [13] CaO = 350,0 kg | 94775
1068086 | 23684 | 1400 | 5 | 2013-08-18 03:00 | Added [12] BOKSIT = 100,0 kg | 94775
1068096 | 23684 | 1015 | 1 | 2013-08-18 04:34 | Heat start 94775 | 94775
1068097 | 23684 | 1101 | 2 | 2013-08-18 04:42 | Celox measurment: Temperatura = 1525 °C, O2 = 0,0 ppm, C = 0,000 %, Al = 0,000 % | 94775
1068098 | 23684 | 1400 | 5 | 2013-08-18 04:43 | Added [35] FeMo = 72,0 kg | 94775
1068099 | 23684 | 1400 | 5 | 2013-08-18 04:43 | Added [48] FeV = 275,0 kg | 94775
1068100 | 23684 | 1400 | 5 | 2013-08-18 04:43 | Added [33] FeMnC = 70,0 kg | 94775
1068101 | 23684 | 1400 | 5 | 2013-08-18 04:43 | Added [41] FeSi = 122,0 kg | 94775
1068102 | 23684 | 1400 | 5 | 2013-08-18 04:43 | Added [27] FeCrC = 400,0 kg | 94775
1068103 | 23684 | 1400 | 5 | 2013-08-18 04:43 | Added [10] Al bloki = 5,0 kg | 94775
1068104 | 23684 | 1400 | 5 | 2013-08-18 04:45 | Added [13] CaO = 300,0 kg | 94775
1068105 | 23684 | 1400 | 5 | 2013-08-18 04:45 | Added [12] BOKSIT = 150,0 kg | 94775
1068106 | 23684 | 1252 | 3 | 2013-08-18 04:48 | Heating start 800 kWh | 94775
1068107 | 23684 | 1101 | 2 | 2013-08-18 04:59 | Celox measurment: Temperatura = 1510 °C, O2 = 0,0 ppm, C = 0,000 %, Al = 0,000 % | 94775
1068108 | 23684 | 1362 | 4 | 2013-08-18 04:59 | Chemical analysis request at LFVD in chemical lab: 94775/ 9 Gorensek Peter | 94775
1068109 | 23684 | 1252 | 3 | 2013-08-18 04:59 | Heating start 800 kWh | 94775
1068118 | 23685 | 1400 | 5 | 2013-08-18 05:00 | Added [13] CaO = 350,0 kg | 94776
1068119 | 23685 | 1400 | 5 | 2013-08-18 05:00 | Added [12] BOKSIT = 100,0 kg | 94776
1068110 | 23684 | 1400 | 5 | 2013-08-18 05:12 | Added [35] FeMo = 20,0 kg | 94775
1068111 | 23684 | 1400 | 5 | 2013-08-18 05:12 | Added [48] FeV = 37,0 kg | 94775
1068112 | 23684 | 1400 | 5 | 2013-08-18 05:12 | Added [27] FeCrC = 30,0 kg | 94775
1068113 | 23684 | 1400 | 5 | 2013-08-18 05:12 | Added [27] FeCrC = 120,0 kg | 94775
1068114 | 23684 | 1400 | 5 | 2013-08-18 05:12 | Added [52] KARBORITmleti = 95,0 kg | 94775
1068115 | 23684 | 1400 | 5 | 2013-08-18 05:15 | Added [13] CaO = 150,0 kg | 94775
1068116 | 23684 | 1400 | 5 | 2013-08-18 05:15 | Added [12] BOKSIT = 50,0 kg | 94775
1068117 | 23684 | 1251 | 3 | 2013-08-18 05:19 | Vacuum start | 94775
1068120 | 23684 | 1254 | 3 | 2013-08-18 05:21 | Degassing start | 94775
1068121 | 23684 | 1253 | 3 | 2013-08-18 05:47 | Degassing stop | 94775
1068122 | 23684 | 1361 | 4 | 2013-08-18 05:47 | Zahteva za analizo z VPP na Spectro: 94775/ 6 e Gorensek Peter | 94775
1068123 | 23684 | 1362 | 4 | 2013-08-18 05:47 | Chemical analysis request at LFVD in chemical lab: 94775/10 Gorensek Peter | 94775
1068124 | 23684 | 1400 | 5 | 2013-08-18 05:47 | Added [12] BOKSIT = 130,0 kg | 94775
1068127 | 23685 | 1400 | 5 | 2013-08-18 05:48 | Added [10] Al bloki = 10,0 kg | 94776
1068128 | 23685 | 1400 | 5 | 2013-08-18 05:48 | Added [52] KARBORITmleti = 15,0 kg | 94776
1068125 | 23684 | 1101 | 2 | 2013-08-18 05:53 | Celox measurment: Temperatura = 1472 °C, O2 = 0,0 ppm, C = 0,000 %, Al = 0,000 % | 94775
1068126 | 23684 | 1252 | 3 | 2013-08-18 05:54 | Heating start 500 kWh | 94775
1068129 | 23684 | 1400 | 5 | 2013-08-18 06:01 | Added [15] CASIfi13 = 13,8 kg | 94775
1068130 | 23684 | 1362 | 4 | 2013-08-18 06:01 | Chemical analysis request at LFVD in chemical lab: 94775/ 0 Gorensek Peter | 94775
1068131 | 23684 | 1016 | 1 | 2013-08-18 06:08 | Heat stop 94775 | 94775
1068132 | 23685 | 1015 | 1 | 2013-08-18 06:08 | Heat start 94776 | 94776
1068133 | 23685 | 1400 | 5 | 2013-08-18 06:12 | Added [35] FeMo = 35,0 kg | 94776
1068134 | 23685 | 1400 | 5 | 2013-08-18 06:12 | Added [48] FeV = 310,0 kg | 94776
1068135 | 23685 | 1400 | 5 | 2013-08-18 06:12 | Added [33] FeMnC = 45,0 kg | 94776
1068136 | 23685 | 1400 | 5 | 2013-08-18 06:12 | Added [41] FeSi = 35,0 kg | 94776
1068137 | 23685 | 1400 | 5 | 2013-08-18 06:12 | Added [27] FeCrC = 250,0 kg | 94776
1068138 | 23685 | 1400 | 5 | 2013-08-18 06:12 | Added [10] Al bloki = 5,0 kg | 94776
1068139 | 23685 | 1101 | 2 | 2013-08-18 06:16 | Celox measurment: Temperatura = 1522 °C, O2 = 0,0 ppm, C = 0,000 %, Al = 0,000 % | 94776
1068140 | 23685 | 1252 | 3 | 2013-08-18 06:16 | Heating start 500 kWh | 94776
1068141 | 23685 | 1361 | 4 | 2013-08-18 06:23 | Zahteva za analizo z VPP na Spectro: 94776/ 5 e Adam Maks | 94776
1068142 | 23685 | 1400 | 5 | 2013-08-18 06:27 | Added [35] FeMo = 10,0 kg | 94776
1068143 | 23685 | 1400 | 5 | 2013-08-18 06:27 | Added [48] FeV = 30,0 kg | 94776
1068144 | 23685 | 1400 | 5 | 2013-08-18 06:27 | Added [33] FeMnC = 12,0 kg | 94776
1068145 | 23685 | 1400 | 5 | 2013-08-18 06:27 | Added [41] FeSi = 20,0 kg | 94776
1068146 | 23685 | 1400 | 5 | 2013-08-18 06:27 | Added [27] FeCrC = 250,0 kg | 94776
1068147 | 23685 | 1400 | 5 | 2013-08-18 06:27 | Added [10] Al bloki = 5,0 kg | 94776
1068148 | 23685 | 1400 | 5 | 2013-08-18 06:29 | Added [13] CaO = 200,0 kg | 94776
1068149 | 23685 | 1251 | 3 | 2013-08-18 06:31 | Vacuum start | 94776
1068150 | 23685 | 1254 | 3 | 2013-08-18 06:35 | Degassing start | 94776
1068151 | 23685 | 1253 | 3 | 2013-08-18 07:01 | Degassing stop | 94776
1068152 | 23685 | 1362 | 4 | 2013-08-18 07:01 | Chemical analysis request at LFVD in chemical lab: 94776/10 Adam Maks | 94776
1068153 | 23685 | 1101 | 2 | 2013-08-18 07:04 | Celox measurment: Temperatura = 1472 °C, O2 = 0,0 ppm, C = 0,000 %, Al = 0,000 % | 94776
1068154 | 23685 | 1252 | 3 | 2013-08-18 07:05 | Heating start 400 kWh | 94776
1068155 | 23685 | 1400 | 5 | 2013-08-18 07:13 | Added [17] Cfi13 = 23,9 kg | 94776
1068156 | 23685 | 1400 | 5 | 2013-08-18 07:13 | Added [72] Al opl.zica = 3,3 kg | 94776
1068157 | 23686 | 1400 | 5 | 2013-08-18 07:15 | Added [13] CaO = 350,0 kg | 94777
1068158 | 23686 | 1400 | 5 | 2013-08-18 07:15 | Added [12] BOKSIT = 80,0 kg | 94777
1068159 | 23685 | 1101 | 2 | 2013-08-18 07:15 | Celox measurment: Temperatura = 1483 °C, O2 = 0,0 ppm, C = 0,000 %, Al = 0,000 % | 94776
1068160 | 23685 | 1252 | 3 | 2013-08-18 07:35 | Heating start 400 kWh | 94776
1068161 | 23685 | 1101 | 2 | 2013-08-18 07:40 | Celox measurment: Temperatura = 1481 °C, O2 = 0,0 ppm, C = 0,000 %, Al = 0,000 % | 94776
1068162 | 23685 | 1400 | 5 | 2013-08-18 07:43 | Added [15] CASIfi13 = 15,6 kg | 94776
1068163 | 23685 | 1362 | 4 | 2013-08-18 07:44 | Chemical analysis request at LFVD in chemical lab: 94776/ 0 Adam Maks | 94776
1068164 | 23685 | 1016 | 1 | 2013-08-18 07:54 | Heat stop 94776 | 94776
1068165 | 23686 | 1015 | 1 | 2013-08-18 07:54 | Heat start 94777 | 94777
1068166 | 23686 | 1400 | 5 | 2013-08-18 08:02 | Added [35] FeMo = 285,0 kg | 94777
1068167 | 23686 | 1400 | 5 | 2013-08-18 08:02 | Added [48] FeV = 270,0 kg | 94777
1068168 | 23686 | 1400 | 5 | 2013-08-18 08:02 | Added [64] SiMn = 70,0 kg | 94777
1068169 | 23686 | 1400 | 5 | 2013-08-18 08:02 | Added [41] FeSi = 70,0 kg | 94777
1068170 | 23686 | 1400 | 5 | 2013-08-18 08:02 | Added [27] FeCrC = 320,0 kg | 94777
1068171 | 23686 | 1400 | 5 | 2013-08-18 08:02 | Added [10] Al bloki = 5,0 kg | 94777
1068172 | 23686 | 1101 | 2 | 2013-08-18 08:08 | Celox measurment: Temperatura = 1506 °C, O2 = 0,0 ppm, C = 0,000 %, Al = 0,000 % | 94777
1068173 | 23686 | 1252 | 3 | 2013-08-18 08:09 | Heating start 1000 kWh | 94777
1068174 | 23686 | 1101 | 2 | 2013-08-18 08:21 | Celox measurment: Temperatura = 1529 °C, O2 = 0,0 ppm, C = 0,000 %, Al = 0,000 % | 94777
1068175 | 23686 | 1362 | 4 | 2013-08-18 08:21 | Chemical analysis request at LFVD in chemical lab: 94777/ 9 Adam Maks | 94777
1068176 | 23686 | 1252 | 3 | 2013-08-18 08:21 | Heating start 300 kWh | 94777
1068177 | 23686 | 1400 | 5 | 2013-08-18 08:32 | Added [35] FeMo = 50,0 kg | 94777
1068178 | 23686 | 1400 | 5 | 2013-08-18 08:32 | Added [48] FeV = 20,0 kg | 94777
1068179 | 23686 | 1400 | 5 | 2013-08-18 08:32 | Added [27] FeCrC = 330,0 kg | 94777
1068180 | 23686 | 1400 | 5 | 2013-08-18 08:32 | Added [10] Al bloki = 5,0 kg | 94777
1068181 | 23686 | 1400 | 5 | 2013-08-18 08:34 | Added [13] CaO = 150,0 kg | 94777
1068182 | 23686 | 1251 | 3 | 2013-08-18 08:36 | Vacuum start | 94777
1068183 | 23686 | 1254 | 3 | 2013-08-18 08:45 | Degassing start | 94777
1068184 | 23686 | 1253 | 3 | 2013-08-18 09:11 | Degassing stop | 94777
1068185 | 23686 | 1362 | 4 | 2013-08-18 09:11 | Chemical analysis request at LFVD in chemical lab: 94777/10 Adam Maks | 94777
1068186 | 23686 | 1400 | 5 | 2013-08-18 09:12 | Added [12] BOKSIT = 110,0 kg | 94777
1068187 | 23686 | 1101 | 2 | 2013-08-18 09:14 | Celox measurment: Temperatura = 1475 °C, O2 = 0,0 ppm, C = 0,000 %, Al = 0,000 % | 94777
1068188 | 23686 | 1252 | 3 | 2013-08-18 09:15 | Heating start 400 kWh | 94777
1068189 | 23686 | 1400 | 5 | 2013-08-18 09:23 | Added [17] Cfi13 = 29,4 kg | 94777
1068190 | 23686 | 1400 | 5 | 2013-08-18 09:23 | Added [72] Al opl.zica = 3,8 kg | 94777
1068195 | 23686 | 1101 | 2 | 2013-08-18 09:25 | Celox measurment: Temperatura = 1483 °C, O2 = 0,0 ppm, C = 0,000 %, Al = 0,000 % | 94777
1068196 | 23686 | 1252 | 3 | 2013-08-18 09:27 | Heating start 300 kWh | 94777
1068197 | 23686 | 1101 | 2 | 2013-08-18 09:36 | Celox measurment: Temperatura = 1490 °C, O2 = 0,0 ppm, C = 0,000 %, Al = 0,000 % | 94777
1068198 | 23686 | 1400 | 5 | 2013-08-18 09:38 | Added [15] CASIfi13 = 15,4 kg | 94777
1068199 | 23686 | 1362 | 4 | 2013-08-18 09:40 | Chemical analysis request at LFVD in chemical lab: 94777/ 0 Adam Maks | 94777
1068200 | 23686 | 1016 | 1 | 2013-08-18 09:48 | Heat stop 94777 | 94777
1069123 | 23712 | 1400 | 5 | 2013-08-21 20:18 | Added [13] CaO = 400,0 kg | 94803
1069124 | 23712 | 1400 | 5 | 2013-08-21 20:18 | Added [12] BOKSIT = 150,0 kg | 94803
1069137 | 23712 | 1015 | 1 | 2013-08-21 21:14 | Heat start 94803 | 94803
1069138 | 23712 | 1400 | 5 | 2013-08-21 21:15 | Added [35] FeMo = 100,0 kg | 94803
1069139 | 23712 | 1400 | 5 | 2013-08-21 21:15 | Added [48] FeV = 300,0 kg | 94803
1069140 | 23712 | 1400 | 5 | 2013-08-21 21:15 | Added [33] FeMnC = 30,0 kg | 94803
1069141 | 23712 | 1400 | 5 | 2013-08-21 21:15 | Added [41] FeSi = 40,0 kg | 94803
1069142 | 23712 | 1400 | 5 | 2013-08-21 21:15 | Added [27] FeCrC = 600,0 kg | 94803
1069143 | 23712 | 1400 | 5 | 2013-08-21 21:15 | Added [10] Al bloki = 10,0 kg | 94803
1069144 | 23712 | 1101 | 2 | 2013-08-21 21:21 | Celox measurment: Temperatura = 1509 °C, O2 = 0,0 ppm, C = 0,000 %, Al = 0,000 % | 94803
1069145 | 23712 | 1252 | 3 | 2013-08-21 21:22 | Heating start 800 kWh | 94803
1069146 | 23712 | 1101 | 2 | 2013-08-21 21:32 | Celox measurment: Temperatura = 1540 °C, O2 = 0,0 ppm, C = 0,000 %, Al = 0,000 % | 94803
1069147 | 23712 | 1362 | 4 | 2013-08-21 21:32 | Chemical analysis request at LFVD in chemical lab: 94803/ 9 Gorensek Peter | 94803
1069148 | 23712 | 1400 | 5 | 2013-08-21 21:46 | Added [35] FeMo = 30,0 kg | 94803
1069149 | 23712 | 1400 | 5 | 2013-08-21 21:46 | Added [48] FeV = 25,0 kg | 94803
1069150 | 23712 | 1400 | 5 | 2013-08-21 21:46 | Added [41] FeSi = 10,0 kg | 94803
1069151 | 23712 | 1400 | 5 | 2013-08-21 21:46 | Added [27] FeCrC = 110,0 kg | 94803
1069152 | 23712 | 1400 | 5 | 2013-08-21 21:46 | Added [52] KARBORITmleti = 90,0 kg | 94803
1069153 | 23712 | 1251 | 3 | 2013-08-21 21:51 | Vacuum start | 94803
1069154 | 23712 | 1254 | 3 | 2013-08-21 21:56 | Degassing start | 94803
1069156 | 23712 | 1253 | 3 | 2013-08-21 22:20 | Degassing stop | 94803
1069155 | 23712 | 1362 | 4 | 2013-08-21 22:22 | Chemical analysis request at LFVD in chemical lab: 94803/10 Gorensek Peter | 94803
1069157 | 23712 | 1400 | 5 | 2013-08-21 22:23 | Added [12] BOKSIT = 90,0 kg | 94803
1069158 | 23713 | 1400 | 5 | 2013-08-21 22:26 | Added [13] CaO = 300,0 kg | 94804
1069159 | 23713 | 1400 | 5 | 2013-08-21 22:26 | Added [12] BOKSIT = 60,0 kg | 94804
1069160 | 23712 | 1101 | 2 | 2013-08-21 22:26 | Celox measurment: Temperatura = 0 °C, O2 = 0,0 ppm, C = 0,000 %, Al = 0,000 % | 94803
1069161 | 23712 | 1101 | 2 | 2013-08-21 22:26 | Celox measurment: Temperatura = 1463 °C, O2 = 0,0 ppm, C = 0,000 %, Al = 0,000 % | 94803
1069162 | 23713 | 1400 | 5 | 2013-08-21 22:26 | Added [48] FeV = 110,0 kg | 94804
1069163 | 23712 | 1252 | 3 | 2013-08-21 22:27 | Heating start 500 kWh | 94803
1069164 | 23712 | 1400 | 5 | 2013-08-21 22:36 | Added [27] FeCrC = 100,0 kg | 94803
1069165 | 23712 | 1400 | 5 | 2013-08-21 22:36 | Added [17] Cfi13 = 5,5 kg | 94803
1069166 | 23712 | 1400 | 5 | 2013-08-21 22:36 | Added [72] Al opl.zica = 5,3 kg | 94803
1069167 | 23712 | 1101 | 2 | 2013-08-21 22:39 | Celox measurment: Temperatura = 1470 °C, O2 = 0,0 ppm, C = 0,000 %, Al = 0,000 % | 94803
1069168 | 23712 | 1252 | 3 | 2013-08-21 22:39 | Heating start 400 kWh | 94803
1069169 | 23712 | 1400 | 5 | 2013-08-21 22:46 | Added [15] CASIfi13 = 15,2 kg | 94803
1069170 | 23712 | 1362 | 4 | 2013-08-21 22:46 | Chemical analysis request at LFVD in chemical lab: 94803/ 0 Gorensek Peter | 94803
1069171 | 23712 | 1016 | 1 | 2013-08-21 22:50 | Heat stop 94803 | 94803
1069172 | 23713 | 1015 | 1 | 2013-08-21 22:50 | Heat start 94804 | 94804
1069173 | 23713 | 1400 | 5 | 2013-08-21 22:57 | Added [35] FeMo = 140,0 kg | 94804
1069174 | 23713 | 1400 | 5 | 2013-08-21 22:57 | Added [48] FeV = 165,0 kg | 94804
1069175 | 23713 | 1400 | 5 | 2013-08-21 22:57 | Added [64] SiMn = 50,0 kg | 94804
1069176 | 23713 | 1400 | 5 | 2013-08-21 22:57 | Added [41] FeSi = 50,0 kg | 94804
1069177 | 23713 | 1400 | 5 | 2013-08-21 22:57 | Added [27] FeCrC = 850,0 kg | 94804
1069178 | 23713 | 1400 | 5 | 2013-08-21 22:57 | Added [10] Al bloki = 10,0 kg | 94804
1069179 | 23713 | 1101 | 2 | 2013-08-21 23:01 | Celox measurment: Temperatura = 1491 °C, O2 = 0,0 ppm, C = 0,000 %, Al = 0,000 % | 94804
1069180 | 23713 | 1252 | 3 | 2013-08-21 23:02 | Heating start 600 kWh | 94804
1069181 | 23713 | 1251 | 3 | 2013-08-21 23:13 | Vacuum start | 94804
1069182 | 23713 | 1254 | 3 | 2013-08-21 23:17 | Degassing start | 94804
1069185 | 23713 | 1253 | 3 | 2013-08-21 23:43 | Degassing stop | 94804
1069186 | 23713 | 1362 | 4 | 2013-08-21 23:44 | Chemical analysis request at LFVD in chemical lab: 94804/10 Kotnik Marijan | 94804
1069187 | 23713 | 1101 | 2 | 2013-08-21 23:47 | Celox measurment: Temperatura = 1469 °C, O2 = 0,0 ppm, C = 0,000 %, Al = 0,000 % | 94804
1069188 | 23713 | 1252 | 3 | 2013-08-21 23:47 | Heating start 400 kWh | 94804
1069189 | 23713 | 1400 | 5 | 2013-08-21 23:55 | Added [48] FeV = 10,0 kg | 94804
1069190 | 23713 | 1400 | 5 | 2013-08-21 23:55 | Added [17] Cfi13 = 11,0 kg | 94804
1069191 | 23713 | 1400 | 5 | 2013-08-21 23:55 | Added [72] Al opl.zica = 5,8 kg | 94804
1069192 | 23713 | 1101 | 2 | 2013-08-21 23:57 | Celox measurment: Temperatura = 1479 °C, O2 = 0,0 ppm, C = 0,000 %, Al = 0,000 % | 94804
1069193 | 23713 | 1252 | 3 | 2013-08-21 23:57 | Heating start 100 kWh | 94804
1069194 | 23713 | 1400 | 5 | 2013-08-22 00:01 | Added [15] CASIfi13 = 15,4 kg | 94804
1069195 | 23713 | 1362 | 4 | 2013-08-22 00:02 | Chemical analysis request at LFVD in chemical lab: 94804/ 0 Kotnik Marijan | 94804
1069196 | 23713 | 1016 | 1 | 2013-08-22 00:12 | Heat stop 94804 | 94804
1069428 | 23721 | 1400 | 5 | 2013-08-22 19:20 | Added [13] CaO = 400,0 kg | 94812
1069429 | 23721 | 1400 | 5 | 2013-08-22 19:20 | Added [12] BOKSIT = 140,0 kg | 94812
1069444 | 23721 | 1015 | 1 | 2013-08-22 20:10 | Heat start 94812 | 94812
1069445 | 23721 | 1400 | 5 | 2013-08-22 20:11 | Added [35] FeMo = 140,0 kg | 94812
1069446 | 23721 | 1400 | 5 | 2013-08-22 20:11 | Added [48] FeV = 320,0 kg | 94812
1069447 | 23721 | 1400 | 5 | 2013-08-22 20:11 | Added [33] FeMnC = 28,0 kg | 94812
1069448 | 23721 | 1400 | 5 | 2013-08-22 20:11 | Added [41] FeSi = 75,0 kg | 94812
1069449 | 23721 | 1400 | 5 | 2013-08-22 20:11 | Added [27] FeCrC = 410,0 kg | 94812
1069450 | 23721 | 1101 | 2 | 2013-08-22 20:17 | Celox measurment: Temperatura = 1517 °C, O2 = 0,0 ppm, C = 0,000 %, Al = 0,000 % | 94812
1069451 | 23721 | 1252 | 3 | 2013-08-22 20:17 | Heating start 600 kWh | 94812
1069452 | 23721 | 1362 | 4 | 2013-08-22 20:26 | Chemical analysis request at LFVD in chemical lab: 94812/ 9 Gorensek Peter | 94812
1069453 | 23721 | 1101 | 2 | 2013-08-22 20:27 | Celox measurment: Temperatura = 1541 °C, O2 = 0,0 ppm, C = 0,000 %, Al = 0,000 % | 94812
1069454 | 23721 | 1252 | 3 | 2013-08-22 20:27 | Heating start 400 kWh | 94812
1069455 | 23721 | 1400 | 5 | 2013-08-22 20:41 | Added [35] FeMo = 35,0 kg | 94812
1069456 | 23721 | 1400 | 5 | 2013-08-22 20:41 | Added [48] FeV = 36,0 kg | 94812
1069457 | 23721 | 1400 | 5 | 2013-08-22 20:41 | Added [41] FeSi = 24,0 kg | 94812
1069458 | 23721 | 1400 | 5 | 2013-08-22 20:41 | Added [27] FeCrC = 300,0 kg | 94812
1069459 | 23721 | 1400 | 5 | 2013-08-22 20:41 | Added [10] Al bloki = 2,0 kg | 94812
1069460 | 23721 | 1400 | 5 | 2013-08-22 20:41 | Added [52] KARBORITmleti = 30,0 kg | 94812
1069461 | 23721 | 1400 | 5 | 2013-08-22 20:43 | Added [13] CaO = 150,0 kg | 94812
1069462 | 23721 | 1251 | 3 | 2013-08-22 20:44 | Vacuum start | 94812
1069463 | 23721 | 1254 | 3 | 2013-08-22 20:47 | Degassing start | 94812
1069464 | 23721 | 1253 | 3 | 2013-08-22 21:17 | Degassing stop | 94812
1069465 | 23721 | 1362 | 4 | 2013-08-22 21:18 | Chemical analysis request at LFVD in chemical lab: 94812/10 Gorensek Peter | 94812
1069466 | 23721 | 1400 | 5 | 2013-08-22 21:18 | Added [12] BOKSIT = 100,0 kg | 94812
1069467 | 23722 | 1400 | 5 | 2013-08-22 21:20 | Added [13] CaO = 350,0 kg | 94813
1069468 | 23722 | 1400 | 5 | 2013-08-22 21:20 | Added [12] BOKSIT = 120,0 kg | 94813
1069469 | 23721 | 1101 | 2 | 2013-08-22 21:21 | Celox measurment: Temperatura = 1479 °C, O2 = 0,0 ppm, C = 0,000 %, Al = 0,000 % | 94812
1069470 | 23721 | 1252 | 3 | 2013-08-22 21:22 | Heating start 200 kWh | 94812
1069471 | 23721 | 1400 | 5 | 2013-08-22 21:32 | Added [17] Cfi13 = 27,6 kg | 94812
1069472 | 23721 | 1101 | 2 | 2013-08-22 21:34 | Celox measurment: Temperatura = 1474 °C, O2 = 0,0 ppm, C = 0,000 %, Al = 0,000 % | 94812
1069473 | 23721 | 1252 | 3 | 2013-08-22 21:35 | Heating start 200 kWh | 94812
1069474 | 23721 | 1400 | 5 | 2013-08-22 21:39 | Added [15] CASIfi13 = 14,5 kg | 94812
1069475 | 23721 | 1362 | 4 | 2013-08-22 21:39 | Chemical analysis request at LFVD in chemical lab: 94812/ 0 Gorensek Peter | 94812
1069476 | 23721 | 1016 | 1 | 2013-08-22 21:47 | Heat stop 94812 | 94812
1069477 | 23722 | 1015 | 1 | 2013-08-22 21:48 | Heat start 94813 | 94813
1069478 | 23722 | 1361 | 4 | 2013-08-22 21:49 | Zahteva za analizo z VPP na Spectro: 94813/ 4 e Kotnik Marijan | 94813
1069479 | 23722 | 1400 | 5 | 2013-08-22 21:54 | Added [35] FeMo = 115,0 kg | 94813
1069480 | 23722 | 1400 | 5 | 2013-08-22 21:54 | Added [48] FeV = 360,0 kg | 94813
1069481 | 23722 | 1400 | 5 | 2013-08-22 21:54 | Added [33] FeMnC = 25,0 kg | 94813
1069482 | 23722 | 1400 | 5 | 2013-08-22 21:54 | Added [41] FeSi = 30,0 kg | 94813
1069483 | 23722 | 1400 | 5 | 2013-08-22 21:54 | Added [27] FeCrC = 1050,0 kg | 94813
1069486 | 23722 | 1101 | 2 | 2013-08-22 22:06 | Celox measurment: Temperatura = 1470 °C, O2 = 0,0 ppm, C = 0,000 %, Al = 0,000 % | 94813
1069487 | 23722 | 1252 | 3 | 2013-08-22 22:08 | Heating start 900 kWh | 94813
1069488 | 23722 | 1362 | 4 | 2013-08-22 22:18 | Chemical analysis request at LFVD in chemical lab: 94813/ 9 Kotnik Marijan | 94813
1069489 | 23722 | 1101 | 2 | 2013-08-22 22:19 | Celox measurment: Temperatura = 1498 °C, O2 = 0,0 ppm, C = 0,000 %, Al = 0,000 % | 94813
1069490 | 23722 | 1252 | 3 | 2013-08-22 22:21 | Heating start 700 kWh | 94813
1069491 | 23722 | 1400 | 5 | 2013-08-22 22:30 | Added [35] FeMo = 15,0 kg | 94813
1069492 | 23722 | 1400 | 5 | 2013-08-22 22:30 | Added [48] FeV = 12,0 kg | 94813
1069493 | 23722 | 1400 | 5 | 2013-08-22 22:30 | Added [33] FeMnC = 10,0 kg | 94813
1069494 | 23722 | 1400 | 5 | 2013-08-22 22:30 | Added [41] FeSi = 20,0 kg | 94813
1069495 | 23722 | 1400 | 5 | 2013-08-22 22:30 | Added [27] FeCrC = 50,0 kg | 94813
1069496 | 23722 | 1400 | 5 | 2013-08-22 22:30 | Added [52] KARBORITmleti = 20,0 kg | 94813
1069497 | 23722 | 1251 | 3 | 2013-08-22 22:33 | Vacuum start | 94813
1069498 | 23722 | 1254 | 3 | 2013-08-22 22:38 | Degassing start | 94813
1069499 | 23722 | 1253 | 3 | 2013-08-22 23:08 | Degassing stop | 94813
1069500 | 23722 | 1362 | 4 | 2013-08-22 23:09 | Chemical analysis request at LFVD in chemical lab: 94813/10 Kotnik Marijan | 94813
1069501 | 23722 | 1101 | 2 | 2013-08-22 23:12 | Celox measurment: Temperatura = 1472 °C, O2 = 0,0 ppm, C = 0,000 %, Al = 0,000 % | 94813
1069502 | 23722 | 1252 | 3 | 2013-08-22 23:12 | Heating start 400 kWh | 94813
1069503 | 23722 | 1400 | 5 | 2013-08-22 23:22 | Added [72] Al opl.zica = 3,1 kg | 94813
1069504 | 23722 | 1101 | 2 | 2013-08-22 23:24 | Celox measurment: Temperatura = 1482 °C, O2 = 0,0 ppm, C = 0,000 %, Al = 0,000 % | 94813
1069505 | 23722 | 1252 | 3 | 2013-08-22 23:24 | Heating start 100 kWh | 94813
1069506 | 23722 | 1400 | 5 | 2013-08-22 23:28 | Added [15] CASIfi13 = 14,7 kg | 94813
1069507 | 23722 | 1362 | 4 | 2013-08-22 23:29 | Chemical analysis request at LFVD in chemical lab: 94813/ 0 Kotnik Marijan | 94813
1069508 | 23722 | 1016 | 1 | 2013-08-22 23:34 | Heat stop 94813 | 94813
1069586 | 23725 | 1400 | 5 | 2013-08-23 03:30 | Added [52] KARBORITmleti = 330,0 kg | 94816
1069593 | 23725 | 1015 | 1 | 2013-08-23 03:56 | Heat start 94816 | 94816
1069595 | 23725 | 1400 | 5 | 2013-08-23 03:58 | Added [35] FeMo = 200,0 kg | 94816
1069596 | 23725 | 1400 | 5 | 2013-08-23 03:58 | Added [48] FeV = 280,0 kg | 94816
1069597 | 23725 | 1400 | 5 | 2013-08-23 03:58 | Added [33] FeMnC = 30,0 kg | 94816
1069598 | 23725 | 1400 | 5 | 2013-08-23 03:58 | Added [41] FeSi = 165,0 kg | 94816
1069599 | 23725 | 1400 | 5 | 2013-08-23 03:58 | Added [27] FeCrC = 170,0 kg | 94816
1069600 | 23725 | 1400 | 5 | 2013-08-23 03:58 | Added [52] KARBORITmleti = 15,0 kg | 94816
1069594 | 23725 | 1101 | 2 | 2013-08-23 04:03 | Celox measurment: Temperatura = 1538 °C, O2 = 0,0 ppm, C = 0,000 %, Al = 0,000 % | 94816
1069601 | 23725 | 1101 | 2 | 2013-08-23 04:09 | Celox measurment: Temperatura = 1518 °C, O2 = 0,0 ppm, C = 0,000 %, Al = 0,000 % | 94816
1069602 | 23725 | 1252 | 3 | 2013-08-23 04:10 | Heating start 500 kWh | 94816
1069603 | 23725 | 1400 | 5 | 2013-08-23 04:16 | Added [35] FeMo = 15,0 kg | 94816
1069604 | 23725 | 1400 | 5 | 2013-08-23 04:16 | Added [48] FeV = 5,0 kg | 94816
1069605 | 23725 | 1400 | 5 | 2013-08-23 04:16 | Added [41] FeSi = 15,0 kg | 94816
1069606 | 23725 | 1400 | 5 | 2013-08-23 04:16 | Added [27] FeCrC = 25,0 kg | 94816
1069607 | 23725 | 1400 | 5 | 2013-08-23 04:16 | Added [52] KARBORITmleti = 15,0 kg | 94816
1069608 | 23725 | 1400 | 5 | 2013-08-23 04:19 | Added [12] BOKSIT = 30,0 kg | 94816
1069609 | 23725 | 1251 | 3 | 2013-08-23 04:21 | Vacuum start | 94816
1069610 | 23725 | 1254 | 3 | 2013-08-23 04:24 | Degassing start | 94816
1069611 | 23726 | 1400 | 5 | 2013-08-23 04:26 | Added [13] CaO = 400,0 kg | 94817
1069612 | 23726 | 1400 | 5 | 2013-08-23 04:26 | Added [12] BOKSIT = 90,0 kg | 94817
1069614 | 23725 | 1253 | 3 | 2013-08-23 04:59 | Degassing stop | 94816
1069613 | 23725 | 1362 | 4 | 2013-08-23 05:01 | Chemical analysis request at LFVD in chemical lab: 94816/10 Kotnik Marijan | 94816
1069615 | 23725 | 1101 | 2 | 2013-08-23 05:04 | Celox measurment: Temperatura = 1484 °C, O2 = 0,0 ppm, C = 0,000 %, Al = 0,000 % | 94816
1069616 | 23725 | 1252 | 3 | 2013-08-23 05:08 | Heating start 200 kWh | 94816
1069617 | 23725 | 1400 | 5 | 2013-08-23 05:13 | Added [17] Cfi13 = 38,6 kg | 94816
1069618 | 23725 | 1400 | 5 | 2013-08-23 05:13 | Added [72] Al opl.zica = 2,8 kg | 94816
1069619 | 23725 | 1101 | 2 | 2013-08-23 05:16 | Celox measurment: Temperatura = 1482 °C, O2 = 0,0 ppm, C = 0,000 %, Al = 0,000 % | 94816
1069620 | 23725 | 1252 | 3 | 2013-08-23 05:17 | Heating start 100 kWh | 94816
1069621 | 23725 | 1400 | 5 | 2013-08-23 05:21 | Added [15] CASIfi13 = 15,2 kg | 94816
1069622 | 23725 | 1362 | 4 | 2013-08-23 05:21 | Chemical analysis request at LFVD in chemical lab: 94816/ 0 Kotnik Marijan | 94816
1069623 | 23725 | 1016 | 1 | 2013-08-23 05:25 | Heat stop 94816 | 94816
1069624 | 23726 | 1015 | 1 | 2013-08-23 05:25 | Heat start 94817 | 94817
1069625 | 23726 | 1400 | 5 | 2013-08-23 05:35 | Added [35] FeMo = 280,0 kg | 94817
1069626 | 23726 | 1400 | 5 | 2013-08-23 05:35 | Added [48] FeV = 340,0 kg | 94817
1069627 | 23726 | 1400 | 5 | 2013-08-23 05:35 | Added [33] FeMnC = 60,0 kg | 94817
1069628 | 23726 | 1400 | 5 | 2013-08-23 05:35 | Added [41] FeSi = 120,0 kg | 94817
1069629 | 23726 | 1400 | 5 | 2013-08-23 05:35 | Added [27] FeCrC = 1150,0 kg | 94817
1069630 | 23726 | 1400 | 5 | 2013-08-23 05:35 | Added [10] Al bloki = 6,0 kg | 94817
1069631 | 23726 | 1101 | 2 | 2013-08-23 05:41 | Celox measurment: Temperatura = 1510 °C, O2 = 0,0 ppm, C = 0,000 %, Al = 0,000 % | 94817
1069632 | 23726 | 1252 | 3 | 2013-08-23 05:42 | Heating start 800 kWh | 94817
1069633 | 23727 | 1400 | 5 | 2013-08-23 05:45 | Added [13] CaO = 400,0 kg | 94818
1069634 | 23727 | 1400 | 5 | 2013-08-23 05:45 | Added [12] BOKSIT = 80,0 kg | 94818
1069635 | 23726 | 1362 | 4 | 2013-08-23 05:48 | Chemical analysis request at LFVD in chemical lab: 94817/ 9 Adam Maks | 94817
1069636 | 23726 | 1101 | 2 | 2013-08-23 05:51 | Celox measurment: Temperatura = 1532 °C, O2 = 0,0 ppm, C = 0,000 %, Al = 0,000 % | 94817
1069637 | 23726 | 1252 | 3 | 2013-08-23 05:51 | Heating start 500 kWh | 94817
1069638 | 23726 | 1400 | 5 | 2013-08-23 06:03 | Added [35] FeMo = 14,0 kg | 94817
1069639 | 23726 | 1400 | 5 | 2013-08-23 06:03 | Added [48] FeV = 15,0 kg | 94817
1069640 | 23726 | 1400 | 5 | 2013-08-23 06:03 | Added [27] FeCrC = 100,0 kg | 94817
1069641 | 23726 | 1400 | 5 | 2013-08-23 06:03 | Added [10] Al bloki = 3,0 kg | 94817
1069642 | 23726 | 1400 | 5 | 2013-08-23 06:05 | Added [13] CaO = 250,0 kg | 94817
1069643 | 23726 | 1251 | 3 | 2013-08-23 06:08 | Vacuum start | 94817
1069644 | 23726 | 1254 | 3 | 2013-08-23 06:13 | Degassing start | 94817
1069645 | 23726 | 1253 | 3 | 2013-08-23 06:38 | Degassing stop | 94817
1069646 | 23726 | 1361 | 4 | 2013-08-23 06:38 | Zahteva za analizo z VPP na Spectro: 94817/ 6 e Adam Maks | 94817
1069647 | 23726 | 1362 | 4 | 2013-08-23 06:38 | Chemical analysis request at LFVD in chemical lab: 94817/10 Adam Maks | 94817
1069648 | 23726 | 1101 | 2 | 2013-08-23 06:41 | Celox measurment: Temperatura = 1481 °C, O2 = 0,0 ppm, C = 0,000 %, Al = 0,000 % | 94817
1069649 | 23726 | 1252 | 3 | 2013-08-23 06:42 | Heating start 300 kWh | 94817
1069650 | 23726 | 1400 | 5 | 2013-08-23 06:54 | Added [72] Al opl.zica = 5,8 kg | 94817
1069651 | 23726 | 1101 | 2 | 2013-08-23 06:55 | Celox measurment: Temperatura = 1482 °C, O2 = 0,0 ppm, C = 0,000 %, Al = 0,000 % | 94817
1069652 | 23726 | 1252 | 3 | 2013-08-23 06:55 | Heating start 500 kWh | 94817
1069653 | 23726 | 1101 | 2 | 2013-08-23 07:03 | Celox measurment: Temperatura = 1501 °C, O2 = 0,0 ppm, C = 0,000 %, Al = 0,000 % | 94817
1069654 | 23726 | 1400 | 5 | 2013-08-23 07:04 | Added [15] CASIfi13 = 14,5 kg | 94817
1069655 | 23726 | 1362 | 4 | 2013-08-23 07:04 | Chemical analysis request at LFVD in chemical lab: 94817/ 0 Adam Maks | 94817
1069656 | 23726 | 1016 | 1 | 2013-08-23 07:14 | Heat stop 94817 | 94817
1069657 | 23727 | 1015 | 1 | 2013-08-23 07:14 | Heat start 94818 | 94818
1069658 | 23727 | 1400 | 5 | 2013-08-23 07:19 | Added [35] FeMo = 90,0 kg | 94818
1069659 | 23727 | 1400 | 5 | 2013-08-23 07:19 | Added [48] FeV = 280,0 kg | 94818
1069660 | 23727 | 1400 | 5 | 2013-08-23 07:19 | Added [33] FeMnC = 30,0 kg | 94818
1069661 | 23727 | 1400 | 5 | 2013-08-23 07:19 | Added [41] FeSi = 55,0 kg | 94818
1069662 | 23727 | 1400 | 5 | 2013-08-23 07:19 | Added [27] FeCrC = 500,0 kg | 94818
1069663 | 23727 | 1400 | 5 | 2013-08-23 07:19 | Added [10] Al bloki = 5,0 kg | 94818
1069664 | 23727 | 1101 | 2 | 2013-08-23 07:25 | Celox measurment: Temperatura = 1511 °C, O2 = 0,0 ppm, C = 0,000 %, Al = 0,000 % | 94818
1069665 | 23727 | 1252 | 3 | 2013-08-23 07:26 | Heating start 1000 kWh | 94818
1069666 | 23727 | 1362 | 4 | 2013-08-23 07:33 | Chemical analysis request at LFVD in chemical lab: 94818/ 9 Adam Maks | 94818
1069667 | 23727 | 1252 | 3 | 2013-08-23 07:35 | Heating start 300 kWh | 94818
1069668 | 23727 | 1101 | 2 | 2013-08-23 07:39 | Celox measurment: Temperatura = 1544 °C, O2 = 0,0 ppm, C = 0,000 %, Al = 0,000 % | 94818
1069669 | 23727 | 1252 | 3 | 2013-08-23 07:39 | Heating start 300 kWh | 94818
1069670 | 23727 | 1400 | 5 | 2013-08-23 07:44 | Added [35] FeMo = 30,0 kg | 94818
1069671 | 23727 | 1400 | 5 | 2013-08-23 07:44 | Added [48] FeV = 16,0 kg | 94818
1069672 | 23727 | 1400 | 5 | 2013-08-23 07:44 | Added [41] FeSi = 40,0 kg | 94818
1069673 | 23727 | 1400 | 5 | 2013-08-23 07:44 | Added [27] FeCrC = 70,0 kg | 94818
1069674 | 23727 | 1400 | 5 | 2013-08-23 07:44 | Added [10] Al bloki = 5,0 kg | 94818
1069675 | 23727 | 1400 | 5 | 2013-08-23 07:44 | Added [52] KARBORITmleti = 50,0 kg | 94818
1069676 | 23727 | 1400 | 5 | 2013-08-23 07:47 | Added [13] CaO = 100,0 kg | 94818
1069677 | 23727 | 1251 | 3 | 2013-08-23 07:49 | Vacuum start | 94818
1069678 | 23727 | 1253 | 3 | 2013-08-23 07:55 | Degassing stop | 94818
1069680 | 23727 | 1252 | 3 | 2013-08-23 07:55 | Heating start 400 kWh | 94818
1069679 | 23727 | 1101 | 2 | 2013-08-23 08:00 | Celox measurment: Temperatura = 1557 °C, O2 = 0,0 ppm, C = 0,000 %, Al = 0,000 % | 94818
1069681 | 23727 | 1400 | 5 | 2013-08-23 08:02 | Added [13] CaO = 150,0 kg | 94818
1069682 | 23727 | 1251 | 3 | 2013-08-23 08:04 | Vacuum start | 94818
1069683 | 23727 | 1254 | 3 | 2013-08-23 08:09 | Degassing start | 94818
1069684 | 23727 | 1253 | 3 | 2013-08-23 08:35 | Degassing stop | 94818
1069685 | 23727 | 1361 | 4 | 2013-08-23 08:35 | Zahteva za analizo z VPP na Spectro: 94818/ 6 e Adam Maks | 94818
1069686 | 23727 | 1362 | 4 | 2013-08-23 08:36 | Chemical analysis request at LFVD in chemical lab: 94818/10 Adam Maks | 94818
1069687 | 23727 | 1400 | 5 | 2013-08-23 08:41 | Added [41] FeSi = 20,0 kg | 94818
1069688 | 23727 | 1101 | 2 | 2013-08-23 08:44 | Celox measurment: Temperatura = 1515 °C, O2 = 0,0 ppm, C = 0,000 %, Al = 0,000 % | 94818
1069689 | 23727 | 1400 | 5 | 2013-08-23 08:50 | Added [17] Cfi13 = 12,9 kg | 94818
1069690 | 23727 | 1400 | 5 | 2013-08-23 08:50 | Added [72] Al opl.zica = 5,8 kg | 94818
1069691 | 23727 | 1101 | 2 | 2013-08-23 08:53 | Celox measurment: Temperatura = 1506 °C, O2 = 0,0 ppm, C = 0,000 %, Al = 0,000 % | 94818
1069692 | 23727 | 1400 | 5 | 2013-08-23 08:54 | Added [15] CASIfi13 = 15,2 kg | 94818
1069693 | 23727 | 1362 | 4 | 2013-08-23 08:55 | Chemical analysis request at LFVD in chemical lab: 94818/ 0 Adam Maks | 94818
1069694 | 23727 | 1016 | 1 | 2013-08-23 09:05 | Heat stop 94818 | 94818
1069695 | 23728 | 1400 | 5 | 2013-08-23 13:17 | Added [13] CaO = 400,0 kg | 94819
1069696 | 23728 | 1400 | 5 | 2013-08-23 13:17 | Added [12] BOKSIT = 100,0 kg | 94819
1069697 | 23728 | 1015 | 1 | 2013-08-23 13:57 | Heat start 94819 | 94819
1069698 | 23728 | 1400 | 5 | 2013-08-23 14:00 | Added [35] FeMo = 53,0 kg | 94819
1069699 | 23728 | 1400 | 5 | 2013-08-23 14:00 | Added [48] FeV = 230,0 kg | 94819
1069700 | 23728 | 1400 | 5 | 2013-08-23 14:00 | Added [64] SiMn = 80,0 kg | 94819
1069701 | 23728 | 1400 | 5 | 2013-08-23 14:00 | Added [41] FeSi = 55,0 kg | 94819
1069702 | 23728 | 1400 | 5 | 2013-08-23 14:08 | Added [27] FeCrC = 400,0 kg | 94819
1069703 | 23728 | 1101 | 2 | 2013-08-23 14:11 | Celox measurment: Temperatura = 1547 °C, O2 = 0,0 ppm, C = 0,000 %, Al = 0,000 % | 94819
1069704 | 23728 | 1252 | 3 | 2013-08-23 14:11 | Heating start 500 kWh | 94819
1069705 | 23728 | 1101 | 2 | 2013-08-23 14:19 | Celox measurment: Temperatura = 1561 °C, O2 = 0,0 ppm, C = 0,000 %, Al = 0,000 % | 94819
1069706 | 23728 | 1362 | 4 | 2013-08-23 14:19 | Chemical analysis request at LFVD in chemical lab: 94819/ 9 Gorensek Peter | 94819
1069707 | 23728 | 1400 | 5 | 2013-08-23 14:32 | Added [35] FeMo = 50,0 kg | 94819
1069708 | 23728 | 1400 | 5 | 2013-08-23 14:32 | Added [48] FeV = 64,0 kg | 94819
1069709 | 23728 | 1400 | 5 | 2013-08-23 14:32 | Added [41] FeSi = 25,0 kg | 94819
1069710 | 23728 | 1400 | 5 | 2013-08-23 14:32 | Added [27] FeCrC = 150,0 kg | 94819
1069711 | 23728 | 1400 | 5 | 2013-08-23 14:32 | Added [52] KARBORITmleti = 25,0 kg | 94819
1069712 | 23728 | 1400 | 5 | 2013-08-23 14:33 | Added [12] BOKSIT = 80,0 kg | 94819
1069713 | 23728 | 1251 | 3 | 2013-08-23 14:35 | Vacuum start | 94819
1069716 | 23728 | 1254 | 3 | 2013-08-23 14:39 | Degassing start | 94819
1069717 | 23728 | 1253 | 3 | 2013-08-23 15:09 | Degassing stop | 94819
1069718 | 23728 | 1362 | 4 | 2013-08-23 15:10 | Chemical analysis request at LFVD in chemical lab: 94819/10 Gorensek Peter | 94819
1069719 | 23728 | 1101 | 2 | 2013-08-23 15:12 | Celox measurment: Temperatura = 1456 °C, O2 = 0,0 ppm, C = 0,000 %, Al = 0,000 % | 94819
1069720 | 23728 | 1252 | 3 | 2013-08-23 15:13 | Heating start 700 kWh | 94819
1069721 | 23728 | 1400 | 5 | 2013-08-23 15:24 | Added [72] Al opl.zica = 2,0 kg | 94819
1069722 | 23728 | 1101 | 2 | 2013-08-23 15:25 | Celox measurment: Temperatura = 1475 °C, O2 = 0,0 ppm, C = 0,000 %, Al = 0,000 % | 94819
1069723 | 23728 | 1252 | 3 | 2013-08-23 15:28 | Heating start 200 kWh | 94819
1069726 | 23728 | 1400 | 5 | 2013-08-23 15:32 | Added [15] CASIfi13 = 14,3 kg | 94819
1069727 | 23728 | 1362 | 4 | 2013-08-23 15:32 | Chemical analysis request at LFVD in chemical lab: 94819/ 0 Gorensek Peter | 94819
1069728 | 23728 | 1016 | 1 | 2013-08-23 15:42 | Heat stop 94819 | 94819
1070335 | 23745 | 1400 | 5 | 2013-08-24 23:03 | Added [13] CaO = 350,0 kg | 94836
1070336 | 23745 | 1400 | 5 | 2013-08-24 23:03 | Added [12] BOKSIT = 70,0 kg | 94836
1070358 | 23745 | 1400 | 5 | 2013-08-25 00:28 | Added [35] FeMo = 40,0 kg | 94836
1070359 | 23745 | 1400 | 5 | 2013-08-25 00:28 | Added [48] FeV = 300,0 kg | 94836
1070360 | 23745 | 1400 | 5 | 2013-08-25 00:28 | Added [41] FeSi = 50,0 kg | 94836
1070361 | 23745 | 1400 | 5 | 2013-08-25 00:28 | Added [27] FeCrC = 1000,0 kg | 94836
1070367 | 23745 | 1015 | 1 | 2013-08-25 00:46 | Heat start 94836 | 94836
1070369 | 23745 | 1400 | 5 | 2013-08-25 00:47 | Added [35] FeMo = 110,0 kg | 94836
1070370 | 23745 | 1400 | 5 | 2013-08-25 00:47 | Added [48] FeV = 80,0 kg | 94836
1070371 | 23745 | 1400 | 5 | 2013-08-25 00:47 | Added [33] FeMnC = 55,0 kg | 94836
1070372 | 23745 | 1400 | 5 | 2013-08-25 00:47 | Added [41] FeSi = 20,0 kg | 94836
1070373 | 23745 | 1400 | 5 | 2013-08-25 00:47 | Added [27] FeCrC = 40,0 kg | 94836
1070374 | 23745 | 1400 | 5 | 2013-08-25 00:47 | Added [52] KARBORITmleti = 90,0 kg | 94836
1070368 | 23745 | 1101 | 2 | 2013-08-25 00:53 | Celox measurment: Temperatura = 1529 °C, O2 = 0,0 ppm, C = 0,000 %, Al = 0,000 % | 94836
1070375 | 23745 | 1251 | 3 | 2013-08-25 00:57 | Vacuum start | 94836
1070376 | 23745 | 1254 | 3 | 2013-08-25 01:01 | Degassing start | 94836
1070377 | 23745 | 1253 | 3 | 2013-08-25 01:31 | Degassing stop | 94836
1070378 | 23745 | 1362 | 4 | 2013-08-25 01:33 | Chemical analysis request at LFVD in chemical lab: 94836/10 Kotnik Marijan | 94836
1070379 | 23745 | 1101 | 2 | 2013-08-25 01:36 | Celox measurment: Temperatura = 1454 °C, O2 = 0,0 ppm, C = 0,000 %, Al = 0,000 % | 94836
1070380 | 23745 | 1252 | 3 | 2013-08-25 01:38 | Heating start 800 kWh | 94836
1070381 | 23745 | 1361 | 4 | 2013-08-25 01:58 | Zahteva za analizo z VPP na Spectro: 94836/ 6 e Kotnik Marijan | 94836
1070382 | 23745 | 1400 | 5 | 2013-08-25 01:58 | Added [17] Cfi13 = 5,5 kg | 94836
1070383 | 23745 | 1400 | 5 | 2013-08-25 01:58 | Added [72] Al opl.zica = 3,3 kg | 94836
1070384 | 23745 | 1400 | 5 | 2013-08-25 01:58 | Added [21] EPŽ žlindra = 150,0 kg | 94836
1070385 | 23745 | 1400 | 5 | 2013-08-25 02:03 | Added [13] CaO = 50,0 kg | 94836
1070392 | 23745 | 1400 | 5 | 2013-08-25 02:04 | Added [15] CASIfi13 = 34,5 kg | 94836
1070390 | 23745 | 1101 | 2 | 2013-08-25 02:06 | Celox measurment: Temperatura = 1464 °C, O2 = 0,0 ppm, C = 0,000 %, Al = 0,000 % | 94836
1070391 | 23745 | 1252 | 3 | 2013-08-25 02:08 | Heating start 600 kWh | 94836
1070393 | 23745 | 1361 | 4 | 2013-08-25 02:15 | Zahteva za analizo z VPP na Spectro: 94836/ 7 e Kotnik Marijan | 94836
1070394 | 23745 | 1362 | 4 | 2013-08-25 02:15 | Chemical analysis request at LFVD in chemical lab: 94836/11 Kotnik Marijan | 94836
1070395 | 23745 | 1101 | 2 | 2013-08-25 02:16 | Celox measurment: Temperatura = 1484 °C, O2 = 0,0 ppm, C = 0,000 %, Al = 0,000 % | 94836
1070396 | 23745 | 1252 | 3 | 2013-08-25 02:17 | Heating start 100 kWh | 94836
1070397 | 23745 | 1101 | 2 | 2013-08-25 02:27 | Celox measurment: Temperatura = 1482 °C, O2 = 0,0 ppm, C = 0,000 %, Al = 0,000 % | 94836
1070398 | 23745 | 1252 | 3 | 2013-08-25 02:28 | Heating start 100 kWh | 94836
1070399 | 23745 | 1400 | 5 | 2013-08-25 02:28 | Added [17] Cfi13 = 5,5 kg | 94836
1070400 | 23745 | 1400 | 5 | 2013-08-25 02:28 | Added [72] Al opl.zica = 1,2 kg | 94836
1070401 | 23745 | 1400 | 5 | 2013-08-25 02:35 | Added [15] CASIfi13 = 23,0 kg | 94836
1070402 | 23745 | 1362 | 4 | 2013-08-25 02:36 | Chemical analysis request at LFVD in chemical lab: 94836/ 0 Kotnik Marijan | 94836
1070403 | 23745 | 1016 | 1 | 2013-08-25 02:40 | Heat stop 94836 | 94836
1071528 | 23777 | 1400 | 5 | 2013-08-28 23:04 | Added [13] CaO = 350,0 kg | 94868
1071529 | 23777 | 1400 | 5 | 2013-08-28 23:04 | Added [12] BOKSIT = 100,0 kg | 94868
1071567 | 23777 | 1400 | 5 | 2013-08-29 00:37 | Added [48] FeV = 275,0 kg | 94868
1071568 | 23777 | 1400 | 5 | 2013-08-29 00:37 | Added [35] FeMo = 80,0 kg | 94868
1071569 | 23777 | 1400 | 5 | 2013-08-29 00:37 | Added [27] FeCrC = 300,0 kg | 94868
1071570 | 23777 | 1400 | 5 | 2013-08-29 00:37 | Added [26] FeCrA = 400,0 kg | 94868
1071571 | 23777 | 1400 | 5 | 2013-08-29 00:37 | Added [11] Al gran = 10,0 kg | 94868
1071572 | 23777 | 1400 | 5 | 2013-08-29 00:37 | Added [64] SiMn = 25,0 kg | 94868
1071566 | 23777 | 1015 | 1 | 2013-08-29 00:46 | Heat start 94868 | 94868
1071573 | 23777 | 1101 | 2 | 2013-08-29 00:57 | Celox measurment: Temperatura = 1529 °C, O2 = 0,0 ppm, C = 0,000 %, Al = 0,000 % | 94868
1071574 | 23777 | 1400 | 5 | 2013-08-29 00:58 | Added [35] FeMo = 28,0 kg | 94868
1071575 | 23777 | 1400 | 5 | 2013-08-29 00:58 | Added [48] FeV = 30,0 kg | 94868
1071576 | 23777 | 1400 | 5 | 2013-08-29 00:58 | Added [33] FeMnC = 25,0 kg | 94868
1071577 | 23777 | 1400 | 5 | 2013-08-29 00:58 | Added [27] FeCrC = 220,0 kg | 94868
1071578 | 23777 | 1400 | 5 | 2013-08-29 00:58 | Added [10] Al bloki = 5,0 kg | 94868
1071579 | 23777 | 1400 | 5 | 2013-08-29 00:58 | Added [52] KARBORITmleti = 15,0 kg | 94868
1071580 | 23777 | 1252 | 3 | 2013-08-29 01:02 | Heating start 500 kWh | 94868
1071583 | 23777 | 1400 | 5 | 2013-08-29 01:11 | Added [13] CaO = 200,0 kg | 94868
1071584 | 23777 | 1251 | 3 | 2013-08-29 01:13 | Vacuum start | 94868
1071585 | 23777 | 1254 | 3 | 2013-08-29 01:16 | Degassing start | 94868
1071586 | 23777 | 1253 | 3 | 2013-08-29 01:41 | Degassing stop | 94868
1071587 | 23777 | 1361 | 4 | 2013-08-29 01:41 | Zahteva za analizo z VPP na Spectro: 94868/ 5 e Adam Maks | 94868
1071588 | 23777 | 1362 | 4 | 2013-08-29 01:41 | Chemical analysis request at LFVD in chemical lab: 94868/ 9 Adam Maks | 94868
1071589 | 23777 | 1400 | 5 | 2013-08-29 01:42 | Added [12] BOKSIT = 100,0 kg | 94868
1071590 | 23777 | 1101 | 2 | 2013-08-29 01:44 | Celox measurment: Temperatura = 1479 °C, O2 = 0,0 ppm, C = 0,000 %, Al = 0,000 % | 94868
1071591 | 23777 | 1252 | 3 | 2013-08-29 01:45 | Heating start 300 kWh | 94868
1071592 | 23777 | 1101 | 2 | 2013-08-29 01:56 | Celox measurment: Temperatura = 1480 °C, O2 = 0,0 ppm, C = 0,000 %, Al = 0,000 % | 94868
1071593 | 23777 | 1400 | 5 | 2013-08-29 01:56 | Added [17] Cfi13 = 11,0 kg | 94868
1071594 | 23777 | 1400 | 5 | 2013-08-29 01:56 | Added [72] Al opl.zica = 4,1 kg | 94868
1071595 | 23777 | 1400 | 5 | 2013-08-29 01:58 | Added [15] CASIfi13 = 15,4 kg | 94868
1071596 | 23777 | 1362 | 4 | 2013-08-29 01:59 | Chemical analysis request at LFVD in chemical lab: 94868/ 0 Adam Maks | 94868
1071597 | 23777 | 1016 | 1 | 2013-08-29 02:09 | Heat stop 94868 | 94868
1071599 | 23778 | 1400 | 5 | 2013-08-29 02:37 | Added [27] FeCrC = 500,0 kg | 94869
1071600 | 23778 | 1400 | 5 | 2013-08-29 02:37 | Added [48] FeV = 275,0 kg | 94869
1071601 | 23778 | 1400 | 5 | 2013-08-29 02:37 | Added [64] SiMn = 30,0 kg | 94869
1071602 | 23778 | 1400 | 5 | 2013-08-29 02:37 | Added [35] FeMo = 120,0 kg | 94869
1071598 | 23778 | 1015 | 1 | 2013-08-29 02:47 | Heat start 94869 | 94869
1071603 | 23779 | 1400 | 5 | 2013-08-29 02:50 | Added [13] CaO = 400,0 kg | 94870
1071604 | 23779 | 1400 | 5 | 2013-08-29 02:50 | Added [12] BOKSIT = 100,0 kg | 94870
1071605 | 23778 | 1101 | 2 | 2013-08-29 02:52 | Celox measurment: Temperatura = 1541 °C, O2 = 0,0 ppm, C = 0,000 %, Al = 0,000 % | 94869
1071606 | 23778 | 1400 | 5 | 2013-08-29 02:54 | Added [35] FeMo = 80,0 kg | 94869
1071607 | 23778 | 1400 | 5 | 2013-08-29 02:54 | Added [48] FeV = 30,0 kg | 94869
1071608 | 23778 | 1400 | 5 | 2013-08-29 02:54 | Added [33] FeMnC = 50,0 kg | 94869
1071609 | 23778 | 1400 | 5 | 2013-08-29 02:54 | Added [41] FeSi = 40,0 kg | 94869
1071610 | 23778 | 1400 | 5 | 2013-08-29 02:54 | Added [27] FeCrC = 450,0 kg | 94869
1071611 | 23778 | 1400 | 5 | 2013-08-29 02:54 | Added [10] Al bloki = 5,0 kg | 94869
1071612 | 23778 | 1400 | 5 | 2013-08-29 02:54 | Added [52] KARBORITmleti = 15,0 kg | 94869
1071613 | 23778 | 1251 | 3 | 2013-08-29 02:59 | Vacuum start | 94869
1071614 | 23778 | 1254 | 3 | 2013-08-29 03:02 | Degassing start | 94869
1071615 | 23778 | 1253 | 3 | 2013-08-29 03:27 | Degassing stop | 94869
1071616 | 23778 | 1362 | 4 | 2013-08-29 03:28 | Chemical analysis request at LFVD in chemical lab: 94869/ 9 Adam Maks | 94869
1071617 | 23778 | 1101 | 2 | 2013-08-29 03:29 | Celox measurment: Temperatura = 1455 °C, O2 = 0,0 ppm, C = 0,000 %, Al = 0,000 % | 94869
1071618 | 23778 | 1252 | 3 | 2013-08-29 03:30 | Heating start 500 kWh | 94869
1071619 | 23778 | 1252 | 3 | 2013-08-29 03:37 | Heating start 300 kWh | 94869
1071620 | 23778 | 1400 | 5 | 2013-08-29 03:39 | Added [17] Cfi13 = 22,1 kg | 94869
1071621 | 23778 | 1400 | 5 | 2013-08-29 03:39 | Added [72] Al opl.zica = 5,0 kg | 94869
1071622 | 23778 | 1101 | 2 | 2013-08-29 03:47 | Celox measurment: Temperatura = 1479 °C, O2 = 0,0 ppm, C = 0,000 %, Al = 0,000 % | 94869
1071623 | 23778 | 1252 | 3 | 2013-08-29 03:48 | Heating start 400 kWh | 94869
1071624 | 23778 | 1252 | 3 | 2013-08-29 04:10 | Heating start 200 kWh | 94869
1071625 | 23778 | 1101 | 2 | 2013-08-29 04:14 | Celox measurment: Temperatura = 1485 °C, O2 = 0,0 ppm, C = 0,000 %, Al = 0,000 % | 94869
1071626 | 23778 | 1252 | 3 | 2013-08-29 04:14 | Heating start 200 kWh | 94869
1071627 | 23778 | 1400 | 5 | 2013-08-29 04:17 | Added [15] CASIfi13 = 15,0 kg | 94869
1071628 | 23778 | 1362 | 4 | 2013-08-29 04:17 | Chemical analysis request at LFVD in chemical lab: 94869/ 0 Adam Maks | 94869
1071629 | 23778 | 1016 | 1 | 2013-08-29 04:27 | Heat stop 94869 | 94869
1071630 | 23779 | 1015 | 1 | 2013-08-29 04:27 | Heat start 94870 | 94870
1071631 | 23780 | 1400 | 5 | 2013-08-29 04:31 | Added [13] CaO = 400,0 kg | 94871
1071632 | 23780 | 1400 | 5 | 2013-08-29 04:31 | Added [12] BOKSIT = 100,0 kg | 94871
1071633 | 23779 | 1400 | 5 | 2013-08-29 04:36 | Added [35] FeMo = 170,0 kg | 94870
1071634 | 23779 | 1400 | 5 | 2013-08-29 04:36 | Added [48] FeV = 280,0 kg | 94870
1071635 | 23779 | 1400 | 5 | 2013-08-29 04:36 | Added [64] SiMn = 110,0 kg | 94870
1071636 | 23779 | 1400 | 5 | 2013-08-29 04:36 | Added [41] FeSi = 85,0 kg | 94870
1071637 | 23779 | 1400 | 5 | 2013-08-29 04:36 | Added [27] FeCrC = 800,0 kg | 94870
1071638 | 23779 | 1400 | 5 | 2013-08-29 04:41 | Added [12] BOKSIT = 60,0 kg | 94870
1071639 | 23779 | 1400 | 5 | 2013-08-29 04:41 | Added [13] CaO = 100,0 kg | 94870
1071640 | 23779 | 1101 | 2 | 2013-08-29 04:44 | Celox measurment: Temperatura = 1541 °C, O2 = 0,0 ppm, C = 0,000 %, Al = 0,000 % | 94870
1071641 | 23779 | 1252 | 3 | 2013-08-29 04:44 | Heating start 500 kWh | 94870
1071642 | 23779 | 1101 | 2 | 2013-08-29 04:50 | Celox measurment: Temperatura = 1549 °C, O2 = 0,0 ppm, C = 0,000 %, Al = 0,000 % | 94870
1071643 | 23779 | 1362 | 4 | 2013-08-29 04:51 | Chemical analysis request at LFVD in chemical lab: 94870/ 9 Adam Maks | 94870
1071644 | 23779 | 1252 | 3 | 2013-08-29 04:51 | Heating start 200 kWh | 94870
1071645 | 23779 | 1400 | 5 | 2013-08-29 05:04 | Added [35] FeMo = 30,0 kg | 94870
1071646 | 23779 | 1400 | 5 | 2013-08-29 05:04 | Added [48] FeV = 40,0 kg | 94870
1071647 | 23779 | 1400 | 5 | 2013-08-29 05:04 | Added [64] SiMn = 15,0 kg | 94870
1071648 | 23779 | 1400 | 5 | 2013-08-29 05:04 | Added [41] FeSi = 40,0 kg | 94870
1071649 | 23779 | 1400 | 5 | 2013-08-29 05:04 | Added [27] FeCrC = 250,0 kg | 94870
1071650 | 23779 | 1400 | 5 | 2013-08-29 05:04 | Added [10] Al bloki = 3,0 kg | 94870
1071651 | 23779 | 1400 | 5 | 2013-08-29 05:04 | Added [52] KARBORITmleti = 20,0 kg | 94870
1071652 | 23779 | 1400 | 5 | 2013-08-29 05:07 | Added [12] BOKSIT = 40,0 kg | 94870
1071653 | 23779 | 1400 | 5 | 2013-08-29 05:07 | Added [13] CaO = 200,0 kg | 94870
1071654 | 23779 | 1251 | 3 | 2013-08-29 05:09 | Vacuum start | 94870
1071655 | 23779 | 1254 | 3 | 2013-08-29 05:13 | Degassing start | 94870
1071656 | 23779 | 1253 | 3 | 2013-08-29 05:43 | Degassing stop | 94870
1071657 | 23779 | 1361 | 4 | 2013-08-29 05:45 | Zahteva za analizo z VPP na Spectro: 94870/ 6 e Adam Maks | 94870
1071658 | 23779 | 1362 | 4 | 2013-08-29 05:46 | Chemical analysis request at LFVD in chemical lab: 94870/10 Adam Maks | 94870
1071659 | 23779 | 1400 | 5 | 2013-08-29 05:46 | Added [12] BOKSIT = 150,0 kg | 94870
1071660 | 23779 | 1101 | 2 | 2013-08-29 05:48 | Celox measurment: Temperatura = 1468 °C, O2 = 0,0 ppm, C = 0,000 %, Al = 0,000 % | 94870
1071661 | 23779 | 1252 | 3 | 2013-08-29 05:49 | Heating start 400 kWh | 94870
1071663 | 23779 | 1400 | 5 | 2013-08-29 05:58 | Added [17] Cfi13 = 23,9 kg | 94870
1071664 | 23779 | 1400 | 5 | 2013-08-29 05:58 | Added [72] Al opl.zica = 1,7 kg | 94870
1071662 | 23779 | 1101 | 2 | 2013-08-29 06:00 | Celox measurment: Temperatura = 1474 °C, O2 = 0,0 ppm, C = 0,000 %, Al = 0,000 % | 94870
1071665 | 23779 | 1252 | 3 | 2013-08-29 06:01 | Heating start 300 kWh | 94870
1071666 | 23779 | 1400 | 5 | 2013-08-29 06:07 | Added [15] CASIfi13 = 23,0 kg | 94870
1071667 | 23779 | 1362 | 4 | 2013-08-29 06:07 | Chemical analysis request at LFVD in chemical lab: 94870/ 0 Adam Maks | 94870
1071668 | 23779 | 1016 | 1 | 2013-08-29 06:10 | Heat stop 94870 | 94870
1071669 | 23780 | 1015 | 1 | 2013-08-29 06:11 | Heat start 94871 | 94871
1071670 | 23780 | 1400 | 5 | 2013-08-29 06:15 | Added [35] FeMo = 75,0 kg | 94871
1071671 | 23780 | 1400 | 5 | 2013-08-29 06:15 | Added [48] FeV = 250,0 kg | 94871
1071672 | 23780 | 1400 | 5 | 2013-08-29 06:15 | Added [33] FeMnC = 10,0 kg | 94871
1071673 | 23780 | 1400 | 5 | 2013-08-29 06:15 | Added [41] FeSi = 40,0 kg | 94871
1071674 | 23780 | 1400 | 5 | 2013-08-29 06:15 | Added [27] FeCrC = 350,0 kg | 94871
1071675 | 23780 | 1400 | 5 | 2013-08-29 06:15 | Added [10] Al bloki = 5,0 kg | 94871
1071676 | 23780 | 1101 | 2 | 2013-08-29 06:21 | Celox measurment: Temperatura = 1514 °C, O2 = 0,0 ppm, C = 0,000 %, Al = 0,000 % | 94871
1071677 | 23780 | 1252 | 3 | 2013-08-29 06:21 | Heating start 700 kWh | 94871
1071678 | 23780 | 1101 | 2 | 2013-08-29 06:30 | Celox measurment: Temperatura = 1531 °C, O2 = 0,0 ppm, C = 0,000 %, Al = 0,000 % | 94871
1071679 | 23780 | 1362 | 4 | 2013-08-29 06:30 | Chemical analysis request at LFVD in chemical lab: 94871/ 9 Ramot Ivan | 94871
1071680 | 23780 | 1252 | 3 | 2013-08-29 06:31 | Heating start 500 kWh | 94871
1071681 | 23780 | 1400 | 5 | 2013-08-29 06:42 | Added [35] FeMo = 25,0 kg | 94871
1071682 | 23780 | 1400 | 5 | 2013-08-29 06:42 | Added [48] FeV = 50,0 kg | 94871
1071683 | 23780 | 1400 | 5 | 2013-08-29 06:42 | Added [41] FeSi = 20,0 kg | 94871
1071684 | 23780 | 1400 | 5 | 2013-08-29 06:42 | Added [27] FeCrC = 120,0 kg | 94871
1071685 | 23780 | 1400 | 5 | 2013-08-29 06:42 | Added [52] KARBORITmleti = 75,0 kg | 94871
1071686 | 23780 | 1400 | 5 | 2013-08-29 06:46 | Added [13] CaO = 150,0 kg | 94871
1071687 | 23780 | 1400 | 5 | 2013-08-29 06:46 | Added [12] BOKSIT = 70,0 kg | 94871
1071688 | 23780 | 1251 | 3 | 2013-08-29 06:48 | Vacuum start | 94871
1071691 | 23780 | 1254 | 3 | 2013-08-29 06:55 | Degassing start | 94871
1071692 | 23780 | 1253 | 3 | 2013-08-29 07:25 | Degassing stop | 94871
1071693 | 23780 | 1362 | 4 | 2013-08-29 07:26 | Chemical analysis request at LFVD in chemical lab: 94871/10 Ramot Ivan | 94871
1071694 | 23780 | 1400 | 5 | 2013-08-29 07:27 | Added [12] BOKSIT = 120,0 kg | 94871
1071695 | 23780 | 1101 | 2 | 2013-08-29 07:30 | Celox measurment: Temperatura = 1470 °C, O2 = 0,0 ppm, C = 0,000 %, Al = 0,000 % | 94871
1071696 | 23780 | 1252 | 3 | 2013-08-29 07:30 | Heating start 400 kWh | 94871
1071697 | 23780 | 1101 | 2 | 2013-08-29 07:41 | Celox measurment: Temperatura = 1480 °C, O2 = 0,0 ppm, C = 0,000 %, Al = 0,000 % | 94871
1071698 | 23780 | 1400 | 5 | 2013-08-29 07:42 | Added [72] Al opl.zica = 2,5 kg | 94871
1071699 | 23780 | 1400 | 5 | 2013-08-29 07:45 | Added [15] CASIfi13 = 15,0 kg | 94871
1071700 | 23780 | 1362 | 4 | 2013-08-29 07:45 | Chemical analysis request at LFVD in chemical lab: 94871/ 0 Ramot Ivan | 94871
1071701 | 23780 | 1016 | 1 | 2013-08-29 07:51 | Heat stop 94871 | 94871
1071839 | 23786 | 1400 | 5 | 2013-08-29 20:30 | Added [13] CaO = 400,0 kg | 94877
1071840 | 23786 | 1400 | 5 | 2013-08-29 20:30 | Added [12] BOKSIT = 100,0 kg | 94877
1071866 | 23786 | 1400 | 5 | 2013-08-29 21:30 | Added [35] FeMo = 30,0 kg | 94877
1071867 | 23786 | 1400 | 5 | 2013-08-29 21:30 | Added [48] FeV = 270,0 kg | 94877
1071868 | 23786 | 1400 | 5 | 2013-08-29 21:30 | Added [41] FeSi = 50,0 kg | 94877
1071869 | 23786 | 1400 | 5 | 2013-08-29 21:30 | Added [27] FeCrC = 600,0 kg | 94877
1071879 | 23786 | 1015 | 1 | 2013-08-29 21:50 | Heat start 94877 | 94877
1071880 | 23786 | 1400 | 5 | 2013-08-29 22:01 | Added [35] FeMo = 40,0 kg | 94877
1071881 | 23786 | 1400 | 5 | 2013-08-29 22:01 | Added [48] FeV = 20,0 kg | 94877
1071882 | 23786 | 1400 | 5 | 2013-08-29 22:01 | Added [33] FeMnC = 60,0 kg | 94877
1071883 | 23786 | 1400 | 5 | 2013-08-29 22:01 | Added [41] FeSi = 55,0 kg | 94877
1071884 | 23786 | 1400 | 5 | 2013-08-29 22:01 | Added [27] FeCrC = 230,0 kg | 94877
1071885 | 23786 | 1400 | 5 | 2013-08-29 22:02 | Added [12] BOKSIT = 50,0 kg | 94877
1071886 | 23786 | 1400 | 5 | 2013-08-29 22:02 | Added [13] CaO = 100,0 kg | 94877
1071887 | 23786 | 1101 | 2 | 2013-08-29 22:05 | Celox measurment: Temperatura = 1505 °C, O2 = 0,0 ppm, C = 0,000 %, Al = 0,000 % | 94877
1071888 | 23786 | 1252 | 3 | 2013-08-29 22:05 | Heating start 1000 kWh | 94877
1071891 | 23786 | 1362 | 4 | 2013-08-29 22:11 | Chemical analysis request at LFVD in chemical lab: 94877/ 9 Adam Maks | 94877
1071892 | 23786 | 1400 | 5 | 2013-08-29 22:26 | Added [35] FeMo = 25,0 kg | 94877
1071893 | 23786 | 1400 | 5 | 2013-08-29 22:26 | Added [48] FeV = 20,0 kg | 94877
1071894 | 23786 | 1400 | 5 | 2013-08-29 22:26 | Added [33] FeMnC = 20,0 kg | 94877
1071895 | 23786 | 1400 | 5 | 2013-08-29 22:26 | Added [41] FeSi = 15,0 kg | 94877
1071896 | 23786 | 1400 | 5 | 2013-08-29 22:26 | Added [27] FeCrC = 200,0 kg | 94877
1071897 | 23786 | 1400 | 5 | 2013-08-29 22:26 | Added [10] Al bloki = 3,0 kg | 94877
1071898 | 23786 | 1400 | 5 | 2013-08-29 22:26 | Added [52] KARBORITmleti = 40,0 kg | 94877
1071899 | 23786 | 1400 | 5 | 2013-08-29 22:28 | Added [12] BOKSIT = 30,0 kg | 94877
1071900 | 23786 | 1400 | 5 | 2013-08-29 22:28 | Added [13] CaO = 200,0 kg | 94877
1071901 | 23786 | 1251 | 3 | 2013-08-29 22:30 | Vacuum start | 94877
1071902 | 23786 | 1254 | 3 | 2013-08-29 22:35 | Degassing start | 94877
1071906 | 23786 | 1253 | 3 | 2013-08-29 23:06 | Degassing stop | 94877
1071907 | 23786 | 1361 | 4 | 2013-08-29 23:06 | Zahteva za analizo z VPP na Spectro: 94877/ 6 e Adam Maks | 94877
1071908 | 23786 | 1362 | 4 | 2013-08-29 23:06 | Chemical analysis request at LFVD in chemical lab: 94877/10 Adam Maks | 94877
1071909 | 23786 | 1400 | 5 | 2013-08-29 23:07 | Added [12] BOKSIT = 100,0 kg | 94877
1071910 | 23786 | 1101 | 2 | 2013-08-29 23:13 | Celox measurment: Temperatura = 1455 °C, O2 = 0,0 ppm, C = 0,000 %, Al = 0,000 % | 94877
1071911 | 23786 | 1252 | 3 | 2013-08-29 23:14 | Heating start 700 kWh | 94877
1071912 | 23786 | 1400 | 5 | 2013-08-29 23:18 | Added [17] Cfi13 = 11,0 kg | 94877
1071913 | 23786 | 1101 | 2 | 2013-08-29 23:23 | Celox measurment: Temperatura = 1478 °C, O2 = 0,0 ppm, C = 0,000 %, Al = 0,000 % | 94877
1071914 | 23786 | 1252 | 3 | 2013-08-29 23:24 | Heating start 300 kWh | 94877
1071915 | 23786 | 1400 | 5 | 2013-08-29 23:28 | Added [15] CASIfi13 = 14,3 kg | 94877
1071916 | 23786 | 1362 | 4 | 2013-08-29 23:30 | Chemical analysis request at LFVD in chemical lab: 94877/ 0 Adam Maks | 94877
1071917 | 23786 | 1016 | 1 | 2013-08-29 23:39 | Heat stop 94877 | 94877
1072766 | 23810 | 1400 | 5 | 2013-09-04 04:34 | Added [12] BOKSIT = 100,0 kg | 94901
1072767 | 23810 | 1400 | 5 | 2013-09-04 04:34 | Added [13] CaO = 400,0 kg | 94901
1072816 | 23810 | 1400 | 5 | 2013-09-04 06:40 | Added [10] Al bloki = 5,0 kg | 94901
1072809 | 23810 | 1015 | 1 | 2013-09-04 06:47 | Heat start 94901 | 94901
1072810 | 23810 | 1400 | 5 | 2013-09-04 06:53 | Added [48] FeV = 390,0 kg | 94901
1072811 | 23810 | 1400 | 5 | 2013-09-04 06:53 | Added [64] SiMn = 100,0 kg | 94901
1072812 | 23810 | 1400 | 5 | 2013-09-04 06:53 | Added [41] FeSi = 135,0 kg | 94901
1072813 | 23810 | 1400 | 5 | 2013-09-04 06:53 | Added [52] KARBORITmleti = 210,0 kg | 94901
1072841 | 23810 | 1400 | 5 | 2013-09-04 06:54 | Added [12] BOKSIT = 50,0 kg | 94901
1072842 | 23810 | 1400 | 5 | 2013-09-04 06:54 | Added [13] CaO = 150,0 kg | 94901
1072814 | 23810 | 1101 | 2 | 2013-09-04 06:56 | Celox measurment: Temperatura = 1581 °C, O2 = 0,0 ppm, C = 0,000 %, Al = 0,000 % | 94901
1072823 | 23810 | 1252 | 3 | 2013-09-04 06:56 | Heating start 340 kWh | 94901
1072815 | 23810 | 1361 | 4 | 2013-09-04 07:02 | Zahteva za analizo z VPP na Spectro: 94901/ 5 e Ferk Jože | 94901
1072817 | 23810 | 1400 | 5 | 2013-09-04 07:10 | Added [35] FeMo = 30,0 kg | 94901
1072818 | 23810 | 1400 | 5 | 2013-09-04 07:10 | Added [48] FeV = 20,0 kg | 94901
1072819 | 23810 | 1400 | 5 | 2013-09-04 07:10 | Added [33] FeMnC = 45,0 kg | 94901
1072820 | 23810 | 1400 | 5 | 2013-09-04 07:10 | Added [41] FeSi = 30,0 kg | 94901
1072821 | 23810 | 1400 | 5 | 2013-09-04 07:10 | Added [27] FeCrC = 420,0 kg | 94901
1072822 | 23810 | 1251 | 3 | 2013-09-04 07:13 | Vacuum start | 94901
1072824 | 23810 | 1254 | 3 | 2013-09-04 07:17 | Degassing start | 94901
1072825 | 23810 | 1253 | 3 | 2013-09-04 07:50 | Degassing stop | 94901
1072826 | 23810 | 1362 | 4 | 2013-09-04 07:54 | Chemical analysis request at LFVD in chemical lab: 94901/10 Ferk Jože | 94901
1072827 | 23810 | 1361 | 4 | 2013-09-04 07:54 | Zahteva za analizo z VPP na Spectro: 94901/ 6 e Ferk Jože | 94901
1072832 | 23810 | 1400 | 5 | 2013-09-04 07:57 | Added [48] FeV = 15,0 kg | 94901
1072833 | 23810 | 1400 | 5 | 2013-09-04 07:57 | Added [27] FeCrC = 1140,0 kg | 94901
1072834 | 23810 | 1400 | 5 | 2013-09-04 07:57 | Added [27] FeCrC = -1000,0 kg | 94901
1072828 | 23810 | 1101 | 2 | 2013-09-04 08:01 | Celox measurment: Temperatura = 1461 °C, O2 = 0,0 ppm, C = 0,000 %, Al = 0,000 % | 94901
1072829 | 23810 | 1101 | 2 | 2013-09-04 08:08 | Celox measurment: Temperatura = 1455 °C, O2 = 0,0 ppm, C = 0,000 %, Al = 0,000 % | 94901
1072830 | 23810 | 1400 | 5 | 2013-09-04 08:08 | Added [17] Cfi13 = 11,0 kg | 94901
1072831 | 23810 | 1400 | 5 | 2013-09-04 08:08 | Added [72] Al opl.zica = 4,1 kg | 94901
1072835 | 23810 | 1252 | 3 | 2013-09-04 08:10 | Heating start 780 kWh | 94901
1072836 | 23810 | 1101 | 2 | 2013-09-04 08:19 | Celox measurment: Temperatura = 1485 °C, O2 = 0,0 ppm, C = 0,000 %, Al = 0,000 % | 94901
1072837 | 23810 | 1400 | 5 | 2013-09-04 08:23 | Added [15] CASIfi13 = 29,9 kg | 94901
1072838 | 23810 | 1252 | 3 | 2013-09-04 08:27 | Heating start 1080 kWh | 94901
1072839 | 23810 | 1101 | 2 | 2013-09-04 08:39 | Celox measurment: Temperatura = 1524 °C, O2 = 0,0 ppm, C = 0,000 %, Al = 0,000 % | 94901
1072840 | 23810 | 1251 | 3 | 2013-09-04 08:44 | Vacuum start | 94901
1072843 | 23810 | 1362 | 4 | 2013-09-04 08:57 | Chemical analysis request at LFVD in chemical lab: 94901/11 Ferk Jože | 94901
1072844 | 23810 | 1361 | 4 | 2013-09-04 08:58 | Zahteva za analizo z VPP na Spectro: 94901/ 7 e Ferk Jože | 94901
1072845 | 23810 | 1101 | 2 | 2013-09-04 09:06 | Celox measurment: Temperatura = 1488 °C, O2 = 0,0 ppm, C = 0,000 %, Al = 0,000 % | 94901
1072846 | 23810 | 1111 | 2 | 2013-09-04 09:07 | Hydris meritev: H2 = 2,00 ppm, PBL = 1461 hPa, PSU = 659 hPa | 94901
1072848 | 23810 | 1400 | 5 | 2013-09-04 09:10 | Added [72] Al opl.zica = 3,0 kg | 94901
1072847 | 23810 | 1101 | 2 | 2013-09-04 09:13 | Celox measurment: Temperatura = 1484 °C, O2 = 0,0 ppm, C = 0,000 %, Al = 0,000 % | 94901
1072849 | 23810 | 1400 | 5 | 2013-09-04 09:23 | Added [15] CASIfi13 = 15,0 kg | 94901
1072850 | 23810 | 1362 | 4 | 2013-09-04 09:33 | Chemical analysis request at LFVD in chemical lab: 94901/ 0 Ferk Jože | 94901
1072851 | 23810 | 1016 | 1 | 2013-09-04 09:33 | Heat stop 94901 | 94901
1073867 | 23836 | 1015 | 1 | 2013-09-07 04:00 | Heat start 94927 | 94927
1073868 | 23836 | 1400 | 5 | 2013-09-07 04:01 | Added [35] FeMo = 82,0 kg | 94927
1073869 | 23836 | 1400 | 5 | 2013-09-07 04:01 | Added [48] FeV = 270,0 kg | 94927
1073870 | 23836 | 1400 | 5 | 2013-09-07 04:01 | Added [33] FeMnC = 35,0 kg | 94927
1073871 | 23836 | 1400 | 5 | 2013-09-07 04:01 | Added [10] Al bloki = 5,0 kg | 94927
1073872 | 23836 | 1101 | 2 | 2013-09-07 04:06 | Celox measurment: Temperatura = 1518 °C, O2 = 0,0 ppm, C = 0,000 %, Al = 0,000 % | 94927
1073873 | 23836 | 1252 | 3 | 2013-09-07 04:07 | Heating start 500 kWh | 94927
1073874 | 23836 | 1361 | 4 | 2013-09-07 04:13 | Zahteva za analizo z VPP na Spectro: 94927/ 5 e Gorensek Peter | 94927
1073875 | 23836 | 1400 | 5 | 2013-09-07 04:18 | Added [35] FeMo = 18,0 kg | 94927
1073876 | 23836 | 1400 | 5 | 2013-09-07 04:18 | Added [48] FeV = 18,0 kg | 94927
1073877 | 23836 | 1400 | 5 | 2013-09-07 04:18 | Added [10] Al bloki = 10,0 kg | 94927
1073878 | 23836 | 1400 | 5 | 2013-09-07 04:18 | Added [52] KARBORITmleti = 40,0 kg | 94927
1073879 | 23836 | 1251 | 3 | 2013-09-07 04:21 | Vacuum start | 94927
1073880 | 23836 | 1254 | 3 | 2013-09-07 04:25 | Degassing start | 94927
1073892 | 23837 | 1400 | 5 | 2013-09-07 04:30 | Added [13] CaO = 300,0 kg | 94928
1073893 | 23837 | 1400 | 5 | 2013-09-07 04:30 | Added [12] BOKSIT = 100,0 kg | 94928
1073881 | 23836 | 1253 | 3 | 2013-09-07 04:50 | Degassing stop | 94927
1073882 | 23836 | 1362 | 4 | 2013-09-07 04:52 | Chemical analysis request at LFVD in chemical lab: 94927/10 Gorensek Peter | 94927
1073883 | 23836 | 1101 | 2 | 2013-09-07 04:54 | Celox measurment: Temperatura = 1477 °C, O2 = 0,0 ppm, C = 0,000 %, Al = 0,000 % | 94927
1073884 | 23836 | 1400 | 5 | 2013-09-07 05:03 | Added [17] Cfi13 = 5,5 kg | 94927
1073885 | 23836 | 1400 | 5 | 2013-09-07 05:03 | Added [72] Al opl.zica = 1,3 kg | 94927
1073886 | 23836 | 1101 | 2 | 2013-09-07 05:05 | Celox measurment: Temperatura = 1469 °C, O2 = 0,0 ppm, C = 0,000 %, Al = 0,000 % | 94927
1073887 | 23836 | 1252 | 3 | 2013-09-07 05:07 | Heating start 400 kWh | 94927
1073888 | 23836 | 1400 | 5 | 2013-09-07 05:14 | Added [15] CASIfi13 = 14,7 kg | 94927
1073889 | 23836 | 1362 | 4 | 2013-09-07 05:14 | Chemical analysis request at LFVD in chemical lab: 94927/ 0 Gorensek Peter | 94927
1073890 | 23836 | 1016 | 1 | 2013-09-07 05:21 | Heat stop 94927 | 94927
1073891 | 23837 | 1015 | 1 | 2013-09-07 05:22 | Heat start 94928 | 94928
1073894 | 23837 | 1400 | 5 | 2013-09-07 05:24 | Added [35] FeMo = 50,0 kg | 94928
1073895 | 23837 | 1400 | 5 | 2013-09-07 05:24 | Added [48] FeV = 240,0 kg | 94928
1073896 | 23837 | 1400 | 5 | 2013-09-07 05:24 | Added [33] FeMnC = 70,0 kg | 94928
1073897 | 23837 | 1400 | 5 | 2013-09-07 05:24 | Added [41] FeSi = 80,0 kg | 94928
1073898 | 23837 | 1400 | 5 | 2013-09-07 05:24 | Added [10] Al bloki = 2,0 kg | 94928
1073899 | 23838 | 1400 | 5 | 2013-09-07 05:29 | Added [13] CaO = 300,0 kg | 94929
1073900 | 23838 | 1400 | 5 | 2013-09-07 05:29 | Added [12] BOKSIT = 100,0 kg | 94929
1073901 | 23837 | 1101 | 2 | 2013-09-07 05:29 | Celox measurment: Temperatura = 1541 °C, O2 = 0,0 ppm, C = 0,000 %, Al = 0,000 % | 94928
1073902 | 23837 | 1252 | 3 | 2013-09-07 05:30 | Heating start 600 kWh | 94928
1073903 | 23837 | 1362 | 4 | 2013-09-07 05:41 | Chemical analysis request at LFVD in chemical lab: 94928/ 9 Gorensek Peter | 94928
1073904 | 23837 | 1101 | 2 | 2013-09-07 05:42 | Celox measurment: Temperatura = 1551 °C, O2 = 0,0 ppm, C = 0,000 %, Al = 0,000 % | 94928
1073905 | 23837 | 1400 | 5 | 2013-09-07 05:55 | Added [35] FeMo = 55,0 kg | 94928
1073906 | 23837 | 1400 | 5 | 2013-09-07 05:55 | Added [48] FeV = 20,0 kg | 94928
1073907 | 23837 | 1400 | 5 | 2013-09-07 05:55 | Added [41] FeSi = 50,0 kg | 94928
1073908 | 23837 | 1400 | 5 | 2013-09-07 05:55 | Added [52] KARBORITmleti = 65,0 kg | 94928
1073909 | 23837 | 1400 | 5 | 2013-09-07 05:59 | Added [13] CaO = 100,0 kg | 94928
1073910 | 23837 | 1400 | 5 | 2013-09-07 05:59 | Added [12] BOKSIT = 50,0 kg | 94928
1073911 | 23837 | 1251 | 3 | 2013-09-07 06:00 | Vacuum start | 94928
1073912 | 23837 | 1254 | 3 | 2013-09-07 06:05 | Degassing start | 94928
1073913 | 23837 | 1253 | 3 | 2013-09-07 06:41 | Degassing stop | 94928
1073914 | 23837 | 1362 | 4 | 2013-09-07 06:42 | Chemical analysis request at LFVD in chemical lab: 94928/10 Gorensek Peter | 94928
1073915 | 23837 | 1101 | 2 | 2013-09-07 06:45 | Celox measurment: Temperatura = 1471 °C, O2 = 0,0 ppm, C = 0,000 %, Al = 0,000 % | 94928
1073916 | 23837 | 1252 | 3 | 2013-09-07 06:46 | Heating start 400 kWh | 94928
1073917 | 23837 | 1400 | 5 | 2013-09-07 06:55 | Added [17] Cfi13 = 22,1 kg | 94928
1073918 | 23837 | 1400 | 5 | 2013-09-07 06:55 | Added [72] Al opl.zica = 1,5 kg | 94928
1073919 | 23837 | 1101 | 2 | 2013-09-07 06:57 | Celox measurment: Temperatura = 1483 °C, O2 = 0,0 ppm, C = 0,000 %, Al = 0,000 % | 94928
1073920 | 23837 | 1252 | 3 | 2013-09-07 06:57 | Heating start 100 kWh | 94928
1073921 | 23837 | 1400 | 5 | 2013-09-07 07:05 | Added [15] CASIfi13 = 14,3 kg | 94928
1073922 | 23837 | 1362 | 4 | 2013-09-07 07:05 | Chemical analysis request at LFVD in chemical lab: 94928/ 0 Gorensek Peter | 94928
1073923 | 23837 | 1016 | 1 | 2013-09-07 07:11 | Heat stop 94928 | 94928
1073924 | 23838 | 1015 | 1 | 2013-09-07 07:12 | Heat start 94929 | 94929
1073925 | 23838 | 1101 | 2 | 2013-09-07 07:22 | Celox measurment: Temperatura = 1622 °C, O2 = 0,0 ppm, C = 0,000 %, Al = 0,000 % | 94929
1073926 | 23838 | 1400 | 5 | 2013-09-07 07:26 | Added [35] FeMo = 220,0 kg | 94929
1073927 | 23838 | 1400 | 5 | 2013-09-07 07:26 | Added [48] FeV = 230,0 kg | 94929
1073928 | 23838 | 1400 | 5 | 2013-09-07 07:26 | Added [33] FeMnC = 55,0 kg | 94929
1073929 | 23838 | 1400 | 5 | 2013-09-07 07:26 | Added [41] FeSi = 120,0 kg | 94929
1073930 | 23838 | 1400 | 5 | 2013-09-07 07:26 | Added [27] FeCrC = 490,0 kg | 94929
1073931 | 23838 | 1400 | 5 | 2013-09-07 07:34 | Added [13] CaO = 300,0 kg | 94929
1073934 | 23838 | 1251 | 3 | 2013-09-07 07:37 | Vacuum start | 94929
1073935 | 23838 | 1254 | 3 | 2013-09-07 07:49 | Degassing start | 94929
1073936 | 23838 | 1253 | 3 | 2013-09-07 08:24 | Degassing stop | 94929
1073937 | 23838 | 1361 | 4 | 2013-09-07 08:25 | Zahteva za analizo z VPP na Spectro: 94929/ 6 e Kotnik Marijan | 94929
1073938 | 23838 | 1362 | 4 | 2013-09-07 08:26 | Chemical analysis request at LFVD in chemical lab: 94929/10 Kotnik Marijan | 94929
1073939 | 23838 | 1400 | 5 | 2013-09-07 08:31 | Added [48] FeV = 20,0 kg | 94929
1073940 | 23838 | 1400 | 5 | 2013-09-07 08:31 | Added [64] SiMn = 20,0 kg | 94929
1073941 | 23838 | 1400 | 5 | 2013-09-07 08:31 | Added [41] FeSi = 15,0 kg | 94929
1073942 | 23838 | 1400 | 5 | 2013-09-07 08:31 | Added [26] FeCrA = 50,0 kg | 94929
1073943 | 23838 | 1400 | 5 | 2013-09-07 08:31 | Added [27] FeCrC = 100,0 kg | 94929
1073944 | 23838 | 1101 | 2 | 2013-09-07 08:36 | Celox measurment: Temperatura = 1461 °C, O2 = 0,0 ppm, C = 0,000 %, Al = 0,000 % | 94929
1073946 | 23838 | 1400 | 5 | 2013-09-07 08:38 | Added [48] FeV = 10,0 kg | 94929
1073945 | 23838 | 1252 | 3 | 2013-09-07 08:38 | Heating start 600 kWh | 94929
1073949 | 23838 | 1400 | 5 | 2013-09-07 08:45 | Added [17] Cfi13 = 27,6 kg | 94929
1073947 | 23838 | 1101 | 2 | 2013-09-07 08:46 | Celox measurment: Temperatura = 1479 °C, O2 = 0,0 ppm, C = 0,000 %, Al = 0,000 % | 94929
1073948 | 23838 | 1252 | 3 | 2013-09-07 08:46 | Heating start 200 kWh | 94929
1073950 | 23838 | 1400 | 5 | 2013-09-07 08:51 | Added [15] CASIfi13 = 14,5 kg | 94929
1073951 | 23838 | 1362 | 4 | 2013-09-07 08:51 | Chemical analysis request at LFVD in chemical lab: 94929/ 0 Kotnik Marijan | 94929
1073954 | 23838 | 1016 | 1 | 2013-09-07 09:01 | Heat stop 94929 | 94929
1074268 | 23848 | 1400 | 5 | 2013-09-08 02:52 | Added [13] CaO = 350,0 kg | 94939
1074269 | 23848 | 1400 | 5 | 2013-09-08 02:52 | Added [12] BOKSIT = 100,0 kg | 94939
1074292 | 23848 | 1015 | 1 | 2013-09-08 04:33 | Heat start 94939 | 94939
1074293 | 23848 | 1361 | 4 | 2013-09-08 04:33 | Zahteva za analizo z VPP na Spectro: 94939/ 4 e Gorensek Peter | 94939
1074294 | 23848 | 1400 | 5 | 2013-09-08 04:35 | Added [35] FeMo = 165,0 kg | 94939
1074295 | 23848 | 1400 | 5 | 2013-09-08 04:35 | Added [48] FeV = 240,0 kg | 94939
1074296 | 23848 | 1400 | 5 | 2013-09-08 04:35 | Added [33] FeMnC = 95,0 kg | 94939
1074297 | 23848 | 1400 | 5 | 2013-09-08 04:35 | Added [41] FeSi = 105,0 kg | 94939
1074298 | 23848 | 1400 | 5 | 2013-09-08 04:35 | Added [27] FeCrC = 440,0 kg | 94939
1074299 | 23848 | 1400 | 5 | 2013-09-08 04:39 | Added [13] CaO = 100,0 kg | 94939
1074300 | 23848 | 1400 | 5 | 2013-09-08 04:39 | Added [12] BOKSIT = 70,0 kg | 94939
1074301 | 23848 | 1101 | 2 | 2013-09-08 04:42 | Celox measurment: Temperatura = 1537 °C, O2 = 0,0 ppm, C = 0,000 %, Al = 0,000 % | 94939
1074302 | 23848 | 1252 | 3 | 2013-09-08 04:43 | Heating start 600 kWh | 94939
1074303 | 23849 | 1400 | 5 | 2013-09-08 04:50 | Added [13] CaO = 350,0 kg | 94940
1074304 | 23849 | 1400 | 5 | 2013-09-08 04:50 | Added [12] BOKSIT = 100,0 kg | 94940
1074305 | 23848 | 1101 | 2 | 2013-09-08 04:53 | Celox measurment: Temperatura = 1550 °C, O2 = 0,0 ppm, C = 0,000 %, Al = 0,000 % | 94939
1074306 | 23848 | 1362 | 4 | 2013-09-08 04:54 | Chemical analysis request at LFVD in chemical lab: 94939/ 9 Gorensek Peter | 94939
1074307 | 23848 | 1252 | 3 | 2013-09-08 04:54 | Heating start 400 kWh | 94939
1074308 | 23848 | 1361 | 4 | 2013-09-08 04:57 | Zahteva za analizo z VPP na Spectro: 94939/ 5 e Gorensek Peter | 94939
1074309 | 23848 | 1400 | 5 | 2013-09-08 05:09 | Added [35] FeMo = 31,0 kg | 94939
1074310 | 23848 | 1400 | 5 | 2013-09-08 05:09 | Added [48] FeV = 23,0 kg | 94939
1074311 | 23848 | 1400 | 5 | 2013-09-08 05:09 | Added [33] FeMnC = 9,0 kg | 94939
1074312 | 23848 | 1400 | 5 | 2013-09-08 05:09 | Added [41] FeSi = 48,0 kg | 94939
1074313 | 23848 | 1400 | 5 | 2013-09-08 05:09 | Added [27] FeCrC = 60,0 kg | 94939
1074314 | 23848 | 1400 | 5 | 2013-09-08 05:09 | Added [10] Al bloki = 4,0 kg | 94939
1074315 | 23848 | 1400 | 5 | 2013-09-08 05:09 | Added [52] KARBORITmleti = 55,0 kg | 94939
1074316 | 23848 | 1400 | 5 | 2013-09-08 05:12 | Added [13] CaO = 150,0 kg | 94939
1074317 | 23848 | 1400 | 5 | 2013-09-08 05:12 | Added [12] BOKSIT = 50,0 kg | 94939
1074318 | 23848 | 1251 | 3 | 2013-09-08 05:14 | Vacuum start | 94939
1074319 | 23848 | 1254 | 3 | 2013-09-08 05:19 | Degassing start | 94939
1074320 | 23848 | 1253 | 3 | 2013-09-08 05:54 | Degassing stop | 94939
1074321 | 23848 | 1361 | 4 | 2013-09-08 05:55 | Zahteva za analizo z VPP na Spectro: 94939/ 6 e Gorensek Peter | 94939
1074322 | 23848 | 1362 | 4 | 2013-09-08 05:55 | Chemical analysis request at LFVD in chemical lab: 94939/10 Gorensek Peter | 94939
1074323 | 23848 | 1400 | 5 | 2013-09-08 05:55 | Added [12] BOKSIT = 115,0 kg | 94939
1074324 | 23848 | 1252 | 3 | 2013-09-08 05:59 | Heating start 300 kWh | 94939
1074325 | 23848 | 1101 | 2 | 2013-09-08 06:03 | Celox measurment: Temperatura = 1490 °C, O2 = 0,0 ppm, C = 0,000 %, Al = 0,000 % | 94939
1074326 | 23848 | 1101 | 2 | 2013-09-08 06:10 | Celox measurment: Temperatura = 1486 °C, O2 = 0,0 ppm, C = 0,000 %, Al = 0,000 % | 94939
1074327 | 23848 | 1400 | 5 | 2013-09-08 06:10 | Added [17] Cfi13 = 11,0 kg | 94939
1074328 | 23848 | 1400 | 5 | 2013-09-08 06:12 | Added [15] CASIfi13 = 27,6 kg | 94939
1074329 | 23848 | 1362 | 4 | 2013-09-08 06:15 | Chemical analysis request at LFVD in chemical lab: 94939/ 0 Gorensek Peter | 94939
1074332 | 23849 | 1400 | 5 | 2013-09-08 06:15 | Added [52] KARBORITmleti = 75,0 kg | 94940
1074330 | 23848 | 1016 | 1 | 2013-09-08 06:21 | Heat stop 94939 | 94939
1074331 | 23849 | 1015 | 1 | 2013-09-08 06:21 | Heat start 94940 | 94940
1074333 | 23849 | 1400 | 5 | 2013-09-08 06:26 | Added [35] FeMo = 180,0 kg | 94940
1074334 | 23849 | 1400 | 5 | 2013-09-08 06:26 | Added [48] FeV = 240,0 kg | 94940
1074335 | 23849 | 1400 | 5 | 2013-09-08 06:26 | Added [33] FeMnC = 45,0 kg | 94940
1074336 | 23849 | 1400 | 5 | 2013-09-08 06:26 | Added [41] FeSi = 120,0 kg | 94940
1074337 | 23849 | 1400 | 5 | 2013-09-08 06:26 | Added [27] FeCrC = 400,0 kg | 94940
1074338 | 23849 | 1400 | 5 | 2013-09-08 06:26 | Added [10] Al bloki = 5,0 kg | 94940
1074339 | 23849 | 1400 | 5 | 2013-09-08 06:30 | Added [12] BOKSIT = 100,0 kg | 94940
1074340 | 23849 | 1400 | 5 | 2013-09-08 06:30 | Added [13] CaO = 200,0 kg | 94940
1074341 | 23849 | 1252 | 3 | 2013-09-08 06:35 | Heating start 500 kWh | 94940
1074342 | 23849 | 1101 | 2 | 2013-09-08 06:41 | Celox measurment: Temperatura = 1569 °C, O2 = 0,0 ppm, C = 0,000 %, Al = 0,000 % | 94940
1074343 | 23849 | 1362 | 4 | 2013-09-08 06:41 | Chemical analysis request at LFVD in chemical lab: 94940/ 9 Obrovnik Boris | 94940
1074344 | 23849 | 1400 | 5 | 2013-09-08 06:53 | Added [35] FeMo = 45,0 kg | 94940
1074345 | 23849 | 1400 | 5 | 2013-09-08 06:53 | Added [48] FeV = 45,0 kg | 94940
1074346 | 23849 | 1400 | 5 | 2013-09-08 06:53 | Added [41] FeSi = 20,0 kg | 94940
1074347 | 23849 | 1400 | 5 | 2013-09-08 06:53 | Added [27] FeCrC = 350,0 kg | 94940
1074348 | 23849 | 1400 | 5 | 2013-09-08 06:53 | Added [10] Al bloki = 3,0 kg | 94940
1074349 | 23849 | 1400 | 5 | 2013-09-08 06:53 | Added [52] KARBORITmleti = 15,0 kg | 94940
1074350 | 23849 | 1400 | 5 | 2013-09-08 06:57 | Added [12] BOKSIT = 50,0 kg | 94940
1074351 | 23849 | 1251 | 3 | 2013-09-08 06:58 | Vacuum start | 94940
1074352 | 23849 | 1254 | 3 | 2013-09-08 07:01 | Degassing start | 94940
1074353 | 23849 | 1253 | 3 | 2013-09-08 07:27 | Degassing stop | 94940
1074354 | 23849 | 1361 | 4 | 2013-09-08 07:29 | Zahteva za analizo z VPP na Spectro: 94940/ 6 e Obrovnik Boris | 94940
1074355 | 23849 | 1362 | 4 | 2013-09-08 07:29 | Chemical analysis request at LFVD in chemical lab: 94940/10 Obrovnik Boris | 94940
1074356 | 23849 | 1101 | 2 | 2013-09-08 07:32 | Celox measurment: Temperatura = 1495 °C, O2 = 0,0 ppm, C = 0,000 %, Al = 0,000 % | 94940
1074358 | 23849 | 1400 | 5 | 2013-09-08 07:41 | Added [17] Cfi13 = 11,0 kg | 94940
1074359 | 23849 | 1400 | 5 | 2013-09-08 07:41 | Added [72] Al opl.zica = 4,5 kg | 94940
1074357 | 23849 | 1101 | 2 | 2013-09-08 07:43 | Celox measurment: Temperatura = 1486 °C, O2 = 0,0 ppm, C = 0,000 %, Al = 0,000 % | 94940
1074360 | 23849 | 1400 | 5 | 2013-09-08 07:45 | Added [15] CASIfi13 = 15,2 kg | 94940
1074361 | 23849 | 1362 | 4 | 2013-09-08 07:47 | Chemical analysis request at LFVD in chemical lab: 94940/ 0 Obrovnik Boris | 94940
1074365 | 23850 | 1400 | 5 | 2013-09-08 07:52 | Added [52] KARBORITmleti = 60,0 kg | 94941
1074366 | 23850 | 1400 | 5 | 2013-09-08 07:52 | Added [11] Al gran = 20,0 kg | 94941
1074362 | 23849 | 1016 | 1 | 2013-09-08 07:56 | Heat stop 94940 | 94940
1074363 | 23850 | 1015 | 1 | 2013-09-08 08:00 | Heat start 94941 | 94941
1074364 | 23850 | 1101 | 2 | 2013-09-08 08:04 | Celox measurment: Temperatura = 1628 °C, O2 = 0,0 ppm, C = 0,000 %, Al = 0,000 % | 94941
1074367 | 23850 | 1400 | 5 | 2013-09-08 08:08 | Added [35] FeMo = 175,0 kg | 94941
1074368 | 23850 | 1400 | 5 | 2013-09-08 08:08 | Added [48] FeV = 220,0 kg | 94941
1074369 | 23850 | 1400 | 5 | 2013-09-08 08:08 | Added [64] SiMn = 35,0 kg | 94941
1074370 | 23850 | 1400 | 5 | 2013-09-08 08:08 | Added [41] FeSi = 100,0 kg | 94941
1074371 | 23850 | 1400 | 5 | 2013-09-08 08:08 | Added [27] FeCrC = 200,0 kg | 94941
1074372 | 23850 | 1400 | 5 | 2013-09-08 08:08 | Added [10] Al bloki = 8,0 kg | 94941
1074373 | 23850 | 1400 | 5 | 2013-09-08 08:08 | Added [52] KARBORITmleti = 70,0 kg | 94941
1074374 | 23850 | 1400 | 5 | 2013-09-08 08:13 | Added [12] BOKSIT = 100,0 kg | 94941
1074375 | 23850 | 1400 | 5 | 2013-09-08 08:13 | Added [13] CaO = 150,0 kg | 94941
1074376 | 23850 | 1251 | 3 | 2013-09-08 08:15 | Vacuum start | 94941
1074379 | 23850 | 1254 | 3 | 2013-09-08 08:19 | Degassing start | 94941
1074380 | 23850 | 1400 | 5 | 2013-09-08 08:23 | Added [13] CaO = 150,0 kg | 94941
1074381 | 23850 | 1251 | 3 | 2013-09-08 08:26 | Vacuum start | 94941
1074382 | 23850 | 1254 | 3 | 2013-09-08 08:30 | Degassing start | 94941
1074383 | 23850 | 1253 | 3 | 2013-09-08 08:55 | Degassing stop | 94941
1074384 | 23850 | 1362 | 4 | 2013-09-08 08:57 | Chemical analysis request at LFVD in chemical lab: 94941/10 Obrovnik Boris | 94941
1074385 | 23850 | 1101 | 2 | 2013-09-08 09:03 | Celox measurment: Temperatura = 1492 °C, O2 = 0,0 ppm, C = 0,000 %, Al = 0,000 % | 94941
1074386 | 23850 | 1362 | 4 | 2013-09-08 09:10 | Chemical analysis request at LFVD in chemical lab: 94941/10 Obrovnik Boris | 94941
1074387 | 23850 | 1101 | 2 | 2013-09-08 09:13 | Celox measurment: Temperatura = 1481 °C, O2 = 0,0 ppm, C = 0,000 %, Al = 0,000 % | 94941
1074388 | 23850 | 1400 | 5 | 2013-09-08 09:13 | Added [72] Al opl.zica = 5,3 kg | 94941
1074389 | 23850 | 1400 | 5 | 2013-09-08 09:15 | Added [15] CASIfi13 = 32,2 kg | 94941
1074390 | 23850 | 1362 | 4 | 2013-09-08 09:16 | Chemical analysis request at LFVD in chemical lab: 94941/ 0 Obrovnik Boris | 94941
1074391 | 23850 | 1016 | 1 | 2013-09-08 09:28 | Heat stop 94941 | 94941
1074949 | 23867 | 1400 | 5 | 2013-09-11 21:47 | Added [13] CaO = 350,0 kg | 94958
1074950 | 23867 | 1400 | 5 | 2013-09-11 21:47 | Added [12] BOKSIT = 70,0 kg | 94958
1074993 | 23867 | 1015 | 1 | 2013-09-12 00:20 | Heat start 94958 | 94958
1074994 | 23867 | 1400 | 5 | 2013-09-12 00:21 | Added [35] FeMo = 225,0 kg | 94958
1074995 | 23867 | 1400 | 5 | 2013-09-12 00:21 | Added [48] FeV = 270,0 kg | 94958
1074996 | 23867 | 1400 | 5 | 2013-09-12 00:21 | Added [41] FeSi = 120,0 kg | 94958
1074997 | 23867 | 1400 | 5 | 2013-09-12 00:21 | Added [52] KARBORITmleti = 180,0 kg | 94958
1074998 | 23867 | 1400 | 5 | 2013-09-12 00:29 | Added [12] BOKSIT = 30,0 kg | 94958
1074999 | 23867 | 1101 | 2 | 2013-09-12 00:31 | Celox measurment: Temperatura = 1483 °C, O2 = 0,0 ppm, C = 0,000 %, Al = 0,000 % | 94958
1075000 | 23867 | 1252 | 3 | 2013-09-12 00:32 | Heating start 1000 kWh | 94958
1075001 | 23867 | 1362 | 4 | 2013-09-12 00:44 | Chemical analysis request at LFVD in chemical lab: 94958/ 9 Kotnik Marijan | 94958
1075002 | 23867 | 1101 | 2 | 2013-09-12 00:44 | Celox measurment: Temperatura = 1523 °C, O2 = 0,0 ppm, C = 0,000 %, Al = 0,000 % | 94958
1075003 | 23867 | 1252 | 3 | 2013-09-12 00:45 | Heating start 200 kWh | 94958
1075004 | 23867 | 1400 | 5 | 2013-09-12 00:57 | Added [48] FeV = 30,0 kg | 94958
1075005 | 23867 | 1400 | 5 | 2013-09-12 00:57 | Added [64] SiMn = 30,0 kg | 94958
1075006 | 23867 | 1400 | 5 | 2013-09-12 00:57 | Added [27] FeCrC = 90,0 kg | 94958
1075007 | 23867 | 1400 | 5 | 2013-09-12 00:57 | Added [10] Al bloki = 5,0 kg | 94958
1075008 | 23867 | 1400 | 5 | 2013-09-12 00:57 | Added [52] KARBORITmleti = 40,0 kg | 94958
1075009 | 23867 | 1400 | 5 | 2013-09-12 01:02 | Added [13] CaO = 100,0 kg | 94958
1075010 | 23867 | 1400 | 5 | 2013-09-12 01:02 | Added [12] BOKSIT = 80,0 kg | 94958
1075011 | 23867 | 1251 | 3 | 2013-09-12 01:04 | Vacuum start | 94958
1075012 | 23867 | 1254 | 3 | 2013-09-12 01:10 | Degassing start | 94958
1075033 | 23868 | 1400 | 5 | 2013-09-12 01:30 | Added [13] CaO = 350,0 kg | 94959
1075034 | 23868 | 1400 | 5 | 2013-09-12 01:30 | Added [12] BOKSIT = 70,0 kg | 94959
1075013 | 23867 | 1253 | 3 | 2013-09-12 01:35 | Degassing stop | 94958
1075014 | 23867 | 1362 | 4 | 2013-09-12 01:37 | Chemical analysis request at LFVD in chemical lab: 94958/10 Kotnik Marijan | 94958
1075015 | 23867 | 1361 | 4 | 2013-09-12 01:39 | Zahteva za analizo z VPP na Spectro: 94958/ 6 e Kotnik Marijan | 94958
1075016 | 23867 | 1101 | 2 | 2013-09-12 01:41 | Celox measurment: Temperatura = 1453 °C, O2 = 0,0 ppm, C = 0,000 %, Al = 0,000 % | 94958
1075017 | 23867 | 1252 | 3 | 2013-09-12 01:42 | Heating start 700 kWh | 94958
1075018 | 23867 | 1400 | 5 | 2013-09-12 01:50 | Added [17] Cfi13 = 11,0 kg | 94958
1075019 | 23867 | 1400 | 5 | 2013-09-12 01:50 | Added [70] Al zica = 4,9 kg | 94958
1075020 | 23867 | 1101 | 2 | 2013-09-12 01:53 | Celox measurment: Temperatura = 1481 °C, O2 = 0,0 ppm, C = 0,000 %, Al = 0,000 % | 94958
1075021 | 23867 | 1252 | 3 | 2013-09-12 01:53 | Heating start 100 kWh | 94958
1075022 | 23867 | 1400 | 5 | 2013-09-12 01:57 | Added [15] CASIfi13 = 13,3 kg | 94958
1075023 | 23867 | 1362 | 4 | 2013-09-12 01:57 | Chemical analysis request at LFVD in chemical lab: 94958/ 0 Kotnik Marijan | 94958
1075024 | 23867 | 1016 | 1 | 2013-09-12 02:01 | Heat stop 94958 | 94958
1075025 | 23868 | 1015 | 1 | 2013-09-12 02:01 | Heat start 94959 | 94959
1075026 | 23868 | 1400 | 5 | 2013-09-12 02:12 | Added [35] FeMo = 310,0 kg | 94959
1075027 | 23868 | 1400 | 5 | 2013-09-12 02:12 | Added [48] FeV = 330,0 kg | 94959
1075028 | 23868 | 1400 | 5 | 2013-09-12 02:12 | Added [64] SiMn = 60,0 kg | 94959
1075029 | 23868 | 1400 | 5 | 2013-09-12 02:12 | Added [41] FeSi = 70,0 kg | 94959
1075030 | 23868 | 1400 | 5 | 2013-09-12 02:12 | Added [26] FeCrA = 150,0 kg | 94959
1075031 | 23868 | 1400 | 5 | 2013-09-12 02:12 | Added [27] FeCrC = 1050,0 kg | 94959
1075032 | 23868 | 1400 | 5 | 2013-09-12 02:12 | Added [10] Al bloki = 10,0 kg | 94959
1075039 | 23868 | 1400 | 5 | 2013-09-12 02:15 | Added [12] BOKSIT = 30,0 kg | 94959
1075037 | 23868 | 1101 | 2 | 2013-09-12 02:18 | Celox measurment: Temperatura = 1506 °C, O2 = 0,0 ppm, C = 0,000 %, Al = 0,000 % | 94959
1075038 | 23868 | 1252 | 3 | 2013-09-12 02:19 | Heating start 800 kWh | 94959
1075040 | 23868 | 1362 | 4 | 2013-09-12 02:29 | Chemical analysis request at LFVD in chemical lab: 94959/ 9 Kotnik Marijan | 94959
1075041 | 23868 | 1101 | 2 | 2013-09-12 02:29 | Celox measurment: Temperatura = 1528 °C, O2 = 0,0 ppm, C = 0,000 %, Al = 0,000 % | 94959
1075042 | 23868 | 1400 | 5 | 2013-09-12 02:42 | Added [35] FeMo = 7,0 kg | 94959
1075043 | 23868 | 1400 | 5 | 2013-09-12 02:42 | Added [48] FeV = 22,0 kg | 94959
1075044 | 23868 | 1400 | 5 | 2013-09-12 02:42 | Added [41] FeSi = 40,0 kg | 94959
1075045 | 23868 | 1400 | 5 | 2013-09-12 02:42 | Added [27] FeCrC = 70,0 kg | 94959
1075046 | 23868 | 1400 | 5 | 2013-09-12 02:42 | Added [10] Al bloki = 5,0 kg | 94959
1075047 | 23868 | 1251 | 3 | 2013-09-12 02:46 | Vacuum start | 94959
1075048 | 23868 | 1254 | 3 | 2013-09-12 02:51 | Degassing start | 94959
1075049 | 23868 | 1253 | 3 | 2013-09-12 03:16 | Degassing stop | 94959
1075050 | 23868 | 1362 | 4 | 2013-09-12 03:18 | Chemical analysis request at LFVD in chemical lab: 94959/10 Kotnik Marijan | 94959
1075051 | 23868 | 1361 | 4 | 2013-09-12 03:18 | Zahteva za analizo z VPP na Spectro: 94959/ 6 e Kotnik Marijan | 94959
1075052 | 23868 | 1101 | 2 | 2013-09-12 03:20 | Celox measurment: Temperatura = 1469 °C, O2 = 0,0 ppm, C = 0,000 %, Al = 0,000 % | 94959
1075053 | 23868 | 1252 | 3 | 2013-09-12 03:27 | Heating start 400 kWh | 94959
1075054 | 23868 | 1400 | 5 | 2013-09-12 03:30 | Added [17] Cfi13 = 18,4 kg | 94959
1075055 | 23868 | 1400 | 5 | 2013-09-12 03:30 | Added [70] Al zica = 6,1 kg | 94959
1075057 | 23868 | 1102 | 2 | 2013-09-12 03:33 | Temperature measurment: Temperature = 1474 °C | 94959
1075056 | 23868 | 1252 | 3 | 2013-09-12 03:34 | Heating start 300 kWh | 94959
1075058 | 23868 | 1400 | 5 | 2013-09-12 03:40 | Added [15] CASIfi13 = 15,9 kg | 94959
1075059 | 23868 | 1362 | 4 | 2013-09-12 03:40 | Chemical analysis request at LFVD in chemical lab: 94959/ 0 Kotnik Marijan | 94959
1075060 | 23868 | 1016 | 1 | 2013-09-12 03:45 | Heat stop 94959 | 94959
1075061 | 23869 | 1015 | 1 | 2013-09-12 03:45 | Heat start 94960 | 94960
1075062 | 23869 | 1400 | 5 | 2013-09-12 03:46 | Added [35] FeMo = 245,0 kg | 94960
1075063 | 23869 | 1400 | 5 | 2013-09-12 03:46 | Added [48] FeV = 300,0 kg | 94960
1075064 | 23869 | 1400 | 5 | 2013-09-12 03:46 | Added [33] FeMnC = 75,0 kg | 94960
1075065 | 23869 | 1400 | 5 | 2013-09-12 03:46 | Added [41] FeSi = 120,0 kg | 94960
1075066 | 23869 | 1400 | 5 | 2013-09-12 03:46 | Added [27] FeCrC = 850,0 kg | 94960
1075067 | 23869 | 1400 | 5 | 2013-09-12 03:46 | Added [10] Al bloki = 4,0 kg | 94960
1075068 | 23869 | 1400 | 5 | 2013-09-12 03:46 | Added [52] KARBORITmleti = 75,0 kg | 94960
1075069 | 23869 | 1400 | 5 | 2013-09-12 04:02 | Added [12] BOKSIT = 30,0 kg | 94960
1075070 | 23870 | 1400 | 5 | 2013-09-12 04:03 | Added [13] CaO = 400,0 kg | 94961
1075071 | 23870 | 1400 | 5 | 2013-09-12 04:03 | Added [12] BOKSIT = 100,0 kg | 94961
1075072 | 23869 | 1101 | 2 | 2013-09-12 04:04 | Celox measurment: Temperatura = 1503 °C, O2 = 0,0 ppm, C = 0,000 %, Al = 0,000 % | 94960
1075073 | 23869 | 1252 | 3 | 2013-09-12 04:06 | Heating start 900 kWh | 94960
1075074 | 23869 | 1362 | 4 | 2013-09-12 04:15 | Chemical analysis request at LFVD in chemical lab: 94960/ 9 Kotnik Marijan | 94960
1075075 | 23869 | 1101 | 2 | 2013-09-12 04:19 | Celox measurment: Temperatura = 1528 °C, O2 = 0,0 ppm, C = 0,000 %, Al = 0,000 % | 94960
1075076 | 23869 | 1252 | 3 | 2013-09-12 04:21 | Heating start 300 kWh | 94960
1075077 | 23869 | 1400 | 5 | 2013-09-12 04:28 | Added [48] FeV = 13,0 kg | 94960
1075078 | 23869 | 1400 | 5 | 2013-09-12 04:28 | Added [41] FeSi = 15,0 kg | 94960
1075079 | 23869 | 1400 | 5 | 2013-09-12 04:28 | Added [27] FeCrC = 90,0 kg | 94960
1075080 | 23869 | 1400 | 5 | 2013-09-12 04:28 | Added [52] KARBORITmleti = 20,0 kg | 94960
1075081 | 23869 | 1400 | 5 | 2013-09-12 04:30 | Added [13] CaO = 100,0 kg | 94960
1075082 | 23869 | 1400 | 5 | 2013-09-12 04:30 | Added [12] BOKSIT = 50,0 kg | 94960
1075083 | 23869 | 1251 | 3 | 2013-09-12 04:32 | Vacuum start | 94960
1075084 | 23869 | 1254 | 3 | 2013-09-12 04:35 | Degassing start | 94960
1075085 | 23870 | 1400 | 5 | 2013-09-12 04:57 | Added [35] FeMo = 200,0 kg | 94961
1075086 | 23870 | 1400 | 5 | 2013-09-12 04:57 | Added [48] FeV = 280,0 kg | 94961
1075087 | 23869 | 1253 | 3 | 2013-09-12 05:10 | Degassing stop | 94960
1075088 | 23869 | 1362 | 4 | 2013-09-12 05:12 | Chemical analysis request at LFVD in chemical lab: 94960/10 Kotnik Marijan | 94960
1075089 | 23869 | 1361 | 4 | 2013-09-12 05:12 | Zahteva za analizo z VPP na Spectro: 94960/ 6 e Kotnik Marijan | 94960
1075090 | 23869 | 1101 | 2 | 2013-09-12 05:18 | Celox measurment: Temperatura = 1473 °C, O2 = 0,0 ppm, C = 0,000 %, Al = 0,000 % | 94960
1075091 | 23869 | 1252 | 3 | 2013-09-12 05:19 | Heating start 400 kWh | 94960
1075100 | 23870 | 1400 | 5 | 2013-09-12 05:22 | Added [52] KARBORITmleti = 45,0 kg | 94961
1075093 | 23869 | 1400 | 5 | 2013-09-12 05:25 | Added [17] Cfi13 = 22,1 kg | 94960
1075094 | 23869 | 1400 | 5 | 2013-09-12 05:25 | Added [70] Al zica = 0,9 kg | 94960
1075092 | 23869 | 1101 | 2 | 2013-09-12 05:27 | Celox measurment: Temperatura = 1482 °C, O2 = 0,0 ppm, C = 0,000 %, Al = 0,000 % | 94960
1075095 | 23869 | 1252 | 3 | 2013-09-12 05:28 | Heating start 100 kWh | 94960
1075096 | 23869 | 1400 | 5 | 2013-09-12 05:32 | Added [15] CASIfi13 = 14,5 kg | 94960
1075097 | 23869 | 1362 | 4 | 2013-09-12 05:32 | Chemical analysis request at LFVD in chemical lab: 94960/ 0 Kotnik Marijan | 94960
1075098 | 23869 | 1016 | 1 | 2013-09-12 05:36 | Heat stop 94960 | 94960
1075099 | 23870 | 1015 | 1 | 2013-09-12 05:36 | Heat start 94961 | 94961
1075101 | 23870 | 1400 | 5 | 2013-09-12 05:40 | Added [35] FeMo = 75,0 kg | 94961
1075102 | 23870 | 1400 | 5 | 2013-09-12 05:40 | Added [48] FeV = 60,0 kg | 94961
1075103 | 23870 | 1400 | 5 | 2013-09-12 05:40 | Added [33] FeMnC = 95,0 kg | 94961
1075104 | 23870 | 1400 | 5 | 2013-09-12 05:40 | Added [41] FeSi = 30,0 kg | 94961
1075105 | 23870 | 1400 | 5 | 2013-09-12 05:40 | Added [27] FeCrC = 500,0 kg | 94961
1075106 | 23870 | 1400 | 5 | 2013-09-12 05:45 | Added [13] CaO = 150,0 kg | 94961
1075107 | 23870 | 1400 | 5 | 2013-09-12 05:45 | Added [12] BOKSIT = 100,0 kg | 94961
1075108 | 23870 | 1101 | 2 | 2013-09-12 05:48 | Celox measurment: Temperatura = 1481 °C, O2 = 0,0 ppm, C = 0,000 %, Al = 0,000 % | 94961
1075109 | 23870 | 1252 | 3 | 2013-09-12 05:49 | Heating start 1500 kWh | 94961
1075110 | 23870 | 1101 | 2 | 2013-09-12 06:07 | Celox measurment: Temperatura = 1530 °C, O2 = 0,0 ppm, C = 0,000 %, Al = 0,000 % | 94961
1075111 | 23870 | 1362 | 4 | 2013-09-12 06:07 | Chemical analysis request at LFVD in chemical lab: 94961/ 9 Adam Maks | 94961
1075112 | 23870 | 1252 | 3 | 2013-09-12 06:07 | Heating start 700 kWh | 94961
1075115 | 23870 | 1400 | 5 | 2013-09-12 06:37 | Added [35] FeMo = 25,0 kg | 94961
1075116 | 23870 | 1400 | 5 | 2013-09-12 06:37 | Added [48] FeV = 20,0 kg | 94961
1075117 | 23870 | 1400 | 5 | 2013-09-12 06:37 | Added [41] FeSi = 70,0 kg | 94961
1075118 | 23870 | 1400 | 5 | 2013-09-12 06:37 | Added [10] Al bloki = 7,0 kg | 94961
1075119 | 23870 | 1400 | 5 | 2013-09-12 06:37 | Added [52] KARBORITmleti = 35,0 kg | 94961
1075120 | 23870 | 1400 | 5 | 2013-09-12 06:40 | Added [12] BOKSIT = 50,0 kg | 94961
1075121 | 23870 | 1400 | 5 | 2013-09-12 06:40 | Added [13] CaO = 300,0 kg | 94961
1075122 | 23870 | 1251 | 3 | 2013-09-12 06:41 | Vacuum start | 94961
1075123 | 23870 | 1254 | 3 | 2013-09-12 06:46 | Degassing start | 94961
1075127 | 23870 | 1253 | 3 | 2013-09-12 07:22 | Degassing stop | 94961
1075128 | 23870 | 1361 | 4 | 2013-09-12 07:23 | Zahteva za analizo z VPP na Spectro: 94961/ 6 e Adam Maks | 94961
1075129 | 23870 | 1362 | 4 | 2013-09-12 07:24 | Chemical analysis request at LFVD in chemical lab: 94961/10 Adam Maks | 94961
1075130 | 23870 | 1400 | 5 | 2013-09-12 07:29 | Added [41] FeSi = 15,0 kg | 94961
1075131 | 23870 | 1101 | 2 | 2013-09-12 07:31 | Celox measurment: Temperatura = 1471 °C, O2 = 0,0 ppm, C = 0,000 %, Al = 0,000 % | 94961
1075133 | 23870 | 1252 | 3 | 2013-09-12 07:32 | Heating start 600 kWh | 94961
1075135 | 23870 | 1400 | 5 | 2013-09-12 07:41 | Added [41] FeSi = 20,0 kg | 94961
1075136 | 23870 | 1400 | 5 | 2013-09-12 07:41 | Added [26] FeCrA = 120,0 kg | 94961
1075137 | 23870 | 1400 | 5 | 2013-09-12 07:41 | Added [17] Cfi13 = 9,2 kg | 94961
1075134 | 23870 | 1101 | 2 | 2013-09-12 07:41 | Celox measurment: Temperatura = 1494 °C, O2 = 0,0 ppm, C = 0,000 %, Al = 0,000 % | 94961
1075138 | 23870 | 1400 | 5 | 2013-09-12 07:44 | Added [15] CASIfi13 = 15,4 kg | 94961
1075139 | 23870 | 1016 | 1 | 2013-09-12 07:53 | Heat stop 94961 | 94961
1075151 | 23871 | 1362 | 4 | 2013-09-12 08:44 | Chemical analysis request at LFVD in chemical lab: 94961/ 0 Adam Maks | 94961
1075619 | 23885 | 1400 | 5 | 2013-09-13 17:39 | Added [13] CaO = 300,0 kg | 94976
1075620 | 23885 | 1400 | 5 | 2013-09-13 17:39 | Added [12] BOKSIT = 100,0 kg | 94976
1075633 | 23885 | 1400 | 5 | 2013-09-13 18:05 | Added [48] FeV = 200,0 kg | 94976
1075634 | 23885 | 1400 | 5 | 2013-09-13 18:05 | Added [27] FeCrC = 1000,0 kg | 94976
1075635 | 23885 | 1400 | 5 | 2013-09-13 18:05 | Added [52] KARBORITmleti = 165,0 kg | 94976
1075637 | 23885 | 1015 | 1 | 2013-09-13 18:20 | Heat start 94976 | 94976
1075638 | 23885 | 1400 | 5 | 2013-09-13 18:20 | Added [35] FeMo = 73,0 kg | 94976
1075639 | 23885 | 1400 | 5 | 2013-09-13 18:20 | Added [48] FeV = 132,0 kg | 94976
1075640 | 23885 | 1400 | 5 | 2013-09-13 18:23 | Added [10] Al bloki = 10,0 kg | 94976
1075641 | 23885 | 1400 | 5 | 2013-09-13 18:23 | Added [13] CaO = 300,0 kg | 94976
1075642 | 23885 | 1400 | 5 | 2013-09-13 18:23 | Added [12] BOKSIT = 120,0 kg | 94976
1075643 | 23885 | 1101 | 2 | 2013-09-13 18:27 | Celox measurment: Temperatura = 1499 °C, O2 = 0,0 ppm, C = 0,000 %, Al = 0,000 % | 94976
1075644 | 23885 | 1252 | 3 | 2013-09-13 18:27 | Heating start 600 kWh | 94976
1075645 | 23885 | 1362 | 4 | 2013-09-13 18:35 | Chemical analysis request at LFVD in chemical lab: 94976/ 9 Gorensek Peter | 94976
1075646 | 23885 | 1101 | 2 | 2013-09-13 18:35 | Celox measurment: Temperatura = 1515 °C, O2 = 0,0 ppm, C = 0,000 %, Al = 0,000 % | 94976
1075647 | 23885 | 1252 | 3 | 2013-09-13 18:35 | Heating start 600 kWh | 94976
1075648 | 23886 | 1400 | 5 | 2013-09-13 18:38 | Added [13] CaO = 300,0 kg | 94977
1075649 | 23886 | 1400 | 5 | 2013-09-13 18:38 | Added [12] BOKSIT = 100,0 kg | 94977
1075650 | 23885 | 1400 | 5 | 2013-09-13 18:49 | Added [35] FeMo = 45,0 kg | 94976
1075651 | 23885 | 1400 | 5 | 2013-09-13 18:49 | Added [48] FeV = 27,0 kg | 94976
1075652 | 23885 | 1400 | 5 | 2013-09-13 18:49 | Added [33] FeMnC = 22,0 kg | 94976
1075653 | 23885 | 1400 | 5 | 2013-09-13 18:49 | Added [41] FeSi = 25,0 kg | 94976
1075654 | 23885 | 1400 | 5 | 2013-09-13 18:49 | Added [27] FeCrC = 100,0 kg | 94976
1075655 | 23885 | 1400 | 5 | 2013-09-13 18:49 | Added [10] Al bloki = 5,0 kg | 94976
1075656 | 23885 | 1400 | 5 | 2013-09-13 18:49 | Added [52] KARBORITmleti = 80,0 kg | 94976
1075657 | 23885 | 1251 | 3 | 2013-09-13 18:54 | Vacuum start | 94976
1075658 | 23885 | 1254 | 3 | 2013-09-13 18:57 | Degassing start | 94976
1075659 | 23885 | 1253 | 3 | 2013-09-13 19:21 | Degassing stop | 94976
1075660 | 23885 | 1362 | 4 | 2013-09-13 19:23 | Chemical analysis request at LFVD in chemical lab: 94976/10 Gorensek Peter | 94976
1075661 | 23885 | 1101 | 2 | 2013-09-13 19:26 | Celox measurment: Temperatura = 1473 °C, O2 = 0,0 ppm, C = 0,000 %, Al = 0,000 % | 94976
1075662 | 23885 | 1400 | 5 | 2013-09-13 19:26 | Added [12] BOKSIT = 120,0 kg | 94976
1075663 | 23885 | 1252 | 3 | 2013-09-13 19:26 | Heating start 300 kWh | 94976
1075665 | 23885 | 1252 | 3 | 2013-09-13 19:38 | Heating start 300 kWh | 94976
1075664 | 23885 | 1101 | 2 | 2013-09-13 19:38 | Celox measurment: Temperatura = 1475 °C, O2 = 0,0 ppm, C = 0,000 %, Al = 0,000 % | 94976
1075666 | 23885 | 1400 | 5 | 2013-09-13 19:44 | Added [15] CASIfi13 = 15,6 kg | 94976
1075667 | 23885 | 1362 | 4 | 2013-09-13 19:44 | Chemical analysis request at LFVD in chemical lab: 94976/ 0 Gorensek Peter | 94976
1075670 | 23886 | 1400 | 5 | 2013-09-13 19:45 | Added [52] KARBORITmleti = 150,0 kg | 94977
1075668 | 23885 | 1016 | 1 | 2013-09-13 19:52 | Heat stop 94976 | 94976
1075669 | 23886 | 1015 | 1 | 2013-09-13 19:52 | Heat start 94977 | 94977
1075671 | 23886 | 1400 | 5 | 2013-09-13 19:54 | Added [35] FeMo = 120,0 kg | 94977
1075672 | 23886 | 1400 | 5 | 2013-09-13 19:54 | Added [48] FeV = 270,0 kg | 94977
1075673 | 23886 | 1400 | 5 | 2013-09-13 19:54 | Added [33] FeMnC = 62,0 kg | 94977
1075674 | 23886 | 1400 | 5 | 2013-09-13 19:54 | Added [41] FeSi = 40,0 kg | 94977
1075675 | 23886 | 1400 | 5 | 2013-09-13 19:54 | Added [27] FeCrC = 320,0 kg | 94977
1075676 | 23886 | 1400 | 5 | 2013-09-13 19:57 | Added [13] CaO = 200,0 kg | 94977
1075677 | 23886 | 1400 | 5 | 2013-09-13 19:57 | Added [12] BOKSIT = 110,0 kg | 94977
1075680 | 23886 | 1101 | 2 | 2013-09-13 20:00 | Celox measurment: Temperatura = 1473 °C, O2 = 0,0 ppm, C = 0,000 %, Al = 0,000 % | 94977
1075681 | 23886 | 1252 | 3 | 2013-09-13 20:02 | Heating start 800 kWh | 94977
1075682 | 23886 | 1362 | 4 | 2013-09-13 20:11 | Chemical analysis request at LFVD in chemical lab: 94977/ 9 Gorensek Peter | 94977
1075683 | 23886 | 1101 | 2 | 2013-09-13 20:12 | Celox measurment: Temperatura = 1499 °C, O2 = 0,0 ppm, C = 0,000 %, Al = 0,000 % | 94977
1075684 | 23886 | 1252 | 3 | 2013-09-13 20:12 | Heating start 800 kWh | 94977
1075685 | 23886 | 1400 | 5 | 2013-09-13 20:25 | Added [35] FeMo = 30,0 kg | 94977
1075686 | 23886 | 1400 | 5 | 2013-09-13 20:25 | Added [48] FeV = 56,0 kg | 94977
1075687 | 23886 | 1400 | 5 | 2013-09-13 20:25 | Added [41] FeSi = 25,0 kg | 94977
1075688 | 23886 | 1400 | 5 | 2013-09-13 20:25 | Added [27] FeCrC = 150,0 kg | 94977
1075689 | 23886 | 1400 | 5 | 2013-09-13 20:25 | Added [10] Al bloki = 5,0 kg | 94977
1075690 | 23886 | 1400 | 5 | 2013-09-13 20:25 | Added [52] KARBORITmleti = 120,0 kg | 94977
1075691 | 23886 | 1400 | 5 | 2013-09-13 20:29 | Added [10] Al bloki = 5,0 kg | 94977
1075692 | 23886 | 1251 | 3 | 2013-09-13 20:32 | Vacuum start | 94977
1075693 | 23886 | 1254 | 3 | 2013-09-13 20:35 | Degassing start | 94977
1075694 | 23886 | 1400 | 5 | 2013-09-13 21:02 | Added [21] EPŽ žlindra = 80,0 kg | 94977
1075695 | 23886 | 1362 | 4 | 2013-09-13 21:02 | Chemical analysis request at LFVD in chemical lab: 94977/10 Gorensek Peter | 94977
1075696 | 23886 | 1101 | 2 | 2013-09-13 21:05 | Celox measurment: Temperatura = 1463 °C, O2 = 0,0 ppm, C = 0,000 %, Al = 0,000 % | 94977
1075699 | 23886 | 1252 | 3 | 2013-09-13 21:05 | Heating start 400 kWh | 94977
1075700 | 23886 | 1101 | 2 | 2013-09-13 21:17 | Celox measurment: Temperatura = 1471 °C, O2 = 0,0 ppm, C = 0,000 %, Al = 0,000 % | 94977
1075701 | 23886 | 1252 | 3 | 2013-09-13 21:17 | Heating start 300 kWh | 94977
1075702 | 23886 | 1400 | 5 | 2013-09-13 21:27 | Added [72] Al opl.zica = 1,2 kg | 94977
1075703 | 23886 | 1101 | 2 | 2013-09-13 21:28 | Celox measurment: Temperatura = 1484 °C, O2 = 0,0 ppm, C = 0,000 %, Al = 0,000 % | 94977
1075704 | 23886 | 1252 | 3 | 2013-09-13 21:29 | Heating start 200 kWh | 94977
1075705 | 23886 | 1400 | 5 | 2013-09-13 21:35 | Added [15] CASIfi13 = 14,0 kg | 94977
1075706 | 23886 | 1362 | 4 | 2013-09-13 21:36 | Chemical analysis request at LFVD in chemical lab: 94977/ 0 Gorensek Peter | 94977
1075707 | 23886 | 1016 | 1 | 2013-09-13 21:40 | Heat stop 94977 | 94977
1076234 | 23901 | 1400 | 5 | 2013-09-15 03:35 | Added [13] CaO = 350,0 kg | 94992
1076235 | 23901 | 1400 | 5 | 2013-09-15 03:35 | Added [12] BOKSIT = 70,0 kg | 94992
1076257 | 23901 | 1400 | 5 | 2013-09-15 05:23 | Added [10] Al bloki = 5,0 kg | 94992
1076258 | 23901 | 1400 | 5 | 2013-09-15 05:23 | Added [52] KARBORITmleti = 225,0 kg | 94992
1076265 | 23901 | 1015 | 1 | 2013-09-15 05:50 | Heat start 94992 | 94992
1076266 | 23901 | 1400 | 5 | 2013-09-15 05:59 | Added [35] FeMo = 150,0 kg | 94992
1076267 | 23901 | 1400 | 5 | 2013-09-15 05:59 | Added [48] FeV = 320,0 kg | 94992
1076268 | 23901 | 1400 | 5 | 2013-09-15 05:59 | Added [33] FeMnC = 40,0 kg | 94992
1076269 | 23901 | 1400 | 5 | 2013-09-15 05:59 | Added [41] FeSi = 130,0 kg | 94992
1076270 | 23901 | 1400 | 5 | 2013-09-15 06:02 | Added [12] BOKSIT = 70,0 kg | 94992
1076271 | 23901 | 1101 | 2 | 2013-09-15 06:04 | Celox measurment: Temperatura = 1521 °C, O2 = 0,0 ppm, C = 0,000 %, Al = 0,000 % | 94992
1076272 | 23901 | 1252 | 3 | 2013-09-15 06:05 | Heating start 400 kWh | 94992
1076273 | 23901 | 1362 | 4 | 2013-09-15 06:10 | Chemical analysis request at LFVD in chemical lab: 94992/ 9 Adam Maks | 94992
1076274 | 23901 | 1252 | 3 | 2013-09-15 06:10 | Heating start 200 kWh | 94992
1076275 | 23902 | 1400 | 5 | 2013-09-15 06:17 | Added [13] CaO = 350,0 kg | 94993
1076276 | 23902 | 1400 | 5 | 2013-09-15 06:17 | Added [12] BOKSIT = 100,0 kg | 94993
1076277 | 23901 | 1400 | 5 | 2013-09-15 06:22 | Added [35] FeMo = 40,0 kg | 94992
1076278 | 23901 | 1400 | 5 | 2013-09-15 06:22 | Added [48] FeV = 35,0 kg | 94992
1076279 | 23901 | 1400 | 5 | 2013-09-15 06:22 | Added [33] FeMnC = 10,0 kg | 94992
1076280 | 23901 | 1400 | 5 | 2013-09-15 06:22 | Added [41] FeSi = 40,0 kg | 94992
1076281 | 23901 | 1400 | 5 | 2013-09-15 06:22 | Added [27] FeCrC = 50,0 kg | 94992
1076282 | 23901 | 1400 | 5 | 2013-09-15 06:22 | Added [10] Al bloki = 3,0 kg | 94992
1076283 | 23901 | 1400 | 5 | 2013-09-15 06:22 | Added [52] KARBORITmleti = 95,0 kg | 94992
1076284 | 23901 | 1400 | 5 | 2013-09-15 06:24 | Added [13] CaO = 100,0 kg | 94992
1076285 | 23901 | 1251 | 3 | 2013-09-15 06:27 | Vacuum start | 94992
1076286 | 23901 | 1254 | 3 | 2013-09-15 06:31 | Degassing start | 94992
1076287 | 23901 | 1253 | 3 | 2013-09-15 06:58 | Degassing stop | 94992
1076288 | 23901 | 1361 | 4 | 2013-09-15 06:58 | Zahteva za analizo z VPP na Spectro: 94992/ 6 e Adam Maks | 94992
1076289 | 23901 | 1362 | 4 | 2013-09-15 06:58 | Chemical analysis request at LFVD in chemical lab: 94992/10 Adam Maks | 94992
1076290 | 23901 | 1400 | 5 | 2013-09-15 06:58 | Added [12] BOKSIT = 110,0 kg | 94992
1076291 | 23901 | 1101 | 2 | 2013-09-15 07:04 | Celox measurment: Temperatura = 1480 °C, O2 = 0,0 ppm, C = 0,000 %, Al = 0,000 % | 94992
1076292 | 23901 | 1252 | 3 | 2013-09-15 07:05 | Heating start 200 kWh | 94992
1076293 | 23901 | 1400 | 5 | 2013-09-15 07:16 | Added [17] Cfi13 = 11,0 kg | 94992
1076294 | 23901 | 1400 | 5 | 2013-09-15 07:16 | Added [70] Al zica = 2,6 kg | 94992
1076295 | 23901 | 1400 | 5 | 2013-09-15 07:17 | Added [15] CASIfi13 = 15,0 kg | 94992
1076296 | 23901 | 1362 | 4 | 2013-09-15 07:20 | Chemical analysis request at LFVD in chemical lab: 94992/ 0 Adam Maks | 94992
1076297 | 23901 | 1016 | 1 | 2013-09-15 07:29 | Heat stop 94992 | 94992
1076298 | 23902 | 1015 | 1 | 2013-09-15 07:29 | Heat start 94993 | 94993
1076299 | 23902 | 1400 | 5 | 2013-09-15 07:33 | Added [35] FeMo = 30,0 kg | 94993
1076300 | 23902 | 1400 | 5 | 2013-09-15 07:33 | Added [48] FeV = 270,0 kg | 94993
1076301 | 23902 | 1400 | 5 | 2013-09-15 07:33 | Added [33] FeMnC = 20,0 kg | 94993
1076302 | 23902 | 1400 | 5 | 2013-09-15 07:33 | Added [41] FeSi = 100,0 kg | 94993
1076303 | 23902 | 1400 | 5 | 2013-09-15 07:33 | Added [27] FeCrC = 500,0 kg | 94993
1076304 | 23902 | 1400 | 5 | 2013-09-15 07:35 | Added [12] BOKSIT = 50,0 kg | 94993
1076305 | 23902 | 1400 | 5 | 2013-09-15 07:35 | Added [13] CaO = 100,0 kg | 94993
1076308 | 23902 | 1101 | 2 | 2013-09-15 07:37 | Celox measurment: Temperatura = 1544 °C, O2 = 0,0 ppm, C = 0,000 %, Al = 0,000 % | 94993
1076309 | 23902 | 1252 | 3 | 2013-09-15 07:38 | Heating start 300 kWh | 94993
1076310 | 23902 | 1362 | 4 | 2013-09-15 07:45 | Chemical analysis request at LFVD in chemical lab: 94993/ 9 Adam Maks | 94993
1076311 | 23902 | 1400 | 5 | 2013-09-15 08:00 | Added [35] FeMo = 10,0 kg | 94993
1076312 | 23902 | 1400 | 5 | 2013-09-15 08:00 | Added [48] FeV = 50,0 kg | 94993
1076313 | 23902 | 1400 | 5 | 2013-09-15 08:00 | Added [33] FeMnC = 15,0 kg | 94993
1076314 | 23902 | 1400 | 5 | 2013-09-15 08:00 | Added [41] FeSi = 40,0 kg | 94993
1076315 | 23902 | 1400 | 5 | 2013-09-15 08:00 | Added [27] FeCrC = 280,0 kg | 94993
1076316 | 23902 | 1400 | 5 | 2013-09-15 08:00 | Added [10] Al bloki = 8,0 kg | 94993
1076317 | 23902 | 1400 | 5 | 2013-09-15 08:00 | Added [52] KARBORITmleti = 45,0 kg | 94993
1076318 | 23902 | 1400 | 5 | 2013-09-15 08:03 | Added [12] BOKSIT = 50,0 kg | 94993
1076319 | 23902 | 1251 | 3 | 2013-09-15 08:04 | Vacuum start | 94993
1076320 | 23902 | 1254 | 3 | 2013-09-15 08:08 | Degassing start | 94993
1076321 | 23902 | 1253 | 3 | 2013-09-15 08:34 | Degassing stop | 94993
1076322 | 23902 | 1362 | 4 | 2013-09-15 08:34 | Chemical analysis request at LFVD in chemical lab: 94993/10 Adam Maks | 94993
1076323 | 23902 | 1400 | 5 | 2013-09-15 08:37 | Added [12] BOKSIT = 110,0 kg | 94993
1076324 | 23902 | 1101 | 2 | 2013-09-15 08:40 | Celox measurment: Temperatura = 1470 °C, O2 = 0,0 ppm, C = 0,000 %, Al = 0,000 % | 94993
1076325 | 23902 | 1252 | 3 | 2013-09-15 08:41 | Heating start 400 kWh | 94993
1076328 | 23902 | 1400 | 5 | 2013-09-15 08:52 | Added [48] FeV = 20,0 kg | 94993
1076329 | 23902 | 1400 | 5 | 2013-09-15 08:52 | Added [17] Cfi13 = 22,1 kg | 94993
1076330 | 23902 | 1400 | 5 | 2013-09-15 08:52 | Added [70] Al zica = 2,6 kg | 94993
1076331 | 23902 | 1252 | 3 | 2013-09-15 08:53 | Heating start 300 kWh | 94993
1076332 | 23902 | 1101 | 2 | 2013-09-15 08:56 | Celox measurment: Temperatura = 1490 °C, O2 = 0,0 ppm, C = 0,000 %, Al = 0,000 % | 94993
1076333 | 23902 | 1400 | 5 | 2013-09-15 09:00 | Added [15] CASIfi13 = 14,7 kg | 94993
1076334 | 23902 | 1362 | 4 | 2013-09-15 09:01 | Chemical analysis request at LFVD in chemical lab: 94993/ 0 Adam Maks | 94993
1076335 | 23902 | 1016 | 1 | 2013-09-15 09:12 | Heat stop 94993 | 94993
1076505 | 23908 | 1400 | 5 | 2013-09-15 19:19 | Added [13] CaO = 400,0 kg | 94999
1076506 | 23908 | 1400 | 5 | 2013-09-15 19:19 | Added [12] BOKSIT = 100,0 kg | 94999
1076533 | 23908 | 1400 | 5 | 2013-09-15 19:55 | Added [52] KARBORITmleti = 105,0 kg | 94999
1076526 | 23908 | 1400 | 5 | 2013-09-15 19:55 | Added [48] FeV = 230,0 kg | 94999
1076531 | 23908 | 1400 | 5 | 2013-09-15 19:56 | Added [41] FeSi = 60,0 kg | 94999
1076520 | 23908 | 1015 | 1 | 2013-09-15 20:11 | Heat start 94999 | 94999
1076521 | 23908 | 1400 | 5 | 2013-09-15 20:13 | Added [35] FeMo = 185,0 kg | 94999
1076522 | 23908 | 1400 | 5 | 2013-09-15 20:13 | Added [48] FeV = 70,0 kg | 94999
1076523 | 23908 | 1400 | 5 | 2013-09-15 20:13 | Added [33] FeMnC = 15,0 kg | 94999
1076524 | 23908 | 1400 | 5 | 2013-09-15 20:13 | Added [41] FeSi = 26,0 kg | 94999
1076525 | 23908 | 1400 | 5 | 2013-09-15 20:13 | Added [27] FeCrC = 400,0 kg | 94999
1076527 | 23908 | 1101 | 2 | 2013-09-15 20:18 | Celox measurment: Temperatura = 1505 °C, O2 = 0,0 ppm, C = 0,000 %, Al = 0,000 % | 94999
1076528 | 23908 | 1252 | 3 | 2013-09-15 20:18 | Heating start 600 kWh | 94999
1076529 | 23908 | 1101 | 2 | 2013-09-15 20:27 | Celox measurment: Temperatura = 1531 °C, O2 = 0,0 ppm, C = 0,000 %, Al = 0,000 % | 94999
1076530 | 23908 | 1362 | 4 | 2013-09-15 20:28 | Chemical analysis request at LFVD in chemical lab: 94999/ 9 Gorensek Peter | 94999
1076532 | 23908 | 1252 | 3 | 2013-09-15 20:29 | Heating start 600 kWh | 94999
1076545 | 23909 | 1400 | 5 | 2013-09-15 20:31 | Added [13] CaO = 400,0 kg | 95000
1076546 | 23909 | 1400 | 5 | 2013-09-15 20:31 | Added [12] BOKSIT = 100,0 kg | 95000
1076534 | 23908 | 1400 | 5 | 2013-09-15 20:48 | Added [35] FeMo = 15,0 kg | 94999
1076535 | 23908 | 1400 | 5 | 2013-09-15 20:48 | Added [48] FeV = 30,0 kg | 94999
1076536 | 23908 | 1400 | 5 | 2013-09-15 20:48 | Added [27] FeCrC = 300,0 kg | 94999
1076537 | 23908 | 1400 | 5 | 2013-09-15 20:48 | Added [10] Al bloki = 10,0 kg | 94999
1076538 | 23908 | 1400 | 5 | 2013-09-15 20:48 | Added [52] KARBORITmleti = 75,0 kg | 94999
1076539 | 23908 | 1400 | 5 | 2013-09-15 20:50 | Added [13] CaO = 250,0 kg | 94999
1076540 | 23908 | 1400 | 5 | 2013-09-15 20:50 | Added [12] BOKSIT = 100,0 kg | 94999
1076541 | 23908 | 1251 | 3 | 2013-09-15 20:52 | Vacuum start | 94999
1076542 | 23908 | 1254 | 3 | 2013-09-15 20:55 | Degassing start | 94999
1076543 | 23909 | 1400 | 5 | 2013-09-15 21:15 | Added [48] FeV = 180,0 kg | 95000
1076544 | 23909 | 1400 | 5 | 2013-09-15 21:15 | Added [41] FeSi = 60,0 kg | 95000
1076547 | 23908 | 1253 | 3 | 2013-09-15 21:19 | Degassing stop | 94999
1076548 | 23908 | 1362 | 4 | 2013-09-15 21:21 | Chemical analysis request at LFVD in chemical lab: 94999/10 Gorensek Peter | 94999
1076549 | 23908 | 1400 | 5 | 2013-09-15 21:22 | Added [12] BOKSIT = 90,0 kg | 94999
1076550 | 23908 | 1101 | 2 | 2013-09-15 21:25 | Celox measurment: Temperatura = 1465 °C, O2 = 0,0 ppm, C = 0,000 %, Al = 0,000 % | 94999
1076551 | 23908 | 1252 | 3 | 2013-09-15 21:25 | Heating start 300 kWh | 94999
1076552 | 23908 | 1400 | 5 | 2013-09-15 21:34 | Added [17] Cfi13 = 18,4 kg | 94999
1076553 | 23908 | 1101 | 2 | 2013-09-15 21:36 | Celox measurment: Temperatura = 1471 °C, O2 = 0,0 ppm, C = 0,000 %, Al = 0,000 % | 94999
1076554 | 23908 | 1252 | 3 | 2013-09-15 21:37 | Heating start 300 kWh | 94999
1076555 | 23909 | 1400 | 5 | 2013-09-15 21:38 | Added [52] KARBORITmleti = 150,0 kg | 95000
1076556 | 23908 | 1400 | 5 | 2013-09-15 21:43 | Added [15] CASIfi13 = 15,0 kg | 94999
1076557 | 23908 | 1362 | 4 | 2013-09-15 21:43 | Chemical analysis request at LFVD in chemical lab: 94999/ 0 Gorensek Peter | 94999
1076558 | 23908 | 1016 | 1 | 2013-09-15 21:47 | Heat stop 94999 | 94999
1076559 | 23909 | 1015 | 1 | 2013-09-15 21:48 | Heat start 95000 | 95000
1076560 | 23909 | 1400 | 5 | 2013-09-15 21:55 | Added [35] FeMo = 60,0 kg | 95000
1076561 | 23909 | 1400 | 5 | 2013-09-15 21:55 | Added [48] FeV = 90,0 kg | 95000
1076562 | 23909 | 1400 | 5 | 2013-09-15 21:55 | Added [41] FeSi = 40,0 kg | 95000
1076563 | 23909 | 1400 | 5 | 2013-09-15 21:55 | Added [11] Al gran = 10,0 kg | 95000
1076564 | 23909 | 1400 | 5 | 2013-09-15 21:55 | Added [13] CaO = 150,0 kg | 95000
1076565 | 23909 | 1400 | 5 | 2013-09-15 21:55 | Added [12] BOKSIT = 50,0 kg | 95000
1076566 | 23910 | 1400 | 5 | 2013-09-15 21:56 | Added [13] CaO = 400,0 kg | 95001
1076567 | 23910 | 1400 | 5 | 2013-09-15 21:56 | Added [12] BOKSIT = 90,0 kg | 95001
1076568 | 23909 | 1101 | 2 | 2013-09-15 21:57 | Celox measurment: Temperatura = 1524 °C, O2 = 0,0 ppm, C = 0,000 %, Al = 0,000 % | 95000
1076569 | 23909 | 1252 | 3 | 2013-09-15 21:57 | Heating start 700 kWh | 95000
1076570 | 23909 | 1362 | 4 | 2013-09-15 22:07 | Chemical analysis request at LFVD in chemical lab: 95000/ 9 Ferk Jože | 95000
1076571 | 23909 | 1101 | 2 | 2013-09-15 22:08 | Celox measurment: Temperatura = 1540 °C, O2 = 0,0 ppm, C = 0,000 %, Al = 0,000 % | 95000
1076572 | 23909 | 1252 | 3 | 2013-09-15 22:08 | Heating start 300 kWh | 95000
1076573 | 23909 | 1400 | 5 | 2013-09-15 22:17 | Added [12] BOKSIT = 20,0 kg | 95000
1076574 | 23909 | 1400 | 5 | 2013-09-15 22:23 | Added [35] FeMo = 10,0 kg | 95000
1076575 | 23909 | 1400 | 5 | 2013-09-15 22:23 | Added [48] FeV = 20,0 kg | 95000
1076576 | 23909 | 1400 | 5 | 2013-09-15 22:23 | Added [33] FeMnC = 55,0 kg | 95000
1076577 | 23909 | 1400 | 5 | 2013-09-15 22:23 | Added [27] FeCrC = 450,0 kg | 95000
1076578 | 23909 | 1400 | 5 | 2013-09-15 22:23 | Added [52] KARBORITmleti = 15,0 kg | 95000
1076579 | 23909 | 1251 | 3 | 2013-09-15 22:26 | Vacuum start | 95000
1076580 | 23909 | 1254 | 3 | 2013-09-15 22:34 | Degassing start | 95000
1076581 | 23909 | 1253 | 3 | 2013-09-15 23:00 | Degassing stop | 95000
1076582 | 23909 | 1362 | 4 | 2013-09-15 23:00 | Chemical analysis request at LFVD in chemical lab: 95000/10 Ferk Jože | 95000
1076583 | 23909 | 1101 | 2 | 2013-09-15 23:06 | Celox measurment: Temperatura = 1448 °C, O2 = 0,0 ppm, C = 0,000 %, Al = 0,000 % | 95000
1076584 | 23909 | 1252 | 3 | 2013-09-15 23:07 | Heating start 800 kWh | 95000
1076586 | 23909 | 1400 | 5 | 2013-09-15 23:18 | Added [17] Cfi13 = 27,6 kg | 95000
1076587 | 23909 | 1400 | 5 | 2013-09-15 23:18 | Added [72] Al opl.zica = 3,6 kg | 95000
1076585 | 23909 | 1101 | 2 | 2013-09-15 23:19 | Celox measurment: Temperatura = 1476 °C, O2 = 0,0 ppm, C = 0,000 %, Al = 0,000 % | 95000
1076588 | 23909 | 1252 | 3 | 2013-09-15 23:20 | Heating start 400 kWh | 95000
1076604 | 23910 | 1400 | 5 | 2013-09-15 23:25 | Added [11] Al gran = 10,0 kg | 95001
1076589 | 23909 | 1101 | 2 | 2013-09-15 23:25 | Celox measurment: Temperatura = 1491 °C, O2 = 0,0 ppm, C = 0,000 %, Al = 0,000 % | 95000
1076590 | 23909 | 1400 | 5 | 2013-09-15 23:28 | Added [15] CASIfi13 = 14,7 kg | 95000
1076591 | 23909 | 1362 | 4 | 2013-09-15 23:28 | Chemical analysis request at LFVD in chemical lab: 95000/ 0 Ferk Jože | 95000
1076592 | 23909 | 1016 | 1 | 2013-09-15 23:31 | Heat stop 95000 | 95000
1076593 | 23910 | 1015 | 1 | 2013-09-15 23:31 | Heat start 95001 | 95001
1076594 | 23910 | 1400 | 5 | 2013-09-15 23:42 | Added [35] FeMo = 250,0 kg | 95001
1076595 | 23910 | 1400 | 5 | 2013-09-15 23:42 | Added [48] FeV = 380,0 kg | 95001
1076596 | 23910 | 1400 | 5 | 2013-09-15 23:42 | Added [64] SiMn = 40,0 kg | 95001
1076597 | 23910 | 1400 | 5 | 2013-09-15 23:42 | Added [26] FeCrA = 300,0 kg | 95001
1076598 | 23910 | 1400 | 5 | 2013-09-15 23:42 | Added [27] FeCrC = 500,0 kg | 95001
1076600 | 23910 | 1400 | 5 | 2013-09-15 23:42 | Added [41] FeSi = 40,0 kg | 95001
1076599 | 23910 | 1101 | 2 | 2013-09-15 23:45 | Celox measurment: Temperatura = 1514 °C, O2 = 0,0 ppm, C = 0,000 %, Al = 0,000 % | 95001
1076601 | 23910 | 1252 | 3 | 2013-09-15 23:47 | Heating start 700 kWh | 95001
1076605 | 23910 | 1362 | 4 | 2013-09-15 23:54 | Chemical analysis request at LFVD in chemical lab: 95001/ 9 Ferk Jože | 95001
1076606 | 23910 | 1101 | 2 | 2013-09-15 23:55 | Celox measurment: Temperatura = 1534 °C, O2 = 0,0 ppm, C = 0,000 %, Al = 0,000 % | 95001
1076607 | 23910 | 1252 | 3 | 2013-09-15 23:56 | Heating start 300 kWh | 95001
1076608 | 23910 | 1400 | 5 | 2013-09-16 00:08 | Added [35] FeMo = 10,0 kg | 95001
1076609 | 23910 | 1400 | 5 | 2013-09-16 00:08 | Added [48] FeV = 20,0 kg | 95001
1076610 | 23910 | 1400 | 5 | 2013-09-16 00:08 | Added [41] FeSi = 15,0 kg | 95001
1076611 | 23910 | 1400 | 5 | 2013-09-16 00:08 | Added [26] FeCrA = 130,0 kg | 95001
1076612 | 23910 | 1400 | 5 | 2013-09-16 00:08 | Added [27] FeCrC = 200,0 kg | 95001
1076613 | 23910 | 1251 | 3 | 2013-09-16 00:14 | Vacuum start | 95001
1076614 | 23910 | 1254 | 3 | 2013-09-16 00:17 | Degassing start | 95001
1076615 | 23910 | 1253 | 3 | 2013-09-16 00:45 | Degassing stop | 95001
1076616 | 23910 | 1362 | 4 | 2013-09-16 00:47 | Chemical analysis request at LFVD in chemical lab: 95001/10 Ferk Jože | 95001
1076617 | 23910 | 1101 | 2 | 2013-09-16 00:56 | Celox measurment: Temperatura = 1473 °C, O2 = 0,0 ppm, C = 0,000 %, Al = 0,000 % | 95001
1076618 | 23910 | 1252 | 3 | 2013-09-16 00:58 | Heating start 300 kWh | 95001
1076619 | 23910 | 1101 | 2 | 2013-09-16 01:03 | Celox measurment: Temperatura = 1486 °C, O2 = 0,0 ppm, C = 0,000 %, Al = 0,000 % | 95001
1076620 | 23910 | 1400 | 5 | 2013-09-16 01:05 | Added [15] CASIfi13 = 15,2 kg | 95001
1076621 | 23910 | 1362 | 4 | 2013-09-16 01:05 | Chemical analysis request at LFVD in chemical lab: 95001/ 0 Ferk Jože | 95001
1076622 | 23910 | 1016 | 1 | 2013-09-16 01:09 | Heat stop 95001 | 95001
1077430 | 23932 | 1400 | 5 | 2013-09-19 06:00 | Added [13] CaO = 400,0 kg | 95023
1077431 | 23932 | 1400 | 5 | 2013-09-19 06:00 | Added [12] BOKSIT = 100,0 kg | 95023
1077440 | 23932 | 1400 | 5 | 2013-09-19 07:05 | Added [48] FeV = 300,0 kg | 95023
1077438 | 23932 | 1015 | 1 | 2013-09-19 07:17 | Heat start 95023 | 95023
1077439 | 23932 | 1362 | 4 | 2013-09-19 07:18 | Chemical analysis request at LFVD in chemical lab: 95023/ 8 Kotnik Marijan | 95023
1077441 | 23932 | 1101 | 2 | 2013-09-19 07:21 | Celox measurment: Temperatura = 1617 °C, O2 = 0,0 ppm, C = 0,000 %, Al = 0,000 % | 95023
1077442 | 23932 | 1400 | 5 | 2013-09-19 07:22 | Added [35] FeMo = 70,0 kg | 95023
1077443 | 23932 | 1400 | 5 | 2013-09-19 07:22 | Added [48] FeV = 5,0 kg | 95023
1077444 | 23932 | 1400 | 5 | 2013-09-19 07:22 | Added [33] FeMnC = 60,0 kg | 95023
1077445 | 23932 | 1400 | 5 | 2013-09-19 07:22 | Added [41] FeSi = 140,0 kg | 95023
1077446 | 23932 | 1400 | 5 | 2013-09-19 07:22 | Added [27] FeCrC = 1170,0 kg | 95023
1077447 | 23932 | 1400 | 5 | 2013-09-19 07:22 | Added [10] Al bloki = 5,0 kg | 95023
1077448 | 23932 | 1400 | 5 | 2013-09-19 07:22 | Added [52] KARBORITmleti = 45,0 kg | 95023
1077449 | 23932 | 1251 | 3 | 2013-09-19 07:29 | Vacuum start | 95023
1077450 | 23932 | 1254 | 3 | 2013-09-19 07:34 | Degassing start | 95023
1077451 | 23932 | 1253 | 3 | 2013-09-19 07:59 | Degassing stop | 95023
1077452 | 23932 | 1362 | 4 | 2013-09-19 08:01 | Chemical analysis request at LFVD in chemical lab: 95023/10 Kotnik Marijan | 95023
1077453 | 23932 | 1361 | 4 | 2013-09-19 08:01 | Zahteva za analizo z VPP na Spectro: 95023/ 6 e Kotnik Marijan | 95023
1077454 | 23932 | 1400 | 5 | 2013-09-19 08:01 | Added [12] BOKSIT = 40,0 kg | 95023
1077455 | 23932 | 1400 | 5 | 2013-09-19 08:01 | Added [21] EPŽ žlindra = 120,0 kg | 95023
1077456 | 23932 | 1101 | 2 | 2013-09-19 08:04 | Celox measurment: Temperatura = 1499 °C, O2 = 0,0 ppm, C = 0,000 %, Al = 0,000 % | 95023
1077457 | 23932 | 1400 | 5 | 2013-09-19 08:13 | Added [17] Cfi13 = 44,2 kg | 95023
1077458 | 23932 | 1400 | 5 | 2013-09-19 08:13 | Added [70] Al zica = 6,7 kg | 95023
1077459 | 23932 | 1101 | 2 | 2013-09-19 08:16 | Celox measurment: Temperatura = 1477 °C, O2 = 0,0 ppm, C = 0,000 %, Al = 0,000 % | 95023
1077460 | 23932 | 1252 | 3 | 2013-09-19 08:20 | Heating start 500 kWh | 95023
1077461 | 23932 | 1101 | 2 | 2013-09-19 08:26 | Celox measurment: Temperatura = 1496 °C, O2 = 0,0 ppm, C = 0,000 %, Al = 0,000 % | 95023
1077462 | 23932 | 1361 | 4 | 2013-09-19 08:26 | Zahteva za analizo z VPP na Spectro: 95023/ 6 e Kotnik Marijan | 95023
1077463 | 23932 | 1101 | 2 | 2013-09-19 08:26 | Celox measurment: Temperatura = 1496 °C, O2 = 0,0 ppm, C = 0,000 %, Al = 0,000 % | 95023
1077464 | 23932 | 1400 | 5 | 2013-09-19 08:33 | Added [15] CASIfi13 = 14,7 kg | 95023
1077465 | 23932 | 1362 | 4 | 2013-09-19 08:35 | Chemical analysis request at LFVD in chemical lab: 95023/ 0 Kotnik Marijan | 95023
1077466 | 23932 | 1016 | 1 | 2013-09-19 08:44 | Heat stop 95023 | 95023
1077696 | 23940 | 1400 | 5 | 2013-09-20 04:49 | Added [12] BOKSIT = 70,0 kg | 95031
1077697 | 23940 | 1400 | 5 | 2013-09-20 04:49 | Added [13] CaO = 350,0 kg | 95031
1077724 | 23940 | 1400 | 5 | 2013-09-20 06:14 | Added [48] FeV = 240,0 kg | 95031
1077743 | 23940 | 1015 | 1 | 2013-09-20 07:16 | Heat start 95031 | 95031
1077744 | 23940 | 1101 | 2 | 2013-09-20 07:17 | Celox measurment: Temperatura = 1605 °C, O2 = 0,0 ppm, C = 0,000 %, Al = 0,000 % | 95031
1077745 | 23940 | 1400 | 5 | 2013-09-20 07:17 | Added [52] KARBORITmleti = 105,0 kg | 95031
1077746 | 23940 | 1400 | 5 | 2013-09-20 07:20 | Added [35] FeMo = 90,0 kg | 95031
1077747 | 23940 | 1400 | 5 | 2013-09-20 07:20 | Added [48] FeV = 88,0 kg | 95031
1077748 | 23940 | 1400 | 5 | 2013-09-20 07:20 | Added [41] FeSi = 140,0 kg | 95031
1077749 | 23940 | 1400 | 5 | 2013-09-20 07:20 | Added [27] FeCrC = 250,0 kg | 95031
1077750 | 23940 | 1400 | 5 | 2013-09-20 07:20 | Added [10] Al bloki = 3,0 kg | 95031
1077751 | 23940 | 1400 | 5 | 2013-09-20 07:20 | Added [52] KARBORITmleti = 60,0 kg | 95031
1077752 | 23940 | 1400 | 5 | 2013-09-20 07:23 | Added [33] FeMnC = 25,0 kg | 95031
1077753 | 23940 | 1400 | 5 | 2013-09-20 07:24 | Added [13] CaO = 250,0 kg | 95031
1077754 | 23940 | 1400 | 5 | 2013-09-20 07:24 | Added [12] BOKSIT = 120,0 kg | 95031
1077755 | 23940 | 1251 | 3 | 2013-09-20 07:25 | Vacuum start | 95031
1077756 | 23940 | 1254 | 3 | 2013-09-20 07:29 | Degassing start | 95031
1077757 | 23940 | 1253 | 3 | 2013-09-20 08:04 | Degassing stop | 95031
1077758 | 23940 | 1362 | 4 | 2013-09-20 08:06 | Chemical analysis request at LFVD in chemical lab: 95031/10 Gorensek Peter | 95031
1077759 | 23940 | 1361 | 4 | 2013-09-20 08:06 | Zahteva za analizo z VPP na Spectro: 95031/ 6 e Gorensek Peter | 95031
1077760 | 23940 | 1400 | 5 | 2013-09-20 08:07 | Added [12] BOKSIT = 100,0 kg | 95031
1077761 | 23940 | 1400 | 5 | 2013-09-20 08:07 | Added [21] EPŽ žlindra = 80,0 kg | 95031
1077762 | 23940 | 1101 | 2 | 2013-09-20 08:10 | Celox measurment: Temperatura = 1487 °C, O2 = 0,0 ppm, C = 0,000 %, Al = 0,000 % | 95031
1077763 | 23940 | 1101 | 2 | 2013-09-20 08:20 | Celox measurment: Temperatura = 1477 °C, O2 = 0,0 ppm, C = 0,000 %, Al = 0,000 % | 95031
1077764 | 23940 | 1400 | 5 | 2013-09-20 08:22 | Added [15] CASIfi13 = 14,5 kg | 95031
1077765 | 23940 | 1362 | 4 | 2013-09-20 08:32 | Chemical analysis request at LFVD in chemical lab: 95031/ 0 Gorensek Peter | 95031
1077766 | 23940 | 1016 | 1 | 2013-09-20 08:32 | Heat stop 95031 | 95031
1077776 | 23941 | 1400 | 5 | 2013-09-20 12:20 | Added [13] CaO = 400,0 kg | 95032
1077777 | 23941 | 1400 | 5 | 2013-09-20 12:20 | Added [12] BOKSIT = 100,0 kg | 95032
1077767 | 23941 | 1015 | 1 | 2013-09-20 12:33 | Heat start 95032 | 95032
1077768 | 23941 | 1400 | 5 | 2013-09-20 12:36 | Added [35] FeMo = 45,0 kg | 95032
1077769 | 23941 | 1400 | 5 | 2013-09-20 12:36 | Added [48] FeV = 100,0 kg | 95032
1077770 | 23941 | 1400 | 5 | 2013-09-20 12:36 | Added [33] FeMnC = 100,0 kg | 95032
1077771 | 23941 | 1400 | 5 | 2013-09-20 12:36 | Added [41] FeSi = 122,0 kg | 95032
1077772 | 23941 | 1400 | 5 | 2013-09-20 12:36 | Added [27] FeCrC = 600,0 kg | 95032
1077773 | 23941 | 1400 | 5 | 2013-09-20 12:36 | Added [10] Al bloki = 10,0 kg | 95032
1077784 | 23941 | 1400 | 5 | 2013-09-20 12:36 | Added [52] KARBORITmleti = 60,0 kg | 95032
1077774 | 23941 | 1101 | 2 | 2013-09-20 12:44 | Celox measurment: Temperatura = 1530 °C, O2 = 0,0 ppm, C = 0,000 %, Al = 0,000 % | 95032
1077775 | 23941 | 1252 | 3 | 2013-09-20 12:45 | Heating start 500 kWh | 95032
1077778 | 23941 | 1400 | 5 | 2013-09-20 12:46 | Added [48] FeV = 200,0 kg | 95032
1077779 | 23941 | 1400 | 5 | 2013-09-20 12:46 | Added [52] KARBORITmleti = 60,0 kg | 95032
1077780 | 23941 | 1400 | 5 | 2013-09-20 12:47 | Added [13] CaO = 150,0 kg | 95032
1077781 | 23941 | 1400 | 5 | 2013-09-20 12:47 | Added [12] BOKSIT = 50,0 kg | 95032
1077782 | 23941 | 1362 | 4 | 2013-09-20 12:53 | Chemical analysis request at LFVD in chemical lab: 95032/ 9 Gorensek Peter | 95032
1077783 | 23941 | 1101 | 2 | 2013-09-20 12:55 | Celox measurment: Temperatura = 1528 °C, O2 = 0,0 ppm, C = 0,000 %, Al = 0,000 % | 95032
1077785 | 23941 | 1252 | 3 | 2013-09-20 12:59 | Heating start 600 kWh | 95032
1077786 | 23941 | 1400 | 5 | 2013-09-20 13:07 | Added [48] FeV = 30,0 kg | 95032
1077787 | 23941 | 1400 | 5 | 2013-09-20 13:07 | Added [41] FeSi = 20,0 kg | 95032
1077788 | 23941 | 1400 | 5 | 2013-09-20 13:07 | Added [27] FeCrC = 600,0 kg | 95032
1077789 | 23941 | 1400 | 5 | 2013-09-20 13:07 | Added [10] Al bloki = 7,0 kg | 95032
1077790 | 23941 | 1400 | 5 | 2013-09-20 13:07 | Added [52] KARBORITmleti = 30,0 kg | 95032
1077791 | 23941 | 1251 | 3 | 2013-09-20 13:11 | Vacuum start | 95032
1077792 | 23941 | 1254 | 3 | 2013-09-20 13:15 | Degassing start | 95032
1077793 | 23941 | 1253 | 3 | 2013-09-20 13:40 | Degassing stop | 95032
1077794 | 23941 | 1362 | 4 | 2013-09-20 13:42 | Chemical analysis request at LFVD in chemical lab: 95032/10 Gorensek Peter | 95032
1077795 | 23941 | 1400 | 5 | 2013-09-20 13:43 | Added [12] BOKSIT = 150,0 kg | 95032
1077796 | 23941 | 1101 | 2 | 2013-09-20 13:47 | Celox measurment: Temperatura = 1461 °C, O2 = 0,0 ppm, C = 0,000 %, Al = 0,000 % | 95032
1077797 | 23941 | 1252 | 3 | 2013-09-20 13:48 | Heating start 600 kWh | 95032
1077798 | 23941 | 1400 | 5 | 2013-09-20 13:55 | Added [17] Cfi13 = 7,4 kg | 95032
1077799 | 23941 | 1400 | 5 | 2013-09-20 13:55 | Added [70] Al zica = 3,5 kg | 95032
1077800 | 23941 | 1101 | 2 | 2013-09-20 13:59 | Celox measurment: Temperatura = 1474 °C, O2 = 0,0 ppm, C = 0,000 %, Al = 0,000 % | 95032
1077801 | 23941 | 1252 | 3 | 2013-09-20 13:59 | Heating start 300 kWh | 95032
1077802 | 23941 | 1252 | 3 | 2013-09-20 14:05 | Heating start 100 kWh | 95032
1077803 | 23942 | 1400 | 5 | 2013-09-20 14:10 | Added [35] FeMo = 180,0 kg | 95033
1077804 | 23942 | 1400 | 5 | 2013-09-20 14:10 | Added [48] FeV = 265,0 kg | 95033
1077805 | 23942 | 1400 | 5 | 2013-09-20 14:10 | Added [13] CaO = 300,0 kg | 95033
1077806 | 23942 | 1400 | 5 | 2013-09-20 14:10 | Added [12] BOKSIT = 80,0 kg | 95033
1077807 | 23941 | 1101 | 2 | 2013-09-20 14:11 | Celox measurment: Temperatura = 1482 °C, O2 = 0,0 ppm, C = 0,000 %, Al = 0,000 % | 95032
1077808 | 23941 | 1252 | 3 | 2013-09-20 14:11 | Heating start 100 kWh | 95032
1077809 | 23941 | 1400 | 5 | 2013-09-20 14:14 | Added [15] CASIfi13 = 15,0 kg | 95032
1077810 | 23941 | 1362 | 4 | 2013-09-20 14:17 | Chemical analysis request at LFVD in chemical lab: 95032/ 0 Gorensek Peter | 95032
1077811 | 23941 | 1016 | 1 | 2013-09-20 14:18 | Heat stop 95032 | 95032
1077812 | 23942 | 1015 | 1 | 2013-09-20 14:18 | Heat start 95033 | 95033
1077813 | 23942 | 1400 | 5 | 2013-09-20 14:26 | Added [35] FeMo = 90,0 kg | 95033
1077814 | 23942 | 1400 | 5 | 2013-09-20 14:26 | Added [48] FeV = 60,0 kg | 95033
1077815 | 23942 | 1400 | 5 | 2013-09-20 14:26 | Added [33] FeMnC = 85,0 kg | 95033
1077816 | 23942 | 1400 | 5 | 2013-09-20 14:26 | Added [27] FeCrC = 350,0 kg | 95033
1077817 | 23942 | 1400 | 5 | 2013-09-20 14:26 | Added [10] Al bloki = 7,0 kg | 95033
1077818 | 23942 | 1400 | 5 | 2013-09-20 14:26 | Added [52] KARBORITmleti = 100,0 kg | 95033
1077819 | 23942 | 1101 | 2 | 2013-09-20 14:36 | Celox measurment: Temperatura = 1471 °C, O2 = 0,0 ppm, C = 0,000 %, Al = 0,000 % | 95033
1077820 | 23942 | 1252 | 3 | 2013-09-20 14:38 | Heating start 1000 kWh | 95033
1077821 | 23942 | 1362 | 4 | 2013-09-20 14:47 | Chemical analysis request at LFVD in chemical lab: 95033/ 9 Kotnik Marijan | 95033
1077822 | 23942 | 1101 | 2 | 2013-09-20 14:48 | Celox measurment: Temperatura = 1491 °C, O2 = 0,0 ppm, C = 0,000 %, Al = 0,000 % | 95033
1077823 | 23942 | 1400 | 5 | 2013-09-20 14:56 | Added [13] CaO = 100,0 kg | 95033
1077824 | 23942 | 1400 | 5 | 2013-09-20 15:03 | Added [35] FeMo = 20,0 kg | 95033
1077825 | 23942 | 1400 | 5 | 2013-09-20 15:03 | Added [48] FeV = 10,0 kg | 95033
1077826 | 23942 | 1400 | 5 | 2013-09-20 15:03 | Added [13] CaO = 200,0 kg | 95033
1077827 | 23942 | 1400 | 5 | 2013-09-20 15:03 | Added [12] BOKSIT = 40,0 kg | 95033
1077828 | 23942 | 1400 | 5 | 2013-09-20 15:05 | Added [11] Al gran = 10,0 kg | 95033
1077829 | 23942 | 1101 | 2 | 2013-09-20 15:06 | Celox measurment: Temperatura = 1475 °C, O2 = 0,0 ppm, C = 0,000 %, Al = 0,000 % | 95033
1077830 | 23942 | 1252 | 3 | 2013-09-20 15:07 | Heating start 800 kWh | 95033
1077831 | 23942 | 1362 | 4 | 2013-09-20 15:16 | Chemical analysis request at LFVD in chemical lab: 95033/10 Kotnik Marijan | 95033
1077832 | 23942 | 1101 | 2 | 2013-09-20 15:16 | Celox measurment: Temperatura = 1498 °C, O2 = 0,0 ppm, C = 0,000 %, Al = 0,000 % | 95033
1077833 | 23942 | 1252 | 3 | 2013-09-20 15:17 | Heating start 600 kWh | 95033
1077834 | 23942 | 1400 | 5 | 2013-09-20 15:28 | Added [35] FeMo = 6,0 kg | 95033
1077835 | 23942 | 1400 | 5 | 2013-09-20 15:28 | Added [41] FeSi = 35,0 kg | 95033
1077836 | 23942 | 1400 | 5 | 2013-09-20 15:28 | Added [10] Al bloki = 8,0 kg | 95033
1077837 | 23942 | 1400 | 5 | 2013-09-20 15:28 | Added [52] KARBORITmleti = 15,0 kg | 95033
1077838 | 23942 | 1251 | 3 | 2013-09-20 15:32 | Vacuum start | 95033
1077841 | 23942 | 1254 | 3 | 2013-09-20 15:37 | Degassing start | 95033
1077844 | 23942 | 1253 | 3 | 2013-09-20 16:02 | Degassing stop | 95033
1077842 | 23942 | 1361 | 4 | 2013-09-20 16:05 | Zahteva za analizo z VPP na Spectro: 95033/ 6 e Kotnik Marijan | 95033
1077843 | 23942 | 1362 | 4 | 2013-09-20 16:05 | Chemical analysis request at LFVD in chemical lab: 95033/11 Kotnik Marijan | 95033
1077845 | 23942 | 1101 | 2 | 2013-09-20 16:10 | Celox measurment: Temperatura = 1464 °C, O2 = 0,0 ppm, C = 0,000 %, Al = 0,000 % | 95033
1077846 | 23942 | 1252 | 3 | 2013-09-20 16:12 | Heating start 500 kWh | 95033
1077847 | 23942 | 1400 | 5 | 2013-09-20 16:19 | Added [17] Cfi13 = 22,1 kg | 95033
1077848 | 23942 | 1400 | 5 | 2013-09-20 16:19 | Added [70] Al zica = 3,2 kg | 95033
1077849 | 23942 | 1101 | 2 | 2013-09-20 16:22 | Celox measurment: Temperatura = 0 °C, O2 = 0,0 ppm, C = 0,000 %, Al = 0,000 % | 95033
1077850 | 23942 | 1101 | 2 | 2013-09-20 16:22 | Celox measurment: Temperatura = 1473 °C, O2 = 0,0 ppm, C = 0,000 %, Al = 0,000 % | 95033
1077853 | 23942 | 1252 | 3 | 2013-09-20 16:23 | Heating start 400 kWh | 95033
1077854 | 23942 | 1400 | 5 | 2013-09-20 16:31 | Added [15] CASIfi13 = 14,3 kg | 95033
1077855 | 23942 | 1362 | 4 | 2013-09-20 16:32 | Chemical analysis request at LFVD in chemical lab: 95033/ 0 Kotnik Marijan | 95033
1077857 | 23942 | 1016 | 1 | 2013-09-20 16:35 | Heat stop 95033 | 95033
1077989 | 23947 | 1400 | 5 | 2013-09-21 00:14 | Added [13] CaO = 400,0 kg | 95038
1077990 | 23947 | 1400 | 5 | 2013-09-21 00:14 | Added [12] BOKSIT = 100,0 kg | 95038
1078005 | 23947 | 1015 | 1 | 2013-09-21 00:54 | Heat start 95038 | 95038
1078006 | 23947 | 1400 | 5 | 2013-09-21 01:01 | Added [35] FeMo = 100,0 kg | 95038
1078007 | 23947 | 1400 | 5 | 2013-09-21 01:01 | Added [48] FeV = 360,0 kg | 95038
1078008 | 23947 | 1400 | 5 | 2013-09-21 01:01 | Added [33] FeMnC = 15,0 kg | 95038
1078009 | 23947 | 1400 | 5 | 2013-09-21 01:01 | Added [41] FeSi = 90,0 kg | 95038
1078010 | 23947 | 1400 | 5 | 2013-09-21 01:01 | Added [27] FeCrC = 1250,0 kg | 95038
1078011 | 23947 | 1400 | 5 | 2013-09-21 01:01 | Added [10] Al bloki = 6,0 kg | 95038
1078012 | 23947 | 1400 | 5 | 2013-09-21 01:07 | Added [13] CaO = 150,0 kg | 95038
1078013 | 23947 | 1400 | 5 | 2013-09-21 01:07 | Added [12] BOKSIT = 100,0 kg | 95038
1078014 | 23947 | 1400 | 5 | 2013-09-21 01:09 | Added [27] FeCrC = 200,0 kg | 95038
1078015 | 23947 | 1252 | 3 | 2013-09-21 01:12 | Heating start 800 kWh | 95038
1078016 | 23947 | 1101 | 2 | 2013-09-21 01:22 | Celox measurment: Temperatura = 1495 °C, O2 = 0,0 ppm, C = 0,000 %, Al = 0,000 % | 95038
1078017 | 23947 | 1252 | 3 | 2013-09-21 01:22 | Heating start 800 kWh | 95038
1078018 | 23947 | 1362 | 4 | 2013-09-21 01:22 | Chemical analysis request at LFVD in chemical lab: 95038/ 9 Adam Maks | 95038
1078021 | 23947 | 1101 | 2 | 2013-09-21 01:32 | Celox measurment: Temperatura = 1526 °C, O2 = 0,0 ppm, C = 0,000 %, Al = 0,000 % | 95038
1078022 | 23947 | 1252 | 3 | 2013-09-21 01:32 | Heating start 300 kWh | 95038
1078023 | 23947 | 1400 | 5 | 2013-09-21 01:38 | Added [35] FeMo = 20,0 kg | 95038
1078024 | 23947 | 1400 | 5 | 2013-09-21 01:38 | Added [48] FeV = 15,0 kg | 95038
1078025 | 23947 | 1400 | 5 | 2013-09-21 01:38 | Added [41] FeSi = 40,0 kg | 95038
1078026 | 23947 | 1400 | 5 | 2013-09-21 01:38 | Added [27] FeCrC = 80,0 kg | 95038
1078027 | 23947 | 1400 | 5 | 2013-09-21 01:38 | Added [10] Al bloki = 7,0 kg | 95038
1078028 | 23947 | 1400 | 5 | 2013-09-21 01:38 | Added [52] KARBORITmleti = 30,0 kg | 95038
1078029 | 23947 | 1400 | 5 | 2013-09-21 01:40 | Added [13] CaO = 200,0 kg | 95038
1078030 | 23947 | 1251 | 3 | 2013-09-21 01:43 | Vacuum start | 95038
1078031 | 23947 | 1254 | 3 | 2013-09-21 01:46 | Degassing start | 95038
1078032 | 23947 | 1253 | 3 | 2013-09-21 02:13 | Degassing stop | 95038
1078033 | 23947 | 1361 | 4 | 2013-09-21 02:13 | Zahteva za analizo z VPP na Spectro: 95038/ 6 e Adam Maks | 95038
1078034 | 23947 | 1362 | 4 | 2013-09-21 02:13 | Chemical analysis request at LFVD in chemical lab: 95038/10 Adam Maks | 95038
1078037 | 23947 | 1400 | 5 | 2013-09-21 02:18 | Added [17] Cfi13 = 12,9 kg | 95038
1078038 | 23947 | 1400 | 5 | 2013-09-21 02:18 | Added [70] Al zica = 4,9 kg | 95038
1078035 | 23947 | 1101 | 2 | 2013-09-21 02:19 | Celox measurment: Temperatura = 1489 °C, O2 = 0,0 ppm, C = 0,000 %, Al = 0,000 % | 95038
1078036 | 23947 | 1101 | 2 | 2013-09-21 02:30 | Celox measurment: Temperatura = 1481 °C, O2 = 0,0 ppm, C = 0,000 %, Al = 0,000 % | 95038
1078039 | 23947 | 1400 | 5 | 2013-09-21 02:32 | Added [15] CASIfi13 = 23,0 kg | 95038
1078040 | 23947 | 1362 | 4 | 2013-09-21 02:33 | Chemical analysis request at LFVD in chemical lab: 95038/ 0 Adam Maks | 95038
1078041 | 23947 | 1016 | 1 | 2013-09-21 02:43 | Heat stop 95038 | 95038
1078042 | 23948 | 1015 | 1 | 2013-09-21 02:43 | Heat start 95039 | 95039
1078043 | 23948 | 1400 | 5 | 2013-09-21 02:50 | Added [35] FeMo = 40,0 kg | 95039
1078044 | 23948 | 1400 | 5 | 2013-09-21 02:50 | Added [48] FeV = 300,0 kg | 95039
1078045 | 23948 | 1400 | 5 | 2013-09-21 02:50 | Added [41] FeSi = 110,0 kg | 95039
1078046 | 23948 | 1400 | 5 | 2013-09-21 02:50 | Added [27] FeCrC = 450,0 kg | 95039
1078047 | 23948 | 1400 | 5 | 2013-09-21 02:50 | Added [10] Al bloki = 5,0 kg | 95039
1078048 | 23948 | 1101 | 2 | 2013-09-21 02:54 | Celox measurment: Temperatura = 1515 °C, O2 = 0,0 ppm, C = 0,000 %, Al = 0,000 % | 95039
1078049 | 23948 | 1252 | 3 | 2013-09-21 02:55 | Heating start 500 kWh | 95039
1078050 | 23948 | 1362 | 4 | 2013-09-21 03:01 | Chemical analysis request at LFVD in chemical lab: 95039/ 9 Adam Maks | 95039
1078051 | 23948 | 1252 | 3 | 2013-09-21 03:02 | Heating start 400 kWh | 95039
1078052 | 23948 | 1400 | 5 | 2013-09-21 03:16 | Added [35] FeMo = 10,0 kg | 95039
1078053 | 23948 | 1400 | 5 | 2013-09-21 03:16 | Added [48] FeV = 20,0 kg | 95039
1078054 | 23948 | 1400 | 5 | 2013-09-21 03:16 | Added [33] FeMnC = 20,0 kg | 95039
1078055 | 23948 | 1400 | 5 | 2013-09-21 03:16 | Added [41] FeSi = 25,0 kg | 95039
1078056 | 23948 | 1400 | 5 | 2013-09-21 03:16 | Added [27] FeCrC = 150,0 kg | 95039
1078057 | 23948 | 1400 | 5 | 2013-09-21 03:16 | Added [52] KARBORITmleti = 30,0 kg | 95039
1078058 | 23948 | 1251 | 3 | 2013-09-21 03:20 | Vacuum start | 95039
1078059 | 23949 | 1400 | 5 | 2013-09-21 03:23 | Added [13] CaO = 350,0 kg | 95040
1078060 | 23949 | 1400 | 5 | 2013-09-21 03:23 | Added [12] BOKSIT = 100,0 kg | 95040
1078061 | 23948 | 1254 | 3 | 2013-09-21 03:24 | Degassing start | 95039
1078062 | 23948 | 1253 | 3 | 2013-09-21 03:50 | Degassing stop | 95039
1078063 | 23948 | 1362 | 4 | 2013-09-21 03:50 | Chemical analysis request at LFVD in chemical lab: 95039/10 Adam Maks | 95039
1078064 | 23948 | 1400 | 5 | 2013-09-21 03:51 | Added [12] BOKSIT = 100,0 kg | 95039
1078065 | 23948 | 1101 | 2 | 2013-09-21 03:53 | Celox measurment: Temperatura = 1498 °C, O2 = 0,0 ppm, C = 0,000 %, Al = 0,000 % | 95039
1078073 | 23949 | 1400 | 5 | 2013-09-21 04:02 | Added [52] KARBORITmleti = 120,0 kg | 95040
1078066 | 23948 | 1101 | 2 | 2013-09-21 04:09 | Celox measurment: Temperatura = 1483 °C, O2 = 0,0 ppm, C = 0,000 %, Al = 0,000 % | 95039
1078067 | 23948 | 1400 | 5 | 2013-09-21 04:10 | Added [17] Cfi13 = 16,6 kg | 95039
1078068 | 23948 | 1400 | 5 | 2013-09-21 04:10 | Added [70] Al zica = 4,9 kg | 95039
1078069 | 23948 | 1400 | 5 | 2013-09-21 04:12 | Added [15] CASIfi13 = 14,5 kg | 95039
1078070 | 23948 | 1362 | 4 | 2013-09-21 04:14 | Chemical analysis request at LFVD in chemical lab: 95039/ 0 Adam Maks | 95039
1078071 | 23948 | 1016 | 1 | 2013-09-21 04:19 | Heat stop 95039 | 95039
1078072 | 23949 | 1015 | 1 | 2013-09-21 04:19 | Heat start 95040 | 95040
1078074 | 23949 | 1101 | 2 | 2013-09-21 04:22 | Celox measurment: Temperatura = 1564 °C, O2 = 0,0 ppm, C = 0,000 %, Al = 0,000 % | 95040
1078075 | 23949 | 1400 | 5 | 2013-09-21 04:22 | Added [35] FeMo = 35,0 kg | 95040
1078076 | 23949 | 1400 | 5 | 2013-09-21 04:22 | Added [48] FeV = 340,0 kg | 95040
1078077 | 23949 | 1400 | 5 | 2013-09-21 04:22 | Added [33] FeMnC = 50,0 kg | 95040
1078078 | 23949 | 1400 | 5 | 2013-09-21 04:22 | Added [41] FeSi = 80,0 kg | 95040
1078079 | 23949 | 1400 | 5 | 2013-09-21 04:22 | Added [10] Al bloki = 4,0 kg | 95040
1078080 | 23949 | 1400 | 5 | 2013-09-21 04:22 | Added [52] KARBORITmleti = 15,0 kg | 95040
1078081 | 23949 | 1400 | 5 | 2013-09-21 04:26 | Added [13] CaO = 150,0 kg | 95040
1078082 | 23949 | 1251 | 3 | 2013-09-21 04:29 | Vacuum start | 95040
1078083 | 23949 | 1254 | 3 | 2013-09-21 04:34 | Degassing start | 95040
1078103 | 23950 | 1400 | 5 | 2013-09-21 05:00 | Added [13] CaO = 300,0 kg | 95041
1078104 | 23950 | 1400 | 5 | 2013-09-21 05:00 | Added [12] BOKSIT = 100,0 kg | 95041
1078084 | 23949 | 1253 | 3 | 2013-09-21 05:10 | Degassing stop | 95040
1078085 | 23949 | 1361 | 4 | 2013-09-21 05:10 | Zahteva za analizo z VPP na Spectro: 95040/ 5 e Adam Maks | 95040
1078086 | 23949 | 1362 | 4 | 2013-09-21 05:10 | Chemical analysis request at LFVD in chemical lab: 95040/ 9 Adam Maks | 95040
1078087 | 23949 | 1400 | 5 | 2013-09-21 05:25 | Added [41] FeSi = 40,0 kg | 95040
1078088 | 23949 | 1400 | 5 | 2013-09-21 05:25 | Added [17] Cfi13 = 25,8 kg | 95040
1078089 | 23949 | 1400 | 5 | 2013-09-21 05:25 | Added [70] Al zica = 3,8 kg | 95040
1078090 | 23949 | 1101 | 2 | 2013-09-21 05:27 | Celox measurment: Temperatura = 1473 °C, O2 = 0,0 ppm, C = 0,000 %, Al = 0,000 % | 95040
1078091 | 23949 | 1252 | 3 | 2013-09-21 05:30 | Heating start 400 kWh | 95040
1078092 | 23949 | 1101 | 2 | 2013-09-21 05:40 | Celox measurment: Temperatura = 1482 °C, O2 = 0,0 ppm, C = 0,000 %, Al = 0,000 % | 95040
1078093 | 23949 | 1400 | 5 | 2013-09-21 05:44 | Added [15] CASIfi13 = 15,0 kg | 95040
1078094 | 23949 | 1362 | 4 | 2013-09-21 05:44 | Chemical analysis request at LFVD in chemical lab: 95040/ 0 Adam Maks | 95040
1078095 | 23949 | 1016 | 1 | 2013-09-21 05:53 | Heat stop 95040 | 95040
1078096 | 23950 | 1015 | 1 | 2013-09-21 05:53 | Heat start 95041 | 95041
1078097 | 23950 | 1400 | 5 | 2013-09-21 06:06 | Added [35] FeMo = 155,0 kg | 95041
1078098 | 23950 | 1400 | 5 | 2013-09-21 06:06 | Added [48] FeV = 245,0 kg | 95041
1078099 | 23950 | 1400 | 5 | 2013-09-21 06:06 | Added [41] FeSi = 35,0 kg | 95041
1078100 | 23950 | 1400 | 5 | 2013-09-21 06:06 | Added [10] Al bloki = 5,0 kg | 95041
1078101 | 23950 | 1400 | 5 | 2013-09-21 06:06 | Added [52] KARBORITmleti = 75,0 kg | 95041
1078102 | 23950 | 1400 | 5 | 2013-09-21 06:11 | Added [13] CaO = 200,0 kg | 95041
1078105 | 23950 | 1101 | 2 | 2013-09-21 06:18 | Celox measurment: Temperatura = 0 °C, O2 = 0,0 ppm, C = 0,000 %, Al = 0,000 % | 95041
1078106 | 23950 | 1101 | 2 | 2013-09-21 06:20 | Celox measurment: Temperatura = 1480 °C, O2 = 0,0 ppm, C = 0,000 %, Al = 0,000 % | 95041
1078107 | 23950 | 1252 | 3 | 2013-09-21 06:20 | Heating start 1000 kWh | 95041
1078108 | 23950 | 1101 | 2 | 2013-09-21 06:32 | Celox measurment: Temperatura = 1508 °C, O2 = 0,0 ppm, C = 0,000 %, Al = 0,000 % | 95041
1078109 | 23950 | 1362 | 4 | 2013-09-21 06:32 | Chemical analysis request at LFVD in chemical lab: 95041/ 9 Gorensek Peter | 95041
1078110 | 23950 | 1252 | 3 | 2013-09-21 06:33 | Heating start 1200 kWh | 95041
1078113 | 23950 | 1400 | 5 | 2013-09-21 06:49 | Added [48] FeV = 53,0 kg | 95041
1078114 | 23950 | 1400 | 5 | 2013-09-21 06:49 | Added [64] SiMn = 25,0 kg | 95041
1078115 | 23950 | 1400 | 5 | 2013-09-21 06:49 | Added [41] FeSi = 20,0 kg | 95041
1078116 | 23950 | 1400 | 5 | 2013-09-21 06:49 | Added [52] KARBORITmleti = 40,0 kg | 95041
1078117 | 23950 | 1400 | 5 | 2013-09-21 06:50 | Added [13] CaO = 300,0 kg | 95041
1078118 | 23950 | 1400 | 5 | 2013-09-21 06:50 | Added [12] BOKSIT = 150,0 kg | 95041
1078119 | 23950 | 1251 | 3 | 2013-09-21 07:00 | Vacuum start | 95041
1078120 | 23950 | 1254 | 3 | 2013-09-21 07:04 | Degassing start | 95041
1078121 | 23950 | 1253 | 3 | 2013-09-21 07:38 | Degassing stop | 95041
1078122 | 23950 | 1362 | 4 | 2013-09-21 07:40 | Chemical analysis request at LFVD in chemical lab: 95041/10 Gorensek Peter | 95041
1078123 | 23950 | 1400 | 5 | 2013-09-21 07:40 | Added [12] BOKSIT = 80,0 kg | 95041
1078124 | 23950 | 1400 | 5 | 2013-09-21 07:40 | Added [21] EPŽ žlindra = 100,0 kg | 95041
1078125 | 23950 | 1101 | 2 | 2013-09-21 07:45 | Celox measurment: Temperatura = 1483 °C, O2 = 0,0 ppm, C = 0,000 %, Al = 0,000 % | 95041
1078126 | 23950 | 1101 | 2 | 2013-09-21 07:57 | Celox measurment: Temperatura = 1480 °C, O2 = 0,0 ppm, C = 0,000 %, Al = 0,000 % | 95041
1078127 | 23950 | 1400 | 5 | 2013-09-21 07:59 | Added [15] CASIfi13 = 14,7 kg | 95041
1078128 | 23950 | 1362 | 4 | 2013-09-21 08:06 | Chemical analysis request at LFVD in chemical lab: 95041/ 0 Gorensek Peter | 95041
1078129 | 23950 | 1016 | 1 | 2013-09-21 08:07 | Heat stop 95041 | 95041
1078241 | 23954 | 1400 | 5 | 2013-09-21 13:15 | Added [13] CaO = 400,0 kg | 95045
1078242 | 23954 | 1400 | 5 | 2013-09-21 13:15 | Added [12] BOKSIT = 100,0 kg | 95045
1078239 | 23954 | 1400 | 5 | 2013-09-21 13:30 | Added [48] FeV = 220,0 kg | 95045
1078240 | 23954 | 1400 | 5 | 2013-09-21 13:30 | Added [52] KARBORITmleti = 75,0 kg | 95045
1078238 | 23954 | 1015 | 1 | 2013-09-21 13:36 | Heat start 95045 | 95045
1078243 | 23954 | 1400 | 5 | 2013-09-21 13:43 | Added [35] FeMo = 140,0 kg | 95045
1078244 | 23954 | 1400 | 5 | 2013-09-21 13:43 | Added [48] FeV = 110,0 kg | 95045
1078245 | 23954 | 1400 | 5 | 2013-09-21 13:43 | Added [33] FeMnC = 60,0 kg | 95045
1078246 | 23954 | 1400 | 5 | 2013-09-21 13:43 | Added [41] FeSi = 85,0 kg | 95045
1078247 | 23954 | 1400 | 5 | 2013-09-21 13:43 | Added [27] FeCrC = 770,0 kg | 95045
1078248 | 23954 | 1400 | 5 | 2013-09-21 13:43 | Added [52] KARBORITmleti = 100,0 kg | 95045
1078249 | 23954 | 1400 | 5 | 2013-09-21 13:50 | Added [13] CaO = 100,0 kg | 95045
1078250 | 23954 | 1400 | 5 | 2013-09-21 13:50 | Added [12] BOKSIT = 50,0 kg | 95045
1078251 | 23954 | 1101 | 2 | 2013-09-21 13:53 | Celox measurment: Temperatura = 1509 °C, O2 = 0,0 ppm, C = 0,000 %, Al = 0,000 % | 95045
1078252 | 23954 | 1252 | 3 | 2013-09-21 13:53 | Heating start 1000 kWh | 95045
1078253 | 23954 | 1362 | 4 | 2013-09-21 14:06 | Chemical analysis request at LFVD in chemical lab: 95045/ 0 Kotnik Marijan | 95045
1078254 | 23954 | 1362 | 4 | 2013-09-21 14:06 | Chemical analysis request at LFVD in chemical lab: 95045/ 9 Kotnik Marijan | 95045
1078255 | 23954 | 1101 | 2 | 2013-09-21 14:06 | Celox measurment: Temperatura = 1540 °C, O2 = 0,0 ppm, C = 0,000 %, Al = 0,000 % | 95045
1078256 | 23954 | 1252 | 3 | 2013-09-21 14:06 | Heating start 200 kWh | 95045
1078257 | 23954 | 1400 | 5 | 2013-09-21 14:17 | Added [48] FeV = 6,0 kg | 95045
1078258 | 23954 | 1400 | 5 | 2013-09-21 14:17 | Added [41] FeSi = 10,0 kg | 95045
1078259 | 23954 | 1400 | 5 | 2013-09-21 14:17 | Added [27] FeCrC = 90,0 kg | 95045
1078260 | 23954 | 1400 | 5 | 2013-09-21 14:17 | Added [10] Al bloki = 4,0 kg | 95045
1078261 | 23954 | 1400 | 5 | 2013-09-21 14:17 | Added [52] KARBORITmleti = 10,0 kg | 95045
1078266 | 23954 | 1400 | 5 | 2013-09-21 14:20 | Added [13] CaO = 100,0 kg | 95045
1078267 | 23954 | 1400 | 5 | 2013-09-21 14:20 | Added [12] BOKSIT = 100,0 kg | 95045
1078262 | 23954 | 1251 | 3 | 2013-09-21 14:23 | Vacuum start | 95045
1078263 | 23954 | 1254 | 3 | 2013-09-21 14:27 | Degassing start | 95045
1078268 | 23954 | 1253 | 3 | 2013-09-21 15:03 | Degassing stop | 95045
1078269 | 23954 | 1361 | 4 | 2013-09-21 15:04 | Zahteva za analizo z VPP na Spectro: 95045/ 6 e Kotnik Marijan | 95045
1078270 | 23954 | 1362 | 4 | 2013-09-21 15:04 | Chemical analysis request at LFVD in chemical lab: 95045/10 Kotnik Marijan | 95045
1078271 | 23954 | 1101 | 2 | 2013-09-21 15:10 | Celox measurment: Temperatura = 1471 °C, O2 = 0,0 ppm, C = 0,000 %, Al = 0,000 % | 95045
1078272 | 23954 | 1252 | 3 | 2013-09-21 15:13 | Heating start 300 kWh | 95045
1078273 | 23954 | 1101 | 2 | 2013-09-21 15:22 | Celox measurment: Temperatura = 1476 °C, O2 = 0,0 ppm, C = 0,000 %, Al = 0,000 % | 95045
1078274 | 23954 | 1252 | 3 | 2013-09-21 15:22 | Heating start 300 kWh | 95045
1078278 | 23954 | 1400 | 5 | 2013-09-21 15:29 | Added [15] CASIfi13 = 13,8 kg | 95045
1078279 | 23954 | 1016 | 1 | 2013-09-21 15:32 | Heat stop 95045 | 95045
1078396 | 23959 | 1400 | 5 | 2013-09-21 21:50 | Added [13] CaO = 350,0 kg | 95050
1078397 | 23959 | 1400 | 5 | 2013-09-21 21:50 | Added [12] BOKSIT = 100,0 kg | 95050
1078426 | 23959 | 1400 | 5 | 2013-09-21 23:16 | Added [52] KARBORITmleti = 120,0 kg | 95050
1078427 | 23959 | 1400 | 5 | 2013-09-21 23:16 | Added [11] Al gran = 10,0 kg | 95050
1078429 | 23959 | 1015 | 1 | 2013-09-21 23:38 | Heat start 95050 | 95050
1078432 | 23959 | 1400 | 5 | 2013-09-21 23:47 | Added [35] FeMo = 90,0 kg | 95050
1078433 | 23959 | 1400 | 5 | 2013-09-21 23:47 | Added [48] FeV = 300,0 kg | 95050
1078434 | 23959 | 1400 | 5 | 2013-09-21 23:47 | Added [33] FeMnC = 20,0 kg | 95050
1078435 | 23959 | 1400 | 5 | 2013-09-21 23:47 | Added [41] FeSi = 100,0 kg | 95050
1078436 | 23959 | 1400 | 5 | 2013-09-21 23:47 | Added [27] FeCrC = 500,0 kg | 95050
1078437 | 23959 | 1101 | 2 | 2013-09-21 23:51 | Celox measurment: Temperatura = 1539 °C, O2 = 0,0 ppm, C = 0,000 %, Al = 0,000 % | 95050
1078438 | 23959 | 1252 | 3 | 2013-09-21 23:52 | Heating start 300 kWh | 95050
1078439 | 23959 | 1362 | 4 | 2013-09-21 23:58 | Chemical analysis request at LFVD in chemical lab: 95050/ 9 Adam Maks | 95050
1078440 | 23959 | 1252 | 3 | 2013-09-21 23:58 | Heating start 200 kWh | 95050
1078441 | 23959 | 1362 | 4 | 2013-09-22 00:12 | Chemical analysis request at LFVD in chemical lab: 95050/ 9 Adam Maks | 95050
1078442 | 23959 | 1400 | 5 | 2013-09-22 00:15 | Added [35] FeMo = 25,0 kg | 95050
1078443 | 23959 | 1400 | 5 | 2013-09-22 00:15 | Added [48] FeV = 30,0 kg | 95050
1078444 | 23959 | 1400 | 5 | 2013-09-22 00:15 | Added [41] FeSi = 30,0 kg | 95050
1078445 | 23959 | 1400 | 5 | 2013-09-22 00:15 | Added [10] Al bloki = 7,0 kg | 95050
1078446 | 23959 | 1400 | 5 | 2013-09-22 00:15 | Added [52] KARBORITmleti = 15,0 kg | 95050
1078447 | 23959 | 1400 | 5 | 2013-09-22 00:17 | Added [12] BOKSIT = 70,0 kg | 95050
1078448 | 23959 | 1400 | 5 | 2013-09-22 00:17 | Added [13] CaO = 200,0 kg | 95050
1078449 | 23959 | 1251 | 3 | 2013-09-22 00:19 | Vacuum start | 95050
1078450 | 23959 | 1254 | 3 | 2013-09-22 00:24 | Degassing start | 95050
1078451 | 23959 | 1253 | 3 | 2013-09-22 00:49 | Degassing stop | 95050
1078452 | 23959 | 1361 | 4 | 2013-09-22 00:49 | Zahteva za analizo z VPP na Spectro: 95050/ 6 e Adam Maks | 95050
1078453 | 23959 | 1362 | 4 | 2013-09-22 00:49 | Chemical analysis request at LFVD in chemical lab: 95050/10 Adam Maks | 95050
1078454 | 23959 | 1400 | 5 | 2013-09-22 00:49 | Added [12] BOKSIT = 100,0 kg | 95050
1078455 | 23959 | 1400 | 5 | 2013-09-22 00:54 | Added [10] Al bloki = 4,0 kg | 95050
1078456 | 23959 | 1400 | 5 | 2013-09-22 00:54 | Added [15] CASIfi13 = 23,0 kg | 95050
1078457 | 23959 | 1400 | 5 | 2013-09-22 00:59 | Added [21] EPŽ žlindra = 100,0 kg | 95050
1078460 | 23959 | 1101 | 2 | 2013-09-22 01:02 | Celox measurment: Temperatura = 1468 °C, O2 = 0,0 ppm, C = 0,000 %, Al = 0,000 % | 95050
1078461 | 23959 | 1252 | 3 | 2013-09-22 01:02 | Heating start 400 kWh | 95050
1078462 | 23959 | 1101 | 2 | 2013-09-22 01:08 | Celox measurment: Temperatura = 1477 °C, O2 = 0,0 ppm, C = 0,000 %, Al = 0,000 % | 95050
1078463 | 23959 | 1361 | 4 | 2013-09-22 01:08 | Zahteva za analizo z VPP na Spectro: 95050/ 7 e Adam Maks | 95050
1078464 | 23959 | 1252 | 3 | 2013-09-22 01:08 | Heating start 300 kWh | 95050
1078465 | 23959 | 1400 | 5 | 2013-09-22 01:15 | Added [35] FeMo = 10,0 kg | 95050
1078466 | 23959 | 1400 | 5 | 2013-09-22 01:15 | Added [48] FeV = 15,0 kg | 95050
1078467 | 23959 | 1400 | 5 | 2013-09-22 01:15 | Added [17] Cfi13 = 27,6 kg | 95050
1078468 | 23959 | 1400 | 5 | 2013-09-22 01:18 | Added [15] CASIfi13 = 23,0 kg | 95050
1078469 | 23959 | 1362 | 4 | 2013-09-22 01:20 | Chemical analysis request at LFVD in chemical lab: 95050/ 0 Adam Maks | 95050
1078470 | 23959 | 1016 | 1 | 2013-09-22 01:31 | Heat stop 95050 | 95050
1078812 | 23970 | 1400 | 5 | 2013-09-22 20:43 | Added [13] CaO = 350,0 kg | 95061
1078813 | 23970 | 1400 | 5 | 2013-09-22 20:43 | Added [12] BOKSIT = 80,0 kg | 95061
1078823 | 23970 | 1400 | 5 | 2013-09-22 21:33 | Added [35] FeMo = 210,0 kg | 95061
1078824 | 23970 | 1400 | 5 | 2013-09-22 21:33 | Added [48] FeV = 270,0 kg | 95061
1078825 | 23970 | 1400 | 5 | 2013-09-22 21:33 | Added [41] FeSi = 30,0 kg | 95061
1078826 | 23970 | 1400 | 5 | 2013-09-22 21:33 | Added [27] FeCrC = 550,0 kg | 95061
1078827 | 23970 | 1400 | 5 | 2013-09-22 21:33 | Added [11] Al gran = 10,0 kg | 95061
1078836 | 23970 | 1015 | 1 | 2013-09-22 22:07 | Heat start 95061 | 95061
1078837 | 23970 | 1101 | 2 | 2013-09-22 22:14 | Celox measurment: Temperatura = 1558 °C, O2 = 0,0 ppm, C = 0,000 %, Al = 0,000 % | 95061
1078838 | 23970 | 1400 | 5 | 2013-09-22 22:14 | Added [35] FeMo = 90,0 kg | 95061
1078839 | 23970 | 1400 | 5 | 2013-09-22 22:14 | Added [48] FeV = 65,0 kg | 95061
1078840 | 23970 | 1400 | 5 | 2013-09-22 22:14 | Added [33] FeMnC = 30,0 kg | 95061
1078841 | 23970 | 1400 | 5 | 2013-09-22 22:14 | Added [41] FeSi = 75,0 kg | 95061
1078842 | 23970 | 1400 | 5 | 2013-09-22 22:14 | Added [10] Al bloki = 7,0 kg | 95061
1078843 | 23970 | 1400 | 5 | 2013-09-22 22:14 | Added [52] KARBORITmleti = 15,0 kg | 95061
1078844 | 23970 | 1400 | 5 | 2013-09-22 22:15 | Added [12] BOKSIT = 40,0 kg | 95061
1078845 | 23970 | 1400 | 5 | 2013-09-22 22:15 | Added [13] CaO = 150,0 kg | 95061
1078846 | 23970 | 1251 | 3 | 2013-09-22 22:17 | Vacuum start | 95061
1078847 | 23970 | 1254 | 3 | 2013-09-22 22:21 | Degassing start | 95061
1078848 | 23970 | 1253 | 3 | 2013-09-22 22:47 | Degassing stop | 95061
1078849 | 23970 | 1361 | 4 | 2013-09-22 22:47 | Zahteva za analizo z VPP na Spectro: 95061/ 5 e Adam Maks | 95061
1078850 | 23970 | 1362 | 4 | 2013-09-22 22:47 | Chemical analysis request at LFVD in chemical lab: 95061/ 9 Adam Maks | 95061
1078851 | 23970 | 1101 | 2 | 2013-09-22 22:50 | Celox measurment: Temperatura = 1505 °C, O2 = 0,0 ppm, C = 0,000 %, Al = 0,000 % | 95061
1078852 | 23970 | 1400 | 5 | 2013-09-22 23:02 | Added [41] FeSi = 20,0 kg | 95061
1078853 | 23970 | 1400 | 5 | 2013-09-22 23:02 | Added [17] Cfi13 = 11,0 kg | 95061
1078854 | 23970 | 1400 | 5 | 2013-09-22 23:02 | Added [70] Al zica = 6,7 kg | 95061
1078859 | 23970 | 1101 | 2 | 2013-09-22 23:19 | Celox measurment: Temperatura = 1489 °C, O2 = 0,0 ppm, C = 0,000 %, Al = 0,000 % | 95061
1078860 | 23970 | 1252 | 3 | 2013-09-22 23:26 | Heating start 200 kWh | 95061
1078861 | 23970 | 1400 | 5 | 2013-09-22 23:33 | Added [15] CASIfi13 = 14,7 kg | 95061
1078862 | 23970 | 1362 | 4 | 2013-09-22 23:42 | Chemical analysis request at LFVD in chemical lab: 95061/ 0 Adam Maks | 95061
1078863 | 23970 | 1016 | 1 | 2013-09-22 23:44 | Heat stop 95061 | 95061
1079265 | 23982 | 1400 | 5 | 2013-09-25 04:12 | Added [13] CaO = 350,0 kg | 95073
1079266 | 23982 | 1400 | 5 | 2013-09-25 04:12 | Added [12] BOKSIT = 100,0 kg | 95073
1079278 | 23982 | 1400 | 5 | 2013-09-25 05:00 | Added [48] FeV = 350,0 kg | 95073
1079279 | 23982 | 1400 | 5 | 2013-09-25 05:00 | Added [41] FeSi = 40,0 kg | 95073
1079280 | 23982 | 1400 | 5 | 2013-09-25 05:00 | Added [52] KARBORITmleti = 225,0 kg | 95073
1079282 | 23982 | 1015 | 1 | 2013-09-25 05:10 | Heat start 95073 | 95073
1079283 | 23982 | 1101 | 2 | 2013-09-25 05:12 | Celox measurment: Temperatura = 1576 °C, O2 = 0,0 ppm, C = 0,000 %, Al = 0,000 % | 95073
1079284 | 23982 | 1400 | 5 | 2013-09-25 05:12 | Added [35] FeMo = 150,0 kg | 95073
1079285 | 23982 | 1400 | 5 | 2013-09-25 05:12 | Added [48] FeV = 50,0 kg | 95073
1079286 | 23982 | 1400 | 5 | 2013-09-25 05:12 | Added [33] FeMnC = 50,0 kg | 95073
1079287 | 23982 | 1400 | 5 | 2013-09-25 05:12 | Added [41] FeSi = 88,0 kg | 95073
1079288 | 23982 | 1400 | 5 | 2013-09-25 05:12 | Added [27] FeCrC = 800,0 kg | 95073
1079289 | 23982 | 1400 | 5 | 2013-09-25 05:17 | Added [13] CaO = 80,0 kg | 95073
1079290 | 23982 | 1400 | 5 | 2013-09-25 05:17 | Added [12] BOKSIT = 80,0 kg | 95073
1079291 | 23983 | 1400 | 5 | 2013-09-25 05:18 | Added [13] CaO = 300,0 kg | 95074
1079292 | 23983 | 1400 | 5 | 2013-09-25 05:18 | Added [12] BOKSIT = 100,0 kg | 95074
1079293 | 23982 | 1101 | 2 | 2013-09-25 05:19 | Celox measurment: Temperatura = 1507 °C, O2 = 0,0 ppm, C = 0,000 %, Al = 0,000 % | 95073
1079294 | 23982 | 1252 | 3 | 2013-09-25 05:19 | Heating start 1000 kWh | 95073
1079295 | 23982 | 1362 | 4 | 2013-09-25 05:33 | Chemical analysis request at LFVD in chemical lab: 95073/ 9 Gorensek Peter | 95073
1079296 | 23982 | 1101 | 2 | 2013-09-25 05:33 | Celox measurment: Temperatura = 1539 °C, O2 = 0,0 ppm, C = 0,000 %, Al = 0,000 % | 95073
1079297 | 23982 | 1252 | 3 | 2013-09-25 05:34 | Heating start 1000 kWh | 95073
1079298 | 23982 | 1400 | 5 | 2013-09-25 05:47 | Added [35] FeMo = 15,0 kg | 95073
1079299 | 23982 | 1400 | 5 | 2013-09-25 05:47 | Added [48] FeV = 20,0 kg | 95073
1079300 | 23982 | 1400 | 5 | 2013-09-25 05:47 | Added [33] FeMnC = 10,0 kg | 95073
1079301 | 23982 | 1400 | 5 | 2013-09-25 05:47 | Added [41] FeSi = 60,0 kg | 95073
1079302 | 23982 | 1400 | 5 | 2013-09-25 05:47 | Added [27] FeCrC = 150,0 kg | 95073
1079303 | 23982 | 1400 | 5 | 2013-09-25 05:47 | Added [52] KARBORITmleti = 75,0 kg | 95073
1079304 | 23982 | 1251 | 3 | 2013-09-25 05:51 | Vacuum start | 95073
1079305 | 23982 | 1254 | 3 | 2013-09-25 05:56 | Degassing start | 95073
1079306 | 23982 | 1253 | 3 | 2013-09-25 06:26 | Degassing stop | 95073
1079307 | 23982 | 1362 | 4 | 2013-09-25 06:27 | Chemical analysis request at LFVD in chemical lab: 95073/10 Gorensek Peter | 95073
1079308 | 23982 | 1101 | 2 | 2013-09-25 06:31 | Celox measurment: Temperatura = 1483 °C, O2 = 0,0 ppm, C = 0,000 %, Al = 0,000 % | 95073
1079309 | 23982 | 1252 | 3 | 2013-09-25 06:34 | Heating start 400 kWh | 95073
1079310 | 23982 | 1400 | 5 | 2013-09-25 06:42 | Added [17] Cfi13 = 16,6 kg | 95073
1079311 | 23982 | 1400 | 5 | 2013-09-25 06:42 | Added [70] Al zica = 1,7 kg | 95073
1079312 | 23982 | 1101 | 2 | 2013-09-25 06:45 | Celox measurment: Temperatura = 1489 °C, O2 = 0,0 ppm, C = 0,000 %, Al = 0,000 % | 95073
1079313 | 23982 | 1252 | 3 | 2013-09-25 06:46 | Heating start 300 kWh | 95073
1079314 | 23982 | 1101 | 2 | 2013-09-25 06:54 | Celox measurment: Temperatura = 1496 °C, O2 = 0,0 ppm, C = 0,000 %, Al = 0,000 % | 95073
1079315 | 23982 | 1252 | 3 | 2013-09-25 06:55 | Heating start 100 kWh | 95073
1079316 | 23982 | 1101 | 2 | 2013-09-25 06:59 | Celox measurment: Temperatura = 1497 °C, O2 = 0,0 ppm, C = 0,000 %, Al = 0,000 % | 95073
1079317 | 23982 | 1400 | 5 | 2013-09-25 07:03 | Added [15] CASIfi13 = 14,0 kg | 95073
1079318 | 23982 | 1362 | 4 | 2013-09-25 07:03 | Chemical analysis request at LFVD in chemical lab: 95073/ 0 Gorensek Peter | 95073
1079319 | 23982 | 1016 | 1 | 2013-09-25 07:13 | Heat stop 95073 | 95073
1079321 | 23983 | 1400 | 5 | 2013-09-25 07:15 | Added [35] FeMo = 280,0 kg | 95074
1079322 | 23983 | 1400 | 5 | 2013-09-25 07:15 | Added [48] FeV = 280,0 kg | 95074
1079323 | 23983 | 1400 | 5 | 2013-09-25 07:15 | Added [11] Al gran = 10,0 kg | 95074
1079320 | 23983 | 1015 | 1 | 2013-09-25 07:19 | Heat start 95074 | 95074
1079324 | 23983 | 1101 | 2 | 2013-09-25 07:31 | Celox measurment: Temperatura = 1529 °C, O2 = 0,0 ppm, C = 0,000 %, Al = 0,000 % | 95074
1079325 | 23983 | 1400 | 5 | 2013-09-25 07:32 | Added [35] FeMo = 15,0 kg | 95074
1079326 | 23983 | 1400 | 5 | 2013-09-25 07:32 | Added [33] FeMnC = 50,0 kg | 95074
1079327 | 23983 | 1400 | 5 | 2013-09-25 07:32 | Added [27] FeCrC = 140,0 kg | 95074
1079328 | 23983 | 1400 | 5 | 2013-09-25 07:32 | Added [52] KARBORITmleti = 45,0 kg | 95074
1079329 | 23983 | 1400 | 5 | 2013-09-25 07:35 | Added [10] Al bloki = 3,0 kg | 95074
1079330 | 23983 | 1251 | 3 | 2013-09-25 07:38 | Vacuum start | 95074
1079331 | 23983 | 1254 | 3 | 2013-09-25 07:44 | Degassing start | 95074
1079332 | 23983 | 1253 | 3 | 2013-09-25 08:09 | Degassing stop | 95074
1079333 | 23983 | 1362 | 4 | 2013-09-25 08:10 | Chemical analysis request at LFVD in chemical lab: 95074/10 Kotnik Marijan | 95074
1079334 | 23983 | 1361 | 4 | 2013-09-25 08:11 | Zahteva za analizo z VPP na Spectro: 95074/ 6 e Kotnik Marijan | 95074
1079335 | 23983 | 1101 | 2 | 2013-09-25 08:15 | Celox measurment: Temperatura = 1445 °C, O2 = 0,0 ppm, C = 0,000 %, Al = 0,000 % | 95074
1079337 | 23983 | 1252 | 3 | 2013-09-25 08:23 | Heating start 1000 kWh | 95074
1079336 | 23983 | 1400 | 5 | 2013-09-25 08:27 | Added [21] EPŽ žlindra = 150,0 kg | 95074
1079340 | 23983 | 1400 | 5 | 2013-09-25 08:35 | Added [17] Cfi13 = 11,0 kg | 95074
1079341 | 23983 | 1400 | 5 | 2013-09-25 08:35 | Added [70] Al zica = 5,8 kg | 95074
1079338 | 23983 | 1101 | 2 | 2013-09-25 08:37 | Celox measurment: Temperatura = 1480 °C, O2 = 0,0 ppm, C = 0,000 %, Al = 0,000 % | 95074
1079339 | 23983 | 1361 | 4 | 2013-09-25 08:44 | Zahteva za analizo z VPP na Spectro: 95074/ 7 e Kotnik Marijan | 95074
1079342 | 23983 | 1101 | 2 | 2013-09-25 08:50 | Celox measurment: Temperatura = 1494 °C, O2 = 0,0 ppm, C = 0,000 %, Al = 0,000 % | 95074
1079343 | 23983 | 1400 | 5 | 2013-09-25 08:54 | Added [15] CASIfi13 = 12,0 kg | 95074
1079344 | 23983 | 1400 | 5 | 2013-09-25 08:54 | Added [15] CASIfi13 = 23,0 kg | 95074
1079345 | 23983 | 1362 | 4 | 2013-09-25 08:55 | Chemical analysis request at LFVD in chemical lab: 95074/ 0 Kotnik Marijan | 95074
1079346 | 23983 | 1016 | 1 | 2013-09-25 09:05 | Heat stop 95074 | 95074
1079347 | 23984 | 1400 | 5 | 2013-09-25 12:21 | Added [13] CaO = 350,0 kg | 95075
1079348 | 23984 | 1400 | 5 | 2013-09-25 12:21 | Added [12] BOKSIT = 90,0 kg | 95075
1079349 | 23984 | 1400 | 5 | 2013-09-25 12:45 | Added [35] FeMo = 300,0 kg | 95075
1079350 | 23984 | 1400 | 5 | 2013-09-25 12:45 | Added [48] FeV = 220,0 kg | 95075
1079352 | 23984 | 1400 | 5 | 2013-09-25 13:00 | Added [52] KARBORITmleti = 90,0 kg | 95075
1079353 | 23984 | 1400 | 5 | 2013-09-25 13:00 | Added [11] Al gran = 10,0 kg | 95075
1079351 | 23984 | 1015 | 1 | 2013-09-25 13:05 | Heat start 95075 | 95075
1079354 | 23984 | 1400 | 5 | 2013-09-25 13:20 | Added [35] FeMo = 190,0 kg | 95075
1079355 | 23984 | 1400 | 5 | 2013-09-25 13:20 | Added [48] FeV = 95,0 kg | 95075
1079356 | 23984 | 1400 | 5 | 2013-09-25 13:20 | Added [33] FeMnC = 50,0 kg | 95075
1079357 | 23984 | 1400 | 5 | 2013-09-25 13:20 | Added [41] FeSi = 120,0 kg | 95075
1079358 | 23984 | 1400 | 5 | 2013-09-25 13:20 | Added [27] FeCrC = 550,0 kg | 95075
1079359 | 23984 | 1400 | 5 | 2013-09-25 13:20 | Added [10] Al bloki = 6,0 kg | 95075
1079360 | 23984 | 1400 | 5 | 2013-09-25 13:20 | Added [52] KARBORITmleti = 20,0 kg | 95075
1079361 | 23984 | 1101 | 2 | 2013-09-25 13:24 | Celox measurment: Temperatura = 1528 °C, O2 = 0,0 ppm, C = 0,000 %, Al = 0,000 % | 95075
1079362 | 23984 | 1252 | 3 | 2013-09-25 13:25 | Heating start 600 kWh | 95075
1079363 | 23984 | 1101 | 2 | 2013-09-25 13:34 | Celox measurment: Temperatura = 1537 °C, O2 = 0,0 ppm, C = 0,000 %, Al = 0,000 % | 95075
1079364 | 23984 | 1362 | 4 | 2013-09-25 13:36 | Chemical analysis request at LFVD in chemical lab: 95075/ 9 Adam Maks | 95075
1079365 | 23984 | 1400 | 5 | 2013-09-25 13:46 | Added [35] FeMo = 28,0 kg | 95075
1079366 | 23984 | 1400 | 5 | 2013-09-25 13:46 | Added [48] FeV = 10,0 kg | 95075
1079367 | 23984 | 1400 | 5 | 2013-09-25 13:46 | Added [41] FeSi = 15,0 kg | 95075
1079368 | 23984 | 1400 | 5 | 2013-09-25 13:46 | Added [27] FeCrC = 70,0 kg | 95075
1079369 | 23984 | 1400 | 5 | 2013-09-25 13:46 | Added [10] Al bloki = 4,0 kg | 95075
1079370 | 23984 | 1400 | 5 | 2013-09-25 13:46 | Added [52] KARBORITmleti = 30,0 kg | 95075
1079371 | 23984 | 1400 | 5 | 2013-09-25 13:49 | Added [13] CaO = 100,0 kg | 95075
1079372 | 23984 | 1251 | 3 | 2013-09-25 13:51 | Vacuum start | 95075
1079375 | 23984 | 1254 | 3 | 2013-09-25 13:55 | Degassing start | 95075
1079376 | 23984 | 1253 | 3 | 2013-09-25 14:21 | Degassing stop | 95075
1079377 | 23984 | 1362 | 4 | 2013-09-25 14:21 | Chemical analysis request at LFVD in chemical lab: 95075/10 Adam Maks | 95075
1079378 | 23984 | 1400 | 5 | 2013-09-25 14:21 | Added [12] BOKSIT = 100,0 kg | 95075
1079379 | 23984 | 1101 | 2 | 2013-09-25 14:25 | Celox measurment: Temperatura = 1451 °C, O2 = 0,0 ppm, C = 0,000 %, Al = 0,000 % | 95075
1079380 | 23984 | 1252 | 3 | 2013-09-25 14:25 | Heating start 800 kWh | 95075
1079383 | 23984 | 1400 | 5 | 2013-09-25 14:35 | Added [17] Cfi13 = 5,5 kg | 95075
1079384 | 23984 | 1400 | 5 | 2013-09-25 14:35 | Added [70] Al zica = 2,3 kg | 95075
1079385 | 23984 | 1252 | 3 | 2013-09-25 14:36 | Heating start 300 kWh | 95075
1079386 | 23984 | 1101 | 2 | 2013-09-25 14:40 | Celox measurment: Temperatura = 1492 °C, O2 = 0,0 ppm, C = 0,000 %, Al = 0,000 % | 95075
1079387 | 23984 | 1400 | 5 | 2013-09-25 14:44 | Added [15] CASIfi13 = 15,2 kg | 95075
1079388 | 23984 | 1362 | 4 | 2013-09-25 14:44 | Chemical analysis request at LFVD in chemical lab: 95075/ 0 Adam Maks | 95075
1079389 | 23984 | 1016 | 1 | 2013-09-25 14:57 | Heat stop 95075 | 95075
1079424 | 23987 | 1400 | 5 | 2013-09-25 17:43 | Added [13] CaO = 350,0 kg | 95078
1079425 | 23987 | 1400 | 5 | 2013-09-25 17:43 | Added [12] BOKSIT = 100,0 kg | 95078
1079455 | 23987 | 1400 | 5 | 2013-09-25 19:20 | Added [48] FeV = 250,0 kg | 95078
1079457 | 23987 | 1400 | 5 | 2013-09-25 19:27 | Added [27] FeCrC = 500,0 kg | 95078
1079461 | 23987 | 1015 | 1 | 2013-09-25 19:36 | Heat start 95078 | 95078
1079462 | 23987 | 1400 | 5 | 2013-09-25 19:44 | Added [35] FeMo = 70,0 kg | 95078
1079463 | 23987 | 1400 | 5 | 2013-09-25 19:44 | Added [48] FeV = 90,0 kg | 95078
1079464 | 23987 | 1400 | 5 | 2013-09-25 19:44 | Added [33] FeMnC = 50,0 kg | 95078
1079465 | 23987 | 1400 | 5 | 2013-09-25 19:44 | Added [41] FeSi = 60,0 kg | 95078
1079466 | 23987 | 1101 | 2 | 2013-09-25 19:49 | Celox measurment: Temperatura = 1536 °C, O2 = 0,0 ppm, C = 0,000 %, Al = 0,000 % | 95078
1079467 | 23987 | 1252 | 3 | 2013-09-25 19:49 | Heating start 700 kWh | 95078
1079468 | 23987 | 1362 | 4 | 2013-09-25 19:54 | Chemical analysis request at LFVD in chemical lab: 95078/ 9 Adam Maks | 95078
1079469 | 23987 | 1252 | 3 | 2013-09-25 19:58 | Heating start 200 kWh | 95078
1079470 | 23988 | 1400 | 5 | 2013-09-25 20:01 | Added [13] CaO = 350,0 kg | 95079
1079471 | 23988 | 1400 | 5 | 2013-09-25 20:01 | Added [12] BOKSIT = 100,0 kg | 95079
1079472 | 23987 | 1400 | 5 | 2013-09-25 20:11 | Added [35] FeMo = 35,0 kg | 95078
1079473 | 23987 | 1400 | 5 | 2013-09-25 20:11 | Added [48] FeV = 25,0 kg | 95078
1079474 | 23987 | 1400 | 5 | 2013-09-25 20:11 | Added [33] FeMnC = 10,0 kg | 95078
1079475 | 23987 | 1400 | 5 | 2013-09-25 20:11 | Added [41] FeSi = 30,0 kg | 95078
1079476 | 23987 | 1400 | 5 | 2013-09-25 20:11 | Added [27] FeCrC = 300,0 kg | 95078
1079477 | 23987 | 1400 | 5 | 2013-09-25 20:11 | Added [10] Al bloki = 3,0 kg | 95078
1079478 | 23987 | 1400 | 5 | 2013-09-25 20:11 | Added [52] KARBORITmleti = 55,0 kg | 95078
1079479 | 23987 | 1400 | 5 | 2013-09-25 20:13 | Added [12] BOKSIT = 40,0 kg | 95078
1079480 | 23987 | 1400 | 5 | 2013-09-25 20:13 | Added [13] CaO = 200,0 kg | 95078
1079481 | 23987 | 1251 | 3 | 2013-09-25 20:15 | Vacuum start | 95078
1079482 | 23987 | 1254 | 3 | 2013-09-25 20:18 | Degassing start | 95078
1079483 | 23987 | 1253 | 3 | 2013-09-25 20:54 | Degassing stop | 95078
1079484 | 23987 | 1361 | 4 | 2013-09-25 20:54 | Zahteva za analizo z VPP na Spectro: 95078/ 6 e Adam Maks | 95078
1079485 | 23987 | 1362 | 4 | 2013-09-25 20:54 | Chemical analysis request at LFVD in chemical lab: 95078/10 Adam Maks | 95078
1079486 | 23987 | 1400 | 5 | 2013-09-25 20:56 | Added [12] BOKSIT = 120,0 kg | 95078
1079487 | 23987 | 1101 | 2 | 2013-09-25 21:03 | Celox measurment: Temperatura = 1454 °C, O2 = 0,0 ppm, C = 0,000 %, Al = 0,000 % | 95078
1079488 | 23987 | 1252 | 3 | 2013-09-25 21:03 | Heating start 600 kWh | 95078
1079489 | 23987 | 1101 | 2 | 2013-09-25 21:16 | Celox measurment: Temperatura = 1473 °C, O2 = 0,0 ppm, C = 0,000 %, Al = 0,000 % | 95078
1079490 | 23987 | 1400 | 5 | 2013-09-25 21:17 | Added [35] FeMo = 7,0 kg | 95078
1079491 | 23987 | 1400 | 5 | 2013-09-25 21:17 | Added [48] FeV = 10,0 kg | 95078
1079492 | 23987 | 1400 | 5 | 2013-09-25 21:17 | Added [17] Cfi13 = 22,1 kg | 95078
1079493 | 23987 | 1252 | 3 | 2013-09-25 21:17 | Heating start 300 kWh | 95078
1079494 | 23988 | 1400 | 5 | 2013-09-25 21:20 | Added [48] FeV = 220,0 kg | 95079
1079495 | 23988 | 1400 | 5 | 2013-09-25 21:20 | Added [64] SiMn = 70,0 kg | 95079
1079496 | 23988 | 1400 | 5 | 2013-09-25 21:20 | Added [27] FeCrC = 600,0 kg | 95079
1079501 | 23988 | 1400 | 5 | 2013-09-25 21:22 | Added [52] KARBORITmleti = 165,0 kg | 95079
1079497 | 23987 | 1400 | 5 | 2013-09-25 21:24 | Added [15] CASIfi13 = 14,3 kg | 95078
1079498 | 23987 | 1362 | 4 | 2013-09-25 21:24 | Chemical analysis request at LFVD in chemical lab: 95078/ 0 Adam Maks | 95078
1079499 | 23987 | 1016 | 1 | 2013-09-25 21:34 | Heat stop 95078 | 95078
1079500 | 23988 | 1015 | 1 | 2013-09-25 21:34 | Heat start 95079 | 95079
1079502 | 23988 | 1400 | 5 | 2013-09-25 21:42 | Added [35] FeMo = 140,0 kg | 95079
1079503 | 23988 | 1400 | 5 | 2013-09-25 21:42 | Added [48] FeV = 67,0 kg | 95079
1079504 | 23988 | 1400 | 5 | 2013-09-25 21:42 | Added [33] FeMnC = 78,0 kg | 95079
1079505 | 23988 | 1400 | 5 | 2013-09-25 21:42 | Added [41] FeSi = 80,0 kg | 95079
1079506 | 23988 | 1400 | 5 | 2013-09-25 21:42 | Added [27] FeCrC = 300,0 kg | 95079
1079507 | 23988 | 1101 | 2 | 2013-09-25 21:49 | Celox measurment: Temperatura = 1498 °C, O2 = 0,0 ppm, C = 0,000 %, Al = 0,000 % | 95079
1079508 | 23988 | 1252 | 3 | 2013-09-25 21:49 | Heating start 800 kWh | 95079
1079509 | 23989 | 1400 | 5 | 2013-09-25 21:55 | Added [13] CaO = 500,0 kg | 95080
1079510 | 23989 | 1400 | 5 | 2013-09-25 21:55 | Added [12] BOKSIT = 100,0 kg | 95080
1079511 | 23988 | 1101 | 2 | 2013-09-25 21:59 | Celox measurment: Temperatura = 1524 °C, O2 = 0,0 ppm, C = 0,000 %, Al = 0,000 % | 95079
1079512 | 23988 | 1362 | 4 | 2013-09-25 21:59 | Chemical analysis request at LFVD in chemical lab: 95079/ 9 Gorensek Peter | 95079
1079513 | 23988 | 1252 | 3 | 2013-09-25 22:02 | Heating start 700 kWh | 95079
1079514 | 23988 | 1400 | 5 | 2013-09-25 22:18 | Added [35] FeMo = 40,0 kg | 95079
1079515 | 23988 | 1400 | 5 | 2013-09-25 22:18 | Added [48] FeV = 11,0 kg | 95079
1079516 | 23988 | 1400 | 5 | 2013-09-25 22:18 | Added [41] FeSi = 63,0 kg | 95079
1079517 | 23988 | 1400 | 5 | 2013-09-25 22:18 | Added [27] FeCrC = 200,0 kg | 95079
1079518 | 23988 | 1400 | 5 | 2013-09-25 22:18 | Added [10] Al bloki = 3,0 kg | 95079
1079519 | 23988 | 1400 | 5 | 2013-09-25 22:18 | Added [52] KARBORITmleti = 45,0 kg | 95079
1079520 | 23988 | 1251 | 3 | 2013-09-25 22:21 | Vacuum start | 95079
1079521 | 23988 | 1254 | 3 | 2013-09-25 22:24 | Degassing start | 95079
1079529 | 23988 | 1253 | 3 | 2013-09-25 22:54 | Degassing stop | 95079
1079522 | 23988 | 1362 | 4 | 2013-09-25 22:57 | Chemical analysis request at LFVD in chemical lab: 95079/10 Gorensek Peter | 95079
1079523 | 23988 | 1400 | 5 | 2013-09-25 22:57 | Added [12] BOKSIT = 70,0 kg | 95079
1079524 | 23988 | 1400 | 5 | 2013-09-25 22:57 | Added [21] EPŽ žlindra = 80,0 kg | 95079
1079525 | 23988 | 1101 | 2 | 2013-09-25 23:00 | Celox measurment: Temperatura = 1485 °C, O2 = 0,0 ppm, C = 0,000 %, Al = 0,000 % | 95079
1079526 | 23988 | 1252 | 3 | 2013-09-25 23:00 | Heating start 100 kWh | 95079
1079527 | 23988 | 1101 | 2 | 2013-09-25 23:09 | Celox measurment: Temperatura = 1480 °C, O2 = 0,0 ppm, C = 0,000 %, Al = 0,000 % | 95079
1079531 | 23989 | 1400 | 5 | 2013-09-25 23:11 | Added [48] FeV = 250,0 kg | 95080
1079532 | 23989 | 1400 | 5 | 2013-09-25 23:11 | Added [27] FeCrC = 400,0 kg | 95080
1079528 | 23988 | 1400 | 5 | 2013-09-25 23:12 | Added [15] CASIfi13 = 13,6 kg | 95079
1079530 | 23988 | 1362 | 4 | 2013-09-25 23:13 | Chemical analysis request at LFVD in chemical lab: 95079/ 0 Gorensek Peter | 95079
1079533 | 23988 | 1016 | 1 | 2013-09-25 23:19 | Heat stop 95079 | 95079
1079534 | 23989 | 1015 | 1 | 2013-09-25 23:20 | Heat start 95080 | 95080
1079535 | 23989 | 1400 | 5 | 2013-09-25 23:24 | Added [35] FeMo = 150,0 kg | 95080
1079536 | 23989 | 1400 | 5 | 2013-09-25 23:24 | Added [48] FeV = 90,0 kg | 95080
1079537 | 23989 | 1400 | 5 | 2013-09-25 23:24 | Added [33] FeMnC = 57,0 kg | 95080
1079538 | 23989 | 1400 | 5 | 2013-09-25 23:24 | Added [41] FeSi = 45,0 kg | 95080
1079539 | 23989 | 1400 | 5 | 2013-09-25 23:24 | Added [52] KARBORITmleti = 90,0 kg | 95080
1079540 | 23989 | 1400 | 5 | 2013-09-25 23:24 | Added [15] CASIfi13 = 23,0 kg | 95080
1079541 | 23989 | 1400 | 5 | 2013-09-25 23:29 | Added [13] CaO = 150,0 kg | 95080
1079542 | 23989 | 1400 | 5 | 2013-09-25 23:29 | Added [12] BOKSIT = 100,0 kg | 95080
1079543 | 23989 | 1101 | 2 | 2013-09-25 23:32 | Celox measurment: Temperatura = 1493 °C, O2 = 0,0 ppm, C = 0,000 %, Al = 0,000 % | 95080
1079544 | 23989 | 1252 | 3 | 2013-09-25 23:33 | Heating start 1000 kWh | 95080
1079545 | 23989 | 1362 | 4 | 2013-09-25 23:45 | Chemical analysis request at LFVD in chemical lab: 95080/ 9 Gorensek Peter | 95080
1079546 | 23989 | 1101 | 2 | 2013-09-25 23:45 | Celox measurment: Temperatura = 1520 °C, O2 = 0,0 ppm, C = 0,000 %, Al = 0,000 % | 95080
1079547 | 23989 | 1252 | 3 | 2013-09-25 23:46 | Heating start 800 kWh | 95080
1079548 | 23989 | 1400 | 5 | 2013-09-25 23:58 | Added [10] Al bloki = 3,0 kg | 95080
1079549 | 23989 | 1400 | 5 | 2013-09-25 23:58 | Added [52] KARBORITmleti = 25,0 kg | 95080
1079550 | 23989 | 1400 | 5 | 2013-09-26 | Added [13] CaO = 250,0 kg | 95080
1079551 | 23989 | 1400 | 5 | 2013-09-26 | Added [12] BOKSIT = 50,0 kg | 95080
1079552 | 23989 | 1251 | 3 | 2013-09-26 00:05 | Vacuum start | 95080
1079553 | 23989 | 1254 | 3 | 2013-09-26 00:08 | Degassing start | 95080
1079558 | 23989 | 1253 | 3 | 2013-09-26 00:40 | Degassing stop | 95080
1079559 | 23989 | 1362 | 4 | 2013-09-26 00:44 | Chemical analysis request at LFVD in chemical lab: 95080/10 Gorensek Peter | 95080
1079560 | 23989 | 1361 | 4 | 2013-09-26 00:44 | Zahteva za analizo z VPP na Spectro: 95080/ 6 e Gorensek Peter | 95080
1079561 | 23989 | 1101 | 2 | 2013-09-26 00:48 | Celox measurment: Temperatura = 1472 °C, O2 = 0,0 ppm, C = 0,000 %, Al = 0,000 % | 95080
1079562 | 23989 | 1252 | 3 | 2013-09-26 00:50 | Heating start 300 kWh | 95080
1079563 | 23989 | 1400 | 5 | 2013-09-26 00:58 | Added [15] CASIfi13 = 23,0 kg | 95080
1079564 | 23989 | 1400 | 5 | 2013-09-26 01:01 | Added [12] BOKSIT = 80,0 kg | 95080
1079565 | 23989 | 1101 | 2 | 2013-09-26 01:03 | Celox measurment: Temperatura = 1469 °C, O2 = 0,0 ppm, C = 0,000 %, Al = 0,000 % | 95080
1079566 | 23989 | 1252 | 3 | 2013-09-26 01:04 | Heating start 500 kWh | 95080
1079567 | 23989 | 1361 | 4 | 2013-09-26 01:10 | Zahteva za analizo z VPP na Spectro: 95080/ 7 e Gorensek Peter | 95080
1079568 | 23989 | 1400 | 5 | 2013-09-26 01:16 | Added [15] CASIfi13 = 13,8 kg | 95080
1079569 | 23989 | 1362 | 4 | 2013-09-26 01:19 | Chemical analysis request at LFVD in chemical lab: 95080/ 0 Gorensek Peter | 95080
1079570 | 23989 | 1016 | 1 | 2013-09-26 01:23 | Heat stop 95080 | 95080
1081347 | 24035 | 1400 | 5 | 2013-10-04 15:35 | Added [13] CaO = 300,0 kg | 95126
1081348 | 24035 | 1400 | 5 | 2013-10-04 15:35 | Added [12] BOKSIT = 80,0 kg | 95126
1081349 | 24035 | 1400 | 5 | 2013-10-04 15:35 | Added [48] FeV = 260,0 kg | 95126
1081346 | 24035 | 1015 | 1 | 2013-10-04 15:41 | Heat start 95126 | 95126
1081350 | 24035 | 1400 | 5 | 2013-10-04 15:47 | Added [35] FeMo = 180,0 kg | 95126
1081351 | 24035 | 1400 | 5 | 2013-10-04 15:47 | Added [48] FeV = 60,0 kg | 95126
1081352 | 24035 | 1400 | 5 | 2013-10-04 15:47 | Added [33] FeMnC = 37,0 kg | 95126
1081353 | 24035 | 1400 | 5 | 2013-10-04 15:47 | Added [41] FeSi = 130,0 kg | 95126
1081354 | 24035 | 1400 | 5 | 2013-10-04 15:47 | Added [27] FeCrC = 750,0 kg | 95126
1081355 | 24035 | 1400 | 5 | 2013-10-04 15:47 | Added [10] Al bloki = 10,0 kg | 95126
1081356 | 24035 | 1400 | 5 | 2013-10-04 15:47 | Added [52] KARBORITmleti = 75,0 kg | 95126
1081357 | 24035 | 1400 | 5 | 2013-10-04 15:51 | Added [13] CaO = 100,0 kg | 95126
1081358 | 24035 | 1400 | 5 | 2013-10-04 15:51 | Added [12] BOKSIT = 80,0 kg | 95126
1081359 | 24035 | 1101 | 2 | 2013-10-04 15:53 | Celox measurment: Temperatura = 1557 °C, O2 = 0,0 ppm, C = 0,000 %, Al = 0,000 % | 95126
1081360 | 24035 | 1252 | 3 | 2013-10-04 15:53 | Heating start 200 kWh | 95126
1081361 | 24035 | 1362 | 4 | 2013-10-04 16:00 | Chemical analysis request at LFVD in chemical lab: 95126/ 9 Gorensek Peter | 95126
1081362 | 24035 | 1101 | 2 | 2013-10-04 16:01 | Celox measurment: Temperatura = 1549 °C, O2 = 0,0 ppm, C = 0,000 %, Al = 0,000 % | 95126
1081363 | 24035 | 1400 | 5 | 2013-10-04 16:18 | Added [35] FeMo = 76,0 kg | 95126
1081364 | 24035 | 1400 | 5 | 2013-10-04 16:18 | Added [48] FeV = 18,0 kg | 95126
1081365 | 24035 | 1400 | 5 | 2013-10-04 16:18 | Added [41] FeSi = 28,0 kg | 95126
1081366 | 24035 | 1400 | 5 | 2013-10-04 16:18 | Added [27] FeCrC = 250,0 kg | 95126
1081367 | 24035 | 1400 | 5 | 2013-10-04 16:18 | Added [10] Al bloki = 5,0 kg | 95126
1081368 | 24035 | 1400 | 5 | 2013-10-04 16:18 | Added [52] KARBORITmleti = 55,0 kg | 95126
1081369 | 24035 | 1400 | 5 | 2013-10-04 16:19 | Added [12] BOKSIT = 100,0 kg | 95126
1081370 | 24035 | 1251 | 3 | 2013-10-04 16:21 | Vacuum start | 95126
1081371 | 24035 | 1254 | 3 | 2013-10-04 16:25 | Degassing start | 95126
1081372 | 24035 | 1253 | 3 | 2013-10-04 16:51 | Degassing stop | 95126
1081373 | 24035 | 1362 | 4 | 2013-10-04 16:54 | Chemical analysis request at LFVD in chemical lab: 95126/10 Gorensek Peter | 95126
1081374 | 24035 | 1101 | 2 | 2013-10-04 16:56 | Celox measurment: Temperatura = 1451 °C, O2 = 0,0 ppm, C = 0,000 %, Al = 0,000 % | 95126
1081375 | 24035 | 1252 | 3 | 2013-10-04 16:57 | Heating start 500 kWh | 95126
1081402 | 24036 | 1400 | 5 | 2013-10-04 17:00 | Added [13] CaO = 400,0 kg | 95127
1081403 | 24036 | 1400 | 5 | 2013-10-04 17:00 | Added [12] BOKSIT = 100,0 kg | 95127
1081404 | 24036 | 1400 | 5 | 2013-10-04 17:02 | Added [48] FeV = 240,0 kg | 95127
1081376 | 24035 | 1400 | 5 | 2013-10-04 17:07 | Added [17] Cfi13 = 7,4 kg | 95126
1081377 | 24035 | 1400 | 5 | 2013-10-04 17:07 | Added [72] Al opl.zica = 2,5 kg | 95126
1081378 | 24035 | 1101 | 2 | 2013-10-04 17:09 | Celox measurment: Temperatura = 1468 °C, O2 = 0,0 ppm, C = 0,000 %, Al = 0,000 % | 95126
1081379 | 24035 | 1252 | 3 | 2013-10-04 17:11 | Heating start 500 kWh | 95126
1081380 | 24035 | 1400 | 5 | 2013-10-04 17:18 | Added [15] CASIfi13 = 15,2 kg | 95126
1081381 | 24035 | 1362 | 4 | 2013-10-04 17:18 | Chemical analysis request at LFVD in chemical lab: 95126/ 0 Gorensek Peter | 95126
1081382 | 24035 | 1016 | 1 | 2013-10-04 17:28 | Heat stop 95126 | 95126
1081383 | 24036 | 1015 | 1 | 2013-10-04 17:28 | Heat start 95127 | 95127
1081384 | 24036 | 1400 | 5 | 2013-10-04 17:35 | Added [35] FeMo = 120,0 kg | 95127
1081385 | 24036 | 1400 | 5 | 2013-10-04 17:35 | Added [48] FeV = 50,0 kg | 95127
1081386 | 24036 | 1400 | 5 | 2013-10-04 17:35 | Added [33] FeMnC = 63,0 kg | 95127
1081387 | 24036 | 1400 | 5 | 2013-10-04 17:35 | Added [41] FeSi = 33,0 kg | 95127
1081388 | 24036 | 1400 | 5 | 2013-10-04 17:35 | Added [27] FeCrC = 600,0 kg | 95127
1081389 | 24036 | 1400 | 5 | 2013-10-04 17:35 | Added [10] Al bloki = 3,0 kg | 95127
1081390 | 24036 | 1101 | 2 | 2013-10-04 17:41 | Celox measurment: Temperatura = 1476 °C, O2 = 0,0 ppm, C = 0,000 %, Al = 0,000 % | 95127
1081391 | 24036 | 1252 | 3 | 2013-10-04 17:41 | Heating start 800 kWh | 95127
1081392 | 24036 | 1101 | 2 | 2013-10-04 17:52 | Celox measurment: Temperatura = 1491 °C, O2 = 0,0 ppm, C = 0,000 %, Al = 0,000 % | 95127
1081393 | 24036 | 1362 | 4 | 2013-10-04 17:52 | Chemical analysis request at LFVD in chemical lab: 95127/ 9 Gorensek Peter | 95127
1081394 | 24036 | 1252 | 3 | 2013-10-04 17:53 | Heating start 1000 kWh | 95127
1081395 | 24036 | 1400 | 5 | 2013-10-04 18:06 | Added [35] FeMo = 23,0 kg | 95127
1081396 | 24036 | 1400 | 5 | 2013-10-04 18:06 | Added [48] FeV = 25,0 kg | 95127
1081397 | 24036 | 1400 | 5 | 2013-10-04 18:06 | Added [41] FeSi = 30,0 kg | 95127
1081398 | 24036 | 1400 | 5 | 2013-10-04 18:06 | Added [27] FeCrC = 210,0 kg | 95127
1081399 | 24036 | 1400 | 5 | 2013-10-04 18:06 | Added [10] Al bloki = 10,0 kg | 95127
1081400 | 24036 | 1400 | 5 | 2013-10-04 18:06 | Added [52] KARBORITmleti = 25,0 kg | 95127
1081401 | 24036 | 1251 | 3 | 2013-10-04 18:09 | Vacuum start | 95127
1081405 | 24037 | 1400 | 5 | 2013-10-04 18:11 | Added [13] CaO = 350,0 kg | 95128
1081406 | 24037 | 1400 | 5 | 2013-10-04 18:11 | Added [12] BOKSIT = 70,0 kg | 95128
1081407 | 24036 | 1254 | 3 | 2013-10-04 18:12 | Degassing start | 95127
1081408 | 24036 | 1253 | 3 | 2013-10-04 18:37 | Degassing stop | 95127
1081409 | 24036 | 1362 | 4 | 2013-10-04 18:39 | Chemical analysis request at LFVD in chemical lab: 95127/10 Gorensek Peter | 95127
1081410 | 24036 | 1400 | 5 | 2013-10-04 18:40 | Added [21] EPŽ žlindra = 100,0 kg | 95127
1081411 | 24036 | 1101 | 2 | 2013-10-04 18:42 | Celox measurment: Temperatura = 1462 °C, O2 = 0,0 ppm, C = 0,000 %, Al = 0,000 % | 95127
1081412 | 24036 | 1252 | 3 | 2013-10-04 18:43 | Heating start 400 kWh | 95127
1081413 | 24036 | 1252 | 3 | 2013-10-04 18:50 | Heating start 200 kWh | 95127
1081414 | 24036 | 1400 | 5 | 2013-10-04 18:53 | Added [17] Cfi13 = 11,0 kg | 95127
1081415 | 24036 | 1101 | 2 | 2013-10-04 18:54 | Celox measurment: Temperatura = 1475 °C, O2 = 0,0 ppm, C = 0,000 %, Al = 0,000 % | 95127
1081416 | 24036 | 1252 | 3 | 2013-10-04 18:55 | Heating start 400 kWh | 95127
1081417 | 24037 | 1400 | 5 | 2013-10-04 18:56 | Added [48] FeV = 250,0 kg | 95128
1081418 | 24036 | 1400 | 5 | 2013-10-04 19:01 | Added [15] CASIfi13 = 14,5 kg | 95127
1081419 | 24036 | 1362 | 4 | 2013-10-04 19:03 | Chemical analysis request at LFVD in chemical lab: 95127/ 0 Gorensek Peter | 95127
1081420 | 24036 | 1016 | 1 | 2013-10-04 19:08 | Heat stop 95127 | 95127
1081421 | 24037 | 1015 | 1 | 2013-10-04 19:08 | Heat start 95128 | 95128
1081422 | 24037 | 1361 | 4 | 2013-10-04 19:08 | Zahteva za analizo z VPP na Spectro: 95128/ 4 e Gorensek Peter | 95128
1081423 | 24037 | 1400 | 5 | 2013-10-04 19:12 | Added [35] FeMo = 90,0 kg | 95128
1081424 | 24037 | 1400 | 5 | 2013-10-04 19:12 | Added [48] FeV = 25,0 kg | 95128
1081425 | 24037 | 1400 | 5 | 2013-10-04 19:12 | Added [33] FeMnC = 51,0 kg | 95128
1081426 | 24037 | 1400 | 5 | 2013-10-04 19:12 | Added [41] FeSi = 80,0 kg | 95128
1081427 | 24037 | 1400 | 5 | 2013-10-04 19:12 | Added [27] FeCrC = 1000,0 kg | 95128
1081428 | 24037 | 1101 | 2 | 2013-10-04 19:18 | Celox measurment: Temperatura = 1532 °C, O2 = 0,0 ppm, C = 0,000 %, Al = 0,000 % | 95128
1081429 | 24037 | 1252 | 3 | 2013-10-04 19:18 | Heating start 800 kWh | 95128
1081432 | 24037 | 1101 | 2 | 2013-10-04 19:28 | Celox measurment: Temperatura = 1556 °C, O2 = 0,0 ppm, C = 0,000 %, Al = 0,000 % | 95128
1081433 | 24037 | 1362 | 4 | 2013-10-04 19:28 | Chemical analysis request at LFVD in chemical lab: 95128/ 9 Gorensek Peter | 95128
1081434 | 24037 | 1252 | 3 | 2013-10-04 19:28 | Heating start 200 kWh | 95128
1081435 | 24037 | 1400 | 5 | 2013-10-04 19:39 | Added [35] FeMo = 40,0 kg | 95128
1081436 | 24037 | 1400 | 5 | 2013-10-04 19:39 | Added [48] FeV = 20,0 kg | 95128
1081437 | 24037 | 1400 | 5 | 2013-10-04 19:39 | Added [41] FeSi = 40,0 kg | 95128
1081438 | 24037 | 1400 | 5 | 2013-10-04 19:39 | Added [27] FeCrC = 150,0 kg | 95128
1081439 | 24037 | 1400 | 5 | 2013-10-04 19:39 | Added [10] Al bloki = 2,0 kg | 95128
1081440 | 24037 | 1400 | 5 | 2013-10-04 19:39 | Added [52] KARBORITmleti = 80,0 kg | 95128
1081441 | 24037 | 1400 | 5 | 2013-10-04 19:42 | Added [13] CaO = 150,0 kg | 95128
1081442 | 24037 | 1400 | 5 | 2013-10-04 19:42 | Added [12] BOKSIT = 50,0 kg | 95128
1081443 | 24037 | 1251 | 3 | 2013-10-04 19:44 | Vacuum start | 95128
1081444 | 24037 | 1254 | 3 | 2013-10-04 19:47 | Degassing start | 95128
1081445 | 24037 | 1253 | 3 | 2013-10-04 20:22 | Degassing stop | 95128
1081446 | 24037 | 1362 | 4 | 2013-10-04 20:25 | Chemical analysis request at LFVD in chemical lab: 95128/10 Gorensek Peter | 95128
1081447 | 24037 | 1101 | 2 | 2013-10-04 20:27 | Celox measurment: Temperatura = 1477 °C, O2 = 0,0 ppm, C = 0,000 %, Al = 0,000 % | 95128
1081448 | 24037 | 1252 | 3 | 2013-10-04 20:29 | Heating start 200 kWh | 95128
1081449 | 24037 | 1400 | 5 | 2013-10-04 20:37 | Added [17] Cfi13 = 11,0 kg | 95128
1081450 | 24037 | 1101 | 2 | 2013-10-04 20:38 | Celox measurment: Temperatura = 1475 °C, O2 = 0,0 ppm, C = 0,000 %, Al = 0,000 % | 95128
1081451 | 24037 | 1252 | 3 | 2013-10-04 20:39 | Heating start 200 kWh | 95128
1081452 | 24037 | 1400 | 5 | 2013-10-04 20:44 | Added [15] CASIfi13 = 13,8 kg | 95128
1081453 | 24037 | 1362 | 4 | 2013-10-04 20:44 | Chemical analysis request at LFVD in chemical lab: 95128/ 0 Gorensek Peter | 95128
1081454 | 24037 | 1016 | 1 | 2013-10-04 20:54 | Heat stop 95128 | 95128
1081703 | 24044 | 1400 | 5 | 2013-10-05 11:00 | Added [13] CaO = 350,0 kg | 95135
1081704 | 24044 | 1400 | 5 | 2013-10-05 11:00 | Added [12] BOKSIT = 80,0 kg | 95135
1081716 | 24044 | 1400 | 5 | 2013-10-05 11:32 | Added [52] KARBORITmleti = 60,0 kg | 95135
1081693 | 24044 | 1015 | 1 | 2013-10-05 11:55 | Heat start 95135 | 95135
1081694 | 24044 | 1400 | 5 | 2013-10-05 12:00 | Added [35] FeMo = 100,0 kg | 95135
1081695 | 24044 | 1400 | 5 | 2013-10-05 12:00 | Added [48] FeV = 300,0 kg | 95135
1081696 | 24044 | 1400 | 5 | 2013-10-05 12:00 | Added [33] FeMnC = 25,0 kg | 95135
1081697 | 24044 | 1400 | 5 | 2013-10-05 12:00 | Added [41] FeSi = 70,0 kg | 95135
1081698 | 24044 | 1400 | 5 | 2013-10-05 12:00 | Added [27] FeCrC = 150,0 kg | 95135
1081699 | 24045 | 1400 | 5 | 2013-10-05 12:03 | Added [13] CaO = 300,0 kg | 95136
1081700 | 24045 | 1400 | 5 | 2013-10-05 12:03 | Added [12] BOKSIT = 70,0 kg | 95136
1081701 | 24044 | 1101 | 2 | 2013-10-05 12:04 | Celox measurment: Temperatura = 1543 °C, O2 = 0,0 ppm, C = 0,000 %, Al = 0,000 % | 95135
1081702 | 24044 | 1252 | 3 | 2013-10-05 12:04 | Heating start 500 kWh | 95135
1081705 | 24044 | 1362 | 4 | 2013-10-05 12:10 | Chemical analysis request at LFVD in chemical lab: 95135/ 9 Adam Maks | 95135
1081706 | 24044 | 1252 | 3 | 2013-10-05 12:17 | Heating start 300 kWh | 95135
1081707 | 24044 | 1400 | 5 | 2013-10-05 12:22 | Added [35] FeMo = 37,0 kg | 95135
1081708 | 24044 | 1400 | 5 | 2013-10-05 12:22 | Added [48] FeV = 38,0 kg | 95135
1081709 | 24044 | 1400 | 5 | 2013-10-05 12:22 | Added [41] FeSi = 35,0 kg | 95135
1081710 | 24044 | 1400 | 5 | 2013-10-05 12:22 | Added [27] FeCrC = 60,0 kg | 95135
1081711 | 24044 | 1400 | 5 | 2013-10-05 12:22 | Added [10] Al bloki = 3,0 kg | 95135
1081712 | 24044 | 1400 | 5 | 2013-10-05 12:22 | Added [52] KARBORITmleti = 25,0 kg | 95135
1081713 | 24044 | 1400 | 5 | 2013-10-05 12:24 | Added [13] CaO = 100,0 kg | 95135
1081714 | 24044 | 1251 | 3 | 2013-10-05 12:26 | Vacuum start | 95135
1081715 | 24044 | 1254 | 3 | 2013-10-05 12:29 | Degassing start | 95135
1081717 | 24044 | 1253 | 3 | 2013-10-05 13:06 | Degassing stop | 95135
1081718 | 24044 | 1362 | 4 | 2013-10-05 13:07 | Chemical analysis request at LFVD in chemical lab: 95135/10 Adam Maks | 95135
1081719 | 24044 | 1400 | 5 | 2013-10-05 13:07 | Added [12] BOKSIT = 100,0 kg | 95135
1081720 | 24044 | 1101 | 2 | 2013-10-05 13:09 | Celox measurment: Temperatura = 1494 °C, O2 = 0,0 ppm, C = 0,000 %, Al = 0,000 % | 95135
1081722 | 24044 | 1400 | 5 | 2013-10-05 13:18 | Added [17] Cfi13 = 23,9 kg | 95135
1081721 | 24044 | 1101 | 2 | 2013-10-05 13:20 | Celox measurment: Temperatura = 1482 °C, O2 = 0,0 ppm, C = 0,000 %, Al = 0,000 % | 95135
1081723 | 24044 | 1252 | 3 | 2013-10-05 13:21 | Heating start 200 kWh | 95135
1081724 | 24044 | 1400 | 5 | 2013-10-05 13:25 | Added [15] CASIfi13 = 14,7 kg | 95135
1081725 | 24044 | 1362 | 4 | 2013-10-05 13:26 | Chemical analysis request at LFVD in chemical lab: 95135/ 0 Adam Maks | 95135
1081729 | 24045 | 1400 | 5 | 2013-10-05 13:35 | Added [52] KARBORITmleti = 60,0 kg | 95136
1081726 | 24044 | 1016 | 1 | 2013-10-05 13:36 | Heat stop 95135 | 95135
1081727 | 24045 | 1015 | 1 | 2013-10-05 13:36 | Heat start 95136 | 95136
1081728 | 24045 | 1400 | 5 | 2013-10-05 13:39 | Added [52] KARBORITmleti = 60,0 kg | 95136
1081730 | 24045 | 1400 | 5 | 2013-10-05 13:46 | Added [35] FeMo = 73,0 kg | 95136
1081731 | 24045 | 1400 | 5 | 2013-10-05 13:46 | Added [48] FeV = 245,0 kg | 95136
1081732 | 24045 | 1400 | 5 | 2013-10-05 13:46 | Added [64] SiMn = 75,0 kg | 95136
1081733 | 24045 | 1400 | 5 | 2013-10-05 13:46 | Added [41] FeSi = 60,0 kg | 95136
1081734 | 24045 | 1400 | 5 | 2013-10-05 13:46 | Added [27] FeCrC = 210,0 kg | 95136
1081735 | 24045 | 1101 | 2 | 2013-10-05 13:51 | Celox measurment: Temperatura = 1533 °C, O2 = 0,0 ppm, C = 0,000 %, Al = 0,000 % | 95136
1081736 | 24045 | 1252 | 3 | 2013-10-05 13:51 | Heating start 500 kWh | 95136
1081737 | 24046 | 1400 | 5 | 2013-10-05 13:54 | Added [13] CaO = 400,0 kg | 95137
1081738 | 24046 | 1400 | 5 | 2013-10-05 13:54 | Added [12] BOKSIT = 100,0 kg | 95137
1081739 | 24045 | 1101 | 2 | 2013-10-05 14:00 | Celox measurment: Temperatura = 1545 °C, O2 = 0,0 ppm, C = 0,000 %, Al = 0,000 % | 95136
1081740 | 24045 | 1362 | 4 | 2013-10-05 14:00 | Chemical analysis request at LFVD in chemical lab: 95136/ 9 Gorensek Peter | 95136
1081741 | 24045 | 1400 | 5 | 2013-10-05 14:11 | Added [35] FeMo = 25,0 kg | 95136
1081742 | 24045 | 1400 | 5 | 2013-10-05 14:11 | Added [48] FeV = 27,0 kg | 95136
1081743 | 24045 | 1400 | 5 | 2013-10-05 14:11 | Added [41] FeSi = 42,0 kg | 95136
1081744 | 24045 | 1400 | 5 | 2013-10-05 14:11 | Added [27] FeCrC = 110,0 kg | 95136
1081745 | 24045 | 1400 | 5 | 2013-10-05 14:11 | Added [10] Al bloki = 3,0 kg | 95136
1081746 | 24045 | 1251 | 3 | 2013-10-05 14:14 | Vacuum start | 95136
1081747 | 24045 | 1254 | 3 | 2013-10-05 14:17 | Degassing start | 95136
1081748 | 24045 | 1253 | 3 | 2013-10-05 14:47 | Degassing stop | 95136
1081749 | 24045 | 1362 | 4 | 2013-10-05 14:49 | Chemical analysis request at LFVD in chemical lab: 95136/10 Gorensek Peter | 95136
1081750 | 24045 | 1400 | 5 | 2013-10-05 14:49 | Added [12] BOKSIT = 70,0 kg | 95136
1081751 | 24045 | 1101 | 2 | 2013-10-05 14:51 | Celox measurment: Temperatura = 1464 °C, O2 = 0,0 ppm, C = 0,000 %, Al = 0,000 % | 95136
1081752 | 24045 | 1252 | 3 | 2013-10-05 14:52 | Heating start 500 kWh | 95136
1081753 | 24045 | 1400 | 5 | 2013-10-05 14:59 | Added [17] Cfi13 = 22,1 kg | 95136
1081754 | 24045 | 1400 | 5 | 2013-10-05 14:59 | Added [72] Al opl.zica = 1,0 kg | 95136
1081755 | 24045 | 1101 | 2 | 2013-10-05 15:01 | Celox measurment: Temperatura = 1486 °C, O2 = 0,0 ppm, C = 0,000 %, Al = 0,000 % | 95136
1081756 | 24046 | 1400 | 5 | 2013-10-05 15:04 | Added [48] FeV = 230,0 kg | 95137
1081757 | 24045 | 1101 | 2 | 2013-10-05 15:13 | Celox measurment: Temperatura = 1475 °C, O2 = 0,0 ppm, C = 0,000 %, Al = 0,000 % | 95136
1081758 | 24045 | 1400 | 5 | 2013-10-05 15:16 | Added [15] CASIfi13 = 13,3 kg | 95136
1081759 | 24045 | 1362 | 4 | 2013-10-05 15:16 | Chemical analysis request at LFVD in chemical lab: 95136/ 0 Gorensek Peter | 95136
1081762 | 24046 | 1400 | 5 | 2013-10-05 15:18 | Added [52] KARBORITmleti = 105,0 kg | 95137
1081760 | 24045 | 1016 | 1 | 2013-10-05 15:26 | Heat stop 95136 | 95136
1081761 | 24046 | 1015 | 1 | 2013-10-05 15:27 | Heat start 95137 | 95137
1081763 | 24046 | 1400 | 5 | 2013-10-05 15:32 | Added [35] FeMo = 85,0 kg | 95137
1081764 | 24046 | 1400 | 5 | 2013-10-05 15:32 | Added [48] FeV = 53,0 kg | 95137
1081765 | 24046 | 1400 | 5 | 2013-10-05 15:32 | Added [33] FeMnC = 75,0 kg | 95137
1081766 | 24046 | 1400 | 5 | 2013-10-05 15:32 | Added [41] FeSi = 80,0 kg | 95137
1081767 | 24046 | 1400 | 5 | 2013-10-05 15:32 | Added [10] Al bloki = 4,0 kg | 95137
1081770 | 24046 | 1101 | 2 | 2013-10-05 15:38 | Celox measurment: Temperatura = 1532 °C, O2 = 0,0 ppm, C = 0,000 %, Al = 0,000 % | 95137
1081771 | 24046 | 1252 | 3 | 2013-10-05 15:39 | Heating start 500 kWh | 95137
1081772 | 24046 | 1362 | 4 | 2013-10-05 15:45 | Chemical analysis request at LFVD in chemical lab: 95137/ 9 Gorensek Peter | 95137
1081773 | 24046 | 1400 | 5 | 2013-10-05 15:58 | Added [35] FeMo = 15,0 kg | 95137
1081774 | 24046 | 1400 | 5 | 2013-10-05 15:58 | Added [48] FeV = 18,0 kg | 95137
1081775 | 24046 | 1400 | 5 | 2013-10-05 15:58 | Added [41] FeSi = 25,0 kg | 95137
1081776 | 24046 | 1400 | 5 | 2013-10-05 15:58 | Added [27] FeCrC = 55,0 kg | 95137
1081777 | 24046 | 1400 | 5 | 2013-10-05 15:58 | Added [10] Al bloki = 7,0 kg | 95137
1081778 | 24046 | 1400 | 5 | 2013-10-05 15:58 | Added [52] KARBORITmleti = 50,0 kg | 95137
1081779 | 24046 | 1254 | 3 | 2013-10-05 16:01 | Degassing start | 95137
1081780 | 24046 | 1251 | 3 | 2013-10-05 16:01 | Vacuum start | 95137
1081781 | 24046 | 1254 | 3 | 2013-10-05 16:04 | Degassing start | 95137
1081782 | 24046 | 1253 | 3 | 2013-10-05 16:28 | Degassing stop | 95137
1081783 | 24046 | 1362 | 4 | 2013-10-05 16:32 | Chemical analysis request at LFVD in chemical lab: 95137/10 Gorensek Peter | 95137
1081784 | 24046 | 1400 | 5 | 2013-10-05 16:33 | Added [21] EPŽ žlindra = 130,0 kg | 95137
1081785 | 24046 | 1101 | 2 | 2013-10-05 16:34 | Celox measurment: Temperatura = 1474 °C, O2 = 0,0 ppm, C = 0,000 %, Al = 0,000 % | 95137
1081786 | 24046 | 1252 | 3 | 2013-10-05 16:34 | Heating start 500 kWh | 95137
1081787 | 24046 | 1400 | 5 | 2013-10-05 16:43 | Added [17] Cfi13 = 11,0 kg | 95137
1081788 | 24046 | 1400 | 5 | 2013-10-05 16:43 | Added [72] Al opl.zica = 0,7 kg | 95137
1081789 | 24046 | 1101 | 2 | 2013-10-05 16:45 | Celox measurment: Temperatura = 1479 °C, O2 = 0,0 ppm, C = 0,000 %, Al = 0,000 % | 95137
1081792 | 24046 | 1252 | 3 | 2013-10-05 16:46 | Heating start 300 kWh | 95137
1081790 | 24046 | 1101 | 2 | 2013-10-05 17:04 | Celox measurment: Temperatura = 1465 °C, O2 = 0,0 ppm, C = 0,000 %, Al = 0,000 % | 95137
1081791 | 24046 | 1252 | 3 | 2013-10-05 17:04 | Heating start 400 kWh | 95137
1081793 | 24046 | 1400 | 5 | 2013-10-05 17:11 | Added [15] CASIfi13 = 15,0 kg | 95137
1081794 | 24046 | 1362 | 4 | 2013-10-05 17:17 | Chemical analysis request at LFVD in chemical lab: 95137/ 0 Gorensek Peter | 95137
1081795 | 24046 | 1016 | 1 | 2013-10-05 17:17 | Heat stop 95137 | 95137
1082179 | 24058 | 1400 | 5 | 2013-10-06 13:07 | Added [12] BOKSIT = 100,0 kg | 95149
1082180 | 24058 | 1400 | 5 | 2013-10-06 13:07 | Added [13] CaO = 350,0 kg | 95149
1082209 | 24058 | 1400 | 5 | 2013-10-06 14:35 | Added [41] FeSi = 40,0 kg | 95149
1082210 | 24058 | 1400 | 5 | 2013-10-06 14:35 | Added [27] FeCrC = 900,0 kg | 95149
1082211 | 24058 | 1400 | 5 | 2013-10-06 14:35 | Added [48] FeV = 300,0 kg | 95149
1082208 | 24058 | 1015 | 1 | 2013-10-06 14:41 | Heat start 95149 | 95149
1082212 | 24058 | 1400 | 5 | 2013-10-06 14:51 | Added [35] FeMo = 250,0 kg | 95149
1082213 | 24058 | 1400 | 5 | 2013-10-06 14:51 | Added [33] FeMnC = 60,0 kg | 95149
1082214 | 24058 | 1400 | 5 | 2013-10-06 14:51 | Added [41] FeSi = 55,0 kg | 95149
1082215 | 24058 | 1400 | 5 | 2013-10-06 14:51 | Added [27] FeCrC = 900,0 kg | 95149
1082216 | 24058 | 1400 | 5 | 2013-10-06 14:51 | Added [52] KARBORITmleti = 105,0 kg | 95149
1082217 | 24058 | 1400 | 5 | 2013-10-06 14:55 | Added [12] BOKSIT = 50,0 kg | 95149
1082218 | 24058 | 1400 | 5 | 2013-10-06 14:55 | Added [13] CaO = 100,0 kg | 95149
1082219 | 24058 | 1101 | 2 | 2013-10-06 14:59 | Celox measurment: Temperatura = 0 °C, O2 = 0,0 ppm, C = 0,000 %, Al = 0,000 % | 95149
1082220 | 24058 | 1252 | 3 | 2013-10-06 14:59 | Heating start 1200 kWh | 95149
1082221 | 24058 | 1101 | 2 | 2013-10-06 14:59 | Celox measurment: Temperatura = 0 °C, O2 = 0,0 ppm, C = 0,000 %, Al = 0,000 % | 95149
1082222 | 24058 | 1101 | 2 | 2013-10-06 15:15 | Celox measurment: Temperatura = 1460 °C, O2 = 0,0 ppm, C = 0,000 %, Al = 0,000 % | 95149
1082223 | 24058 | 1252 | 3 | 2013-10-06 15:15 | Heating start 800 kWh | 95149
1082224 | 24058 | 1101 | 2 | 2013-10-06 15:24 | Celox measurment: Temperatura = 1495 °C, O2 = 0,0 ppm, C = 0,000 %, Al = 0,000 % | 95149
1082225 | 24058 | 1362 | 4 | 2013-10-06 15:24 | Chemical analysis request at LFVD in chemical lab: 95149/ 9 Gorensek Peter | 95149
1082226 | 24058 | 1361 | 4 | 2013-10-06 15:25 | Zahteva za analizo z VPP na Spectro: 95149/ 5 e Gorensek Peter | 95149
1082227 | 24058 | 1252 | 3 | 2013-10-06 15:25 | Heating start 1000 kWh | 95149
1082254 | 24059 | 1400 | 5 | 2013-10-06 15:30 | Added [13] CaO = 300,0 kg | 95150
1082255 | 24059 | 1400 | 5 | 2013-10-06 15:30 | Added [12] BOKSIT = 100,0 kg | 95150
1082228 | 24058 | 1400 | 5 | 2013-10-06 15:40 | Added [35] FeMo = 81,0 kg | 95149
1082229 | 24058 | 1400 | 5 | 2013-10-06 15:40 | Added [48] FeV = 72,0 kg | 95149
1082230 | 24058 | 1400 | 5 | 2013-10-06 15:40 | Added [33] FeMnC = 15,0 kg | 95149
1082231 | 24058 | 1400 | 5 | 2013-10-06 15:40 | Added [41] FeSi = 25,0 kg | 95149
1082232 | 24058 | 1400 | 5 | 2013-10-06 15:40 | Added [27] FeCrC = 450,0 kg | 95149
1082233 | 24058 | 1400 | 5 | 2013-10-06 15:40 | Added [10] Al bloki = 3,0 kg | 95149
1082234 | 24058 | 1400 | 5 | 2013-10-06 15:40 | Added [52] KARBORITmleti = 80,0 kg | 95149
1082235 | 24058 | 1400 | 5 | 2013-10-06 15:43 | Added [13] CaO = 150,0 kg | 95149
1082236 | 24058 | 1251 | 3 | 2013-10-06 15:44 | Vacuum start | 95149
1082237 | 24058 | 1254 | 3 | 2013-10-06 15:48 | Degassing start | 95149
1082238 | 24058 | 1253 | 3 | 2013-10-06 16:19 | Degassing stop | 95149
1082250 | 24059 | 1400 | 5 | 2013-10-06 16:20 | Added [48] FeV = 250,0 kg | 95150
1082251 | 24059 | 1400 | 5 | 2013-10-06 16:20 | Added [41] FeSi = 40,0 kg | 95150
1082252 | 24059 | 1400 | 5 | 2013-10-06 16:20 | Added [27] FeCrC = 700,0 kg | 95150
1082253 | 24059 | 1400 | 5 | 2013-10-06 16:20 | Added [52] KARBORITmleti = 105,0 kg | 95150
1082239 | 24058 | 1362 | 4 | 2013-10-06 16:22 | Chemical analysis request at LFVD in chemical lab: 95149/10 Gorensek Peter | 95149
1082240 | 24058 | 1361 | 4 | 2013-10-06 16:22 | Zahteva za analizo z VPP na Spectro: 95149/ 6 e Gorensek Peter | 95149
1082241 | 24058 | 1400 | 5 | 2013-10-06 16:22 | Added [12] BOKSIT = 100,0 kg | 95149
1082242 | 24058 | 1400 | 5 | 2013-10-06 16:22 | Added [21] EPŽ žlindra = 80,0 kg | 95149
1082243 | 24058 | 1361 | 4 | 2013-10-06 16:23 | Zahteva za analizo z VPP na Spectro: 95149/ 6 e Gorensek Peter | 95149
1082244 | 24058 | 1101 | 2 | 2013-10-06 16:25 | Celox measurment: Temperatura = 1451 °C, O2 = 0,0 ppm, C = 0,000 %, Al = 0,000 % | 95149
1082245 | 24058 | 1252 | 3 | 2013-10-06 16:28 | Heating start 300 kWh | 95149
1082246 | 24058 | 1111 | 2 | 2013-10-06 16:30 | Hydris meritev: H2 = 1,40 ppm, PBL = 1426 hPa, PSU = 646 hPa | 95149
1082247 | 24058 | 1400 | 5 | 2013-10-06 16:32 | Added [17] Cfi13 = 12,9 kg | 95149
1082248 | 24058 | 1101 | 2 | 2013-10-06 16:33 | Celox measurment: Temperatura = 1454 °C, O2 = 0,0 ppm, C = 0,000 %, Al = 0,000 % | 95149
1082249 | 24058 | 1252 | 3 | 2013-10-06 16:34 | Heating start 700 kWh | 95149
1082256 | 24058 | 1101 | 2 | 2013-10-06 16:42 | Celox measurment: Temperatura = 1468 °C, O2 = 0,0 ppm, C = 0,000 %, Al = 0,000 % | 95149
1082257 | 24058 | 1252 | 3 | 2013-10-06 16:42 | Heating start 200 kWh | 95149
1082258 | 24058 | 1400 | 5 | 2013-10-06 16:47 | Added [15] CASIfi13 = 15,0 kg | 95149
1082259 | 24058 | 1362 | 4 | 2013-10-06 16:48 | Chemical analysis request at LFVD in chemical lab: 95149/ 0 Gorensek Peter | 95149
1082260 | 24058 | 1016 | 1 | 2013-10-06 16:57 | Heat stop 95149 | 95149
1082261 | 24059 | 1015 | 1 | 2013-10-06 16:57 | Heat start 95150 | 95150
1082262 | 24059 | 1400 | 5 | 2013-10-06 17:03 | Added [35] FeMo = 80,0 kg | 95150
1082263 | 24059 | 1400 | 5 | 2013-10-06 17:03 | Added [48] FeV = 22,0 kg | 95150
1082264 | 24059 | 1400 | 5 | 2013-10-06 17:03 | Added [33] FeMnC = 60,0 kg | 95150
1082265 | 24059 | 1400 | 5 | 2013-10-06 17:03 | Added [41] FeSi = 70,0 kg | 95150
1082266 | 24059 | 1400 | 5 | 2013-10-06 17:03 | Added [27] FeCrC = 200,0 kg | 95150
1082267 | 24059 | 1400 | 5 | 2013-10-06 17:03 | Added [52] KARBORITmleti = 90,0 kg | 95150
1082268 | 24059 | 1400 | 5 | 2013-10-06 17:05 | Added [10] Al bloki = 4,0 kg | 95150
1082269 | 24059 | 1101 | 2 | 2013-10-06 17:07 | Celox measurment: Temperatura = 1494 °C, O2 = 0,0 ppm, C = 0,000 %, Al = 0,000 % | 95150
1082270 | 24060 | 1400 | 5 | 2013-10-06 17:08 | Added [13] CaO = 500,0 kg | 95151
1082271 | 24060 | 1400 | 5 | 2013-10-06 17:08 | Added [12] BOKSIT = 100,0 kg | 95151
1082272 | 24059 | 1252 | 3 | 2013-10-06 17:08 | Heating start 600 kWh | 95150
1082273 | 24059 | 1101 | 2 | 2013-10-06 17:16 | Celox measurment: Temperatura = 1516 °C, O2 = 0,0 ppm, C = 0,000 %, Al = 0,000 % | 95150
1082274 | 24059 | 1362 | 4 | 2013-10-06 17:16 | Chemical analysis request at LFVD in chemical lab: 95150/ 9 Gorensek Peter | 95150
1082275 | 24059 | 1252 | 3 | 2013-10-06 17:16 | Heating start 900 kWh | 95150
1082276 | 24059 | 1400 | 5 | 2013-10-06 17:29 | Added [35] FeMo = 16,0 kg | 95150
1082277 | 24059 | 1400 | 5 | 2013-10-06 17:29 | Added [48] FeV = 18,0 kg | 95150
1082278 | 24059 | 1400 | 5 | 2013-10-06 17:29 | Added [41] FeSi = 30,0 kg | 95150
1082279 | 24059 | 1400 | 5 | 2013-10-06 17:29 | Added [27] FeCrC = 140,0 kg | 95150
1082280 | 24059 | 1400 | 5 | 2013-10-06 17:29 | Added [10] Al bloki = 7,0 kg | 95150
1082281 | 24059 | 1400 | 5 | 2013-10-06 17:29 | Added [52] KARBORITmleti = 40,0 kg | 95150
1082282 | 24059 | 1251 | 3 | 2013-10-06 17:32 | Vacuum start | 95150
1082283 | 24059 | 1254 | 3 | 2013-10-06 17:35 | Degassing start | 95150
1082284 | 24059 | 1253 | 3 | 2013-10-06 18:00 | Degassing stop | 95150
1082285 | 24059 | 1362 | 4 | 2013-10-06 18:01 | Chemical analysis request at LFVD in chemical lab: 95150/10 Gorensek Peter | 95150
1082286 | 24059 | 1101 | 2 | 2013-10-06 18:04 | Celox measurment: Temperatura = 1504 °C, O2 = 0,0 ppm, C = 0,000 %, Al = 0,000 % | 95150
1082287 | 24059 | 1400 | 5 | 2013-10-06 18:11 | Added [17] Cfi13 = 7,4 kg | 95150
1082288 | 24059 | 1400 | 5 | 2013-10-06 18:11 | Added [72] Al opl.zica = 2,5 kg | 95150
1082289 | 24059 | 1101 | 2 | 2013-10-06 18:14 | Celox measurment: Temperatura = 1494 °C, O2 = 0,0 ppm, C = 0,000 %, Al = 0,000 % | 95150
1082293 | 24060 | 1400 | 5 | 2013-10-06 18:20 | Added [48] FeV = 250,0 kg | 95151
1082294 | 24060 | 1400 | 5 | 2013-10-06 18:20 | Added [41] FeSi = 40,0 kg | 95151
1082295 | 24060 | 1400 | 5 | 2013-10-06 18:20 | Added [27] FeCrC = 700,0 kg | 95151
1082290 | 24059 | 1101 | 2 | 2013-10-06 18:22 | Celox measurment: Temperatura = 1487 °C, O2 = 0,0 ppm, C = 0,000 %, Al = 0,000 % | 95150
1082291 | 24059 | 1400 | 5 | 2013-10-06 18:24 | Added [15] CASIfi13 = 15,0 kg | 95150
1082292 | 24059 | 1362 | 4 | 2013-10-06 18:24 | Chemical analysis request at LFVD in chemical lab: 95150/ 0 Gorensek Peter | 95150
1082296 | 24059 | 1016 | 1 | 2013-10-06 18:32 | Heat stop 95150 | 95150
1082297 | 24060 | 1015 | 1 | 2013-10-06 18:32 | Heat start 95151 | 95151
1082298 | 24060 | 1400 | 5 | 2013-10-06 18:34 | Added [35] FeMo = 28,0 kg | 95151
1082299 | 24060 | 1400 | 5 | 2013-10-06 18:34 | Added [48] FeV = 64,0 kg | 95151
1082300 | 24060 | 1400 | 5 | 2013-10-06 18:34 | Added [33] FeMnC = 75,0 kg | 95151
1082301 | 24060 | 1400 | 5 | 2013-10-06 18:34 | Added [27] FeCrC = 1200,0 kg | 95151
1082302 | 24060 | 1400 | 5 | 2013-10-06 18:34 | Added [10] Al bloki = 4,0 kg | 95151
1082303 | 24060 | 1400 | 5 | 2013-10-06 18:34 | Added [15] CASIfi13 = 34,5 kg | 95151
1082304 | 24060 | 1400 | 5 | 2013-10-06 18:37 | Added [12] BOKSIT = 100,0 kg | 95151
1082305 | 24060 | 1400 | 5 | 2013-10-06 18:37 | Added [13] CaO = 200,0 kg | 95151
1082306 | 24060 | 1101 | 2 | 2013-10-06 18:40 | Celox measurment: Temperatura = 1459 °C, O2 = 0,0 ppm, C = 0,000 %, Al = 0,000 % | 95151
1082307 | 24060 | 1252 | 3 | 2013-10-06 18:40 | Heating start 1200 kWh | 95151
1082308 | 24060 | 1101 | 2 | 2013-10-06 18:55 | Celox measurment: Temperatura = 1499 °C, O2 = 0,0 ppm, C = 0,000 %, Al = 0,000 % | 95151
1082309 | 24060 | 1362 | 4 | 2013-10-06 18:55 | Chemical analysis request at LFVD in chemical lab: 95151/ 9 Gorensek Peter | 95151
1082310 | 24060 | 1252 | 3 | 2013-10-06 18:55 | Heating start 1300 kWh | 95151
1082311 | 24060 | 1400 | 5 | 2013-10-06 19:12 | Added [35] FeMo = 42,0 kg | 95151
1082312 | 24060 | 1400 | 5 | 2013-10-06 19:12 | Added [27] FeCrC = 130,0 kg | 95151
1082313 | 24060 | 1400 | 5 | 2013-10-06 19:12 | Added [10] Al bloki = 8,0 kg | 95151
1082314 | 24060 | 1400 | 5 | 2013-10-06 19:12 | Added [52] KARBORITmleti = 55,0 kg | 95151
1082315 | 24060 | 1251 | 3 | 2013-10-06 19:16 | Vacuum start | 95151
1082316 | 24060 | 1254 | 3 | 2013-10-06 19:19 | Degassing start | 95151
1082317 | 24060 | 1253 | 3 | 2013-10-06 19:50 | Degassing stop | 95151
1082318 | 24060 | 1362 | 4 | 2013-10-06 19:53 | Chemical analysis request at LFVD in chemical lab: 95151/10 Gorensek Peter | 95151
1082319 | 24060 | 1361 | 4 | 2013-10-06 19:53 | Zahteva za analizo z VPP na Spectro: 95151/ 6 e Gorensek Peter | 95151
1082320 | 24060 | 1400 | 5 | 2013-10-06 19:53 | Added [12] BOKSIT = 80,0 kg | 95151
1082321 | 24060 | 1101 | 2 | 2013-10-06 19:56 | Celox measurment: Temperatura = 1494 °C, O2 = 0,0 ppm, C = 0,000 %, Al = 0,000 % | 95151
1082322 | 24060 | 1252 | 3 | 2013-10-06 19:57 | Heating start 100 kWh | 95151
1082323 | 24060 | 1101 | 2 | 2013-10-06 20:04 | Celox measurment: Temperatura = 1489 °C, O2 = 0,0 ppm, C = 0,000 %, Al = 0,000 % | 95151
1082324 | 24060 | 1400 | 5 | 2013-10-06 20:06 | Added [15] CASIfi13 = 27,6 kg | 95151
1082325 | 24060 | 1362 | 4 | 2013-10-06 20:06 | Chemical analysis request at LFVD in chemical lab: 95151/ 0 Gorensek Peter | 95151
1082326 | 24060 | 1016 | 1 | 2013-10-06 20:17 | Heat stop 95151 | 95151
1083079 | 24082 | 1400 | 5 | 2013-10-11 03:53 | Added [13] CaO = 400,0 kg | 95173
1083080 | 24082 | 1400 | 5 | 2013-10-11 03:53 | Added [12] BOKSIT = 100,0 kg | 95173
1083108 | 24082 | 1400 | 5 | 2013-10-11 05:31 | Added [52] KARBORITmleti = 120,0 kg | 95173
1083113 | 24082 | 1015 | 1 | 2013-10-11 05:57 | Heat start 95173 | 95173
1083114 | 24082 | 1400 | 5 | 2013-10-11 05:59 | Added [35] FeMo = 76,0 kg | 95173
1083115 | 24082 | 1400 | 5 | 2013-10-11 05:59 | Added [48] FeV = 250,0 kg | 95173
1083116 | 24082 | 1400 | 5 | 2013-10-11 05:59 | Added [33] FeMnC = 65,0 kg | 95173
1083117 | 24082 | 1400 | 5 | 2013-10-11 05:59 | Added [41] FeSi = 85,0 kg | 95173
1083118 | 24082 | 1400 | 5 | 2013-10-11 05:59 | Added [27] FeCrC = 185,0 kg | 95173
1083119 | 24082 | 1101 | 2 | 2013-10-11 06:04 | Celox measurment: Temperatura = 1502 °C, O2 = 0,0 ppm, C = 0,000 %, Al = 0,000 % | 95173
1083120 | 24082 | 1252 | 3 | 2013-10-11 06:04 | Heating start 800 kWh | 95173
1083121 | 24082 | 1362 | 4 | 2013-10-11 06:15 | Chemical analysis request at LFVD in chemical lab: 95173/ 9 Gorensek Peter | 95173
1083122 | 24082 | 1101 | 2 | 2013-10-11 06:15 | Celox measurment: Temperatura = 1534 °C, O2 = 0,0 ppm, C = 0,000 %, Al = 0,000 % | 95173
1083123 | 24082 | 1252 | 3 | 2013-10-11 06:15 | Heating start 700 kWh | 95173
1083124 | 24082 | 1400 | 5 | 2013-10-11 06:32 | Added [35] FeMo = 14,0 kg | 95173
1083125 | 24082 | 1400 | 5 | 2013-10-11 06:32 | Added [48] FeV = 25,0 kg | 95173
1083126 | 24082 | 1400 | 5 | 2013-10-11 06:32 | Added [41] FeSi = 28,0 kg | 95173
1083127 | 24082 | 1400 | 5 | 2013-10-11 06:32 | Added [27] FeCrC = 100,0 kg | 95173
1083128 | 24082 | 1400 | 5 | 2013-10-11 06:32 | Added [10] Al bloki = 2,0 kg | 95173
1083129 | 24082 | 1400 | 5 | 2013-10-11 06:32 | Added [52] KARBORITmleti = 25,0 kg | 95173
1083130 | 24082 | 1400 | 5 | 2013-10-11 06:34 | Added [13] CaO = 100,0 kg | 95173
1083131 | 24082 | 1251 | 3 | 2013-10-11 06:35 | Vacuum start | 95173
1083132 | 24082 | 1254 | 3 | 2013-10-11 06:37 | Degassing start | 95173
1083133 | 24082 | 1253 | 3 | 2013-10-11 07:12 | Degassing stop | 95173
1083134 | 24082 | 1362 | 4 | 2013-10-11 07:13 | Chemical analysis request at LFVD in chemical lab: 95173/10 Gorensek Peter | 95173
1083135 | 24082 | 1400 | 5 | 2013-10-11 07:14 | Added [12] BOKSIT = 100,0 kg | 95173
1083136 | 24082 | 1101 | 2 | 2013-10-11 07:17 | Celox measurment: Temperatura = 1487 °C, O2 = 0,0 ppm, C = 0,000 %, Al = 0,000 % | 95173
1083137 | 24082 | 1252 | 3 | 2013-10-11 07:24 | Heating start 150 kWh | 95173
1083138 | 24082 | 1400 | 5 | 2013-10-11 07:28 | Added [17] Cfi13 = 16,6 kg | 95173
1083139 | 24082 | 1101 | 2 | 2013-10-11 07:32 | Celox measurment: Temperatura = 1480 °C, O2 = 0,0 ppm, C = 0,000 %, Al = 0,000 % | 95173
1083140 | 24082 | 1400 | 5 | 2013-10-11 07:36 | Added [15] CASIfi13 = 13,6 kg | 95173
1083141 | 24082 | 1362 | 4 | 2013-10-11 07:36 | Chemical analysis request at LFVD in chemical lab: 95173/ 0 Gorensek Peter | 95173
1083142 | 24082 | 1016 | 1 | 2013-10-11 07:46 | Heat stop 95173 | 95173
1083183 | 24085 | 1400 | 5 | 2013-10-11 16:00 | Added [13] CaO = 350,0 kg | 95176
1083184 | 24085 | 1400 | 5 | 2013-10-11 16:00 | Added [12] BOKSIT = 90,0 kg | 95176
1083209 | 24085 | 1015 | 1 | 2013-10-11 17:43 | Heat start 95176 | 95176
1083210 | 24085 | 1400 | 5 | 2013-10-11 17:48 | Added [35] FeMo = 280,0 kg | 95176
1083211 | 24085 | 1400 | 5 | 2013-10-11 17:48 | Added [48] FeV = 240,0 kg | 95176
1083212 | 24085 | 1400 | 5 | 2013-10-11 17:48 | Added [27] FeCrC = 500,0 kg | 95176
1083213 | 24085 | 1400 | 5 | 2013-10-11 17:48 | Added [11] Al gran = 10,0 kg | 95176
1083216 | 24085 | 1252 | 3 | 2013-10-11 17:56 | Heating start 500 kWh | 95176
1083217 | 24085 | 1101 | 2 | 2013-10-11 17:59 | Celox measurment: Temperatura = 1488 °C, O2 = 0,0 ppm, C = 0,000 %, Al = 0,000 % | 95176
1083218 | 24085 | 1252 | 3 | 2013-10-11 17:59 | Heating start 800 kWh | 95176
1083219 | 24085 | 1362 | 4 | 2013-10-11 18:08 | Chemical analysis request at LFVD in chemical lab: 95176/ 9 Ferk Jože | 95176
1083220 | 24085 | 1101 | 2 | 2013-10-11 18:08 | Celox measurment: Temperatura = 1507 °C, O2 = 0,0 ppm, C = 0,000 %, Al = 0,000 % | 95176
1083221 | 24085 | 1400 | 5 | 2013-10-11 18:23 | Added [35] FeMo = 40,0 kg | 95176
1083222 | 24085 | 1400 | 5 | 2013-10-11 18:23 | Added [48] FeV = 30,0 kg | 95176
1083223 | 24085 | 1400 | 5 | 2013-10-11 18:23 | Added [33] FeMnC = 15,0 kg | 95176
1083224 | 24085 | 1400 | 5 | 2013-10-11 18:23 | Added [41] FeSi = 10,0 kg | 95176
1083225 | 24085 | 1400 | 5 | 2013-10-11 18:23 | Added [27] FeCrC = 150,0 kg | 95176
1083226 | 24085 | 1400 | 5 | 2013-10-11 18:23 | Added [10] Al bloki = 10,0 kg | 95176
1083227 | 24085 | 1400 | 5 | 2013-10-11 18:23 | Added [52] KARBORITmleti = 20,0 kg | 95176
1083228 | 24085 | 1251 | 3 | 2013-10-11 18:25 | Vacuum start | 95176
1083229 | 24085 | 1254 | 3 | 2013-10-11 18:28 | Degassing start | 95176
1083230 | 24085 | 1253 | 3 | 2013-10-11 18:54 | Degassing stop | 95176
1083231 | 24085 | 1101 | 2 | 2013-10-11 18:59 | Celox measurment: Temperatura = 1469 °C, O2 = 0,0 ppm, C = 0,000 %, Al = 0,000 % | 95176
1083236 | 24085 | 1102 | 2 | 2013-10-11 19:01 | Temperature measurment: Temperature = 1467 °C | 95176
1083237 | 24085 | 1252 | 3 | 2013-10-11 19:02 | Heating start 300 kWh | 95176
1083238 | 24085 | 1102 | 2 | 2013-10-11 19:15 | Temperature measurment: Temperature = 1469 °C | 95176
1083239 | 24085 | 1252 | 3 | 2013-10-11 19:16 | Heating start 200 kWh | 95176
1083232 | 24085 | 1400 | 5 | 2013-10-11 19:21 | Added [15] CASIfi13 = 15,2 kg | 95176
1083235 | 24085 | 1362 | 4 | 2013-10-11 19:23 | Chemical analysis request at LFVD in chemical lab: 95176/ 0 Ferk Jože | 95176
1083240 | 24085 | 1016 | 1 | 2013-10-11 19:30 | Heat stop 95176 | 95176
1084055 | 24107 | 1400 | 5 | 2013-10-13 16:54 | Added [13] CaO = 350,0 kg | 95198
1084056 | 24107 | 1400 | 5 | 2013-10-13 16:54 | Added [12] BOKSIT = 80,0 kg | 95198
1084084 | 24107 | 1400 | 5 | 2013-10-13 18:30 | Added [35] FeMo = 70,0 kg | 95198
1084085 | 24107 | 1400 | 5 | 2013-10-13 18:30 | Added [48] FeV = 300,0 kg | 95198
1084086 | 24107 | 1400 | 5 | 2013-10-13 18:30 | Added [41] FeSi = 110,0 kg | 95198
1084087 | 24107 | 1400 | 5 | 2013-10-13 18:30 | Added [52] KARBORITmleti = 255,0 kg | 95198
1084088 | 24107 | 1400 | 5 | 2013-10-13 18:30 | Added [11] Al gran = 10,0 kg | 95198
1084092 | 24107 | 1015 | 1 | 2013-10-13 18:51 | Heat start 95198 | 95198
1084093 | 24107 | 1101 | 2 | 2013-10-13 18:55 | Celox measurment: Temperatura = 1561 °C, O2 = 0,0 ppm, C = 0,000 %, Al = 0,000 % | 95198
1084094 | 24107 | 1400 | 5 | 2013-10-13 18:57 | Added [35] FeMo = 100,0 kg | 95198
1084095 | 24107 | 1400 | 5 | 2013-10-13 18:57 | Added [48] FeV = 35,0 kg | 95198
1084096 | 24107 | 1400 | 5 | 2013-10-13 18:57 | Added [41] FeSi = 25,0 kg | 95198
1084097 | 24107 | 1400 | 5 | 2013-10-13 18:57 | Added [52] KARBORITmleti = 30,0 kg | 95198
1084101 | 24107 | 1101 | 2 | 2013-10-13 19:02 | Celox measurment: Temperatura = 1501 °C, O2 = 0,0 ppm, C = 0,000 %, Al = 0,000 % | 95198
1084102 | 24107 | 1252 | 3 | 2013-10-13 19:09 | Heating start 1000 kWh | 95198
1084103 | 24107 | 1101 | 2 | 2013-10-13 19:16 | Celox measurment: Temperatura = 1534 °C, O2 = 0,0 ppm, C = 0,000 %, Al = 0,000 % | 95198
1084104 | 24107 | 1362 | 4 | 2013-10-13 19:18 | Chemical analysis request at LFVD in chemical lab: 95198/ 9 Kotnik Marijan | 95198
1084105 | 24107 | 1252 | 3 | 2013-10-13 19:18 | Heating start 300 kWh | 95198
1084106 | 24107 | 1400 | 5 | 2013-10-13 19:30 | Added [48] FeV = 20,0 kg | 95198
1084107 | 24107 | 1400 | 5 | 2013-10-13 19:30 | Added [41] FeSi = 15,0 kg | 95198
1084108 | 24107 | 1400 | 5 | 2013-10-13 19:30 | Added [10] Al bloki = 5,0 kg | 95198
1084109 | 24107 | 1400 | 5 | 2013-10-13 19:32 | Added [12] BOKSIT = 40,0 kg | 95198
1084110 | 24107 | 1251 | 3 | 2013-10-13 19:34 | Vacuum start | 95198
1084111 | 24107 | 1254 | 3 | 2013-10-13 19:39 | Degassing start | 95198
1084112 | 24107 | 1253 | 3 | 2013-10-13 20:15 | Degassing stop | 95198
1084113 | 24107 | 1362 | 4 | 2013-10-13 20:16 | Chemical analysis request at LFVD in chemical lab: 95198/10 Kotnik Marijan | 95198
1084114 | 24107 | 1101 | 2 | 2013-10-13 20:19 | Celox measurment: Temperatura = 1493 °C, O2 = 0,0 ppm, C = 0,000 %, Al = 0,000 % | 95198
1084116 | 24107 | 1400 | 5 | 2013-10-13 20:28 | Added [17] Cfi13 = 18,4 kg | 95198
1084117 | 24107 | 1400 | 5 | 2013-10-13 20:28 | Added [70] Al zica = 1,7 kg | 95198
1084115 | 24107 | 1101 | 2 | 2013-10-13 20:30 | Celox measurment: Temperatura = 1487 °C, O2 = 0,0 ppm, C = 0,000 %, Al = 0,000 % | 95198
1084118 | 24107 | 1252 | 3 | 2013-10-13 20:33 | Heating start 200 kWh | 95198
1084119 | 24107 | 1400 | 5 | 2013-10-13 20:43 | Added [15] CASIfi13 = 14,0 kg | 95198
1084120 | 24107 | 1362 | 4 | 2013-10-13 20:43 | Chemical analysis request at LFVD in chemical lab: 95198/ 0 Kotnik Marijan | 95198
1084121 | 24107 | 1016 | 1 | 2013-10-13 20:47 | Heat stop 95198 | 95198
1084207 | 24111 | 1400 | 5 | 2013-10-14 00:37 | Added [13] CaO = 400,0 kg | 95202
1084208 | 24111 | 1400 | 5 | 2013-10-14 00:37 | Added [12] BOKSIT = 100,0 kg | 95202
1084243 | 24111 | 1400 | 5 | 2013-10-14 02:00 | Added [27] FeCrC = 500,0 kg | 95202
1084244 | 24111 | 1400 | 5 | 2013-10-14 02:00 | Added [26] FeCrA = 300,0 kg | 95202
1084245 | 24111 | 1400 | 5 | 2013-10-14 02:00 | Added [48] FeV = 280,0 kg | 95202
1084240 | 24111 | 1015 | 1 | 2013-10-14 02:12 | Heat start 95202 | 95202
1084246 | 24111 | 1400 | 5 | 2013-10-14 02:18 | Added [35] FeMo = 60,0 kg | 95202
1084247 | 24111 | 1400 | 5 | 2013-10-14 02:18 | Added [48] FeV = 55,0 kg | 95202
1084248 | 24111 | 1400 | 5 | 2013-10-14 02:18 | Added [33] FeMnC = 60,0 kg | 95202
1084249 | 24111 | 1400 | 5 | 2013-10-14 02:18 | Added [41] FeSi = 80,0 kg | 95202
1084250 | 24111 | 1101 | 2 | 2013-10-14 02:24 | Celox measurment: Temperatura = 1553 °C, O2 = 0,0 ppm, C = 0,000 %, Al = 0,000 % | 95202
1084251 | 24111 | 1252 | 3 | 2013-10-14 02:24 | Heating start 300 kWh | 95202
1084252 | 24111 | 1361 | 4 | 2013-10-14 02:32 | Zahteva za analizo z VPP na Spectro: 95202/ 5 e Adam Maks | 95202
1084253 | 24111 | 1400 | 5 | 2013-10-14 02:38 | Added [48] FeV = 15,0 kg | 95202
1084254 | 24111 | 1400 | 5 | 2013-10-14 02:38 | Added [41] FeSi = 35,0 kg | 95202
1084255 | 24111 | 1400 | 5 | 2013-10-14 02:38 | Added [10] Al bloki = 4,0 kg | 95202
1084256 | 24111 | 1400 | 5 | 2013-10-14 02:38 | Added [52] KARBORITmleti = 60,0 kg | 95202
1084257 | 24111 | 1400 | 5 | 2013-10-14 02:40 | Added [12] BOKSIT = 40,0 kg | 95202
1084258 | 24111 | 1400 | 5 | 2013-10-14 02:40 | Added [13] CaO = 250,0 kg | 95202
1084259 | 24111 | 1251 | 3 | 2013-10-14 02:42 | Vacuum start | 95202
1084260 | 24111 | 1254 | 3 | 2013-10-14 02:48 | Degassing start | 95202
1084261 | 24111 | 1253 | 3 | 2013-10-14 03:23 | Degassing stop | 95202
1084262 | 24111 | 1361 | 4 | 2013-10-14 03:23 | Zahteva za analizo z VPP na Spectro: 95202/ 6 e Adam Maks | 95202
1084263 | 24111 | 1362 | 4 | 2013-10-14 03:23 | Chemical analysis request at LFVD in chemical lab: 95202/10 Adam Maks | 95202
1084264 | 24111 | 1400 | 5 | 2013-10-14 03:27 | Added [12] BOKSIT = 120,0 kg | 95202
1084265 | 24111 | 1101 | 2 | 2013-10-14 03:30 | Celox measurment: Temperatura = 1478 °C, O2 = 0,0 ppm, C = 0,000 %, Al = 0,000 % | 95202
1084266 | 24111 | 1252 | 3 | 2013-10-14 03:31 | Heating start 200 kWh | 95202
1084267 | 24111 | 1111 | 2 | 2013-10-14 03:35 | Hydris meritev: H2 = 0,00 ppm, PBL = 1251 hPa, PSU = 496 hPa | 95202
1084268 | 24111 | 1112 | 2 | 2013-10-14 03:35 | Hydris meritev: H2 = 1,00 ppm, PBL = 0 hPa, PSU = 0 hPa | 95202
1084270 | 24111 | 1400 | 5 | 2013-10-14 03:35 | Added [17] Cfi13 = 23,9 kg | 95202
1084269 | 24111 | 1101 | 2 | 2013-10-14 03:37 | Celox measurment: Temperatura = 1479 °C, O2 = 0,0 ppm, C = 0,000 %, Al = 0,000 % | 95202
1084271 | 24111 | 1252 | 3 | 2013-10-14 03:39 | Heating start 200 kWh | 95202
1084272 | 24111 | 1400 | 5 | 2013-10-14 03:43 | Added [15] CASIfi13 = 14,0 kg | 95202
1084273 | 24111 | 1362 | 4 | 2013-10-14 03:43 | Chemical analysis request at LFVD in chemical lab: 95202/ 0 Adam Maks | 95202
1084274 | 24111 | 1016 | 1 | 2013-10-14 03:52 | Heat stop 95202 | 95202
1084275 | 24112 | 1015 | 1 | 2013-10-14 03:52 | Heat start 95203 | 95203
1084277 | 24112 | 1400 | 5 | 2013-10-14 03:54 | Added [35] FeMo = 130,0 kg | 95203
1084278 | 24112 | 1400 | 5 | 2013-10-14 03:54 | Added [48] FeV = 220,0 kg | 95203
1084279 | 24112 | 1400 | 5 | 2013-10-14 03:54 | Added [41] FeSi = 170,0 kg | 95203
1084280 | 24112 | 1400 | 5 | 2013-10-14 03:54 | Added [10] Al bloki = 4,0 kg | 95203
1084281 | 24112 | 1400 | 5 | 2013-10-14 03:54 | Added [52] KARBORITmleti = 90,0 kg | 95203
1084276 | 24112 | 1101 | 2 | 2013-10-14 03:55 | Celox measurment: Temperatura = 1582 °C, O2 = 0,0 ppm, C = 0,000 %, Al = 0,000 % | 95203
1084282 | 24112 | 1400 | 5 | 2013-10-14 04:00 | Added [13] CaO = 200,0 kg | 95203
1084283 | 24112 | 1400 | 5 | 2013-10-14 04:00 | Added [13] CaO = 150,0 kg | 95203
1084284 | 24112 | 1251 | 3 | 2013-10-14 04:03 | Vacuum start | 95203
1084285 | 24112 | 1254 | 3 | 2013-10-14 04:10 | Degassing start | 95203
1084286 | 24112 | 1253 | 3 | 2013-10-14 04:41 | Degassing stop | 95203
1084287 | 24112 | 1361 | 4 | 2013-10-14 04:42 | Zahteva za analizo z VPP na Spectro: 95203/ 5 e Adam Maks | 95203
1084288 | 24112 | 1362 | 4 | 2013-10-14 04:42 | Chemical analysis request at LFVD in chemical lab: 95203/ 9 Adam Maks | 95203
1084289 | 24112 | 1101 | 2 | 2013-10-14 04:45 | Celox measurment: Temperatura = 1462 °C, O2 = 0,0 ppm, C = 0,000 %, Al = 0,000 % | 95203
1084290 | 24112 | 1400 | 5 | 2013-10-14 04:48 | Added [41] FeSi = 40,0 kg | 95203
1084291 | 24112 | 1252 | 3 | 2013-10-14 04:51 | Heating start 500 kWh | 95203
1084292 | 24112 | 1252 | 3 | 2013-10-14 04:58 | Heating start 500 kWh | 95203
1084293 | 24112 | 1102 | 2 | 2013-10-14 05:06 | Temperature measurment: Temperature = 1473 °C | 95203
1084294 | 24112 | 1252 | 3 | 2013-10-14 05:06 | Heating start 1200 kWh | 95203
1084298 | 24112 | 1400 | 5 | 2013-10-14 05:20 | Added [41] FeSi = 30,0 kg | 95203
1084299 | 24112 | 1400 | 5 | 2013-10-14 05:20 | Added [10] Al bloki = 5,0 kg | 95203
1084300 | 24112 | 1400 | 5 | 2013-10-14 05:20 | Added [52] KARBORITmleti = 20,0 kg | 95203
1084301 | 24112 | 1400 | 5 | 2013-10-14 05:23 | Added [13] CaO = 200,0 kg | 95203
1084302 | 24112 | 1251 | 3 | 2013-10-14 05:25 | Vacuum start | 95203
1084304 | 24112 | 1254 | 3 | 2013-10-14 05:30 | Degassing start | 95203
1084305 | 24112 | 1253 | 3 | 2013-10-14 05:45 | Degassing stop | 95203
1084306 | 24112 | 1362 | 4 | 2013-10-14 05:47 | Chemical analysis request at LFVD in chemical lab: 95203/10 Adam Maks | 95203
1084307 | 24112 | 1361 | 4 | 2013-10-14 05:50 | Zahteva za analizo z VPP na Spectro: 95203/ 6 e Adam Maks | 95203
1084308 | 24112 | 1101 | 2 | 2013-10-14 05:51 | Celox measurment: Temperatura = 1463 °C, O2 = 0,0 ppm, C = 0,000 %, Al = 0,000 % | 95203
1084309 | 24112 | 1252 | 3 | 2013-10-14 05:56 | Heating start 500 kWh | 95203
1084310 | 24112 | 1400 | 5 | 2013-10-14 06:02 | Added [17] Cfi13 = 33,1 kg | 95203
1084311 | 24112 | 1400 | 5 | 2013-10-14 06:02 | Added [72] Al opl.zica = 1,2 kg | 95203
1084312 | 24112 | 1101 | 2 | 2013-10-14 06:06 | Celox measurment: Temperatura = 1477 °C, O2 = 0,0 ppm, C = 0,000 %, Al = 0,000 % | 95203
1084313 | 24112 | 1252 | 3 | 2013-10-14 06:06 | Heating start 100 kWh | 95203
1084314 | 24112 | 1400 | 5 | 2013-10-14 06:07 | Added [41] FeSi = 30,0 kg | 95203
1084317 | 24112 | 1400 | 5 | 2013-10-14 06:12 | Added [15] CASIfi13 = 14,3 kg | 95203
1084318 | 24112 | 1362 | 4 | 2013-10-14 06:12 | Chemical analysis request at LFVD in chemical lab: 95203/ 0 Adam Maks | 95203
1084319 | 24112 | 1016 | 1 | 2013-10-14 06:18 | Heat stop 95203 | 95203
1084341 | 24114 | 1400 | 5 | 2013-10-14 07:16 | Added [13] CaO = 350,0 kg | 95205
1084342 | 24114 | 1400 | 5 | 2013-10-14 07:16 | Added [12] BOKSIT = 100,0 kg | 95205
1084350 | 24114 | 1400 | 5 | 2013-10-14 07:45 | Added [48] FeV = 200,0 kg | 95205
1084351 | 24114 | 1400 | 5 | 2013-10-14 07:45 | Added [41] FeSi = 30,0 kg | 95205
1084352 | 24114 | 1400 | 5 | 2013-10-14 07:45 | Added [27] FeCrC = 500,0 kg | 95205
1084354 | 24114 | 1015 | 1 | 2013-10-14 07:51 | Heat start 95205 | 95205
1084355 | 24114 | 1361 | 4 | 2013-10-14 07:52 | Zahteva za analizo z VPP na Spectro: 95205/ 4 e Gorensek Peter | 95205
1084356 | 24114 | 1101 | 2 | 2013-10-14 07:54 | Celox measurment: Temperatura = 1595 °C, O2 = 0,0 ppm, C = 0,000 %, Al = 0,000 % | 95205
1084357 | 24114 | 1400 | 5 | 2013-10-14 07:56 | Added [13] CaO = 200,0 kg | 95205
1084358 | 24114 | 1400 | 5 | 2013-10-14 07:56 | Added [12] BOKSIT = 100,0 kg | 95205
1084359 | 24114 | 1400 | 5 | 2013-10-14 07:58 | Added [35] FeMo = 45,0 kg | 95205
1084360 | 24114 | 1400 | 5 | 2013-10-14 07:58 | Added [48] FeV = 60,0 kg | 95205
1084361 | 24114 | 1400 | 5 | 2013-10-14 07:58 | Added [33] FeMnC = 77,0 kg | 95205
1084362 | 24114 | 1400 | 5 | 2013-10-14 07:58 | Added [41] FeSi = 80,0 kg | 95205
1084363 | 24114 | 1400 | 5 | 2013-10-14 07:58 | Added [27] FeCrC = 400,0 kg | 95205
1084364 | 24114 | 1400 | 5 | 2013-10-14 07:58 | Added [10] Al bloki = 10,0 kg | 95205
1084365 | 24114 | 1400 | 5 | 2013-10-14 07:58 | Added [52] KARBORITmleti = 60,0 kg | 95205
1084366 | 24114 | 1251 | 3 | 2013-10-14 08:02 | Vacuum start | 95205
1084367 | 24114 | 1254 | 3 | 2013-10-14 08:06 | Degassing start | 95205
1084368 | 24114 | 1253 | 3 | 2013-10-14 08:31 | Degassing stop | 95205
1084369 | 24114 | 1362 | 4 | 2013-10-14 08:33 | Chemical analysis request at LFVD in chemical lab: 95205/10 Gorensek Peter | 95205
1084370 | 24114 | 1361 | 4 | 2013-10-14 08:33 | Zahteva za analizo z VPP na Spectro: 95205/ 6 e Gorensek Peter | 95205
1084371 | 24114 | 1400 | 5 | 2013-10-14 08:34 | Added [12] BOKSIT = 70,0 kg | 95205
1084372 | 24114 | 1101 | 2 | 2013-10-14 08:36 | Celox measurment: Temperatura = 1494 °C, O2 = 0,0 ppm, C = 0,000 %, Al = 0,000 % | 95205
1084373 | 24114 | 1400 | 5 | 2013-10-14 08:50 | Added [17] Cfi13 = 36,8 kg | 95205
1084374 | 24114 | 1400 | 5 | 2013-10-14 08:50 | Added [72] Al opl.zica = 3,0 kg | 95205
1084375 | 24114 | 1101 | 2 | 2013-10-14 08:53 | Celox measurment: Temperatura = 1475 °C, O2 = 0,0 ppm, C = 0,000 %, Al = 0,000 % | 95205
1084376 | 24114 | 1252 | 3 | 2013-10-14 08:54 | Heating start 400 kWh | 95205
1084377 | 24114 | 1400 | 5 | 2013-10-14 09:01 | Added [15] CASIfi13 = 15,2 kg | 95205
1084378 | 24114 | 1362 | 4 | 2013-10-14 09:01 | Chemical analysis request at LFVD in chemical lab: 95205/ 0 Gorensek Peter | 95205
1084379 | 24114 | 1016 | 1 | 2013-10-14 09:11 | Heat stop 95205 | 95205
1084621 | 24122 | 1400 | 5 | 2013-10-16 04:30 | Added [13] CaO = 300,0 kg | 95213
1084622 | 24122 | 1400 | 5 | 2013-10-16 04:30 | Added [12] BOKSIT = 90,0 kg | 95213
1084641 | 24122 | 1015 | 1 | 2013-10-16 05:55 | Heat start 95213 | 95213
1084643 | 24122 | 1400 | 5 | 2013-10-16 06:04 | Added [35] FeMo = 220,0 kg | 95213
1084644 | 24122 | 1400 | 5 | 2013-10-16 06:04 | Added [48] FeV = 250,0 kg | 95213
1084645 | 24122 | 1400 | 5 | 2013-10-16 06:04 | Added [33] FeMnC = 30,0 kg | 95213
1084646 | 24122 | 1400 | 5 | 2013-10-16 06:04 | Added [41] FeSi = 120,0 kg | 95213
1084647 | 24122 | 1400 | 5 | 2013-10-16 06:04 | Added [10] Al bloki = 6,0 kg | 95213
1084648 | 24122 | 1400 | 5 | 2013-10-16 06:04 | Added [52] KARBORITmleti = 55,0 kg | 95213
1084642 | 24122 | 1101 | 2 | 2013-10-16 06:09 | Celox measurment: Temperatura = 1575 °C, O2 = 0,0 ppm, C = 0,000 %, Al = 0,000 % | 95213
1084649 | 24122 | 1251 | 3 | 2013-10-16 06:13 | Vacuum start | 95213
1084650 | 24123 | 1400 | 5 | 2013-10-16 06:18 | Added [13] CaO = 350,0 kg | 95214
1084651 | 24123 | 1400 | 5 | 2013-10-16 06:18 | Added [12] BOKSIT = 80,0 kg | 95214
1084652 | 24122 | 1400 | 5 | 2013-10-16 06:22 | Added [13] CaO = 150,0 kg | 95213
1084653 | 24122 | 1254 | 3 | 2013-10-16 06:28 | Degassing start | 95213
1084654 | 24122 | 1253 | 3 | 2013-10-16 07:03 | Degassing stop | 95213
1084655 | 24122 | 1362 | 4 | 2013-10-16 07:04 | Chemical analysis request at LFVD in chemical lab: 95213/10 Kotnik Marijan | 95213
1084656 | 24122 | 1101 | 2 | 2013-10-16 07:08 | Celox measurment: Temperatura = 1484 °C, O2 = 0,0 ppm, C = 0,000 %, Al = 0,000 % | 95213
1084657 | 24122 | 1400 | 5 | 2013-10-16 07:17 | Added [17] Cfi13 = 18,4 kg | 95213
1084658 | 24122 | 1400 | 5 | 2013-10-16 07:17 | Added [70] Al zica = 2,3 kg | 95213
1084661 | 24122 | 1400 | 5 | 2013-10-16 07:17 | Added [48] FeV = 10,0 kg | 95213
1084659 | 24122 | 1101 | 2 | 2013-10-16 07:20 | Celox measurment: Temperatura = 1474 °C, O2 = 0,0 ppm, C = 0,000 %, Al = 0,000 % | 95213
1084660 | 24122 | 1252 | 3 | 2013-10-16 07:21 | Heating start 400 kWh | 95213
1084662 | 24122 | 1101 | 2 | 2013-10-16 07:31 | Celox measurment: Temperatura = 1487 °C, O2 = 0,0 ppm, C = 0,000 %, Al = 0,000 % | 95213
1084663 | 24122 | 1400 | 5 | 2013-10-16 07:33 | Added [15] CASIfi13 = 14,0 kg | 95213
1084664 | 24122 | 1362 | 4 | 2013-10-16 07:33 | Chemical analysis request at LFVD in chemical lab: 95213/ 0 Kotnik Marijan | 95213
1084665 | 24123 | 1400 | 5 | 2013-10-16 07:40 | Added [35] FeMo = 180,0 kg | 95214
1084666 | 24123 | 1400 | 5 | 2013-10-16 07:40 | Added [48] FeV = 235,0 kg | 95214
1084669 | 24123 | 1400 | 5 | 2013-10-16 07:45 | Added [52] KARBORITmleti = 210,0 kg | 95214
1084670 | 24123 | 1400 | 5 | 2013-10-16 07:45 | Added [11] Al gran = 10,0 kg | 95214
1084667 | 24122 | 1016 | 1 | 2013-10-16 07:48 | Heat stop 95213 | 95213
1084668 | 24123 | 1015 | 1 | 2013-10-16 07:49 | Heat start 95214 | 95214
1084671 | 24123 | 1101 | 2 | 2013-10-16 08:00 | Celox measurment: Temperatura = 1579 °C, O2 = 0,0 ppm, C = 0,000 %, Al = 0,000 % | 95214
1084672 | 24123 | 1400 | 5 | 2013-10-16 08:01 | Added [35] FeMo = 50,0 kg | 95214
1084673 | 24123 | 1400 | 5 | 2013-10-16 08:01 | Added [48] FeV = 90,0 kg | 95214
1084674 | 24123 | 1400 | 5 | 2013-10-16 08:01 | Added [64] SiMn = 50,0 kg | 95214
1084675 | 24123 | 1400 | 5 | 2013-10-16 08:01 | Added [41] FeSi = 120,0 kg | 95214
1084676 | 24123 | 1400 | 5 | 2013-10-16 08:01 | Added [27] FeCrC = 160,0 kg | 95214
1084677 | 24123 | 1400 | 5 | 2013-10-16 08:01 | Added [10] Al bloki = 6,0 kg | 95214
1084678 | 24123 | 1400 | 5 | 2013-10-16 08:01 | Added [52] KARBORITmleti = 155,0 kg | 95214
1084679 | 24123 | 1400 | 5 | 2013-10-16 08:07 | Added [12] BOKSIT = 25,0 kg | 95214
1084680 | 24123 | 1251 | 3 | 2013-10-16 08:10 | Vacuum start | 95214
1084681 | 24123 | 1254 | 3 | 2013-10-16 08:16 | Degassing start | 95214
1084682 | 24123 | 1253 | 3 | 2013-10-16 08:51 | Degassing stop | 95214
1084683 | 24123 | 1362 | 4 | 2013-10-16 08:53 | Chemical analysis request at LFVD in chemical lab: 95214/10 Kotnik Marijan | 95214
1084684 | 24123 | 1361 | 4 | 2013-10-16 08:53 | Zahteva za analizo z VPP na Spectro: 95214/ 6 e Kotnik Marijan | 95214
1084685 | 24123 | 1101 | 2 | 2013-10-16 08:59 | Celox measurment: Temperatura = 1481 °C, O2 = 0,0 ppm, C = 0,000 %, Al = 0,000 % | 95214
1084687 | 24123 | 1400 | 5 | 2013-10-16 09:10 | Added [17] Cfi13 = 55,2 kg | 95214
1084686 | 24123 | 1101 | 2 | 2013-10-16 09:11 | Celox measurment: Temperatura = 1470 °C, O2 = 0,0 ppm, C = 0,000 %, Al = 0,000 % | 95214
1084688 | 24123 | 1252 | 3 | 2013-10-16 09:15 | Heating start 500 kWh | 95214
1084689 | 24123 | 1252 | 3 | 2013-10-16 09:18 | Heating start 100 kWh | 95214
1084690 | 24123 | 1362 | 4 | 2013-10-16 09:18 | Chemical analysis request at LFVD in chemical lab: 95214/ 7 Kotnik Marijan | 95214
1084691 | 24123 | 1361 | 4 | 2013-10-16 09:18 | Zahteva za analizo z VPP na Spectro: 95214/ 7 e Kotnik Marijan | 95214
1084692 | 24123 | 1101 | 2 | 2013-10-16 09:23 | Celox measurment: Temperatura = 1493 °C, O2 = 0,0 ppm, C = 0,000 %, Al = 0,000 % | 95214
1084693 | 24123 | 1400 | 5 | 2013-10-16 09:26 | Added [17] Cfi13 = 9,2 kg | 95214
1084694 | 24123 | 1111 | 2 | 2013-10-16 09:31 | Hydris meritev: H2 = 1,70 ppm, PBL = 1426 hPa, PSU = 710 hPa | 95214
1084695 | 24123 | 1400 | 5 | 2013-10-16 09:35 | Added [15] CASIfi13 = 14,3 kg | 95214
1084696 | 24123 | 1362 | 4 | 2013-10-16 09:35 | Chemical analysis request at LFVD in chemical lab: 95214/ 0 Kotnik Marijan | 95214
1084697 | 24123 | 1016 | 1 | 2013-10-16 09:45 | Heat stop 95214 | 95214
1084913 | 24129 | 1400 | 5 | 2013-10-17 03:01 | Added [52] KARBORITmleti = 45,0 kg | 95220
1084914 | 24129 | 1400 | 5 | 2013-10-17 03:01 | Added [27] FeCrC = 700,0 kg | 95220
1084915 | 24129 | 1400 | 5 | 2013-10-17 03:01 | Added [48] FeV = 300,0 kg | 95220
1084916 | 24129 | 1400 | 5 | 2013-10-17 03:01 | Added [41] FeSi = 40,0 kg | 95220
1084912 | 24129 | 1015 | 1 | 2013-10-17 03:15 | Heat start 95220 | 95220
1084917 | 24129 | 1400 | 5 | 2013-10-17 03:22 | Added [35] FeMo = 94,0 kg | 95220
1084918 | 24129 | 1400 | 5 | 2013-10-17 03:22 | Added [48] FeV = 55,0 kg | 95220
1084919 | 24129 | 1400 | 5 | 2013-10-17 03:22 | Added [33] FeMnC = 77,0 kg | 95220
1084920 | 24129 | 1400 | 5 | 2013-10-17 03:22 | Added [41] FeSi = 33,0 kg | 95220
1084921 | 24129 | 1400 | 5 | 2013-10-17 03:22 | Added [27] FeCrC = 100,0 kg | 95220
1084922 | 24129 | 1400 | 5 | 2013-10-17 03:22 | Added [10] Al bloki = 5,0 kg | 95220
1084923 | 24129 | 1400 | 5 | 2013-10-17 03:24 | Added [13] CaO = 200,0 kg | 95220
1084924 | 24129 | 1400 | 5 | 2013-10-17 03:24 | Added [12] BOKSIT = 80,0 kg | 95220
1084925 | 24130 | 1400 | 5 | 2013-10-17 03:25 | Added [13] CaO = 300,0 kg | 95221
1084926 | 24130 | 1400 | 5 | 2013-10-17 03:25 | Added [12] BOKSIT = 100,0 kg | 95221
1084927 | 24129 | 1252 | 3 | 2013-10-17 03:27 | Heating start 600 kWh | 95220
1084928 | 24129 | 1362 | 4 | 2013-10-17 03:41 | Chemical analysis request at LFVD in chemical lab: 95220/ 9 Gorensek Peter | 95220
1084929 | 24129 | 1252 | 3 | 2013-10-17 03:42 | Heating start 600 kWh | 95220
1084930 | 24129 | 1400 | 5 | 2013-10-17 03:55 | Added [35] FeMo = 18,0 kg | 95220
1084931 | 24129 | 1400 | 5 | 2013-10-17 03:55 | Added [48] FeV = 27,0 kg | 95220
1084932 | 24129 | 1400 | 5 | 2013-10-17 03:55 | Added [41] FeSi = 27,0 kg | 95220
1084933 | 24129 | 1400 | 5 | 2013-10-17 03:55 | Added [10] Al bloki = 10,0 kg | 95220
1084934 | 24129 | 1400 | 5 | 2013-10-17 03:55 | Added [52] KARBORITmleti = 45,0 kg | 95220
1084935 | 24129 | 1400 | 5 | 2013-10-17 03:58 | Added [13] CaO = 120,0 kg | 95220
1084936 | 24129 | 1251 | 3 | 2013-10-17 04:00 | Vacuum start | 95220
1084937 | 24129 | 1254 | 3 | 2013-10-17 04:04 | Degassing start | 95220
1084938 | 24129 | 1253 | 3 | 2013-10-17 04:28 | Degassing stop | 95220
1084939 | 24129 | 1362 | 4 | 2013-10-17 04:31 | Chemical analysis request at LFVD in chemical lab: 95220/10 Gorensek Peter | 95220
1084940 | 24129 | 1400 | 5 | 2013-10-17 04:43 | Added [17] Cfi13 = 5,5 kg | 95220
1084941 | 24129 | 1400 | 5 | 2013-10-17 04:43 | Added [72] Al opl.zica = 2,0 kg | 95220
1084942 | 24129 | 1102 | 2 | 2013-10-17 04:46 | Temperature measurment: Temperature = 1478 °C | 95220
1084943 | 24129 | 1252 | 3 | 2013-10-17 04:46 | Heating start 200 kWh | 95220
1084944 | 24129 | 1400 | 5 | 2013-10-17 04:53 | Added [15] CASIfi13 = 15,6 kg | 95220
1084946 | 24130 | 1400 | 5 | 2013-10-17 04:54 | Added [52] KARBORITmleti = 45,0 kg | 95221
1084945 | 24129 | 1362 | 4 | 2013-10-17 04:57 | Chemical analysis request at LFVD in chemical lab: 95220/ 0 Gorensek Peter | 95220
1084947 | 24129 | 1016 | 1 | 2013-10-17 05:04 | Heat stop 95220 | 95220
1084948 | 24130 | 1015 | 1 | 2013-10-17 05:04 | Heat start 95221 | 95221
1084949 | 24130 | 1400 | 5 | 2013-10-17 05:10 | Added [35] FeMo = 12,0 kg | 95221
1084950 | 24130 | 1400 | 5 | 2013-10-17 05:10 | Added [48] FeV = 280,0 kg | 95221
1084951 | 24130 | 1400 | 5 | 2013-10-17 05:10 | Added [33] FeMnC = 45,0 kg | 95221
1084952 | 24130 | 1400 | 5 | 2013-10-17 05:10 | Added [41] FeSi = 58,0 kg | 95221
1084953 | 24130 | 1400 | 5 | 2013-10-17 05:10 | Added [27] FeCrC = 400,0 kg | 95221
1084954 | 24130 | 1400 | 5 | 2013-10-17 05:10 | Added [10] Al bloki = 5,0 kg | 95221
1084955 | 24130 | 1400 | 5 | 2013-10-17 05:13 | Added [13] CaO = 150,0 kg | 95221
1084956 | 24130 | 1400 | 5 | 2013-10-17 05:13 | Added [12] BOKSIT = 50,0 kg | 95221
1084957 | 24130 | 1252 | 3 | 2013-10-17 05:17 | Heating start 1000 kWh | 95221
1084958 | 24130 | 1102 | 2 | 2013-10-17 05:17 | Temperature measurment: Temperature = 1477 °C | 95221
1084961 | 24130 | 1102 | 2 | 2013-10-17 05:29 | Temperature measurment: Temperature = 1508 °C | 95221
1084962 | 24130 | 1362 | 4 | 2013-10-17 05:30 | Chemical analysis request at LFVD in chemical lab: 95221/ 9 Gorensek Peter | 95221
1084963 | 24130 | 1252 | 3 | 2013-10-17 05:30 | Heating start 1000 kWh | 95221
1084964 | 24130 | 1400 | 5 | 2013-10-17 05:45 | Added [35] FeMo = 20,0 kg | 95221
1084965 | 24130 | 1400 | 5 | 2013-10-17 05:45 | Added [48] FeV = 58,0 kg | 95221
1084966 | 24130 | 1400 | 5 | 2013-10-17 05:45 | Added [33] FeMnC = 10,0 kg | 95221
1084967 | 24130 | 1400 | 5 | 2013-10-17 05:45 | Added [41] FeSi = 30,0 kg | 95221
1084968 | 24130 | 1400 | 5 | 2013-10-17 05:45 | Added [27] FeCrC = 40,0 kg | 95221
1084969 | 24130 | 1400 | 5 | 2013-10-17 05:45 | Added [10] Al bloki = 6,0 kg | 95221
1084970 | 24130 | 1400 | 5 | 2013-10-17 05:45 | Added [52] KARBORITmleti = 60,0 kg | 95221
1084971 | 24130 | 1400 | 5 | 2013-10-17 05:48 | Added [13] CaO = 50,0 kg | 95221
1084972 | 24130 | 1251 | 3 | 2013-10-17 05:50 | Vacuum start | 95221
1084973 | 24130 | 1254 | 3 | 2013-10-17 05:54 | Degassing start | 95221
1084974 | 24130 | 1253 | 3 | 2013-10-17 06:25 | Degassing stop | 95221
1084975 | 24130 | 1361 | 4 | 2013-10-17 06:26 | Zahteva za analizo z VPP na Spectro: 95221/ 6 e Gorensek Peter | 95221
1084976 | 24130 | 1362 | 4 | 2013-10-17 06:26 | Chemical analysis request at LFVD in chemical lab: 95221/10 Gorensek Peter | 95221
1084977 | 24130 | 1400 | 5 | 2013-10-17 06:27 | Added [12] BOKSIT = 100,0 kg | 95221
1084978 | 24130 | 1252 | 3 | 2013-10-17 06:34 | Heating start 600 kWh | 95221
1084979 | 24130 | 1400 | 5 | 2013-10-17 06:41 | Added [17] Cfi13 = 18,4 kg | 95221
1084980 | 24130 | 1400 | 5 | 2013-10-17 06:41 | Added [70] Al zica = 1,7 kg | 95221
1084981 | 24130 | 1102 | 2 | 2013-10-17 06:44 | Temperature measurment: Temperature = 1477 °C | 95221
1084982 | 24130 | 1252 | 3 | 2013-10-17 06:44 | Heating start 400 kWh | 95221
1084983 | 24130 | 1101 | 2 | 2013-10-17 07:01 | Celox measurment: Temperatura = 1483 °C, O2 = 0,0 ppm, C = 0,000 %, Al = 0,000 % | 95221
1084984 | 24130 | 1252 | 3 | 2013-10-17 07:02 | Heating start 300 kWh | 95221
1084985 | 24130 | 1400 | 5 | 2013-10-17 07:08 | Added [15] CASIfi13 = 14,5 kg | 95221
1084986 | 24130 | 1362 | 4 | 2013-10-17 07:08 | Chemical analysis request at LFVD in chemical lab: 95221/ 0 Gorensek Peter | 95221
1084987 | 24130 | 1016 | 1 | 2013-10-17 07:12 | Heat stop 95221 | 95221
1085233 | 24137 | 1400 | 5 | 2013-10-18 03:15 | Added [52] KARBORITmleti = 90,0 kg | 95228
1085237 | 24137 | 1015 | 1 | 2013-10-18 03:35 | Heat start 95228 | 95228
1085238 | 24137 | 1400 | 5 | 2013-10-18 03:36 | Added [35] FeMo = 94,0 kg | 95228
1085239 | 24137 | 1400 | 5 | 2013-10-18 03:36 | Added [48] FeV = 300,0 kg | 95228
1085240 | 24137 | 1400 | 5 | 2013-10-18 03:36 | Added [33] FeMnC = 95,0 kg | 95228
1085241 | 24137 | 1400 | 5 | 2013-10-18 03:36 | Added [41] FeSi = 70,0 kg | 95228
1085242 | 24137 | 1400 | 5 | 2013-10-18 03:36 | Added [27] FeCrC = 110,0 kg | 95228
1085243 | 24137 | 1400 | 5 | 2013-10-18 03:36 | Added [10] Al bloki = 10,0 kg | 95228
1085244 | 24138 | 1400 | 5 | 2013-10-18 03:40 | Added [13] CaO = 300,0 kg | 95229
1085245 | 24138 | 1400 | 5 | 2013-10-18 03:40 | Added [12] BOKSIT = 100,0 kg | 95229
1085246 | 24137 | 1102 | 2 | 2013-10-18 03:42 | Temperature measurment: Temperature = 1492 °C | 95228
1085247 | 24137 | 1252 | 3 | 2013-10-18 03:44 | Heating start 800 kWh | 95228
1085248 | 24137 | 1362 | 4 | 2013-10-18 03:53 | Chemical analysis request at LFVD in chemical lab: 95228/ 9 Gorensek Peter | 95228
1085249 | 24137 | 1101 | 2 | 2013-10-18 03:53 | Celox measurment: Temperatura = 1523 °C, O2 = 0,0 ppm, C = 0,000 %, Al = 0,000 % | 95228
1085250 | 24137 | 1252 | 3 | 2013-10-18 03:53 | Heating start 700 kWh | 95228
1085251 | 24137 | 1400 | 5 | 2013-10-18 04:05 | Added [13] CaO = 200,0 kg | 95228
1085252 | 24137 | 1400 | 5 | 2013-10-18 04:05 | Added [12] BOKSIT = 70,0 kg | 95228
1085253 | 24137 | 1400 | 5 | 2013-10-18 04:07 | Added [35] FeMo = 20,0 kg | 95228
1085254 | 24137 | 1400 | 5 | 2013-10-18 04:07 | Added [48] FeV = 40,0 kg | 95228
1085255 | 24137 | 1400 | 5 | 2013-10-18 04:07 | Added [33] FeMnC = 27,0 kg | 95228
1085256 | 24137 | 1400 | 5 | 2013-10-18 04:07 | Added [41] FeSi = 25,0 kg | 95228
1085257 | 24137 | 1400 | 5 | 2013-10-18 04:07 | Added [27] FeCrC = 180,0 kg | 95228
1085258 | 24137 | 1400 | 5 | 2013-10-18 04:07 | Added [10] Al bloki = 8,0 kg | 95228
1085259 | 24137 | 1251 | 3 | 2013-10-18 04:13 | Vacuum start | 95228
1085260 | 24137 | 1254 | 3 | 2013-10-18 04:16 | Degassing start | 95228
1085261 | 24137 | 1253 | 3 | 2013-10-18 04:40 | Degassing stop | 95228
1085262 | 24137 | 1362 | 4 | 2013-10-18 04:42 | Chemical analysis request at LFVD in chemical lab: 95228/10 Gorensek Peter | 95228
1085263 | 24137 | 1101 | 2 | 2013-10-18 04:45 | Celox measurment: Temperatura = 1485 °C, O2 = 0,0 ppm, C = 0,000 %, Al = 0,000 % | 95228
1085264 | 24137 | 1400 | 5 | 2013-10-18 04:55 | Added [72] Al opl.zica = 1,3 kg | 95228
1085265 | 24137 | 1101 | 2 | 2013-10-18 04:56 | Celox measurment: Temperatura = 1475 °C, O2 = 0,0 ppm, C = 0,000 %, Al = 0,000 % | 95228
1085266 | 24137 | 1252 | 3 | 2013-10-18 04:57 | Heating start 400 kWh | 95228
1085267 | 24137 | 1400 | 5 | 2013-10-18 05:06 | Added [15] CASIfi13 = 15,4 kg | 95228
1085268 | 24137 | 1362 | 4 | 2013-10-18 05:06 | Chemical analysis request at LFVD in chemical lab: 95228/ 0 Gorensek Peter | 95228
1085271 | 24138 | 1400 | 5 | 2013-10-18 05:10 | Added [48] FeV = 220,0 kg | 95229
1085272 | 24138 | 1400 | 5 | 2013-10-18 05:10 | Added [41] FeSi = 40,0 kg | 95229
1085273 | 24138 | 1400 | 5 | 2013-10-18 05:10 | Added [27] FeCrC = 500,0 kg | 95229
1085274 | 24138 | 1400 | 5 | 2013-10-18 05:10 | Added [52] KARBORITmleti = 90,0 kg | 95229
1085269 | 24137 | 1016 | 1 | 2013-10-18 05:17 | Heat stop 95228 | 95228
1085270 | 24138 | 1015 | 1 | 2013-10-18 05:17 | Heat start 95229 | 95229
1085275 | 24138 | 1400 | 5 | 2013-10-18 05:21 | Added [35] FeMo = 80,0 kg | 95229
1085276 | 24138 | 1400 | 5 | 2013-10-18 05:21 | Added [48] FeV = 40,0 kg | 95229
1085277 | 24138 | 1400 | 5 | 2013-10-18 05:21 | Added [33] FeMnC = 60,0 kg | 95229
1085278 | 24138 | 1400 | 5 | 2013-10-18 05:21 | Added [41] FeSi = 30,0 kg | 95229
1085279 | 24138 | 1400 | 5 | 2013-10-18 05:21 | Added [27] FeCrC = 200,0 kg | 95229
1085280 | 24138 | 1400 | 5 | 2013-10-18 05:21 | Added [10] Al bloki = 10,0 kg | 95229
1085281 | 24138 | 1400 | 5 | 2013-10-18 05:24 | Added [13] CaO = 100,0 kg | 95229
1085282 | 24138 | 1400 | 5 | 2013-10-18 05:24 | Added [12] BOKSIT = 80,0 kg | 95229
1085283 | 24138 | 1400 | 5 | 2013-10-18 05:25 | Added [27] FeCrC = 200,0 kg | 95229
1085284 | 24138 | 1252 | 3 | 2013-10-18 05:30 | Heating start 200 kWh | 95229
1085285 | 24138 | 1252 | 3 | 2013-10-18 05:32 | Heating start 600 kWh | 95229
1085286 | 24138 | 1252 | 3 | 2013-10-18 05:43 | Heating start 400 kWh | 95229
1085287 | 24139 | 1400 | 5 | 2013-10-18 05:43 | Added [13] CaO = 350,0 kg | 95230
1085288 | 24139 | 1400 | 5 | 2013-10-18 05:43 | Added [12] BOKSIT = 70,0 kg | 95230
1085289 | 24138 | 1101 | 2 | 2013-10-18 05:48 | Celox measurment: Temperatura = 1532 °C, O2 = 0,0 ppm, C = 0,000 %, Al = 0,000 % | 95229
1085290 | 24138 | 1362 | 4 | 2013-10-18 05:49 | Chemical analysis request at LFVD in chemical lab: 95229/ 9 Kotnik Marijan | 95229
1085291 | 24138 | 1400 | 5 | 2013-10-18 06:03 | Added [35] FeMo = 70,0 kg | 95229
1085292 | 24138 | 1400 | 5 | 2013-10-18 06:03 | Added [48] FeV = 60,0 kg | 95229
1085293 | 24138 | 1400 | 5 | 2013-10-18 06:03 | Added [41] FeSi = 30,0 kg | 95229
1085294 | 24138 | 1400 | 5 | 2013-10-18 06:03 | Added [10] Al bloki = 7,0 kg | 95229
1085295 | 24138 | 1400 | 5 | 2013-10-18 06:03 | Added [52] KARBORITmleti = 60,0 kg | 95229
1085296 | 24138 | 1251 | 3 | 2013-10-18 06:06 | Vacuum start | 95229
1085297 | 24138 | 1254 | 3 | 2013-10-18 06:14 | Degassing start | 95229
1085298 | 24138 | 1253 | 3 | 2013-10-18 06:40 | Degassing stop | 95229
1085299 | 24138 | 1362 | 4 | 2013-10-18 06:41 | Chemical analysis request at LFVD in chemical lab: 95229/10 Kotnik Marijan | 95229
1085300 | 24138 | 1101 | 2 | 2013-10-18 06:44 | Celox measurment: Temperatura = 1464 °C, O2 = 0,0 ppm, C = 0,000 %, Al = 0,000 % | 95229
1085301 | 24138 | 1252 | 3 | 2013-10-18 06:48 | Heating start 500 kWh | 95229
1085302 | 24138 | 1400 | 5 | 2013-10-18 06:54 | Added [70] Al zica = 5,8 kg | 95229
1085303 | 24138 | 1101 | 2 | 2013-10-18 06:55 | Celox measurment: Temperatura = 1479 °C, O2 = 0,0 ppm, C = 0,000 %, Al = 0,000 % | 95229
1085304 | 24138 | 1252 | 3 | 2013-10-18 06:56 | Heating start 300 kWh | 95229
1085311 | 24139 | 1400 | 5 | 2013-10-18 07:05 | Added [35] FeMo = 70,0 kg | 95230
1085312 | 24139 | 1400 | 5 | 2013-10-18 07:05 | Added [48] FeV = 240,0 kg | 95230
1085313 | 24139 | 1400 | 5 | 2013-10-18 07:05 | Added [41] FeSi = 45,0 kg | 95230
1085314 | 24139 | 1400 | 5 | 2013-10-18 07:05 | Added [52] KARBORITmleti = 75,0 kg | 95230
1085305 | 24138 | 1101 | 2 | 2013-10-18 07:08 | Celox measurment: Temperatura = 1486 °C, O2 = 0,0 ppm, C = 0,000 %, Al = 0,000 % | 95229
1085306 | 24138 | 1400 | 5 | 2013-10-18 07:10 | Added [15] CASIfi13 = 14,7 kg | 95229
1085307 | 24138 | 1362 | 4 | 2013-10-18 07:10 | Chemical analysis request at LFVD in chemical lab: 95229/ 0 Kotnik Marijan | 95229
1085308 | 24138 | 1016 | 1 | 2013-10-18 07:16 | Heat stop 95229 | 95229
1085309 | 24139 | 1015 | 1 | 2013-10-18 07:16 | Heat start 95230 | 95230
1085310 | 24139 | 1361 | 4 | 2013-10-18 07:18 | Zahteva za analizo z VPP na Spectro: 95230/ 4 e Kotnik Marijan | 95230
1085315 | 24139 | 1400 | 5 | 2013-10-18 07:26 | Added [35] FeMo = 50,0 kg | 95230
1085316 | 24139 | 1400 | 5 | 2013-10-18 07:26 | Added [48] FeV = 40,0 kg | 95230
1085317 | 24139 | 1400 | 5 | 2013-10-18 07:26 | Added [33] FeMnC = 55,0 kg | 95230
1085318 | 24139 | 1400 | 5 | 2013-10-18 07:26 | Added [41] FeSi = 50,0 kg | 95230
1085319 | 24139 | 1400 | 5 | 2013-10-18 07:26 | Added [27] FeCrC = 150,0 kg | 95230
1085320 | 24139 | 1400 | 5 | 2013-10-18 07:29 | Added [12] BOKSIT = 20,0 kg | 95230
1085321 | 24139 | 1101 | 2 | 2013-10-18 07:31 | Celox measurment: Temperatura = 1528 °C, O2 = 0,0 ppm, C = 0,000 %, Al = 0,000 % | 95230
1085322 | 24139 | 1252 | 3 | 2013-10-18 07:32 | Heating start 600 kWh | 95230
1085323 | 24139 | 1101 | 2 | 2013-10-18 07:40 | Celox measurment: Temperatura = 1545 °C, O2 = 0,0 ppm, C = 0,000 %, Al = 0,000 % | 95230
1085324 | 24139 | 1362 | 4 | 2013-10-18 07:40 | Chemical analysis request at LFVD in chemical lab: 95230/ 9 Kotnik Marijan | 95230
1085325 | 24139 | 1252 | 3 | 2013-10-18 07:41 | Heating start 200 kWh | 95230
1085326 | 24139 | 1400 | 5 | 2013-10-18 07:52 | Added [48] FeV = 4,0 kg | 95230
1085327 | 24139 | 1400 | 5 | 2013-10-18 07:52 | Added [33] FeMnC = 8,0 kg | 95230
1085328 | 24139 | 1400 | 5 | 2013-10-18 07:52 | Added [41] FeSi = 12,0 kg | 95230
1085329 | 24139 | 1400 | 5 | 2013-10-18 07:52 | Added [27] FeCrC = 50,0 kg | 95230
1085330 | 24139 | 1400 | 5 | 2013-10-18 07:52 | Added [10] Al bloki = 4,0 kg | 95230
1085331 | 24139 | 1400 | 5 | 2013-10-18 07:52 | Added [52] KARBORITmleti = 30,0 kg | 95230
1085332 | 24139 | 1400 | 5 | 2013-10-18 07:55 | Added [12] BOKSIT = 20,0 kg | 95230
1085333 | 24139 | 1251 | 3 | 2013-10-18 07:57 | Vacuum start | 95230
1085334 | 24139 | 1254 | 3 | 2013-10-18 08:01 | Degassing start | 95230
1085335 | 24139 | 1253 | 3 | 2013-10-18 08:36 | Degassing stop | 95230
1085336 | 24139 | 1362 | 4 | 2013-10-18 08:37 | Chemical analysis request at LFVD in chemical lab: 95230/10 Kotnik Marijan | 95230
1085337 | 24139 | 1101 | 2 | 2013-10-18 08:41 | Celox measurment: Temperatura = 1490 °C, O2 = 0,0 ppm, C = 0,000 %, Al = 0,000 % | 95230
1085338 | 24139 | 1400 | 5 | 2013-10-18 08:55 | Added [17] Cfi13 = 9,2 kg | 95230
1085339 | 24139 | 1101 | 2 | 2013-10-18 08:58 | Celox measurment: Temperatura = 1478 °C, O2 = 0,0 ppm, C = 0,000 %, Al = 0,000 % | 95230
1085340 | 24139 | 1252 | 3 | 2013-10-18 08:58 | Heating start 200 kWh | 95230
1085341 | 24139 | 1400 | 5 | 2013-10-18 09:03 | Added [15] CASIfi13 = 14,7 kg | 95230
1085342 | 24139 | 1362 | 4 | 2013-10-18 09:04 | Chemical analysis request at LFVD in chemical lab: 95230/ 0 Kotnik Marijan | 95230
1085343 | 24139 | 1016 | 1 | 2013-10-18 09:14 | Heat stop 95230 | 95230
1086048 | 24157 | 1400 | 5 | 2013-10-20 04:00 | Added [27] FeCrC = 800,0 kg | 95248
1086049 | 24157 | 1400 | 5 | 2013-10-20 04:00 | Added [48] FeV = 200,0 kg | 95248
1086050 | 24157 | 1400 | 5 | 2013-10-20 04:00 | Added [52] KARBORITmleti = 120,0 kg | 95248
1086040 | 24157 | 1015 | 1 | 2013-10-20 04:09 | Heat start 95248 | 95248
1086041 | 24157 | 1400 | 5 | 2013-10-20 04:11 | Added [35] FeMo = 50,0 kg | 95248
1086042 | 24157 | 1400 | 5 | 2013-10-20 04:11 | Added [48] FeV = 100,0 kg | 95248
1086043 | 24157 | 1400 | 5 | 2013-10-20 04:11 | Added [33] FeMnC = 82,0 kg | 95248
1086044 | 24157 | 1400 | 5 | 2013-10-20 04:11 | Added [41] FeSi = 62,0 kg | 95248
1086045 | 24157 | 1400 | 5 | 2013-10-20 04:15 | Added [13] CaO = 100,0 kg | 95248
1086046 | 24157 | 1400 | 5 | 2013-10-20 04:15 | Added [12] BOKSIT = 70,0 kg | 95248
1086047 | 24157 | 1400 | 5 | 2013-10-20 04:17 | Added [27] FeCrC = 200,0 kg | 95248
1086051 | 24158 | 1400 | 5 | 2013-10-20 04:20 | Added [13] CaO = 300,0 kg | 95249
1086052 | 24158 | 1400 | 5 | 2013-10-20 04:20 | Added [12] BOKSIT = 100,0 kg | 95249
1086053 | 24157 | 1101 | 2 | 2013-10-20 04:20 | Celox measurment: Temperatura = 1466 °C, O2 = 16,8 ppm, C = 0,000 %, Al = 0,000 % | 95248
1086054 | 24157 | 1252 | 3 | 2013-10-20 04:21 | Heating start 800 kWh | 95248
1086055 | 24157 | 1101 | 2 | 2013-10-20 04:31 | Celox measurment: Temperatura = 1510 °C, O2 = 0,0 ppm, C = 0,000 %, Al = 0,000 % | 95248
1086056 | 24157 | 1362 | 4 | 2013-10-20 04:31 | Chemical analysis request at LFVD in chemical lab: 95248/ 9 Gorensek Peter | 95248
1086057 | 24157 | 1252 | 3 | 2013-10-20 04:31 | Heating start 700 kWh | 95248
1086058 | 24157 | 1400 | 5 | 2013-10-20 04:46 | Added [35] FeMo = 50,0 kg | 95248
1086059 | 24157 | 1400 | 5 | 2013-10-20 04:46 | Added [48] FeV = 30,0 kg | 95248
1086060 | 24157 | 1400 | 5 | 2013-10-20 04:46 | Added [41] FeSi = 35,0 kg | 95248
1086061 | 24157 | 1400 | 5 | 2013-10-20 04:46 | Added [27] FeCrC = 180,0 kg | 95248
1086062 | 24157 | 1400 | 5 | 2013-10-20 04:46 | Added [10] Al bloki = 12,0 kg | 95248
1086063 | 24157 | 1400 | 5 | 2013-10-20 04:46 | Added [52] KARBORITmleti = 70,0 kg | 95248
1086064 | 24157 | 1251 | 3 | 2013-10-20 04:54 | Vacuum start | 95248
1086065 | 24157 | 1254 | 3 | 2013-10-20 04:57 | Degassing start | 95248
1086066 | 24157 | 1362 | 4 | 2013-10-20 05:24 | Chemical analysis request at LFVD in chemical lab: 95248/10 Gorensek Peter | 95248
1086067 | 24157 | 1400 | 5 | 2013-10-20 05:25 | Added [12] BOKSIT = 100,0 kg | 95248
1086068 | 24157 | 1101 | 2 | 2013-10-20 05:27 | Celox measurment: Temperatura = 1477 °C, O2 = 0,0 ppm, C = 0,000 %, Al = 0,000 % | 95248
1086069 | 24157 | 1252 | 3 | 2013-10-20 05:28 | Heating start 300 kWh | 95248
1086071 | 24157 | 1400 | 5 | 2013-10-20 05:38 | Added [17] Cfi13 = 7,4 kg | 95248
1086072 | 24157 | 1400 | 5 | 2013-10-20 05:38 | Added [70] Al zica = 3,8 kg | 95248
1086070 | 24157 | 1101 | 2 | 2013-10-20 05:44 | Celox measurment: Temperatura = 1475 °C, O2 = 0,0 ppm, C = 0,000 %, Al = 0,000 % | 95248
1086073 | 24157 | 1101 | 2 | 2013-10-20 05:45 | Celox measurment: Temperatura = 1475 °C, O2 = 0,0 ppm, C = 0,000 %, Al = 0,000 % | 95248
1086074 | 24157 | 1252 | 3 | 2013-10-20 05:46 | Heating start 300 kWh | 95248
1086075 | 24157 | 1400 | 5 | 2013-10-20 05:54 | Added [15] CASIfi13 = 14,5 kg | 95248
1086076 | 24157 | 1362 | 4 | 2013-10-20 05:54 | Chemical analysis request at LFVD in chemical lab: 95248/ 0 Gorensek Peter | 95248
1086077 | 24157 | 1016 | 1 | 2013-10-20 06:06 | Heat stop 95248 | 95248
1086078 | 24158 | 1015 | 1 | 2013-10-20 06:06 | Heat start 95249 | 95249
1086079 | 24158 | 1400 | 5 | 2013-10-20 06:11 | Added [35] FeMo = 40,0 kg | 95249
1086080 | 24158 | 1400 | 5 | 2013-10-20 06:11 | Added [48] FeV = 300,0 kg | 95249
1086081 | 24158 | 1400 | 5 | 2013-10-20 06:11 | Added [33] FeMnC = 40,0 kg | 95249
1086082 | 24158 | 1400 | 5 | 2013-10-20 06:11 | Added [41] FeSi = 40,0 kg | 95249
1086083 | 24158 | 1252 | 3 | 2013-10-20 06:17 | Heating start 300 kWh | 95249
1086084 | 24158 | 1101 | 2 | 2013-10-20 06:22 | Celox measurment: Temperatura = 1529 °C, O2 = 0,0 ppm, C = 0,000 %, Al = 0,000 % | 95249
1086085 | 24158 | 1101 | 2 | 2013-10-20 06:23 | Celox measurment: Temperatura = 1528 °C, O2 = 0,0 ppm, C = 0,000 %, Al = 0,000 % | 95249
1086086 | 24158 | 1252 | 3 | 2013-10-20 06:23 | Heating start 500 kWh | 95249
1086087 | 24158 | 1362 | 4 | 2013-10-20 06:30 | Chemical analysis request at LFVD in chemical lab: 95249/ 9 Adam Maks | 95249
1086088 | 24158 | 1400 | 5 | 2013-10-20 06:43 | Added [35] FeMo = 15,0 kg | 95249
1086089 | 24158 | 1400 | 5 | 2013-10-20 06:43 | Added [48] FeV = 15,0 kg | 95249
1086090 | 24158 | 1400 | 5 | 2013-10-20 06:43 | Added [33] FeMnC = 15,0 kg | 95249
1086091 | 24158 | 1400 | 5 | 2013-10-20 06:43 | Added [41] FeSi = 20,0 kg | 95249
1086092 | 24158 | 1400 | 5 | 2013-10-20 06:43 | Added [10] Al bloki = 8,0 kg | 95249
1086093 | 24158 | 1400 | 5 | 2013-10-20 06:43 | Added [52] KARBORITmleti = 10,0 kg | 95249
1086094 | 24158 | 1400 | 5 | 2013-10-20 06:45 | Added [13] CaO = 100,0 kg | 95249
1086095 | 24158 | 1251 | 3 | 2013-10-20 06:47 | Vacuum start | 95249
1086096 | 24158 | 1254 | 3 | 2013-10-20 06:51 | Degassing start | 95249
1086097 | 24159 | 1400 | 5 | 2013-10-20 07:01 | Added [13] CaO = 300,0 kg | 95250
1086098 | 24159 | 1400 | 5 | 2013-10-20 07:01 | Added [12] BOKSIT = 80,0 kg | 95250
1086099 | 24158 | 1253 | 3 | 2013-10-20 07:17 | Degassing stop | 95249
1086100 | 24158 | 1362 | 4 | 2013-10-20 07:18 | Chemical analysis request at LFVD in chemical lab: 95249/10 Adam Maks | 95249
1086101 | 24158 | 1101 | 2 | 2013-10-20 07:20 | Celox measurment: Temperatura = 1485 °C, O2 = 0,0 ppm, C = 0,000 %, Al = 0,000 % | 95249
1086102 | 24158 | 1252 | 3 | 2013-10-20 07:22 | Heating start 100 kWh | 95249
1086104 | 24158 | 1400 | 5 | 2013-10-20 07:29 | Added [17] Cfi13 = 7,4 kg | 95249
1086105 | 24158 | 1400 | 5 | 2013-10-20 07:29 | Added [70] Al zica = 2,6 kg | 95249
1086103 | 24158 | 1101 | 2 | 2013-10-20 07:31 | Celox measurment: Temperatura = 1487 °C, O2 = 0,0 ppm, C = 0,000 %, Al = 0,000 % | 95249
1086106 | 24158 | 1252 | 3 | 2013-10-20 07:32 | Heating start 200 kWh | 95249
1086107 | 24158 | 1400 | 5 | 2013-10-20 07:41 | Added [15] CASIfi13 = 15,4 kg | 95249
1086108 | 24158 | 1362 | 4 | 2013-10-20 07:41 | Chemical analysis request at LFVD in chemical lab: 95249/ 0 Adam Maks | 95249
1086109 | 24158 | 1016 | 1 | 2013-10-20 07:46 | Heat stop 95249 | 95249
1086110 | 24159 | 1015 | 1 | 2013-10-20 07:46 | Heat start 95250 | 95250
1086111 | 24159 | 1400 | 5 | 2013-10-20 07:55 | Added [35] FeMo = 200,0 kg | 95250
1086112 | 24159 | 1400 | 5 | 2013-10-20 07:55 | Added [48] FeV = 230,0 kg | 95250
1086113 | 24159 | 1400 | 5 | 2013-10-20 07:55 | Added [41] FeSi = 40,0 kg | 95250
1086114 | 24159 | 1400 | 5 | 2013-10-20 07:56 | Added [13] CaO = 250,0 kg | 95250
1086115 | 24159 | 1101 | 2 | 2013-10-20 07:59 | Celox measurment: Temperatura = 1542 °C, O2 = 0,0 ppm, C = 0,000 %, Al = 0,000 % | 95250
1086116 | 24159 | 1252 | 3 | 2013-10-20 07:59 | Heating start 200 kWh | 95250
1086117 | 24159 | 1362 | 4 | 2013-10-20 08:06 | Chemical analysis request at LFVD in chemical lab: 95250/ 9 Adam Maks | 95250
1086118 | 24159 | 1400 | 5 | 2013-10-20 08:20 | Added [35] FeMo = 15,0 kg | 95250
1086119 | 24159 | 1400 | 5 | 2013-10-20 08:20 | Added [48] FeV = 25,0 kg | 95250
1086120 | 24159 | 1400 | 5 | 2013-10-20 08:20 | Added [41] FeSi = 40,0 kg | 95250
1086121 | 24159 | 1400 | 5 | 2013-10-20 08:20 | Added [27] FeCrC = 150,0 kg | 95250
1086122 | 24159 | 1400 | 5 | 2013-10-20 08:20 | Added [10] Al bloki = 6,0 kg | 95250
1086123 | 24159 | 1400 | 5 | 2013-10-20 08:20 | Added [52] KARBORITmleti = 40,0 kg | 95250
1086124 | 24159 | 1400 | 5 | 2013-10-20 08:25 | Added [13] CaO = 300,0 kg | 95250
1086125 | 24159 | 1251 | 3 | 2013-10-20 08:27 | Vacuum start | 95250
1086126 | 24159 | 1254 | 3 | 2013-10-20 08:37 | Degassing start | 95250
1086127 | 24159 | 1253 | 3 | 2013-10-20 09:03 | Degassing stop | 95250
1086128 | 24159 | 1361 | 4 | 2013-10-20 09:03 | Zahteva za analizo z VPP na Spectro: 95250/ 6 e Adam Maks | 95250
1086129 | 24159 | 1362 | 4 | 2013-10-20 09:03 | Chemical analysis request at LFVD in chemical lab: 95250/10 Adam Maks | 95250
1086130 | 24159 | 1400 | 5 | 2013-10-20 09:07 | Added [41] FeSi = 35,0 kg | 95250
1086131 | 24159 | 1101 | 2 | 2013-10-20 09:10 | Celox measurment: Temperatura = 1442 °C, O2 = 0,0 ppm, C = 0,000 %, Al = 0,000 % | 95250
1086132 | 24159 | 1252 | 3 | 2013-10-20 09:10 | Heating start 800 kWh | 95250
1086135 | 24159 | 1400 | 5 | 2013-10-20 09:14 | Added [17] Cfi13 = 22,1 kg | 95250
1086136 | 24159 | 1400 | 5 | 2013-10-20 09:14 | Added [70] Al zica = 3,5 kg | 95250
1086137 | 24159 | 1252 | 3 | 2013-10-20 09:24 | Heating start 200 kWh | 95250
1086138 | 24159 | 1101 | 2 | 2013-10-20 09:27 | Celox measurment: Temperatura = 1472 °C, O2 = 0,0 ppm, C = 0,000 %, Al = 0,000 % | 95250
1086139 | 24159 | 1252 | 3 | 2013-10-20 09:27 | Heating start 300 kWh | 95250
1086140 | 24159 | 1400 | 5 | 2013-10-20 09:32 | Added [15] CASIfi13 = 14,3 kg | 95250
1086141 | 24159 | 1362 | 4 | 2013-10-20 09:32 | Chemical analysis request at LFVD in chemical lab: 95250/ 0 Adam Maks | 95250
1086142 | 24159 | 1016 | 1 | 2013-10-20 09:40 | Heat stop 95250 | 95250
1086687 | 24174 | 1400 | 5 | 2013-10-22 19:04 | Added [13] CaO = 300,0 kg | 95265
1086688 | 24174 | 1400 | 5 | 2013-10-22 19:04 | Added [12] BOKSIT = 100,0 kg | 95265
1086701 | 24174 | 1015 | 1 | 2013-10-22 20:05 | Heat start 95265 | 95265
1086702 | 24174 | 1400 | 5 | 2013-10-22 20:09 | Added [35] FeMo = 48,0 kg | 95265
1086703 | 24174 | 1400 | 5 | 2013-10-22 20:09 | Added [48] FeV = 150,0 kg | 95265
1086704 | 24174 | 1400 | 5 | 2013-10-22 20:09 | Added [33] FeMnC = 61,0 kg | 95265
1086705 | 24174 | 1400 | 5 | 2013-10-22 20:09 | Added [41] FeSi = 80,0 kg | 95265
1086706 | 24174 | 1400 | 5 | 2013-10-22 20:09 | Added [27] FeCrC = 500,0 kg | 95265
1086707 | 24174 | 1252 | 3 | 2013-10-22 20:17 | Heating start 500 kWh | 95265
1086708 | 24174 | 1101 | 2 | 2013-10-22 20:26 | Celox measurment: Temperatura = 1564 °C, O2 = 0,0 ppm, C = 0,000 %, Al = 0,000 % | 95265
1086709 | 24174 | 1362 | 4 | 2013-10-22 20:26 | Chemical analysis request at LFVD in chemical lab: 95265/ 9 Gorensek Peter | 95265
1086710 | 24174 | 1252 | 3 | 2013-10-22 20:27 | Heating start 500 kWh | 95265
1086725 | 24175 | 1400 | 5 | 2013-10-22 20:30 | Added [13] CaO = 500,0 kg | 95266
1086726 | 24175 | 1400 | 5 | 2013-10-22 20:30 | Added [12] BOKSIT = 100,0 kg | 95266
1086711 | 24174 | 1400 | 5 | 2013-10-22 20:37 | Added [13] CaO = 150,0 kg | 95265
1086712 | 24174 | 1400 | 5 | 2013-10-22 20:44 | Added [35] FeMo = 22,0 kg | 95265
1086713 | 24174 | 1400 | 5 | 2013-10-22 20:44 | Added [48] FeV = 25,0 kg | 95265
1086714 | 24174 | 1400 | 5 | 2013-10-22 20:44 | Added [41] FeSi = 45,0 kg | 95265
1086715 | 24174 | 1400 | 5 | 2013-10-22 20:44 | Added [27] FeCrC = 200,0 kg | 95265
1086716 | 24174 | 1400 | 5 | 2013-10-22 20:44 | Added [10] Al bloki = 3,0 kg | 95265
1086717 | 24174 | 1400 | 5 | 2013-10-22 20:44 | Added [52] KARBORITmleti = 60,0 kg | 95265
1086718 | 24174 | 1251 | 3 | 2013-10-22 20:47 | Vacuum start | 95265
1086719 | 24174 | 1254 | 3 | 2013-10-22 20:50 | Degassing start | 95265
1086720 | 24174 | 1253 | 3 | 2013-10-22 21:25 | Degassing stop | 95265
1086721 | 24174 | 1362 | 4 | 2013-10-22 21:27 | Chemical analysis request at LFVD in chemical lab: 95265/10 Gorensek Peter | 95265
1086722 | 24174 | 1400 | 5 | 2013-10-22 21:30 | Added [21] EPŽ žlindra = 140,0 kg | 95265
1086723 | 24174 | 1101 | 2 | 2013-10-22 21:32 | Celox measurment: Temperatura = 1478 °C, O2 = 0,0 ppm, C = 0,000 %, Al = 0,000 % | 95265
1086724 | 24174 | 1252 | 3 | 2013-10-22 21:33 | Heating start 200 kWh | 95265
1086728 | 24174 | 1400 | 5 | 2013-10-22 21:42 | Added [17] Cfi13 = 11,0 kg | 95265
1086727 | 24174 | 1101 | 2 | 2013-10-22 21:44 | Celox measurment: Temperatura = 1473 °C, O2 = 0,0 ppm, C = 0,000 %, Al = 0,000 % | 95265
1086729 | 24174 | 1252 | 3 | 2013-10-22 21:45 | Heating start 300 kWh | 95265
1086730 | 24174 | 1400 | 5 | 2013-10-22 21:50 | Added [15] CASIfi13 = 14,3 kg | 95265
1086731 | 24174 | 1362 | 4 | 2013-10-22 21:50 | Chemical analysis request at LFVD in chemical lab: 95265/ 0 Gorensek Peter | 95265
1086732 | 24174 | 1016 | 1 | 2013-10-22 21:53 | Heat stop 95265 | 95265
1086733 | 24175 | 1015 | 1 | 2013-10-22 21:53 | Heat start 95266 | 95266
1086734 | 24175 | 1400 | 5 | 2013-10-22 21:55 | Added [35] FeMo = 120,0 kg | 95266
1086735 | 24175 | 1400 | 5 | 2013-10-22 21:55 | Added [48] FeV = 230,0 kg | 95266
1086736 | 24175 | 1400 | 5 | 2013-10-22 21:55 | Added [33] FeMnC = 60,0 kg | 95266
1086737 | 24175 | 1400 | 5 | 2013-10-22 21:55 | Added [41] FeSi = 70,0 kg | 95266
1086738 | 24175 | 1400 | 5 | 2013-10-22 21:55 | Added [27] FeCrC = 530,0 kg | 95266
1086739 | 24175 | 1400 | 5 | 2013-10-22 21:55 | Added [10] Al bloki = 2,0 kg | 95266
1086740 | 24175 | 1400 | 5 | 2013-10-22 21:55 | Added [52] KARBORITmleti = 100,0 kg | 95266
1086741 | 24175 | 1400 | 5 | 2013-10-22 22:04 | Added [12] BOKSIT = 50,0 kg | 95266
1086742 | 24176 | 1400 | 5 | 2013-10-22 22:05 | Added [13] CaO = 450,0 kg | 95267
1086743 | 24176 | 1400 | 5 | 2013-10-22 22:05 | Added [12] BOKSIT = 90,0 kg | 95267
1086744 | 24175 | 1101 | 2 | 2013-10-22 22:07 | Celox measurment: Temperatura = 1506 °C, O2 = 0,0 ppm, C = 0,000 %, Al = 0,000 % | 95266
1086745 | 24175 | 1252 | 3 | 2013-10-22 22:08 | Heating start 1000 kWh | 95266
1086746 | 24175 | 1362 | 4 | 2013-10-22 22:19 | Chemical analysis request at LFVD in chemical lab: 95266/ 9 Kotnik Marijan | 95266
1086747 | 24175 | 1101 | 2 | 2013-10-22 22:20 | Celox measurment: Temperatura = 1543 °C, O2 = 0,0 ppm, C = 0,000 %, Al = 0,000 % | 95266
1086748 | 24175 | 1400 | 5 | 2013-10-22 22:32 | Added [35] FeMo = 15,0 kg | 95266
1086749 | 24175 | 1400 | 5 | 2013-10-22 22:32 | Added [48] FeV = 5,0 kg | 95266
1086750 | 24175 | 1400 | 5 | 2013-10-22 22:32 | Added [33] FeMnC = 7,0 kg | 95266
1086751 | 24175 | 1400 | 5 | 2013-10-22 22:32 | Added [41] FeSi = 20,0 kg | 95266
1086752 | 24175 | 1400 | 5 | 2013-10-22 22:32 | Added [10] Al bloki = 3,0 kg | 95266
1086753 | 24175 | 1400 | 5 | 2013-10-22 22:32 | Added [52] KARBORITmleti = 10,0 kg | 95266
1086754 | 24175 | 1400 | 5 | 2013-10-22 22:35 | Added [13] CaO = 150,0 kg | 95266
1086755 | 24175 | 1400 | 5 | 2013-10-22 22:35 | Added [12] BOKSIT = 100,0 kg | 95266
1086756 | 24175 | 1251 | 3 | 2013-10-22 22:37 | Vacuum start | 95266
1086757 | 24175 | 1254 | 3 | 2013-10-22 22:42 | Degassing start | 95266
1086758 | 24176 | 1400 | 5 | 2013-10-22 23:14 | Added [35] FeMo = 140,0 kg | 95267
1086759 | 24176 | 1400 | 5 | 2013-10-22 23:14 | Added [48] FeV = 280,0 kg | 95267
1086760 | 24176 | 1400 | 5 | 2013-10-22 23:14 | Added [41] FeSi = 70,0 kg | 95267
1086761 | 24176 | 1400 | 5 | 2013-10-22 23:14 | Added [27] FeCrC = 700,0 kg | 95267
1086762 | 24175 | 1253 | 3 | 2013-10-22 23:17 | Degassing stop | 95266
1086763 | 24175 | 1361 | 4 | 2013-10-22 23:19 | Zahteva za analizo z VPP na Spectro: 95266/ 6 e Kotnik Marijan | 95266
1086764 | 24175 | 1362 | 4 | 2013-10-22 23:19 | Chemical analysis request at LFVD in chemical lab: 95266/10 Kotnik Marijan | 95266
1086765 | 24175 | 1101 | 2 | 2013-10-22 23:24 | Celox measurment: Temperatura = 1466 °C, O2 = 0,0 ppm, C = 0,000 %, Al = 0,000 % | 95266
1086766 | 24175 | 1252 | 3 | 2013-10-22 23:27 | Heating start 500 kWh | 95266
1086767 | 24175 | 1252 | 3 | 2013-10-22 23:31 | Heating start 100 kWh | 95266
1086768 | 24175 | 1400 | 5 | 2013-10-22 23:35 | Added [17] Cfi13 = 11,0 kg | 95266
1086769 | 24175 | 1400 | 5 | 2013-10-22 23:35 | Added [70] Al zica = 2,3 kg | 95266
1086770 | 24175 | 1101 | 2 | 2013-10-22 23:36 | Celox measurment: Temperatura = 1488 °C, O2 = 0,0 ppm, C = 0,000 %, Al = 0,000 % | 95266
1086771 | 24175 | 1252 | 3 | 2013-10-22 23:36 | Heating start 400 kWh | 95266
1086772 | 24175 | 1400 | 5 | 2013-10-22 23:43 | Added [15] CASIfi13 = 34,5 kg | 95266
1086773 | 24175 | 1400 | 5 | 2013-10-22 23:44 | Added [13] CaO = 150,0 kg | 95266
1086774 | 24175 | 1400 | 5 | 2013-10-22 23:44 | Added [21] EPŽ žlindra = 150,0 kg | 95266
1086776 | 24176 | 1400 | 5 | 2013-10-22 23:45 | Added [52] KARBORITmleti = 90,0 kg | 95267
1086775 | 24175 | 1251 | 3 | 2013-10-22 23:47 | Vacuum start | 95266
1086777 | 24175 | 1253 | 3 | 2013-10-23 | Degassing stop | 95266
1086778 | 24175 | 1361 | 4 | 2013-10-23 00:01 | Zahteva za analizo z VPP na Spectro: 95266/ 7 e Kotnik Marijan | 95266
1086779 | 24175 | 1101 | 2 | 2013-10-23 00:04 | Celox measurment: Temperatura = 1475 °C, O2 = 0,0 ppm, C = 0,000 %, Al = 0,000 % | 95266
1086780 | 24175 | 1252 | 3 | 2013-10-23 00:04 | Heating start 300 kWh | 95266
1086781 | 24175 | 1400 | 5 | 2013-10-23 00:10 | Added [15] CASIfi13 = 14,7 kg | 95266
1086782 | 24175 | 1362 | 4 | 2013-10-23 00:10 | Chemical analysis request at LFVD in chemical lab: 95266/ 0 Kotnik Marijan | 95266
1086783 | 24175 | 1016 | 1 | 2013-10-23 00:13 | Heat stop 95266 | 95266
1086784 | 24176 | 1015 | 1 | 2013-10-23 00:13 | Heat start 95267 | 95267
1086785 | 24176 | 1400 | 5 | 2013-10-23 00:14 | Added [35] FeMo = 18,0 kg | 95267
1086786 | 24176 | 1400 | 5 | 2013-10-23 00:14 | Added [48] FeV = 65,0 kg | 95267
1086787 | 24176 | 1400 | 5 | 2013-10-23 00:14 | Added [33] FeMnC = 120,0 kg | 95267
1086788 | 24176 | 1400 | 5 | 2013-10-23 00:14 | Added [41] FeSi = 50,0 kg | 95267
1086789 | 24176 | 1400 | 5 | 2013-10-23 00:14 | Added [26] FeCrA = 100,0 kg | 95267
1086790 | 24176 | 1400 | 5 | 2013-10-23 00:14 | Added [27] FeCrC = 150,0 kg | 95267
1086791 | 24176 | 1400 | 5 | 2013-10-23 00:23 | Added [12] BOKSIT = 40,0 kg | 95267
1086792 | 24176 | 1101 | 2 | 2013-10-23 00:26 | Celox measurment: Temperatura = 1470 °C, O2 = 0,0 ppm, C = 0,000 %, Al = 0,000 % | 95267
1086793 | 24176 | 1252 | 3 | 2013-10-23 00:27 | Heating start 900 kWh | 95267
1086794 | 24176 | 1101 | 2 | 2013-10-23 00:38 | Celox measurment: Temperatura = 1508 °C, O2 = 0,0 ppm, C = 0,000 %, Al = 0,000 % | 95267
1086795 | 24176 | 1362 | 4 | 2013-10-23 00:38 | Chemical analysis request at LFVD in chemical lab: 95267/ 9 Kotnik Marijan | 95267
1086796 | 24176 | 1252 | 3 | 2013-10-23 00:39 | Heating start 500 kWh | 95267
1086797 | 24176 | 1400 | 5 | 2013-10-23 00:52 | Added [35] FeMo = 20,0 kg | 95267
1086798 | 24176 | 1400 | 5 | 2013-10-23 00:52 | Added [48] FeV = 12,0 kg | 95267
1086799 | 24176 | 1400 | 5 | 2013-10-23 00:52 | Added [33] FeMnC = 30,0 kg | 95267
1086800 | 24176 | 1400 | 5 | 2013-10-23 00:52 | Added [41] FeSi = 60,0 kg | 95267
1086801 | 24176 | 1400 | 5 | 2013-10-23 00:52 | Added [27] FeCrC = 20,0 kg | 95267
1086802 | 24176 | 1400 | 5 | 2013-10-23 00:52 | Added [10] Al bloki = 4,0 kg | 95267
1086803 | 24176 | 1400 | 5 | 2013-10-23 00:52 | Added [52] KARBORITmleti = 10,0 kg | 95267
1086804 | 24176 | 1251 | 3 | 2013-10-23 00:56 | Vacuum start | 95267
1086805 | 24176 | 1254 | 3 | 2013-10-23 01:00 | Degassing start | 95267
1086807 | 24176 | 1253 | 3 | 2013-10-23 01:30 | Degassing stop | 95267
1086808 | 24176 | 1362 | 4 | 2013-10-23 01:31 | Chemical analysis request at LFVD in chemical lab: 95267/10 Kotnik Marijan | 95267
1086809 | 24176 | 1101 | 2 | 2013-10-23 01:36 | Celox measurment: Temperatura = 1473 °C, O2 = 0,0 ppm, C = 0,000 %, Al = 0,000 % | 95267
1086810 | 24176 | 1111 | 2 | 2013-10-23 01:38 | Hydris meritev: H2 = 0,00 ppm, PBL = 1348 hPa, PSU = 488 hPa | 95267
1086811 | 24176 | 1112 | 2 | 2013-10-23 01:38 | Hydris meritev: H2 = 0,50 ppm, PBL = 0 hPa, PSU = 0 hPa | 95267
1086812 | 24176 | 1252 | 3 | 2013-10-23 01:40 | Heating start 300 kWh | 95267
1086813 | 24176 | 1101 | 2 | 2013-10-23 01:46 | Celox measurment: Temperatura = 1480 °C, O2 = 0,0 ppm, C = 0,000 %, Al = 0,000 % | 95267
1086814 | 24176 | 1252 | 3 | 2013-10-23 01:46 | Heating start 100 kWh | 95267
1086817 | 24176 | 1400 | 5 | 2013-10-23 01:49 | Added [15] CASIfi13 = 20,7 kg | 95267
1086815 | 24176 | 1400 | 5 | 2013-10-23 01:50 | Added [15] CASIfi13 = 14,3 kg | 95267
1086816 | 24176 | 1362 | 4 | 2013-10-23 01:50 | Chemical analysis request at LFVD in chemical lab: 95267/ 0 Kotnik Marijan | 95267
1086818 | 24176 | 1016 | 1 | 2013-10-23 01:55 | Heat stop 95267 | 95267
1087267 | 24189 | 1400 | 5 | 2013-10-24 06:16 | Added [12] BOKSIT = 100,0 kg | 95280
1087268 | 24189 | 1400 | 5 | 2013-10-24 06:16 | Added [13] CaO = 200,0 kg | 95280
1087296 | 24189 | 1400 | 5 | 2013-10-24 07:38 | Added [52] KARBORITmleti = 75,0 kg | 95280
1087286 | 24189 | 1400 | 5 | 2013-10-24 07:40 | Added [35] FeMo = 75,0 kg | 95280
1087287 | 24189 | 1400 | 5 | 2013-10-24 07:40 | Added [48] FeV = 250,0 kg | 95280
1087288 | 24189 | 1400 | 5 | 2013-10-24 07:40 | Added [64] SiMn = 30,0 kg | 95280
1087289 | 24189 | 1400 | 5 | 2013-10-24 07:40 | Added [27] FeCrC = 500,0 kg | 95280
1087295 | 24189 | 1015 | 1 | 2013-10-24 07:54 | Heat start 95280 | 95280
1087297 | 24189 | 1400 | 5 | 2013-10-24 08:00 | Added [35] FeMo = 25,0 kg | 95280
1087298 | 24189 | 1400 | 5 | 2013-10-24 08:00 | Added [48] FeV = 40,0 kg | 95280
1087299 | 24189 | 1400 | 5 | 2013-10-24 08:00 | Added [33] FeMnC = 35,0 kg | 95280
1087300 | 24189 | 1400 | 5 | 2013-10-24 08:00 | Added [41] FeSi = 60,0 kg | 95280
1087301 | 24189 | 1400 | 5 | 2013-10-24 08:00 | Added [27] FeCrC = 350,0 kg | 95280
1087306 | 24189 | 1252 | 3 | 2013-10-24 08:03 | Heating start 1300 kWh | 95280
1087302 | 24189 | 1400 | 5 | 2013-10-24 08:04 | Added [13] CaO = 100,0 kg | 95280
1087303 | 24189 | 1400 | 5 | 2013-10-24 08:04 | Added [12] BOKSIT = 80,0 kg | 95280
1087304 | 24189 | 1101 | 2 | 2013-10-24 08:07 | Celox measurment: Temperatura = 1516 °C, O2 = 0,0 ppm, C = 0,000 %, Al = 0,000 % | 95280
1087305 | 24189 | 1362 | 4 | 2013-10-24 08:16 | Chemical analysis request at LFVD in chemical lab: 95280/ 9 Obrovnik Boris | 95280
1087307 | 24189 | 1101 | 2 | 2013-10-24 08:22 | Celox measurment: Temperatura = 1556 °C, O2 = 0,0 ppm, C = 0,000 %, Al = 0,000 % | 95280
1087308 | 24189 | 1400 | 5 | 2013-10-24 08:30 | Added [35] FeMo = 15,0 kg | 95280
1087309 | 24189 | 1400 | 5 | 2013-10-24 08:30 | Added [48] FeV = 15,0 kg | 95280
1087310 | 24189 | 1400 | 5 | 2013-10-24 08:30 | Added [33] FeMnC = 12,0 kg | 95280
1087311 | 24189 | 1400 | 5 | 2013-10-24 08:30 | Added [41] FeSi = 30,0 kg | 95280
1087312 | 24189 | 1400 | 5 | 2013-10-24 08:30 | Added [27] FeCrC = 180,0 kg | 95280
1087313 | 24189 | 1400 | 5 | 2013-10-24 08:30 | Added [10] Al bloki = 3,0 kg | 95280
1087314 | 24189 | 1400 | 5 | 2013-10-24 08:30 | Added [52] KARBORITmleti = 75,0 kg | 95280
1087316 | 24189 | 1400 | 5 | 2013-10-24 08:30 | Added [13] CaO = 50,0 kg | 95280
1087317 | 24189 | 1400 | 5 | 2013-10-24 08:30 | Added [12] BOKSIT = 45,0 kg | 95280
1087315 | 24189 | 1251 | 3 | 2013-10-24 08:35 | Vacuum start | 95280
1087318 | 24189 | 1254 | 3 | 2013-10-24 08:38 | Degassing start | 95280
1087319 | 24189 | 1253 | 3 | 2013-10-24 09:12 | Degassing stop | 95280
1087320 | 24189 | 1362 | 4 | 2013-10-24 09:14 | Chemical analysis request at LFVD in chemical lab: 95280/10 Obrovnik Boris | 95280
1087321 | 24189 | 1101 | 2 | 2013-10-24 09:15 | Celox measurment: Temperatura = 1471 °C, O2 = 0,0 ppm, C = 0,000 %, Al = 0,000 % | 95280
1087322 | 24189 | 1102 | 2 | 2013-10-24 09:24 | Temperature measurment: Temperature = 1498 °C | 95280
1087323 | 24189 | 1400 | 5 | 2013-10-24 09:26 | Added [17] Cfi13 = 18,4 kg | 95280
1087324 | 24189 | 1400 | 5 | 2013-10-24 09:26 | Added [72] Al opl.zica = 1,3 kg | 95280
1087325 | 24189 | 1400 | 5 | 2013-10-24 09:37 | Added [15] CASIfi13 = 15,2 kg | 95280
1087326 | 24189 | 1362 | 4 | 2013-10-24 09:38 | Chemical analysis request at LFVD in chemical lab: 95280/ 0 Obrovnik Boris | 95280
1087327 | 24189 | 1016 | 1 | 2013-10-24 09:48 | Heat stop 95280 | 95280
1087864 | 24203 | 1400 | 5 | 2013-10-29 01:00 | Added [13] CaO = 500,0 kg | 95294
1087865 | 24203 | 1400 | 5 | 2013-10-29 01:00 | Added [12] BOKSIT = 100,0 kg | 95294
1087863 | 24203 | 1015 | 1 | 2013-10-29 01:52 | Heat start 95294 | 95294
1087868 | 24203 | 1400 | 5 | 2013-10-29 01:59 | Added [35] FeMo = 70,0 kg | 95294
1087869 | 24203 | 1400 | 5 | 2013-10-29 01:59 | Added [48] FeV = 220,0 kg | 95294
1087870 | 24203 | 1400 | 5 | 2013-10-29 01:59 | Added [64] SiMn = 70,0 kg | 95294
1087871 | 24203 | 1400 | 5 | 2013-10-29 01:59 | Added [26] FeCrA = 400,0 kg | 95294
1087872 | 24203 | 1400 | 5 | 2013-10-29 01:59 | Added [27] FeCrC = 150,0 kg | 95294
1087873 | 24203 | 1400 | 5 | 2013-10-29 01:59 | Added [10] Al bloki = 5,0 kg | 95294
1087874 | 24203 | 1101 | 2 | 2013-10-29 02:04 | Celox measurment: Temperatura = 1527 °C, O2 = 0,0 ppm, C = 0,000 %, Al = 0,000 % | 95294
1087875 | 24203 | 1252 | 3 | 2013-10-29 02:04 | Heating start 800 kWh | 95294
1087876 | 24203 | 1362 | 4 | 2013-10-29 02:11 | Chemical analysis request at LFVD in chemical lab: 95294/ 9 Adam Maks | 95294
1087877 | 24203 | 1101 | 2 | 2013-10-29 02:15 | Celox measurment: Temperatura = 1544 °C, O2 = 0,0 ppm, C = 0,000 %, Al = 0,000 % | 95294
1087878 | 24203 | 1252 | 3 | 2013-10-29 02:15 | Heating start 400 kWh | 95294
1087879 | 24203 | 1400 | 5 | 2013-10-29 02:22 | Added [35] FeMo = 20,0 kg | 95294
1087880 | 24203 | 1400 | 5 | 2013-10-29 02:22 | Added [48] FeV = 40,0 kg | 95294
1087881 | 24203 | 1400 | 5 | 2013-10-29 02:22 | Added [26] FeCrA = 150,0 kg | 95294
1087882 | 24203 | 1400 | 5 | 2013-10-29 02:22 | Added [10] Al bloki = 3,0 kg | 95294
1087883 | 24203 | 1400 | 5 | 2013-10-29 02:22 | Added [15] CASIfi13 = 23,0 kg | 95294
1087884 | 24203 | 1400 | 5 | 2013-10-29 02:25 | Added [12] BOKSIT = 50,0 kg | 95294
1087885 | 24203 | 1400 | 5 | 2013-10-29 02:25 | Added [13] CaO = 300,0 kg | 95294
1087886 | 24203 | 1251 | 3 | 2013-10-29 02:28 | Vacuum start | 95294
1087887 | 24203 | 1254 | 3 | 2013-10-29 02:32 | Degassing start | 95294
1087888 | 24203 | 1253 | 3 | 2013-10-29 03:08 | Degassing stop | 95294
1087889 | 24203 | 1361 | 4 | 2013-10-29 03:08 | Zahteva za analizo z VPP na Spectro: 95294/ 6 e Adam Maks | 95294
1087890 | 24203 | 1362 | 4 | 2013-10-29 03:08 | Chemical analysis request at LFVD in chemical lab: 95294/10 Adam Maks | 95294
1087891 | 24203 | 1400 | 5 | 2013-10-29 03:16 | Added [12] BOKSIT = 130,0 kg | 95294
1087892 | 24203 | 1252 | 3 | 2013-10-29 03:19 | Heating start 200 kWh | 95294
1087893 | 24203 | 1400 | 5 | 2013-10-29 03:25 | Added [17] Cfi13 = 22,1 kg | 95294
1087894 | 24203 | 1400 | 5 | 2013-10-29 03:25 | Added [70] Al zica = 3,5 kg | 95294
1087895 | 24203 | 1400 | 5 | 2013-10-29 03:28 | Added [15] CASIfi13 = 34,5 kg | 95294
1087896 | 24203 | 1400 | 5 | 2013-10-29 03:28 | Added [13] CaO = 150,0 kg | 95294
1087897 | 24203 | 1400 | 5 | 2013-10-29 03:28 | Added [21] EPŽ žlindra = 150,0 kg | 95294
1087898 | 24203 | 1102 | 2 | 2013-10-29 03:32 | Temperature measurment: Temperature = 1465 °C | 95294
1087902 | 24203 | 1252 | 3 | 2013-10-29 03:33 | Heating start 500 kWh | 95294
1087903 | 24203 | 1252 | 3 | 2013-10-29 03:38 | Heating start 100 kWh | 95294
1087904 | 24203 | 1102 | 2 | 2013-10-29 03:40 | Temperature measurment: Temperature = 1479 °C | 95294
1087905 | 24203 | 1361 | 4 | 2013-10-29 03:40 | Zahteva za analizo z VPP na Spectro: 95294/ 7 e Adam Maks | 95294
1087906 | 24203 | 1252 | 3 | 2013-10-29 03:41 | Heating start 200 kWh | 95294
1087907 | 24203 | 1252 | 3 | 2013-10-29 03:45 | Heating start 400 kWh | 95294
1087908 | 24203 | 1102 | 2 | 2013-10-29 03:49 | Temperature measurment: Temperature = 1501 °C | 95294
1087909 | 24203 | 1400 | 5 | 2013-10-29 03:52 | Added [13] CaO = 100,0 kg | 95294
1087910 | 24203 | 1251 | 3 | 2013-10-29 03:54 | Vacuum start | 95294
1087911 | 24203 | 1253 | 3 | 2013-10-29 04:01 | Degassing stop | 95294
1087912 | 24203 | 1400 | 5 | 2013-10-29 04:01 | Added [15] CASIfi13 = 23,0 kg | 95294
1087913 | 24203 | 1362 | 4 | 2013-10-29 04:01 | Chemical analysis request at LFVD in chemical lab: 95294/ 0 Adam Maks | 95294
1087916 | 24203 | 1016 | 1 | 2013-10-29 04:15 | Heat stop 95294 | 95294
1088135 | 24211 | 1400 | 5 | 2013-10-29 22:17 | Added [13] CaO = 500,0 kg | 95302
1088136 | 24211 | 1400 | 5 | 2013-10-29 22:17 | Added [12] BOKSIT = 100,0 kg | 95302
1088177 | 24211 | 1400 | 5 | 2013-10-30 00:07 | Added [27] FeCrC = 500,0 kg | 95302
1088178 | 24211 | 1400 | 5 | 2013-10-30 00:07 | Added [33] FeMnC = 45,0 kg | 95302
1088179 | 24211 | 1400 | 5 | 2013-10-30 00:07 | Added [48] FeV = 275,0 kg | 95302
1088180 | 24211 | 1400 | 5 | 2013-10-30 00:07 | Added [35] FeMo = 140,0 kg | 95302
1088181 | 24211 | 1400 | 5 | 2013-10-30 00:07 | Added [52] KARBORITmleti = 90,0 kg | 95302
1088182 | 24211 | 1400 | 5 | 2013-10-30 00:07 | Added [11] Al gran = 15,0 kg | 95302
1088176 | 24211 | 1015 | 1 | 2013-10-30 00:18 | Heat start 95302 | 95302
1088183 | 24211 | 1400 | 5 | 2013-10-30 00:27 | Added [48] FeV = 50,0 kg | 95302
1088184 | 24211 | 1400 | 5 | 2013-10-30 00:27 | Added [33] FeMnC = 25,0 kg | 95302
1088185 | 24211 | 1400 | 5 | 2013-10-30 00:27 | Added [41] FeSi = 90,0 kg | 95302
1088186 | 24211 | 1400 | 5 | 2013-10-30 00:27 | Added [27] FeCrC = 500,0 kg | 95302
1088187 | 24211 | 1400 | 5 | 2013-10-30 00:27 | Added [10] Al bloki = 5,0 kg | 95302
1088188 | 24211 | 1400 | 5 | 2013-10-30 00:29 | Added [12] BOKSIT = 70,0 kg | 95302
1088189 | 24211 | 1400 | 5 | 2013-10-30 00:29 | Added [13] CaO = 100,0 kg | 95302
1088190 | 24212 | 1400 | 5 | 2013-10-30 00:30 | Added [13] CaO = 350,0 kg | 95303
1088191 | 24212 | 1400 | 5 | 2013-10-30 00:30 | Added [12] BOKSIT = 85,0 kg | 95303
1088192 | 24211 | 1101 | 2 | 2013-10-30 00:32 | Celox measurment: Temperatura = 1522 °C, O2 = 0,0 ppm, C = 0,000 %, Al = 0,000 % | 95302
1088193 | 24211 | 1252 | 3 | 2013-10-30 00:32 | Heating start 500 kWh | 95302
1088194 | 24211 | 1362 | 4 | 2013-10-30 00:38 | Chemical analysis request at LFVD in chemical lab: 95302/ 9 Adam Maks | 95302
1088195 | 24211 | 1101 | 2 | 2013-10-30 00:39 | Celox measurment: Temperatura = 1534 °C, O2 = 0,0 ppm, C = 0,000 %, Al = 0,000 % | 95302
1088196 | 24211 | 1400 | 5 | 2013-10-30 00:49 | Added [48] FeV = 30,0 kg | 95302
1088197 | 24211 | 1400 | 5 | 2013-10-30 00:49 | Added [27] FeCrC = 200,0 kg | 95302
1088198 | 24211 | 1400 | 5 | 2013-10-30 00:49 | Added [10] Al bloki = 5,0 kg | 95302
1088199 | 24211 | 1400 | 5 | 2013-10-30 00:49 | Added [52] KARBORITmleti = 40,0 kg | 95302
1088200 | 24211 | 1400 | 5 | 2013-10-30 00:49 | Added [15] CASIfi13 = 27,6 kg | 95302
1088201 | 24211 | 1400 | 5 | 2013-10-30 00:52 | Added [12] BOKSIT = 50,0 kg | 95302
1088202 | 24211 | 1400 | 5 | 2013-10-30 00:52 | Added [13] CaO = 200,0 kg | 95302
1088203 | 24211 | 1251 | 3 | 2013-10-30 00:54 | Vacuum start | 95302
1088204 | 24211 | 1254 | 3 | 2013-10-30 00:57 | Degassing start | 95302
1088205 | 24211 | 1253 | 3 | 2013-10-30 01:23 | Degassing stop | 95302
1088206 | 24211 | 1361 | 4 | 2013-10-30 01:23 | Zahteva za analizo z VPP na Spectro: 95302/ 6 e Adam Maks | 95302
1088207 | 24211 | 1362 | 4 | 2013-10-30 01:23 | Chemical analysis request at LFVD in chemical lab: 95302/10 Adam Maks | 95302
1088208 | 24211 | 1400 | 5 | 2013-10-30 01:29 | Added [15] CASIfi13 = 23,0 kg | 95302
1088209 | 24211 | 1400 | 5 | 2013-10-30 01:32 | Added [21] EPŽ žlindra = 150,0 kg | 95302
1088210 | 24211 | 1101 | 2 | 2013-10-30 01:39 | Celox measurment: Temperatura = 1442 °C, O2 = 0,0 ppm, C = 0,000 %, Al = 0,000 % | 95302
1088211 | 24211 | 1252 | 3 | 2013-10-30 01:39 | Heating start 1000 kWh | 95302
1088212 | 24211 | 1361 | 4 | 2013-10-30 01:53 | Zahteva za analizo z VPP na Spectro: 95302/ 7 e Adam Maks | 95302
1088213 | 24211 | 1102 | 2 | 2013-10-30 01:54 | Temperature measurment: Temperature = 1482 °C | 95302
1088229 | 24212 | 1400 | 5 | 2013-10-30 01:54 | Added [11] Al gran = 20,0 kg | 95303
1088230 | 24212 | 1400 | 5 | 2013-10-30 01:54 | Added [52] KARBORITmleti = 15,0 kg | 95303
1088214 | 24211 | 1252 | 3 | 2013-10-30 01:55 | Heating start 250 kWh | 95302
1088218 | 24211 | 1400 | 5 | 2013-10-30 02:04 | Added [15] CASIfi13 = 23,0 kg | 95302
1088215 | 24211 | 1400 | 5 | 2013-10-30 02:04 | Added [12] BOKSIT = 50,0 kg | 95302
1088216 | 24211 | 1400 | 5 | 2013-10-30 02:04 | Added [13] CaO = 150,0 kg | 95302
1088217 | 24211 | 1251 | 3 | 2013-10-30 02:07 | Vacuum start | 95302
1088219 | 24211 | 1253 | 3 | 2013-10-30 02:24 | Degassing stop | 95302
1088220 | 24211 | 1361 | 4 | 2013-10-30 02:24 | Zahteva za analizo z VPP na Spectro: 95302/ 7 e Adam Maks | 95302
1088221 | 24211 | 1101 | 2 | 2013-10-30 02:25 | Celox measurment: Temperatura = 1449 °C, O2 = 0,0 ppm, C = 0,000 %, Al = 0,000 % | 95302
1088222 | 24211 | 1252 | 3 | 2013-10-30 02:29 | Heating start 500 kWh | 95302
1088223 | 24211 | 1101 | 2 | 2013-10-30 02:33 | Celox measurment: Temperatura = 1450 °C, O2 = 0,0 ppm, C = 0,000 %, Al = 0,000 % | 95302
1088224 | 24211 | 1400 | 5 | 2013-10-30 02:33 | Added [70] Al zica = 4,3 kg | 95302
1088225 | 24211 | 1252 | 3 | 2013-10-30 02:33 | Heating start 400 kWh | 95302
1088226 | 24211 | 1362 | 4 | 2013-10-30 02:44 | Chemical analysis request at LFVD in chemical lab: 95302/ 0 Adam Maks | 95302
1088227 | 24211 | 1016 | 1 | 2013-10-30 02:49 | Heat stop 95302 | 95302
1088228 | 24212 | 1015 | 1 | 2013-10-30 02:49 | Heat start 95303 | 95303
1088233 | 24212 | 1400 | 5 | 2013-10-30 02:53 | Added [35] FeMo = 220,0 kg | 95303
1088234 | 24212 | 1400 | 5 | 2013-10-30 02:53 | Added [48] FeV = 260,0 kg | 95303
1088235 | 24212 | 1400 | 5 | 2013-10-30 02:53 | Added [33] FeMnC = 60,0 kg | 95303
1088236 | 24212 | 1400 | 5 | 2013-10-30 02:53 | Added [41] FeSi = 80,0 kg | 95303
1088237 | 24212 | 1101 | 2 | 2013-10-30 02:57 | Celox measurment: Temperatura = 1517 °C, O2 = 0,0 ppm, C = 0,000 %, Al = 0,000 % | 95303
1088238 | 24212 | 1252 | 3 | 2013-10-30 02:57 | Heating start 700 kWh | 95303
1088239 | 24212 | 1101 | 2 | 2013-10-30 03:07 | Celox measurment: Temperatura = 1540 °C, O2 = 0,0 ppm, C = 0,000 %, Al = 0,000 % | 95303
1088240 | 24212 | 1362 | 4 | 2013-10-30 03:07 | Chemical analysis request at LFVD in chemical lab: 95303/ 9 Adam Maks | 95303
1088241 | 24212 | 1252 | 3 | 2013-10-30 03:07 | Heating start 200 kWh | 95303
1088242 | 24212 | 1400 | 5 | 2013-10-30 03:20 | Added [35] FeMo = 50,0 kg | 95303
1088243 | 24212 | 1400 | 5 | 2013-10-30 03:20 | Added [48] FeV = 28,0 kg | 95303
1088244 | 24212 | 1400 | 5 | 2013-10-30 03:20 | Added [33] FeMnC = 10,0 kg | 95303
1088245 | 24212 | 1400 | 5 | 2013-10-30 03:20 | Added [41] FeSi = 35,0 kg | 95303
1088246 | 24212 | 1400 | 5 | 2013-10-30 03:20 | Added [10] Al bloki = 10,0 kg | 95303
1088247 | 24212 | 1400 | 5 | 2013-10-30 03:20 | Added [52] KARBORITmleti = 45,0 kg | 95303
1088248 | 24212 | 1400 | 5 | 2013-10-30 03:23 | Added [13] CaO = 100,0 kg | 95303
1088249 | 24212 | 1251 | 3 | 2013-10-30 03:25 | Vacuum start | 95303
1088250 | 24212 | 1254 | 3 | 2013-10-30 03:28 | Degassing start | 95303
1088251 | 24212 | 1253 | 3 | 2013-10-30 03:54 | Degassing stop | 95303
1088252 | 24212 | 1362 | 4 | 2013-10-30 03:54 | Chemical analysis request at LFVD in chemical lab: 95303/10 Adam Maks | 95303
1088253 | 24212 | 1101 | 2 | 2013-10-30 03:57 | Celox measurment: Temperatura = 1486 °C, O2 = 0,0 ppm, C = 0,000 %, Al = 0,000 % | 95303
1088254 | 24212 | 1252 | 3 | 2013-10-30 03:57 | Heating start 200 kWh | 95303
1088255 | 24212 | 1101 | 2 | 2013-10-30 04:07 | Celox measurment: Temperatura = 1488 °C, O2 = 0,0 ppm, C = 0,000 %, Al = 0,000 % | 95303
1088256 | 24212 | 1400 | 5 | 2013-10-30 04:07 | Added [17] Cfi13 = 5,5 kg | 95303
1088257 | 24212 | 1400 | 5 | 2013-10-30 04:07 | Added [70] Al zica = 3,8 kg | 95303
1088258 | 24212 | 1252 | 3 | 2013-10-30 04:08 | Heating start 200 kWh | 95303
1088263 | 24212 | 1400 | 5 | 2013-10-30 04:23 | Added [15] CASIfi13 = 15,0 kg | 95303
1088264 | 24212 | 1362 | 4 | 2013-10-30 04:23 | Chemical analysis request at LFVD in chemical lab: 95303/ 0 Adam Maks | 95303
1088265 | 24212 | 1016 | 1 | 2013-10-30 04:24 | Heat stop 95303 | 95303
1088359 | 24216 | 1400 | 5 | 2013-10-30 14:37 | Added [13] CaO = 350,0 kg | 95307
1088360 | 24216 | 1400 | 5 | 2013-10-30 14:37 | Added [12] BOKSIT = 90,0 kg | 95307
1088361 | 24216 | 1400 | 5 | 2013-10-30 15:32 | Added [35] FeMo = 100,0 kg | 95307
1088362 | 24216 | 1400 | 5 | 2013-10-30 15:32 | Added [48] FeV = 310,0 kg | 95307
1088364 | 24216 | 1400 | 5 | 2013-10-30 15:55 | Added [52] KARBORITmleti = 120,0 kg | 95307
1088363 | 24216 | 1015 | 1 | 2013-10-30 16:00 | Heat start 95307 | 95307
1088365 | 24216 | 1400 | 5 | 2013-10-30 16:20 | Added [35] FeMo = 130,0 kg | 95307
1088366 | 24216 | 1400 | 5 | 2013-10-30 16:20 | Added [48] FeV = 100,0 kg | 95307
1088367 | 24216 | 1400 | 5 | 2013-10-30 16:20 | Added [33] FeMnC = 50,0 kg | 95307
1088368 | 24216 | 1400 | 5 | 2013-10-30 16:20 | Added [41] FeSi = 120,0 kg | 95307
1088369 | 24216 | 1400 | 5 | 2013-10-30 16:20 | Added [27] FeCrC = 1130,0 kg | 95307
1088370 | 24216 | 1101 | 2 | 2013-10-30 16:26 | Celox measurment: Temperatura = 1494 °C, O2 = 0,0 ppm, C = 0,000 %, Al = 0,000 % | 95307
1088371 | 24216 | 1252 | 3 | 2013-10-30 16:27 | Heating start 1000 kWh | 95307
1088374 | 24216 | 1362 | 4 | 2013-10-30 16:39 | Chemical analysis request at LFVD in chemical lab: 95307/ 9 Kotnik Marijan | 95307
1088375 | 24216 | 1101 | 2 | 2013-10-30 16:39 | Celox measurment: Temperatura = 1521 °C, O2 = 0,0 ppm, C = 0,000 %, Al = 0,000 % | 95307
1088376 | 24216 | 1252 | 3 | 2013-10-30 16:40 | Heating start 400 kWh | 95307
1088377 | 24216 | 1400 | 5 | 2013-10-30 16:51 | Added [35] FeMo = 25,0 kg | 95307
1088378 | 24216 | 1400 | 5 | 2013-10-30 16:51 | Added [48] FeV = 20,0 kg | 95307
1088379 | 24216 | 1400 | 5 | 2013-10-30 16:51 | Added [33] FeMnC = 25,0 kg | 95307
1088380 | 24216 | 1400 | 5 | 2013-10-30 16:51 | Added [41] FeSi = 30,0 kg | 95307
1088381 | 24216 | 1400 | 5 | 2013-10-30 16:51 | Added [27] FeCrC = 260,0 kg | 95307
1088382 | 24216 | 1400 | 5 | 2013-10-30 16:51 | Added [10] Al bloki = 5,0 kg | 95307
1088383 | 24216 | 1400 | 5 | 2013-10-30 16:51 | Added [52] KARBORITmleti = 35,0 kg | 95307
1088384 | 24216 | 1400 | 5 | 2013-10-30 16:55 | Added [12] BOKSIT = 40,0 kg | 95307
1088385 | 24216 | 1251 | 3 | 2013-10-30 16:57 | Vacuum start | 95307
1088386 | 24216 | 1254 | 3 | 2013-10-30 17:01 | Degassing start | 95307
1088387 | 24216 | 1253 | 3 | 2013-10-30 17:31 | Degassing stop | 95307
1088388 | 24216 | 1362 | 4 | 2013-10-30 17:33 | Chemical analysis request at LFVD in chemical lab: 95307/10 Kotnik Marijan | 95307
1088389 | 24216 | 1101 | 2 | 2013-10-30 17:36 | Celox measurment: Temperatura = 1457 °C, O2 = 0,0 ppm, C = 0,000 %, Al = 0,000 % | 95307
1088390 | 24216 | 1252 | 3 | 2013-10-30 17:38 | Heating start 600 kWh | 95307
1088393 | 24216 | 1252 | 3 | 2013-10-30 17:44 | Heating start 100 kWh | 95307
1088394 | 24216 | 1400 | 5 | 2013-10-30 17:45 | Added [17] Cfi13 = 16,6 kg | 95307
1088395 | 24216 | 1400 | 5 | 2013-10-30 17:45 | Added [70] Al zica = 1,7 kg | 95307
1088396 | 24216 | 1101 | 2 | 2013-10-30 17:48 | Celox measurment: Temperatura = 1477 °C, O2 = 0,0 ppm, C = 0,000 %, Al = 0,000 % | 95307
1088397 | 24216 | 1252 | 3 | 2013-10-30 17:49 | Heating start 400 kWh | 95307
1088398 | 24216 | 1101 | 2 | 2013-10-30 17:59 | Celox measurment: Temperatura = 1487 °C, O2 = 0,0 ppm, C = 0,000 %, Al = 0,000 % | 95307
1088399 | 24216 | 1400 | 5 | 2013-10-30 18:02 | Added [15] CASIfi13 = 15,9 kg | 95307
1088400 | 24216 | 1362 | 4 | 2013-10-30 18:02 | Chemical analysis request at LFVD in chemical lab: 95307/ 0 Kotnik Marijan | 95307
1088401 | 24216 | 1016 | 1 | 2013-10-30 18:12 | Heat stop 95307 | 95307
1088729 | 24226 | 1400 | 5 | 2013-11-02 20:19 | Added [13] CaO = 500,0 kg | 95317
1088730 | 24226 | 1400 | 5 | 2013-11-02 20:19 | Added [12] BOKSIT = 150,0 kg | 95317
1088748 | 24226 | 1400 | 5 | 2013-11-02 21:31 | Added [35] FeMo = 150,0 kg | 95317
1088749 | 24226 | 1400 | 5 | 2013-11-02 21:31 | Added [48] FeV = 200,0 kg | 95317
1088758 | 24226 | 1015 | 1 | 2013-11-02 22:04 | Heat start 95317 | 95317
1088759 | 24226 | 1400 | 5 | 2013-11-02 22:04 | Added [52] KARBORITmleti = 75,0 kg | 95317
1088760 | 24226 | 1400 | 5 | 2013-11-02 22:09 | Added [35] FeMo = 45,0 kg | 95317
1088761 | 24226 | 1400 | 5 | 2013-11-02 22:09 | Added [48] FeV = 45,0 kg | 95317
1088762 | 24226 | 1400 | 5 | 2013-11-02 22:09 | Added [33] FeMnC = 40,0 kg | 95317
1088763 | 24226 | 1400 | 5 | 2013-11-02 22:09 | Added [41] FeSi = 60,0 kg | 95317
1088764 | 24226 | 1400 | 5 | 2013-11-02 22:09 | Added [27] FeCrC = 600,0 kg | 95317
1088765 | 24226 | 1400 | 5 | 2013-11-02 22:09 | Added [10] Al bloki = 10,0 kg | 95317
1088766 | 24226 | 1400 | 5 | 2013-11-02 22:10 | Added [12] BOKSIT = 130,0 kg | 95317
1088767 | 24226 | 1400 | 5 | 2013-11-02 22:10 | Added [13] CaO = 250,0 kg | 95317
1088768 | 24226 | 1101 | 2 | 2013-11-02 22:14 | Celox measurment: Temperatura = 1496 °C, O2 = 0,0 ppm, C = 0,000 %, Al = 0,000 % | 95317
1088769 | 24226 | 1252 | 3 | 2013-11-02 22:14 | Heating start 1000 kWh | 95317
1088770 | 24226 | 1101 | 2 | 2013-11-02 22:26 | Celox measurment: Temperatura = 1528 °C, O2 = 0,0 ppm, C = 0,000 %, Al = 0,000 % | 95317
1088771 | 24226 | 1362 | 4 | 2013-11-02 22:26 | Chemical analysis request at LFVD in chemical lab: 95317/ 9 Adam Maks | 95317
1088772 | 24226 | 1252 | 3 | 2013-11-02 22:26 | Heating start 500 kWh | 95317
1088773 | 24226 | 1400 | 5 | 2013-11-02 22:37 | Added [35] FeMo = 25,0 kg | 95317
1088774 | 24226 | 1400 | 5 | 2013-11-02 22:37 | Added [48] FeV = 28,0 kg | 95317
1088775 | 24226 | 1400 | 5 | 2013-11-02 22:37 | Added [41] FeSi = 15,0 kg | 95317
1088776 | 24226 | 1400 | 5 | 2013-11-02 22:37 | Added [27] FeCrC = 300,0 kg | 95317
1088777 | 24226 | 1400 | 5 | 2013-11-02 22:37 | Added [10] Al bloki = 7,0 kg | 95317
1088778 | 24226 | 1400 | 5 | 2013-11-02 22:37 | Added [52] KARBORITmleti = 15,0 kg | 95317
1088779 | 24226 | 1400 | 5 | 2013-11-02 22:37 | Added [15] CASIfi13 = 27,6 kg | 95317
1088780 | 24226 | 1400 | 5 | 2013-11-02 22:39 | Added [12] BOKSIT = 80,0 kg | 95317
1088781 | 24226 | 1400 | 5 | 2013-11-02 22:39 | Added [13] CaO = 250,0 kg | 95317
1088782 | 24226 | 1251 | 3 | 2013-11-02 22:41 | Vacuum start | 95317
1088783 | 24226 | 1254 | 3 | 2013-11-02 22:45 | Degassing start | 95317
1088793 | 24227 | 1400 | 5 | 2013-11-02 23:00 | Added [13] CaO = 400,0 kg | 95318
1088794 | 24227 | 1400 | 5 | 2013-11-02 23:00 | Added [12] BOKSIT = 100,0 kg | 95318
1088784 | 24226 | 1253 | 3 | 2013-11-02 23:11 | Degassing stop | 95317
1088785 | 24226 | 1361 | 4 | 2013-11-02 23:11 | Zahteva za analizo z VPP na Spectro: 95317/ 6 e Adam Maks | 95317
1088786 | 24226 | 1362 | 4 | 2013-11-02 23:11 | Chemical analysis request at LFVD in chemical lab: 95317/10 Adam Maks | 95317
1088787 | 24226 | 1101 | 2 | 2013-11-02 23:14 | Celox measurment: Temperatura = 1482 °C, O2 = 0,0 ppm, C = 0,000 %, Al = 0,000 % | 95317
1088788 | 24226 | 1252 | 3 | 2013-11-02 23:15 | Heating start 200 kWh | 95317
1088799 | 24227 | 1400 | 5 | 2013-11-02 23:20 | Added [11] Al gran = 20,0 kg | 95318
1088790 | 24226 | 1400 | 5 | 2013-11-02 23:23 | Added [17] Cfi13 = 36,8 kg | 95317
1088791 | 24226 | 1400 | 5 | 2013-11-02 23:23 | Added [70] Al zica = 5,8 kg | 95317
1088789 | 24226 | 1101 | 2 | 2013-11-02 23:26 | Celox measurment: Temperatura = 1480 °C, O2 = 0,0 ppm, C = 0,000 %, Al = 0,000 % | 95317
1088792 | 24226 | 1252 | 3 | 2013-11-02 23:28 | Heating start 250 kWh | 95317
1088795 | 24226 | 1400 | 5 | 2013-11-02 23:38 | Added [15] CASIfi13 = 15,0 kg | 95317
1088796 | 24226 | 1362 | 4 | 2013-11-02 23:38 | Chemical analysis request at LFVD in chemical lab: 95317/ 0 Adam Maks | 95317
1088797 | 24226 | 1016 | 1 | 2013-11-02 23:41 | Heat stop 95317 | 95317
1088798 | 24227 | 1015 | 1 | 2013-11-02 23:41 | Heat start 95318 | 95318
1088802 | 24227 | 1400 | 5 | 2013-11-02 23:47 | Added [35] FeMo = 80,0 kg | 95318
1088803 | 24227 | 1400 | 5 | 2013-11-02 23:47 | Added [48] FeV = 260,0 kg | 95318
1088804 | 24227 | 1400 | 5 | 2013-11-02 23:47 | Added [33] FeMnC = 50,0 kg | 95318
1088805 | 24227 | 1400 | 5 | 2013-11-02 23:47 | Added [41] FeSi = 90,0 kg | 95318
1088806 | 24227 | 1400 | 5 | 2013-11-02 23:47 | Added [27] FeCrC = 300,0 kg | 95318
1088807 | 24227 | 1400 | 5 | 2013-11-02 23:48 | Added [12] BOKSIT = 70,0 kg | 95318
1088808 | 24227 | 1400 | 5 | 2013-11-02 23:48 | Added [13] CaO = 100,0 kg | 95318
1088809 | 24227 | 1101 | 2 | 2013-11-02 23:51 | Celox measurment: Temperatura = 1549 °C, O2 = 0,0 ppm, C = 0,000 %, Al = 0,000 % | 95318
1088810 | 24227 | 1252 | 3 | 2013-11-02 23:51 | Heating start 500 kWh | 95318
1088811 | 24227 | 1101 | 2 | 2013-11-02 23:59 | Celox measurment: Temperatura = 1558 °C, O2 = 0,0 ppm, C = 0,000 %, Al = 0,000 % | 95318
1088812 | 24227 | 1362 | 4 | 2013-11-02 23:59 | Chemical analysis request at LFVD in chemical lab: 95318/ 9 Adam Maks | 95318
1088813 | 24227 | 1252 | 3 | 2013-11-02 23:59 | Heating start 300 kWh | 95318
1088814 | 24227 | 1400 | 5 | 2013-11-03 00:11 | Added [48] FeV = 20,0 kg | 95318
1088815 | 24227 | 1400 | 5 | 2013-11-03 00:11 | Added [33] FeMnC = 15,0 kg | 95318
1088816 | 24227 | 1400 | 5 | 2013-11-03 00:11 | Added [41] FeSi = 30,0 kg | 95318
1088817 | 24227 | 1400 | 5 | 2013-11-03 00:11 | Added [27] FeCrC = 200,0 kg | 95318
1088818 | 24227 | 1400 | 5 | 2013-11-03 00:11 | Added [10] Al bloki = 5,0 kg | 95318
1088819 | 24227 | 1400 | 5 | 2013-11-03 00:11 | Added [52] KARBORITmleti = 15,0 kg | 95318
1088820 | 24227 | 1400 | 5 | 2013-11-03 00:14 | Added [13] CaO = 100,0 kg | 95318
1088821 | 24227 | 1251 | 3 | 2013-11-03 00:20 | Vacuum start | 95318
1088822 | 24227 | 1254 | 3 | 2013-11-03 00:25 | Degassing start | 95318
1088825 | 24227 | 1253 | 3 | 2013-11-03 00:50 | Degassing stop | 95318
1088826 | 24227 | 1362 | 4 | 2013-11-03 00:50 | Chemical analysis request at LFVD in chemical lab: 95318/10 Adam Maks | 95318
1088827 | 24227 | 1101 | 2 | 2013-11-03 00:53 | Celox measurment: Temperatura = 1474 °C, O2 = 0,0 ppm, C = 0,000 %, Al = 0,000 % | 95318
1088829 | 24227 | 1400 | 5 | 2013-11-03 01:02 | Added [17] Cfi13 = 14,7 kg | 95318
1088830 | 24227 | 1400 | 5 | 2013-11-03 01:02 | Added [70] Al zica = 5,8 kg | 95318
1088831 | 24227 | 1101 | 2 | 2013-11-03 01:16 | Celox measurment: Temperatura = 1451 °C, O2 = 0,0 ppm, C = 0,000 %, Al = 0,000 % | 95318
1088832 | 24227 | 1252 | 3 | 2013-11-03 01:17 | Heating start 1000 kWh | 95318
1088833 | 24227 | 1101 | 2 | 2013-11-03 01:28 | Celox measurment: Temperatura = 1488 °C, O2 = 0,0 ppm, C = 0,000 %, Al = 0,000 % | 95318
1088834 | 24227 | 1252 | 3 | 2013-11-03 01:28 | Heating start 300 kWh | 95318
1088835 | 24227 | 1400 | 5 | 2013-11-03 01:33 | Added [15] CASIfi13 = 14,5 kg | 95318
1088836 | 24227 | 1362 | 4 | 2013-11-03 01:34 | Chemical analysis request at LFVD in chemical lab: 95318/ 0 Adam Maks | 95318
1088837 | 24227 | 1016 | 1 | 2013-11-03 01:37 | Heat stop 95318 | 95318
1089058 | 24235 | 1400 | 5 | 2013-11-03 14:31 | Added [13] CaO = 350,0 kg | 95326
1089059 | 24235 | 1400 | 5 | 2013-11-03 14:31 | Added [12] BOKSIT = 90,0 kg | 95326
1089075 | 24235 | 1400 | 5 | 2013-11-03 15:43 | Added [35] FeMo = 200,0 kg | 95326
1089076 | 24235 | 1400 | 5 | 2013-11-03 15:43 | Added [48] FeV = 250,0 kg | 95326
1089077 | 24235 | 1400 | 5 | 2013-11-03 15:43 | Added [41] FeSi = 100,0 kg | 95326
1089096 | 24235 | 1015 | 1 | 2013-11-03 16:37 | Heat start 95326 | 95326
1089097 | 24235 | 1400 | 5 | 2013-11-03 16:38 | Added [35] FeMo = 75,0 kg | 95326
1089098 | 24235 | 1400 | 5 | 2013-11-03 16:38 | Added [48] FeV = 35,0 kg | 95326
1089099 | 24235 | 1400 | 5 | 2013-11-03 16:38 | Added [33] FeMnC = 70,0 kg | 95326
1089100 | 24235 | 1400 | 5 | 2013-11-03 16:38 | Added [41] FeSi = 60,0 kg | 95326
1089101 | 24235 | 1400 | 5 | 2013-11-03 16:38 | Added [27] FeCrC = 610,0 kg | 95326
1089102 | 24235 | 1400 | 5 | 2013-11-03 16:38 | Added [52] KARBORITmleti = 105,0 kg | 95326
1089103 | 24235 | 1400 | 5 | 2013-11-03 16:45 | Added [13] CaO = 100,0 kg | 95326
1089106 | 24235 | 1102 | 2 | 2013-11-03 16:49 | Temperature measurment: Temperature = 1497 °C | 95326
1089107 | 24235 | 1252 | 3 | 2013-11-03 16:50 | Heating start 1000 kWh | 95326
1089111 | 24235 | 1362 | 4 | 2013-11-03 17:00 | Chemical analysis request at LFVD in chemical lab: 95326/ 9 Kotnik Marijan | 95326
1089112 | 24235 | 1102 | 2 | 2013-11-03 17:01 | Temperature measurment: Temperature = 1528 °C | 95326
1089113 | 24235 | 1252 | 3 | 2013-11-03 17:01 | Heating start 300 kWh | 95326
1089114 | 24235 | 1400 | 5 | 2013-11-03 17:15 | Added [33] FeMnC = 5,0 kg | 95326
1089115 | 24235 | 1400 | 5 | 2013-11-03 17:15 | Added [10] Al bloki = 4,0 kg | 95326
1089116 | 24235 | 1400 | 5 | 2013-11-03 17:15 | Added [52] KARBORITmleti = 30,0 kg | 95326
1089117 | 24235 | 1400 | 5 | 2013-11-03 17:16 | Added [12] BOKSIT = 40,0 kg | 95326
1089118 | 24235 | 1400 | 5 | 2013-11-03 17:17 | Added [12] BOKSIT = 10,0 kg | 95326
1089119 | 24235 | 1251 | 3 | 2013-11-03 17:19 | Vacuum start | 95326
1089120 | 24235 | 1254 | 3 | 2013-11-03 17:22 | Degassing start | 95326
1089121 | 24235 | 1253 | 3 | 2013-11-03 17:53 | Degassing stop | 95326
1089122 | 24235 | 1362 | 4 | 2013-11-03 17:54 | Chemical analysis request at LFVD in chemical lab: 95326/10 Kotnik Marijan | 95326
1089123 | 24235 | 1102 | 2 | 2013-11-03 17:57 | Temperature measurment: Temperature = 1476 °C | 95326
1089124 | 24235 | 1252 | 3 | 2013-11-03 18:01 | Heating start 300 kWh | 95326
1089130 | 24235 | 1400 | 5 | 2013-11-03 18:09 | Added [17] Cfi13 = 9,2 kg | 95326
1089131 | 24235 | 1252 | 3 | 2013-11-03 18:11 | Heating start 200 kWh | 95326
1089132 | 24235 | 1400 | 5 | 2013-11-03 18:15 | Added [15] CASIfi13 = 15,2 kg | 95326
1089133 | 24235 | 1362 | 4 | 2013-11-03 18:15 | Chemical analysis request at LFVD in chemical lab: 95326/ 0 Kotnik Marijan | 95326
1089134 | 24235 | 1016 | 1 | 2013-11-03 18:20 | Heat stop 95326 | 95326
1089769 | 24254 | 1400 | 5 | 2013-11-07 08:38 | Added [13] CaO = 350,0 kg | 95345
1089770 | 24254 | 1400 | 5 | 2013-11-07 08:38 | Added [12] BOKSIT = 70,0 kg | 95345
1089810 | 24254 | 1400 | 5 | 2013-11-07 11:00 | Added [35] FeMo = 140,0 kg | 95345
1089811 | 24254 | 1400 | 5 | 2013-11-07 11:00 | Added [48] FeV = 220,0 kg | 95345
1089819 | 24254 | 1015 | 1 | 2013-11-07 11:35 | Heat start 95345 | 95345
1089820 | 24254 | 1400 | 5 | 2013-11-07 11:41 | Added [35] FeMo = 145,0 kg | 95345
1089821 | 24254 | 1400 | 5 | 2013-11-07 11:41 | Added [48] FeV = 100,0 kg | 95345
1089822 | 24254 | 1400 | 5 | 2013-11-07 11:41 | Added [64] SiMn = 125,0 kg | 95345
1089823 | 24254 | 1400 | 5 | 2013-11-07 11:41 | Added [41] FeSi = 95,0 kg | 95345
1089824 | 24254 | 1400 | 5 | 2013-11-07 11:41 | Added [26] FeCrA = 220,0 kg | 95345
1089825 | 24254 | 1400 | 5 | 2013-11-07 11:41 | Added [27] FeCrC = 510,0 kg | 95345
1089826 | 24254 | 1400 | 5 | 2013-11-07 11:41 | Added [10] Al bloki = 5,0 kg | 95345
1089827 | 24254 | 1102 | 2 | 2013-11-07 11:48 | Temperature measurment: Temperature = 1498 °C | 95345
1089828 | 24254 | 1252 | 3 | 2013-11-07 11:51 | Heating start 800 kWh | 95345
1089829 | 24254 | 1362 | 4 | 2013-11-07 12:00 | Chemical analysis request at LFVD in chemical lab: 95345/ 9 Kotnik Marijan | 95345
1089830 | 24254 | 1252 | 3 | 2013-11-07 12:01 | Heating start 400 kWh | 95345
1089831 | 24254 | 1400 | 5 | 2013-11-07 12:12 | Added [48] FeV = 6,0 kg | 95345
1089832 | 24254 | 1400 | 5 | 2013-11-07 12:12 | Added [33] FeMnC = 12,0 kg | 95345
1089833 | 24254 | 1400 | 5 | 2013-11-07 12:12 | Added [41] FeSi = 35,0 kg | 95345
1089834 | 24254 | 1400 | 5 | 2013-11-07 12:12 | Added [10] Al bloki = 4,0 kg | 95345
1089835 | 24254 | 1251 | 3 | 2013-11-07 12:15 | Vacuum start | 95345
1089838 | 24254 | 1254 | 3 | 2013-11-07 12:20 | Degassing start | 95345
1089841 | 24254 | 1101 | 2 | 2013-11-07 12:50 | Celox measurment: Temperatura = 1702 °C, O2 = 1,0 ppm, C = 0,000 %, Al = 0,350 % | 95345
1089842 | 24254 | 1253 | 3 | 2013-11-07 12:55 | Degassing stop | 95345
1089843 | 24254 | 1362 | 4 | 2013-11-07 12:56 | Chemical analysis request at LFVD in chemical lab: 95345/10 Kotnik Marijan | 95345
1089844 | 24254 | 1101 | 2 | 2013-11-07 12:59 | Celox measurment: Temperatura = 1479 °C, O2 = 0,0 ppm, C = 0,000 %, Al = 0,000 % | 95345
1089845 | 24254 | 1252 | 3 | 2013-11-07 13:03 | Heating start 300 kWh | 95345
1089847 | 24254 | 1400 | 5 | 2013-11-07 13:10 | Added [70] Al zica = 3,8 kg | 95345
1089846 | 24254 | 1101 | 2 | 2013-11-07 13:12 | Celox measurment: Temperatura = 1483 °C, O2 = 0,0 ppm, C = 0,000 %, Al = 0,000 % | 95345
1089848 | 24254 | 1252 | 3 | 2013-11-07 13:16 | Heating start 150 kWh | 95345
1089849 | 24254 | 1400 | 5 | 2013-11-07 13:25 | Added [15] CASIfi13 = 15,2 kg | 95345
1089850 | 24254 | 1362 | 4 | 2013-11-07 13:25 | Chemical analysis request at LFVD in chemical lab: 95345/ 0 Kotnik Marijan | 95345
1089851 | 24254 | 1016 | 1 | 2013-11-07 13:29 | Heat stop 95345 | 95345
1090132 | 24263 | 1400 | 5 | 2013-11-08 04:21 | Added [13] CaO = 300,0 kg | 95354
1090133 | 24263 | 1400 | 5 | 2013-11-08 04:21 | Added [12] BOKSIT = 80,0 kg | 95354
1090156 | 24263 | 1015 | 1 | 2013-11-08 05:46 | Heat start 95354 | 95354
1090157 | 24263 | 1400 | 5 | 2013-11-08 05:52 | Added [35] FeMo = 30,0 kg | 95354
1090158 | 24263 | 1400 | 5 | 2013-11-08 05:52 | Added [48] FeV = 330,0 kg | 95354
1090159 | 24263 | 1400 | 5 | 2013-11-08 05:52 | Added [64] SiMn = 45,0 kg | 95354
1090160 | 24263 | 1400 | 5 | 2013-11-08 05:52 | Added [41] FeSi = 60,0 kg | 95354
1090161 | 24263 | 1400 | 5 | 2013-11-08 05:52 | Added [26] FeCrA = 100,0 kg | 95354
1090162 | 24263 | 1400 | 5 | 2013-11-08 05:52 | Added [27] FeCrC = 900,0 kg | 95354
1090163 | 24263 | 1400 | 5 | 2013-11-08 05:52 | Added [10] Al bloki = 10,0 kg | 95354
1090164 | 24263 | 1400 | 5 | 2013-11-08 05:59 | Added [13] CaO = 50,0 kg | 95354
1090165 | 24263 | 1101 | 2 | 2013-11-08 06:01 | Celox measurment: Temperatura = 1492 °C, O2 = 0,0 ppm, C = 0,000 %, Al = 0,000 % | 95354
1090166 | 24264 | 1400 | 5 | 2013-11-08 06:03 | Added [13] CaO = 350,0 kg | 95355
1090167 | 24264 | 1400 | 5 | 2013-11-08 06:03 | Added [12] BOKSIT = 70,0 kg | 95355
1090168 | 24263 | 1252 | 3 | 2013-11-08 06:04 | Heating start 600 kWh | 95354
1090169 | 24263 | 1251 | 3 | 2013-11-08 06:14 | Vacuum start | 95354
1090170 | 24263 | 1254 | 3 | 2013-11-08 06:18 | Degassing start | 95354
1090171 | 24263 | 1253 | 3 | 2013-11-08 06:43 | Degassing stop | 95354
1090172 | 24263 | 1362 | 4 | 2013-11-08 06:44 | Chemical analysis request at LFVD in chemical lab: 95354/10 Kotnik Marijan | 95354
1090173 | 24263 | 1101 | 2 | 2013-11-08 06:50 | Celox measurment: Temperatura = 1470 °C, O2 = 0,0 ppm, C = 0,000 %, Al = 0,000 % | 95354
1090174 | 24263 | 1252 | 3 | 2013-11-08 06:53 | Heating start 400 kWh | 95354
1090176 | 24263 | 1400 | 5 | 2013-11-08 06:57 | Added [17] Cfi13 = 11,0 kg | 95354
1090177 | 24263 | 1400 | 5 | 2013-11-08 06:57 | Added [70] Al zica = 4,6 kg | 95354
1090175 | 24263 | 1101 | 2 | 2013-11-08 06:59 | Celox measurment: Temperatura = 1481 °C, O2 = 0,0 ppm, C = 0,000 %, Al = 0,000 % | 95354
1090178 | 24263 | 1252 | 3 | 2013-11-08 07:00 | Heating start 200 kWh | 95354
1090179 | 24264 | 1400 | 5 | 2013-11-08 07:10 | Added [35] FeMo = 140,0 kg | 95355
1090180 | 24264 | 1400 | 5 | 2013-11-08 07:10 | Added [48] FeV = 220,0 kg | 95355
1090181 | 24263 | 1400 | 5 | 2013-11-08 07:12 | Added [15] CASIfi13 = 15,4 kg | 95354
1090182 | 24263 | 1362 | 4 | 2013-11-08 07:13 | Chemical analysis request at LFVD in chemical lab: 95354/ 0 Kotnik Marijan | 95354
1090183 | 24263 | 1016 | 1 | 2013-11-08 07:18 | Heat stop 95354 | 95354
1090184 | 24264 | 1015 | 1 | 2013-11-08 07:46 | Heat start 95355 | 95355
1090185 | 24264 | 1400 | 5 | 2013-11-08 07:56 | Added [35] FeMo = 115,0 kg | 95355
1090186 | 24264 | 1400 | 5 | 2013-11-08 07:56 | Added [48] FeV = 105,0 kg | 95355
1090187 | 24264 | 1400 | 5 | 2013-11-08 07:56 | Added [33] FeMnC = 60,0 kg | 95355
1090188 | 24264 | 1400 | 5 | 2013-11-08 07:56 | Added [41] FeSi = 100,0 kg | 95355
1090189 | 24264 | 1400 | 5 | 2013-11-08 07:56 | Added [27] FeCrC = 1550,0 kg | 95355
1090190 | 24264 | 1400 | 5 | 2013-11-08 07:56 | Added [10] Al bloki = 10,0 kg | 95355
1090191 | 24264 | 1400 | 5 | 2013-11-08 07:56 | Added [52] KARBORITmleti = 20,0 kg | 95355
1090192 | 24264 | 1101 | 2 | 2013-11-08 08:03 | Celox measurment: Temperatura = 1490 °C, O2 = 0,0 ppm, C = 0,000 %, Al = 0,000 % | 95355
1090193 | 24264 | 1252 | 3 | 2013-11-08 08:03 | Heating start 800 kWh | 95355
1090194 | 24264 | 1252 | 3 | 2013-11-08 08:15 | Heating start 200 kWh | 95355
1090195 | 24264 | 1362 | 4 | 2013-11-08 08:15 | Chemical analysis request at LFVD in chemical lab: 95355/ 9 Kotnik Marijan | 95355
1090196 | 24264 | 1400 | 5 | 2013-11-08 08:31 | Added [41] FeSi = 10,0 kg | 95355
1090197 | 24264 | 1400 | 5 | 2013-11-08 08:31 | Added [27] FeCrC = 50,0 kg | 95355
1090198 | 24264 | 1400 | 5 | 2013-11-08 08:31 | Added [10] Al bloki = 3,0 kg | 95355
1090199 | 24264 | 1400 | 5 | 2013-11-08 08:31 | Added [52] KARBORITmleti = 15,0 kg | 95355
1090200 | 24264 | 1400 | 5 | 2013-11-08 08:32 | Added [12] BOKSIT = 30,0 kg | 95355
1090201 | 24264 | 1251 | 3 | 2013-11-08 08:34 | Vacuum start | 95355
1090202 | 24264 | 1254 | 3 | 2013-11-08 08:38 | Degassing start | 95355
1090203 | 24264 | 1253 | 3 | 2013-11-08 09:03 | Degassing stop | 95355
1090204 | 24264 | 1362 | 4 | 2013-11-08 09:04 | Chemical analysis request at LFVD in chemical lab: 95355/10 Kotnik Marijan | 95355
1090205 | 24264 | 1101 | 2 | 2013-11-08 09:07 | Celox measurment: Temperatura = 1472 °C, O2 = 0,0 ppm, C = 0,000 %, Al = 0,000 % | 95355
1090206 | 24264 | 1252 | 3 | 2013-11-08 09:09 | Heating start 400 kWh | 95355
1090207 | 24264 | 1101 | 2 | 2013-11-08 09:20 | Celox measurment: Temperatura = 1481 °C, O2 = 0,0 ppm, C = 0,000 %, Al = 0,000 % | 95355
1090208 | 24264 | 1252 | 3 | 2013-11-08 09:20 | Heating start 100 kWh | 95355
1090209 | 24264 | 1400 | 5 | 2013-11-08 09:25 | Added [15] CASIfi13 = 14,7 kg | 95355
1090210 | 24264 | 1362 | 4 | 2013-11-08 09:25 | Chemical analysis request at LFVD in chemical lab: 95355/ 0 Kotnik Marijan | 95355
1090211 | 24264 | 1016 | 1 | 2013-11-08 09:35 | Heat stop 95355 | 95355
1090491 | 24273 | 1400 | 5 | 2013-11-09 06:42 | Added [13] CaO = 350,0 kg | 95364
1090492 | 24273 | 1400 | 5 | 2013-11-09 06:42 | Added [12] BOKSIT = 70,0 kg | 95364
1090510 | 24273 | 1400 | 5 | 2013-11-09 08:02 | Added [35] FeMo = 200,0 kg | 95364
1090511 | 24273 | 1400 | 5 | 2013-11-09 08:02 | Added [48] FeV = 250,0 kg | 95364
1090512 | 24273 | 1400 | 5 | 2013-11-09 08:02 | Added [41] FeSi = 60,0 kg | 95364
1090535 | 24273 | 1400 | 5 | 2013-11-09 08:15 | Added [52] KARBORITmleti = 60,0 kg | 95364
1090525 | 24273 | 1015 | 1 | 2013-11-09 08:28 | Heat start 95364 | 95364
1090526 | 24273 | 1101 | 2 | 2013-11-09 08:36 | Celox measurment: Temperatura = 1528 °C, O2 = 0,0 ppm, C = 0,000 %, Al = 0,000 % | 95364
1090527 | 24273 | 1400 | 5 | 2013-11-09 08:38 | Added [35] FeMo = 110,0 kg | 95364
1090528 | 24273 | 1400 | 5 | 2013-11-09 08:38 | Added [48] FeV = 70,0 kg | 95364
1090529 | 24273 | 1400 | 5 | 2013-11-09 08:38 | Added [33] FeMnC = 15,0 kg | 95364
1090530 | 24273 | 1400 | 5 | 2013-11-09 08:38 | Added [41] FeSi = 25,0 kg | 95364
1090531 | 24273 | 1400 | 5 | 2013-11-09 08:38 | Added [27] FeCrC = 660,0 kg | 95364
1090532 | 24273 | 1400 | 5 | 2013-11-09 08:38 | Added [52] KARBORITmleti = 20,0 kg | 95364
1090533 | 24273 | 1400 | 5 | 2013-11-09 08:38 | Added [11] Al gran = 10,0 kg | 95364
1090534 | 24273 | 1400 | 5 | 2013-11-09 08:40 | Added [12] BOKSIT = 30,0 kg | 95364
1090536 | 24273 | 1101 | 2 | 2013-11-09 08:42 | Celox measurment: Temperatura = 1487 °C, O2 = 0,0 ppm, C = 0,000 %, Al = 0,000 % | 95364
1090537 | 24273 | 1252 | 3 | 2013-11-09 08:45 | Heating start 800 kWh | 95364
1090538 | 24273 | 1362 | 4 | 2013-11-09 08:52 | Chemical analysis request at LFVD in chemical lab: 95364/ 9 Kotnik Marijan | 95364
1090539 | 24273 | 1101 | 2 | 2013-11-09 08:52 | Celox measurment: Temperatura = 1515 °C, O2 = 0,0 ppm, C = 0,000 %, Al = 0,000 % | 95364
1090540 | 24273 | 1252 | 3 | 2013-11-09 08:53 | Heating start 400 kWh | 95364
1090541 | 24273 | 1400 | 5 | 2013-11-09 09:07 | Added [48] FeV = 8,0 kg | 95364
1090542 | 24273 | 1400 | 5 | 2013-11-09 09:07 | Added [41] FeSi = 15,0 kg | 95364
1090543 | 24273 | 1400 | 5 | 2013-11-09 09:07 | Added [27] FeCrC = 70,0 kg | 95364
1090544 | 24273 | 1400 | 5 | 2013-11-09 09:09 | Added [12] BOKSIT = 30,0 kg | 95364
1090545 | 24273 | 1251 | 3 | 2013-11-09 09:11 | Vacuum start | 95364
1090548 | 24273 | 1254 | 3 | 2013-11-09 09:14 | Degassing start | 95364
1090549 | 24273 | 1253 | 3 | 2013-11-09 09:44 | Degassing stop | 95364
1090550 | 24273 | 1362 | 4 | 2013-11-09 09:46 | Chemical analysis request at LFVD in chemical lab: 95364/10 Kotnik Marijan | 95364
1090551 | 24273 | 1101 | 2 | 2013-11-09 09:50 | Celox measurment: Temperatura = 1469 °C, O2 = 0,0 ppm, C = 0,000 %, Al = 0,000 % | 95364
1090552 | 24273 | 1252 | 3 | 2013-11-09 09:51 | Heating start 400 kWh | 95364
1090553 | 24273 | 1252 | 3 | 2013-11-09 10:00 | Heating start 100 kWh | 95364
1090554 | 24273 | 1101 | 2 | 2013-11-09 10:04 | Celox measurment: Temperatura = 1482 °C, O2 = 0,0 ppm, C = 0,000 %, Al = 0,000 % | 95364
1090555 | 24273 | 1400 | 5 | 2013-11-09 10:06 | Added [15] CASIfi13 = 14,7 kg | 95364
1090556 | 24273 | 1362 | 4 | 2013-11-09 10:16 | Chemical analysis request at LFVD in chemical lab: 95364/ 0 Kotnik Marijan | 95364
1090557 | 24273 | 1016 | 1 | 2013-11-09 10:17 | Heat stop 95364 | 95364
1091218 | 24292 | 1400 | 5 | 2013-11-11 03:20 | Added [48] FeV = 270,0 kg | 95383
1091229 | 24292 | 1400 | 5 | 2013-11-11 03:20 | Added [52] KARBORITmleti = 120,0 kg | 95383
1091228 | 24292 | 1015 | 1 | 2013-11-11 03:43 | Heat start 95383 | 95383
1091230 | 24292 | 1400 | 5 | 2013-11-11 03:48 | Added [35] FeMo = 100,0 kg | 95383
1091231 | 24292 | 1400 | 5 | 2013-11-11 03:48 | Added [48] FeV = 100,0 kg | 95383
1091232 | 24292 | 1400 | 5 | 2013-11-11 03:48 | Added [33] FeMnC = 60,0 kg | 95383
1091233 | 24292 | 1400 | 5 | 2013-11-11 03:48 | Added [41] FeSi = 120,0 kg | 95383
1091234 | 24292 | 1400 | 5 | 2013-11-11 03:48 | Added [27] FeCrC = 350,0 kg | 95383
1091235 | 24292 | 1400 | 5 | 2013-11-11 03:51 | Added [12] BOKSIT = 50,0 kg | 95383
1091236 | 24292 | 1400 | 5 | 2013-11-11 03:51 | Added [13] CaO = 100,0 kg | 95383
1091237 | 24292 | 1101 | 2 | 2013-11-11 03:54 | Celox measurment: Temperatura = 1506 °C, O2 = 0,0 ppm, C = 0,000 %, Al = 0,000 % | 95383
1091238 | 24292 | 1252 | 3 | 2013-11-11 03:54 | Heating start 700 kWh | 95383
1091241 | 24292 | 1101 | 2 | 2013-11-11 04:05 | Celox measurment: Temperatura = 1528 °C, O2 = 0,0 ppm, C = 0,000 %, Al = 0,000 % | 95383
1091242 | 24292 | 1362 | 4 | 2013-11-11 04:05 | Chemical analysis request at LFVD in chemical lab: 95383/ 9 Ramot Ivan | 95383
1091243 | 24292 | 1252 | 3 | 2013-11-11 04:06 | Heating start 600 kWh | 95383
1091244 | 24292 | 1400 | 5 | 2013-11-11 04:19 | Added [35] FeMo = 35,0 kg | 95383
1091245 | 24292 | 1400 | 5 | 2013-11-11 04:19 | Added [48] FeV = 30,0 kg | 95383
1091246 | 24292 | 1400 | 5 | 2013-11-11 04:19 | Added [33] FeMnC = 18,0 kg | 95383
1091247 | 24292 | 1400 | 5 | 2013-11-11 04:19 | Added [41] FeSi = 20,0 kg | 95383
1091248 | 24292 | 1400 | 5 | 2013-11-11 04:19 | Added [27] FeCrC = 220,0 kg | 95383
1091249 | 24292 | 1400 | 5 | 2013-11-11 04:19 | Added [10] Al bloki = 2,0 kg | 95383
1091250 | 24292 | 1400 | 5 | 2013-11-11 04:19 | Added [52] KARBORITmleti = 40,0 kg | 95383
1091251 | 24292 | 1400 | 5 | 2013-11-11 04:23 | Added [12] BOKSIT = 50,0 kg | 95383
1091252 | 24292 | 1400 | 5 | 2013-11-11 04:23 | Added [13] CaO = 100,0 kg | 95383
1091253 | 24292 | 1251 | 3 | 2013-11-11 04:24 | Vacuum start | 95383
1091254 | 24292 | 1254 | 3 | 2013-11-11 04:28 | Degassing start | 95383
1091255 | 24292 | 1254 | 3 | 2013-11-11 04:34 | Degassing start | 95383
1091256 | 24292 | 1400 | 5 | 2013-11-11 04:37 | Added [13] CaO = 200,0 kg | 95383
1091257 | 24292 | 1251 | 3 | 2013-11-11 04:40 | Vacuum start | 95383
1091258 | 24292 | 1254 | 3 | 2013-11-11 04:43 | Degassing start | 95383
1091261 | 24292 | 1253 | 3 | 2013-11-11 05:13 | Degassing stop | 95383
1091262 | 24292 | 1362 | 4 | 2013-11-11 05:14 | Chemical analysis request at LFVD in chemical lab: 95383/10 Ramot Ivan | 95383
1091263 | 24292 | 1400 | 5 | 2013-11-11 05:15 | Added [12] BOKSIT = 120,0 kg | 95383
1091264 | 24292 | 1101 | 2 | 2013-11-11 05:16 | Celox measurment: Temperatura = 1451 °C, O2 = 0,0 ppm, C = 0,000 %, Al = 0,000 % | 95383
1091265 | 24292 | 1252 | 3 | 2013-11-11 05:17 | Heating start 500 kWh | 95383
1091266 | 24292 | 1101 | 2 | 2013-11-11 05:28 | Celox measurment: Temperatura = 1474 °C, O2 = 0,0 ppm, C = 0,000 %, Al = 0,000 % | 95383
1091267 | 24292 | 1400 | 5 | 2013-11-11 05:30 | Added [15] CASIfi13 = 13,8 kg | 95383
1091268 | 24292 | 1362 | 4 | 2013-11-11 05:31 | Chemical analysis request at LFVD in chemical lab: 95383/ 0 Ramot Ivan | 95383
1091269 | 24292 | 1016 | 1 | 2013-11-11 05:33 | Heat stop 95383 | 95383
1091508 | 24300 | 1400 | 5 | 2013-11-13 19:31 | Added [13] CaO = 400,0 kg | 95391
1091509 | 24300 | 1400 | 5 | 2013-11-13 19:31 | Added [12] BOKSIT = 100,0 kg | 95391
1091542 | 24300 | 1400 | 5 | 2013-11-13 21:10 | Added [48] FeV = 300,0 kg | 95391
1091543 | 24300 | 1400 | 5 | 2013-11-13 21:10 | Added [52] KARBORITmleti = 60,0 kg | 95391
1091545 | 24300 | 1015 | 1 | 2013-11-13 21:30 | Heat start 95391 | 95391
1091546 | 24300 | 1400 | 5 | 2013-11-13 21:32 | Added [35] FeMo = 40,0 kg | 95391
1091547 | 24300 | 1400 | 5 | 2013-11-13 21:32 | Added [48] FeV = 110,0 kg | 95391
1091548 | 24300 | 1400 | 5 | 2013-11-13 21:32 | Added [33] FeMnC = 115,0 kg | 95391
1091549 | 24300 | 1400 | 5 | 2013-11-13 21:32 | Added [41] FeSi = 105,0 kg | 95391
1091550 | 24300 | 1400 | 5 | 2013-11-13 21:32 | Added [27] FeCrC = 400,0 kg | 95391
1091551 | 24300 | 1400 | 5 | 2013-11-13 21:34 | Added [13] CaO = 100,0 kg | 95391
1091552 | 24300 | 1400 | 5 | 2013-11-13 21:34 | Added [12] BOKSIT = 80,0 kg | 95391
1091553 | 24300 | 1102 | 2 | 2013-11-13 21:40 | Temperature measurment: Temperature = 1534 °C | 95391
1091557 | 24300 | 1252 | 3 | 2013-11-13 21:42 | Heating start 600 kWh | 95391
1091558 | 24301 | 1400 | 5 | 2013-11-13 21:43 | Added [13] CaO = 500,0 kg | 95392
1091559 | 24301 | 1400 | 5 | 2013-11-13 21:43 | Added [12] BOKSIT = 100,0 kg | 95392
1091560 | 24300 | 1362 | 4 | 2013-11-13 21:49 | Chemical analysis request at LFVD in chemical lab: 95391/ 9 Kotnik Marijan | 95391
1091561 | 24300 | 1252 | 3 | 2013-11-13 21:49 | Heating start 100 kWh | 95391
1091562 | 24300 | 1400 | 5 | 2013-11-13 22:01 | Added [35] FeMo = 12,0 kg | 95391
1091563 | 24300 | 1400 | 5 | 2013-11-13 22:01 | Added [48] FeV = 20,0 kg | 95391
1091564 | 24300 | 1400 | 5 | 2013-11-13 22:01 | Added [33] FeMnC = 25,0 kg | 95391
1091565 | 24300 | 1400 | 5 | 2013-11-13 22:01 | Added [41] FeSi = 12,0 kg | 95391
1091566 | 24300 | 1400 | 5 | 2013-11-13 22:01 | Added [27] FeCrC = 250,0 kg | 95391
1091567 | 24300 | 1400 | 5 | 2013-11-13 22:01 | Added [10] Al bloki = 5,0 kg | 95391
1091568 | 24300 | 1400 | 5 | 2013-11-13 22:01 | Added [52] KARBORITmleti = 10,0 kg | 95391
1091569 | 24300 | 1251 | 3 | 2013-11-13 22:06 | Vacuum start | 95391
1091570 | 24300 | 1254 | 3 | 2013-11-13 22:11 | Degassing start | 95391
1091571 | 24301 | 1400 | 5 | 2013-11-13 22:41 | Added [48] FeV = 220,0 kg | 95392
1091572 | 24301 | 1400 | 5 | 2013-11-13 22:41 | Added [41] FeSi = 50,0 kg | 95392
1091573 | 24300 | 1253 | 3 | 2013-11-13 22:47 | Degassing stop | 95391
1091574 | 24300 | 1361 | 4 | 2013-11-13 22:48 | Zahteva za analizo z VPP na Spectro: 95391/ 6 e Kotnik Marijan | 95391
1091575 | 24300 | 1362 | 4 | 2013-11-13 22:48 | Chemical analysis request at LFVD in chemical lab: 95391/10 Kotnik Marijan | 95391
1091576 | 24300 | 1102 | 2 | 2013-11-13 22:51 | Temperature measurment: Temperature = 1464 °C | 95391
1091577 | 24300 | 1111 | 2 | 2013-11-13 22:54 | Hydris meritev: H2 = 0,00 ppm, PBL = 1339 hPa, PSU = 489 hPa | 95391
1091578 | 24300 | 1112 | 2 | 2013-11-13 22:54 | Hydris meritev: H2 = 0,50 ppm, PBL = 0 hPa, PSU = 0 hPa | 95391
1091582 | 24300 | 1252 | 3 | 2013-11-13 22:56 | Heating start 500 kWh | 95391
1091601 | 24301 | 1400 | 5 | 2013-11-13 23:00 | Added [52] KARBORITmleti = 75,0 kg | 95392
1091604 | 24301 | 1400 | 5 | 2013-11-13 23:00 | Added [11] Al gran = 10,0 kg | 95392
1091583 | 24300 | 1400 | 5 | 2013-11-13 23:05 | Added [17] Cfi13 = 22,1 kg | 95391
1091584 | 24300 | 1102 | 2 | 2013-11-13 23:06 | Temperature measurment: Temperature = 1476 °C | 95391
1091585 | 24300 | 1252 | 3 | 2013-11-13 23:06 | Heating start 300 kWh | 95391
1091586 | 24300 | 1400 | 5 | 2013-11-13 23:13 | Added [15] CASIfi13 = 15,0 kg | 95391
1091587 | 24300 | 1362 | 4 | 2013-11-13 23:13 | Chemical analysis request at LFVD in chemical lab: 95391/ 0 Kotnik Marijan | 95391
1091588 | 24300 | 1016 | 1 | 2013-11-13 23:17 | Heat stop 95391 | 95391
1091591 | 24301 | 1015 | 1 | 2013-11-13 23:19 | Heat start 95392 | 95392
1091592 | 24301 | 1400 | 5 | 2013-11-13 23:25 | Added [35] FeMo = 130,0 kg | 95392
1091593 | 24301 | 1400 | 5 | 2013-11-13 23:25 | Added [48] FeV = 55,0 kg | 95392
1091594 | 24301 | 1400 | 5 | 2013-11-13 23:25 | Added [33] FeMnC = 60,0 kg | 95392
1091595 | 24301 | 1400 | 5 | 2013-11-13 23:25 | Added [41] FeSi = 55,0 kg | 95392
1091596 | 24301 | 1400 | 5 | 2013-11-13 23:25 | Added [27] FeCrC = 490,0 kg | 95392
1091597 | 24301 | 1400 | 5 | 2013-11-13 23:25 | Added [10] Al bloki = 5,0 kg | 95392
1091598 | 24301 | 1400 | 5 | 2013-11-13 23:25 | Added [52] KARBORITmleti = 10,0 kg | 95392
1091599 | 24301 | 1400 | 5 | 2013-11-13 23:29 | Added [13] CaO = 200,0 kg | 95392
1091600 | 24301 | 1400 | 5 | 2013-11-13 23:29 | Added [12] BOKSIT = 150,0 kg | 95392
1091602 | 24302 | 1400 | 5 | 2013-11-13 23:30 | Added [13] CaO = 350,0 kg | 95393
1091603 | 24302 | 1400 | 5 | 2013-11-13 23:30 | Added [12] BOKSIT = 70,0 kg | 95393
1091605 | 24301 | 1102 | 2 | 2013-11-13 23:32 | Temperature measurment: Temperature = 1486 °C | 95392
1091606 | 24301 | 1252 | 3 | 2013-11-13 23:33 | Heating start 1000 kWh | 95392
1091607 | 24301 | 1362 | 4 | 2013-11-13 23:47 | Chemical analysis request at LFVD in chemical lab: 95392/ 9 Kotnik Marijan | 95392
1091608 | 24301 | 1102 | 2 | 2013-11-13 23:47 | Temperature measurment: Temperature = 1515 °C | 95392
1091609 | 24301 | 1252 | 3 | 2013-11-13 23:50 | Heating start 700 kWh | 95392
1091610 | 24301 | 1400 | 5 | 2013-11-13 23:59 | Added [41] FeSi = 10,0 kg | 95392
1091611 | 24301 | 1400 | 5 | 2013-11-13 23:59 | Added [10] Al bloki = 4,0 kg | 95392
1091612 | 24301 | 1400 | 5 | 2013-11-13 23:59 | Added [52] KARBORITmleti = 10,0 kg | 95392
1091613 | 24301 | 1400 | 5 | 2013-11-14 00:01 | Added [13] CaO = 200,0 kg | 95392
1091614 | 24301 | 1400 | 5 | 2013-11-14 00:01 | Added [12] BOKSIT = 50,0 kg | 95392
1091615 | 24301 | 1251 | 3 | 2013-11-14 00:03 | Vacuum start | 95392
1091616 | 24301 | 1254 | 3 | 2013-11-14 00:08 | Degassing start | 95392
1091617 | 24302 | 1400 | 5 | 2013-11-14 00:47 | Added [35] FeMo = 140,0 kg | 95393
1091618 | 24302 | 1400 | 5 | 2013-11-14 00:47 | Added [48] FeV = 180,0 kg | 95393
1091619 | 24302 | 1400 | 5 | 2013-11-14 00:47 | Added [41] FeSi = 60,0 kg | 95393
1091620 | 24301 | 1253 | 3 | 2013-11-14 00:48 | Degassing stop | 95392
1091621 | 24301 | 1361 | 4 | 2013-11-14 00:49 | Zahteva za analizo z VPP na Spectro: 95392/ 6 e Kotnik Marijan | 95392
1091622 | 24301 | 1362 | 4 | 2013-11-14 00:50 | Chemical analysis request at LFVD in chemical lab: 95392/10 Kotnik Marijan | 95392
1091623 | 24301 | 1101 | 2 | 2013-11-14 00:53 | Celox measurment: Temperatura = 1468 °C, O2 = 0,0 ppm, C = 0,000 %, Al = 0,000 % | 95392
1091624 | 24301 | 1252 | 3 | 2013-11-14 00:56 | Heating start 500 kWh | 95392
1091625 | 24301 | 1400 | 5 | 2013-11-14 01:02 | Added [70] Al zica = 4,3 kg | 95392
1091626 | 24301 | 1101 | 2 | 2013-11-14 01:04 | Celox measurment: Temperatura = 1483 °C, O2 = 0,0 ppm, C = 0,000 %, Al = 0,000 % | 95392
1091627 | 24301 | 1252 | 3 | 2013-11-14 01:05 | Heating start 200 kWh | 95392
1091628 | 24301 | 1400 | 5 | 2013-11-14 01:17 | Added [15] CASIfi13 = 15,0 kg | 95392
1091629 | 24301 | 1362 | 4 | 2013-11-14 01:18 | Chemical analysis request at LFVD in chemical lab: 95392/ 0 Kotnik Marijan | 95392
1091630 | 24301 | 1016 | 1 | 2013-11-14 01:20 | Heat stop 95392 | 95392
1091631 | 24302 | 1015 | 1 | 2013-11-14 01:20 | Heat start 95393 | 95393
1091632 | 24302 | 1400 | 5 | 2013-11-14 01:21 | Added [35] FeMo = 40,0 kg | 95393
1091633 | 24302 | 1400 | 5 | 2013-11-14 01:21 | Added [48] FeV = 90,0 kg | 95393
1091634 | 24302 | 1400 | 5 | 2013-11-14 01:21 | Added [33] FeMnC = 50,0 kg | 95393
1091635 | 24302 | 1400 | 5 | 2013-11-14 01:21 | Added [41] FeSi = 95,0 kg | 95393
1091636 | 24302 | 1400 | 5 | 2013-11-14 01:21 | Added [27] FeCrC = 1250,0 kg | 95393
1091637 | 24302 | 1400 | 5 | 2013-11-14 01:21 | Added [10] Al bloki = 10,0 kg | 95393
1091638 | 24302 | 1400 | 5 | 2013-11-14 01:30 | Added [12] BOKSIT = 20,0 kg | 95393
1091639 | 24302 | 1101 | 2 | 2013-11-14 01:33 | Celox measurment: Temperatura = 1492 °C, O2 = 0,0 ppm, C = 0,000 %, Al = 0,000 % | 95393
1091640 | 24302 | 1252 | 3 | 2013-11-14 01:33 | Heating start 700 kWh | 95393
1091641 | 24302 | 1362 | 4 | 2013-11-14 01:43 | Chemical analysis request at LFVD in chemical lab: 95393/ 9 Kotnik Marijan | 95393
1091642 | 24302 | 1101 | 2 | 2013-11-14 01:44 | Celox measurment: Temperatura = 0 °C, O2 = 0,0 ppm, C = 0,000 %, Al = 0,000 % | 95393
1091643 | 24302 | 1101 | 2 | 2013-11-14 01:44 | Celox measurment: Temperatura = 1514 °C, O2 = 0,0 ppm, C = 0,000 %, Al = 0,000 % | 95393
1091644 | 24302 | 1252 | 3 | 2013-11-14 01:45 | Heating start 200 kWh | 95393
1091645 | 24302 | 1400 | 5 | 2013-11-14 01:56 | Added [41] FeSi = 20,0 kg | 95393
1091646 | 24302 | 1400 | 5 | 2013-11-14 01:56 | Added [27] FeCrC = 45,0 kg | 95393
1091647 | 24302 | 1400 | 5 | 2013-11-14 01:56 | Added [10] Al bloki = 6,0 kg | 95393
1091648 | 24302 | 1400 | 5 | 2013-11-14 01:56 | Added [52] KARBORITmleti = 30,0 kg | 95393
1091649 | 24302 | 1400 | 5 | 2013-11-14 01:56 | Added [12] BOKSIT = 20,0 kg | 95393
1091650 | 24302 | 1251 | 3 | 2013-11-14 01:58 | Vacuum start | 95393
1091651 | 24302 | 1254 | 3 | 2013-11-14 02:02 | Degassing start | 95393
1091656 | 24302 | 1253 | 3 | 2013-11-14 02:27 | Degassing stop | 95393
1091657 | 24302 | 1362 | 4 | 2013-11-14 02:28 | Chemical analysis request at LFVD in chemical lab: 95393/10 Kotnik Marijan | 95393
1091658 | 24302 | 1101 | 2 | 2013-11-14 02:31 | Celox measurment: Temperatura = 1474 °C, O2 = 0,0 ppm, C = 0,000 %, Al = 0,000 % | 95393
1091659 | 24302 | 1252 | 3 | 2013-11-14 02:32 | Heating start 300 kWh | 95393
1091661 | 24302 | 1400 | 5 | 2013-11-14 02:41 | Added [70] Al zica = 5,8 kg | 95393
1091660 | 24302 | 1101 | 2 | 2013-11-14 02:43 | Celox measurment: Temperatura = 1476 °C, O2 = 0,0 ppm, C = 0,000 %, Al = 0,000 % | 95393
1091662 | 24302 | 1252 | 3 | 2013-11-14 02:45 | Heating start 300 kWh | 95393
1091663 | 24302 | 1252 | 3 | 2013-11-14 02:50 | Heating start 100 kWh | 95393
1091664 | 24302 | 1400 | 5 | 2013-11-14 02:57 | Added [15] CASIfi13 = 15,9 kg | 95393
1091665 | 24302 | 1362 | 4 | 2013-11-14 02:57 | Chemical analysis request at LFVD in chemical lab: 95393/ 0 Kotnik Marijan | 95393
1091666 | 24302 | 1016 | 1 | 2013-11-14 03:00 | Heat stop 95393 | 95393
1092454 | 24323 | 1400 | 5 | 2013-11-16 05:44 | Added [13] CaO = 350,0 kg | 95414
1092455 | 24323 | 1400 | 5 | 2013-11-16 05:44 | Added [12] BOKSIT = 100,0 kg | 95414
1092491 | 24323 | 1015 | 1 | 2013-11-16 08:18 | Heat start 95414 | 95414
1092492 | 24323 | 1400 | 5 | 2013-11-16 08:21 | Added [35] FeMo = 90,0 kg | 95414
1092493 | 24323 | 1400 | 5 | 2013-11-16 08:21 | Added [48] FeV = 260,0 kg | 95414
1092494 | 24323 | 1400 | 5 | 2013-11-16 08:21 | Added [64] SiMn = 70,0 kg | 95414
1092495 | 24323 | 1400 | 5 | 2013-11-16 08:21 | Added [41] FeSi = 100,0 kg | 95414
1092496 | 24323 | 1400 | 5 | 2013-11-16 08:21 | Added [27] FeCrC = 600,0 kg | 95414
1092497 | 24323 | 1101 | 2 | 2013-11-16 08:27 | Celox measurment: Temperatura = 1529 °C, O2 = 0,0 ppm, C = 0,000 %, Al = 0,000 % | 95414
1092498 | 24323 | 1252 | 3 | 2013-11-16 08:28 | Heating start 800 kWh | 95414
1092499 | 24323 | 1362 | 4 | 2013-11-16 08:34 | Chemical analysis request at LFVD in chemical lab: 95414/ 9 Adam Maks | 95414
1092500 | 24323 | 1101 | 2 | 2013-11-16 08:37 | Celox measurment: Temperatura = 1551 °C, O2 = 0,0 ppm, C = 0,000 %, Al = 0,000 % | 95414
1092501 | 24323 | 1252 | 3 | 2013-11-16 08:37 | Heating start 200 kWh | 95414
1092502 | 24324 | 1400 | 5 | 2013-11-16 08:39 | Added [13] CaO = 350,0 kg | 95415
1092503 | 24324 | 1400 | 5 | 2013-11-16 08:39 | Added [12] BOKSIT = 100,0 kg | 95415
1092504 | 24323 | 1400 | 5 | 2013-11-16 08:45 | Added [35] FeMo = 30,0 kg | 95414
1092505 | 24323 | 1400 | 5 | 2013-11-16 08:45 | Added [48] FeV = 32,0 kg | 95414
1092506 | 24323 | 1400 | 5 | 2013-11-16 08:45 | Added [33] FeMnC = 10,0 kg | 95414
1092507 | 24323 | 1400 | 5 | 2013-11-16 08:45 | Added [41] FeSi = 40,0 kg | 95414
1092508 | 24323 | 1400 | 5 | 2013-11-16 08:45 | Added [27] FeCrC = 180,0 kg | 95414
1092509 | 24323 | 1400 | 5 | 2013-11-16 08:45 | Added [10] Al bloki = 3,0 kg | 95414
1092510 | 24323 | 1400 | 5 | 2013-11-16 08:45 | Added [52] KARBORITmleti = 30,0 kg | 95414
1092511 | 24323 | 1400 | 5 | 2013-11-16 08:47 | Added [13] CaO = 100,0 kg | 95414
1092512 | 24323 | 1251 | 3 | 2013-11-16 08:49 | Vacuum start | 95414
1092513 | 24323 | 1254 | 3 | 2013-11-16 08:53 | Degassing start | 95414
1092514 | 24323 | 1253 | 3 | 2013-11-16 09:29 | Degassing stop | 95414
1092515 | 24323 | 1362 | 4 | 2013-11-16 09:29 | Chemical analysis request at LFVD in chemical lab: 95414/10 Adam Maks | 95414
1092516 | 24323 | 1400 | 5 | 2013-11-16 09:30 | Added [12] BOKSIT = 100,0 kg | 95414
1092517 | 24323 | 1101 | 2 | 2013-11-16 09:32 | Celox measurment: Temperatura = 1487 °C, O2 = 0,0 ppm, C = 0,000 %, Al = 0,000 % | 95414
1092518 | 24323 | 1252 | 3 | 2013-11-16 09:34 | Heating start 200 kWh | 95414
1092519 | 24323 | 1101 | 2 | 2013-11-16 09:43 | Celox measurment: Temperatura = 1488 °C, O2 = 0,0 ppm, C = 0,000 %, Al = 0,000 % | 95414
1092520 | 24323 | 1252 | 3 | 2013-11-16 09:43 | Heating start 100 kWh | 95414
1092521 | 24323 | 1400 | 5 | 2013-11-16 09:47 | Added [15] CASIfi13 = 15,0 kg | 95414
1092522 | 24323 | 1362 | 4 | 2013-11-16 09:47 | Chemical analysis request at LFVD in chemical lab: 95414/ 0 Adam Maks | 95414
1092525 | 24324 | 1400 | 5 | 2013-11-16 09:47 | Added [48] FeV = 300,0 kg | 95415
1092523 | 24323 | 1016 | 1 | 2013-11-16 09:57 | Heat stop 95414 | 95414
1092524 | 24324 | 1015 | 1 | 2013-11-16 09:57 | Heat start 95415 | 95415
1092526 | 24324 | 1101 | 2 | 2013-11-16 10:05 | Celox measurment: Temperatura = 1572 °C, O2 = 0,0 ppm, C = 0,000 %, Al = 0,000 % | 95415
1092527 | 24324 | 1400 | 5 | 2013-11-16 10:05 | Added [35] FeMo = 110,0 kg | 95415
1092528 | 24324 | 1400 | 5 | 2013-11-16 10:05 | Added [48] FeV = 75,0 kg | 95415
1092529 | 24324 | 1400 | 5 | 2013-11-16 10:05 | Added [64] SiMn = 85,0 kg | 95415
1092530 | 24324 | 1400 | 5 | 2013-11-16 10:05 | Added [41] FeSi = 80,0 kg | 95415
1092531 | 24324 | 1400 | 5 | 2013-11-16 10:05 | Added [27] FeCrC = 550,0 kg | 95415
1092532 | 24324 | 1400 | 5 | 2013-11-16 10:05 | Added [10] Al bloki = 6,0 kg | 95415
1092533 | 24324 | 1400 | 5 | 2013-11-16 10:10 | Added [13] CaO = 250,0 kg | 95415
1092534 | 24324 | 1251 | 3 | 2013-11-16 10:13 | Vacuum start | 95415
1092535 | 24324 | 1254 | 3 | 2013-11-16 10:16 | Degassing start | 95415
1092536 | 24324 | 1253 | 3 | 2013-11-16 10:47 | Degassing stop | 95415
1092537 | 24324 | 1362 | 4 | 2013-11-16 10:47 | Chemical analysis request at LFVD in chemical lab: 95415/10 Adam Maks | 95415
1092538 | 24324 | 1400 | 5 | 2013-11-16 10:47 | Added [12] BOKSIT = 120,0 kg | 95415
1092539 | 24324 | 1101 | 2 | 2013-11-16 10:49 | Celox measurment: Temperatura = 1484 °C, O2 = 0,0 ppm, C = 0,000 %, Al = 0,000 % | 95415
1092540 | 24324 | 1252 | 3 | 2013-11-16 10:50 | Heating start 300 kWh | 95415
1092542 | 24324 | 1400 | 5 | 2013-11-16 11:01 | Added [48] FeV = 15,0 kg | 95415
1092543 | 24324 | 1400 | 5 | 2013-11-16 11:01 | Added [17] Cfi13 = 36,8 kg | 95415
1092541 | 24324 | 1101 | 2 | 2013-11-16 11:03 | Celox measurment: Temperatura = 1484 °C, O2 = 0,0 ppm, C = 0,000 %, Al = 0,000 % | 95415
1092544 | 24324 | 1252 | 3 | 2013-11-16 11:04 | Heating start 200 kWh | 95415
1092545 | 24324 | 1400 | 5 | 2013-11-16 11:09 | Added [15] CASIfi13 = 14,7 kg | 95415
1092546 | 24324 | 1362 | 4 | 2013-11-16 11:09 | Chemical analysis request at LFVD in chemical lab: 95415/ 0 Adam Maks | 95415
1092547 | 24324 | 1016 | 1 | 2013-11-16 11:19 | Heat stop 95415 | 95415
1092631 | 24327 | 1400 | 5 | 2013-11-16 15:10 | Added [13] CaO = 400,0 kg | 95418
1092632 | 24327 | 1400 | 5 | 2013-11-16 15:10 | Added [12] BOKSIT = 100,0 kg | 95418
1092629 | 24327 | 1400 | 5 | 2013-11-16 16:18 | Added [48] FeV = 200,0 kg | 95418
1092630 | 24327 | 1400 | 5 | 2013-11-16 16:18 | Added [52] KARBORITmleti = 60,0 kg | 95418
1092623 | 24327 | 1015 | 1 | 2013-11-16 16:41 | Heat start 95418 | 95418
1092624 | 24327 | 1400 | 5 | 2013-11-16 16:43 | Added [35] FeMo = 40,0 kg | 95418
1092625 | 24327 | 1400 | 5 | 2013-11-16 16:43 | Added [48] FeV = 93,0 kg | 95418
1092626 | 24327 | 1400 | 5 | 2013-11-16 16:43 | Added [33] FeMnC = 80,0 kg | 95418
1092627 | 24327 | 1400 | 5 | 2013-11-16 16:43 | Added [41] FeSi = 100,0 kg | 95418
1092628 | 24327 | 1400 | 5 | 2013-11-16 16:43 | Added [27] FeCrC = 1100,0 kg | 95418
1092633 | 24327 | 1101 | 2 | 2013-11-16 16:49 | Celox measurment: Temperatura = 1475 °C, O2 = 0,0 ppm, C = 0,000 %, Al = 0,000 % | 95418
1092634 | 24328 | 1400 | 5 | 2013-11-16 16:49 | Added [13] CaO = 400,0 kg | 95419
1092635 | 24328 | 1400 | 5 | 2013-11-16 16:49 | Added [12] BOKSIT = 100,0 kg | 95419
1092636 | 24327 | 1252 | 3 | 2013-11-16 16:50 | Heating start 800 kWh | 95418
1092637 | 24327 | 1101 | 2 | 2013-11-16 16:59 | Celox measurment: Temperatura = 1498 °C, O2 = 0,0 ppm, C = 0,000 %, Al = 0,000 % | 95418
1092638 | 24327 | 1362 | 4 | 2013-11-16 16:59 | Chemical analysis request at LFVD in chemical lab: 95418/ 9 Gorensek Peter | 95418
1092639 | 24327 | 1252 | 3 | 2013-11-16 17:00 | Heating start 800 kWh | 95418
1092640 | 24327 | 1400 | 5 | 2013-11-16 17:15 | Added [13] CaO = 200,0 kg | 95418
1092641 | 24327 | 1400 | 5 | 2013-11-16 17:15 | Added [12] BOKSIT = 50,0 kg | 95418
1092642 | 24327 | 1400 | 5 | 2013-11-16 17:17 | Added [35] FeMo = 25,0 kg | 95418
1092643 | 24327 | 1400 | 5 | 2013-11-16 17:17 | Added [48] FeV = 40,0 kg | 95418
1092644 | 24327 | 1400 | 5 | 2013-11-16 17:17 | Added [33] FeMnC = 25,0 kg | 95418
1092645 | 24327 | 1400 | 5 | 2013-11-16 17:17 | Added [41] FeSi = 30,0 kg | 95418
1092646 | 24327 | 1400 | 5 | 2013-11-16 17:17 | Added [27] FeCrC = 100,0 kg | 95418
1092647 | 24327 | 1400 | 5 | 2013-11-16 17:17 | Added [10] Al bloki = 13,0 kg | 95418
1092648 | 24327 | 1400 | 5 | 2013-11-16 17:17 | Added [52] KARBORITmleti = 70,0 kg | 95418
1092649 | 24327 | 1251 | 3 | 2013-11-16 17:21 | Vacuum start | 95418
1092650 | 24327 | 1254 | 3 | 2013-11-16 17:24 | Degassing start | 95418
1092651 | 24327 | 1253 | 3 | 2013-11-16 17:50 | Degassing stop | 95418
1092652 | 24327 | 1362 | 4 | 2013-11-16 17:51 | Chemical analysis request at LFVD in chemical lab: 95418/10 Gorensek Peter | 95418
1092653 | 24327 | 1400 | 5 | 2013-11-16 17:52 | Added [12] BOKSIT = 100,0 kg | 95418
1092654 | 24327 | 1101 | 2 | 2013-11-16 17:54 | Celox measurment: Temperatura = 1464 °C, O2 = 0,0 ppm, C = 0,000 %, Al = 0,000 % | 95418
1092655 | 24328 | 1400 | 5 | 2013-11-16 17:55 | Added [48] FeV = 200,0 kg | 95419
1092656 | 24327 | 1252 | 3 | 2013-11-16 17:57 | Heating start 400 kWh | 95418
1092657 | 24327 | 1400 | 5 | 2013-11-16 18:02 | Added [17] Cfi13 = 12,9 kg | 95418
1092658 | 24327 | 1101 | 2 | 2013-11-16 18:04 | Celox measurment: Temperatura = 1475 °C, O2 = 0,0 ppm, C = 0,000 %, Al = 0,000 % | 95418
1092659 | 24327 | 1252 | 3 | 2013-11-16 18:05 | Heating start 300 kWh | 95418
1092660 | 24327 | 1400 | 5 | 2013-11-16 18:10 | Added [15] CASIfi13 = 15,2 kg | 95418
1092661 | 24327 | 1362 | 4 | 2013-11-16 18:10 | Chemical analysis request at LFVD in chemical lab: 95418/ 0 Gorensek Peter | 95418
1092662 | 24327 | 1016 | 1 | 2013-11-16 18:20 | Heat stop 95418 | 95418
1092663 | 24328 | 1015 | 1 | 2013-11-16 18:21 | Heat start 95419 | 95419
1092664 | 24328 | 1400 | 5 | 2013-11-16 18:21 | Added [35] FeMo = 50,0 kg | 95419
1092665 | 24328 | 1400 | 5 | 2013-11-16 18:21 | Added [48] FeV = 80,0 kg | 95419
1092666 | 24328 | 1400 | 5 | 2013-11-16 18:21 | Added [33] FeMnC = 77,0 kg | 95419
1092667 | 24328 | 1400 | 5 | 2013-11-16 18:21 | Added [41] FeSi = 90,0 kg | 95419
1092668 | 24328 | 1400 | 5 | 2013-11-16 18:21 | Added [27] FeCrC = 600,0 kg | 95419
1092681 | 24328 | 1400 | 5 | 2013-11-16 18:21 | Added [27] FeCrC = 330,0 kg | 95419
1092669 | 24328 | 1101 | 2 | 2013-11-16 18:27 | Celox measurment: Temperatura = 1549 °C, O2 = 0,0 ppm, C = 0,000 %, Al = 0,000 % | 95419
1092670 | 24328 | 1252 | 3 | 2013-11-16 18:27 | Heating start 200 kWh | 95419
1092671 | 24328 | 1101 | 2 | 2013-11-16 18:37 | Celox measurment: Temperatura = 1542 °C, O2 = 0,0 ppm, C = 0,000 %, Al = 0,000 % | 95419
1092672 | 24328 | 1362 | 4 | 2013-11-16 18:37 | Chemical analysis request at LFVD in chemical lab: 95419/ 9 Gorensek Peter | 95419
1092673 | 24328 | 1400 | 5 | 2013-11-16 18:49 | Added [35] FeMo = 35,0 kg | 95419
1092674 | 24328 | 1400 | 5 | 2013-11-16 18:49 | Added [48] FeV = 31,0 kg | 95419
1092675 | 24328 | 1400 | 5 | 2013-11-16 18:49 | Added [33] FeMnC = 15,0 kg | 95419
1092676 | 24328 | 1400 | 5 | 2013-11-16 18:49 | Added [41] FeSi = 30,0 kg | 95419
1092677 | 24328 | 1400 | 5 | 2013-11-16 18:49 | Added [27] FeCrC = 100,0 kg | 95419
1092678 | 24328 | 1400 | 5 | 2013-11-16 18:49 | Added [10] Al bloki = 12,0 kg | 95419
1092679 | 24328 | 1400 | 5 | 2013-11-16 18:49 | Added [52] KARBORITmleti = 80,0 kg | 95419
1092682 | 24328 | 1400 | 5 | 2013-11-16 18:50 | Added [13] CaO = 150,0 kg | 95419
1092689 | 24329 | 1400 | 5 | 2013-11-16 18:50 | Added [13] CaO = 400,0 kg | 95420
1092690 | 24329 | 1400 | 5 | 2013-11-16 18:50 | Added [12] BOKSIT = 100,0 kg | 95420
1092680 | 24328 | 1251 | 3 | 2013-11-16 18:53 | Vacuum start | 95419
1092683 | 24328 | 1254 | 3 | 2013-11-16 18:57 | Degassing start | 95419
1092684 | 24328 | 1253 | 3 | 2013-11-16 19:21 | Degassing stop | 95419
1092685 | 24328 | 1362 | 4 | 2013-11-16 19:23 | Chemical analysis request at LFVD in chemical lab: 95419/10 Gorensek Peter | 95419
1092686 | 24328 | 1400 | 5 | 2013-11-16 19:23 | Added [21] EPŽ žlindra = 80,0 kg | 95419
1092687 | 24328 | 1101 | 2 | 2013-11-16 19:26 | Celox measurment: Temperatura = 1464 °C, O2 = 0,0 ppm, C = 0,000 %, Al = 0,000 % | 95419
1092688 | 24328 | 1252 | 3 | 2013-11-16 19:27 | Heating start 500 kWh | 95419
1092691 | 24328 | 1252 | 3 | 2013-11-16 19:56 | Heating start 300 kWh | 95419
1092692 | 24328 | 1101 | 2 | 2013-11-16 19:59 | Celox measurment: Temperatura = 1468 °C, O2 = 0,0 ppm, C = 0,000 %, Al = 0,000 % | 95419
1092693 | 24328 | 1400 | 5 | 2013-11-16 19:59 | Added [48] FeV = 20,0 kg | 95419
1092694 | 24328 | 1400 | 5 | 2013-11-16 19:59 | Added [17] Cfi13 = 5,5 kg | 95419
1092695 | 24328 | 1252 | 3 | 2013-11-16 20:00 | Heating start 400 kWh | 95419
1092696 | 24328 | 1400 | 5 | 2013-11-16 20:07 | Added [15] CASIfi13 = 15,0 kg | 95419
1092697 | 24328 | 1362 | 4 | 2013-11-16 20:07 | Chemical analysis request at LFVD in chemical lab: 95419/ 0 Gorensek Peter | 95419
1092698 | 24328 | 1016 | 1 | 2013-11-16 20:14 | Heat stop 95419 | 95419
1092699 | 24329 | 1015 | 1 | 2013-11-16 20:14 | Heat start 95420 | 95420
1092700 | 24329 | 1400 | 5 | 2013-11-16 20:16 | Added [35] FeMo = 90,0 kg | 95420
1092701 | 24329 | 1400 | 5 | 2013-11-16 20:16 | Added [48] FeV = 250,0 kg | 95420
1092702 | 24329 | 1400 | 5 | 2013-11-16 20:16 | Added [33] FeMnC = 63,0 kg | 95420
1092703 | 24329 | 1400 | 5 | 2013-11-16 20:16 | Added [41] FeSi = 66,0 kg | 95420
1092704 | 24329 | 1400 | 5 | 2013-11-16 20:16 | Added [27] FeCrC = 160,0 kg | 95420
1092705 | 24329 | 1101 | 2 | 2013-11-16 20:21 | Celox measurment: Temperatura = 1511 °C, O2 = 0,0 ppm, C = 0,000 %, Al = 0,000 % | 95420
1092706 | 24329 | 1252 | 3 | 2013-11-16 20:22 | Heating start 800 kWh | 95420
1092707 | 24329 | 1362 | 4 | 2013-11-16 20:33 | Chemical analysis request at LFVD in chemical lab: 95420/ 9 Gorensek Peter | 95420
1092708 | 24329 | 1101 | 2 | 2013-11-16 20:33 | Celox measurment: Temperatura = 1531 °C, O2 = 0,0 ppm, C = 0,000 %, Al = 0,000 % | 95420
1092709 | 24329 | 1252 | 3 | 2013-11-16 20:33 | Heating start 700 kWh | 95420
1092710 | 24329 | 1400 | 5 | 2013-11-16 20:45 | Added [48] FeV = 60,0 kg | 95420
1092711 | 24329 | 1400 | 5 | 2013-11-16 20:45 | Added [41] FeSi = 21,0 kg | 95420
1092712 | 24329 | 1400 | 5 | 2013-11-16 20:45 | Added [27] FeCrC = 155,0 kg | 95420
1092713 | 24329 | 1400 | 5 | 2013-11-16 20:45 | Added [10] Al bloki = 4,0 kg | 95420
1092714 | 24329 | 1400 | 5 | 2013-11-16 20:47 | Added [13] CaO = 150,0 kg | 95420
1092715 | 24329 | 1400 | 5 | 2013-11-16 20:47 | Added [12] BOKSIT = 50,0 kg | 95420
1092716 | 24329 | 1251 | 3 | 2013-11-16 20:48 | Vacuum start | 95420
1092717 | 24329 | 1254 | 3 | 2013-11-16 20:50 | Degassing start | 95420
1092727 | 24330 | 1400 | 5 | 2013-11-16 21:00 | Added [13] CaO = 350,0 kg | 95421
1092728 | 24330 | 1400 | 5 | 2013-11-16 21:00 | Added [12] BOKSIT = 90,0 kg | 95421
1092718 | 24329 | 1253 | 3 | 2013-11-16 21:25 | Degassing stop | 95420
1092719 | 24329 | 1362 | 4 | 2013-11-16 21:27 | Chemical analysis request at LFVD in chemical lab: 95420/10 Gorensek Peter | 95420
1092720 | 24329 | 1101 | 2 | 2013-11-16 21:30 | Celox measurment: Temperatura = 1494 °C, O2 = 0,0 ppm, C = 0,000 %, Al = 0,000 % | 95420
1092725 | 24330 | 1400 | 5 | 2013-11-16 21:31 | Added [48] FeV = 200,0 kg | 95421
1092722 | 24329 | 1400 | 5 | 2013-11-16 21:40 | Added [17] Cfi13 = 22,1 kg | 95420
1092723 | 24329 | 1400 | 5 | 2013-11-16 21:40 | Added [72] Al opl.zica = 2,0 kg | 95420
1092721 | 24329 | 1101 | 2 | 2013-11-16 21:41 | Celox measurment: Temperatura = 1483 °C, O2 = 0,0 ppm, C = 0,000 %, Al = 0,000 % | 95420
1092724 | 24329 | 1252 | 3 | 2013-11-16 21:42 | Heating start 100 kWh | 95420
1092726 | 24329 | 1252 | 3 | 2013-11-16 21:43 | Heating start 200 kWh | 95420
1092729 | 24329 | 1400 | 5 | 2013-11-16 21:52 | Added [15] CASIfi13 = 15,2 kg | 95420
1092730 | 24329 | 1362 | 4 | 2013-11-16 21:52 | Chemical analysis request at LFVD in chemical lab: 95420/ 0 Gorensek Peter | 95420
1092731 | 24329 | 1016 | 1 | 2013-11-16 21:55 | Heat stop 95420 | 95420
1092732 | 24330 | 1015 | 1 | 2013-11-16 21:56 | Heat start 95421 | 95421
1092733 | 24330 | 1400 | 5 | 2013-11-16 21:56 | Added [35] FeMo = 70,0 kg | 95421
1092734 | 24330 | 1400 | 5 | 2013-11-16 21:56 | Added [48] FeV = 60,0 kg | 95421
1092735 | 24330 | 1400 | 5 | 2013-11-16 21:56 | Added [33] FeMnC = 110,0 kg | 95421
1092736 | 24330 | 1400 | 5 | 2013-11-16 21:56 | Added [41] FeSi = 110,0 kg | 95421
1092737 | 24330 | 1400 | 5 | 2013-11-16 21:56 | Added [52] KARBORITmleti = 75,0 kg | 95421
1092738 | 24330 | 1400 | 5 | 2013-11-16 21:56 | Added [11] Al gran = 10,0 kg | 95421
1092739 | 24330 | 1400 | 5 | 2013-11-16 22:04 | Added [13] CaO = 50,0 kg | 95421
1092740 | 24330 | 1101 | 2 | 2013-11-16 22:06 | Celox measurment: Temperatura = 1537 °C, O2 = 0,0 ppm, C = 0,000 %, Al = 0,000 % | 95421
1092741 | 24330 | 1252 | 3 | 2013-11-16 22:07 | Heating start 600 kWh | 95421
1092742 | 24330 | 1362 | 4 | 2013-11-16 22:14 | Chemical analysis request at LFVD in chemical lab: 95421/ 9 Kotnik Marijan | 95421
1092743 | 24330 | 1101 | 2 | 2013-11-16 22:14 | Celox measurment: Temperatura = 1556 °C, O2 = 0,0 ppm, C = 0,000 %, Al = 0,000 % | 95421
1092744 | 24330 | 1400 | 5 | 2013-11-16 22:27 | Added [48] FeV = 7,0 kg | 95421
1092745 | 24330 | 1400 | 5 | 2013-11-16 22:27 | Added [33] FeMnC = 10,0 kg | 95421
1092746 | 24330 | 1400 | 5 | 2013-11-16 22:27 | Added [41] FeSi = 55,0 kg | 95421
1092747 | 24330 | 1400 | 5 | 2013-11-16 22:27 | Added [27] FeCrC = 30,0 kg | 95421
1092748 | 24330 | 1400 | 5 | 2013-11-16 22:27 | Added [52] KARBORITmleti = 15,0 kg | 95421
1092749 | 24330 | 1251 | 3 | 2013-11-16 22:31 | Vacuum start | 95421
1092752 | 24330 | 1254 | 3 | 2013-11-16 22:49 | Degassing start | 95421
1092753 | 24330 | 1253 | 3 | 2013-11-16 23:26 | Degassing stop | 95421
1092754 | 24330 | 1362 | 4 | 2013-11-16 23:26 | Chemical analysis request at LFVD in chemical lab: 95421/10 Kotnik Marijan | 95421
1092755 | 24330 | 1101 | 2 | 2013-11-16 23:29 | Celox measurment: Temperatura = 1481 °C, O2 = 0,0 ppm, C = 0,000 %, Al = 0,000 % | 95421
1092756 | 24330 | 1252 | 3 | 2013-11-16 23:34 | Heating start 200 kWh | 95421
1092757 | 24330 | 1252 | 3 | 2013-11-16 23:41 | Heating start 200 kWh | 95421
1092758 | 24330 | 1101 | 2 | 2013-11-16 23:50 | Celox measurment: Temperatura = 1484 °C, O2 = 0,0 ppm, C = 0,000 %, Al = 0,000 % | 95421
1092759 | 24330 | 1252 | 3 | 2013-11-16 23:55 | Heating start 100 kWh | 95421
1092760 | 24330 | 1400 | 5 | 2013-11-17 00:01 | Added [15] CASIfi13 = 34,5 kg | 95421
1092761 | 24330 | 1362 | 4 | 2013-11-17 00:01 | Chemical analysis request at LFVD in chemical lab: 95421/ 0 Kotnik Marijan | 95421
1092762 | 24330 | 1016 | 1 | 2013-11-17 00:11 | Heat stop 95421 | 95421
1093549 | 24352 | 1400 | 5 | 2013-11-20 04:03 | Added [13] CaO = 250,0 kg | 95443
1093550 | 24352 | 1400 | 5 | 2013-11-20 04:03 | Added [12] BOKSIT = 75,0 kg | 95443
1093567 | 24352 | 1015 | 1 | 2013-11-20 04:50 | Heat start 95443 | 95443
1093568 | 24352 | 1400 | 5 | 2013-11-20 05:02 | Added [35] FeMo = 60,0 kg | 95443
1093569 | 24352 | 1400 | 5 | 2013-11-20 05:02 | Added [48] FeV = 250,0 kg | 95443
1093570 | 24352 | 1400 | 5 | 2013-11-20 05:02 | Added [41] FeSi = 130,0 kg | 95443
1093571 | 24352 | 1400 | 5 | 2013-11-20 05:02 | Added [27] FeCrC = 450,0 kg | 95443
1093572 | 24352 | 1400 | 5 | 2013-11-20 05:02 | Added [10] Al bloki = 10,0 kg | 95443
1093573 | 24352 | 1400 | 5 | 2013-11-20 05:02 | Added [52] KARBORITmleti = 250,0 kg | 95443
1093574 | 24352 | 1400 | 5 | 2013-11-20 05:11 | Added [13] CaO = 300,0 kg | 95443
1093575 | 24352 | 1400 | 5 | 2013-11-20 05:11 | Added [12] BOKSIT = 150,0 kg | 95443
1093576 | 24352 | 1101 | 2 | 2013-11-20 05:14 | Celox measurment: Temperatura = 1560 °C, O2 = 0,0 ppm, C = 0,000 %, Al = 0,000 % | 95443
1093577 | 24352 | 1252 | 3 | 2013-11-20 05:15 | Heating start 200 kWh | 95443
1093578 | 24353 | 1400 | 5 | 2013-11-20 05:21 | Added [13] CaO = 300,0 kg | 95444
1093579 | 24353 | 1400 | 5 | 2013-11-20 05:21 | Added [12] BOKSIT = 75,0 kg | 95444
1093580 | 24352 | 1362 | 4 | 2013-11-20 05:25 | Chemical analysis request at LFVD in chemical lab: 95443/ 9 Obrovnik Boris | 95443
1093581 | 24352 | 1101 | 2 | 2013-11-20 05:32 | Celox measurment: Temperatura = 1529 °C, O2 = 0,0 ppm, C = 0,000 %, Al = 0,000 % | 95443
1093582 | 24352 | 1252 | 3 | 2013-11-20 05:32 | Heating start 300 kWh | 95443
1093583 | 24352 | 1252 | 3 | 2013-11-20 05:37 | Heating start 300 kWh | 95443
1093584 | 24352 | 1362 | 4 | 2013-11-20 05:41 | Chemical analysis request at LFVD in chemical lab: 95443/ 9 Obrovnik Boris | 95443
1093585 | 24352 | 1101 | 2 | 2013-11-20 05:44 | Celox measurment: Temperatura = 1553 °C, O2 = 0,0 ppm, C = 0,000 %, Al = 0,000 % | 95443
1093586 | 24352 | 1400 | 5 | 2013-11-20 05:52 | Added [35] FeMo = 10,0 kg | 95443
1093587 | 24352 | 1400 | 5 | 2013-11-20 05:52 | Added [48] FeV = 36,0 kg | 95443
1093588 | 24352 | 1400 | 5 | 2013-11-20 05:52 | Added [41] FeSi = 85,0 kg | 95443
1093589 | 24352 | 1400 | 5 | 2013-11-20 05:52 | Added [27] FeCrC = 580,0 kg | 95443
1093590 | 24352 | 1400 | 5 | 2013-11-20 05:52 | Added [10] Al bloki = 10,0 kg | 95443
1093591 | 24352 | 1400 | 5 | 2013-11-20 05:52 | Added [52] KARBORITmleti = 20,0 kg | 95443
1093592 | 24352 | 1400 | 5 | 2013-11-20 05:55 | Added [13] CaO = 300,0 kg | 95443
1093593 | 24352 | 1251 | 3 | 2013-11-20 05:57 | Vacuum start | 95443
1093594 | 24352 | 1254 | 3 | 2013-11-20 06:00 | Degassing start | 95443
1093595 | 24352 | 1253 | 3 | 2013-11-20 06:25 | Degassing stop | 95443
1093596 | 24352 | 1362 | 4 | 2013-11-20 06:28 | Chemical analysis request at LFVD in chemical lab: 95443/10 Obrovnik Boris | 95443
1093597 | 24352 | 1400 | 5 | 2013-11-20 06:28 | Added [21] EPŽ žlindra = 80,0 kg | 95443
1093598 | 24352 | 1101 | 2 | 2013-11-20 06:31 | Celox measurment: Temperatura = 1471 °C, O2 = 0,0 ppm, C = 0,000 %, Al = 0,000 % | 95443
1093599 | 24352 | 1252 | 3 | 2013-11-20 06:33 | Heating start 300 kWh | 95443
1093600 | 24352 | 1101 | 2 | 2013-11-20 06:42 | Celox measurment: Temperatura = 1476 °C, O2 = 0,0 ppm, C = 0,000 %, Al = 0,000 % | 95443
1093601 | 24352 | 1252 | 3 | 2013-11-20 06:42 | Heating start 300 kWh | 95443
1093602 | 24352 | 1400 | 5 | 2013-11-20 06:48 | Added [15] CASIfi13 = 15,2 kg | 95443
1093603 | 24352 | 1362 | 4 | 2013-11-20 06:48 | Chemical analysis request at LFVD in chemical lab: 95443/ 0 Obrovnik Boris | 95443
1093604 | 24352 | 1016 | 1 | 2013-11-20 06:53 | Heat stop 95443 | 95443
1093605 | 24353 | 1015 | 1 | 2013-11-20 06:54 | Heat start 95444 | 95444
1093606 | 24353 | 1361 | 4 | 2013-11-20 06:54 | Zahteva za analizo z VPP na Spectro: 95444/ 4 e Gorensek Peter | 95444
1093607 | 24353 | 1400 | 5 | 2013-11-20 06:56 | Added [35] FeMo = 55,0 kg | 95444
1093608 | 24353 | 1400 | 5 | 2013-11-20 06:56 | Added [48] FeV = 250,0 kg | 95444
1093609 | 24353 | 1400 | 5 | 2013-11-20 06:56 | Added [33] FeMnC = 77,0 kg | 95444
1093610 | 24353 | 1400 | 5 | 2013-11-20 06:56 | Added [41] FeSi = 100,0 kg | 95444
1093611 | 24353 | 1400 | 5 | 2013-11-20 06:56 | Added [27] FeCrC = 400,0 kg | 95444
1093612 | 24353 | 1400 | 5 | 2013-11-20 06:56 | Added [10] Al bloki = 3,0 kg | 95444
1093613 | 24353 | 1400 | 5 | 2013-11-20 06:56 | Added [52] KARBORITmleti = 100,0 kg | 95444
1093614 | 24353 | 1101 | 2 | 2013-11-20 07:03 | Celox measurment: Temperatura = 1538 °C, O2 = 0,0 ppm, C = 0,000 %, Al = 0,000 % | 95444
1093615 | 24353 | 1252 | 3 | 2013-11-20 07:03 | Heating start 500 kWh | 95444
1093616 | 24353 | 1362 | 4 | 2013-11-20 07:14 | Chemical analysis request at LFVD in chemical lab: 95444/ 9 Gorensek Peter | 95444
1093617 | 24353 | 1101 | 2 | 2013-11-20 07:15 | Celox measurment: Temperatura = 1546 °C, O2 = 0,0 ppm, C = 0,000 %, Al = 0,000 % | 95444
1093618 | 24353 | 1400 | 5 | 2013-11-20 07:21 | Added [13] CaO = 150,0 kg | 95444
1093619 | 24353 | 1400 | 5 | 2013-11-20 07:29 | Added [35] FeMo = 22,0 kg | 95444
1093620 | 24353 | 1400 | 5 | 2013-11-20 07:29 | Added [48] FeV = 48,0 kg | 95444
1093621 | 24353 | 1400 | 5 | 2013-11-20 07:29 | Added [41] FeSi = 25,0 kg | 95444
1093622 | 24353 | 1400 | 5 | 2013-11-20 07:29 | Added [27] FeCrC = 180,0 kg | 95444
1093623 | 24353 | 1400 | 5 | 2013-11-20 07:29 | Added [10] Al bloki = 10,0 kg | 95444
1093624 | 24353 | 1400 | 5 | 2013-11-20 07:29 | Added [52] KARBORITmleti = 90,0 kg | 95444
1093625 | 24353 | 1251 | 3 | 2013-11-20 07:32 | Vacuum start | 95444
1093626 | 24353 | 1254 | 3 | 2013-11-20 07:35 | Degassing start | 95444
1093627 | 24353 | 1253 | 3 | 2013-11-20 08:01 | Degassing stop | 95444
1093628 | 24353 | 1361 | 4 | 2013-11-20 08:04 | Zahteva za analizo z VPP na Spectro: 95444/ 6 e Gorensek Peter | 95444
1093629 | 24353 | 1362 | 4 | 2013-11-20 08:04 | Chemical analysis request at LFVD in chemical lab: 95444/10 Gorensek Peter | 95444
1093630 | 24353 | 1101 | 2 | 2013-11-20 08:05 | Celox measurment: Temperatura = 1467 °C, O2 = 0,0 ppm, C = 0,000 %, Al = 0,000 % | 95444
1093631 | 24353 | 1252 | 3 | 2013-11-20 08:06 | Heating start 400 kWh | 95444
1093634 | 24353 | 1400 | 5 | 2013-11-20 08:20 | Added [17] Cfi13 = 12,9 kg | 95444
1093632 | 24353 | 1101 | 2 | 2013-11-20 08:21 | Celox measurment: Temperatura = 1477 °C, O2 = 0,0 ppm, C = 0,000 %, Al = 0,000 % | 95444
1093633 | 24353 | 1252 | 3 | 2013-11-20 08:22 | Heating start 200 kWh | 95444
1093639 | 24354 | 1400 | 5 | 2013-11-20 08:26 | Added [41] FeSi = 40,0 kg | 95445
1093640 | 24354 | 1400 | 5 | 2013-11-20 08:26 | Added [48] FeV = 350,0 kg | 95445
1093641 | 24354 | 1400 | 5 | 2013-11-20 08:26 | Added [52] KARBORITmleti = 45,0 kg | 95445
1093635 | 24353 | 1400 | 5 | 2013-11-20 08:27 | Added [15] CASIfi13 = 14,7 kg | 95444
1093636 | 24353 | 1362 | 4 | 2013-11-20 08:28 | Chemical analysis request at LFVD in chemical lab: 95444/ 0 Gorensek Peter | 95444
1093654 | 24354 | 1400 | 5 | 2013-11-20 08:30 | Added [13] CaO = 350,0 kg | 95445
1093655 | 24354 | 1400 | 5 | 2013-11-20 08:30 | Added [12] BOKSIT = 100,0 kg | 95445
1093637 | 24353 | 1016 | 1 | 2013-11-20 08:37 | Heat stop 95444 | 95444
1093638 | 24354 | 1015 | 1 | 2013-11-20 08:37 | Heat start 95445 | 95445
1093642 | 24355 | 1400 | 5 | 2013-11-20 08:40 | Added [13] CaO = 300,0 kg | 95446
1093643 | 24355 | 1400 | 5 | 2013-11-20 08:40 | Added [12] BOKSIT = 100,0 kg | 95446
1093644 | 24354 | 1400 | 5 | 2013-11-20 08:42 | Added [35] FeMo = 64,0 kg | 95445
1093645 | 24354 | 1400 | 5 | 2013-11-20 08:42 | Added [48] FeV = 28,0 kg | 95445
1093646 | 24354 | 1400 | 5 | 2013-11-20 08:42 | Added [33] FeMnC = 105,0 kg | 95445
1093647 | 24354 | 1400 | 5 | 2013-11-20 08:42 | Added [41] FeSi = 33,0 kg | 95445
1093648 | 24354 | 1400 | 5 | 2013-11-20 08:42 | Added [27] FeCrC = 252,0 kg | 95445
1093649 | 24354 | 1101 | 2 | 2013-11-20 08:47 | Celox measurment: Temperatura = 1526 °C, O2 = 0,0 ppm, C = 0,000 %, Al = 0,000 % | 95445
1093650 | 24354 | 1252 | 3 | 2013-11-20 08:49 | Heating start 600 kWh | 95445
1093651 | 24354 | 1101 | 2 | 2013-11-20 08:56 | Celox measurment: Temperatura = 1536 °C, O2 = 0,0 ppm, C = 0,000 %, Al = 0,000 % | 95445
1093652 | 24354 | 1362 | 4 | 2013-11-20 08:56 | Chemical analysis request at LFVD in chemical lab: 95445/ 9 Gorensek Peter | 95445
1093653 | 24354 | 1252 | 3 | 2013-11-20 08:56 | Heating start 600 kWh | 95445
1093656 | 24354 | 1400 | 5 | 2013-11-20 09:10 | Added [48] FeV = 35,0 kg | 95445
1093657 | 24354 | 1400 | 5 | 2013-11-20 09:10 | Added [33] FeMnC = 18,0 kg | 95445
1093658 | 24354 | 1400 | 5 | 2013-11-20 09:10 | Added [41] FeSi = 40,0 kg | 95445
1093659 | 24354 | 1400 | 5 | 2013-11-20 09:10 | Added [27] FeCrC = 200,0 kg | 95445
1093660 | 24354 | 1400 | 5 | 2013-11-20 09:10 | Added [10] Al bloki = 4,0 kg | 95445
1093661 | 24354 | 1400 | 5 | 2013-11-20 09:10 | Added [52] KARBORITmleti = 15,0 kg | 95445
1093662 | 24354 | 1251 | 3 | 2013-11-20 09:14 | Vacuum start | 95445
1093663 | 24354 | 1254 | 3 | 2013-11-20 09:17 | Degassing start | 95445
1093664 | 24354 | 1253 | 3 | 2013-11-20 09:52 | Degassing stop | 95445
1093665 | 24354 | 1362 | 4 | 2013-11-20 09:53 | Chemical analysis request at LFVD in chemical lab: 95445/10 Gorensek Peter | 95445
1093666 | 24354 | 1400 | 5 | 2013-11-20 09:55 | Added [21] EPŽ žlindra = 120,0 kg | 95445
1093667 | 24354 | 1101 | 2 | 2013-11-20 09:57 | Celox measurment: Temperatura = 1495 °C, O2 = 0,0 ppm, C = 0,000 %, Al = 0,000 % | 95445
1093668 | 24354 | 1101 | 2 | 2013-11-20 10:09 | Celox measurment: Temperatura = 1482 °C, O2 = 0,0 ppm, C = 0,000 %, Al = 0,000 % | 95445
1093669 | 24354 | 1400 | 5 | 2013-11-20 10:12 | Added [15] CASIfi13 = 15,2 kg | 95445
1093670 | 24354 | 1362 | 4 | 2013-11-20 10:20 | Chemical analysis request at LFVD in chemical lab: 95445/ 0 Gorensek Peter | 95445
1093671 | 24354 | 1016 | 1 | 2013-11-20 10:22 | Heat stop 95445 | 95445
1093672 | 24355 | 1015 | 1 | 2013-11-20 10:23 | Heat start 95446 | 95446
1093675 | 24355 | 1400 | 5 | 2013-11-20 10:32 | Added [35] FeMo = 70,0 kg | 95446
1093676 | 24355 | 1400 | 5 | 2013-11-20 10:32 | Added [48] FeV = 240,0 kg | 95446
1093677 | 24355 | 1400 | 5 | 2013-11-20 10:32 | Added [33] FeMnC = 72,0 kg | 95446
1093678 | 24355 | 1400 | 5 | 2013-11-20 10:32 | Added [41] FeSi = 33,0 kg | 95446
1093679 | 24355 | 1101 | 2 | 2013-11-20 10:37 | Celox measurment: Temperatura = 1519 °C, O2 = 0,0 ppm, C = 0,000 %, Al = 0,000 % | 95446
1093680 | 24355 | 1252 | 3 | 2013-11-20 10:38 | Heating start 800 kWh | 95446
1093681 | 24355 | 1101 | 2 | 2013-11-20 10:47 | Celox measurment: Temperatura = 1542 °C, O2 = 0,0 ppm, C = 0,000 %, Al = 0,000 % | 95446
1093682 | 24355 | 1362 | 4 | 2013-11-20 10:47 | Chemical analysis request at LFVD in chemical lab: 95446/ 9 Gorensek Peter | 95446
1093683 | 24355 | 1252 | 3 | 2013-11-20 10:47 | Heating start 700 kWh | 95446
1093684 | 24355 | 1400 | 5 | 2013-11-20 11:04 | Added [35] FeMo = 10,0 kg | 95446
1093685 | 24355 | 1400 | 5 | 2013-11-20 11:04 | Added [48] FeV = 36,0 kg | 95446
1093686 | 24355 | 1400 | 5 | 2013-11-20 11:04 | Added [41] FeSi = 25,0 kg | 95446
1093687 | 24355 | 1400 | 5 | 2013-11-20 11:04 | Added [10] Al bloki = 2,0 kg | 95446
1093688 | 24355 | 1400 | 5 | 2013-11-20 11:04 | Added [52] KARBORITmleti = 50,0 kg | 95446
1093689 | 24355 | 1251 | 3 | 2013-11-20 11:07 | Vacuum start | 95446
1093690 | 24355 | 1254 | 3 | 2013-11-20 11:10 | Degassing start | 95446
1093691 | 24355 | 1253 | 3 | 2013-11-20 11:45 | Degassing stop | 95446
1093692 | 24355 | 1362 | 4 | 2013-11-20 11:48 | Chemical analysis request at LFVD in chemical lab: 95446/10 Gorensek Peter | 95446
1093693 | 24355 | 1400 | 5 | 2013-11-20 11:48 | Added [12] BOKSIT = 100,0 kg | 95446
1093694 | 24355 | 1400 | 5 | 2013-11-20 11:48 | Added [21] EPŽ žlindra = 130,0 kg | 95446
1093695 | 24355 | 1101 | 2 | 2013-11-20 11:50 | Celox measurment: Temperatura = 1485 °C, O2 = 0,0 ppm, C = 0,000 %, Al = 0,000 % | 95446
1093696 | 24355 | 1101 | 2 | 2013-11-20 12:01 | Celox measurment: Temperatura = 1474 °C, O2 = 0,0 ppm, C = 0,000 %, Al = 0,000 % | 95446
1093697 | 24355 | 1252 | 3 | 2013-11-20 12:02 | Heating start 150 kWh | 95446
1093698 | 24355 | 1400 | 5 | 2013-11-20 12:06 | Added [15] CASIfi13 = 14,7 kg | 95446
1093699 | 24355 | 1362 | 4 | 2013-11-20 12:06 | Chemical analysis request at LFVD in chemical lab: 95446/ 0 Gorensek Peter | 95446
1093703 | 24355 | 1016 | 1 | 2013-11-20 12:14 | Heat stop 95446 | 95446
1094414 | 24375 | 1400 | 5 | 2013-11-22 04:55 | Added [13] CaO = 350,0 kg | 95466
1094415 | 24375 | 1400 | 5 | 2013-11-22 04:55 | Added [12] BOKSIT = 75,0 kg | 95466
1094427 | 24375 | 1015 | 1 | 2013-11-22 05:47 | Heat start 95466 | 95466
1094428 | 24375 | 1400 | 5 | 2013-11-22 05:49 | Added [35] FeMo = 71,0 kg | 95466
1094429 | 24375 | 1400 | 5 | 2013-11-22 05:49 | Added [48] FeV = 300,0 kg | 95466
1094430 | 24375 | 1400 | 5 | 2013-11-22 05:49 | Added [33] FeMnC = 64,0 kg | 95466
1094431 | 24375 | 1400 | 5 | 2013-11-22 05:49 | Added [41] FeSi = 125,0 kg | 95466
1094432 | 24375 | 1400 | 5 | 2013-11-22 05:49 | Added [27] FeCrC = 400,0 kg | 95466
1094434 | 24376 | 1400 | 5 | 2013-11-22 05:55 | Added [13] CaO = 400,0 kg | 95467
1094435 | 24376 | 1400 | 5 | 2013-11-22 05:55 | Added [12] BOKSIT = 100,0 kg | 95467
1094433 | 24375 | 1101 | 2 | 2013-11-22 05:55 | Celox measurment: Temperatura = 1563 °C, O2 = 0,0 ppm, C = 0,000 %, Al = 0,000 % | 95466
1094436 | 24375 | 1362 | 4 | 2013-11-22 06:04 | Chemical analysis request at LFVD in chemical lab: 95466/ 9 Gorensek Peter | 95466
1094437 | 24375 | 1400 | 5 | 2013-11-22 06:18 | Added [13] CaO = 150,0 kg | 95466
1094438 | 24375 | 1400 | 5 | 2013-11-22 06:20 | Added [35] FeMo = 20,0 kg | 95466
1094439 | 24375 | 1400 | 5 | 2013-11-22 06:20 | Added [48] FeV = 44,0 kg | 95466
1094440 | 24375 | 1400 | 5 | 2013-11-22 06:20 | Added [41] FeSi = 34,0 kg | 95466
1094441 | 24375 | 1400 | 5 | 2013-11-22 06:20 | Added [27] FeCrC = 150,0 kg | 95466
1094442 | 24375 | 1400 | 5 | 2013-11-22 06:20 | Added [52] KARBORITmleti = 50,0 kg | 95466
1094443 | 24375 | 1251 | 3 | 2013-11-22 06:24 | Vacuum start | 95466
1094444 | 24375 | 1254 | 3 | 2013-11-22 06:28 | Degassing start | 95466
1094445 | 24375 | 1253 | 3 | 2013-11-22 06:52 | Degassing stop | 95466
1094446 | 24375 | 1362 | 4 | 2013-11-22 06:54 | Chemical analysis request at LFVD in chemical lab: 95466/10 Gorensek Peter | 95466
1094447 | 24375 | 1101 | 2 | 2013-11-22 06:56 | Celox measurment: Temperatura = 1475 °C, O2 = 0,0 ppm, C = 0,000 %, Al = 0,000 % | 95466
1094448 | 24375 | 1252 | 3 | 2013-11-22 06:59 | Heating start 300 kWh | 95466
1094453 | 24376 | 1400 | 5 | 2013-11-22 07:00 | Added [52] KARBORITmleti = 225,0 kg | 95467
1094449 | 24375 | 1400 | 5 | 2013-11-22 07:08 | Added [17] Cfi13 = 5,5 kg | 95466
1094450 | 24375 | 1400 | 5 | 2013-11-22 07:08 | Added [72] Al opl.zica = 2,0 kg | 95466
1094451 | 24375 | 1101 | 2 | 2013-11-22 07:10 | Celox measurment: Temperatura = 1481 °C, O2 = 0,0 ppm, C = 0,000 %, Al = 0,000 % | 95466
1094452 | 24375 | 1252 | 3 | 2013-11-22 07:11 | Heating start 100 kWh | 95466
1094454 | 24375 | 1400 | 5 | 2013-11-22 07:18 | Added [15] CASIfi13 = 13,8 kg | 95466
1094455 | 24375 | 1362 | 4 | 2013-11-22 07:19 | Chemical analysis request at LFVD in chemical lab: 95466/ 0 Gorensek Peter | 95466
1094456 | 24375 | 1016 | 1 | 2013-11-22 07:25 | Heat stop 95466 | 95466
1094457 | 24376 | 1015 | 1 | 2013-11-22 07:25 | Heat start 95467 | 95467
1094459 | 24376 | 1400 | 5 | 2013-11-22 07:27 | Added [35] FeMo = 75,0 kg | 95467
1094460 | 24376 | 1400 | 5 | 2013-11-22 07:27 | Added [48] FeV = 290,0 kg | 95467
1094461 | 24376 | 1400 | 5 | 2013-11-22 07:27 | Added [33] FeMnC = 82,0 kg | 95467
1094462 | 24376 | 1400 | 5 | 2013-11-22 07:27 | Added [41] FeSi = 125,0 kg | 95467
1094463 | 24376 | 1400 | 5 | 2013-11-22 07:27 | Added [27] FeCrC = 700,0 kg | 95467
1094458 | 24376 | 1101 | 2 | 2013-11-22 07:27 | Celox measurment: Temperatura = 1591 °C, O2 = 0,0 ppm, C = 0,000 %, Al = 0,000 % | 95467
1094464 | 24376 | 1101 | 2 | 2013-11-22 07:34 | Celox measurment: Temperatura = 1530 °C, O2 = 0,0 ppm, C = 0,000 %, Al = 0,000 % | 95467
1094465 | 24376 | 1252 | 3 | 2013-11-22 07:34 | Heating start 500 kWh | 95467
1094466 | 24376 | 1362 | 4 | 2013-11-22 07:42 | Chemical analysis request at LFVD in chemical lab: 95467/ 9 Gorensek Peter | 95467
1094467 | 24376 | 1101 | 2 | 2013-11-22 07:42 | Celox measurment: Temperatura = 1548 °C, O2 = 0,0 ppm, C = 0,000 %, Al = 0,000 % | 95467
1094468 | 24376 | 1252 | 3 | 2013-11-22 07:43 | Heating start 500 kWh | 95467
1094469 | 24376 | 1400 | 5 | 2013-11-22 07:56 | Added [35] FeMo = 32,0 kg | 95467
1094470 | 24376 | 1400 | 5 | 2013-11-22 07:56 | Added [48] FeV = 38,0 kg | 95467
1094471 | 24376 | 1400 | 5 | 2013-11-22 07:56 | Added [33] FeMnC = 18,0 kg | 95467
1094472 | 24376 | 1400 | 5 | 2013-11-22 07:56 | Added [41] FeSi = 44,0 kg | 95467
1094473 | 24376 | 1400 | 5 | 2013-11-22 07:56 | Added [27] FeCrC = 150,0 kg | 95467
1094474 | 24376 | 1400 | 5 | 2013-11-22 07:56 | Added [10] Al bloki = 4,0 kg | 95467
1094475 | 24376 | 1400 | 5 | 2013-11-22 07:56 | Added [52] KARBORITmleti = 60,0 kg | 95467
1094476 | 24376 | 1400 | 5 | 2013-11-22 07:58 | Added [13] CaO = 100,0 kg | 95467
1094477 | 24376 | 1251 | 3 | 2013-11-22 07:59 | Vacuum start | 95467
1094478 | 24376 | 1254 | 3 | 2013-11-22 08:02 | Degassing start | 95467
1094479 | 24376 | 1253 | 3 | 2013-11-22 08:33 | Degassing stop | 95467
1094480 | 24376 | 1362 | 4 | 2013-11-22 08:36 | Chemical analysis request at LFVD in chemical lab: 95467/10 Gorensek Peter | 95467
1094481 | 24376 | 1400 | 5 | 2013-11-22 08:36 | Added [12] BOKSIT = 80,0 kg | 95467
1094482 | 24376 | 1101 | 2 | 2013-11-22 08:39 | Celox measurment: Temperatura = 1471 °C, O2 = 0,0 ppm, C = 0,000 %, Al = 0,000 % | 95467
1094483 | 24376 | 1111 | 2 | 2013-11-22 08:41 | Hydris meritev: H2 = 1,50 ppm, PBL = 1370 hPa, PSU = 557 hPa | 95467
1094484 | 24376 | 1252 | 3 | 2013-11-22 08:41 | Heating start 500 kWh | 95467
1094485 | 24376 | 1400 | 5 | 2013-11-22 08:52 | Added [17] Cfi13 = 16,6 kg | 95467
1094486 | 24376 | 1101 | 2 | 2013-11-22 08:55 | Celox measurment: Temperatura = 1477 °C, O2 = 0,0 ppm, C = 0,000 %, Al = 0,000 % | 95467
1094487 | 24376 | 1252 | 3 | 2013-11-22 08:55 | Heating start 400 kWh | 95467
1094488 | 24376 | 1400 | 5 | 2013-11-22 09:01 | Added [15] CASIfi13 = 14,0 kg | 95467
1094489 | 24376 | 1362 | 4 | 2013-11-22 09:02 | Chemical analysis request at LFVD in chemical lab: 95467/ 0 Gorensek Peter | 95467
1094493 | 24376 | 1016 | 1 | 2013-11-22 09:12 | Heat stop 95467 | 95467
1095409 | 24402 | 1400 | 5 | 2013-11-27 14:52 | Added [13] CaO = 350,0 kg | 95493
1095410 | 24402 | 1400 | 5 | 2013-11-27 14:52 | Added [12] BOKSIT = 75,0 kg | 95493
1095425 | 24402 | 1015 | 1 | 2013-11-27 16:08 | Heat start 95493 | 95493
1095426 | 24403 | 1400 | 5 | 2013-11-27 16:13 | Added [13] CaO = 350,0 kg | 95494
1095427 | 24403 | 1400 | 5 | 2013-11-27 16:13 | Added [12] BOKSIT = 75,0 kg | 95494
1095428 | 24402 | 1400 | 5 | 2013-11-27 16:15 | Added [35] FeMo = 220,0 kg | 95493
1095429 | 24402 | 1400 | 5 | 2013-11-27 16:15 | Added [48] FeV = 300,0 kg | 95493
1095430 | 24402 | 1400 | 5 | 2013-11-27 16:15 | Added [33] FeMnC = 60,0 kg | 95493
1095431 | 24402 | 1400 | 5 | 2013-11-27 16:15 | Added [41] FeSi = 80,0 kg | 95493
1095432 | 24402 | 1400 | 5 | 2013-11-27 16:15 | Added [27] FeCrC = 600,0 kg | 95493
1095433 | 24402 | 1101 | 2 | 2013-11-27 16:25 | Celox measurment: Temperatura = 1465 °C, O2 = 0,0 ppm, C = 0,000 %, Al = 0,000 % | 95493
1095434 | 24402 | 1252 | 3 | 2013-11-27 16:26 | Heating start 2000 kWh | 95493
1095435 | 24402 | 1362 | 4 | 2013-11-27 16:40 | Chemical analysis request at LFVD in chemical lab: 95493/ 9 Adam Maks | 95493
1095436 | 24402 | 1101 | 2 | 2013-11-27 16:49 | Celox measurment: Temperatura = 1521 °C, O2 = 0,0 ppm, C = 0,000 %, Al = 0,000 % | 95493
1095437 | 24402 | 1252 | 3 | 2013-11-27 16:49 | Heating start 1000 kWh | 95493
1095438 | 24402 | 1400 | 5 | 2013-11-27 17:02 | Added [35] FeMo = 55,0 kg | 95493
1095439 | 24402 | 1400 | 5 | 2013-11-27 17:02 | Added [48] FeV = 35,0 kg | 95493
1095440 | 24402 | 1400 | 5 | 2013-11-27 17:02 | Added [33] FeMnC = 10,0 kg | 95493
1095441 | 24402 | 1400 | 5 | 2013-11-27 17:02 | Added [41] FeSi = 25,0 kg | 95493
1095442 | 24402 | 1400 | 5 | 2013-11-27 17:02 | Added [27] FeCrC = 270,0 kg | 95493
1095443 | 24402 | 1400 | 5 | 2013-11-27 17:02 | Added [10] Al bloki = 6,0 kg | 95493
1095444 | 24402 | 1400 | 5 | 2013-11-27 17:02 | Added [52] KARBORITmleti = 45,0 kg | 95493
1095445 | 24402 | 1400 | 5 | 2013-11-27 17:04 | Added [13] CaO = 100,0 kg | 95493
1095446 | 24402 | 1251 | 3 | 2013-11-27 17:07 | Vacuum start | 95493
1095447 | 24402 | 1254 | 3 | 2013-11-27 17:10 | Degassing start | 95493
1095448 | 24402 | 1253 | 3 | 2013-11-27 17:41 | Degassing stop | 95493
1095449 | 24402 | 1362 | 4 | 2013-11-27 17:43 | Chemical analysis request at LFVD in chemical lab: 95493/10 Adam Maks | 95493
1095450 | 24402 | 1400 | 5 | 2013-11-27 17:48 | Added [12] BOKSIT = 80,0 kg | 95493
1095451 | 24402 | 1101 | 2 | 2013-11-27 17:51 | Celox measurment: Temperatura = 1464 °C, O2 = 0,0 ppm, C = 0,000 %, Al = 0,000 % | 95493
1095452 | 24402 | 1252 | 3 | 2013-11-27 17:52 | Heating start 500 kWh | 95493
1095453 | 24402 | 1400 | 5 | 2013-11-27 17:55 | Added [48] FeV = 20,0 kg | 95493
1095454 | 24402 | 1400 | 5 | 2013-11-27 17:55 | Added [17] Cfi13 = 27,6 kg | 95493
1095455 | 24402 | 1400 | 5 | 2013-11-27 17:55 | Added [72] Al opl.zica = 1,7 kg | 95493
1095456 | 24402 | 1101 | 2 | 2013-11-27 18:00 | Celox measurment: Temperatura = 1469 °C, O2 = 0,0 ppm, C = 0,000 %, Al = 0,000 % | 95493
1095457 | 24402 | 1252 | 3 | 2013-11-27 18:00 | Heating start 400 kWh | 95493
1095458 | 24402 | 1101 | 2 | 2013-11-27 18:14 | Celox measurment: Temperatura = 1473 °C, O2 = 0,0 ppm, C = 0,000 %, Al = 0,000 % | 95493
1095459 | 24402 | 1252 | 3 | 2013-11-27 18:14 | Heating start 300 kWh | 95493
1095462 | 24403 | 1400 | 5 | 2013-11-27 18:20 | Added [52] KARBORITmleti = 75,0 kg | 95494
1095460 | 24402 | 1400 | 5 | 2013-11-27 18:21 | Added [15] CASIfi13 = 29,9 kg | 95493
1095461 | 24402 | 1362 | 4 | 2013-11-27 18:23 | Chemical analysis request at LFVD in chemical lab: 95493/ 0 Adam Maks | 95493
1095463 | 24402 | 1016 | 1 | 2013-11-27 18:32 | Heat stop 95493 | 95493
1095464 | 24403 | 1015 | 1 | 2013-11-27 18:32 | Heat start 95494 | 95494
1095465 | 24403 | 1400 | 5 | 2013-11-27 18:39 | Added [35] FeMo = 130,0 kg | 95494
1095466 | 24403 | 1400 | 5 | 2013-11-27 18:39 | Added [48] FeV = 310,0 kg | 95494
1095467 | 24403 | 1400 | 5 | 2013-11-27 18:39 | Added [33] FeMnC = 40,0 kg | 95494
1095468 | 24403 | 1400 | 5 | 2013-11-27 18:39 | Added [41] FeSi = 70,0 kg | 95494
1095469 | 24403 | 1400 | 5 | 2013-11-27 18:39 | Added [27] FeCrC = 800,0 kg | 95494
1095470 | 24403 | 1400 | 5 | 2013-11-27 18:42 | Added [12] BOKSIT = 50,0 kg | 95494
1095471 | 24403 | 1400 | 5 | 2013-11-27 18:42 | Added [13] CaO = 100,0 kg | 95494
1095472 | 24403 | 1101 | 2 | 2013-11-27 18:44 | Celox measurment: Temperatura = 1497 °C, O2 = 0,0 ppm, C = 0,000 %, Al = 0,000 % | 95494
1095473 | 24403 | 1252 | 3 | 2013-11-27 18:44 | Heating start 1500 kWh | 95494
1095474 | 24403 | 1362 | 4 | 2013-11-27 18:54 | Chemical analysis request at LFVD in chemical lab: 95494/ 9 Adam Maks | 95494
1095475 | 24403 | 1101 | 2 | 2013-11-27 19:02 | Celox measurment: Temperatura = 1537 °C, O2 = 0,0 ppm, C = 0,000 %, Al = 0,000 % | 95494
1095476 | 24403 | 1252 | 3 | 2013-11-27 19:02 | Heating start 500 kWh | 95494
1095477 | 24403 | 1400 | 5 | 2013-11-27 19:09 | Added [35] FeMo = 25,0 kg | 95494
1095478 | 24403 | 1400 | 5 | 2013-11-27 19:09 | Added [48] FeV = 30,0 kg | 95494
1095479 | 24403 | 1400 | 5 | 2013-11-27 19:09 | Added [33] FeMnC = 6,0 kg | 95494
1095480 | 24403 | 1400 | 5 | 2013-11-27 19:09 | Added [41] FeSi = 30,0 kg | 95494
1095481 | 24403 | 1400 | 5 | 2013-11-27 19:09 | Added [27] FeCrC = 200,0 kg | 95494
1095482 | 24403 | 1400 | 5 | 2013-11-27 19:09 | Added [10] Al bloki = 5,0 kg | 95494
1095483 | 24403 | 1400 | 5 | 2013-11-27 19:11 | Added [13] CaO = 150,0 kg | 95494
1095484 | 24403 | 1251 | 3 | 2013-11-27 19:14 | Vacuum start | 95494
1095485 | 24403 | 1254 | 3 | 2013-11-27 19:18 | Degassing start | 95494
1095490 | 24403 | 1253 | 3 | 2013-11-27 19:53 | Degassing stop | 95494
1095491 | 24403 | 1361 | 4 | 2013-11-27 19:54 | Zahteva za analizo z VPP na Spectro: 95494/ 6 e Adam Maks | 95494
1095492 | 24403 | 1362 | 4 | 2013-11-27 19:54 | Chemical analysis request at LFVD in chemical lab: 95494/10 Adam Maks | 95494
1095493 | 24403 | 1101 | 2 | 2013-11-27 19:56 | Celox measurment: Temperatura = 1479 °C, O2 = 0,0 ppm, C = 0,000 %, Al = 0,000 % | 95494
1095494 | 24403 | 1252 | 3 | 2013-11-27 19:57 | Heating start 300 kWh | 95494
1095496 | 24403 | 1400 | 5 | 2013-11-27 20:06 | Added [17] Cfi13 = 18,4 kg | 95494
1095495 | 24403 | 1101 | 2 | 2013-11-27 20:06 | Celox measurment: Temperatura = 1480 °C, O2 = 0,0 ppm, C = 0,000 %, Al = 0,000 % | 95494
1095497 | 24403 | 1252 | 3 | 2013-11-27 20:07 | Heating start 100 kWh | 95494
1095498 | 24403 | 1400 | 5 | 2013-11-27 20:11 | Added [15] CASIfi13 = 15,2 kg | 95494
1095499 | 24403 | 1362 | 4 | 2013-11-27 20:11 | Chemical analysis request at LFVD in chemical lab: 95494/ 0 Adam Maks | 95494
1095500 | 24403 | 1016 | 1 | 2013-11-27 20:21 | Heat stop 95494 | 95494
1095893 | 24414 | 1400 | 5 | 2013-11-28 18:55 | Added [13] CaO = 350,0 kg | 95505
1095894 | 24414 | 1400 | 5 | 2013-11-28 18:55 | Added [12] BOKSIT = 100,0 kg | 95505
1095892 | 24414 | 1400 | 5 | 2013-11-28 19:36 | Added [52] KARBORITmleti = 75,0 kg | 95505
1095896 | 24414 | 1015 | 1 | 2013-11-28 19:53 | Heat start 95505 | 95505
1095897 | 24414 | 1400 | 5 | 2013-11-28 19:55 | Added [35] FeMo = 85,0 kg | 95505
1095898 | 24414 | 1400 | 5 | 2013-11-28 19:55 | Added [48] FeV = 230,0 kg | 95505
1095899 | 24414 | 1400 | 5 | 2013-11-28 19:55 | Added [33] FeMnC = 45,0 kg | 95505
1095900 | 24414 | 1400 | 5 | 2013-11-28 19:55 | Added [41] FeSi = 130,0 kg | 95505
1095901 | 24414 | 1400 | 5 | 2013-11-28 19:55 | Added [27] FeCrC = 500,0 kg | 95505
1095902 | 24414 | 1400 | 5 | 2013-11-28 19:58 | Added [12] BOKSIT = 50,0 kg | 95505
1095903 | 24414 | 1101 | 2 | 2013-11-28 20:01 | Celox measurment: Temperatura = 1554 °C, O2 = 0,0 ppm, C = 0,000 %, Al = 0,000 % | 95505
1095904 | 24414 | 1252 | 3 | 2013-11-28 20:01 | Heating start 500 kWh | 95505
1095905 | 24415 | 1400 | 5 | 2013-11-28 20:02 | Added [13] CaO = 400,0 kg | 95506
1095906 | 24415 | 1400 | 5 | 2013-11-28 20:02 | Added [12] BOKSIT = 100,0 kg | 95506
1095907 | 24414 | 1362 | 4 | 2013-11-28 20:06 | Chemical analysis request at LFVD in chemical lab: 95505/ 9 Adam Maks | 95505
1095908 | 24414 | 1400 | 5 | 2013-11-28 20:17 | Added [35] FeMo = 25,0 kg | 95505
1095909 | 24414 | 1400 | 5 | 2013-11-28 20:17 | Added [48] FeV = 35,0 kg | 95505
1095910 | 24414 | 1400 | 5 | 2013-11-28 20:17 | Added [33] FeMnC = 20,0 kg | 95505
1095911 | 24414 | 1400 | 5 | 2013-11-28 20:17 | Added [41] FeSi = 25,0 kg | 95505
1095912 | 24414 | 1400 | 5 | 2013-11-28 20:17 | Added [27] FeCrC = 170,0 kg | 95505
1095913 | 24414 | 1400 | 5 | 2013-11-28 20:17 | Added [10] Al bloki = 2,0 kg | 95505
1095914 | 24414 | 1400 | 5 | 2013-11-28 20:17 | Added [52] KARBORITmleti = 30,0 kg | 95505
1095915 | 24414 | 1400 | 5 | 2013-11-28 20:19 | Added [13] CaO = 100,0 kg | 95505
1095916 | 24414 | 1251 | 3 | 2013-11-28 20:21 | Vacuum start | 95505
1095917 | 24414 | 1254 | 3 | 2013-11-28 20:25 | Degassing start | 95505
1095918 | 24414 | 1253 | 3 | 2013-11-28 21:01 | Degassing stop | 95505
1095919 | 24414 | 1362 | 4 | 2013-11-28 21:02 | Chemical analysis request at LFVD in chemical lab: 95505/10 Adam Maks | 95505
1095920 | 24414 | 1400 | 5 | 2013-11-28 21:04 | Added [12] BOKSIT = 100,0 kg | 95505
1095921 | 24414 | 1101 | 2 | 2013-11-28 21:07 | Celox measurment: Temperatura = 1470 °C, O2 = 0,0 ppm, C = 0,000 %, Al = 0,000 % | 95505
1095922 | 24414 | 1252 | 3 | 2013-11-28 21:07 | Heating start 400 kWh | 95505
1095924 | 24414 | 1400 | 5 | 2013-11-28 21:14 | Added [17] Cfi13 = 22,1 kg | 95505
1095923 | 24414 | 1101 | 2 | 2013-11-28 21:16 | Celox measurment: Temperatura = 1478 °C, O2 = 0,0 ppm, C = 0,000 %, Al = 0,000 % | 95505
1095925 | 24414 | 1252 | 3 | 2013-11-28 21:16 | Heating start 200 kWh | 95505
1095926 | 24414 | 1400 | 5 | 2013-11-28 21:20 | Added [15] CASIfi13 = 14,7 kg | 95505
1095927 | 24414 | 1362 | 4 | 2013-11-28 21:20 | Chemical analysis request at LFVD in chemical lab: 95505/ 0 Adam Maks | 95505
1095930 | 24415 | 1400 | 5 | 2013-11-28 21:21 | Added [52] KARBORITmleti = 105,0 kg | 95506
1095928 | 24414 | 1016 | 1 | 2013-11-28 21:31 | Heat stop 95505 | 95505
1095929 | 24415 | 1015 | 1 | 2013-11-28 21:31 | Heat start 95506 | 95506
1095931 | 24415 | 1400 | 5 | 2013-11-28 21:38 | Added [35] FeMo = 85,0 kg | 95506
1095932 | 24415 | 1400 | 5 | 2013-11-28 21:38 | Added [48] FeV = 205,0 kg | 95506
1095933 | 24415 | 1400 | 5 | 2013-11-28 21:38 | Added [64] SiMn = 22,0 kg | 95506
1095934 | 24415 | 1400 | 5 | 2013-11-28 21:38 | Added [41] FeSi = 80,0 kg | 95506
1095935 | 24415 | 1400 | 5 | 2013-11-28 21:38 | Added [27] FeCrC = 280,0 kg | 95506
1095936 | 24415 | 1101 | 2 | 2013-11-28 21:45 | Celox measurment: Temperatura = 1568 °C, O2 = 0,0 ppm, C = 0,000 %, Al = 0,000 % | 95506
1095937 | 24415 | 1252 | 3 | 2013-11-28 21:46 | Heating start 200 kWh | 95506
1095938 | 24415 | 1362 | 4 | 2013-11-28 21:52 | Chemical analysis request at LFVD in chemical lab: 95506/ 9 Gorensek Peter | 95506
1095939 | 24416 | 1400 | 5 | 2013-11-28 21:57 | Added [13] CaO = 300,0 kg | 95507
1095940 | 24416 | 1400 | 5 | 2013-11-28 21:57 | Added [12] BOKSIT = 80,0 kg | 95507
1095941 | 24415 | 1400 | 5 | 2013-11-28 22:06 | Added [35] FeMo = 22,0 kg | 95506
1095942 | 24415 | 1400 | 5 | 2013-11-28 22:06 | Added [48] FeV = 75,0 kg | 95506
1095943 | 24415 | 1400 | 5 | 2013-11-28 22:06 | Added [41] FeSi = 15,0 kg | 95506
1095944 | 24415 | 1400 | 5 | 2013-11-28 22:06 | Added [27] FeCrC = 40,0 kg | 95506
1095945 | 24415 | 1400 | 5 | 2013-11-28 22:06 | Added [10] Al bloki = 3,0 kg | 95506
1095946 | 24415 | 1400 | 5 | 2013-11-28 22:06 | Added [52] KARBORITmleti = 15,0 kg | 95506
1095947 | 24415 | 1251 | 3 | 2013-11-28 22:09 | Vacuum start | 95506
1095948 | 24415 | 1254 | 3 | 2013-11-28 22:12 | Degassing start | 95506
1095949 | 24415 | 1253 | 3 | 2013-11-28 22:47 | Degassing stop | 95506
1095950 | 24415 | 1362 | 4 | 2013-11-28 22:49 | Chemical analysis request at LFVD in chemical lab: 95506/10 Gorensek Peter | 95506
1095951 | 24415 | 1400 | 5 | 2013-11-28 22:49 | Added [12] BOKSIT = 70,0 kg | 95506
1095952 | 24415 | 1101 | 2 | 2013-11-28 22:52 | Celox measurment: Temperatura = 1484 °C, O2 = 0,0 ppm, C = 0,000 %, Al = 0,000 % | 95506
1095957 | 24416 | 1400 | 5 | 2013-11-28 23:03 | Added [52] KARBORITmleti = 45,0 kg | 95507
1095953 | 24415 | 1101 | 2 | 2013-11-28 23:03 | Celox measurment: Temperatura = 1472 °C, O2 = 0,0 ppm, C = 0,000 %, Al = 0,000 % | 95506
1095954 | 24415 | 1252 | 3 | 2013-11-28 23:04 | Heating start 200 kWh | 95506
1095955 | 24415 | 1400 | 5 | 2013-11-28 23:08 | Added [15] CASIfi13 = 14,0 kg | 95506
1095956 | 24415 | 1362 | 4 | 2013-11-28 23:09 | Chemical analysis request at LFVD in chemical lab: 95506/ 0 Gorensek Peter | 95506
1095958 | 24415 | 1016 | 1 | 2013-11-28 23:19 | Heat stop 95506 | 95506
1095959 | 24416 | 1015 | 1 | 2013-11-28 23:19 | Heat start 95507 | 95507
1095960 | 24416 | 1400 | 5 | 2013-11-28 23:21 | Added [35] FeMo = 35,0 kg | 95507
1095961 | 24416 | 1400 | 5 | 2013-11-28 23:21 | Added [48] FeV = 250,0 kg | 95507
1095962 | 24416 | 1400 | 5 | 2013-11-28 23:21 | Added [41] FeSi = 60,0 kg | 95507
1095963 | 24416 | 1400 | 5 | 2013-11-28 23:21 | Added [27] FeCrC = 410,0 kg | 95507
1095964 | 24416 | 1101 | 2 | 2013-11-28 23:25 | Celox measurment: Temperatura = 1537 °C, O2 = 0,0 ppm, C = 0,000 %, Al = 0,000 % | 95507
1095965 | 24416 | 1252 | 3 | 2013-11-28 23:26 | Heating start 300 kWh | 95507
1095966 | 24416 | 1252 | 3 | 2013-11-28 23:30 | Heating start 500 kWh | 95507
1095967 | 24416 | 1101 | 2 | 2013-11-28 23:36 | Celox measurment: Temperatura = 1562 °C, O2 = 0,0 ppm, C = 0,000 %, Al = 0,000 % | 95507
1095968 | 24416 | 1362 | 4 | 2013-11-28 23:37 | Chemical analysis request at LFVD in chemical lab: 95507/ 9 Gorensek Peter | 95507
1095969 | 24417 | 1400 | 5 | 2013-11-28 23:41 | Added [13] CaO = 500,0 kg | 95508
1095970 | 24417 | 1400 | 5 | 2013-11-28 23:41 | Added [12] BOKSIT = 100,0 kg | 95508
1095971 | 24416 | 1400 | 5 | 2013-11-28 23:49 | Added [35] FeMo = 10,0 kg | 95507
1095972 | 24416 | 1400 | 5 | 2013-11-28 23:49 | Added [48] FeV = 50,0 kg | 95507
1095973 | 24416 | 1400 | 5 | 2013-11-28 23:49 | Added [27] FeCrC = 130,0 kg | 95507
1095974 | 24416 | 1400 | 5 | 2013-11-28 23:49 | Added [10] Al bloki = 4,0 kg | 95507
1095975 | 24416 | 1400 | 5 | 2013-11-28 23:49 | Added [52] KARBORITmleti = 30,0 kg | 95507
1095976 | 24416 | 1251 | 3 | 2013-11-28 23:53 | Vacuum start | 95507
1095977 | 24416 | 1254 | 3 | 2013-11-28 23:56 | Degassing start | 95507
1095978 | 24416 | 1253 | 3 | 2013-11-29 00:30 | Degassing stop | 95507
1095979 | 24416 | 1362 | 4 | 2013-11-29 00:36 | Chemical analysis request at LFVD in chemical lab: 95507/10 Gorensek Peter | 95507
1095980 | 24416 | 1101 | 2 | 2013-11-29 00:40 | Celox measurment: Temperatura = 0 °C, O2 = 0,0 ppm, C = 0,000 %, Al = 0,000 % | 95507
1095981 | 24416 | 1101 | 2 | 2013-11-29 00:40 | Celox measurment: Temperatura = 0 °C, O2 = 0,0 ppm, C = 0,000 %, Al = 0,000 % | 95507
1095982 | 24416 | 1101 | 2 | 2013-11-29 00:41 | Celox measurment: Temperatura = 0 °C, O2 = 0,0 ppm, C = 0,000 %, Al = 0,000 % | 95507
1095983 | 24416 | 1101 | 2 | 2013-11-29 00:42 | Celox measurment: Temperatura = 1481 °C, O2 = 0,0 ppm, C = 0,000 %, Al = 0,000 % | 95507
1095984 | 24416 | 1400 | 5 | 2013-11-29 00:48 | Added [17] Cfi13 = 11,0 kg | 95507
1095985 | 24416 | 1101 | 2 | 2013-11-29 00:50 | Celox measurment: Temperatura = 1474 °C, O2 = 0,0 ppm, C = 0,000 %, Al = 0,000 % | 95507
1095986 | 24416 | 1252 | 3 | 2013-11-29 00:51 | Heating start 200 kWh | 95507
1095987 | 24416 | 1400 | 5 | 2013-11-29 00:57 | Added [15] CASIfi13 = 15,4 kg | 95507
1095988 | 24416 | 1362 | 4 | 2013-11-29 00:57 | Chemical analysis request at LFVD in chemical lab: 95507/ 0 Gorensek Peter | 95507
1095989 | 24416 | 1016 | 1 | 2013-11-29 01:06 | Heat stop 95507 | 95507
1095990 | 24417 | 1015 | 1 | 2013-11-29 01:07 | Heat start 95508 | 95508
1095993 | 24417 | 1400 | 5 | 2013-11-29 01:15 | Added [35] FeMo = 55,0 kg | 95508
1095994 | 24417 | 1400 | 5 | 2013-11-29 01:15 | Added [48] FeV = 240,0 kg | 95508
1095995 | 24417 | 1400 | 5 | 2013-11-29 01:15 | Added [33] FeMnC = 50,0 kg | 95508
1095996 | 24417 | 1400 | 5 | 2013-11-29 01:15 | Added [27] FeCrC = 450,0 kg | 95508
1095997 | 24417 | 1400 | 5 | 2013-11-29 01:15 | Added [10] Al bloki = 12,0 kg | 95508
1095998 | 24417 | 1400 | 5 | 2013-11-29 01:20 | Added [13] CaO = 300,0 kg | 95508
1095999 | 24417 | 1400 | 5 | 2013-11-29 01:20 | Added [12] BOKSIT = 150,0 kg | 95508
1096000 | 24417 | 1252 | 3 | 2013-11-29 01:22 | Heating start 500 kWh | 95508
1096001 | 24417 | 1101 | 2 | 2013-11-29 01:29 | Celox measurment: Temperatura = 0 °C, O2 = 0,0 ppm, C = 0,000 %, Al = 0,000 % | 95508
1096002 | 24417 | 1252 | 3 | 2013-11-29 01:30 | Heating start 500 kWh | 95508
1096003 | 24417 | 1101 | 2 | 2013-11-29 01:37 | Celox measurment: Temperatura = 1516 °C, O2 = 0,0 ppm, C = 0,000 %, Al = 0,000 % | 95508
1096004 | 24417 | 1362 | 4 | 2013-11-29 01:37 | Chemical analysis request at LFVD in chemical lab: 95508/99 Gorensek Peter | 95508
1096005 | 24417 | 1252 | 3 | 2013-11-29 01:37 | Heating start 1200 kWh | 95508
1096012 | 24417 | 1400 | 5 | 2013-11-29 01:53 | Added [13] CaO = 200,0 kg | 95508
1096013 | 24417 | 1400 | 5 | 2013-11-29 01:53 | Added [12] BOKSIT = 50,0 kg | 95508
1096006 | 24417 | 1400 | 5 | 2013-11-29 01:53 | Added [35] FeMo = 14,0 kg | 95508
1096007 | 24417 | 1400 | 5 | 2013-11-29 01:53 | Added [48] FeV = 50,0 kg | 95508
1096008 | 24417 | 1400 | 5 | 2013-11-29 01:53 | Added [27] FeCrC = 90,0 kg | 95508
1096009 | 24417 | 1400 | 5 | 2013-11-29 01:53 | Added [10] Al bloki = 8,0 kg | 95508
1096010 | 24417 | 1400 | 5 | 2013-11-29 01:53 | Added [15] CASIfi13 = 23,0 kg | 95508
1096011 | 24417 | 1251 | 3 | 2013-11-29 01:58 | Vacuum start | 95508
1096014 | 24417 | 1254 | 3 | 2013-11-29 02:03 | Degassing start | 95508
1096015 | 24417 | 1253 | 3 | 2013-11-29 02:33 | Degassing stop | 95508
1096016 | 24417 | 1362 | 4 | 2013-11-29 02:36 | Chemical analysis request at LFVD in chemical lab: 95508/10 Gorensek Peter | 95508
1096017 | 24417 | 1361 | 4 | 2013-11-29 02:36 | Zahteva za analizo z VPP na Spectro: 95508/ 6 e Gorensek Peter | 95508
1096018 | 24417 | 1252 | 3 | 2013-11-29 02:42 | Heating start 200 kWh | 95508
1096019 | 24417 | 1101 | 2 | 2013-11-29 02:46 | Celox measurment: Temperatura = 1475 °C, O2 = 0,0 ppm, C = 0,000 %, Al = 0,000 % | 95508
1096020 | 24417 | 1252 | 3 | 2013-11-29 02:46 | Heating start 300 kWh | 95508
1096021 | 24417 | 1400 | 5 | 2013-11-29 02:48 | Added [17] Cfi13 = 7,4 kg | 95508
1096022 | 24417 | 1101 | 2 | 2013-11-29 02:50 | Celox measurment: Temperatura = 0 °C, O2 = 0,0 ppm, C = 0,000 %, Al = 0,000 % | 95508
1096023 | 24417 | 1101 | 2 | 2013-11-29 02:51 | Celox measurment: Temperatura = 1486 °C, O2 = 0,0 ppm, C = 0,000 %, Al = 0,000 % | 95508
1096026 | 24417 | 1400 | 5 | 2013-11-29 02:54 | Added [15] CASIfi13 = 15,2 kg | 95508
1096024 | 24417 | 1362 | 4 | 2013-11-29 02:54 | Chemical analysis request at LFVD in chemical lab: 95508/ 0 Gorensek Peter | 95508
1096025 | 24418 | 1400 | 5 | 2013-11-29 02:55 | Added [52] KARBORITmleti = 45,0 kg | 95509
1096027 | 24417 | 1016 | 1 | 2013-11-29 03:02 | Heat stop 95508 | 95508
1096028 | 24418 | 1015 | 1 | 2013-11-29 03:02 | Heat start 95509 | 95509
1096029 | 24418 | 1400 | 5 | 2013-11-29 03:03 | Added [35] FeMo = 80,0 kg | 95509
1096030 | 24418 | 1400 | 5 | 2013-11-29 03:03 | Added [48] FeV = 280,0 kg | 95509
1096031 | 24418 | 1400 | 5 | 2013-11-29 03:03 | Added [41] FeSi = 40,0 kg | 95509
1096032 | 24418 | 1400 | 5 | 2013-11-29 03:03 | Added [27] FeCrC = 800,0 kg | 95509
1096033 | 24418 | 1101 | 2 | 2013-11-29 03:09 | Celox measurment: Temperatura = 1523 °C, O2 = 0,0 ppm, C = 0,000 %, Al = 0,000 % | 95509
1096034 | 24418 | 1252 | 3 | 2013-11-29 03:09 | Heating start 600 kWh | 95509
1096035 | 24418 | 1101 | 2 | 2013-11-29 03:18 | Celox measurment: Temperatura = 1542 °C, O2 = 0,0 ppm, C = 0,000 %, Al = 0,000 % | 95509
1096036 | 24418 | 1362 | 4 | 2013-11-29 03:18 | Chemical analysis request at LFVD in chemical lab: 95509/ 9 Gorensek Peter | 95509
1096037 | 24418 | 1252 | 3 | 2013-11-29 03:18 | Heating start 400 kWh | 95509
1096038 | 24418 | 1400 | 5 | 2013-11-29 03:30 | Added [35] FeMo = 33,0 kg | 95509
1096039 | 24418 | 1400 | 5 | 2013-11-29 03:30 | Added [48] FeV = 37,0 kg | 95509
1096040 | 24418 | 1400 | 5 | 2013-11-29 03:30 | Added [33] FeMnC = 30,0 kg | 95509
1096041 | 24418 | 1400 | 5 | 2013-11-29 03:30 | Added [41] FeSi = 22,0 kg | 95509
1096042 | 24418 | 1400 | 5 | 2013-11-29 03:30 | Added [10] Al bloki = 10,0 kg | 95509
1096043 | 24418 | 1400 | 5 | 2013-11-29 03:30 | Added [52] KARBORITmleti = 50,0 kg | 95509
1096044 | 24418 | 1251 | 3 | 2013-11-29 03:36 | Vacuum start | 95509
1096045 | 24418 | 1254 | 3 | 2013-11-29 03:40 | Degassing start | 95509
1096046 | 24418 | 1253 | 3 | 2013-11-29 04:05 | Degassing stop | 95509
1096047 | 24418 | 1362 | 4 | 2013-11-29 04:08 | Chemical analysis request at LFVD in chemical lab: 95509/10 Gorensek Peter | 95509
1096048 | 24418 | 1400 | 5 | 2013-11-29 04:08 | Added [21] EPŽ žlindra = 100,0 kg | 95509
1096049 | 24418 | 1101 | 2 | 2013-11-29 04:11 | Celox measurment: Temperatura = 1481 °C, O2 = 0,0 ppm, C = 0,000 %, Al = 0,000 % | 95509
1096050 | 24418 | 1252 | 3 | 2013-11-29 04:11 | Heating start 200 kWh | 95509
1096051 | 24418 | 1101 | 2 | 2013-11-29 04:30 | Celox measurment: Temperatura = 1471 °C, O2 = 0,0 ppm, C = 0,000 %, Al = 0,000 % | 95509
1096052 | 24418 | 1252 | 3 | 2013-11-29 04:31 | Heating start 300 kWh | 95509
1096053 | 24418 | 1400 | 5 | 2013-11-29 04:37 | Added [15] CASIfi13 = 15,4 kg | 95509
1096054 | 24418 | 1362 | 4 | 2013-11-29 04:37 | Chemical analysis request at LFVD in chemical lab: 95509/ 0 Gorensek Peter | 95509
1096055 | 24418 | 1016 | 1 | 2013-11-29 04:47 | Heat stop 95509 | 95509
1096325 | 24426 | 1400 | 5 | 2013-11-29 23:49 | Added [13] CaO = 300,0 kg | 95517
1096326 | 24426 | 1400 | 5 | 2013-11-29 23:49 | Added [12] BOKSIT = 80,0 kg | 95517
1096350 | 24426 | 1400 | 5 | 2013-11-30 01:30 | Added [52] KARBORITmleti = 75,0 kg | 95517
1096357 | 24426 | 1015 | 1 | 2013-11-30 01:59 | Heat start 95517 | 95517
1096358 | 24426 | 1101 | 2 | 2013-11-30 02:01 | Celox measurment: Temperatura = 1515 °C, O2 = 0,0 ppm, C = 0,000 %, Al = 0,000 % | 95517
1096359 | 24426 | 1400 | 5 | 2013-11-30 02:02 | Added [35] FeMo = 82,0 kg | 95517
1096360 | 24426 | 1400 | 5 | 2013-11-30 02:02 | Added [48] FeV = 300,0 kg | 95517
1096361 | 24426 | 1400 | 5 | 2013-11-30 02:02 | Added [33] FeMnC = 45,0 kg | 95517
1096362 | 24426 | 1400 | 5 | 2013-11-30 02:02 | Added [41] FeSi = 68,0 kg | 95517
1096363 | 24426 | 1400 | 5 | 2013-11-30 02:02 | Added [27] FeCrC = 720,0 kg | 95517
1096364 | 24426 | 1101 | 2 | 2013-11-30 02:08 | Celox measurment: Temperatura = 1471 °C, O2 = 0,0 ppm, C = 0,000 %, Al = 0,000 % | 95517
1096365 | 24426 | 1252 | 3 | 2013-11-30 02:10 | Heating start 800 kWh | 95517
1096366 | 24426 | 1101 | 2 | 2013-11-30 02:19 | Celox measurment: Temperatura = 1498 °C, O2 = 0,0 ppm, C = 0,000 %, Al = 0,000 % | 95517
1096367 | 24426 | 1362 | 4 | 2013-11-30 02:19 | Chemical analysis request at LFVD in chemical lab: 95517/ 9 Gorensek Peter | 95517
1096368 | 24426 | 1252 | 3 | 2013-11-30 02:20 | Heating start 800 kWh | 95517
1096369 | 24426 | 1400 | 5 | 2013-11-30 02:32 | Added [35] FeMo = 33,0 kg | 95517
1096370 | 24426 | 1400 | 5 | 2013-11-30 02:32 | Added [48] FeV = 19,0 kg | 95517
1096371 | 24426 | 1400 | 5 | 2013-11-30 02:32 | Added [41] FeSi = 18,0 kg | 95517
1096372 | 24426 | 1400 | 5 | 2013-11-30 02:32 | Added [27] FeCrC = 100,0 kg | 95517
1096373 | 24426 | 1400 | 5 | 2013-11-30 02:32 | Added [10] Al bloki = 10,0 kg | 95517
1096374 | 24426 | 1400 | 5 | 2013-11-30 02:32 | Added [52] KARBORITmleti = 40,0 kg | 95517
1096375 | 24426 | 1251 | 3 | 2013-11-30 02:35 | Vacuum start | 95517
1096376 | 24426 | 1254 | 3 | 2013-11-30 02:39 | Degassing start | 95517
1096379 | 24426 | 1253 | 3 | 2013-11-30 03:04 | Degassing stop | 95517
1096380 | 24426 | 1362 | 4 | 2013-11-30 03:06 | Chemical analysis request at LFVD in chemical lab: 95517/10 Gorensek Peter | 95517
1096381 | 24426 | 1400 | 5 | 2013-11-30 03:06 | Added [12] BOKSIT = 70,0 kg | 95517
1096382 | 24426 | 1400 | 5 | 2013-11-30 03:06 | Added [21] EPŽ žlindra = 80,0 kg | 95517
1096383 | 24426 | 1101 | 2 | 2013-11-30 03:09 | Celox measurment: Temperatura = 1483 °C, O2 = 0,0 ppm, C = 0,000 %, Al = 0,000 % | 95517
1096384 | 24426 | 1252 | 3 | 2013-11-30 03:09 | Heating start 200 kWh | 95517
1096393 | 24427 | 1400 | 5 | 2013-11-30 03:15 | Added [27] FeCrC = 300,0 kg | 95518
1096391 | 24427 | 1400 | 5 | 2013-11-30 03:15 | Added [48] FeV = 250,0 kg | 95518
1096385 | 24426 | 1101 | 2 | 2013-11-30 03:18 | Celox measurment: Temperatura = 1481 °C, O2 = 0,0 ppm, C = 0,000 %, Al = 0,000 % | 95517
1096386 | 24426 | 1101 | 2 | 2013-11-30 03:18 | Celox measurment: Temperatura = 1484 °C, O2 = 0,0 ppm, C = 0,000 %, Al = 0,000 % | 95517
1096387 | 24426 | 1400 | 5 | 2013-11-30 03:21 | Added [15] CASIfi13 = 15,0 kg | 95517
1096388 | 24426 | 1362 | 4 | 2013-11-30 03:24 | Chemical analysis request at LFVD in chemical lab: 95517/ 0 Gorensek Peter | 95517
1096389 | 24426 | 1016 | 1 | 2013-11-30 03:27 | Heat stop 95517 | 95517
1096390 | 24427 | 1015 | 1 | 2013-11-30 03:27 | Heat start 95518 | 95518
1096392 | 24427 | 1101 | 2 | 2013-11-30 03:30 | Celox measurment: Temperatura = 1566 °C, O2 = 0,0 ppm, C = 0,000 %, Al = 0,000 % | 95518
1096394 | 24427 | 1400 | 5 | 2013-11-30 03:31 | Added [35] FeMo = 76,0 kg | 95518
1096395 | 24427 | 1400 | 5 | 2013-11-30 03:31 | Added [48] FeV = 66,0 kg | 95518
1096396 | 24427 | 1400 | 5 | 2013-11-30 03:31 | Added [33] FeMnC = 50,0 kg | 95518
1096397 | 24427 | 1400 | 5 | 2013-11-30 03:31 | Added [41] FeSi = 52,0 kg | 95518
1096398 | 24427 | 1400 | 5 | 2013-11-30 03:31 | Added [27] FeCrC = 100,0 kg | 95518
1096399 | 24427 | 1400 | 5 | 2013-11-30 03:31 | Added [10] Al bloki = 10,0 kg | 95518
1096400 | 24427 | 1400 | 5 | 2013-11-30 03:31 | Added [52] KARBORITmleti = 50,0 kg | 95518
1096401 | 24427 | 1251 | 3 | 2013-11-30 03:36 | Vacuum start | 95518
1096402 | 24427 | 1254 | 3 | 2013-11-30 03:39 | Degassing start | 95518
1096403 | 24427 | 1253 | 3 | 2013-11-30 04:04 | Degassing stop | 95518
1096404 | 24427 | 1362 | 4 | 2013-11-30 04:07 | Chemical analysis request at LFVD in chemical lab: 95518/10 Gorensek Peter | 95518
1096405 | 24427 | 1400 | 5 | 2013-11-30 04:08 | Added [21] EPŽ žlindra = 100,0 kg | 95518
1096406 | 24427 | 1400 | 5 | 2013-11-30 04:09 | Added [12] BOKSIT = 100,0 kg | 95518
1096407 | 24427 | 1101 | 2 | 2013-11-30 04:12 | Celox measurment: Temperatura = 1493 °C, O2 = 0,0 ppm, C = 0,000 %, Al = 0,000 % | 95518
1096408 | 24427 | 1101 | 2 | 2013-11-30 04:21 | Celox measurment: Temperatura = 1482 °C, O2 = 0,0 ppm, C = 0,000 %, Al = 0,000 % | 95518
1096409 | 24427 | 1400 | 5 | 2013-11-30 04:23 | Added [15] CASIfi13 = 15,0 kg | 95518
1096410 | 24427 | 1362 | 4 | 2013-11-30 04:33 | Chemical analysis request at LFVD in chemical lab: 95518/ 0 Gorensek Peter | 95518
1096411 | 24427 | 1016 | 1 | 2013-11-30 04:34 | Heat stop 95518 | 95518
1097663 | 24463 | 1400 | 5 | 2013-12-05 15:45 | Added [13] CaO = 300,0 kg | 95554
1097664 | 24463 | 1400 | 5 | 2013-12-05 15:45 | Added [12] BOKSIT = 100,0 kg | 95554
1097686 | 24463 | 1400 | 5 | 2013-12-05 17:22 | Added [52] KARBORITmleti = 105,0 kg | 95554
1097690 | 24463 | 1015 | 1 | 2013-12-05 17:40 | Heat start 95554 | 95554
1097691 | 24463 | 1400 | 5 | 2013-12-05 17:43 | Added [35] FeMo = 90,0 kg | 95554
1097692 | 24463 | 1400 | 5 | 2013-12-05 17:43 | Added [48] FeV = 250,0 kg | 95554
1097693 | 24463 | 1400 | 5 | 2013-12-05 17:43 | Added [33] FeMnC = 80,0 kg | 95554
1097694 | 24463 | 1400 | 5 | 2013-12-05 17:43 | Added [41] FeSi = 130,0 kg | 95554
1097695 | 24463 | 1101 | 2 | 2013-12-05 17:47 | Celox measurment: Temperatura = 1538 °C, O2 = 0,0 ppm, C = 0,000 %, Al = 0,000 % | 95554
1097696 | 24463 | 1252 | 3 | 2013-12-05 17:48 | Heating start 200 kWh | 95554
1097697 | 24463 | 1362 | 4 | 2013-12-05 17:56 | Chemical analysis request at LFVD in chemical lab: 95554/ 9 Gorensek Peter | 95554
1097698 | 24463 | 1101 | 2 | 2013-12-05 17:57 | Celox measurment: Temperatura = 1530 °C, O2 = 0,0 ppm, C = 0,000 %, Al = 0,000 % | 95554
1097699 | 24463 | 1252 | 3 | 2013-12-05 18:00 | Heating start 400 kWh | 95554
1097700 | 24463 | 1400 | 5 | 2013-12-05 18:09 | Added [48] FeV = 48,0 kg | 95554
1097701 | 24463 | 1400 | 5 | 2013-12-05 18:09 | Added [41] FeSi = 30,0 kg | 95554
1097702 | 24463 | 1400 | 5 | 2013-12-05 18:09 | Added [10] Al bloki = 10,0 kg | 95554
1097703 | 24463 | 1400 | 5 | 2013-12-05 18:09 | Added [52] KARBORITmleti = 70,0 kg | 95554
1097704 | 24463 | 1400 | 5 | 2013-12-05 18:11 | Added [13] CaO = 150,0 kg | 95554
1097705 | 24463 | 1251 | 3 | 2013-12-05 18:13 | Vacuum start | 95554
1097706 | 24463 | 1254 | 3 | 2013-12-05 18:16 | Degassing start | 95554
1097707 | 24463 | 1253 | 3 | 2013-12-05 18:42 | Degassing stop | 95554
1097708 | 24463 | 1362 | 4 | 2013-12-05 18:44 | Chemical analysis request at LFVD in chemical lab: 95554/10 Gorensek Peter | 95554
1097709 | 24463 | 1400 | 5 | 2013-12-05 18:44 | Added [12] BOKSIT = 100,0 kg | 95554
1097710 | 24463 | 1101 | 2 | 2013-12-05 18:47 | Celox measurment: Temperatura = 1473 °C, O2 = 0,0 ppm, C = 0,000 %, Al = 0,000 % | 95554
1097711 | 24463 | 1252 | 3 | 2013-12-05 18:47 | Heating start 500 kWh | 95554
1097712 | 24463 | 1101 | 2 | 2013-12-05 18:56 | Celox measurment: Temperatura = 1486 °C, O2 = 0,0 ppm, C = 0,000 %, Al = 0,000 % | 95554
1097713 | 24463 | 1252 | 3 | 2013-12-05 18:57 | Heating start 100 kWh | 95554
1097714 | 24463 | 1400 | 5 | 2013-12-05 19:02 | Added [15] CASIfi13 = 15,2 kg | 95554
1097715 | 24463 | 1362 | 4 | 2013-12-05 19:02 | Chemical analysis request at LFVD in chemical lab: 95554/ 0 Gorensek Peter | 95554
1097716 | 24463 | 1016 | 1 | 2013-12-05 19:11 | Heat stop 95554 | 95554
1097717 | 24464 | 1015 | 1 | 2013-12-05 19:12 | Heat start 95555 | 95555
1097720 | 24464 | 1400 | 5 | 2013-12-05 19:21 | Added [35] FeMo = 140,0 kg | 95555
1097721 | 24464 | 1400 | 5 | 2013-12-05 19:21 | Added [48] FeV = 250,0 kg | 95555
1097722 | 24464 | 1400 | 5 | 2013-12-05 19:21 | Added [33] FeMnC = 51,0 kg | 95555
1097723 | 24464 | 1400 | 5 | 2013-12-05 19:21 | Added [41] FeSi = 130,0 kg | 95555
1097724 | 24464 | 1400 | 5 | 2013-12-05 19:21 | Added [27] FeCrC = 1200,0 kg | 95555
1097725 | 24464 | 1101 | 2 | 2013-12-05 19:27 | Celox measurment: Temperatura = 1515 °C, O2 = 0,0 ppm, C = 0,000 %, Al = 0,000 % | 95555
1097726 | 24464 | 1252 | 3 | 2013-12-05 19:28 | Heating start 800 kWh | 95555
1097727 | 24464 | 1101 | 2 | 2013-12-05 19:37 | Celox measurment: Temperatura = 1543 °C, O2 = 0,0 ppm, C = 0,000 %, Al = 0,000 % | 95555
1097728 | 24464 | 1362 | 4 | 2013-12-05 19:38 | Chemical analysis request at LFVD in chemical lab: 95555/ 9 Gorensek Peter | 95555
1097729 | 24464 | 1252 | 3 | 2013-12-05 19:38 | Heating start 200 kWh | 95555
1097730 | 24464 | 1400 | 5 | 2013-12-05 19:50 | Added [48] FeV = 44,0 kg | 95555
1097731 | 24464 | 1400 | 5 | 2013-12-05 19:50 | Added [41] FeSi = 18,0 kg | 95555
1097732 | 24464 | 1400 | 5 | 2013-12-05 19:50 | Added [10] Al bloki = 10,0 kg | 95555
1097733 | 24464 | 1400 | 5 | 2013-12-05 19:50 | Added [52] KARBORITmleti = 120,0 kg | 95555
1097734 | 24464 | 1251 | 3 | 2013-12-05 19:55 | Vacuum start | 95555
1097735 | 24464 | 1254 | 3 | 2013-12-05 19:59 | Degassing start | 95555
1097736 | 24464 | 1253 | 3 | 2013-12-05 20:24 | Degassing stop | 95555
1097737 | 24464 | 1362 | 4 | 2013-12-05 20:27 | Chemical analysis request at LFVD in chemical lab: 95555/10 Gorensek Peter | 95555
1097738 | 24464 | 1101 | 2 | 2013-12-05 20:30 | Celox measurment: Temperatura = 1475 °C, O2 = 0,0 ppm, C = 0,000 %, Al = 0,000 % | 95555
1097739 | 24464 | 1252 | 3 | 2013-12-05 20:30 | Heating start 300 kWh | 95555
1097743 | 24464 | 1101 | 2 | 2013-12-05 20:44 | Celox measurment: Temperatura = 1470 °C, O2 = 0,0 ppm, C = 0,000 %, Al = 0,000 % | 95555
1097744 | 24464 | 1252 | 3 | 2013-12-05 20:45 | Heating start 300 kWh | 95555
1097745 | 24464 | 1400 | 5 | 2013-12-05 20:51 | Added [15] CASIfi13 = 15,0 kg | 95555
1097746 | 24464 | 1362 | 4 | 2013-12-05 20:51 | Chemical analysis request at LFVD in chemical lab: 95555/ 0 Gorensek Peter | 95555
1097747 | 24464 | 1016 | 1 | 2013-12-05 21:01 | Heat stop 95555 | 95555
1097931 | 24470 | 1400 | 5 | 2013-12-06 05:57 | Added [13] CaO = 400,0 kg | 95561
1097932 | 24470 | 1400 | 5 | 2013-12-06 05:57 | Added [12] BOKSIT = 100,0 kg | 95561
1097965 | 24470 | 1015 | 1 | 2013-12-06 07:44 | Heat start 95561 | 95561
1097966 | 24470 | 1101 | 2 | 2013-12-06 07:50 | Celox measurment: Temperatura = 1570 °C, O2 = 0,0 ppm, C = 0,000 %, Al = 0,000 % | 95561
1097967 | 24470 | 1400 | 5 | 2013-12-06 07:50 | Added [35] FeMo = 55,0 kg | 95561
1097968 | 24470 | 1400 | 5 | 2013-12-06 07:50 | Added [48] FeV = 390,0 kg | 95561
1097969 | 24470 | 1400 | 5 | 2013-12-06 07:50 | Added [33] FeMnC = 20,0 kg | 95561
1097970 | 24470 | 1400 | 5 | 2013-12-06 07:50 | Added [41] FeSi = 70,0 kg | 95561
1097971 | 24470 | 1400 | 5 | 2013-12-06 07:50 | Added [27] FeCrC = 500,0 kg | 95561
1097972 | 24470 | 1400 | 5 | 2013-12-06 07:50 | Added [10] Al bloki = 3,0 kg | 95561
1097973 | 24470 | 1400 | 5 | 2013-12-06 07:50 | Added [52] KARBORITmleti = 60,0 kg | 95561
1097974 | 24470 | 1400 | 5 | 2013-12-06 07:52 | Added [12] BOKSIT = 50,0 kg | 95561
1097975 | 24470 | 1400 | 5 | 2013-12-06 07:52 | Added [13] CaO = 100,0 kg | 95561
1097976 | 24470 | 1252 | 3 | 2013-12-06 08:00 | Heating start 500 kWh | 95561
1097979 | 24470 | 1252 | 3 | 2013-12-06 08:14 | Heating start 700 kWh | 95561
1097977 | 24470 | 1101 | 2 | 2013-12-06 08:16 | Celox measurment: Temperatura = 1544 °C, O2 = 0,0 ppm, C = 0,000 %, Al = 0,000 % | 95561
1097978 | 24470 | 1362 | 4 | 2013-12-06 08:17 | Chemical analysis request at LFVD in chemical lab: 95561/ 9 Adam Maks | 95561
1097980 | 24470 | 1400 | 5 | 2013-12-06 08:32 | Added [35] FeMo = 7,0 kg | 95561
1097981 | 24470 | 1400 | 5 | 2013-12-06 08:32 | Added [48] FeV = 25,0 kg | 95561
1097982 | 24470 | 1400 | 5 | 2013-12-06 08:32 | Added [41] FeSi = 60,0 kg | 95561
1097983 | 24470 | 1400 | 5 | 2013-12-06 08:32 | Added [10] Al bloki = 5,0 kg | 95561
1097984 | 24470 | 1400 | 5 | 2013-12-06 08:32 | Added [52] KARBORITmleti = 60,0 kg | 95561
1097985 | 24470 | 1400 | 5 | 2013-12-06 08:33 | Added [13] CaO = 400,0 kg | 95561
1097986 | 24470 | 1251 | 3 | 2013-12-06 08:37 | Vacuum start | 95561
1097987 | 24470 | 1254 | 3 | 2013-12-06 08:40 | Degassing start | 95561
1097988 | 24470 | 1253 | 3 | 2013-12-06 09:18 | Degassing stop | 95561
1097989 | 24470 | 1361 | 4 | 2013-12-06 09:30 | Zahteva za analizo z VPP na Spectro: 95561/ 6 e Adam Maks | 95561
1097990 | 24470 | 1362 | 4 | 2013-12-06 09:30 | Chemical analysis request at LFVD in chemical lab: 95561/10 Adam Maks | 95561
1097991 | 24470 | 1400 | 5 | 2013-12-06 09:37 | Added [41] FeSi = 30,0 kg | 95561
1097992 | 24470 | 1101 | 2 | 2013-12-06 09:39 | Celox measurment: Temperatura = 1475 °C, O2 = 0,0 ppm, C = 0,000 %, Al = 0,000 % | 95561
1097993 | 24470 | 1400 | 5 | 2013-12-06 09:43 | Added [17] Cfi13 = 36,8 kg | 95561
1097994 | 24470 | 1400 | 5 | 2013-12-06 09:43 | Added [72] Al opl.zica = 2,5 kg | 95561
1097995 | 24470 | 1101 | 2 | 2013-12-06 09:44 | Celox measurment: Temperatura = 1467 °C, O2 = 0,0 ppm, C = 0,000 %, Al = 0,000 % | 95561
1097996 | 24470 | 1252 | 3 | 2013-12-06 09:46 | Heating start 500 kWh | 95561
1097997 | 24470 | 1400 | 5 | 2013-12-06 09:54 | Added [15] CASIfi13 = 15,6 kg | 95561
1097998 | 24470 | 1362 | 4 | 2013-12-06 09:54 | Chemical analysis request at LFVD in chemical lab: 95561/ 0 Adam Maks | 95561
1097999 | 24470 | 1016 | 1 | 2013-12-06 10:05 | Heat stop 95561 | 95561
1098041 | 24473 | 1400 | 5 | 2013-12-06 16:50 | Added [13] CaO = 300,0 kg | 95564
1098042 | 24473 | 1400 | 5 | 2013-12-06 16:50 | Added [12] BOKSIT = 100,0 kg | 95564
1098069 | 24473 | 1400 | 5 | 2013-12-06 18:20 | Added [48] FeV = 350,0 kg | 95564
1098070 | 24473 | 1400 | 5 | 2013-12-06 18:20 | Added [41] FeSi = 35,0 kg | 95564
1098071 | 24473 | 1400 | 5 | 2013-12-06 18:20 | Added [52] KARBORITmleti = 60,0 kg | 95564
1098073 | 24473 | 1015 | 1 | 2013-12-06 18:28 | Heat start 95564 | 95564
1098074 | 24473 | 1400 | 5 | 2013-12-06 18:29 | Added [35] FeMo = 70,0 kg | 95564
1098075 | 24473 | 1400 | 5 | 2013-12-06 18:29 | Added [48] FeV = 50,0 kg | 95564
1098076 | 24473 | 1400 | 5 | 2013-12-06 18:29 | Added [33] FeMnC = 60,0 kg | 95564
1098077 | 24473 | 1400 | 5 | 2013-12-06 18:29 | Added [27] FeCrC = 250,0 kg | 95564
1098078 | 24473 | 1101 | 2 | 2013-12-06 18:34 | Celox measurment: Temperatura = 1517 °C, O2 = 0,0 ppm, C = 0,000 %, Al = 0,000 % | 95564
1098079 | 24473 | 1252 | 3 | 2013-12-06 18:34 | Heating start 600 kWh | 95564
1098080 | 24473 | 1101 | 2 | 2013-12-06 18:43 | Celox measurment: Temperatura = 1533 °C, O2 = 0,0 ppm, C = 0,000 %, Al = 0,000 % | 95564
1098081 | 24473 | 1362 | 4 | 2013-12-06 18:43 | Chemical analysis request at LFVD in chemical lab: 95564/ 9 Gorensek Peter | 95564
1098082 | 24473 | 1252 | 3 | 2013-12-06 18:46 | Heating start 900 kWh | 95564
1098083 | 24473 | 1400 | 5 | 2013-12-06 18:58 | Added [35] FeMo = 22,0 kg | 95564
1098084 | 24473 | 1400 | 5 | 2013-12-06 18:58 | Added [48] FeV = 30,0 kg | 95564
1098085 | 24473 | 1400 | 5 | 2013-12-06 18:58 | Added [41] FeSi = 40,0 kg | 95564
1098086 | 24473 | 1400 | 5 | 2013-12-06 18:58 | Added [27] FeCrC = 150,0 kg | 95564
1098087 | 24473 | 1400 | 5 | 2013-12-06 18:58 | Added [10] Al bloki = 5,0 kg | 95564
1098088 | 24473 | 1400 | 5 | 2013-12-06 18:58 | Added [52] KARBORITmleti = 10,0 kg | 95564
1098089 | 24473 | 1400 | 5 | 2013-12-06 19:00 | Added [13] CaO = 150,0 kg | 95564
1098090 | 24473 | 1251 | 3 | 2013-12-06 19:01 | Vacuum start | 95564
1098091 | 24473 | 1254 | 3 | 2013-12-06 19:04 | Degassing start | 95564
1098092 | 24473 | 1253 | 3 | 2013-12-06 19:39 | Degassing stop | 95564
1098093 | 24473 | 1400 | 5 | 2013-12-06 19:41 | Added [21] EPŽ žlindra = 100,0 kg | 95564
1098094 | 24473 | 1362 | 4 | 2013-12-06 19:41 | Chemical analysis request at LFVD in chemical lab: 95564/10 Gorensek Peter | 95564
1098095 | 24473 | 1101 | 2 | 2013-12-06 19:43 | Celox measurment: Temperatura = 1497 °C, O2 = 0,0 ppm, C = 0,000 %, Al = 0,000 % | 95564
1098096 | 24473 | 1101 | 2 | 2013-12-06 19:57 | Celox measurment: Temperatura = 1481 °C, O2 = 0,0 ppm, C = 0,000 %, Al = 0,000 % | 95564
1098097 | 24473 | 1400 | 5 | 2013-12-06 20:00 | Added [15] CASIfi13 = 14,5 kg | 95564
1098098 | 24473 | 1362 | 4 | 2013-12-06 20:00 | Chemical analysis request at LFVD in chemical lab: 95564/ 0 Gorensek Peter | 95564
1098099 | 24473 | 1016 | 1 | 2013-12-06 20:13 | Heat stop 95564 | 95564
1098895 | 24494 | 1400 | 5 | 2013-12-09 02:36 | Added [12] BOKSIT = 70,0 kg | 95586
1098896 | 24494 | 1400 | 5 | 2013-12-09 02:36 | Added [13] CaO = 300,0 kg | 95586
1098897 | 24494 | 1400 | 5 | 2013-12-09 02:37 | Added [35] FeMo = 140,0 kg | 95586
1098898 | 24494 | 1400 | 5 | 2013-12-09 02:37 | Added [48] FeV = 220,0 kg | 95586
1098899 | 24494 | 1400 | 5 | 2013-12-09 02:37 | Added [41] FeSi = 40,0 kg | 95586
1098908 | 24494 | 1015 | 1 | 2013-12-09 03:01 | Heat start 95586 | 95586
1098910 | 24494 | 1400 | 5 | 2013-12-09 03:01 | Added [35] FeMo = 50,0 kg | 95586
1098911 | 24494 | 1400 | 5 | 2013-12-09 03:01 | Added [48] FeV = 70,0 kg | 95586
1098912 | 24494 | 1400 | 5 | 2013-12-09 03:01 | Added [41] FeSi = 45,0 kg | 95586
1098913 | 24494 | 1400 | 5 | 2013-12-09 03:01 | Added [26] FeCrA = 250,0 kg | 95586
1098914 | 24494 | 1400 | 5 | 2013-12-09 03:01 | Added [27] FeCrC = 340,0 kg | 95586
1098915 | 24494 | 1400 | 5 | 2013-12-09 03:01 | Added [11] Al gran = 10,0 kg | 95586
1098909 | 24494 | 1101 | 2 | 2013-12-09 03:07 | Celox measurment: Temperatura = 1564 °C, O2 = 0,0 ppm, C = 0,000 %, Al = 0,000 % | 95586
1098916 | 24494 | 1400 | 5 | 2013-12-09 03:10 | Added [12] BOKSIT = 40,0 kg | 95586
1098917 | 24494 | 1400 | 5 | 2013-12-09 03:10 | Added [13] CaO = 200,0 kg | 95586
1098918 | 24494 | 1251 | 3 | 2013-12-09 03:11 | Vacuum start | 95586
1098919 | 24495 | 1400 | 5 | 2013-12-09 03:12 | Added [12] BOKSIT = 70,0 kg | 95587
1098920 | 24495 | 1400 | 5 | 2013-12-09 03:12 | Added [13] CaO = 350,0 kg | 95587
1098921 | 24494 | 1254 | 3 | 2013-12-09 03:16 | Degassing start | 95586
1098922 | 24494 | 1253 | 3 | 2013-12-09 03:48 | Degassing stop | 95586
1098923 | 24494 | 1361 | 4 | 2013-12-09 03:49 | Zahteva za analizo z VPP na Spectro: 95586/ 6 e Kotnik Marijan | 95586
1098924 | 24494 | 1362 | 4 | 2013-12-09 03:49 | Chemical analysis request at LFVD in chemical lab: 95586/10 Kotnik Marijan | 95586
1098925 | 24494 | 1400 | 5 | 2013-12-09 03:50 | Added [12] BOKSIT = 100,0 kg | 95586
1098926 | 24494 | 1101 | 2 | 2013-12-09 03:52 | Celox measurment: Temperatura = 1474 °C, O2 = 0,0 ppm, C = 0,000 %, Al = 0,000 % | 95586
1098927 | 24494 | 1252 | 3 | 2013-12-09 03:55 | Heating start 300 kWh | 95586
1098928 | 24494 | 1400 | 5 | 2013-12-09 04:03 | Added [17] Cfi13 = 12,9 kg | 95586
1098929 | 24494 | 1400 | 5 | 2013-12-09 04:03 | Added [72] Al opl.zica = 7,4 kg | 95586
1098930 | 24494 | 1101 | 2 | 2013-12-09 04:06 | Celox measurment: Temperatura = 1474 °C, O2 = 0,0 ppm, C = 0,000 %, Al = 0,000 % | 95586
1098931 | 24494 | 1252 | 3 | 2013-12-09 04:08 | Heating start 300 kWh | 95586
1098932 | 24494 | 1101 | 2 | 2013-12-09 04:16 | Celox measurment: Temperatura = 1479 °C, O2 = 0,0 ppm, C = 0,000 %, Al = 0,000 % | 95586
1098933 | 24494 | 1361 | 4 | 2013-12-09 04:16 | Zahteva za analizo z VPP na Spectro: 95586/ 7 e Kotnik Marijan | 95586
1098934 | 24494 | 1252 | 3 | 2013-12-09 04:18 | Heating start 200 kWh | 95586
1098935 | 24494 | 1400 | 5 | 2013-12-09 04:20 | Added [72] Al opl.zica = 1,7 kg | 95586
1098936 | 24495 | 1400 | 5 | 2013-12-09 04:21 | Added [48] FeV = 220,0 kg | 95587
1098937 | 24495 | 1400 | 5 | 2013-12-09 04:21 | Added [41] FeSi = 40,0 kg | 95587
1098938 | 24494 | 1252 | 3 | 2013-12-09 04:23 | Heating start 100 kWh | 95586
1098939 | 24494 | 1101 | 2 | 2013-12-09 04:29 | Celox measurment: Temperatura = 1485 °C, O2 = 0,0 ppm, C = 0,000 %, Al = 0,000 % | 95586
1098940 | 24494 | 1400 | 5 | 2013-12-09 04:32 | Added [15] CASIfi13 = 15,2 kg | 95586
1098941 | 24494 | 1362 | 4 | 2013-12-09 04:32 | Chemical analysis request at LFVD in chemical lab: 95586/ 0 Kotnik Marijan | 95586
1098942 | 24494 | 1016 | 1 | 2013-12-09 04:35 | Heat stop 95586 | 95586
1098943 | 24495 | 1015 | 1 | 2013-12-09 04:35 | Heat start 95587 | 95587
1098944 | 24495 | 1101 | 2 | 2013-12-09 04:52 | Celox measurment: Temperatura = 1571 °C, O2 = 0,0 ppm, C = 0,000 %, Al = 0,000 % | 95587
1098945 | 24495 | 1400 | 5 | 2013-12-09 04:54 | Added [35] FeMo = 195,0 kg | 95587
1098946 | 24495 | 1400 | 5 | 2013-12-09 04:54 | Added [48] FeV = 80,0 kg | 95587
1098947 | 24495 | 1400 | 5 | 2013-12-09 04:54 | Added [41] FeSi = 20,0 kg | 95587
1098948 | 24495 | 1400 | 5 | 2013-12-09 04:54 | Added [27] FeCrC = 540,0 kg | 95587
1098949 | 24495 | 1400 | 5 | 2013-12-09 04:54 | Added [10] Al bloki = 5,0 kg | 95587
1098950 | 24495 | 1400 | 5 | 2013-12-09 04:54 | Added [52] KARBORITmleti = 5,0 kg | 95587
1098951 | 24495 | 1400 | 5 | 2013-12-09 04:55 | Added [12] BOKSIT = 40,0 kg | 95587
1098952 | 24495 | 1400 | 5 | 2013-12-09 04:55 | Added [13] CaO = 200,0 kg | 95587
1098953 | 24495 | 1251 | 3 | 2013-12-09 04:56 | Vacuum start | 95587
1098956 | 24495 | 1254 | 3 | 2013-12-09 05:00 | Degassing start | 95587
1098957 | 24495 | 1253 | 3 | 2013-12-09 05:30 | Degassing stop | 95587
1098958 | 24495 | 1361 | 4 | 2013-12-09 05:32 | Zahteva za analizo z VPP na Spectro: 95587/ 6 e Kotnik Marijan | 95587
1098959 | 24495 | 1362 | 4 | 2013-12-09 05:32 | Chemical analysis request at LFVD in chemical lab: 95587/10 Kotnik Marijan | 95587
1098960 | 24495 | 1400 | 5 | 2013-12-09 05:33 | Added [12] BOKSIT = 100,0 kg | 95587
1098961 | 24495 | 1101 | 2 | 2013-12-09 05:36 | Celox measurment: Temperatura = 1482 °C, O2 = 0,0 ppm, C = 0,000 %, Al = 0,000 % | 95587
1098962 | 24495 | 1252 | 3 | 2013-12-09 05:40 | Heating start 200 kWh | 95587
1098963 | 24495 | 1400 | 5 | 2013-12-09 05:46 | Added [17] Cfi13 = 7,4 kg | 95587
1098964 | 24495 | 1400 | 5 | 2013-12-09 05:46 | Added [72] Al opl.zica = 5,8 kg | 95587
1098965 | 24495 | 1101 | 2 | 2013-12-09 05:49 | Celox measurment: Temperatura = 1480 °C, O2 = 0,0 ppm, C = 0,000 %, Al = 0,000 % | 95587
1098966 | 24495 | 1252 | 3 | 2013-12-09 05:49 | Heating start 300 kWh | 95587
1098969 | 24495 | 1400 | 5 | 2013-12-09 05:56 | Added [15] CASIfi13 = 15,4 kg | 95587
1098970 | 24495 | 1362 | 4 | 2013-12-09 05:58 | Chemical analysis request at LFVD in chemical lab: 95587/ 0 Kotnik Marijan | 95587
1098971 | 24495 | 1016 | 1 | 2013-12-09 06:07 | Heat stop 95587 | 95587
1099005 | 24498 | 1400 | 5 | 2013-12-11 14:34 | Added [35] FeMo = 200,0 kg | 95589
1099006 | 24498 | 1400 | 5 | 2013-12-11 14:34 | Added [48] FeV = 230,0 kg | 95589
1099007 | 24498 | 1400 | 5 | 2013-12-11 14:34 | Added [41] FeSi = 40,0 kg | 95589
1099008 | 24498 | 1400 | 5 | 2013-12-11 14:36 | Added [13] CaO = 350,0 kg | 95589
1099009 | 24498 | 1400 | 5 | 2013-12-11 14:36 | Added [12] BOKSIT = 90,0 kg | 95589
1099010 | 24498 | 1015 | 1 | 2013-12-11 15:04 | Heat start 95589 | 95589
1099011 | 24498 | 1361 | 4 | 2013-12-11 15:06 | Zahteva za analizo z VPP na Spectro: 95589/ 4 e Kotnik Marijan | 95589
1099012 | 24498 | 1400 | 5 | 2013-12-11 15:13 | Added [35] FeMo = 120,0 kg | 95589
1099013 | 24498 | 1400 | 5 | 2013-12-11 15:13 | Added [48] FeV = 80,0 kg | 95589
1099014 | 24498 | 1400 | 5 | 2013-12-11 15:13 | Added [33] FeMnC = 50,0 kg | 95589
1099015 | 24498 | 1400 | 5 | 2013-12-11 15:13 | Added [41] FeSi = 65,0 kg | 95589
1099016 | 24498 | 1400 | 5 | 2013-12-11 15:13 | Added [27] FeCrC = 750,0 kg | 95589
1099017 | 24498 | 1400 | 5 | 2013-12-11 15:13 | Added [10] Al bloki = 10,0 kg | 95589
1099018 | 24498 | 1101 | 2 | 2013-12-11 15:20 | Celox measurment: Temperatura = 1560 °C, O2 = 0,0 ppm, C = 0,000 %, Al = 0,000 % | 95589
1099019 | 24498 | 1252 | 3 | 2013-12-11 15:21 | Heating start 600 kWh | 95589
1099020 | 24498 | 1101 | 2 | 2013-12-11 15:28 | Celox measurment: Temperatura = 1570 °C, O2 = 0,0 ppm, C = 0,000 %, Al = 0,000 % | 95589
1099021 | 24498 | 1362 | 4 | 2013-12-11 15:28 | Chemical analysis request at LFVD in chemical lab: 95589/ 9 Kotnik Marijan | 95589
1099022 | 24498 | 1400 | 5 | 2013-12-11 15:41 | Added [35] FeMo = 5,0 kg | 95589
1099023 | 24498 | 1400 | 5 | 2013-12-11 15:41 | Added [48] FeV = 15,0 kg | 95589
1099024 | 24498 | 1400 | 5 | 2013-12-11 15:41 | Added [33] FeMnC = 20,0 kg | 95589
1099025 | 24498 | 1400 | 5 | 2013-12-11 15:41 | Added [41] FeSi = 45,0 kg | 95589
1099026 | 24498 | 1400 | 5 | 2013-12-11 15:41 | Added [27] FeCrC = 60,0 kg | 95589
1099027 | 24498 | 1400 | 5 | 2013-12-11 15:41 | Added [10] Al bloki = 4,0 kg | 95589
1099028 | 24498 | 1400 | 5 | 2013-12-11 15:44 | Added [12] BOKSIT = 20,0 kg | 95589
1099030 | 24498 | 1251 | 3 | 2013-12-11 15:46 | Vacuum start | 95589
1099029 | 24498 | 1254 | 3 | 2013-12-11 15:51 | Degassing start | 95589
1099031 | 24498 | 1253 | 3 | 2013-12-11 16:16 | Degassing stop | 95589
1099032 | 24498 | 1361 | 4 | 2013-12-11 16:17 | Zahteva za analizo z VPP na Spectro: 95589/ 6 e Kotnik Marijan | 95589
1099033 | 24498 | 1362 | 4 | 2013-12-11 16:17 | Chemical analysis request at LFVD in chemical lab: 95589/10 Kotnik Marijan | 95589
1099034 | 24498 | 1101 | 2 | 2013-12-11 16:21 | Celox measurment: Temperatura = 1482 °C, O2 = 0,0 ppm, C = 0,000 %, Al = 0,000 % | 95589
1099035 | 24498 | 1252 | 3 | 2013-12-11 16:24 | Heating start 200 kWh | 95589
1099037 | 24498 | 1400 | 5 | 2013-12-11 16:32 | Added [72] Al opl.zica = 5,3 kg | 95589
1099036 | 24498 | 1101 | 2 | 2013-12-11 16:34 | Celox measurment: Temperatura = 1479 °C, O2 = 6,1 ppm, C = 0,000 %, Al = 0,000 % | 95589
1099038 | 24498 | 1252 | 3 | 2013-12-11 16:36 | Heating start 200 kWh | 95589
1099039 | 24498 | 1252 | 3 | 2013-12-11 16:44 | Heating start 200 kWh | 95589
1099040 | 24498 | 1101 | 2 | 2013-12-11 16:55 | Celox measurment: Temperatura = 1475 °C, O2 = 0,0 ppm, C = 0,000 %, Al = 0,000 % | 95589
1099041 | 24498 | 1252 | 3 | 2013-12-11 16:56 | Heating start 300 kWh | 95589
1099042 | 24498 | 1400 | 5 | 2013-12-11 17:02 | Added [15] CASIfi13 = 15,0 kg | 95589
1099043 | 24498 | 1362 | 4 | 2013-12-11 17:02 | Chemical analysis request at LFVD in chemical lab: 95589/ 0 Kotnik Marijan | 95589
1099044 | 24499 | 1400 | 5 | 2013-12-11 17:11 | Added [35] FeMo = 200,0 kg | 95590
1099045 | 24499 | 1400 | 5 | 2013-12-11 17:11 | Added [48] FeV = 240,0 kg | 95590
1099046 | 24499 | 1400 | 5 | 2013-12-11 17:11 | Added [41] FeSi = 50,0 kg | 95590
1099047 | 24499 | 1400 | 5 | 2013-12-11 17:13 | Added [13] CaO = 350,0 kg | 95590
1099048 | 24499 | 1400 | 5 | 2013-12-11 17:13 | Added [12] BOKSIT = 90,0 kg | 95590
1099049 | 24498 | 1016 | 1 | 2013-12-11 17:14 | Heat stop 95589 | 95589
1099050 | 24499 | 1015 | 1 | 2013-12-11 17:30 | Heat start 95590 | 95590
1099051 | 24499 | 1400 | 5 | 2013-12-11 17:45 | Added [35] FeMo = 85,0 kg | 95590
1099052 | 24499 | 1400 | 5 | 2013-12-11 17:45 | Added [48] FeV = 77,0 kg | 95590
1099053 | 24499 | 1400 | 5 | 2013-12-11 17:45 | Added [64] SiMn = 100,0 kg | 95590
1099054 | 24499 | 1400 | 5 | 2013-12-11 17:45 | Added [41] FeSi = 50,0 kg | 95590
1099055 | 24499 | 1400 | 5 | 2013-12-11 17:45 | Added [27] FeCrC = 1600,0 kg | 95590
1099056 | 24499 | 1400 | 5 | 2013-12-11 17:45 | Added [10] Al bloki = 12,0 kg | 95590
1099057 | 24499 | 1101 | 2 | 2013-12-11 17:55 | Celox measurment: Temperatura = 1506 °C, O2 = 0,0 ppm, C = 0,000 %, Al = 0,000 % | 95590
1099058 | 24499 | 1252 | 3 | 2013-12-11 17:56 | Heating start 600 kWh | 95590
1099059 | 24499 | 1101 | 2 | 2013-12-11 18:02 | Celox measurment: Temperatura = 1520 °C, O2 = 0,0 ppm, C = 0,000 %, Al = 0,000 % | 95590
1099060 | 24499 | 1362 | 4 | 2013-12-11 18:02 | Chemical analysis request at LFVD in chemical lab: 95590/ 9 Kotnik Marijan | 95590
1099061 | 24499 | 1252 | 3 | 2013-12-11 18:03 | Heating start 600 kWh | 95590
1099062 | 24499 | 1252 | 3 | 2013-12-11 18:10 | Heating start 100 kWh | 95590
1099063 | 24499 | 1400 | 5 | 2013-12-11 18:14 | Added [33] FeMnC = 7,0 kg | 95590
1099064 | 24499 | 1400 | 5 | 2013-12-11 18:14 | Added [41] FeSi = 35,0 kg | 95590
1099065 | 24499 | 1400 | 5 | 2013-12-11 18:14 | Added [27] FeCrC = 60,0 kg | 95590
1099066 | 24499 | 1400 | 5 | 2013-12-11 18:14 | Added [10] Al bloki = 3,0 kg | 95590
1099067 | 24499 | 1400 | 5 | 2013-12-11 18:14 | Added [52] KARBORITmleti = 35,0 kg | 95590
1099068 | 24499 | 1251 | 3 | 2013-12-11 18:19 | Vacuum start | 95590
1099070 | 24499 | 1254 | 3 | 2013-12-11 18:23 | Degassing start | 95590
1099071 | 24499 | 1253 | 3 | 2013-12-11 18:53 | Degassing stop | 95590
1099072 | 24499 | 1362 | 4 | 2013-12-11 18:55 | Chemical analysis request at LFVD in chemical lab: 95590/10 Kotnik Marijan | 95590
1099073 | 24499 | 1101 | 2 | 2013-12-11 18:58 | Celox measurment: Temperatura = 1468 °C, O2 = 0,0 ppm, C = 0,000 %, Al = 0,000 % | 95590
1099074 | 24499 | 1252 | 3 | 2013-12-11 18:59 | Heating start 500 kWh | 95590
1099079 | 24499 | 1400 | 5 | 2013-12-11 19:07 | Added [72] Al opl.zica = 5,8 kg | 95590
1099078 | 24499 | 1101 | 2 | 2013-12-11 19:09 | Celox measurment: Temperatura = 1483 °C, O2 = 0,0 ppm, C = 0,000 %, Al = 0,000 % | 95590
1099080 | 24499 | 1101 | 2 | 2013-12-11 19:10 | Celox measurment: Temperatura = 1481 °C, O2 = 0,0 ppm, C = 0,000 %, Al = 0,000 % | 95590
1099081 | 24499 | 1252 | 3 | 2013-12-11 19:10 | Heating start 300 kWh | 95590
1099082 | 24499 | 1101 | 2 | 2013-12-11 19:10 | Celox measurment: Temperatura = 1480 °C, O2 = 0,0 ppm, C = 0,000 %, Al = 0,000 % | 95590
1099083 | 24499 | 1101 | 2 | 2013-12-11 19:21 | Celox measurment: Temperatura = 1484 °C, O2 = 0,0 ppm, C = 0,000 %, Al = 0,000 % | 95590
1099084 | 24499 | 1400 | 5 | 2013-12-11 19:24 | Added [15] CASIfi13 = 14,5 kg | 95590
1099085 | 24499 | 1362 | 4 | 2013-12-11 19:28 | Chemical analysis request at LFVD in chemical lab: 95590/ 0 Kotnik Marijan | 95590
1099086 | 24499 | 1016 | 1 | 2013-12-11 19:32 | Heat stop 95590 | 95590
1099517 | 24512 | 1400 | 5 | 2013-12-13 03:14 | Added [13] CaO = 300,0 kg | 95603
1099518 | 24512 | 1400 | 5 | 2013-12-13 03:14 | Added [12] BOKSIT = 75,0 kg | 95603
1099550 | 24512 | 1400 | 5 | 2013-12-13 04:50 | Added [52] KARBORITmleti = 100,0 kg | 95603
1099551 | 24512 | 1400 | 5 | 2013-12-13 04:50 | Added [11] Al gran = 10,0 kg | 95603
1099555 | 24512 | 1015 | 1 | 2013-12-13 05:08 | Heat start 95603 | 95603
1099556 | 24513 | 1400 | 5 | 2013-12-13 05:13 | Added [13] CaO = 400,0 kg | 95604
1099557 | 24513 | 1400 | 5 | 2013-12-13 05:13 | Added [12] BOKSIT = 100,0 kg | 95604
1099558 | 24512 | 1400 | 5 | 2013-12-13 05:13 | Added [35] FeMo = 110,0 kg | 95603
1099559 | 24512 | 1400 | 5 | 2013-12-13 05:13 | Added [48] FeV = 320,0 kg | 95603
1099560 | 24512 | 1400 | 5 | 2013-12-13 05:13 | Added [33] FeMnC = 20,0 kg | 95603
1099561 | 24512 | 1400 | 5 | 2013-12-13 05:13 | Added [41] FeSi = 90,0 kg | 95603
1099562 | 24512 | 1400 | 5 | 2013-12-13 05:13 | Added [27] FeCrC = 700,0 kg | 95603
1099563 | 24512 | 1400 | 5 | 2013-12-13 05:13 | Added [10] Al bloki = 10,0 kg | 95603
1099564 | 24512 | 1400 | 5 | 2013-12-13 05:13 | Added [52] KARBORITmleti = 50,0 kg | 95603
1099565 | 24512 | 1400 | 5 | 2013-12-13 05:18 | Added [13] CaO = 50,0 kg | 95603
1099566 | 24512 | 1101 | 2 | 2013-12-13 05:21 | Celox measurment: Temperatura = 1554 °C, O2 = 0,0 ppm, C = 0,000 %, Al = 0,000 % | 95603
1099567 | 24512 | 1252 | 3 | 2013-12-13 05:21 | Heating start 300 kWh | 95603
1099568 | 24512 | 1252 | 3 | 2013-12-13 05:29 | Heating start 300 kWh | 95603
1099569 | 24512 | 1361 | 4 | 2013-12-13 05:34 | Zahteva za analizo z VPP na Spectro: 95603/ 5 e Adam Maks | 95603
1099570 | 24512 | 1362 | 4 | 2013-12-13 05:34 | Chemical analysis request at LFVD in chemical lab: 95603/ 9 Adam Maks | 95603
1099571 | 24512 | 1400 | 5 | 2013-12-13 05:44 | Added [13] CaO = 300,0 kg | 95603
1099572 | 24512 | 1400 | 5 | 2013-12-13 05:48 | Added [35] FeMo = 20,0 kg | 95603
1099573 | 24512 | 1400 | 5 | 2013-12-13 05:48 | Added [48] FeV = 40,0 kg | 95603
1099574 | 24512 | 1400 | 5 | 2013-12-13 05:48 | Added [41] FeSi = 75,0 kg | 95603
1099575 | 24512 | 1400 | 5 | 2013-12-13 05:48 | Added [27] FeCrC = 200,0 kg | 95603
1099576 | 24512 | 1400 | 5 | 2013-12-13 05:48 | Added [10] Al bloki = 12,0 kg | 95603
1099577 | 24512 | 1400 | 5 | 2013-12-13 05:48 | Added [52] KARBORITmleti = 50,0 kg | 95603
1099578 | 24512 | 1251 | 3 | 2013-12-13 05:51 | Vacuum start | 95603
1099579 | 24512 | 1254 | 3 | 2013-12-13 05:59 | Degassing start | 95603
1099580 | 24512 | 1253 | 3 | 2013-12-13 06:30 | Degassing stop | 95603
1099581 | 24512 | 1362 | 4 | 2013-12-13 06:33 | Chemical analysis request at LFVD in chemical lab: 95603/10 Adam Maks | 95603
1099582 | 24512 | 1361 | 4 | 2013-12-13 06:33 | Zahteva za analizo z VPP na Spectro: 95603/ 6 e Adam Maks | 95603
1099583 | 24512 | 1400 | 5 | 2013-12-13 06:41 | Added [21] EPŽ žlindra = 150,0 kg | 95603
1099584 | 24512 | 1101 | 2 | 2013-12-13 06:44 | Celox measurment: Temperatura = 1453 °C, O2 = 0,0 ppm, C = 0,000 %, Al = 0,000 % | 95603
1099585 | 24512 | 1252 | 3 | 2013-12-13 06:44 | Heating start 600 kWh | 95603
1099591 | 24513 | 1400 | 5 | 2013-12-13 06:46 | Added [48] FeV = 250,0 kg | 95604
1099592 | 24513 | 1400 | 5 | 2013-12-13 06:46 | Added [41] FeSi = 60,0 kg | 95604
1099593 | 24513 | 1400 | 5 | 2013-12-13 06:46 | Added [27] FeCrC = 700,0 kg | 95604
1099594 | 24513 | 1400 | 5 | 2013-12-13 06:46 | Added [52] KARBORITmleti = 75,0 kg | 95604
1099586 | 24512 | 1400 | 5 | 2013-12-13 06:46 | Added [72] Al opl.zica = 9,9 kg | 95603
1099587 | 24512 | 1101 | 2 | 2013-12-13 06:54 | Celox measurment: Temperatura = 1459 °C, O2 = 0,0 ppm, C = 0,000 %, Al = 0,000 % | 95603
1099588 | 24512 | 1252 | 3 | 2013-12-13 06:55 | Heating start 600 kWh | 95603
1099589 | 24512 | 1400 | 5 | 2013-12-13 07:04 | Added [15] CASIfi13 = 14,7 kg | 95603
1099590 | 24512 | 1362 | 4 | 2013-12-13 07:05 | Chemical analysis request at LFVD in chemical lab: 95603/ 0 Adam Maks | 95603
1099595 | 24512 | 1016 | 1 | 2013-12-13 07:10 | Heat stop 95603 | 95603
1099596 | 24513 | 1015 | 1 | 2013-12-13 07:10 | Heat start 95604 | 95604
1099597 | 24513 | 1101 | 2 | 2013-12-13 07:13 | Celox measurment: Temperatura = 1542 °C, O2 = 0,0 ppm, C = 0,000 %, Al = 0,000 % | 95604
1099598 | 24513 | 1400 | 5 | 2013-12-13 07:14 | Added [35] FeMo = 120,0 kg | 95604
1099599 | 24513 | 1400 | 5 | 2013-12-13 07:14 | Added [48] FeV = 72,0 kg | 95604
1099600 | 24513 | 1400 | 5 | 2013-12-13 07:14 | Added [33] FeMnC = 25,0 kg | 95604
1099601 | 24513 | 1400 | 5 | 2013-12-13 07:14 | Added [41] FeSi = 105,0 kg | 95604
1099602 | 24513 | 1400 | 5 | 2013-12-13 07:14 | Added [27] FeCrC = 250,0 kg | 95604
1099603 | 24513 | 1400 | 5 | 2013-12-13 07:14 | Added [10] Al bloki = 12,0 kg | 95604
1099604 | 24513 | 1400 | 5 | 2013-12-13 07:14 | Added [52] KARBORITmleti = 50,0 kg | 95604
1099605 | 24513 | 1251 | 3 | 2013-12-13 07:19 | Vacuum start | 95604
1099606 | 24513 | 1254 | 3 | 2013-12-13 07:22 | Degassing start | 95604
1099607 | 24513 | 1253 | 3 | 2013-12-13 07:48 | Degassing stop | 95604
1099608 | 24513 | 1362 | 4 | 2013-12-13 07:53 | Chemical analysis request at LFVD in chemical lab: 95604/10 Gorensek Peter | 95604
1099609 | 24513 | 1101 | 2 | 2013-12-13 07:53 | Celox measurment: Temperatura = 1478 °C, O2 = 0,0 ppm, C = 0,000 %, Al = 0,000 % | 95604
1099610 | 24513 | 1252 | 3 | 2013-12-13 07:57 | Heating start 300 kWh | 95604
1099611 | 24513 | 1101 | 2 | 2013-12-13 08:03 | Celox measurment: Temperatura = 1491 °C, O2 = 0,0 ppm, C = 0,000 %, Al = 0,000 % | 95604
1099612 | 24513 | 1400 | 5 | 2013-12-13 08:06 | Added [15] CASIfi13 = 15,0 kg | 95604
1099613 | 24513 | 1362 | 4 | 2013-12-13 08:08 | Chemical analysis request at LFVD in chemical lab: 95604/ 0 Gorensek Peter | 95604
1099614 | 24513 | 1016 | 1 | 2013-12-13 08:15 | Heat stop 95604 | 95604
1100124 | 24528 | 1400 | 5 | 2013-12-14 19:20 | Added [13] CaO = 500,0 kg | 95619
1100125 | 24528 | 1400 | 5 | 2013-12-14 19:20 | Added [12] BOKSIT = 120,0 kg | 95619
1100149 | 24528 | 1015 | 1 | 2013-12-14 20:46 | Heat start 95619 | 95619
1100150 | 24528 | 1400 | 5 | 2013-12-14 20:56 | Added [35] FeMo = 440,0 kg | 95619
1100151 | 24528 | 1400 | 5 | 2013-12-14 20:56 | Added [48] FeV = 380,0 kg | 95619
1100152 | 24528 | 1400 | 5 | 2013-12-14 20:56 | Added [41] FeSi = 150,0 kg | 95619
1100153 | 24528 | 1400 | 5 | 2013-12-14 20:56 | Added [27] FeCrC = 1700,0 kg | 95619
1100154 | 24528 | 1101 | 2 | 2013-12-14 21:02 | Celox measurment: Temperatura = 1485 °C, O2 = 0,0 ppm, C = 0,000 %, Al = 0,000 % | 95619
1100155 | 24528 | 1252 | 3 | 2013-12-14 21:02 | Heating start 1000 kWh | 95619
1100158 | 24528 | 1362 | 4 | 2013-12-14 21:15 | Chemical analysis request at LFVD in chemical lab: 95619/ 9 Kotnik Marijan | 95619
1100159 | 24528 | 1101 | 2 | 2013-12-14 21:15 | Celox measurment: Temperatura = 1527 °C, O2 = 0,0 ppm, C = 0,000 %, Al = 0,000 % | 95619
1100160 | 24528 | 1252 | 3 | 2013-12-14 21:16 | Heating start 300 kWh | 95619
1100161 | 24528 | 1400 | 5 | 2013-12-14 21:26 | Added [35] FeMo = 27,0 kg | 95619
1100162 | 24528 | 1400 | 5 | 2013-12-14 21:26 | Added [48] FeV = 30,0 kg | 95619
1100163 | 24528 | 1400 | 5 | 2013-12-14 21:26 | Added [41] FeSi = 20,0 kg | 95619
1100164 | 24528 | 1400 | 5 | 2013-12-14 21:26 | Added [27] FeCrC = 140,0 kg | 95619
1100165 | 24528 | 1400 | 5 | 2013-12-14 21:26 | Added [10] Al bloki = 6,0 kg | 95619
1100166 | 24528 | 1400 | 5 | 2013-12-14 21:26 | Added [52] KARBORITmleti = 20,0 kg | 95619
1100167 | 24528 | 1400 | 5 | 2013-12-14 21:29 | Added [12] BOKSIT = 40,0 kg | 95619
1100168 | 24528 | 1251 | 3 | 2013-12-14 21:31 | Vacuum start | 95619
1100169 | 24528 | 1254 | 3 | 2013-12-14 21:36 | Degassing start | 95619
1100170 | 24528 | 1253 | 3 | 2013-12-14 22:06 | Degassing stop | 95619
1100171 | 24528 | 1362 | 4 | 2013-12-14 22:06 | Chemical analysis request at LFVD in chemical lab: 95619/10 Kotnik Marijan | 95619
1100172 | 24528 | 1400 | 5 | 2013-12-14 22:06 | Added [12] BOKSIT = 110,0 kg | 95619
1100173 | 24528 | 1101 | 2 | 2013-12-14 22:15 | Celox measurment: Temperatura = 1473 °C, O2 = 0,0 ppm, C = 0,000 %, Al = 0,000 % | 95619
1100174 | 24528 | 1252 | 3 | 2013-12-14 22:16 | Heating start 300 kWh | 95619
1100175 | 24528 | 1400 | 5 | 2013-12-14 22:17 | Added [17] Cfi13 = 18,4 kg | 95619
1100176 | 24528 | 1101 | 2 | 2013-12-14 22:22 | Celox measurment: Temperatura = 1472 °C, O2 = 0,0 ppm, C = 0,000 %, Al = 0,000 % | 95619
1100177 | 24528 | 1252 | 3 | 2013-12-14 22:22 | Heating start 250 kWh | 95619
1100178 | 24528 | 1400 | 5 | 2013-12-14 22:26 | Added [15] CASIfi13 = 14,5 kg | 95619
1100179 | 24528 | 1362 | 4 | 2013-12-14 22:31 | Chemical analysis request at LFVD in chemical lab: 95619/ 0 Kotnik Marijan | 95619
1100180 | 24528 | 1016 | 1 | 2013-12-14 22:32 | Heat stop 95619 | 95619
1100276 | 24532 | 1015 | 1 | 2013-12-15 03:50 | Heat start 95623 | 95623
1100277 | 24532 | 1102 | 2 | 2013-12-15 03:55 | Temperature measurment: Temperature = 1563 °C | 95623
1100278 | 24532 | 1400 | 5 | 2013-12-15 03:56 | Added [35] FeMo = 85,0 kg | 95623
1100279 | 24532 | 1400 | 5 | 2013-12-15 03:56 | Added [48] FeV = 280,0 kg | 95623
1100280 | 24532 | 1400 | 5 | 2013-12-15 03:56 | Added [33] FeMnC = 35,0 kg | 95623
1100281 | 24532 | 1400 | 5 | 2013-12-15 03:56 | Added [41] FeSi = 40,0 kg | 95623
1100282 | 24532 | 1400 | 5 | 2013-12-15 03:56 | Added [27] FeCrC = 350,0 kg | 95623
1100283 | 24532 | 1400 | 5 | 2013-12-15 03:56 | Added [10] Al bloki = 8,0 kg | 95623
1100284 | 24532 | 1400 | 5 | 2013-12-15 03:56 | Added [52] KARBORITmleti = 10,0 kg | 95623
1100285 | 24532 | 1400 | 5 | 2013-12-15 03:58 | Added [13] CaO = 150,0 kg | 95623
1100286 | 24532 | 1251 | 3 | 2013-12-15 04:00 | Vacuum start | 95623
1100287 | 24533 | 1400 | 5 | 2013-12-15 04:01 | Added [13] CaO = 300,0 kg | 95624
1100288 | 24533 | 1400 | 5 | 2013-12-15 04:01 | Added [12] BOKSIT = 100,0 kg | 95624
1100289 | 24532 | 1254 | 3 | 2013-12-15 04:04 | Degassing start | 95623
1100290 | 24532 | 1253 | 3 | 2013-12-15 04:28 | Degassing stop | 95623
1100291 | 24532 | 1362 | 4 | 2013-12-15 04:28 | Chemical analysis request at LFVD in chemical lab: 95623/ 9 Adam Maks | 95623
1100292 | 24532 | 1400 | 5 | 2013-12-15 04:29 | Added [12] BOKSIT = 110,0 kg | 95623
1100293 | 24532 | 1102 | 2 | 2013-12-15 04:31 | Temperature measurment: Temperature = 1485 °C | 95623
1100297 | 24532 | 1252 | 3 | 2013-12-15 04:32 | Heating start 200 kWh | 95623
1100299 | 24532 | 1400 | 5 | 2013-12-15 04:38 | Added [48] FeV = 22,0 kg | 95623
1100300 | 24532 | 1400 | 5 | 2013-12-15 04:38 | Added [17] Cfi13 = 27,6 kg | 95623
1100301 | 24532 | 1400 | 5 | 2013-12-15 04:38 | Added [72] Al opl.zica = 3,3 kg | 95623
1100298 | 24532 | 1101 | 2 | 2013-12-15 04:42 | Celox measurment: Temperatura = 1478 °C, O2 = 0,0 ppm, C = 0,000 %, Al = 0,000 % | 95623
1100302 | 24532 | 1252 | 3 | 2013-12-15 04:43 | Heating start 400 kWh | 95623
1100303 | 24532 | 1400 | 5 | 2013-12-15 04:49 | Added [15] CASIfi13 = 14,5 kg | 95623
1100304 | 24532 | 1362 | 4 | 2013-12-15 04:50 | Chemical analysis request at LFVD in chemical lab: 95623/ 0 Adam Maks | 95623
1100305 | 24532 | 1016 | 1 | 2013-12-15 04:59 | Heat stop 95623 | 95623
1100306 | 24533 | 1015 | 1 | 2013-12-15 05:53 | Heat start 95624 | 95624
1100307 | 24533 | 1400 | 5 | 2013-12-15 06:00 | Added [35] FeMo = 80,0 kg | 95624
1100308 | 24533 | 1400 | 5 | 2013-12-15 06:00 | Added [48] FeV = 300,0 kg | 95624
1100309 | 24533 | 1400 | 5 | 2013-12-15 06:00 | Added [64] SiMn = 80,0 kg | 95624
1100310 | 24533 | 1400 | 5 | 2013-12-15 06:00 | Added [41] FeSi = 30,0 kg | 95624
1100311 | 24533 | 1400 | 5 | 2013-12-15 06:00 | Added [27] FeCrC = 600,0 kg | 95624
1100312 | 24533 | 1400 | 5 | 2013-12-15 06:00 | Added [10] Al bloki = 10,0 kg | 95624
1100313 | 24534 | 1400 | 5 | 2013-12-15 06:04 | Added [13] CaO = 400,0 kg | 95625
1100314 | 24534 | 1400 | 5 | 2013-12-15 06:04 | Added [12] BOKSIT = 100,0 kg | 95625
1100315 | 24533 | 1101 | 2 | 2013-12-15 06:06 | Celox measurment: Temperatura = 1511 °C, O2 = 0,0 ppm, C = 0,000 %, Al = 0,000 % | 95624
1100316 | 24533 | 1252 | 3 | 2013-12-15 06:07 | Heating start 800 kWh | 95624
1100317 | 24533 | 1362 | 4 | 2013-12-15 06:18 | Chemical analysis request at LFVD in chemical lab: 95624/ 9 Gorensek Peter | 95624
1100318 | 24533 | 1101 | 2 | 2013-12-15 06:18 | Celox measurment: Temperatura = 1530 °C, O2 = 0,0 ppm, C = 0,000 %, Al = 0,000 % | 95624
1100319 | 24533 | 1252 | 3 | 2013-12-15 06:18 | Heating start 400 kWh | 95624
1100320 | 24533 | 1400 | 5 | 2013-12-15 06:29 | Added [35] FeMo = 22,0 kg | 95624
1100321 | 24533 | 1400 | 5 | 2013-12-15 06:29 | Added [48] FeV = 34,0 kg | 95624
1100322 | 24533 | 1400 | 5 | 2013-12-15 06:29 | Added [26] FeCrA = 250,0 kg | 95624
1100323 | 24533 | 1400 | 5 | 2013-12-15 06:29 | Added [27] FeCrC = 50,0 kg | 95624
1100324 | 24533 | 1400 | 5 | 2013-12-15 06:29 | Added [10] Al bloki = 8,0 kg | 95624
1100325 | 24533 | 1400 | 5 | 2013-12-15 06:31 | Added [13] CaO = 200,0 kg | 95624
1100326 | 24533 | 1251 | 3 | 2013-12-15 06:33 | Vacuum start | 95624
1100327 | 24533 | 1254 | 3 | 2013-12-15 06:36 | Degassing start | 95624
1100328 | 24533 | 1253 | 3 | 2013-12-15 07:01 | Degassing stop | 95624
1100329 | 24533 | 1362 | 4 | 2013-12-15 07:02 | Chemical analysis request at LFVD in chemical lab: 95624/10 Gorensek Peter | 95624
1100330 | 24533 | 1400 | 5 | 2013-12-15 07:03 | Added [21] EPŽ žlindra = 100,0 kg | 95624
1100331 | 24533 | 1101 | 2 | 2013-12-15 07:05 | Celox measurment: Temperatura = 1472 °C, O2 = 0,0 ppm, C = 0,000 %, Al = 0,000 % | 95624
1100332 | 24533 | 1252 | 3 | 2013-12-15 07:06 | Heating start 400 kWh | 95624
1100333 | 24533 | 1400 | 5 | 2013-12-15 07:14 | Added [17] Cfi13 = 18,4 kg | 95624
1100334 | 24533 | 1400 | 5 | 2013-12-15 07:14 | Added [72] Al opl.zica = 1,7 kg | 95624
1100335 | 24533 | 1101 | 2 | 2013-12-15 07:18 | Celox measurment: Temperatura = 1477 °C, O2 = 0,0 ppm, C = 0,000 %, Al = 0,000 % | 95624
1100336 | 24533 | 1252 | 3 | 2013-12-15 07:21 | Heating start 400 kWh | 95624
1100337 | 24533 | 1400 | 5 | 2013-12-15 07:35 | Added [15] CASIfi13 = 15,2 kg | 95624
1100338 | 24533 | 1362 | 4 | 2013-12-15 07:35 | Chemical analysis request at LFVD in chemical lab: 95624/ 0 Gorensek Peter | 95624
1100341 | 24534 | 1400 | 5 | 2013-12-15 07:45 | Added [48] FeV = 300,0 kg | 95625
1100342 | 24534 | 1400 | 5 | 2013-12-15 07:45 | Added [11] Al gran = 10,0 kg | 95625
1100339 | 24533 | 1016 | 1 | 2013-12-15 07:45 | Heat stop 95624 | 95624
1100340 | 24534 | 1015 | 1 | 2013-12-15 07:49 | Heat start 95625 | 95625
1100343 | 24534 | 1400 | 5 | 2013-12-15 07:57 | Added [35] FeMo = 150,0 kg | 95625
1100344 | 24534 | 1400 | 5 | 2013-12-15 07:57 | Added [48] FeV = 60,0 kg | 95625
1100345 | 24534 | 1400 | 5 | 2013-12-15 07:57 | Added [64] SiMn = 80,0 kg | 95625
1100346 | 24534 | 1400 | 5 | 2013-12-15 07:57 | Added [41] FeSi = 32,0 kg | 95625
1100347 | 24534 | 1400 | 5 | 2013-12-15 07:57 | Added [26] FeCrA = 750,0 kg | 95625
1100348 | 24534 | 1400 | 5 | 2013-12-15 07:57 | Added [27] FeCrC = 60,0 kg | 95625
1100349 | 24534 | 1400 | 5 | 2013-12-15 07:57 | Added [10] Al bloki = 5,0 kg | 95625
1100350 | 24534 | 1400 | 5 | 2013-12-15 08:02 | Added [13] CaO = 300,0 kg | 95625
1100351 | 24534 | 1400 | 5 | 2013-12-15 08:02 | Added [12] BOKSIT = 120,0 kg | 95625
1100352 | 24534 | 1101 | 2 | 2013-12-15 08:04 | Celox measurment: Temperatura = 1496 °C, O2 = 0,0 ppm, C = 0,000 %, Al = 0,000 % | 95625
1100353 | 24534 | 1252 | 3 | 2013-12-15 08:05 | Heating start 800 kWh | 95625
1100354 | 24534 | 1362 | 4 | 2013-12-15 08:15 | Chemical analysis request at LFVD in chemical lab: 95625/ 9 Gorensek Peter | 95625
1100355 | 24534 | 1101 | 2 | 2013-12-15 08:15 | Celox measurment: Temperatura = 1515 °C, O2 = 0,0 ppm, C = 0,000 %, Al = 0,000 % | 95625
1100356 | 24534 | 1252 | 3 | 2013-12-15 08:16 | Heating start 1000 kWh | 95625
1100359 | 24534 | 1400 | 5 | 2013-12-15 08:28 | Added [35] FeMo = 35,0 kg | 95625
1100360 | 24534 | 1400 | 5 | 2013-12-15 08:28 | Added [48] FeV = 40,0 kg | 95625
1100361 | 24534 | 1400 | 5 | 2013-12-15 08:28 | Added [64] SiMn = 25,0 kg | 95625
1100362 | 24534 | 1400 | 5 | 2013-12-15 08:28 | Added [41] FeSi = 10,0 kg | 95625
1100363 | 24534 | 1400 | 5 | 2013-12-15 08:28 | Added [26] FeCrA = 70,0 kg | 95625
1100364 | 24534 | 1400 | 5 | 2013-12-15 08:28 | Added [27] FeCrC = 180,0 kg | 95625
1100365 | 24534 | 1400 | 5 | 2013-12-15 08:28 | Added [10] Al bloki = 6,0 kg | 95625
1100366 | 24534 | 1400 | 5 | 2013-12-15 08:34 | Added [13] CaO = 100,0 kg | 95625
1100367 | 24534 | 1400 | 5 | 2013-12-15 08:34 | Added [12] BOKSIT = 50,0 kg | 95625
1100368 | 24534 | 1251 | 3 | 2013-12-15 08:36 | Vacuum start | 95625
1100369 | 24534 | 1254 | 3 | 2013-12-15 08:39 | Degassing start | 95625
1100370 | 24534 | 1253 | 3 | 2013-12-15 09:15 | Degassing stop | 95625
1100371 | 24534 | 1362 | 4 | 2013-12-15 09:17 | Chemical analysis request at LFVD in chemical lab: 95625/10 Gorensek Peter | 95625
1100372 | 24534 | 1400 | 5 | 2013-12-15 09:18 | Added [12] BOKSIT = 100,0 kg | 95625
1100373 | 24534 | 1101 | 2 | 2013-12-15 09:21 | Celox measurment: Temperatura = 1470 °C, O2 = 0,0 ppm, C = 0,000 %, Al = 0,000 % | 95625
1100375 | 24534 | 1252 | 3 | 2013-12-15 09:21 | Heating start 300 kWh | 95625
1100374 | 24534 | 1111 | 2 | 2013-12-15 09:23 | Hydris meritev: H2 = 0,00 ppm, PBL = 1261 hPa, PSU = 471 hPa | 95625
1100376 | 24534 | 1400 | 5 | 2013-12-15 09:28 | Added [17] Cfi13 = 16,6 kg | 95625
1100377 | 24534 | 1400 | 5 | 2013-12-15 09:28 | Added [72] Al opl.zica = 2,0 kg | 95625
1100378 | 24534 | 1101 | 2 | 2013-12-15 09:31 | Celox measurment: Temperatura = 1469 °C, O2 = 0,0 ppm, C = 0,000 %, Al = 0,000 % | 95625
1100379 | 24534 | 1252 | 3 | 2013-12-15 09:32 | Heating start 200 kWh | 95625
1100380 | 24534 | 1400 | 5 | 2013-12-15 09:40 | Added [15] CASIfi13 = 13,8 kg | 95625
1100381 | 24534 | 1362 | 4 | 2013-12-15 09:40 | Chemical analysis request at LFVD in chemical lab: 95625/ 0 Gorensek Peter | 95625
1100382 | 24534 | 1016 | 1 | 2013-12-15 09:46 | Heat stop 95625 | 95625
1100430 | 24537 | 1400 | 5 | 2013-12-15 11:49 | Added [13] CaO = 350,0 kg | 95628
1100431 | 24537 | 1400 | 5 | 2013-12-15 11:49 | Added [12] BOKSIT = 80,0 kg | 95628
1100454 | 24537 | 1400 | 5 | 2013-12-15 13:10 | Added [52] KARBORITmleti = 175,0 kg | 95628
1100456 | 24537 | 1015 | 1 | 2013-12-15 13:19 | Heat start 95628 | 95628
1100457 | 24537 | 1400 | 5 | 2013-12-15 13:22 | Added [35] FeMo = 110,0 kg | 95628
1100458 | 24537 | 1400 | 5 | 2013-12-15 13:22 | Added [48] FeV = 240,0 kg | 95628
1100459 | 24537 | 1400 | 5 | 2013-12-15 13:22 | Added [33] FeMnC = 94,0 kg | 95628
1100460 | 24537 | 1400 | 5 | 2013-12-15 13:22 | Added [41] FeSi = 74,0 kg | 95628
1100461 | 24537 | 1400 | 5 | 2013-12-15 13:22 | Added [27] FeCrC = 500,0 kg | 95628
1100462 | 24537 | 1400 | 5 | 2013-12-15 13:25 | Added [13] CaO = 150,0 kg | 95628
1100463 | 24537 | 1101 | 2 | 2013-12-15 13:28 | Celox measurment: Temperatura = 1491 °C, O2 = 0,0 ppm, C = 0,000 %, Al = 0,000 % | 95628
1100464 | 24537 | 1252 | 3 | 2013-12-15 13:28 | Heating start 500 kWh | 95628
1100465 | 24537 | 1252 | 3 | 2013-12-15 13:33 | Heating start 300 kWh | 95628
1100466 | 24537 | 1362 | 4 | 2013-12-15 13:39 | Chemical analysis request at LFVD in chemical lab: 95628/ 9 Gorensek Peter | 95628
1100467 | 24537 | 1101 | 2 | 2013-12-15 13:40 | Celox measurment: Temperatura = 1509 °C, O2 = 0,0 ppm, C = 0,000 %, Al = 0,000 % | 95628
1100470 | 24537 | 1252 | 3 | 2013-12-15 13:42 | Heating start 800 kWh | 95628
1100471 | 24537 | 1400 | 5 | 2013-12-15 13:53 | Added [35] FeMo = 25,0 kg | 95628
1100472 | 24537 | 1400 | 5 | 2013-12-15 13:53 | Added [48] FeV = 35,0 kg | 95628
1100473 | 24537 | 1400 | 5 | 2013-12-15 13:53 | Added [33] FeMnC = 20,0 kg | 95628
1100474 | 24537 | 1400 | 5 | 2013-12-15 13:53 | Added [27] FeCrC = 230,0 kg | 95628
1100475 | 24537 | 1400 | 5 | 2013-12-15 13:53 | Added [10] Al bloki = 6,0 kg | 95628
1100476 | 24537 | 1400 | 5 | 2013-12-15 13:53 | Added [52] KARBORITmleti = 20,0 kg | 95628
1100477 | 24537 | 1400 | 5 | 2013-12-15 13:57 | Added [12] BOKSIT = 50,0 kg | 95628
1100478 | 24537 | 1251 | 3 | 2013-12-15 13:59 | Vacuum start | 95628
1100479 | 24537 | 1254 | 3 | 2013-12-15 14:03 | Degassing start | 95628
1100480 | 24537 | 1253 | 3 | 2013-12-15 14:38 | Degassing stop | 95628
1100481 | 24537 | 1362 | 4 | 2013-12-15 14:40 | Chemical analysis request at LFVD in chemical lab: 95628/10 Gorensek Peter | 95628
1100482 | 24537 | 1400 | 5 | 2013-12-15 14:40 | Added [12] BOKSIT = 100,0 kg | 95628
1100483 | 24537 | 1101 | 2 | 2013-12-15 14:43 | Celox measurment: Temperatura = 1472 °C, O2 = 0,0 ppm, C = 0,000 %, Al = 0,000 % | 95628
1100484 | 24537 | 1252 | 3 | 2013-12-15 14:44 | Heating start 400 kWh | 95628
1100485 | 24537 | 1101 | 2 | 2013-12-15 14:53 | Celox measurment: Temperatura = 1482 °C, O2 = 0,0 ppm, C = 0,000 %, Al = 0,000 % | 95628
1100486 | 24537 | 1252 | 3 | 2013-12-15 14:53 | Heating start 100 kWh | 95628
1100487 | 24537 | 1400 | 5 | 2013-12-15 14:57 | Added [15] CASIfi13 = 14,5 kg | 95628
1100488 | 24537 | 1362 | 4 | 2013-12-15 14:58 | Chemical analysis request at LFVD in chemical lab: 95628/ 0 Gorensek Peter | 95628
1100489 | 24537 | 1016 | 1 | 2013-12-15 15:12 | Heat stop 95628 | 95628
1101081 | 24553 | 1400 | 5 | 2013-12-17 02:46 | Added [13] CaO = 350,0 kg | 95644
1101082 | 24553 | 1400 | 5 | 2013-12-17 02:46 | Added [12] BOKSIT = 100,0 kg | 95644
1101114 | 24553 | 1400 | 5 | 2013-12-17 04:22 | Added [52] KARBORITmleti = 60,0 kg | 95644
1101115 | 24553 | 1400 | 5 | 2013-12-17 04:22 | Added [11] Al gran = 20,0 kg | 95644
1101113 | 24553 | 1015 | 1 | 2013-12-17 04:27 | Heat start 95644 | 95644